2008BM044 | 20-D-2008 | 20 | 122565 | 0 | 2008_09_05 | 45.2553 | Bituminous Mix | -93.6979 | SPNWB430B, 30% RAP non-wear, PG 58-28; sent to U of M for LTC fracture. DURING PAVING | 06/19/2009 | University of Minnesota | G | -30 |  | 29392108 | 23 | 3.4e-08 |  |  | AASHTO T322 Method
2008BM044 | 20-D-2008 | 20 | 122565 | 0 | 2008_09_05 | 45.2553 | Bituminous Mix | -93.6979 | SPNWB430B, 30% RAP non-wear, PG 58-28; sent to U of M for LTC fracture. DURING PAVING | 06/19/2009 | University of Minnesota | G | -30 |  | 28450054 | 32 | 3.5e-08 |  |  | AASHTO T322 Method
2008BM044 | 20-D-2008 | 20 | 122565 | 0 | 2008_09_05 | 45.2553 | Bituminous Mix | -93.6979 | SPNWB430B, 30% RAP non-wear, PG 58-28; sent to U of M for LTC fracture. DURING PAVING | 06/19/2009 | University of Minnesota | G | -30 |  | 27652388 | 45 | 3.6e-08 |  |  | AASHTO T322 Method
2008BM044 | 20-D-2008 | 20 | 122565 | 0 | 2008_09_05 | 45.2553 | Bituminous Mix | -93.6979 | SPNWB430B, 30% RAP non-wear, PG 58-28; sent to U of M for LTC fracture. DURING PAVING | 06/19/2009 | University of Minnesota | G | -30 |  | 27228272 | 60 | 3.7e-08 |  |  | AASHTO T322 Method
2008BM044 | 20-D-2008 | 20 | 122565 | 0 | 2008_09_05 | 45.2553 | Bituminous Mix | -93.6979 | SPNWB430B, 30% RAP non-wear, PG 58-28; sent to U of M for LTC fracture. DURING PAVING | 06/19/2009 | University of Minnesota | G | -30 |  | 26736195 | 89 | 3.7e-08 |  |  | AASHTO T322 Method
2008BM044 | 20-D-2008 | 20 | 122565 | 0 | 2008_09_05 | 45.2553 | Bituminous Mix | -93.6979 | SPNWB430B, 30% RAP non-wear, PG 58-28; sent to U of M for LTC fracture. DURING PAVING | 06/19/2009 | University of Minnesota | G | -30 |  | 25954435 | 120 | 3.9e-08 |  |  | AASHTO T322 Method
2008BM044 | 20-D-2008 | 20 | 122565 | 0 | 2008_09_05 | 45.2553 | Bituminous Mix | -93.6979 | SPNWB430B, 30% RAP non-wear, PG 58-28; sent to U of M for LTC fracture. DURING PAVING | 06/19/2009 | University of Minnesota | G | -30 |  | 24318950 | 178 | 4.1e-08 |  |  | AASHTO T322 Method
2008BM044 | 20-D-2008 | 20 | 122565 | 0 | 2008_09_05 | 45.2553 | Bituminous Mix | -93.6979 | SPNWB430B, 30% RAP non-wear, PG 58-28; sent to U of M for LTC fracture. DURING PAVING | 06/19/2009 | University of Minnesota | G | -30 |  | 24520488 | 240 | 4.1e-08 |  |  | AASHTO T322 Method
2008BM044 | 20-D-2008 | 20 | 122565 | 0 | 2008_09_05 | 45.2553 | Bituminous Mix | -93.6979 | SPNWB430B, 30% RAP non-wear, PG 58-28; sent to U of M for LTC fracture. DURING PAVING | 06/19/2009 | University of Minnesota | G | -30 |  | 22586302 | 355 | 4.4e-08 |  |  | AASHTO T322 Method
2008BM044 | 20-D-2008 | 20 | 122565 | 0 | 2008_09_05 | 45.2553 | Bituminous Mix | -93.6979 | SPNWB430B, 30% RAP non-wear, PG 58-28; sent to U of M for LTC fracture. DURING PAVING | 06/19/2009 | University of Minnesota | G | -30 |  | 22471941 | 500 | 4.5e-08 |  |  | AASHTO T322 Method
2008BM044 | 20-D-2008 | 20 | 122565 | 0 | 2008_09_05 | 45.2553 | Bituminous Mix | -93.6979 | SPNWB430B, 30% RAP non-wear, PG 58-28; sent to U of M for LTC fracture. DURING PAVING | 06/19/2009 | University of Minnesota | G | -30 |  | 21863096 | 708 | 4.6e-08 |  |  | AASHTO T322 Method
2008BM044 | 20-D-2008 | 20 | 122565 | 0 | 2008_09_05 | 45.2553 | Bituminous Mix | -93.6979 | SPNWB430B, 30% RAP non-wear, PG 58-28; sent to U of M for LTC fracture. DURING PAVING | 06/19/2009 | University of Minnesota | G | -30 |  | 20984437 | 1000 | 4.8e-08 |  |  | AASHTO T322 Method
2008BM044 | 20-D-2008 | 20 | 122565 | 0 | 2008_09_05 | 45.2553 | Bituminous Mix | -93.6979 | SPNWB430B, 30% RAP non-wear, PG 58-28; sent to U of M for LTC fracture. DURING PAVING | 06/19/2009 | University of Minnesota | G | -30 |  | 26103359 | 1 | 3.8e-08 |  |  | Zhang-Drescher-Newcomb Method
2008BM044 | 20-D-2008 | 20 | 122565 | 0 | 2008_09_05 | 45.2553 | Bituminous Mix | -93.6979 | SPNWB430B, 30% RAP non-wear, PG 58-28; sent to U of M for LTC fracture. DURING PAVING | 06/19/2009 | University of Minnesota | G | -30 |  | 25038046 | 2 | 4e-08 |  |  | Zhang-Drescher-Newcomb Method
2008BM044 | 20-D-2008 | 20 | 122565 | 0 | 2008_09_05 | 45.2553 | Bituminous Mix | -93.6979 | SPNWB430B, 30% RAP non-wear, PG 58-28; sent to U of M for LTC fracture. DURING PAVING | 06/19/2009 | University of Minnesota | G | -30 |  | 24224282 | 3 | 4.1e-08 |  |  | Zhang-Drescher-Newcomb Method
2008BM044 | 20-D-2008 | 20 | 122565 | 0 | 2008_09_05 | 45.2553 | Bituminous Mix | -93.6979 | SPNWB430B, 30% RAP non-wear, PG 58-28; sent to U of M for LTC fracture. DURING PAVING | 06/19/2009 | University of Minnesota | G | -30 |  | 23661627 | 4 | 4.2e-08 |  |  | Zhang-Drescher-Newcomb Method
2008BM044 | 20-D-2008 | 20 | 122565 | 0 | 2008_09_05 | 45.2553 | Bituminous Mix | -93.6979 | SPNWB430B, 30% RAP non-wear, PG 58-28; sent to U of M for LTC fracture. DURING PAVING | 06/19/2009 | University of Minnesota | G | -30 |  | 23378338 | 6 | 4.3e-08 |  |  | Zhang-Drescher-Newcomb Method
2008BM044 | 20-D-2008 | 20 | 122565 | 0 | 2008_09_05 | 45.2553 | Bituminous Mix | -93.6979 | SPNWB430B, 30% RAP non-wear, PG 58-28; sent to U of M for LTC fracture. DURING PAVING | 06/19/2009 | University of Minnesota | G | -30 |  | 22568407 | 8 | 4.4e-08 |  |  | Zhang-Drescher-Newcomb Method
2008BM044 | 20-D-2008 | 20 | 122565 | 0 | 2008_09_05 | 45.2553 | Bituminous Mix | -93.6979 | SPNWB430B, 30% RAP non-wear, PG 58-28; sent to U of M for LTC fracture. DURING PAVING | 06/19/2009 | University of Minnesota | G | -30 |  | 21936111 | 11 | 4.6e-08 |  |  | Zhang-Drescher-Newcomb Method
2008BM044 | 20-D-2008 | 20 | 122565 | 0 | 2008_09_05 | 45.2553 | Bituminous Mix | -93.6979 | SPNWB430B, 30% RAP non-wear, PG 58-28; sent to U of M for LTC fracture. DURING PAVING | 06/19/2009 | University of Minnesota | G | -30 |  | 21864921 | 16 | 4.6e-08 |  |  | Zhang-Drescher-Newcomb Method
2008BM044 | 20-D-2008 | 20 | 122565 | 0 | 2008_09_05 | 45.2553 | Bituminous Mix | -93.6979 | SPNWB430B, 30% RAP non-wear, PG 58-28; sent to U of M for LTC fracture. DURING PAVING | 06/19/2009 | University of Minnesota | G | -30 |  | 21197415 | 23 | 4.7e-08 |  |  | Zhang-Drescher-Newcomb Method
2008BM044 | 20-D-2008 | 20 | 122565 | 0 | 2008_09_05 | 45.2553 | Bituminous Mix | -93.6979 | SPNWB430B, 30% RAP non-wear, PG 58-28; sent to U of M for LTC fracture. DURING PAVING | 06/19/2009 | University of Minnesota | G | -30 |  | 20433970 | 32 | 4.9e-08 |  |  | Zhang-Drescher-Newcomb Method
2008BM044 | 20-D-2008 | 20 | 122565 | 0 | 2008_09_05 | 45.2553 | Bituminous Mix | -93.6979 | SPNWB430B, 30% RAP non-wear, PG 58-28; sent to U of M for LTC fracture. DURING PAVING | 06/19/2009 | University of Minnesota | G | -30 |  | 19558435 | 45 | 5.1e-08 |  |  | Zhang-Drescher-Newcomb Method
2008BM044 | 20-D-2008 | 20 | 122565 | 0 | 2008_09_05 | 45.2553 | Bituminous Mix | -93.6979 | SPNWB430B, 30% RAP non-wear, PG 58-28; sent to U of M for LTC fracture. DURING PAVING | 06/19/2009 | University of Minnesota | G | -30 |  | 18918851 | 60 | 5.3e-08 |  |  | Zhang-Drescher-Newcomb Method
2008BM044 | 20-D-2008 | 20 | 122565 | 0 | 2008_09_05 | 45.2553 | Bituminous Mix | -93.6979 | SPNWB430B, 30% RAP non-wear, PG 58-28; sent to U of M for LTC fracture. DURING PAVING | 06/19/2009 | University of Minnesota | G | -30 |  | 18570958 | 89 | 5.4e-08 |  |  | Zhang-Drescher-Newcomb Method
2008BM044 | 20-D-2008 | 20 | 122565 | 0 | 2008_09_05 | 45.2553 | Bituminous Mix | -93.6979 | SPNWB430B, 30% RAP non-wear, PG 58-28; sent to U of M for LTC fracture. DURING PAVING | 06/19/2009 | University of Minnesota | G | -30 |  | 18080825 | 120 | 5.5e-08 |  |  | Zhang-Drescher-Newcomb Method
2008BM044 | 20-D-2008 | 20 | 122565 | 0 | 2008_09_05 | 45.2553 | Bituminous Mix | -93.6979 | SPNWB430B, 30% RAP non-wear, PG 58-28; sent to U of M for LTC fracture. DURING PAVING | 06/19/2009 | University of Minnesota | G | -30 |  | 16701881 | 178 | 6e-08 |  |  | Zhang-Drescher-Newcomb Method
2008BM044 | 20-D-2008 | 20 | 122565 | 0 | 2008_09_05 | 45.2553 | Bituminous Mix | -93.6979 | SPNWB430B, 30% RAP non-wear, PG 58-28; sent to U of M for LTC fracture. DURING PAVING | 06/19/2009 | University of Minnesota | G | -30 |  | 15993236 | 240 | 6.3e-08 |  |  | Zhang-Drescher-Newcomb Method
2008BM044 | 20-D-2008 | 20 | 122565 | 0 | 2008_09_05 | 45.2553 | Bituminous Mix | -93.6979 | SPNWB430B, 30% RAP non-wear, PG 58-28; sent to U of M for LTC fracture. DURING PAVING | 06/19/2009 | University of Minnesota | G | -30 |  | 15008962 | 355 | 6.7e-08 |  |  | Zhang-Drescher-Newcomb Method
2008BM044 | 20-D-2008 | 20 | 122565 | 0 | 2008_09_05 | 45.2553 | Bituminous Mix | -93.6979 | SPNWB430B, 30% RAP non-wear, PG 58-28; sent to U of M for LTC fracture. DURING PAVING | 06/19/2009 | University of Minnesota | G | -30 |  | 14251808 | 500 | 7e-08 |  |  | Zhang-Drescher-Newcomb Method
2008BM044 | 20-D-2008 | 20 | 122565 | 0 | 2008_09_05 | 45.2553 | Bituminous Mix | -93.6979 | SPNWB430B, 30% RAP non-wear, PG 58-28; sent to U of M for LTC fracture. DURING PAVING | 06/19/2009 | University of Minnesota | G | -30 |  | 13433478 | 708 | 7.4e-08 |  |  | Zhang-Drescher-Newcomb Method
2008BM044 | 20-D-2008 | 20 | 122565 | 0 | 2008_09_05 | 45.2553 | Bituminous Mix | -93.6979 | SPNWB430B, 30% RAP non-wear, PG 58-28; sent to U of M for LTC fracture. DURING PAVING | 06/19/2009 | University of Minnesota | G | -30 |  | 12488273 | 1000 | 8e-08 |  |  | Zhang-Drescher-Newcomb Method
2008BM044 | 20-D-2008 | 20 | 122565 | 0 | 2008_09_05 | 45.2553 | Bituminous Mix | -93.6979 | SPNWB430B, 30% RAP non-wear, PG 58-28; sent to U of M for LTC fracture. DURING PAVING | 06/19/2009 | University of Minnesota | G | -30 |  | 24015253 | 1 | 4.2e-08 |  |  | Zhang-Drescher-Newcomb Method
2008BM044 | 20-D-2008 | 20 | 122565 | 0 | 2008_09_05 | 45.2553 | Bituminous Mix | -93.6979 | SPNWB430B, 30% RAP non-wear, PG 58-28; sent to U of M for LTC fracture. DURING PAVING | 06/19/2009 | University of Minnesota | G | -30 |  | 23098870 | 2 | 4.3e-08 |  |  | Zhang-Drescher-Newcomb Method
2008BM044 | 20-D-2008 | 20 | 122565 | 0 | 2008_09_05 | 45.2553 | Bituminous Mix | -93.6979 | SPNWB430B, 30% RAP non-wear, PG 58-28; sent to U of M for LTC fracture. DURING PAVING | 06/19/2009 | University of Minnesota | G | -30 |  | 22424970 | 3 | 4.5e-08 |  |  | Zhang-Drescher-Newcomb Method
2008BM044 | 20-D-2008 | 20 | 122565 | 0 | 2008_09_05 | 45.2553 | Bituminous Mix | -93.6979 | SPNWB430B, 30% RAP non-wear, PG 58-28; sent to U of M for LTC fracture. DURING PAVING | 06/19/2009 | University of Minnesota | G | -30 |  | 21803655 | 4 | 4.6e-08 |  |  | Zhang-Drescher-Newcomb Method
2008BM044 | 20-D-2008 | 20 | 122565 | 0 | 2008_09_05 | 45.2553 | Bituminous Mix | -93.6979 | SPNWB430B, 30% RAP non-wear, PG 58-28; sent to U of M for LTC fracture. DURING PAVING | 06/19/2009 | University of Minnesota | G | -30 |  | 21456025 | 6 | 4.7e-08 |  |  | Zhang-Drescher-Newcomb Method
2008BM044 | 20-D-2008 | 20 | 122565 | 0 | 2008_09_05 | 45.2553 | Bituminous Mix | -93.6979 | SPNWB430B, 30% RAP non-wear, PG 58-28; sent to U of M for LTC fracture. DURING PAVING | 06/19/2009 | University of Minnesota | G | -30 |  | 20817621 | 8 | 4.8e-08 |  |  | Zhang-Drescher-Newcomb Method
2008BM044 | 20-D-2008 | 20 | 122565 | 0 | 2008_09_05 | 45.2553 | Bituminous Mix | -93.6979 | SPNWB430B, 30% RAP non-wear, PG 58-28; sent to U of M for LTC fracture. DURING PAVING | 06/19/2009 | University of Minnesota | G | -30 |  | 20391722 | 11 | 4.9e-08 |  |  | Zhang-Drescher-Newcomb Method
2008BM044 | 20-D-2008 | 20 | 122565 | 0 | 2008_09_05 | 45.2553 | Bituminous Mix | -93.6979 | SPNWB430B, 30% RAP non-wear, PG 58-28; sent to U of M for LTC fracture. DURING PAVING | 06/19/2009 | University of Minnesota | G | -30 |  | 19535506 | 16 | 5.1e-08 |  |  | Zhang-Drescher-Newcomb Method
2008BM044 | 20-D-2008 | 20 | 122565 | 0 | 2008_09_05 | 45.2553 | Bituminous Mix | -93.6979 | SPNWB430B, 30% RAP non-wear, PG 58-28; sent to U of M for LTC fracture. DURING PAVING | 06/19/2009 | University of Minnesota | G | -30 |  | 18723232 | 23 | 5.3e-08 |  |  | Zhang-Drescher-Newcomb Method
2008BM044 | 20-D-2008 | 20 | 122565 | 0 | 2008_09_05 | 45.2553 | Bituminous Mix | -93.6979 | SPNWB430B, 30% RAP non-wear, PG 58-28; sent to U of M for LTC fracture. DURING PAVING | 06/19/2009 | University of Minnesota | G | -30 |  | 18324614 | 32 | 5.5e-08 |  |  | Zhang-Drescher-Newcomb Method
2008BM044 | 20-D-2008 | 20 | 122565 | 0 | 2008_09_05 | 45.2553 | Bituminous Mix | -93.6979 | SPNWB430B, 30% RAP non-wear, PG 58-28; sent to U of M for LTC fracture. DURING PAVING | 06/19/2009 | University of Minnesota | G | -30 |  | 17744567 | 45 | 5.6e-08 |  |  | Zhang-Drescher-Newcomb Method
2008BM044 | 20-D-2008 | 20 | 122565 | 0 | 2008_09_05 | 45.2553 | Bituminous Mix | -93.6979 | SPNWB430B, 30% RAP non-wear, PG 58-28; sent to U of M for LTC fracture. DURING PAVING | 06/19/2009 | University of Minnesota | G | -30 |  | 17102573 | 60 | 5.9e-08 |  |  | Zhang-Drescher-Newcomb Method
2008BM044 | 20-D-2008 | 20 | 122565 | 0 | 2008_09_05 | 45.2553 | Bituminous Mix | -93.6979 | SPNWB430B, 30% RAP non-wear, PG 58-28; sent to U of M for LTC fracture. DURING PAVING | 06/19/2009 | University of Minnesota | G | -30 |  | 16608578 | 89 | 6e-08 |  |  | Zhang-Drescher-Newcomb Method
2008BM044 | 20-D-2008 | 20 | 122565 | 0 | 2008_09_05 | 45.2553 | Bituminous Mix | -93.6979 | SPNWB430B, 30% RAP non-wear, PG 58-28; sent to U of M for LTC fracture. DURING PAVING | 06/19/2009 | University of Minnesota | G | -30 |  | 16003206 | 120 | 6.3e-08 |  |  | Zhang-Drescher-Newcomb Method
2008BM044 | 20-D-2008 | 20 | 122565 | 0 | 2008_09_05 | 45.2553 | Bituminous Mix | -93.6979 | SPNWB430B, 30% RAP non-wear, PG 58-28; sent to U of M for LTC fracture. DURING PAVING | 06/19/2009 | University of Minnesota | G | -30 |  | 15164973 | 178 | 6.6e-08 |  |  | Zhang-Drescher-Newcomb Method
2008BM044 | 20-D-2008 | 20 | 122565 | 0 | 2008_09_05 | 45.2553 | Bituminous Mix | -93.6979 | SPNWB430B, 30% RAP non-wear, PG 58-28; sent to U of M for LTC fracture. DURING PAVING | 06/19/2009 | University of Minnesota | G | -30 |  | 14638403 | 240 | 6.8e-08 |  |  | Zhang-Drescher-Newcomb Method
2008BM044 | 20-D-2008 | 20 | 122565 | 0 | 2008_09_05 | 45.2553 | Bituminous Mix | -93.6979 | SPNWB430B, 30% RAP non-wear, PG 58-28; sent to U of M for LTC fracture. DURING PAVING | 06/19/2009 | University of Minnesota | G | -30 |  | 13646484 | 355 | 7.3e-08 |  |  | Zhang-Drescher-Newcomb Method
2008BM044 | 20-D-2008 | 20 | 122565 | 0 | 2008_09_05 | 45.2553 | Bituminous Mix | -93.6979 | SPNWB430B, 30% RAP non-wear, PG 58-28; sent to U of M for LTC fracture. DURING PAVING | 06/19/2009 | University of Minnesota | G | -30 |  | 12886702 | 500 | 7.8e-08 |  |  | Zhang-Drescher-Newcomb Method
2008BM044 | 20-D-2008 | 20 | 122565 | 0 | 2008_09_05 | 45.2553 | Bituminous Mix | -93.6979 | SPNWB430B, 30% RAP non-wear, PG 58-28; sent to U of M for LTC fracture. DURING PAVING | 06/19/2009 | University of Minnesota | G | -30 |  | 12110096 | 708 | 8.3e-08 |  |  | Zhang-Drescher-Newcomb Method
2008BM044 | 20-D-2008 | 20 | 122565 | 0 | 2008_09_05 | 45.2553 | Bituminous Mix | -93.6979 | SPNWB430B, 30% RAP non-wear, PG 58-28; sent to U of M for LTC fracture. DURING PAVING | 06/19/2009 | University of Minnesota | G | -30 |  | 11381657 | 1000 | 8.8e-08 |  |  | Zhang-Drescher-Newcomb Method
2008BM044 | 20-D-2008 | 20 | 122565 | 0 | 2008_09_05 | 45.2553 | Bituminous Mix | -93.6979 | SPNWB430B, 30% RAP non-wear, PG 58-28; sent to U of M for LTC fracture. DURING PAVING | 06/19/2009 | University of Minnesota | G | -30 |  | 30148745 | 1 | 3.3e-08 |  |  | Zhang-Drescher-Newcomb Method
2008BM044 | 20-D-2008 | 20 | 122565 | 0 | 2008_09_05 | 45.2553 | Bituminous Mix | -93.6979 | SPNWB430B, 30% RAP non-wear, PG 58-28; sent to U of M for LTC fracture. DURING PAVING | 06/19/2009 | University of Minnesota | G | -30 |  | 28512498 | 2 | 3.5e-08 |  |  | Zhang-Drescher-Newcomb Method
2008BM044 | 20-D-2008 | 20 | 122565 | 0 | 2008_09_05 | 45.2553 | Bituminous Mix | -93.6979 | SPNWB430B, 30% RAP non-wear, PG 58-28; sent to U of M for LTC fracture. DURING PAVING | 06/19/2009 | University of Minnesota | G | -30 |  | 28543255 | 3 | 3.5e-08 |  |  | Zhang-Drescher-Newcomb Method
2008BM044 | 20-D-2008 | 20 | 122565 | 0 | 2008_09_05 | 45.2553 | Bituminous Mix | -93.6979 | SPNWB430B, 30% RAP non-wear, PG 58-28; sent to U of M for LTC fracture. DURING PAVING | 06/19/2009 | University of Minnesota | G | -30 |  | 28389103 | 4 | 3.5e-08 |  |  | Zhang-Drescher-Newcomb Method
2008BM044 | 20-D-2008 | 20 | 122565 | 0 | 2008_09_05 | 45.2553 | Bituminous Mix | -93.6979 | SPNWB430B, 30% RAP non-wear, PG 58-28; sent to U of M for LTC fracture. DURING PAVING | 06/19/2009 | University of Minnesota | G | -30 |  | 27922238 | 6 | 3.6e-08 |  |  | Zhang-Drescher-Newcomb Method
2008BM044 | 20-D-2008 | 20 | 122565 | 0 | 2008_09_05 | 45.2553 | Bituminous Mix | -93.6979 | SPNWB430B, 30% RAP non-wear, PG 58-28; sent to U of M for LTC fracture. DURING PAVING | 06/19/2009 | University of Minnesota | G | -30 |  | 27398888 | 8 | 3.7e-08 |  |  | Zhang-Drescher-Newcomb Method
2008BM044 | 20-D-2008 | 20 | 122565 | 0 | 2008_09_05 | 45.2553 | Bituminous Mix | -93.6979 | SPNWB430B, 30% RAP non-wear, PG 58-28; sent to U of M for LTC fracture. DURING PAVING | 06/19/2009 | University of Minnesota | G | -30 |  | 27704321 | 11 | 3.6e-08 |  |  | Zhang-Drescher-Newcomb Method
2008BM044 | 20-D-2008 | 20 | 122565 | 0 | 2008_09_05 | 45.2553 | Bituminous Mix | -93.6979 | SPNWB430B, 30% RAP non-wear, PG 58-28; sent to U of M for LTC fracture. DURING PAVING | 06/19/2009 | University of Minnesota | G | -30 |  | 28022375 | 16 | 3.6e-08 |  |  | Zhang-Drescher-Newcomb Method
2008BM044 | 20-D-2008 | 20 | 122565 | 0 | 2008_09_05 | 45.2553 | Bituminous Mix | -93.6979 | SPNWB430B, 30% RAP non-wear, PG 58-28; sent to U of M for LTC fracture. DURING PAVING | 06/19/2009 | University of Minnesota | G | -30 |  | 25919780 | 23 | 3.9e-08 |  |  | Zhang-Drescher-Newcomb Method
2008BM044 | 20-D-2008 | 20 | 122565 | 0 | 2008_09_05 | 45.2553 | Bituminous Mix | -93.6979 | SPNWB430B, 30% RAP non-wear, PG 58-28; sent to U of M for LTC fracture. DURING PAVING | 06/19/2009 | University of Minnesota | G | -30 |  | 26844574 | 32 | 3.7e-08 |  |  | Zhang-Drescher-Newcomb Method
2008BM044 | 20-D-2008 | 20 | 122565 | 0 | 2008_09_05 | 45.2553 | Bituminous Mix | -93.6979 | SPNWB430B, 30% RAP non-wear, PG 58-28; sent to U of M for LTC fracture. DURING PAVING | 06/19/2009 | University of Minnesota | G | -30 |  | 25564239 | 45 | 3.9e-08 |  |  | Zhang-Drescher-Newcomb Method
2008BM044 | 20-D-2008 | 20 | 122565 | 0 | 2008_09_05 | 45.2553 | Bituminous Mix | -93.6979 | SPNWB430B, 30% RAP non-wear, PG 58-28; sent to U of M for LTC fracture. DURING PAVING | 06/19/2009 | University of Minnesota | G | -30 |  | 24795920 | 60 | 4e-08 |  |  | Zhang-Drescher-Newcomb Method
2008BM044 | 20-D-2008 | 20 | 122565 | 0 | 2008_09_05 | 45.2553 | Bituminous Mix | -93.6979 | SPNWB430B, 30% RAP non-wear, PG 58-28; sent to U of M for LTC fracture. DURING PAVING | 06/19/2009 | University of Minnesota | G | -30 |  | 24679504 | 89 | 4.1e-08 |  |  | Zhang-Drescher-Newcomb Method
2008BM044 | 20-D-2008 | 20 | 122565 | 0 | 2008_09_05 | 45.2553 | Bituminous Mix | -93.6979 | SPNWB430B, 30% RAP non-wear, PG 58-28; sent to U of M for LTC fracture. DURING PAVING | 06/19/2009 | University of Minnesota | G | -30 |  | 23448148 | 120 | 4.3e-08 |  |  | Zhang-Drescher-Newcomb Method
2008BM044 | 20-D-2008 | 20 | 122565 | 0 | 2008_09_05 | 45.2553 | Bituminous Mix | -93.6979 | SPNWB430B, 30% RAP non-wear, PG 58-28; sent to U of M for LTC fracture. DURING PAVING | 06/19/2009 | University of Minnesota | G | -30 |  | 23071453 | 178 | 4.3e-08 |  |  | Zhang-Drescher-Newcomb Method
2008BM044 | 20-D-2008 | 20 | 122565 | 0 | 2008_09_05 | 45.2553 | Bituminous Mix | -93.6979 | SPNWB430B, 30% RAP non-wear, PG 58-28; sent to U of M for LTC fracture. DURING PAVING | 06/19/2009 | University of Minnesota | G | -30 |  | 22016045 | 240 | 4.5e-08 |  |  | Zhang-Drescher-Newcomb Method
2008BM044 | 20-D-2008 | 20 | 122565 | 0 | 2008_09_05 | 45.2553 | Bituminous Mix | -93.6979 | SPNWB430B, 30% RAP non-wear, PG 58-28; sent to U of M for LTC fracture. DURING PAVING | 06/19/2009 | University of Minnesota | G | -30 |  | 21573938 | 355 | 4.6e-08 |  |  | Zhang-Drescher-Newcomb Method
2008BM044 | 20-D-2008 | 20 | 122565 | 0 | 2008_09_05 | 45.2553 | Bituminous Mix | -93.6979 | SPNWB430B, 30% RAP non-wear, PG 58-28; sent to U of M for LTC fracture. DURING PAVING | 06/19/2009 | University of Minnesota | G | -30 |  | 21520315 | 500 | 4.7e-08 |  |  | Zhang-Drescher-Newcomb Method
2008BM044 | 20-D-2008 | 20 | 122565 | 0 | 2008_09_05 | 45.2553 | Bituminous Mix | -93.6979 | SPNWB430B, 30% RAP non-wear, PG 58-28; sent to U of M for LTC fracture. DURING PAVING | 06/19/2009 | University of Minnesota | G | -30 |  | 20509053 | 708 | 4.9e-08 |  |  | Zhang-Drescher-Newcomb Method
2008BM044 | 20-D-2008 | 20 | 122565 | 0 | 2008_09_05 | 45.2553 | Bituminous Mix | -93.6979 | SPNWB430B, 30% RAP non-wear, PG 58-28; sent to U of M for LTC fracture. DURING PAVING | 06/19/2009 | University of Minnesota | G | -30 |  | 19219464 | 1000 | 5.2e-08 |  |  | Zhang-Drescher-Newcomb Method
2008BM044 | 20-D-2008 | 20 | 122565 | 0 | 2008_09_05 | 45.2553 | Bituminous Mix | -93.6979 | SPNWB430B, 30% RAP non-wear, PG 58-28; sent to U of M for LTC fracture. DURING PAVING | 06/19/2009 | University of Minnesota | G | -6 | 4044976
2008BM044 | 20-D-2008 | 20 | 122565 | 0 | 2008_09_05 | 45.2553 | Bituminous Mix | -93.6979 | SPNWB430B, 30% RAP non-wear, PG 58-28; sent to U of M for LTC fracture. DURING PAVING | 06/19/2009 | University of Minnesota | G | -6 | 3976543
2008BM044 | 20-D-2008 | 20 | 122565 | 0 | 2008_09_05 | 45.2553 | Bituminous Mix | -93.6979 | SPNWB430B, 30% RAP non-wear, PG 58-28; sent to U of M for LTC fracture. DURING PAVING | 06/19/2009 | University of Minnesota | G | -6 | 4121242
2008BM044 | 20-D-2008 | 20 | 122565 | 0 | 2008_09_05 | 45.2553 | Bituminous Mix | -93.6979 | SPNWB430B, 30% RAP non-wear, PG 58-28; sent to U of M for LTC fracture. DURING PAVING | 06/19/2009 | University of Minnesota | G | -18 | 4444854
2008BM044 | 20-D-2008 | 20 | 122565 | 0 | 2008_09_05 | 45.2553 | Bituminous Mix | -93.6979 | SPNWB430B, 30% RAP non-wear, PG 58-28; sent to U of M for LTC fracture. DURING PAVING | 06/19/2009 | University of Minnesota | G | -18 | 4513072
2008BM044 | 20-D-2008 | 20 | 122565 | 0 | 2008_09_05 | 45.2553 | Bituminous Mix | -93.6979 | SPNWB430B, 30% RAP non-wear, PG 58-28; sent to U of M for LTC fracture. DURING PAVING | 06/19/2009 | University of Minnesota | G | -18 | 4235784
2008BM044 | 20-D-2008 | 20 | 122565 | 0 | 2008_09_05 | 45.2553 | Bituminous Mix | -93.6979 | SPNWB430B, 30% RAP non-wear, PG 58-28; sent to U of M for LTC fracture. DURING PAVING | 06/19/2009 | University of Minnesota | G | -30 | 3893025
2008BM044 | 20-D-2008 | 20 | 122565 | 0 | 2008_09_05 | 45.2553 | Bituminous Mix | -93.6979 | SPNWB430B, 30% RAP non-wear, PG 58-28; sent to U of M for LTC fracture. DURING PAVING | 06/19/2009 | University of Minnesota | G | -30 | 4318498
2008BM044 | 20-D-2008 | 20 | 122565 | 0 | 2008_09_05 | 45.2553 | Bituminous Mix | -93.6979 | SPNWB430B, 30% RAP non-wear, PG 58-28; sent to U of M for LTC fracture. DURING PAVING | 06/19/2009 | University of Minnesota | G | -30 | 3787259
2008BM044 | 20-D-2008 | 20 | 122565 | 0 | 2008_09_05 | 45.2553 | Bituminous Mix | -93.6979 | SPNWB430B, 30% RAP non-wear, PG 58-28; sent to U of M for LTC fracture. DURING PAVING | 06/19/2009 | University of Minnesota | G | -6 |  | 8123971 | 1 | 1.23e-07 |  |  | AASHTO T322 Method
2008BM044 | 20-D-2008 | 20 | 122565 | 0 | 2008_09_05 | 45.2553 | Bituminous Mix | -93.6979 | SPNWB430B, 30% RAP non-wear, PG 58-28; sent to U of M for LTC fracture. DURING PAVING | 06/19/2009 | University of Minnesota | G | -6 |  | 7825296 | 2 | 1.28e-07 |  |  | AASHTO T322 Method
2008BM044 | 20-D-2008 | 20 | 122565 | 0 | 2008_09_05 | 45.2553 | Bituminous Mix | -93.6979 | SPNWB430B, 30% RAP non-wear, PG 58-28; sent to U of M for LTC fracture. DURING PAVING | 06/19/2009 | University of Minnesota | G | -6 |  | 7142553 | 3 | 1.4e-07 |  |  | AASHTO T322 Method
2008BM044 | 20-D-2008 | 20 | 122565 | 0 | 2008_09_05 | 45.2553 | Bituminous Mix | -93.6979 | SPNWB430B, 30% RAP non-wear, PG 58-28; sent to U of M for LTC fracture. DURING PAVING | 06/19/2009 | University of Minnesota | G | -6 |  | 6822053 | 4 | 1.47e-07 |  |  | AASHTO T322 Method
2008BM044 | 20-D-2008 | 20 | 122565 | 0 | 2008_09_05 | 45.2553 | Bituminous Mix | -93.6979 | SPNWB430B, 30% RAP non-wear, PG 58-28; sent to U of M for LTC fracture. DURING PAVING | 06/19/2009 | University of Minnesota | G | -6 |  | 6489271 | 6 | 1.54e-07 |  |  | AASHTO T322 Method
2008BM044 | 20-D-2008 | 20 | 122565 | 0 | 2008_09_05 | 45.2553 | Bituminous Mix | -93.6979 | SPNWB430B, 30% RAP non-wear, PG 58-28; sent to U of M for LTC fracture. DURING PAVING | 06/19/2009 | University of Minnesota | G | -6 |  | 6151679 | 8 | 1.63e-07 |  |  | AASHTO T322 Method
2008BM044 | 20-D-2008 | 20 | 122565 | 0 | 2008_09_05 | 45.2553 | Bituminous Mix | -93.6979 | SPNWB430B, 30% RAP non-wear, PG 58-28; sent to U of M for LTC fracture. DURING PAVING | 06/19/2009 | University of Minnesota | G | -6 |  | 5945477 | 11 | 1.68e-07 |  |  | AASHTO T322 Method
2008BM044 | 20-D-2008 | 20 | 122565 | 0 | 2008_09_05 | 45.2553 | Bituminous Mix | -93.6979 | SPNWB430B, 30% RAP non-wear, PG 58-28; sent to U of M for LTC fracture. DURING PAVING | 06/19/2009 | University of Minnesota | G | -6 |  | 5630902 | 16 | 1.78e-07 |  |  | AASHTO T322 Method
2008BM044 | 20-D-2008 | 20 | 122565 | 0 | 2008_09_05 | 45.2553 | Bituminous Mix | -93.6979 | SPNWB430B, 30% RAP non-wear, PG 58-28; sent to U of M for LTC fracture. DURING PAVING | 06/19/2009 | University of Minnesota | G | -6 |  | 5216865 | 23 | 1.92e-07 |  |  | AASHTO T322 Method
2008BM044 | 20-D-2008 | 20 | 122565 | 0 | 2008_09_05 | 45.2553 | Bituminous Mix | -93.6979 | SPNWB430B, 30% RAP non-wear, PG 58-28; sent to U of M for LTC fracture. DURING PAVING | 06/19/2009 | University of Minnesota | G | -6 |  | 4709029 | 32 | 2.12e-07 |  |  | AASHTO T322 Method
2008BM044 | 20-D-2008 | 20 | 122565 | 0 | 2008_09_05 | 45.2553 | Bituminous Mix | -93.6979 | SPNWB430B, 30% RAP non-wear, PG 58-28; sent to U of M for LTC fracture. DURING PAVING | 06/19/2009 | University of Minnesota | G | -6 |  | 4397689 | 45 | 2.27e-07 |  |  | AASHTO T322 Method
2008BM044 | 20-D-2008 | 20 | 122565 | 0 | 2008_09_05 | 45.2553 | Bituminous Mix | -93.6979 | SPNWB430B, 30% RAP non-wear, PG 58-28; sent to U of M for LTC fracture. DURING PAVING | 06/19/2009 | University of Minnesota | G | -6 |  | 3898318 | 60 | 2.57e-07 |  |  | AASHTO T322 Method
2008BM044 | 20-D-2008 | 20 | 122565 | 0 | 2008_09_05 | 45.2553 | Bituminous Mix | -93.6979 | SPNWB430B, 30% RAP non-wear, PG 58-28; sent to U of M for LTC fracture. DURING PAVING | 06/19/2009 | University of Minnesota | G | -6 |  | 3325752 | 89 | 3.01e-07 |  |  | AASHTO T322 Method
2008BM044 | 20-D-2008 | 20 | 122565 | 0 | 2008_09_05 | 45.2553 | Bituminous Mix | -93.6979 | SPNWB430B, 30% RAP non-wear, PG 58-28; sent to U of M for LTC fracture. DURING PAVING | 06/19/2009 | University of Minnesota | G | -6 |  | 3066976 | 120 | 3.26e-07 |  |  | AASHTO T322 Method
2008BM044 | 20-D-2008 | 20 | 122565 | 0 | 2008_09_05 | 45.2553 | Bituminous Mix | -93.6979 | SPNWB430B, 30% RAP non-wear, PG 58-28; sent to U of M for LTC fracture. DURING PAVING | 06/19/2009 | University of Minnesota | G | -6 |  | 2660602 | 178 | 3.76e-07 |  |  | AASHTO T322 Method
2008BM044 | 20-D-2008 | 20 | 122565 | 0 | 2008_09_05 | 45.2553 | Bituminous Mix | -93.6979 | SPNWB430B, 30% RAP non-wear, PG 58-28; sent to U of M for LTC fracture. DURING PAVING | 06/19/2009 | University of Minnesota | G | -6 |  | 2396939 | 240 | 4.17e-07 |  |  | AASHTO T322 Method
2008BM044 | 20-D-2008 | 20 | 122565 | 0 | 2008_09_05 | 45.2553 | Bituminous Mix | -93.6979 | SPNWB430B, 30% RAP non-wear, PG 58-28; sent to U of M for LTC fracture. DURING PAVING | 06/19/2009 | University of Minnesota | G | -6 |  | 2030994 | 355 | 4.92e-07 |  |  | AASHTO T322 Method
2008BM044 | 20-D-2008 | 20 | 122565 | 0 | 2008_09_05 | 45.2553 | Bituminous Mix | -93.6979 | SPNWB430B, 30% RAP non-wear, PG 58-28; sent to U of M for LTC fracture. DURING PAVING | 06/19/2009 | University of Minnesota | G | -6 |  | 1847640 | 500 | 5.41e-07 |  |  | AASHTO T322 Method
2008BM044 | 20-D-2008 | 20 | 122565 | 0 | 2008_09_05 | 45.2553 | Bituminous Mix | -93.6979 | SPNWB430B, 30% RAP non-wear, PG 58-28; sent to U of M for LTC fracture. DURING PAVING | 06/19/2009 | University of Minnesota | G | -6 |  | 1639817 | 708 | 6.1e-07 |  |  | AASHTO T322 Method
2008BM044 | 20-D-2008 | 20 | 122565 | 0 | 2008_09_05 | 45.2553 | Bituminous Mix | -93.6979 | SPNWB430B, 30% RAP non-wear, PG 58-28; sent to U of M for LTC fracture. DURING PAVING | 06/19/2009 | University of Minnesota | G | -6 |  | 1449920 | 1000 | 6.9e-07 |  |  | AASHTO T322 Method
2008BM044 | 20-D-2008 | 20 | 122565 | 0 | 2008_09_05 | 45.2553 | Bituminous Mix | -93.6979 | SPNWB430B, 30% RAP non-wear, PG 58-28; sent to U of M for LTC fracture. DURING PAVING | 06/19/2009 | University of Minnesota | G | -6 |  | 8904840 | 1 | 1.12e-07 |  |  | AASHTO T322 Method
2008BM044 | 20-D-2008 | 20 | 122565 | 0 | 2008_09_05 | 45.2553 | Bituminous Mix | -93.6979 | SPNWB430B, 30% RAP non-wear, PG 58-28; sent to U of M for LTC fracture. DURING PAVING | 06/19/2009 | University of Minnesota | G | -6 |  | 8668429 | 2 | 1.15e-07 |  |  | AASHTO T322 Method
2008BM044 | 20-D-2008 | 20 | 122565 | 0 | 2008_09_05 | 45.2553 | Bituminous Mix | -93.6979 | SPNWB430B, 30% RAP non-wear, PG 58-28; sent to U of M for LTC fracture. DURING PAVING | 06/19/2009 | University of Minnesota | G | -6 |  | 8301122 | 3 | 1.2e-07 |  |  | AASHTO T322 Method
2008BM044 | 20-D-2008 | 20 | 122565 | 0 | 2008_09_05 | 45.2553 | Bituminous Mix | -93.6979 | SPNWB430B, 30% RAP non-wear, PG 58-28; sent to U of M for LTC fracture. DURING PAVING | 06/19/2009 | University of Minnesota | G | -6 |  | 8095309 | 4 | 1.24e-07 |  |  | AASHTO T322 Method
2008BM044 | 20-D-2008 | 20 | 122565 | 0 | 2008_09_05 | 45.2553 | Bituminous Mix | -93.6979 | SPNWB430B, 30% RAP non-wear, PG 58-28; sent to U of M for LTC fracture. DURING PAVING | 06/19/2009 | University of Minnesota | G | -6 |  | 7836259 | 6 | 1.28e-07 |  |  | AASHTO T322 Method
2008BM044 | 20-D-2008 | 20 | 122565 | 0 | 2008_09_05 | 45.2553 | Bituminous Mix | -93.6979 | SPNWB430B, 30% RAP non-wear, PG 58-28; sent to U of M for LTC fracture. DURING PAVING | 06/19/2009 | University of Minnesota | G | -6 |  | 7149871 | 8 | 1.4e-07 |  |  | AASHTO T322 Method
2008BM044 | 20-D-2008 | 20 | 122565 | 0 | 2008_09_05 | 45.2553 | Bituminous Mix | -93.6979 | SPNWB430B, 30% RAP non-wear, PG 58-28; sent to U of M for LTC fracture. DURING PAVING | 06/19/2009 | University of Minnesota | G | -6 |  | 6402171 | 11 | 1.56e-07 |  |  | AASHTO T322 Method
2008BM044 | 20-D-2008 | 20 | 122565 | 0 | 2008_09_05 | 45.2553 | Bituminous Mix | -93.6979 | SPNWB430B, 30% RAP non-wear, PG 58-28; sent to U of M for LTC fracture. DURING PAVING | 06/19/2009 | University of Minnesota | G | -6 |  | 5761954 | 16 | 1.74e-07 |  |  | AASHTO T322 Method
2008BM044 | 20-D-2008 | 20 | 122565 | 0 | 2008_09_05 | 45.2553 | Bituminous Mix | -93.6979 | SPNWB430B, 30% RAP non-wear, PG 58-28; sent to U of M for LTC fracture. DURING PAVING | 06/19/2009 | University of Minnesota | G | -6 |  | 5472247 | 23 | 1.83e-07 |  |  | AASHTO T322 Method
2008BM044 | 20-D-2008 | 20 | 122565 | 0 | 2008_09_05 | 45.2553 | Bituminous Mix | -93.6979 | SPNWB430B, 30% RAP non-wear, PG 58-28; sent to U of M for LTC fracture. DURING PAVING | 06/19/2009 | University of Minnesota | G | -6 |  | 5049135 | 32 | 1.98e-07 |  |  | AASHTO T322 Method
2008BM044 | 20-D-2008 | 20 | 122565 | 0 | 2008_09_05 | 45.2553 | Bituminous Mix | -93.6979 | SPNWB430B, 30% RAP non-wear, PG 58-28; sent to U of M for LTC fracture. DURING PAVING | 06/19/2009 | University of Minnesota | G | -6 |  | 4392521 | 45 | 2.28e-07 |  |  | AASHTO T322 Method
2008BM044 | 20-D-2008 | 20 | 122565 | 0 | 2008_09_05 | 45.2553 | Bituminous Mix | -93.6979 | SPNWB430B, 30% RAP non-wear, PG 58-28; sent to U of M for LTC fracture. DURING PAVING | 06/19/2009 | University of Minnesota | G | -6 |  | 4204000 | 60 | 2.38e-07 |  |  | AASHTO T322 Method
2008BM044 | 20-D-2008 | 20 | 122565 | 0 | 2008_09_05 | 45.2553 | Bituminous Mix | -93.6979 | SPNWB430B, 30% RAP non-wear, PG 58-28; sent to U of M for LTC fracture. DURING PAVING | 06/19/2009 | University of Minnesota | G | -6 |  | 3724456 | 89 | 2.68e-07 |  |  | AASHTO T322 Method
2008BM044 | 20-D-2008 | 20 | 122565 | 0 | 2008_09_05 | 45.2553 | Bituminous Mix | -93.6979 | SPNWB430B, 30% RAP non-wear, PG 58-28; sent to U of M for LTC fracture. DURING PAVING | 06/19/2009 | University of Minnesota | G | -6 |  | 3366089 | 120 | 2.97e-07 |  |  | AASHTO T322 Method
2008BM044 | 20-D-2008 | 20 | 122565 | 0 | 2008_09_05 | 45.2553 | Bituminous Mix | -93.6979 | SPNWB430B, 30% RAP non-wear, PG 58-28; sent to U of M for LTC fracture. DURING PAVING | 06/19/2009 | University of Minnesota | G | -6 |  | 2831017 | 178 | 3.53e-07 |  |  | AASHTO T322 Method
2008BM044 | 20-D-2008 | 20 | 122565 | 0 | 2008_09_05 | 45.2553 | Bituminous Mix | -93.6979 | SPNWB430B, 30% RAP non-wear, PG 58-28; sent to U of M for LTC fracture. DURING PAVING | 06/19/2009 | University of Minnesota | G | -6 |  | 2454967 | 240 | 4.07e-07 |  |  | AASHTO T322 Method
2008BM044 | 20-D-2008 | 20 | 122565 | 0 | 2008_09_05 | 45.2553 | Bituminous Mix | -93.6979 | SPNWB430B, 30% RAP non-wear, PG 58-28; sent to U of M for LTC fracture. DURING PAVING | 06/19/2009 | University of Minnesota | G | -6 |  | 2211133 | 355 | 4.52e-07 |  |  | AASHTO T322 Method
2008BM044 | 20-D-2008 | 20 | 122565 | 0 | 2008_09_05 | 45.2553 | Bituminous Mix | -93.6979 | SPNWB430B, 30% RAP non-wear, PG 58-28; sent to U of M for LTC fracture. DURING PAVING | 06/19/2009 | University of Minnesota | G | -6 |  | 1880100 | 500 | 5.32e-07 |  |  | AASHTO T322 Method
2008BM044 | 20-D-2008 | 20 | 122565 | 0 | 2008_09_05 | 45.2553 | Bituminous Mix | -93.6979 | SPNWB430B, 30% RAP non-wear, PG 58-28; sent to U of M for LTC fracture. DURING PAVING | 06/19/2009 | University of Minnesota | G | -6 |  | 1595329 | 708 | 6.27e-07 |  |  | AASHTO T322 Method
2008BM044 | 20-D-2008 | 20 | 122565 | 0 | 2008_09_05 | 45.2553 | Bituminous Mix | -93.6979 | SPNWB430B, 30% RAP non-wear, PG 58-28; sent to U of M for LTC fracture. DURING PAVING | 06/19/2009 | University of Minnesota | G | -6 |  | 1401333 | 1000 | 7.14e-07 |  |  | AASHTO T322 Method
2008BM044 | 20-D-2008 | 20 | 122565 | 0 | 2008_09_05 | 45.2553 | Bituminous Mix | -93.6979 | SPNWB430B, 30% RAP non-wear, PG 58-28; sent to U of M for LTC fracture. DURING PAVING | 06/19/2009 | University of Minnesota | G | -6 |  | 8321638 | 1 | 1.2e-07 |  |  | AASHTO T322 Method
2008BM044 | 20-D-2008 | 20 | 122565 | 0 | 2008_09_05 | 45.2553 | Bituminous Mix | -93.6979 | SPNWB430B, 30% RAP non-wear, PG 58-28; sent to U of M for LTC fracture. DURING PAVING | 06/19/2009 | University of Minnesota | G | -6 |  | 7543915 | 2 | 1.33e-07 |  |  | AASHTO T322 Method
2008BM044 | 20-D-2008 | 20 | 122565 | 0 | 2008_09_05 | 45.2553 | Bituminous Mix | -93.6979 | SPNWB430B, 30% RAP non-wear, PG 58-28; sent to U of M for LTC fracture. DURING PAVING | 06/19/2009 | University of Minnesota | G | -6 |  | 7272063 | 3 | 1.38e-07 |  |  | AASHTO T322 Method
2008BM044 | 20-D-2008 | 20 | 122565 | 0 | 2008_09_05 | 45.2553 | Bituminous Mix | -93.6979 | SPNWB430B, 30% RAP non-wear, PG 58-28; sent to U of M for LTC fracture. DURING PAVING | 06/19/2009 | University of Minnesota | G | -6 |  | 7474064 | 4 | 1.34e-07 |  |  | AASHTO T322 Method
2008BM044 | 20-D-2008 | 20 | 122565 | 0 | 2008_09_05 | 45.2553 | Bituminous Mix | -93.6979 | SPNWB430B, 30% RAP non-wear, PG 58-28; sent to U of M for LTC fracture. DURING PAVING | 06/19/2009 | University of Minnesota | G | -6 |  | 6509669 | 6 | 1.54e-07 |  |  | AASHTO T322 Method
2008BM044 | 20-D-2008 | 20 | 122565 | 0 | 2008_09_05 | 45.2553 | Bituminous Mix | -93.6979 | SPNWB430B, 30% RAP non-wear, PG 58-28; sent to U of M for LTC fracture. DURING PAVING | 06/19/2009 | University of Minnesota | G | -6 |  | 6115144 | 8 | 1.64e-07 |  |  | AASHTO T322 Method
2008BM044 | 20-D-2008 | 20 | 122565 | 0 | 2008_09_05 | 45.2553 | Bituminous Mix | -93.6979 | SPNWB430B, 30% RAP non-wear, PG 58-28; sent to U of M for LTC fracture. DURING PAVING | 06/19/2009 | University of Minnesota | G | -6 |  | 5566890 | 11 | 1.8e-07 |  |  | AASHTO T322 Method
2008BM044 | 20-D-2008 | 20 | 122565 | 0 | 2008_09_05 | 45.2553 | Bituminous Mix | -93.6979 | SPNWB430B, 30% RAP non-wear, PG 58-28; sent to U of M for LTC fracture. DURING PAVING | 06/19/2009 | University of Minnesota | G | -6 |  | 4952141 | 16 | 2.02e-07 |  |  | AASHTO T322 Method
2008BM044 | 20-D-2008 | 20 | 122565 | 0 | 2008_09_05 | 45.2553 | Bituminous Mix | -93.6979 | SPNWB430B, 30% RAP non-wear, PG 58-28; sent to U of M for LTC fracture. DURING PAVING | 06/19/2009 | University of Minnesota | G | -6 |  | 4586358 | 23 | 2.18e-07 |  |  | AASHTO T322 Method
2008BM044 | 20-D-2008 | 20 | 122565 | 0 | 2008_09_05 | 45.2553 | Bituminous Mix | -93.6979 | SPNWB430B, 30% RAP non-wear, PG 58-28; sent to U of M for LTC fracture. DURING PAVING | 06/19/2009 | University of Minnesota | G | -6 |  | 4226173 | 32 | 2.37e-07 |  |  | AASHTO T322 Method
2008BM044 | 20-D-2008 | 20 | 122565 | 0 | 2008_09_05 | 45.2553 | Bituminous Mix | -93.6979 | SPNWB430B, 30% RAP non-wear, PG 58-28; sent to U of M for LTC fracture. DURING PAVING | 06/19/2009 | University of Minnesota | G | -6 |  | 3555943 | 45 | 2.81e-07 |  |  | AASHTO T322 Method
2008BM044 | 20-D-2008 | 20 | 122565 | 0 | 2008_09_05 | 45.2553 | Bituminous Mix | -93.6979 | SPNWB430B, 30% RAP non-wear, PG 58-28; sent to U of M for LTC fracture. DURING PAVING | 06/19/2009 | University of Minnesota | G | -6 |  | 3377402 | 60 | 2.96e-07 |  |  | AASHTO T322 Method
2008BM044 | 20-D-2008 | 20 | 122565 | 0 | 2008_09_05 | 45.2553 | Bituminous Mix | -93.6979 | SPNWB430B, 30% RAP non-wear, PG 58-28; sent to U of M for LTC fracture. DURING PAVING | 06/19/2009 | University of Minnesota | G | -6 |  | 2872595 | 89 | 3.48e-07 |  |  | AASHTO T322 Method
2008BM044 | 20-D-2008 | 20 | 122565 | 0 | 2008_09_05 | 45.2553 | Bituminous Mix | -93.6979 | SPNWB430B, 30% RAP non-wear, PG 58-28; sent to U of M for LTC fracture. DURING PAVING | 06/19/2009 | University of Minnesota | G | -6 |  | 2562537 | 120 | 3.9e-07 |  |  | AASHTO T322 Method
2008BM044 | 20-D-2008 | 20 | 122565 | 0 | 2008_09_05 | 45.2553 | Bituminous Mix | -93.6979 | SPNWB430B, 30% RAP non-wear, PG 58-28; sent to U of M for LTC fracture. DURING PAVING | 06/19/2009 | University of Minnesota | G | -6 |  | 2193476 | 178 | 4.56e-07 |  |  | AASHTO T322 Method
2008BM044 | 20-D-2008 | 20 | 122565 | 0 | 2008_09_05 | 45.2553 | Bituminous Mix | -93.6979 | SPNWB430B, 30% RAP non-wear, PG 58-28; sent to U of M for LTC fracture. DURING PAVING | 06/19/2009 | University of Minnesota | G | -6 |  | 1921903 | 240 | 5.2e-07 |  |  | AASHTO T322 Method
2008BM044 | 20-D-2008 | 20 | 122565 | 0 | 2008_09_05 | 45.2553 | Bituminous Mix | -93.6979 | SPNWB430B, 30% RAP non-wear, PG 58-28; sent to U of M for LTC fracture. DURING PAVING | 06/19/2009 | University of Minnesota | G | -6 |  | 1706552 | 355 | 5.86e-07 |  |  | AASHTO T322 Method
2008BM044 | 20-D-2008 | 20 | 122565 | 0 | 2008_09_05 | 45.2553 | Bituminous Mix | -93.6979 | SPNWB430B, 30% RAP non-wear, PG 58-28; sent to U of M for LTC fracture. DURING PAVING | 06/19/2009 | University of Minnesota | G | -6 |  | 1472991 | 500 | 6.79e-07 |  |  | AASHTO T322 Method
2008BM044 | 20-D-2008 | 20 | 122565 | 0 | 2008_09_05 | 45.2553 | Bituminous Mix | -93.6979 | SPNWB430B, 30% RAP non-wear, PG 58-28; sent to U of M for LTC fracture. DURING PAVING | 06/19/2009 | University of Minnesota | G | -6 |  | 1308265 | 708 | 7.64e-07 |  |  | AASHTO T322 Method
2008BM044 | 20-D-2008 | 20 | 122565 | 0 | 2008_09_05 | 45.2553 | Bituminous Mix | -93.6979 | SPNWB430B, 30% RAP non-wear, PG 58-28; sent to U of M for LTC fracture. DURING PAVING | 06/19/2009 | University of Minnesota | G | -6 |  | 1188806 | 1000 | 8.41e-07 |  |  | AASHTO T322 Method
2008BM044 | 20-D-2008 | 20 | 122565 | 0 | 2008_09_05 | 45.2553 | Bituminous Mix | -93.6979 | SPNWB430B, 30% RAP non-wear, PG 58-28; sent to U of M for LTC fracture. DURING PAVING | 06/19/2009 | University of Minnesota | G | -6 |  | 7555617 | 1 | 1.32e-07 |  |  | Zhang-Drescher-Newcomb Method
2008BM044 | 20-D-2008 | 20 | 122565 | 0 | 2008_09_05 | 45.2553 | Bituminous Mix | -93.6979 | SPNWB430B, 30% RAP non-wear, PG 58-28; sent to U of M for LTC fracture. DURING PAVING | 06/19/2009 | University of Minnesota | G | -6 |  | 7266635 | 2 | 1.38e-07 |  |  | Zhang-Drescher-Newcomb Method
2008BM044 | 20-D-2008 | 20 | 122565 | 0 | 2008_09_05 | 45.2553 | Bituminous Mix | -93.6979 | SPNWB430B, 30% RAP non-wear, PG 58-28; sent to U of M for LTC fracture. DURING PAVING | 06/19/2009 | University of Minnesota | G | -6 |  | 6650486 | 3 | 1.5e-07 |  |  | Zhang-Drescher-Newcomb Method
2008BM044 | 20-D-2008 | 20 | 122565 | 0 | 2008_09_05 | 45.2553 | Bituminous Mix | -93.6979 | SPNWB430B, 30% RAP non-wear, PG 58-28; sent to U of M for LTC fracture. DURING PAVING | 06/19/2009 | University of Minnesota | G | -6 |  | 6345348 | 4 | 1.58e-07 |  |  | Zhang-Drescher-Newcomb Method
2008BM044 | 20-D-2008 | 20 | 122565 | 0 | 2008_09_05 | 45.2553 | Bituminous Mix | -93.6979 | SPNWB430B, 30% RAP non-wear, PG 58-28; sent to U of M for LTC fracture. DURING PAVING | 06/19/2009 | University of Minnesota | G | -6 |  | 6037968 | 6 | 1.66e-07 |  |  | Zhang-Drescher-Newcomb Method
2008BM044 | 20-D-2008 | 20 | 122565 | 0 | 2008_09_05 | 45.2553 | Bituminous Mix | -93.6979 | SPNWB430B, 30% RAP non-wear, PG 58-28; sent to U of M for LTC fracture. DURING PAVING | 06/19/2009 | University of Minnesota | G | -6 |  | 5740411 | 8 | 1.74e-07 |  |  | Zhang-Drescher-Newcomb Method
2008BM044 | 20-D-2008 | 20 | 122565 | 0 | 2008_09_05 | 45.2553 | Bituminous Mix | -93.6979 | SPNWB430B, 30% RAP non-wear, PG 58-28; sent to U of M for LTC fracture. DURING PAVING | 06/19/2009 | University of Minnesota | G | -6 |  | 5580800 | 11 | 1.79e-07 |  |  | Zhang-Drescher-Newcomb Method
2008BM044 | 20-D-2008 | 20 | 122565 | 0 | 2008_09_05 | 45.2553 | Bituminous Mix | -93.6979 | SPNWB430B, 30% RAP non-wear, PG 58-28; sent to U of M for LTC fracture. DURING PAVING | 06/19/2009 | University of Minnesota | G | -6 |  | 5303274 | 16 | 1.89e-07 |  |  | Zhang-Drescher-Newcomb Method
2008BM044 | 20-D-2008 | 20 | 122565 | 0 | 2008_09_05 | 45.2553 | Bituminous Mix | -93.6979 | SPNWB430B, 30% RAP non-wear, PG 58-28; sent to U of M for LTC fracture. DURING PAVING | 06/19/2009 | University of Minnesota | G | -6 |  | 4904531 | 23 | 2.04e-07 |  |  | Zhang-Drescher-Newcomb Method
2008BM044 | 20-D-2008 | 20 | 122565 | 0 | 2008_09_05 | 45.2553 | Bituminous Mix | -93.6979 | SPNWB430B, 30% RAP non-wear, PG 58-28; sent to U of M for LTC fracture. DURING PAVING | 06/19/2009 | University of Minnesota | G | -6 |  | 4432408 | 32 | 2.26e-07 |  |  | Zhang-Drescher-Newcomb Method
2008BM044 | 20-D-2008 | 20 | 122565 | 0 | 2008_09_05 | 45.2553 | Bituminous Mix | -93.6979 | SPNWB430B, 30% RAP non-wear, PG 58-28; sent to U of M for LTC fracture. DURING PAVING | 06/19/2009 | University of Minnesota | G | -6 |  | 4143359 | 45 | 2.41e-07 |  |  | Zhang-Drescher-Newcomb Method
2008BM044 | 20-D-2008 | 20 | 122565 | 0 | 2008_09_05 | 45.2553 | Bituminous Mix | -93.6979 | SPNWB430B, 30% RAP non-wear, PG 58-28; sent to U of M for LTC fracture. DURING PAVING | 06/19/2009 | University of Minnesota | G | -6 |  | 3664622 | 60 | 2.73e-07 |  |  | Zhang-Drescher-Newcomb Method
2008BM044 | 20-D-2008 | 20 | 122565 | 0 | 2008_09_05 | 45.2553 | Bituminous Mix | -93.6979 | SPNWB430B, 30% RAP non-wear, PG 58-28; sent to U of M for LTC fracture. DURING PAVING | 06/19/2009 | University of Minnesota | G | -6 |  | 3115351 | 89 | 3.21e-07 |  |  | Zhang-Drescher-Newcomb Method
2008BM044 | 20-D-2008 | 20 | 122565 | 0 | 2008_09_05 | 45.2553 | Bituminous Mix | -93.6979 | SPNWB430B, 30% RAP non-wear, PG 58-28; sent to U of M for LTC fracture. DURING PAVING | 06/19/2009 | University of Minnesota | G | -6 |  | 2881408 | 120 | 3.47e-07 |  |  | Zhang-Drescher-Newcomb Method
2008BM044 | 20-D-2008 | 20 | 122565 | 0 | 2008_09_05 | 45.2553 | Bituminous Mix | -93.6979 | SPNWB430B, 30% RAP non-wear, PG 58-28; sent to U of M for LTC fracture. DURING PAVING | 06/19/2009 | University of Minnesota | G | -6 |  | 2504362 | 178 | 3.99e-07 |  |  | Zhang-Drescher-Newcomb Method
2008BM044 | 20-D-2008 | 20 | 122565 | 0 | 2008_09_05 | 45.2553 | Bituminous Mix | -93.6979 | SPNWB430B, 30% RAP non-wear, PG 58-28; sent to U of M for LTC fracture. DURING PAVING | 06/19/2009 | University of Minnesota | G | -6 |  | 2257494 | 240 | 4.43e-07 |  |  | Zhang-Drescher-Newcomb Method
2008BM044 | 20-D-2008 | 20 | 122565 | 0 | 2008_09_05 | 45.2553 | Bituminous Mix | -93.6979 | SPNWB430B, 30% RAP non-wear, PG 58-28; sent to U of M for LTC fracture. DURING PAVING | 06/19/2009 | University of Minnesota | G | -6 |  | 1913567 | 355 | 5.23e-07 |  |  | Zhang-Drescher-Newcomb Method
2008BM044 | 20-D-2008 | 20 | 122565 | 0 | 2008_09_05 | 45.2553 | Bituminous Mix | -93.6979 | SPNWB430B, 30% RAP non-wear, PG 58-28; sent to U of M for LTC fracture. DURING PAVING | 06/19/2009 | University of Minnesota | G | -6 |  | 1754448 | 500 | 5.7e-07 |  |  | Zhang-Drescher-Newcomb Method
2008BM044 | 20-D-2008 | 20 | 122565 | 0 | 2008_09_05 | 45.2553 | Bituminous Mix | -93.6979 | SPNWB430B, 30% RAP non-wear, PG 58-28; sent to U of M for LTC fracture. DURING PAVING | 06/19/2009 | University of Minnesota | G | -6 |  | 1563091 | 708 | 6.4e-07 |  |  | Zhang-Drescher-Newcomb Method
2008BM044 | 20-D-2008 | 20 | 122565 | 0 | 2008_09_05 | 45.2553 | Bituminous Mix | -93.6979 | SPNWB430B, 30% RAP non-wear, PG 58-28; sent to U of M for LTC fracture. DURING PAVING | 06/19/2009 | University of Minnesota | G | -6 |  | 1385719 | 1000 | 7.22e-07 |  |  | Zhang-Drescher-Newcomb Method
2008BM044 | 20-D-2008 | 20 | 122565 | 0 | 2008_09_05 | 45.2553 | Bituminous Mix | -93.6979 | SPNWB430B, 30% RAP non-wear, PG 58-28; sent to U of M for LTC fracture. DURING PAVING | 06/19/2009 | University of Minnesota | G | -6 |  | 10039059 | 1 | 1e-07 |  |  | Zhang-Drescher-Newcomb Method
2008BM044 | 20-D-2008 | 20 | 122565 | 0 | 2008_09_05 | 45.2553 | Bituminous Mix | -93.6979 | SPNWB430B, 30% RAP non-wear, PG 58-28; sent to U of M for LTC fracture. DURING PAVING | 06/19/2009 | University of Minnesota | G | -6 |  | 9723546 | 2 | 1.03e-07 |  |  | Zhang-Drescher-Newcomb Method
2008BM002 | 20-D-2008 | 20 | 122565 | 0 | 2008_09_10 | 45.2553 | Bituminous Mix | -93.6979 | SPWEB440B, 30% RAP wear, PG 58-28; sent to U of M for LTC fracture. DURING PAVING | 05/01/2012 | University of Minnesota | Cell 20 Wear-12 | -28 | 4220000 | 14730000000 | 500 |  |  |  | 7% air voids
2008BM002 | 20-D-2008 | 20 | 122565 | 0 | 2008_09_10 | 45.2553 | Bituminous Mix | -93.6979 | SPWEB440B, 30% RAP wear, PG 58-28; sent to U of M for LTC fracture. DURING PAVING | 05/01/2012 | University of Minnesota | Cell 20 Wear-5 | -28 | 4850000 | 16780000000 | 500 |  |  |  | 4% air voids
2008BM002 | 20-D-2008 | 20 | 122565 | 0 | 2008_09_10 | 45.2553 | Bituminous Mix | -93.6979 | SPWEB440B, 30% RAP wear, PG 58-28; sent to U of M for LTC fracture. DURING PAVING | 05/01/2012 | University of Minnesota | Cell 20 Wear-4 | -28 | 5080000 | 18540000000 | 500 |  |  |  | 4% air voids
2008BM002 | 20-D-2008 | 20 | 122565 | 0 | 2008_09_10 | 45.2553 | Bituminous Mix | -93.6979 | SPWEB440B, 30% RAP wear, PG 58-28; sent to U of M for LTC fracture. DURING PAVING | 05/01/2012 | University of Minnesota | Cell 20 Wear-7 | -18 | 4360000 | 8670000000 | 500 |  |  |  | 7% air voids
2008BM002 | 20-D-2008 | 20 | 122565 | 0 | 2008_09_10 | 45.2553 | Bituminous Mix | -93.6979 | SPWEB440B, 30% RAP wear, PG 58-28; sent to U of M for LTC fracture. DURING PAVING | 05/01/2012 | University of Minnesota | Cell 20 Wear-8 | -18 | 4360000 | 6880000000 | 500 |  |  |  | 7% air voids
2008BM002 | 20-D-2008 | 20 | 122565 | 0 | 2008_09_10 | 45.2553 | Bituminous Mix | -93.6979 | SPWEB440B, 30% RAP wear, PG 58-28; sent to U of M for LTC fracture. DURING PAVING | 05/01/2012 | University of Minnesota | Cell 20 Wear-9 | -18 | 4080000 | 6400000000 | 500 |  |  |  | 7% air voids
2008BM002 | 20-D-2008 | 20 | 122565 | 0 | 2008_09_10 | 45.2553 | Bituminous Mix | -93.6979 | SPWEB440B, 30% RAP wear, PG 58-28; sent to U of M for LTC fracture. DURING PAVING | 05/01/2012 | University of Minnesota | Cell 20 Wear-10 | -28 |  | 15090000000 | 500 |  |  |  | 7% air voids
2008BM002 | 20-D-2008 | 20 | 122565 | 0 | 2008_09_10 | 45.2553 | Bituminous Mix | -93.6979 | SPWEB440B, 30% RAP wear, PG 58-28; sent to U of M for LTC fracture. DURING PAVING | 05/01/2012 | University of Minnesota | Cell 20 Wear-11 | -28 | 4390000 | 15450000000 | 500 |  |  |  | 7% air voids
2008BM002 | 20-D-2008 | 20 | 122565 | 0 | 2008_09_10 | 45.2553 | Bituminous Mix | -93.6979 | SPWEB440B, 30% RAP wear, PG 58-28; sent to U of M for LTC fracture. DURING PAVING | 05/01/2012 | University of Minnesota | Cell 20 Wear-6 | -28 | 4770000 | 16260000000 | 500 |  |  |  | 4% air voids
2008BM002 | 20-D-2008 | 20 | 122565 | 0 | 2008_09_10 | 45.2553 | Bituminous Mix | -93.6979 | SPWEB440B, 30% RAP wear, PG 58-28; sent to U of M for LTC fracture. DURING PAVING | 05/01/2012 | University of Minnesota | Cell 20 Wear-13 | -28 | 3960000 | 10500000000 | 500 |  |  |  | 7% air voids, conditioned 5 days at 85 deg C
2008BM002 | 20-D-2008 | 20 | 122565 | 0 | 2008_09_10 | 45.2553 | Bituminous Mix | -93.6979 | SPWEB440B, 30% RAP wear, PG 58-28; sent to U of M for LTC fracture. DURING PAVING | 05/01/2012 | University of Minnesota | Cell 20 Wear-14 | -28 | 3970000 | 15760000000 | 500 |  |  |  | 7% air voids, conditioned 5 days at 85 deg C
2008BM002 | 20-D-2008 | 20 | 122565 | 0 | 2008_09_10 | 45.2553 | Bituminous Mix | -93.6979 | SPWEB440B, 30% RAP wear, PG 58-28; sent to U of M for LTC fracture. DURING PAVING | 05/01/2012 | University of Minnesota | Cell 20 Wear-15 | -28 | 3700000 | 13760000000 | 500 |  |  |  | 7% air voids, conditioned 5 days at 85 deg C
2008BM002 | 20-D-2008 | 20 | 122565 | 0 | 2008_09_10 | 45.2553 | Bituminous Mix | -93.6979 | SPWEB440B, 30% RAP wear, PG 58-28; sent to U of M for LTC fracture. DURING PAVING | 05/01/2012 | University of Minnesota | Cell 20 Wear-1 | -18 | 5650000 | 8410000000 | 500 |  |  |  | 4% air voids
2008BM002 | 20-D-2008 | 20 | 122565 | 0 | 2008_09_10 | 45.2553 | Bituminous Mix | -93.6979 | SPWEB440B, 30% RAP wear, PG 58-28; sent to U of M for LTC fracture. DURING PAVING | 05/01/2012 | University of Minnesota | Cell 20 Wear-2 | -18 | 5420000 | 8410000000 | 500 |  |  |  | 4% air voids
2010BC006 | 20-D-2008 | 20 | 122814 | -6.5 | 2010_06_02 | 45.2549 | Bituminous Core | -93.6972 | Sent to University of Minnesota. | 05/01/2012 | University of Minnesota | Cell 20 Wear-18 | -28 | 3690000 | 16840000000 | 500 |  |  |  | field cores, 6.0% air voids
2010BC005 | 20-D-2008 | 20 | 122814 | -6 | 2010_06_02 | 45.2549 | Bituminous Core | -93.6972 | Sent to University of Minnesota. | 05/01/2012 | University of Minnesota | Cell 20 Wear-17 | -28 | 3790000 | 17530000000 | 500 |  |  |  | field cores, 6.0% air voids
2010BC004 | 20-D-2008 | 20 | 122814 | -5.5 | 2010_06_02 | 45.2549 | Bituminous Core | -93.6972 | Sent to University of Minnesota. | 05/01/2012 | University of Minnesota | Cell 20 Wear-16 | -28 | 3760000 | 18320000000 | 500 |  |  |  | field cores, 6.0% air voids
2099BM001 | 20-D-1999 | 20 | 122565 | 0 | 2001_06_01 | 45.2553 | Bituminous Mix | -93.6979 | mnroad_id assumed - sent to ASU June 2001 (lab blend). | 11/01/1999 | Arizona State University | Mn221B | 12.8 |  |  | 1000 | 1.5e-08 |  |  | high stress level (10% of IDT strength)
2099BM001 | 20-D-1999 | 20 | 122565 | 0 | 2001_06_01 | 45.2553 | Bituminous Mix | -93.6979 | mnroad_id assumed - sent to ASU June 2001 (lab blend). | 11/01/1999 | Arizona State University | Mn221B | 12.8 |  |  | 1 | 1e-09 | 0.427 |  | high stress level (10% of IDT strength)
2099BM001 | 20-D-1999 | 20 | 122565 | 0 | 2001_06_01 | 45.2553 | Bituminous Mix | -93.6979 | mnroad_id assumed - sent to ASU June 2001 (lab blend). | 11/01/1999 | Arizona State University | Mn219T | 12.8 |  |  | 1000 | 1.8e-08 |  |  | high stress level (10% of IDT strength)
2099BM001 | 20-D-1999 | 20 | 122565 | 0 | 2001_06_01 | 45.2553 | Bituminous Mix | -93.6979 | mnroad_id assumed - sent to ASU June 2001 (lab blend). | 11/01/1999 | Arizona State University | Mn219T | 12.8 |  |  | 1 | 1e-09 | 0.427 |  | high stress level (10% of IDT strength)
2099BM001 | 20-D-1999 | 20 | 122565 | 0 | 2001_06_01 | 45.2553 | Bituminous Mix | -93.6979 | mnroad_id assumed - sent to ASU June 2001 (lab blend). | 10/01/1999 | Arizona State University | Mn219B | 12.8 | 1150735
2099BM001 | 20-D-1999 | 20 | 122565 | 0 | 2001_06_01 | 45.2553 | Bituminous Mix | -93.6979 | mnroad_id assumed - sent to ASU June 2001 (lab blend). | 11/01/1999 | Arizona State University | Mn220T | 12.8 |  |  | 1 | 1e-09 | 0.466 |  | low stress level (2% of IDT strength)
2099BM001 | 20-D-1999 | 20 | 122565 | 0 | 2001_06_01 | 45.2553 | Bituminous Mix | -93.6979 | mnroad_id assumed - sent to ASU June 2001 (lab blend). | 11/01/1999 | Arizona State University | Mn221T | 12.8 |  |  | 1000 | 9e-09 |  |  | low stress level (2% of IDT strength)
2099BM001 | 20-D-1999 | 20 | 122565 | 0 | 2001_06_01 | 45.2553 | Bituminous Mix | -93.6979 | mnroad_id assumed - sent to ASU June 2001 (lab blend). | 11/01/1999 | Arizona State University | Mn221T | 12.8 |  |  | 1 | 1e-09 | 0.395 |  | low stress level (2% of IDT strength)
2099BM001 | 20-D-1999 | 20 | 122565 | 0 | 2001_06_01 | 45.2553 | Bituminous Mix | -93.6979 | mnroad_id assumed - sent to ASU June 2001 (lab blend). | 10/01/1999 | Arizona State University | Mn220B | 12.8 | 1232093
2099BM001 | 20-D-1999 | 20 | 122565 | 0 | 2001_06_01 | 45.2553 | Bituminous Mix | -93.6979 | mnroad_id assumed - sent to ASU June 2001 (lab blend). | 11/01/1999 | Arizona State University | Mn220T | 12.8 |  |  | 1000 | 1.4e-08 |  |  | low stress level (2% of IDT strength)
2008BM044 | 20-D-2008 | 20 | 122565 | 0 | 2008_09_05 | 45.2553 | Bituminous Mix | -93.6979 | SPNWB430B, 30% RAP non-wear, PG 58-28; sent to U of M for LTC fracture. DURING PAVING | 06/19/2009 | University of Minnesota | G | -6 |  | 8809971 | 3 | 1.14e-07 |  |  | Zhang-Drescher-Newcomb Method
2008BM044 | 20-D-2008 | 20 | 122565 | 0 | 2008_09_05 | 45.2553 | Bituminous Mix | -93.6979 | SPNWB430B, 30% RAP non-wear, PG 58-28; sent to U of M for LTC fracture. DURING PAVING | 06/19/2009 | University of Minnesota | G | -6 |  | 9144597 | 4 | 1.09e-07 |  |  | Zhang-Drescher-Newcomb Method
2008BM044 | 20-D-2008 | 20 | 122565 | 0 | 2008_09_05 | 45.2553 | Bituminous Mix | -93.6979 | SPNWB430B, 30% RAP non-wear, PG 58-28; sent to U of M for LTC fracture. DURING PAVING | 06/19/2009 | University of Minnesota | G | -6 |  | 7748377 | 6 | 1.29e-07 |  |  | Zhang-Drescher-Newcomb Method
2008BM044 | 20-D-2008 | 20 | 122565 | 0 | 2008_09_05 | 45.2553 | Bituminous Mix | -93.6979 | SPNWB430B, 30% RAP non-wear, PG 58-28; sent to U of M for LTC fracture. DURING PAVING | 06/19/2009 | University of Minnesota | G | -6 |  | 7325792 | 8 | 1.37e-07 |  |  | Zhang-Drescher-Newcomb Method
2008BM044 | 20-D-2008 | 20 | 122565 | 0 | 2008_09_05 | 45.2553 | Bituminous Mix | -93.6979 | SPNWB430B, 30% RAP non-wear, PG 58-28; sent to U of M for LTC fracture. DURING PAVING | 06/19/2009 | University of Minnesota | G | -6 |  | 7266679 | 11 | 1.38e-07 |  |  | Zhang-Drescher-Newcomb Method
2008BM044 | 20-D-2008 | 20 | 122565 | 0 | 2008_09_05 | 45.2553 | Bituminous Mix | -93.6979 | SPNWB430B, 30% RAP non-wear, PG 58-28; sent to U of M for LTC fracture. DURING PAVING | 06/19/2009 | University of Minnesota | G | -6 |  | 6514513 | 16 | 1.54e-07 |  |  | Zhang-Drescher-Newcomb Method
2008BM044 | 20-D-2008 | 20 | 122565 | 0 | 2008_09_05 | 45.2553 | Bituminous Mix | -93.6979 | SPNWB430B, 30% RAP non-wear, PG 58-28; sent to U of M for LTC fracture. DURING PAVING | 06/19/2009 | University of Minnesota | G | -6 |  | 6196825 | 23 | 1.61e-07 |  |  | Zhang-Drescher-Newcomb Method
2008BM044 | 20-D-2008 | 20 | 122565 | 0 | 2008_09_05 | 45.2553 | Bituminous Mix | -93.6979 | SPNWB430B, 30% RAP non-wear, PG 58-28; sent to U of M for LTC fracture. DURING PAVING | 06/19/2009 | University of Minnesota | G | -6 |  | 5714149 | 32 | 1.75e-07 |  |  | Zhang-Drescher-Newcomb Method
2008BM044 | 20-D-2008 | 20 | 122565 | 0 | 2008_09_05 | 45.2553 | Bituminous Mix | -93.6979 | SPNWB430B, 30% RAP non-wear, PG 58-28; sent to U of M for LTC fracture. DURING PAVING | 06/19/2009 | University of Minnesota | G | -6 |  | 4939390 | 45 | 2.02e-07 |  |  | Zhang-Drescher-Newcomb Method
2008BM044 | 20-D-2008 | 20 | 122565 | 0 | 2008_09_05 | 45.2553 | Bituminous Mix | -93.6979 | SPNWB430B, 30% RAP non-wear, PG 58-28; sent to U of M for LTC fracture. DURING PAVING | 06/19/2009 | University of Minnesota | G | -6 |  | 4619698 | 60 | 2.16e-07 |  |  | Zhang-Drescher-Newcomb Method
2008BM044 | 20-D-2008 | 20 | 122565 | 0 | 2008_09_05 | 45.2553 | Bituminous Mix | -93.6979 | SPNWB430B, 30% RAP non-wear, PG 58-28; sent to U of M for LTC fracture. DURING PAVING | 06/19/2009 | University of Minnesota | G | -6 |  | 3972977 | 89 | 2.52e-07 |  |  | Zhang-Drescher-Newcomb Method
2008BM044 | 20-D-2008 | 20 | 122565 | 0 | 2008_09_05 | 45.2553 | Bituminous Mix | -93.6979 | SPNWB430B, 30% RAP non-wear, PG 58-28; sent to U of M for LTC fracture. DURING PAVING | 06/19/2009 | University of Minnesota | G | -6 |  | 3497144 | 120 | 2.86e-07 |  |  | Zhang-Drescher-Newcomb Method
2008BM044 | 20-D-2008 | 20 | 122565 | 0 | 2008_09_05 | 45.2553 | Bituminous Mix | -93.6979 | SPNWB430B, 30% RAP non-wear, PG 58-28; sent to U of M for LTC fracture. DURING PAVING | 06/19/2009 | University of Minnesota | G | -6 |  | 2918747 | 178 | 3.43e-07 |  |  | Zhang-Drescher-Newcomb Method
2008BM044 | 20-D-2008 | 20 | 122565 | 0 | 2008_09_05 | 45.2553 | Bituminous Mix | -93.6979 | SPNWB430B, 30% RAP non-wear, PG 58-28; sent to U of M for LTC fracture. DURING PAVING | 06/19/2009 | University of Minnesota | G | -6 |  | 2739422 | 240 | 3.65e-07 |  |  | Zhang-Drescher-Newcomb Method
2008BM044 | 20-D-2008 | 20 | 122565 | 0 | 2008_09_05 | 45.2553 | Bituminous Mix | -93.6979 | SPNWB430B, 30% RAP non-wear, PG 58-28; sent to U of M for LTC fracture. DURING PAVING | 06/19/2009 | University of Minnesota | G | -6 |  | 2180630 | 355 | 4.59e-07 |  |  | Zhang-Drescher-Newcomb Method
2008BM044 | 20-D-2008 | 20 | 122565 | 0 | 2008_09_05 | 45.2553 | Bituminous Mix | -93.6979 | SPNWB430B, 30% RAP non-wear, PG 58-28; sent to U of M for LTC fracture. DURING PAVING | 06/19/2009 | University of Minnesota | G | -6 |  | 1830605 | 500 | 5.46e-07 |  |  | Zhang-Drescher-Newcomb Method
2008BM044 | 20-D-2008 | 20 | 122565 | 0 | 2008_09_05 | 45.2553 | Bituminous Mix | -93.6979 | SPNWB430B, 30% RAP non-wear, PG 58-28; sent to U of M for LTC fracture. DURING PAVING | 06/19/2009 | University of Minnesota | G | -6 |  | 1561005 | 708 | 6.41e-07 |  |  | Zhang-Drescher-Newcomb Method
2008BM044 | 20-D-2008 | 20 | 122565 | 0 | 2008_09_05 | 45.2553 | Bituminous Mix | -93.6979 | SPNWB430B, 30% RAP non-wear, PG 58-28; sent to U of M for LTC fracture. DURING PAVING | 06/19/2009 | University of Minnesota | G | -6 |  | 1299476 | 1000 | 7.7e-07 |  |  | Zhang-Drescher-Newcomb Method
2008BM044 | 20-D-2008 | 20 | 122565 | 0 | 2008_09_05 | 45.2553 | Bituminous Mix | -93.6979 | SPNWB430B, 30% RAP non-wear, PG 58-28; sent to U of M for LTC fracture. DURING PAVING | 06/19/2009 | University of Minnesota | G | -6 |  | 9310150 | 1 | 1.07e-07 |  |  | Zhang-Drescher-Newcomb Method
2008BM044 | 20-D-2008 | 20 | 122565 | 0 | 2008_09_05 | 45.2553 | Bituminous Mix | -93.6979 | SPNWB430B, 30% RAP non-wear, PG 58-28; sent to U of M for LTC fracture. DURING PAVING | 06/19/2009 | University of Minnesota | G | -6 |  | 8269565 | 2 | 1.21e-07 |  |  | Zhang-Drescher-Newcomb Method
2008BM044 | 20-D-2008 | 20 | 122565 | 0 | 2008_09_05 | 45.2553 | Bituminous Mix | -93.6979 | SPNWB430B, 30% RAP non-wear, PG 58-28; sent to U of M for LTC fracture. DURING PAVING | 06/19/2009 | University of Minnesota | G | -6 |  | 7967199 | 3 | 1.26e-07 |  |  | Zhang-Drescher-Newcomb Method
2008BM044 | 20-D-2008 | 20 | 122565 | 0 | 2008_09_05 | 45.2553 | Bituminous Mix | -93.6979 | SPNWB430B, 30% RAP non-wear, PG 58-28; sent to U of M for LTC fracture. DURING PAVING | 06/19/2009 | University of Minnesota | G | -6 |  | 7256918 | 4 | 1.38e-07 |  |  | Zhang-Drescher-Newcomb Method
2008BM044 | 20-D-2008 | 20 | 122565 | 0 | 2008_09_05 | 45.2553 | Bituminous Mix | -93.6979 | SPNWB430B, 30% RAP non-wear, PG 58-28; sent to U of M for LTC fracture. DURING PAVING | 06/19/2009 | University of Minnesota | G | -6 |  | 7152202 | 6 | 1.4e-07 |  |  | Zhang-Drescher-Newcomb Method
2008BM044 | 20-D-2008 | 20 | 122565 | 0 | 2008_09_05 | 45.2553 | Bituminous Mix | -93.6979 | SPNWB430B, 30% RAP non-wear, PG 58-28; sent to U of M for LTC fracture. DURING PAVING | 06/19/2009 | University of Minnesota | G | -6 |  | 6497830 | 8 | 1.54e-07 |  |  | Zhang-Drescher-Newcomb Method
2008BM044 | 20-D-2008 | 20 | 122565 | 0 | 2008_09_05 | 45.2553 | Bituminous Mix | -93.6979 | SPNWB430B, 30% RAP non-wear, PG 58-28; sent to U of M for LTC fracture. DURING PAVING | 06/19/2009 | University of Minnesota | G | -6 |  | 6063102 | 11 | 1.65e-07 |  |  | Zhang-Drescher-Newcomb Method
2008BM044 | 20-D-2008 | 20 | 122565 | 0 | 2008_09_05 | 45.2553 | Bituminous Mix | -93.6979 | SPNWB430B, 30% RAP non-wear, PG 58-28; sent to U of M for LTC fracture. DURING PAVING | 06/19/2009 | University of Minnesota | G | -6 |  | 5675736 | 16 | 1.76e-07 |  |  | Zhang-Drescher-Newcomb Method
2008BM044 | 20-D-2008 | 20 | 122565 | 0 | 2008_09_05 | 45.2553 | Bituminous Mix | -93.6979 | SPNWB430B, 30% RAP non-wear, PG 58-28; sent to U of M for LTC fracture. DURING PAVING | 06/19/2009 | University of Minnesota | G | -6 |  | 5096583 | 23 | 1.96e-07 |  |  | Zhang-Drescher-Newcomb Method
2008BM044 | 20-D-2008 | 20 | 122565 | 0 | 2008_09_05 | 45.2553 | Bituminous Mix | -93.6979 | SPNWB430B, 30% RAP non-wear, PG 58-28; sent to U of M for LTC fracture. DURING PAVING | 06/19/2009 | University of Minnesota | G | -6 |  | 4483917 | 32 | 2.23e-07 |  |  | Zhang-Drescher-Newcomb Method
2008BM044 | 20-D-2008 | 20 | 122565 | 0 | 2008_09_05 | 45.2553 | Bituminous Mix | -93.6979 | SPNWB430B, 30% RAP non-wear, PG 58-28; sent to U of M for LTC fracture. DURING PAVING | 06/19/2009 | University of Minnesota | G | -6 |  | 4100069 | 45 | 2.44e-07 |  |  | Zhang-Drescher-Newcomb Method
2008BM044 | 20-D-2008 | 20 | 122565 | 0 | 2008_09_05 | 45.2553 | Bituminous Mix | -93.6979 | SPNWB430B, 30% RAP non-wear, PG 58-28; sent to U of M for LTC fracture. DURING PAVING | 06/19/2009 | University of Minnesota | G | -6 |  | 3649557 | 60 | 2.74e-07 |  |  | Zhang-Drescher-Newcomb Method
2008BM044 | 20-D-2008 | 20 | 122565 | 0 | 2008_09_05 | 45.2553 | Bituminous Mix | -93.6979 | SPNWB430B, 30% RAP non-wear, PG 58-28; sent to U of M for LTC fracture. DURING PAVING | 06/19/2009 | University of Minnesota | G | -6 |  | 3099796 | 89 | 3.23e-07 |  |  | Zhang-Drescher-Newcomb Method
2008BM044 | 20-D-2008 | 20 | 122565 | 0 | 2008_09_05 | 45.2553 | Bituminous Mix | -93.6979 | SPNWB430B, 30% RAP non-wear, PG 58-28; sent to U of M for LTC fracture. DURING PAVING | 06/19/2009 | University of Minnesota | G | -6 |  | 2768531 | 120 | 3.61e-07 |  |  | Zhang-Drescher-Newcomb Method
2008BM044 | 20-D-2008 | 20 | 122565 | 0 | 2008_09_05 | 45.2553 | Bituminous Mix | -93.6979 | SPNWB430B, 30% RAP non-wear, PG 58-28; sent to U of M for LTC fracture. DURING PAVING | 06/19/2009 | University of Minnesota | G | -6 |  | 2341282 | 178 | 4.27e-07 |  |  | Zhang-Drescher-Newcomb Method
2008BM044 | 20-D-2008 | 20 | 122565 | 0 | 2008_09_05 | 45.2553 | Bituminous Mix | -93.6979 | SPNWB430B, 30% RAP non-wear, PG 58-28; sent to U of M for LTC fracture. DURING PAVING | 06/19/2009 | University of Minnesota | G | -6 |  | 2054328 | 240 | 4.87e-07 |  |  | Zhang-Drescher-Newcomb Method
2008BM044 | 20-D-2008 | 20 | 122565 | 0 | 2008_09_05 | 45.2553 | Bituminous Mix | -93.6979 | SPNWB430B, 30% RAP non-wear, PG 58-28; sent to U of M for LTC fracture. DURING PAVING | 06/19/2009 | University of Minnesota | G | -6 |  | 1689456 | 355 | 5.92e-07 |  |  | Zhang-Drescher-Newcomb Method
2008BM044 | 20-D-2008 | 20 | 122565 | 0 | 2008_09_05 | 45.2553 | Bituminous Mix | -93.6979 | SPNWB430B, 30% RAP non-wear, PG 58-28; sent to U of M for LTC fracture. DURING PAVING | 06/19/2009 | University of Minnesota | G | -6 |  | 1454428 | 500 | 6.88e-07 |  |  | Zhang-Drescher-Newcomb Method
2008BM044 | 20-D-2008 | 20 | 122565 | 0 | 2008_09_05 | 45.2553 | Bituminous Mix | -93.6979 | SPNWB430B, 30% RAP non-wear, PG 58-28; sent to U of M for LTC fracture. DURING PAVING | 06/19/2009 | University of Minnesota | G | -6 |  | 1239224 | 708 | 8.07e-07 |  |  | Zhang-Drescher-Newcomb Method
2008BM044 | 20-D-2008 | 20 | 122565 | 0 | 2008_09_05 | 45.2553 | Bituminous Mix | -93.6979 | SPNWB430B, 30% RAP non-wear, PG 58-28; sent to U of M for LTC fracture. DURING PAVING | 06/19/2009 | University of Minnesota | G | -6 |  | 1064087 | 1000 | 9.4e-07 |  |  | Zhang-Drescher-Newcomb Method
2108BM036 | 21-D-2008 | 21 | 123142.5 | 0 | 2008_09_05 | 45.2543 | Bituminous Mix | -93.6962 | SPNWB430B Sp, 30% fractionated RAP non-wear, PG 58-28; sent to U of M for LTC fracture. DURING PAVING | 06/19/2009 | University of Minnesota | H | -18 |  | 10145756 | 178 | 9.9e-08 |  |  | AASHTO T322 Method
2108BM036 | 21-D-2008 | 21 | 123142.5 | 0 | 2008_09_05 | 45.2543 | Bituminous Mix | -93.6962 | SPNWB430B Sp, 30% fractionated RAP non-wear, PG 58-28; sent to U of M for LTC fracture. DURING PAVING | 06/19/2009 | University of Minnesota | H | -18 |  | 9149297 | 240 | 1.09e-07 |  |  | AASHTO T322 Method
2108BM036 | 21-D-2008 | 21 | 123142.5 | 0 | 2008_09_05 | 45.2543 | Bituminous Mix | -93.6962 | SPNWB430B Sp, 30% fractionated RAP non-wear, PG 58-28; sent to U of M for LTC fracture. DURING PAVING | 06/19/2009 | University of Minnesota | H | -18 |  | 8684079 | 355 | 1.15e-07 |  |  | AASHTO T322 Method
2108BM036 | 21-D-2008 | 21 | 123142.5 | 0 | 2008_09_05 | 45.2543 | Bituminous Mix | -93.6962 | SPNWB430B Sp, 30% fractionated RAP non-wear, PG 58-28; sent to U of M for LTC fracture. DURING PAVING | 06/19/2009 | University of Minnesota | H | -18 |  | 8762539 | 500 | 1.14e-07 |  |  | Zhang-Drescher-Newcomb Method
2108BM036 | 21-D-2008 | 21 | 123142.5 | 0 | 2008_09_05 | 45.2543 | Bituminous Mix | -93.6962 | SPNWB430B Sp, 30% fractionated RAP non-wear, PG 58-28; sent to U of M for LTC fracture. DURING PAVING | 06/19/2009 | University of Minnesota | H | -18 |  | 8238377 | 708 | 1.21e-07 |  |  | Zhang-Drescher-Newcomb Method
2108BM036 | 21-D-2008 | 21 | 123142.5 | 0 | 2008_09_05 | 45.2543 | Bituminous Mix | -93.6962 | SPNWB430B Sp, 30% fractionated RAP non-wear, PG 58-28; sent to U of M for LTC fracture. DURING PAVING | 06/19/2009 | University of Minnesota | H | -18 |  | 7922678 | 1000 | 1.26e-07 |  |  | Zhang-Drescher-Newcomb Method
2108BM036 | 21-D-2008 | 21 | 123142.5 | 0 | 2008_09_05 | 45.2543 | Bituminous Mix | -93.6962 | SPNWB430B Sp, 30% fractionated RAP non-wear, PG 58-28; sent to U of M for LTC fracture. DURING PAVING | 06/19/2009 | University of Minnesota | H | -18 |  | 21579823 | 1 | 4.6e-08 |  |  | Zhang-Drescher-Newcomb Method
2108BM036 | 21-D-2008 | 21 | 123142.5 | 0 | 2008_09_05 | 45.2543 | Bituminous Mix | -93.6962 | SPNWB430B Sp, 30% fractionated RAP non-wear, PG 58-28; sent to U of M for LTC fracture. DURING PAVING | 06/19/2009 | University of Minnesota | H | -18 |  | 19035066 | 2 | 5.3e-08 |  |  | Zhang-Drescher-Newcomb Method
2108BM036 | 21-D-2008 | 21 | 123142.5 | 0 | 2008_09_05 | 45.2543 | Bituminous Mix | -93.6962 | SPNWB430B Sp, 30% fractionated RAP non-wear, PG 58-28; sent to U of M for LTC fracture. DURING PAVING | 06/19/2009 | University of Minnesota | H | -18 |  | 19789284 | 3 | 5.1e-08 |  |  | Zhang-Drescher-Newcomb Method
2108BM036 | 21-D-2008 | 21 | 123142.5 | 0 | 2008_09_05 | 45.2543 | Bituminous Mix | -93.6962 | SPNWB430B Sp, 30% fractionated RAP non-wear, PG 58-28; sent to U of M for LTC fracture. DURING PAVING | 06/19/2009 | University of Minnesota | H | -18 |  | 17620318 | 4 | 5.7e-08 |  |  | Zhang-Drescher-Newcomb Method
2108BM036 | 21-D-2008 | 21 | 123142.5 | 0 | 2008_09_05 | 45.2543 | Bituminous Mix | -93.6962 | SPNWB430B Sp, 30% fractionated RAP non-wear, PG 58-28; sent to U of M for LTC fracture. DURING PAVING | 06/19/2009 | University of Minnesota | H | -6 |  | 1877178 | 500 | 5.33e-07 |  |  | Zhang-Drescher-Newcomb Method
2108BM036 | 21-D-2008 | 21 | 123142.5 | 0 | 2008_09_05 | 45.2543 | Bituminous Mix | -93.6962 | SPNWB430B Sp, 30% fractionated RAP non-wear, PG 58-28; sent to U of M for LTC fracture. DURING PAVING | 06/19/2009 | University of Minnesota | H | -6 |  | 1583659 | 708 | 6.31e-07 |  |  | Zhang-Drescher-Newcomb Method
2108BM036 | 21-D-2008 | 21 | 123142.5 | 0 | 2008_09_05 | 45.2543 | Bituminous Mix | -93.6962 | SPNWB430B Sp, 30% fractionated RAP non-wear, PG 58-28; sent to U of M for LTC fracture. DURING PAVING | 06/19/2009 | University of Minnesota | H | -6 |  | 1342158 | 1000 | 7.45e-07 |  |  | Zhang-Drescher-Newcomb Method
2108BM036 | 21-D-2008 | 21 | 123142.5 | 0 | 2008_09_05 | 45.2543 | Bituminous Mix | -93.6962 | SPNWB430B Sp, 30% fractionated RAP non-wear, PG 58-28; sent to U of M for LTC fracture. DURING PAVING | 06/19/2009 | University of Minnesota | H | -6 |  | 9871454 | 1 | 1.01e-07 |  |  | Zhang-Drescher-Newcomb Method
2108BM036 | 21-D-2008 | 21 | 123142.5 | 0 | 2008_09_05 | 45.2543 | Bituminous Mix | -93.6962 | SPNWB430B Sp, 30% fractionated RAP non-wear, PG 58-28; sent to U of M for LTC fracture. DURING PAVING | 06/19/2009 | University of Minnesota | H | -6 |  | 9105364 | 2 | 1.1e-07 |  |  | Zhang-Drescher-Newcomb Method
2108BM036 | 21-D-2008 | 21 | 123142.5 | 0 | 2008_09_05 | 45.2543 | Bituminous Mix | -93.6962 | SPNWB430B Sp, 30% fractionated RAP non-wear, PG 58-28; sent to U of M for LTC fracture. DURING PAVING | 06/19/2009 | University of Minnesota | H | -6 |  | 8341685 | 3 | 1.2e-07 |  |  | Zhang-Drescher-Newcomb Method
2108BM036 | 21-D-2008 | 21 | 123142.5 | 0 | 2008_09_05 | 45.2543 | Bituminous Mix | -93.6962 | SPNWB430B Sp, 30% fractionated RAP non-wear, PG 58-28; sent to U of M for LTC fracture. DURING PAVING | 06/19/2009 | University of Minnesota | H | -6 |  | 8449618 | 4 | 1.18e-07 |  |  | Zhang-Drescher-Newcomb Method
2108BM036 | 21-D-2008 | 21 | 123142.5 | 0 | 2008_09_05 | 45.2543 | Bituminous Mix | -93.6962 | SPNWB430B Sp, 30% fractionated RAP non-wear, PG 58-28; sent to U of M for LTC fracture. DURING PAVING | 06/19/2009 | University of Minnesota | H | -6 |  | 7743452 | 6 | 1.29e-07 |  |  | Zhang-Drescher-Newcomb Method
2108BM036 | 21-D-2008 | 21 | 123142.5 | 0 | 2008_09_05 | 45.2543 | Bituminous Mix | -93.6962 | SPNWB430B Sp, 30% fractionated RAP non-wear, PG 58-28; sent to U of M for LTC fracture. DURING PAVING | 06/19/2009 | University of Minnesota | H | -6 |  | 7534433 | 8 | 1.33e-07 |  |  | Zhang-Drescher-Newcomb Method
2108BM036 | 21-D-2008 | 21 | 123142.5 | 0 | 2008_09_05 | 45.2543 | Bituminous Mix | -93.6962 | SPNWB430B Sp, 30% fractionated RAP non-wear, PG 58-28; sent to U of M for LTC fracture. DURING PAVING | 06/19/2009 | University of Minnesota | H | -6 |  | 7569773 | 11 | 1.32e-07 |  |  | Zhang-Drescher-Newcomb Method
2108BM036 | 21-D-2008 | 21 | 123142.5 | 0 | 2008_09_05 | 45.2543 | Bituminous Mix | -93.6962 | SPNWB430B Sp, 30% fractionated RAP non-wear, PG 58-28; sent to U of M for LTC fracture. DURING PAVING | 06/19/2009 | University of Minnesota | H | -6 |  | 6978443 | 16 | 1.43e-07 |  |  | Zhang-Drescher-Newcomb Method
2108BM036 | 21-D-2008 | 21 | 123142.5 | 0 | 2008_09_05 | 45.2543 | Bituminous Mix | -93.6962 | SPNWB430B Sp, 30% fractionated RAP non-wear, PG 58-28; sent to U of M for LTC fracture. DURING PAVING | 06/19/2009 | University of Minnesota | H | -6 |  | 6291288 | 23 | 1.59e-07 |  |  | Zhang-Drescher-Newcomb Method
2108BM036 | 21-D-2008 | 21 | 123142.5 | 0 | 2008_09_05 | 45.2543 | Bituminous Mix | -93.6962 | SPNWB430B Sp, 30% fractionated RAP non-wear, PG 58-28; sent to U of M for LTC fracture. DURING PAVING | 06/19/2009 | University of Minnesota | H | -6 |  | 5897905 | 32 | 1.7e-07 |  |  | Zhang-Drescher-Newcomb Method
2108BM036 | 21-D-2008 | 21 | 123142.5 | 0 | 2008_09_05 | 45.2543 | Bituminous Mix | -93.6962 | SPNWB430B Sp, 30% fractionated RAP non-wear, PG 58-28; sent to U of M for LTC fracture. DURING PAVING | 06/19/2009 | University of Minnesota | H | -6 |  | 5268377 | 45 | 1.9e-07 |  |  | Zhang-Drescher-Newcomb Method
2108BM036 | 21-D-2008 | 21 | 123142.5 | 0 | 2008_09_05 | 45.2543 | Bituminous Mix | -93.6962 | SPNWB430B Sp, 30% fractionated RAP non-wear, PG 58-28; sent to U of M for LTC fracture. DURING PAVING | 06/19/2009 | University of Minnesota | H | -6 |  | 4847025 | 60 | 2.06e-07 |  |  | Zhang-Drescher-Newcomb Method
2108BM036 | 21-D-2008 | 21 | 123142.5 | 0 | 2008_09_05 | 45.2543 | Bituminous Mix | -93.6962 | SPNWB430B Sp, 30% fractionated RAP non-wear, PG 58-28; sent to U of M for LTC fracture. DURING PAVING | 06/19/2009 | University of Minnesota | H | -30 |  | 23338793 | 1 | 4.3e-08 |  |  | AASHTO T322 Method
2108BM036 | 21-D-2008 | 21 | 123142.5 | 0 | 2008_09_05 | 45.2543 | Bituminous Mix | -93.6962 | SPNWB430B Sp, 30% fractionated RAP non-wear, PG 58-28; sent to U of M for LTC fracture. DURING PAVING | 06/19/2009 | University of Minnesota | H | -30 |  | 22665559 | 2 | 4.4e-08 |  |  | AASHTO T322 Method
2108BM036 | 21-D-2008 | 21 | 123142.5 | 0 | 2008_09_05 | 45.2543 | Bituminous Mix | -93.6962 | SPNWB430B Sp, 30% fractionated RAP non-wear, PG 58-28; sent to U of M for LTC fracture. DURING PAVING | 06/19/2009 | University of Minnesota | H | -30 |  | 21826094 | 3 | 4.6e-08 |  |  | AASHTO T322 Method
2108BM036 | 21-D-2008 | 21 | 123142.5 | 0 | 2008_09_05 | 45.2543 | Bituminous Mix | -93.6962 | SPNWB430B Sp, 30% fractionated RAP non-wear, PG 58-28; sent to U of M for LTC fracture. DURING PAVING | 06/19/2009 | University of Minnesota | H | -6 |  | 2946734 | 240 | 3.39e-07 |  |  | Zhang-Drescher-Newcomb Method
2108BM036 | 21-D-2008 | 21 | 123142.5 | 0 | 2008_09_05 | 45.2543 | Bituminous Mix | -93.6962 | SPNWB430B Sp, 30% fractionated RAP non-wear, PG 58-28; sent to U of M for LTC fracture. DURING PAVING | 06/19/2009 | University of Minnesota | H | -6 |  | 2424549 | 355 | 4.12e-07 |  |  | Zhang-Drescher-Newcomb Method
2108BM036 | 21-D-2008 | 21 | 123142.5 | 0 | 2008_09_05 | 45.2543 | Bituminous Mix | -93.6962 | SPNWB430B Sp, 30% fractionated RAP non-wear, PG 58-28; sent to U of M for LTC fracture. DURING PAVING | 06/19/2009 | University of Minnesota | H | -6 |  | 2091099 | 500 | 4.78e-07 |  |  | Zhang-Drescher-Newcomb Method
2108BM036 | 21-D-2008 | 21 | 123142.5 | 0 | 2008_09_05 | 45.2543 | Bituminous Mix | -93.6962 | SPNWB430B Sp, 30% fractionated RAP non-wear, PG 58-28; sent to U of M for LTC fracture. DURING PAVING | 06/19/2009 | University of Minnesota | H | -6 |  | 1774813 | 708 | 5.63e-07 |  |  | Zhang-Drescher-Newcomb Method
2108BM036 | 21-D-2008 | 21 | 123142.5 | 0 | 2008_09_05 | 45.2543 | Bituminous Mix | -93.6962 | SPNWB430B Sp, 30% fractionated RAP non-wear, PG 58-28; sent to U of M for LTC fracture. DURING PAVING | 06/19/2009 | University of Minnesota | H | -6 |  | 1506471 | 1000 | 6.64e-07 |  |  | Zhang-Drescher-Newcomb Method
2108BM036 | 21-D-2008 | 21 | 123142.5 | 0 | 2008_09_05 | 45.2543 | Bituminous Mix | -93.6962 | SPNWB430B Sp, 30% fractionated RAP non-wear, PG 58-28; sent to U of M for LTC fracture. DURING PAVING | 06/19/2009 | University of Minnesota | H | -18 |  | 22874878 | 1 | 4.4e-08 |  |  | AASHTO T322 Method
2108BM036 | 21-D-2008 | 21 | 123142.5 | 0 | 2008_09_05 | 45.2543 | Bituminous Mix | -93.6962 | SPNWB430B Sp, 30% fractionated RAP non-wear, PG 58-28; sent to U of M for LTC fracture. DURING PAVING | 06/19/2009 | University of Minnesota | H | -18 |  | 20765847 | 2 | 4.8e-08 |  |  | AASHTO T322 Method
2108BM036 | 21-D-2008 | 21 | 123142.5 | 0 | 2008_09_05 | 45.2543 | Bituminous Mix | -93.6962 | SPNWB430B Sp, 30% fractionated RAP non-wear, PG 58-28; sent to U of M for LTC fracture. DURING PAVING | 06/19/2009 | University of Minnesota | H | -18 |  | 19650902 | 3 | 5.1e-08 |  |  | AASHTO T322 Method
2108BM036 | 21-D-2008 | 21 | 123142.5 | 0 | 2008_09_05 | 45.2543 | Bituminous Mix | -93.6962 | SPNWB430B Sp, 30% fractionated RAP non-wear, PG 58-28; sent to U of M for LTC fracture. DURING PAVING | 06/19/2009 | University of Minnesota | H | -18 |  | 19137151 | 4 | 5.2e-08 |  |  | AASHTO T322 Method
2108BM036 | 21-D-2008 | 21 | 123142.5 | 0 | 2008_09_05 | 45.2543 | Bituminous Mix | -93.6962 | SPNWB430B Sp, 30% fractionated RAP non-wear, PG 58-28; sent to U of M for LTC fracture. DURING PAVING | 06/19/2009 | University of Minnesota | H | -18 |  | 18299901 | 6 | 5.5e-08 |  |  | AASHTO T322 Method
2108BM036 | 21-D-2008 | 21 | 123142.5 | 0 | 2008_09_05 | 45.2543 | Bituminous Mix | -93.6962 | SPNWB430B Sp, 30% fractionated RAP non-wear, PG 58-28; sent to U of M for LTC fracture. DURING PAVING | 06/19/2009 | University of Minnesota | H | -18 |  | 18073977 | 8 | 5.5e-08 |  |  | AASHTO T322 Method
2108BM036 | 21-D-2008 | 21 | 123142.5 | 0 | 2008_09_05 | 45.2543 | Bituminous Mix | -93.6962 | SPNWB430B Sp, 30% fractionated RAP non-wear, PG 58-28; sent to U of M for LTC fracture. DURING PAVING | 06/19/2009 | University of Minnesota | H | -18 |  | 17963094 | 11 | 5.6e-08 |  |  | AASHTO T322 Method
2108BM036 | 21-D-2008 | 21 | 123142.5 | 0 | 2008_09_05 | 45.2543 | Bituminous Mix | -93.6962 | SPNWB430B Sp, 30% fractionated RAP non-wear, PG 58-28; sent to U of M for LTC fracture. DURING PAVING | 06/19/2009 | University of Minnesota | H | -18 |  | 16357454 | 16 | 6.1e-08 |  |  | AASHTO T322 Method
2108BM036 | 21-D-2008 | 21 | 123142.5 | 0 | 2008_09_05 | 45.2543 | Bituminous Mix | -93.6962 | SPNWB430B Sp, 30% fractionated RAP non-wear, PG 58-28; sent to U of M for LTC fracture. DURING PAVING | 06/19/2009 | University of Minnesota | H | -18 |  | 15999914 | 23 | 6.3e-08 |  |  | AASHTO T322 Method
2108BM036 | 21-D-2008 | 21 | 123142.5 | 0 | 2008_09_05 | 45.2543 | Bituminous Mix | -93.6962 | SPNWB430B Sp, 30% fractionated RAP non-wear, PG 58-28; sent to U of M for LTC fracture. DURING PAVING | 06/19/2009 | University of Minnesota | H | -18 |  | 14282850 | 32 | 7e-08 |  |  | AASHTO T322 Method
2108BM036 | 21-D-2008 | 21 | 123142.5 | 0 | 2008_09_05 | 45.2543 | Bituminous Mix | -93.6962 | SPNWB430B Sp, 30% fractionated RAP non-wear, PG 58-28; sent to U of M for LTC fracture. DURING PAVING | 06/19/2009 | University of Minnesota | H | -18 |  | 13876702 | 45 | 7.2e-08 |  |  | AASHTO T322 Method
2108BM036 | 21-D-2008 | 21 | 123142.5 | 0 | 2008_09_05 | 45.2543 | Bituminous Mix | -93.6962 | SPNWB430B Sp, 30% fractionated RAP non-wear, PG 58-28; sent to U of M for LTC fracture. DURING PAVING | 06/19/2009 | University of Minnesota | H | -18 |  | 12898609 | 60 | 7.8e-08 |  |  | AASHTO T322 Method
2108BM036 | 21-D-2008 | 21 | 123142.5 | 0 | 2008_09_05 | 45.2543 | Bituminous Mix | -93.6962 | SPNWB430B Sp, 30% fractionated RAP non-wear, PG 58-28; sent to U of M for LTC fracture. DURING PAVING | 06/19/2009 | University of Minnesota | H | -18 |  | 12354363 | 89 | 8.1e-08 |  |  | AASHTO T322 Method
2108BM036 | 21-D-2008 | 21 | 123142.5 | 0 | 2008_09_05 | 45.2543 | Bituminous Mix | -93.6962 | SPNWB430B Sp, 30% fractionated RAP non-wear, PG 58-28; sent to U of M for LTC fracture. DURING PAVING | 06/19/2009 | University of Minnesota | H | -18 |  | 10925313 | 120 | 9.2e-08 |  |  | AASHTO T322 Method
2108BM036 | 21-D-2008 | 21 | 123142.5 | 0 | 2008_09_05 | 45.2543 | Bituminous Mix | -93.6962 | SPNWB430B Sp, 30% fractionated RAP non-wear, PG 58-28; sent to U of M for LTC fracture. DURING PAVING | 06/19/2009 | University of Minnesota | H | -18 |  | 10382922 | 178 | 9.6e-08 |  |  | AASHTO T322 Method
2108BM036 | 21-D-2008 | 21 | 123142.5 | 0 | 2008_09_05 | 45.2543 | Bituminous Mix | -93.6962 | SPNWB430B Sp, 30% fractionated RAP non-wear, PG 58-28; sent to U of M for LTC fracture. DURING PAVING | 06/19/2009 | University of Minnesota | H | -18 |  | 10096497 | 240 | 9.9e-08 |  |  | AASHTO T322 Method
2108BM036 | 21-D-2008 | 21 | 123142.5 | 0 | 2008_09_05 | 45.2543 | Bituminous Mix | -93.6962 | SPNWB430B Sp, 30% fractionated RAP non-wear, PG 58-28; sent to U of M for LTC fracture. DURING PAVING | 06/19/2009 | University of Minnesota | H | -18 |  | 9414739 | 355 | 1.06e-07 |  |  | AASHTO T322 Method
2108BM036 | 21-D-2008 | 21 | 123142.5 | 0 | 2008_09_05 | 45.2543 | Bituminous Mix | -93.6962 | SPNWB430B Sp, 30% fractionated RAP non-wear, PG 58-28; sent to U of M for LTC fracture. DURING PAVING | 06/19/2009 | University of Minnesota | H | -18 |  | 8766419 | 500 | 1.14e-07 |  |  | AASHTO T322 Method
2108BM036 | 21-D-2008 | 21 | 123142.5 | 0 | 2008_09_05 | 45.2543 | Bituminous Mix | -93.6962 | SPNWB430B Sp, 30% fractionated RAP non-wear, PG 58-28; sent to U of M for LTC fracture. DURING PAVING | 06/19/2009 | University of Minnesota | H | -18 |  | 8766419 | 708 | 1.14e-07 |  |  | AASHTO T322 Method
2108BM036 | 21-D-2008 | 21 | 123142.5 | 0 | 2008_09_05 | 45.2543 | Bituminous Mix | -93.6962 | SPNWB430B Sp, 30% fractionated RAP non-wear, PG 58-28; sent to U of M for LTC fracture. DURING PAVING | 06/19/2009 | University of Minnesota | H | -18 |  | 7999956 | 1000 | 1.25e-07 |  |  | AASHTO T322 Method
2108BM036 | 21-D-2008 | 21 | 123142.5 | 0 | 2008_09_05 | 45.2543 | Bituminous Mix | -93.6962 | SPNWB430B Sp, 30% fractionated RAP non-wear, PG 58-28; sent to U of M for LTC fracture. DURING PAVING | 06/19/2009 | University of Minnesota | H | -18 |  | 16265420 | 1 | 6.2e-08 |  |  | AASHTO T322 Method
2108BM036 | 21-D-2008 | 21 | 123142.5 | 0 | 2008_09_05 | 45.2543 | Bituminous Mix | -93.6962 | SPNWB430B Sp, 30% fractionated RAP non-wear, PG 58-28; sent to U of M for LTC fracture. DURING PAVING | 06/19/2009 | University of Minnesota | H | -18 |  | 16265420 | 2 | 6.2e-08 |  |  | AASHTO T322 Method
2108BM036 | 21-D-2008 | 21 | 123142.5 | 0 | 2008_09_05 | 45.2543 | Bituminous Mix | -93.6962 | SPNWB430B Sp, 30% fractionated RAP non-wear, PG 58-28; sent to U of M for LTC fracture. DURING PAVING | 06/19/2009 | University of Minnesota | H | -18 |  | 15294350 | 3 | 6.5e-08 |  |  | AASHTO T322 Method
2108BM036 | 21-D-2008 | 21 | 123142.5 | 0 | 2008_09_05 | 45.2543 | Bituminous Mix | -93.6962 | SPNWB430B Sp, 30% fractionated RAP non-wear, PG 58-28; sent to U of M for LTC fracture. DURING PAVING | 06/19/2009 | University of Minnesota | H | -18 |  | 14851035 | 4 | 6.7e-08 |  |  | AASHTO T322 Method
2108BM036 | 21-D-2008 | 21 | 123142.5 | 0 | 2008_09_05 | 45.2543 | Bituminous Mix | -93.6962 | SPNWB430B Sp, 30% fractionated RAP non-wear, PG 58-28; sent to U of M for LTC fracture. DURING PAVING | 06/19/2009 | University of Minnesota | H | -18 |  | 15069433 | 6 | 6.6e-08 |  |  | AASHTO T322 Method
2108BM036 | 21-D-2008 | 21 | 123142.5 | 0 | 2008_09_05 | 45.2543 | Bituminous Mix | -93.6962 | SPNWB430B Sp, 30% fractionated RAP non-wear, PG 58-28; sent to U of M for LTC fracture. DURING PAVING | 06/19/2009 | University of Minnesota | H | -18 |  | 14851035 | 8 | 6.7e-08 |  |  | AASHTO T322 Method
2108BM036 | 21-D-2008 | 21 | 123142.5 | 0 | 2008_09_05 | 45.2543 | Bituminous Mix | -93.6962 | SPNWB430B Sp, 30% fractionated RAP non-wear, PG 58-28; sent to U of M for LTC fracture. DURING PAVING | 06/19/2009 | University of Minnesota | H | -18 |  | 14037279 | 11 | 7.1e-08 |  |  | AASHTO T322 Method
2108BM036 | 21-D-2008 | 21 | 123142.5 | 0 | 2008_09_05 | 45.2543 | Bituminous Mix | -93.6962 | SPNWB430B Sp, 30% fractionated RAP non-wear, PG 58-28; sent to U of M for LTC fracture. DURING PAVING | 06/19/2009 | University of Minnesota | H | -18 |  | 15294350 | 16 | 6.5e-08 |  |  | AASHTO T322 Method
2108BM036 | 21-D-2008 | 21 | 123142.5 | 0 | 2008_09_05 | 45.2543 | Bituminous Mix | -93.6962 | SPNWB430B Sp, 30% fractionated RAP non-wear, PG 58-28; sent to U of M for LTC fracture. DURING PAVING | 06/19/2009 | University of Minnesota | H | -18 |  | 15294350 | 23 | 6.5e-08 |  |  | AASHTO T322 Method
2108BM036 | 21-D-2008 | 21 | 123142.5 | 0 | 2008_09_05 | 45.2543 | Bituminous Mix | -93.6962 | SPNWB430B Sp, 30% fractionated RAP non-wear, PG 58-28; sent to U of M for LTC fracture. DURING PAVING | 06/19/2009 | University of Minnesota | H | -18 |  | 14037280 | 32 | 7.1e-08 |  |  | AASHTO T322 Method
2108BM036 | 21-D-2008 | 21 | 123142.5 | 0 | 2008_09_05 | 45.2543 | Bituminous Mix | -93.6962 | SPNWB430B Sp, 30% fractionated RAP non-wear, PG 58-28; sent to U of M for LTC fracture. DURING PAVING | 06/19/2009 | University of Minnesota | H | -18 |  | 12809017 | 45 | 7.8e-08 |  |  | AASHTO T322 Method
2108BM036 | 21-D-2008 | 21 | 123142.5 | 0 | 2008_09_05 | 45.2543 | Bituminous Mix | -93.6962 | SPNWB430B Sp, 30% fractionated RAP non-wear, PG 58-28; sent to U of M for LTC fracture. DURING PAVING | 06/19/2009 | University of Minnesota | H | -18 |  | 11260674 | 60 | 8.9e-08 |  |  | AASHTO T322 Method
2108BM036 | 21-D-2008 | 21 | 123142.5 | 0 | 2008_09_05 | 45.2543 | Bituminous Mix | -93.6962 | SPNWB430B Sp, 30% fractionated RAP non-wear, PG 58-28; sent to U of M for LTC fracture. DURING PAVING | 06/19/2009 | University of Minnesota | H | -18 |  | 11915364 | 89 | 8.4e-08 |  |  | AASHTO T322 Method
2108BM036 | 21-D-2008 | 21 | 123142.5 | 0 | 2008_09_05 | 45.2543 | Bituminous Mix | -93.6962 | SPNWB430B Sp, 30% fractionated RAP non-wear, PG 58-28; sent to U of M for LTC fracture. DURING PAVING | 06/19/2009 | University of Minnesota | H | -18 |  | 11018509 | 120 | 9.1e-08 |  |  | AASHTO T322 Method
2108BM011 | 21-D-2008 | 21 | 123142.5 | 0 | 2008_09_10 | 45.2543 | Bituminous Mix | -93.6962 | SPWEB440B Sp, 30% fractionated RAP wear, PG 58-28; sent to U of M for LTC fracture. DURING PAVING | 05/01/2012 | University of Minnesota | Cell 21 Wear-15 | -28 | 3910000 | 13610000000 | 500 |  |  |  | 7% air voids, conditioned 5 days at 85 deg C
2108BM011 | 21-D-2008 | 21 | 123142.5 | 0 | 2008_09_10 | 45.2543 | Bituminous Mix | -93.6962 | SPWEB440B Sp, 30% fractionated RAP wear, PG 58-28; sent to U of M for LTC fracture. DURING PAVING | 05/01/2012 | University of Minnesota | Cell 21 Wear-1 | -18 | 5410000 | 18600000000 | 500 |  |  |  | 4% air voids (modulus outlier)
2108BM011 | 21-D-2008 | 21 | 123142.5 | 0 | 2008_09_10 | 45.2543 | Bituminous Mix | -93.6962 | SPWEB440B Sp, 30% fractionated RAP wear, PG 58-28; sent to U of M for LTC fracture. DURING PAVING | 05/01/2012 | University of Minnesota | Cell 21 Wear-2 | -18 | 5060000 | 5920000000 | 500 |  |  |  | 4% air voids
2108BM011 | 21-D-2008 | 21 | 123142.5 | 0 | 2008_09_10 | 45.2543 | Bituminous Mix | -93.6962 | SPWEB440B Sp, 30% fractionated RAP wear, PG 58-28; sent to U of M for LTC fracture. DURING PAVING | 05/01/2012 | University of Minnesota | Cell 21 Wear-3 | -18 |  | 9340000000 | 500 |  |  |  | 4% air voids
2108BM011 | 21-D-2008 | 21 | 123142.5 | 0 | 2008_09_10 | 45.2543 | Bituminous Mix | -93.6962 | SPWEB440B Sp, 30% fractionated RAP wear, PG 58-28; sent to U of M for LTC fracture. DURING PAVING | 05/01/2012 | University of Minnesota | Cell 21 Wear-4 | -28 | 4860000 | 14940000000 | 500 |  |  |  | 4% air voids
2108BM011 | 21-D-2008 | 21 | 123142.5 | 0 | 2008_09_10 | 45.2543 | Bituminous Mix | -93.6962 | SPWEB440B Sp, 30% fractionated RAP wear, PG 58-28; sent to U of M for LTC fracture. DURING PAVING | 05/01/2012 | University of Minnesota | Cell 21 Wear-5 | -28 | 4800000 | 18380000000 | 500 |  |  |  | 4% air voids
2108BM011 | 21-D-2008 | 21 | 123142.5 | 0 | 2008_09_10 | 45.2543 | Bituminous Mix | -93.6962 | SPWEB440B Sp, 30% fractionated RAP wear, PG 58-28; sent to U of M for LTC fracture. DURING PAVING | 05/01/2012 | University of Minnesota | Cell 21 Wear-8 | -18 | 4900000 | 5030000000 | 500 |  |  |  | 7% air voids
2108BM036 | 21-D-2008 | 21 | 123142.5 | 0 | 2008_09_05 | 45.2543 | Bituminous Mix | -93.6962 | SPNWB430B Sp, 30% fractionated RAP non-wear, PG 58-28; sent to U of M for LTC fracture. DURING PAVING | 06/19/2009 | University of Minnesota | H | -18 |  | 8611104 | 500 | 1.16e-07 |  |  | AASHTO T322 Method
2108BM036 | 21-D-2008 | 21 | 123142.5 | 0 | 2008_09_05 | 45.2543 | Bituminous Mix | -93.6962 | SPNWB430B Sp, 30% fractionated RAP non-wear, PG 58-28; sent to U of M for LTC fracture. DURING PAVING | 06/19/2009 | University of Minnesota | H | -18 |  | 7882471 | 708 | 1.27e-07 |  |  | AASHTO T322 Method
2108BM036 | 21-D-2008 | 21 | 123142.5 | 0 | 2008_09_05 | 45.2543 | Bituminous Mix | -93.6962 | SPNWB430B Sp, 30% fractionated RAP non-wear, PG 58-28; sent to U of M for LTC fracture. DURING PAVING | 06/19/2009 | University of Minnesota | H | -18 |  | 6970893 | 1000 | 1.43e-07 |  |  | AASHTO T322 Method
2108BM036 | 21-D-2008 | 21 | 123142.5 | 0 | 2008_09_05 | 45.2543 | Bituminous Mix | -93.6962 | SPNWB430B Sp, 30% fractionated RAP non-wear, PG 58-28; sent to U of M for LTC fracture. DURING PAVING | 06/19/2009 | University of Minnesota | H | -18 |  | 28726132 | 1 | 3.5e-08 |  |  | AASHTO T322 Method
2108BM036 | 21-D-2008 | 21 | 123142.5 | 0 | 2008_09_05 | 45.2543 | Bituminous Mix | -93.6962 | SPNWB430B Sp, 30% fractionated RAP non-wear, PG 58-28; sent to U of M for LTC fracture. DURING PAVING | 06/19/2009 | University of Minnesota | H | -18 |  | 27072831 | 2 | 3.7e-08 |  |  | AASHTO T322 Method
2108BM036 | 21-D-2008 | 21 | 123142.5 | 0 | 2008_09_05 | 45.2543 | Bituminous Mix | -93.6962 | SPNWB430B Sp, 30% fractionated RAP non-wear, PG 58-28; sent to U of M for LTC fracture. DURING PAVING | 06/19/2009 | University of Minnesota | H | -18 |  | 25087492 | 3 | 4e-08 |  |  | AASHTO T322 Method
2108BM036 | 21-D-2008 | 21 | 123142.5 | 0 | 2008_09_05 | 45.2543 | Bituminous Mix | -93.6962 | SPNWB430B Sp, 30% fractionated RAP non-wear, PG 58-28; sent to U of M for LTC fracture. DURING PAVING | 06/19/2009 | University of Minnesota | H | -18 |  | 25255864 | 4 | 4e-08 |  |  | AASHTO T322 Method
2108BM036 | 21-D-2008 | 21 | 123142.5 | 0 | 2008_09_05 | 45.2543 | Bituminous Mix | -93.6962 | SPNWB430B Sp, 30% fractionated RAP non-wear, PG 58-28; sent to U of M for LTC fracture. DURING PAVING | 06/19/2009 | University of Minnesota | H | -18 |  | 22945877 | 6 | 4.4e-08 |  |  | AASHTO T322 Method
2108BM036 | 21-D-2008 | 21 | 123142.5 | 0 | 2008_09_05 | 45.2543 | Bituminous Mix | -93.6962 | SPNWB430B Sp, 30% fractionated RAP non-wear, PG 58-28; sent to U of M for LTC fracture. DURING PAVING | 06/19/2009 | University of Minnesota | H | -18 |  | 22006573 | 8 | 4.5e-08 |  |  | AASHTO T322 Method
2108BM036 | 21-D-2008 | 21 | 123142.5 | 0 | 2008_09_05 | 45.2543 | Bituminous Mix | -93.6962 | SPNWB430B Sp, 30% fractionated RAP non-wear, PG 58-28; sent to U of M for LTC fracture. DURING PAVING | 06/19/2009 | University of Minnesota | H | -18 |  | 21878628 | 11 | 4.6e-08 |  |  | AASHTO T322 Method
2108BM036 | 21-D-2008 | 21 | 123142.5 | 0 | 2008_09_05 | 45.2543 | Bituminous Mix | -93.6962 | SPNWB430B Sp, 30% fractionated RAP non-wear, PG 58-28; sent to U of M for LTC fracture. DURING PAVING | 06/19/2009 | University of Minnesota | H | -18 |  | 20676505 | 16 | 4.8e-08 |  |  | AASHTO T322 Method
2108BM036 | 21-D-2008 | 21 | 123142.5 | 0 | 2008_09_05 | 45.2543 | Bituminous Mix | -93.6962 | SPNWB430B Sp, 30% fractionated RAP non-wear, PG 58-28; sent to U of M for LTC fracture. DURING PAVING | 06/19/2009 | University of Minnesota | H | -18 |  | 19397547 | 23 | 5.2e-08 |  |  | AASHTO T322 Method
2108BM036 | 21-D-2008 | 21 | 123142.5 | 0 | 2008_09_05 | 45.2543 | Bituminous Mix | -93.6962 | SPNWB430B Sp, 30% fractionated RAP non-wear, PG 58-28; sent to U of M for LTC fracture. DURING PAVING | 06/19/2009 | University of Minnesota | H | -18 |  | 19199613 | 32 | 5.2e-08 |  |  | AASHTO T322 Method
2108BM036 | 21-D-2008 | 21 | 123142.5 | 0 | 2008_09_05 | 45.2543 | Bituminous Mix | -93.6962 | SPNWB430B Sp, 30% fractionated RAP non-wear, PG 58-28; sent to U of M for LTC fracture. DURING PAVING | 06/19/2009 | University of Minnesota | H | -18 |  | 17105112 | 45 | 5.9e-08 |  |  | AASHTO T322 Method
2108BM036 | 21-D-2008 | 21 | 123142.5 | 0 | 2008_09_05 | 45.2543 | Bituminous Mix | -93.6962 | SPNWB430B Sp, 30% fractionated RAP non-wear, PG 58-28; sent to U of M for LTC fracture. DURING PAVING | 06/19/2009 | University of Minnesota | H | -18 |  | 16220365 | 60 | 6.2e-08 |  |  | AASHTO T322 Method
2108BM036 | 21-D-2008 | 21 | 123142.5 | 0 | 2008_09_05 | 45.2543 | Bituminous Mix | -93.6962 | SPNWB430B Sp, 30% fractionated RAP non-wear, PG 58-28; sent to U of M for LTC fracture. DURING PAVING | 06/19/2009 | University of Minnesota | H | -18 |  | 14757352 | 89 | 6.8e-08 |  |  | AASHTO T322 Method
2108BM036 | 21-D-2008 | 21 | 123142.5 | 0 | 2008_09_05 | 45.2543 | Bituminous Mix | -93.6962 | SPNWB430B Sp, 30% fractionated RAP non-wear, PG 58-28; sent to U of M for LTC fracture. DURING PAVING | 06/19/2009 | University of Minnesota | H | -18 |  | 13886070 | 120 | 7.2e-08 |  |  | AASHTO T322 Method
2108BM036 | 21-D-2008 | 21 | 123142.5 | 0 | 2008_09_05 | 45.2543 | Bituminous Mix | -93.6962 | SPNWB430B Sp, 30% fractionated RAP non-wear, PG 58-28; sent to U of M for LTC fracture. DURING PAVING | 06/19/2009 | University of Minnesota | H | -18 |  | 13250439 | 178 | 7.6e-08 |  |  | AASHTO T322 Method
2108BM036 | 21-D-2008 | 21 | 123142.5 | 0 | 2008_09_05 | 45.2543 | Bituminous Mix | -93.6962 | SPNWB430B Sp, 30% fractionated RAP non-wear, PG 58-28; sent to U of M for LTC fracture. DURING PAVING | 06/19/2009 | University of Minnesota | H | -18 |  | 12257736 | 240 | 8.2e-08 |  |  | AASHTO T322 Method
2108BM036 | 21-D-2008 | 21 | 123142.5 | 0 | 2008_09_05 | 45.2543 | Bituminous Mix | -93.6962 | SPNWB430B Sp, 30% fractionated RAP non-wear, PG 58-28; sent to U of M for LTC fracture. DURING PAVING | 06/19/2009 | University of Minnesota | H | -18 |  | 8917359 | 1000 | 1.12e-07 |  |  | AASHTO T322 Method
2108BM036 | 21-D-2008 | 21 | 123142.5 | 0 | 2008_09_05 | 45.2543 | Bituminous Mix | -93.6962 | SPNWB430B Sp, 30% fractionated RAP non-wear, PG 58-28; sent to U of M for LTC fracture. DURING PAVING | 06/19/2009 | University of Minnesota | H | -18 |  | 21753054 | 1 | 4.6e-08 |  |  | Zhang-Drescher-Newcomb Method
2108BM036 | 21-D-2008 | 21 | 123142.5 | 0 | 2008_09_05 | 45.2543 | Bituminous Mix | -93.6962 | SPNWB430B Sp, 30% fractionated RAP non-wear, PG 58-28; sent to U of M for LTC fracture. DURING PAVING | 06/19/2009 | University of Minnesota | H | -18 |  | 19307037 | 2 | 5.2e-08 |  |  | Zhang-Drescher-Newcomb Method
2108BM036 | 21-D-2008 | 21 | 123142.5 | 0 | 2008_09_05 | 45.2543 | Bituminous Mix | -93.6962 | SPNWB430B Sp, 30% fractionated RAP non-wear, PG 58-28; sent to U of M for LTC fracture. DURING PAVING | 06/19/2009 | University of Minnesota | H | -18 |  | 20804335 | 3 | 4.8e-08 |  |  | Zhang-Drescher-Newcomb Method
2108BM036 | 21-D-2008 | 21 | 123142.5 | 0 | 2008_09_05 | 45.2543 | Bituminous Mix | -93.6962 | SPNWB430B Sp, 30% fractionated RAP non-wear, PG 58-28; sent to U of M for LTC fracture. DURING PAVING | 06/19/2009 | University of Minnesota | H | -18 |  | 18829359 | 4 | 5.3e-08 |  |  | Zhang-Drescher-Newcomb Method
2108BM036 | 21-D-2008 | 21 | 123142.5 | 0 | 2008_09_05 | 45.2543 | Bituminous Mix | -93.6962 | SPNWB430B Sp, 30% fractionated RAP non-wear, PG 58-28; sent to U of M for LTC fracture. DURING PAVING | 06/19/2009 | University of Minnesota | H | -18 |  | 19378468 | 6 | 5.2e-08 |  |  | Zhang-Drescher-Newcomb Method
2108BM036 | 21-D-2008 | 21 | 123142.5 | 0 | 2008_09_05 | 45.2543 | Bituminous Mix | -93.6962 | SPNWB430B Sp, 30% fractionated RAP non-wear, PG 58-28; sent to U of M for LTC fracture. DURING PAVING | 06/19/2009 | University of Minnesota | H | -18 |  | 18280418 | 8 | 5.5e-08 |  |  | Zhang-Drescher-Newcomb Method
2108BM036 | 21-D-2008 | 21 | 123142.5 | 0 | 2008_09_05 | 45.2543 | Bituminous Mix | -93.6962 | SPNWB430B Sp, 30% fractionated RAP non-wear, PG 58-28; sent to U of M for LTC fracture. DURING PAVING | 06/19/2009 | University of Minnesota | H | -18 |  | 16291997 | 11 | 6.1e-08 |  |  | Zhang-Drescher-Newcomb Method
2108BM036 | 21-D-2008 | 21 | 123142.5 | 0 | 2008_09_05 | 45.2543 | Bituminous Mix | -93.6962 | SPNWB430B Sp, 30% fractionated RAP non-wear, PG 58-28; sent to U of M for LTC fracture. DURING PAVING | 06/19/2009 | University of Minnesota | H | -18 |  | 16258320 | 16 | 6.2e-08 |  |  | Zhang-Drescher-Newcomb Method
2108BM036 | 21-D-2008 | 21 | 123142.5 | 0 | 2008_09_05 | 45.2543 | Bituminous Mix | -93.6962 | SPNWB430B Sp, 30% fractionated RAP non-wear, PG 58-28; sent to U of M for LTC fracture. DURING PAVING | 06/19/2009 | University of Minnesota | H | -18 |  | 15338692 | 23 | 6.5e-08 |  |  | Zhang-Drescher-Newcomb Method
2108BM036 | 21-D-2008 | 21 | 123142.5 | 0 | 2008_09_05 | 45.2543 | Bituminous Mix | -93.6962 | SPNWB430B Sp, 30% fractionated RAP non-wear, PG 58-28; sent to U of M for LTC fracture. DURING PAVING | 06/19/2009 | University of Minnesota | H | -18 |  | 14941755 | 32 | 6.7e-08 |  |  | Zhang-Drescher-Newcomb Method
2108BM036 | 21-D-2008 | 21 | 123142.5 | 0 | 2008_09_05 | 45.2543 | Bituminous Mix | -93.6962 | SPNWB430B Sp, 30% fractionated RAP non-wear, PG 58-28; sent to U of M for LTC fracture. DURING PAVING | 06/19/2009 | University of Minnesota | H | -18 |  | 13724160 | 45 | 7.3e-08 |  |  | Zhang-Drescher-Newcomb Method
2108BM036 | 21-D-2008 | 21 | 123142.5 | 0 | 2008_09_05 | 45.2543 | Bituminous Mix | -93.6962 | SPNWB430B Sp, 30% fractionated RAP non-wear, PG 58-28; sent to U of M for LTC fracture. DURING PAVING | 06/19/2009 | University of Minnesota | H | -18 |  | 13662709 | 60 | 7.3e-08 |  |  | Zhang-Drescher-Newcomb Method
2108BM036 | 21-D-2008 | 21 | 123142.5 | 0 | 2008_09_05 | 45.2543 | Bituminous Mix | -93.6962 | SPNWB430B Sp, 30% fractionated RAP non-wear, PG 58-28; sent to U of M for LTC fracture. DURING PAVING | 06/19/2009 | University of Minnesota | H | -18 |  | 12305783 | 89 | 8.1e-08 |  |  | Zhang-Drescher-Newcomb Method
2108BM036 | 21-D-2008 | 21 | 123142.5 | 0 | 2008_09_05 | 45.2543 | Bituminous Mix | -93.6962 | SPNWB430B Sp, 30% fractionated RAP non-wear, PG 58-28; sent to U of M for LTC fracture. DURING PAVING | 06/19/2009 | University of Minnesota | H | -18 |  | 11499877 | 120 | 8.7e-08 |  |  | Zhang-Drescher-Newcomb Method
2108BM036 | 21-D-2008 | 21 | 123142.5 | 0 | 2008_09_05 | 45.2543 | Bituminous Mix | -93.6962 | SPNWB430B Sp, 30% fractionated RAP non-wear, PG 58-28; sent to U of M for LTC fracture. DURING PAVING | 06/19/2009 | University of Minnesota | H | -18 |  | 10961337 | 178 | 9.1e-08 |  |  | Zhang-Drescher-Newcomb Method
2108BM036 | 21-D-2008 | 21 | 123142.5 | 0 | 2008_09_05 | 45.2543 | Bituminous Mix | -93.6962 | SPNWB430B Sp, 30% fractionated RAP non-wear, PG 58-28; sent to U of M for LTC fracture. DURING PAVING | 06/19/2009 | University of Minnesota | H | -18 |  | 10068480 | 240 | 9.9e-08 |  |  | Zhang-Drescher-Newcomb Method
2108BM036 | 21-D-2008 | 21 | 123142.5 | 0 | 2008_09_05 | 45.2543 | Bituminous Mix | -93.6962 | SPNWB430B Sp, 30% fractionated RAP non-wear, PG 58-28; sent to U of M for LTC fracture. DURING PAVING | 06/19/2009 | University of Minnesota | H | -18 |  | 9129060 | 355 | 1.1e-07 |  |  | Zhang-Drescher-Newcomb Method
2108BM036 | 21-D-2008 | 21 | 123142.5 | 0 | 2008_09_05 | 45.2543 | Bituminous Mix | -93.6962 | SPNWB430B Sp, 30% fractionated RAP non-wear, PG 58-28; sent to U of M for LTC fracture. DURING PAVING | 06/19/2009 | University of Minnesota | H | -18 |  | 8458839 | 500 | 1.18e-07 |  |  | Zhang-Drescher-Newcomb Method
2108BM036 | 21-D-2008 | 21 | 123142.5 | 0 | 2008_09_05 | 45.2543 | Bituminous Mix | -93.6962 | SPNWB430B Sp, 30% fractionated RAP non-wear, PG 58-28; sent to U of M for LTC fracture. DURING PAVING | 06/19/2009 | University of Minnesota | H | -18 |  | 7261247 | 708 | 1.38e-07 |  |  | Zhang-Drescher-Newcomb Method
2108BM036 | 21-D-2008 | 21 | 123142.5 | 0 | 2008_09_05 | 45.2543 | Bituminous Mix | -93.6962 | SPNWB430B Sp, 30% fractionated RAP non-wear, PG 58-28; sent to U of M for LTC fracture. DURING PAVING | 06/19/2009 | University of Minnesota | H | -18 |  | 6895954 | 1000 | 1.45e-07 |  |  | Zhang-Drescher-Newcomb Method
2108BM036 | 21-D-2008 | 21 | 123142.5 | 0 | 2008_09_05 | 45.2543 | Bituminous Mix | -93.6962 | SPNWB430B Sp, 30% fractionated RAP non-wear, PG 58-28; sent to U of M for LTC fracture. DURING PAVING | 06/19/2009 | University of Minnesota | H | -18 |  | 22695705 | 1 | 4.4e-08 |  |  | Zhang-Drescher-Newcomb Method
2108BM036 | 21-D-2008 | 21 | 123142.5 | 0 | 2008_09_05 | 45.2543 | Bituminous Mix | -93.6962 | SPNWB430B Sp, 30% fractionated RAP non-wear, PG 58-28; sent to U of M for LTC fracture. DURING PAVING | 06/19/2009 | University of Minnesota | H | -18 |  | 17855447 | 2 | 5.6e-08 |  |  | Zhang-Drescher-Newcomb Method
2108BM036 | 21-D-2008 | 21 | 123142.5 | 0 | 2008_09_05 | 45.2543 | Bituminous Mix | -93.6962 | SPNWB430B Sp, 30% fractionated RAP non-wear, PG 58-28; sent to U of M for LTC fracture. DURING PAVING | 06/19/2009 | University of Minnesota | H | -18 |  | 19964328 | 3 | 5e-08 |  |  | Zhang-Drescher-Newcomb Method
2108BM036 | 21-D-2008 | 21 | 123142.5 | 0 | 2008_09_05 | 45.2543 | Bituminous Mix | -93.6962 | SPNWB430B Sp, 30% fractionated RAP non-wear, PG 58-28; sent to U of M for LTC fracture. DURING PAVING | 06/19/2009 | University of Minnesota | H | -18 |  | 18020541 | 4 | 5.6e-08 |  |  | Zhang-Drescher-Newcomb Method
2108BM036 | 21-D-2008 | 21 | 123142.5 | 0 | 2008_09_05 | 45.2543 | Bituminous Mix | -93.6962 | SPNWB430B Sp, 30% fractionated RAP non-wear, PG 58-28; sent to U of M for LTC fracture. DURING PAVING | 06/19/2009 | University of Minnesota | H | -18 |  | 18772805 | 6 | 5.3e-08 |  |  | Zhang-Drescher-Newcomb Method
2108BM036 | 21-D-2008 | 21 | 123142.5 | 0 | 2008_09_05 | 45.2543 | Bituminous Mix | -93.6962 | SPNWB430B Sp, 30% fractionated RAP non-wear, PG 58-28; sent to U of M for LTC fracture. DURING PAVING | 06/19/2009 | University of Minnesota | H | -18 |  | 18020542 | 8 | 5.6e-08 |  |  | Zhang-Drescher-Newcomb Method
2108BM036 | 21-D-2008 | 21 | 123142.5 | 0 | 2008_09_05 | 45.2543 | Bituminous Mix | -93.6962 | SPNWB430B Sp, 30% fractionated RAP non-wear, PG 58-28; sent to U of M for LTC fracture. DURING PAVING | 06/19/2009 | University of Minnesota | H | -18 |  | 17773053 | 11 | 5.6e-08 |  |  | Zhang-Drescher-Newcomb Method
2108BM036 | 21-D-2008 | 21 | 123142.5 | 0 | 2008_09_05 | 45.2543 | Bituminous Mix | -93.6962 | SPNWB430B Sp, 30% fractionated RAP non-wear, PG 58-28; sent to U of M for LTC fracture. DURING PAVING | 06/19/2009 | University of Minnesota | H | -18 |  | 15184744 | 16 | 6.6e-08 |  |  | Zhang-Drescher-Newcomb Method
2108BM036 | 21-D-2008 | 21 | 123142.5 | 0 | 2008_09_05 | 45.2543 | Bituminous Mix | -93.6962 | SPNWB430B Sp, 30% fractionated RAP non-wear, PG 58-28; sent to U of M for LTC fracture. DURING PAVING | 06/19/2009 | University of Minnesota | H | -18 |  | 14254060 | 23 | 7e-08 |  |  | Zhang-Drescher-Newcomb Method
2108BM036 | 21-D-2008 | 21 | 123142.5 | 0 | 2008_09_05 | 45.2543 | Bituminous Mix | -93.6962 | SPNWB430B Sp, 30% fractionated RAP non-wear, PG 58-28; sent to U of M for LTC fracture. DURING PAVING | 06/19/2009 | University of Minnesota | H | -18 |  | 13183341 | 32 | 7.6e-08 |  |  | Zhang-Drescher-Newcomb Method
2108BM036 | 21-D-2008 | 21 | 123142.5 | 0 | 2008_09_05 | 45.2543 | Bituminous Mix | -93.6962 | SPNWB430B Sp, 30% fractionated RAP non-wear, PG 58-28; sent to U of M for LTC fracture. DURING PAVING | 06/19/2009 | University of Minnesota | H | -18 |  | 13387363 | 45 | 7.5e-08 |  |  | Zhang-Drescher-Newcomb Method
2108BM036 | 21-D-2008 | 21 | 123142.5 | 0 | 2008_09_05 | 45.2543 | Bituminous Mix | -93.6962 | SPNWB430B Sp, 30% fractionated RAP non-wear, PG 58-28; sent to U of M for LTC fracture. DURING PAVING | 06/19/2009 | University of Minnesota | H | -18 |  | 14380959 | 60 | 7e-08 |  |  | Zhang-Drescher-Newcomb Method
2108BM036 | 21-D-2008 | 21 | 123142.5 | 0 | 2008_09_05 | 45.2543 | Bituminous Mix | -93.6962 | SPNWB430B Sp, 30% fractionated RAP non-wear, PG 58-28; sent to U of M for LTC fracture. DURING PAVING | 06/19/2009 | University of Minnesota | H | -18 |  | 11941794 | 89 | 8.4e-08 |  |  | Zhang-Drescher-Newcomb Method
2108BM036 | 21-D-2008 | 21 | 123142.5 | 0 | 2008_09_05 | 45.2543 | Bituminous Mix | -93.6962 | SPNWB430B Sp, 30% fractionated RAP non-wear, PG 58-28; sent to U of M for LTC fracture. DURING PAVING | 06/19/2009 | University of Minnesota | H | -18 |  | 11835079 | 120 | 8.5e-08 |  |  | Zhang-Drescher-Newcomb Method
2108BM036 | 21-D-2008 | 21 | 123142.5 | 0 | 2008_09_05 | 45.2543 | Bituminous Mix | -93.6962 | SPNWB430B Sp, 30% fractionated RAP non-wear, PG 58-28; sent to U of M for LTC fracture. DURING PAVING | 06/19/2009 | University of Minnesota | H | -18 |  | 11558316 | 178 | 8.7e-08 |  |  | Zhang-Drescher-Newcomb Method
2108BM036 | 21-D-2008 | 21 | 123142.5 | 0 | 2008_09_05 | 45.2543 | Bituminous Mix | -93.6962 | SPNWB430B Sp, 30% fractionated RAP non-wear, PG 58-28; sent to U of M for LTC fracture. DURING PAVING | 06/19/2009 | University of Minnesota | H | -18 |  | 10942124 | 240 | 9.1e-08 |  |  | Zhang-Drescher-Newcomb Method
2108BM036 | 21-D-2008 | 21 | 123142.5 | 0 | 2008_09_05 | 45.2543 | Bituminous Mix | -93.6962 | SPNWB430B Sp, 30% fractionated RAP non-wear, PG 58-28; sent to U of M for LTC fracture. DURING PAVING | 06/19/2009 | University of Minnesota | H | -18 |  | 9725643 | 355 | 1.03e-07 |  |  | Zhang-Drescher-Newcomb Method
2108BM036 | 21-D-2008 | 21 | 123142.5 | 0 | 2008_09_05 | 45.2543 | Bituminous Mix | -93.6962 | SPNWB430B Sp, 30% fractionated RAP non-wear, PG 58-28; sent to U of M for LTC fracture. DURING PAVING | 06/19/2009 | University of Minnesota | H | -30 |  | 16620097 | 1000 | 6e-08 |  |  | AASHTO T322 Method
2108BM036 | 21-D-2008 | 21 | 123142.5 | 0 | 2008_09_05 | 45.2543 | Bituminous Mix | -93.6962 | SPNWB430B Sp, 30% fractionated RAP non-wear, PG 58-28; sent to U of M for LTC fracture. DURING PAVING | 06/19/2009 | University of Minnesota | H | -30 |  | 39551496 | 1 | 2.5e-08 |  |  | AASHTO T322 Method
2108BM036 | 21-D-2008 | 21 | 123142.5 | 0 | 2008_09_05 | 45.2543 | Bituminous Mix | -93.6962 | SPNWB430B Sp, 30% fractionated RAP non-wear, PG 58-28; sent to U of M for LTC fracture. DURING PAVING | 06/19/2009 | University of Minnesota | H | -6 |  | 10546284 | 3 | 9.5e-08 |  |  | AASHTO T322 Method
2108BM036 | 21-D-2008 | 21 | 123142.5 | 0 | 2008_09_05 | 45.2543 | Bituminous Mix | -93.6962 | SPNWB430B Sp, 30% fractionated RAP non-wear, PG 58-28; sent to U of M for LTC fracture. DURING PAVING | 06/19/2009 | University of Minnesota | H | -6 |  | 9981305 | 4 | 1e-07 |  |  | AASHTO T322 Method
2108BM036 | 21-D-2008 | 21 | 123142.5 | 0 | 2008_09_05 | 45.2543 | Bituminous Mix | -93.6962 | SPNWB430B Sp, 30% fractionated RAP non-wear, PG 58-28; sent to U of M for LTC fracture. DURING PAVING | 06/19/2009 | University of Minnesota | H | -6 |  | 9637122 | 6 | 1.04e-07 |  |  | AASHTO T322 Method
2108BM036 | 21-D-2008 | 21 | 123142.5 | 0 | 2008_09_05 | 45.2543 | Bituminous Mix | -93.6962 | SPNWB430B Sp, 30% fractionated RAP non-wear, PG 58-28; sent to U of M for LTC fracture. DURING PAVING | 06/19/2009 | University of Minnesota | H | -6 |  | 8733643 | 8 | 1.14e-07 |  |  | AASHTO T322 Method
2108BM036 | 21-D-2008 | 21 | 123142.5 | 0 | 2008_09_05 | 45.2543 | Bituminous Mix | -93.6962 | SPNWB430B Sp, 30% fractionated RAP non-wear, PG 58-28; sent to U of M for LTC fracture. DURING PAVING | 06/19/2009 | University of Minnesota | H | -6 |  | 7872580 | 11 | 1.27e-07 |  |  | AASHTO T322 Method
2108BM036 | 21-D-2008 | 21 | 123142.5 | 0 | 2008_09_05 | 45.2543 | Bituminous Mix | -93.6962 | SPNWB430B Sp, 30% fractionated RAP non-wear, PG 58-28; sent to U of M for LTC fracture. DURING PAVING | 06/19/2009 | University of Minnesota | H | -6 |  | 7166067 | 16 | 1.4e-07 |  |  | AASHTO T322 Method
2108BM036 | 21-D-2008 | 21 | 123142.5 | 0 | 2008_09_05 | 45.2543 | Bituminous Mix | -93.6962 | SPNWB430B Sp, 30% fractionated RAP non-wear, PG 58-28; sent to U of M for LTC fracture. DURING PAVING | 06/19/2009 | University of Minnesota | H | -18 |  | 11472942 | 355 | 8.7e-08 |  |  | AASHTO T322 Method
2108BM036 | 21-D-2008 | 21 | 123142.5 | 0 | 2008_09_05 | 45.2543 | Bituminous Mix | -93.6962 | SPNWB430B Sp, 30% fractionated RAP non-wear, PG 58-28; sent to U of M for LTC fracture. DURING PAVING | 06/19/2009 | University of Minnesota | H | -18 |  | 10660411 | 500 | 9.4e-08 |  |  | AASHTO T322 Method
2108BM036 | 21-D-2008 | 21 | 123142.5 | 0 | 2008_09_05 | 45.2543 | Bituminous Mix | -93.6962 | SPNWB430B Sp, 30% fractionated RAP non-wear, PG 58-28; sent to U of M for LTC fracture. DURING PAVING | 06/19/2009 | University of Minnesota | H | -18 |  | 9876969 | 708 | 1.01e-07 |  |  | AASHTO T322 Method
2108BM036 | 21-D-2008 | 21 | 123142.5 | 0 | 2008_09_05 | 45.2543 | Bituminous Mix | -93.6962 | SPNWB430B Sp, 30% fractionated RAP non-wear, PG 58-28; sent to U of M for LTC fracture. DURING PAVING | 06/19/2009 | University of Minnesota | H | -6 |  | 4777380 | 60 | 2.09e-07 |  |  | AASHTO T322 Method
2108BM036 | 21-D-2008 | 21 | 123142.5 | 0 | 2008_09_05 | 45.2543 | Bituminous Mix | -93.6962 | SPNWB430B Sp, 30% fractionated RAP non-wear, PG 58-28; sent to U of M for LTC fracture. DURING PAVING | 06/19/2009 | University of Minnesota | H | -6 |  | 4299642 | 89 | 2.33e-07 |  |  | AASHTO T322 Method
2108BM036 | 21-D-2008 | 21 | 123142.5 | 0 | 2008_09_05 | 45.2543 | Bituminous Mix | -93.6962 | SPNWB430B Sp, 30% fractionated RAP non-wear, PG 58-28; sent to U of M for LTC fracture. DURING PAVING | 06/19/2009 | University of Minnesota | H | -6 |  | 3841605 | 120 | 2.6e-07 |  |  | AASHTO T322 Method
2108BM036 | 21-D-2008 | 21 | 123142.5 | 0 | 2008_09_05 | 45.2543 | Bituminous Mix | -93.6962 | SPNWB430B Sp, 30% fractionated RAP non-wear, PG 58-28; sent to U of M for LTC fracture. DURING PAVING | 06/19/2009 | University of Minnesota | H | -6 |  | 3249730 | 178 | 3.08e-07 |  |  | AASHTO T322 Method
2108BM036 | 21-D-2008 | 21 | 123142.5 | 0 | 2008_09_05 | 45.2543 | Bituminous Mix | -93.6962 | SPNWB430B Sp, 30% fractionated RAP non-wear, PG 58-28; sent to U of M for LTC fracture. DURING PAVING | 06/19/2009 | University of Minnesota | H | -6 |  | 2918817 | 240 | 3.43e-07 |  |  | AASHTO T322 Method
2108BM036 | 21-D-2008 | 21 | 123142.5 | 0 | 2008_09_05 | 45.2543 | Bituminous Mix | -93.6962 | SPNWB430B Sp, 30% fractionated RAP non-wear, PG 58-28; sent to U of M for LTC fracture. DURING PAVING | 06/19/2009 | University of Minnesota | H | -6 |  | 2552299 | 355 | 3.92e-07 |  |  | AASHTO T322 Method
2108BM036 | 21-D-2008 | 21 | 123142.5 | 0 | 2008_09_05 | 45.2543 | Bituminous Mix | -93.6962 | SPNWB430B Sp, 30% fractionated RAP non-wear, PG 58-28; sent to U of M for LTC fracture. DURING PAVING | 06/19/2009 | University of Minnesota | H | -6 |  | 2179156 | 500 | 4.59e-07 |  |  | AASHTO T322 Method
2108BM036 | 21-D-2008 | 21 | 123142.5 | 0 | 2008_09_05 | 45.2543 | Bituminous Mix | -93.6962 | SPNWB430B Sp, 30% fractionated RAP non-wear, PG 58-28; sent to U of M for LTC fracture. DURING PAVING | 06/19/2009 | University of Minnesota | H | -6 |  | 1904442 | 708 | 5.25e-07 |  |  | AASHTO T322 Method
2108BM036 | 21-D-2008 | 21 | 123142.5 | 0 | 2008_09_05 | 45.2543 | Bituminous Mix | -93.6962 | SPNWB430B Sp, 30% fractionated RAP non-wear, PG 58-28; sent to U of M for LTC fracture. DURING PAVING | 06/19/2009 | University of Minnesota | H | -6 |  | 1658616 | 1000 | 6.03e-07 |  |  | AASHTO T322 Method
2108BM036 | 21-D-2008 | 21 | 123142.5 | 0 | 2008_09_05 | 45.2543 | Bituminous Mix | -93.6962 | SPNWB430B Sp, 30% fractionated RAP non-wear, PG 58-28; sent to U of M for LTC fracture. DURING PAVING | 06/19/2009 | University of Minnesota | H | -6 |  | 10774472 | 1 | 9.3e-08 |  |  | Zhang-Drescher-Newcomb Method
2108BM036 | 21-D-2008 | 21 | 123142.5 | 0 | 2008_09_05 | 45.2543 | Bituminous Mix | -93.6962 | SPNWB430B Sp, 30% fractionated RAP non-wear, PG 58-28; sent to U of M for LTC fracture. DURING PAVING | 06/19/2009 | University of Minnesota | H | -6 |  | 10194327 | 2 | 9.8e-08 |  |  | Zhang-Drescher-Newcomb Method
2108BM036 | 21-D-2008 | 21 | 123142.5 | 0 | 2008_09_05 | 45.2543 | Bituminous Mix | -93.6962 | SPNWB430B Sp, 30% fractionated RAP non-wear, PG 58-28; sent to U of M for LTC fracture. DURING PAVING | 06/19/2009 | University of Minnesota | H | -6 |  | 9975808 | 3 | 1e-07 |  |  | Zhang-Drescher-Newcomb Method
2108BM036 | 21-D-2008 | 21 | 123142.5 | 0 | 2008_09_05 | 45.2543 | Bituminous Mix | -93.6962 | SPNWB430B Sp, 30% fractionated RAP non-wear, PG 58-28; sent to U of M for LTC fracture. DURING PAVING | 06/19/2009 | University of Minnesota | H | -6 |  | 8361624 | 4 | 1.2e-07 |  |  | Zhang-Drescher-Newcomb Method
2108BM036 | 21-D-2008 | 21 | 123142.5 | 0 | 2008_09_05 | 45.2543 | Bituminous Mix | -93.6962 | SPNWB430B Sp, 30% fractionated RAP non-wear, PG 58-28; sent to U of M for LTC fracture. DURING PAVING | 06/19/2009 | University of Minnesota | H | -6 |  | 9194823 | 6 | 1.09e-07 |  |  | Zhang-Drescher-Newcomb Method
2108BM036 | 21-D-2008 | 21 | 123142.5 | 0 | 2008_09_05 | 45.2543 | Bituminous Mix | -93.6962 | SPNWB430B Sp, 30% fractionated RAP non-wear, PG 58-28; sent to U of M for LTC fracture. DURING PAVING | 06/19/2009 | University of Minnesota | H | -6 |  | 8515942 | 8 | 1.17e-07 |  |  | Zhang-Drescher-Newcomb Method
2108BM036 | 21-D-2008 | 21 | 123142.5 | 0 | 2008_09_05 | 45.2543 | Bituminous Mix | -93.6962 | SPNWB430B Sp, 30% fractionated RAP non-wear, PG 58-28; sent to U of M for LTC fracture. DURING PAVING | 06/19/2009 | University of Minnesota | H | -6 |  | 7233044 | 11 | 1.38e-07 |  |  | Zhang-Drescher-Newcomb Method
2108BM036 | 21-D-2008 | 21 | 123142.5 | 0 | 2008_09_05 | 45.2543 | Bituminous Mix | -93.6962 | SPNWB430B Sp, 30% fractionated RAP non-wear, PG 58-28; sent to U of M for LTC fracture. DURING PAVING | 06/19/2009 | University of Minnesota | H | -6 |  | 6861679 | 16 | 1.46e-07 |  |  | Zhang-Drescher-Newcomb Method
2108BM036 | 21-D-2008 | 21 | 123142.5 | 0 | 2008_09_05 | 45.2543 | Bituminous Mix | -93.6962 | SPNWB430B Sp, 30% fractionated RAP non-wear, PG 58-28; sent to U of M for LTC fracture. DURING PAVING | 06/19/2009 | University of Minnesota | H | -6 |  | 6601368 | 23 | 1.51e-07 |  |  | Zhang-Drescher-Newcomb Method
2108BM036 | 21-D-2008 | 21 | 123142.5 | 0 | 2008_09_05 | 45.2543 | Bituminous Mix | -93.6962 | SPNWB430B Sp, 30% fractionated RAP non-wear, PG 58-28; sent to U of M for LTC fracture. DURING PAVING | 06/19/2009 | University of Minnesota | H | -6 |  | 5682128 | 32 | 1.76e-07 |  |  | Zhang-Drescher-Newcomb Method
2108BM036 | 21-D-2008 | 21 | 123142.5 | 0 | 2008_09_05 | 45.2543 | Bituminous Mix | -93.6962 | SPNWB430B Sp, 30% fractionated RAP non-wear, PG 58-28; sent to U of M for LTC fracture. DURING PAVING | 06/19/2009 | University of Minnesota | H | -6 |  | 5238425 | 45 | 1.91e-07 |  |  | Zhang-Drescher-Newcomb Method
2108BM036 | 21-D-2008 | 21 | 123142.5 | 0 | 2008_09_05 | 45.2543 | Bituminous Mix | -93.6962 | SPNWB430B Sp, 30% fractionated RAP non-wear, PG 58-28; sent to U of M for LTC fracture. DURING PAVING | 06/19/2009 | University of Minnesota | H | -6 |  | 4874341 | 60 | 2.05e-07 |  |  | Zhang-Drescher-Newcomb Method
2108BM036 | 21-D-2008 | 21 | 123142.5 | 0 | 2008_09_05 | 45.2543 | Bituminous Mix | -93.6962 | SPNWB430B Sp, 30% fractionated RAP non-wear, PG 58-28; sent to U of M for LTC fracture. DURING PAVING | 06/19/2009 | University of Minnesota | H | -6 |  | 3963918 | 89 | 2.52e-07 |  |  | Zhang-Drescher-Newcomb Method
2108BM036 | 21-D-2008 | 21 | 123142.5 | 0 | 2008_09_05 | 45.2543 | Bituminous Mix | -93.6962 | SPNWB430B Sp, 30% fractionated RAP non-wear, PG 58-28; sent to U of M for LTC fracture. DURING PAVING | 06/19/2009 | University of Minnesota | H | -6 |  | 3766055 | 120 | 2.66e-07 |  |  | Zhang-Drescher-Newcomb Method
2108BM036 | 21-D-2008 | 21 | 123142.5 | 0 | 2008_09_05 | 45.2543 | Bituminous Mix | -93.6962 | SPNWB430B Sp, 30% fractionated RAP non-wear, PG 58-28; sent to U of M for LTC fracture. DURING PAVING | 06/19/2009 | University of Minnesota | H | -6 |  | 3438187 | 178 | 2.91e-07 |  |  | Zhang-Drescher-Newcomb Method
2108BM036 | 21-D-2008 | 21 | 123142.5 | 0 | 2008_09_05 | 45.2543 | Bituminous Mix | -93.6962 | SPNWB430B Sp, 30% fractionated RAP non-wear, PG 58-28; sent to U of M for LTC fracture. DURING PAVING | 06/19/2009 | University of Minnesota | H | -6 |  | 2939910 | 240 | 3.4e-07 |  |  | Zhang-Drescher-Newcomb Method
2108BM036 | 21-D-2008 | 21 | 123142.5 | 0 | 2008_09_05 | 45.2543 | Bituminous Mix | -93.6962 | SPNWB430B Sp, 30% fractionated RAP non-wear, PG 58-28; sent to U of M for LTC fracture. DURING PAVING | 06/19/2009 | University of Minnesota | H | -6 |  | 2481981 | 355 | 4.03e-07 |  |  | Zhang-Drescher-Newcomb Method
2108BM036 | 21-D-2008 | 21 | 123142.5 | 0 | 2008_09_05 | 45.2543 | Bituminous Mix | -93.6962 | SPNWB430B Sp, 30% fractionated RAP non-wear, PG 58-28; sent to U of M for LTC fracture. DURING PAVING | 06/19/2009 | University of Minnesota | H | -6 |  | 2164777 | 500 | 4.62e-07 |  |  | Zhang-Drescher-Newcomb Method
2108BM036 | 21-D-2008 | 21 | 123142.5 | 0 | 2008_09_05 | 45.2543 | Bituminous Mix | -93.6962 | SPNWB430B Sp, 30% fractionated RAP non-wear, PG 58-28; sent to U of M for LTC fracture. DURING PAVING | 06/19/2009 | University of Minnesota | H | -6 |  | 1840151 | 708 | 5.43e-07 |  |  | Zhang-Drescher-Newcomb Method
2108BM036 | 21-D-2008 | 21 | 123142.5 | 0 | 2008_09_05 | 45.2543 | Bituminous Mix | -93.6962 | SPNWB430B Sp, 30% fractionated RAP non-wear, PG 58-28; sent to U of M for LTC fracture. DURING PAVING | 06/19/2009 | University of Minnesota | H | -6 |  | 1627855 | 1000 | 6.14e-07 |  |  | Zhang-Drescher-Newcomb Method
2108BM036 | 21-D-2008 | 21 | 123142.5 | 0 | 2008_09_05 | 45.2543 | Bituminous Mix | -93.6962 | SPNWB430B Sp, 30% fractionated RAP non-wear, PG 58-28; sent to U of M for LTC fracture. DURING PAVING | 06/19/2009 | University of Minnesota | H | -18 |  | 19255287 | 6 | 5.2e-08 |  |  | Zhang-Drescher-Newcomb Method
2108BM036 | 21-D-2008 | 21 | 123142.5 | 0 | 2008_09_05 | 45.2543 | Bituminous Mix | -93.6962 | SPNWB430B Sp, 30% fractionated RAP non-wear, PG 58-28; sent to U of M for LTC fracture. DURING PAVING | 06/19/2009 | University of Minnesota | H | -18 |  | 18795879 | 8 | 5.3e-08 |  |  | Zhang-Drescher-Newcomb Method
2108BM036 | 21-D-2008 | 21 | 123142.5 | 0 | 2008_09_05 | 45.2543 | Bituminous Mix | -93.6962 | SPNWB430B Sp, 30% fractionated RAP non-wear, PG 58-28; sent to U of M for LTC fracture. DURING PAVING | 06/19/2009 | University of Minnesota | H | -18 |  | 17616795 | 11 | 5.7e-08 |  |  | Zhang-Drescher-Newcomb Method
2108BM036 | 21-D-2008 | 21 | 123142.5 | 0 | 2008_09_05 | 45.2543 | Bituminous Mix | -93.6962 | SPNWB430B Sp, 30% fractionated RAP non-wear, PG 58-28; sent to U of M for LTC fracture. DURING PAVING | 06/19/2009 | University of Minnesota | H | -18 |  | 16902652 | 16 | 5.9e-08 |  |  | Zhang-Drescher-Newcomb Method
2108BM036 | 21-D-2008 | 21 | 123142.5 | 0 | 2008_09_05 | 45.2543 | Bituminous Mix | -93.6962 | SPNWB430B Sp, 30% fractionated RAP non-wear, PG 58-28; sent to U of M for LTC fracture. DURING PAVING | 06/19/2009 | University of Minnesota | H | -18 |  | 16530705 | 23 | 6.1e-08 |  |  | Zhang-Drescher-Newcomb Method
2108BM036 | 21-D-2008 | 21 | 123142.5 | 0 | 2008_09_05 | 45.2543 | Bituminous Mix | -93.6962 | SPNWB430B Sp, 30% fractionated RAP non-wear, PG 58-28; sent to U of M for LTC fracture. DURING PAVING | 06/19/2009 | University of Minnesota | H | -18 |  | 14789571 | 32 | 6.8e-08 |  |  | Zhang-Drescher-Newcomb Method
2108BM036 | 21-D-2008 | 21 | 123142.5 | 0 | 2008_09_05 | 45.2543 | Bituminous Mix | -93.6962 | SPNWB430B Sp, 30% fractionated RAP non-wear, PG 58-28; sent to U of M for LTC fracture. DURING PAVING | 06/19/2009 | University of Minnesota | H | -18 |  | 15320207 | 45 | 6.5e-08 |  |  | Zhang-Drescher-Newcomb Method
2108BM036 | 21-D-2008 | 21 | 123142.5 | 0 | 2008_09_05 | 45.2543 | Bituminous Mix | -93.6962 | SPNWB430B Sp, 30% fractionated RAP non-wear, PG 58-28; sent to U of M for LTC fracture. DURING PAVING | 06/19/2009 | University of Minnesota | H | -18 |  | 15014016 | 60 | 6.7e-08 |  |  | Zhang-Drescher-Newcomb Method
2108BM036 | 21-D-2008 | 21 | 123142.5 | 0 | 2008_09_05 | 45.2543 | Bituminous Mix | -93.6962 | SPNWB430B Sp, 30% fractionated RAP non-wear, PG 58-28; sent to U of M for LTC fracture. DURING PAVING | 06/19/2009 | University of Minnesota | H | -18 |  | 14187870 | 89 | 7.1e-08 |  |  | Zhang-Drescher-Newcomb Method
2108BM036 | 21-D-2008 | 21 | 123142.5 | 0 | 2008_09_05 | 45.2543 | Bituminous Mix | -93.6962 | SPNWB430B Sp, 30% fractionated RAP non-wear, PG 58-28; sent to U of M for LTC fracture. DURING PAVING | 06/19/2009 | University of Minnesota | H | -18 |  | 13607985 | 120 | 7.4e-08 |  |  | Zhang-Drescher-Newcomb Method
2108BM036 | 21-D-2008 | 21 | 123142.5 | 0 | 2008_09_05 | 45.2543 | Bituminous Mix | -93.6962 | SPNWB430B Sp, 30% fractionated RAP non-wear, PG 58-28; sent to U of M for LTC fracture. DURING PAVING | 06/19/2009 | University of Minnesota | H | -18 |  | 12898434 | 178 | 7.8e-08 |  |  | Zhang-Drescher-Newcomb Method
2108BM036 | 21-D-2008 | 21 | 123142.5 | 0 | 2008_09_05 | 45.2543 | Bituminous Mix | -93.6962 | SPNWB430B Sp, 30% fractionated RAP non-wear, PG 58-28; sent to U of M for LTC fracture. DURING PAVING | 06/19/2009 | University of Minnesota | H | -18 |  | 12013894 | 240 | 8.3e-08 |  |  | Zhang-Drescher-Newcomb Method
2108BM036 | 21-D-2008 | 21 | 123142.5 | 0 | 2008_09_05 | 45.2543 | Bituminous Mix | -93.6962 | SPNWB430B Sp, 30% fractionated RAP non-wear, PG 58-28; sent to U of M for LTC fracture. DURING PAVING | 06/19/2009 | University of Minnesota | H | -18 |  | 11000869 | 355 | 9.1e-08 |  |  | Zhang-Drescher-Newcomb Method
2108BM036 | 21-D-2008 | 21 | 123142.5 | 0 | 2008_09_05 | 45.2543 | Bituminous Mix | -93.6962 | SPNWB430B Sp, 30% fractionated RAP non-wear, PG 58-28; sent to U of M for LTC fracture. DURING PAVING | 06/19/2009 | University of Minnesota | H | -18 |  | 10176826 | 500 | 9.8e-08 |  |  | Zhang-Drescher-Newcomb Method
2108BM036 | 21-D-2008 | 21 | 123142.5 | 0 | 2008_09_05 | 45.2543 | Bituminous Mix | -93.6962 | SPNWB430B Sp, 30% fractionated RAP non-wear, PG 58-28; sent to U of M for LTC fracture. DURING PAVING | 06/19/2009 | University of Minnesota | H | -18 |  | 9468388 | 708 | 1.06e-07 |  |  | Zhang-Drescher-Newcomb Method
2108BM036 | 21-D-2008 | 21 | 123142.5 | 0 | 2008_09_05 | 45.2543 | Bituminous Mix | -93.6962 | SPNWB430B Sp, 30% fractionated RAP non-wear, PG 58-28; sent to U of M for LTC fracture. DURING PAVING | 06/19/2009 | University of Minnesota | H | -18 |  | 8741283 | 1000 | 1.14e-07 |  |  | Zhang-Drescher-Newcomb Method
2108BM011 | 21-D-2008 | 21 | 123142.5 | 0 | 2008_09_10 | 45.2543 | Bituminous Mix | -93.6962 | SPWEB440B Sp, 30% fractionated RAP wear, PG 58-28; sent to U of M for LTC fracture. DURING PAVING | 05/01/2012 | University of Minnesota | Cell 21 Wear-7 | -18 | 4450000 | 8650000000 | 500 |  |  |  | 7% air voids
2108BM011 | 21-D-2008 | 21 | 123142.5 | 0 | 2008_09_10 | 45.2543 | Bituminous Mix | -93.6962 | SPWEB440B Sp, 30% fractionated RAP wear, PG 58-28; sent to U of M for LTC fracture. DURING PAVING | 05/01/2012 | University of Minnesota | Cell 21 Wear-6 | -28 | 5010000 | 17730000000 | 500 |  |  |  | 4% air voids
2108BM011 | 21-D-2008 | 21 | 123142.5 | 0 | 2008_09_10 | 45.2543 | Bituminous Mix | -93.6962 | SPWEB440B Sp, 30% fractionated RAP wear, PG 58-28; sent to U of M for LTC fracture. DURING PAVING | 05/01/2012 | University of Minnesota | Cell 21 Wear-9 | -18 | 4820000 | 8850000000 | 500 |  |  |  | 7% air voids
2108BM011 | 21-D-2008 | 21 | 123142.5 | 0 | 2008_09_10 | 45.2543 | Bituminous Mix | -93.6962 | SPWEB440B Sp, 30% fractionated RAP wear, PG 58-28; sent to U of M for LTC fracture. DURING PAVING | 05/01/2012 | University of Minnesota | Cell 21 Wear-10 | -28 | 4300000 | 10300000000 | 500 |  |  |  | 7% air voids
2108BM011 | 21-D-2008 | 21 | 123142.5 | 0 | 2008_09_10 | 45.2543 | Bituminous Mix | -93.6962 | SPWEB440B Sp, 30% fractionated RAP wear, PG 58-28; sent to U of M for LTC fracture. DURING PAVING | 05/01/2012 | University of Minnesota | Cell 21 Wear-11 | -28 | 4440000 | 11730000000 | 500 |  |  |  | 7% air voids
2108BM011 | 21-D-2008 | 21 | 123142.5 | 0 | 2008_09_10 | 45.2543 | Bituminous Mix | -93.6962 | SPWEB440B Sp, 30% fractionated RAP wear, PG 58-28; sent to U of M for LTC fracture. DURING PAVING | 05/01/2012 | University of Minnesota | Cell 21 Wear-12 | -28 | 4070000 | 14540000000 | 500 |  |  |  | 7% air voids
2108BM011 | 21-D-2008 | 21 | 123142.5 | 0 | 2008_09_10 | 45.2543 | Bituminous Mix | -93.6962 | SPWEB440B Sp, 30% fractionated RAP wear, PG 58-28; sent to U of M for LTC fracture. DURING PAVING | 05/01/2012 | University of Minnesota | Cell 21 Wear-13 | -28 | 4300000 | 10580000000 | 500 |  |  |  | 7% air voids, conditioned 5 days at 85 deg C
2108BM011 | 21-D-2008 | 21 | 123142.5 | 0 | 2008_09_10 | 45.2543 | Bituminous Mix | -93.6962 | SPWEB440B Sp, 30% fractionated RAP wear, PG 58-28; sent to U of M for LTC fracture. DURING PAVING | 05/01/2012 | University of Minnesota | Cell 21 Wear-14 | -28 | 4170000 | 13220000000 | 500 |  |  |  | 7% air voids, conditioned 5 days at 85 deg C
2108BM036 | 21-D-2008 | 21 | 123142.5 | 0 | 2008_09_05 | 45.2543 | Bituminous Mix | -93.6962 | SPNWB430B Sp, 30% fractionated RAP non-wear, PG 58-28; sent to U of M for LTC fracture. DURING PAVING | 06/19/2009 | University of Minnesota | H | -30 |  | 25964730 | 4 | 3.9e-08 |  |  | Zhang-Drescher-Newcomb Method
2108BM036 | 21-D-2008 | 21 | 123142.5 | 0 | 2008_09_05 | 45.2543 | Bituminous Mix | -93.6962 | SPNWB430B Sp, 30% fractionated RAP non-wear, PG 58-28; sent to U of M for LTC fracture. DURING PAVING | 06/19/2009 | University of Minnesota | H | -30 |  | 25293857 | 6 | 4e-08 |  |  | Zhang-Drescher-Newcomb Method
2108BM036 | 21-D-2008 | 21 | 123142.5 | 0 | 2008_09_05 | 45.2543 | Bituminous Mix | -93.6962 | SPNWB430B Sp, 30% fractionated RAP non-wear, PG 58-28; sent to U of M for LTC fracture. DURING PAVING | 06/19/2009 | University of Minnesota | H | -6 |  | 10852649 | 1 | 9.2e-08 |  |  | Zhang-Drescher-Newcomb Method
2108BM036 | 21-D-2008 | 21 | 123142.5 | 0 | 2008_09_05 | 45.2543 | Bituminous Mix | -93.6962 | SPNWB430B Sp, 30% fractionated RAP non-wear, PG 58-28; sent to U of M for LTC fracture. DURING PAVING | 06/19/2009 | University of Minnesota | H | -6 |  | 9807566 | 2 | 1.02e-07 |  |  | Zhang-Drescher-Newcomb Method
2108BM036 | 21-D-2008 | 21 | 123142.5 | 0 | 2008_09_05 | 45.2543 | Bituminous Mix | -93.6962 | SPNWB430B Sp, 30% fractionated RAP non-wear, PG 58-28; sent to U of M for LTC fracture. DURING PAVING | 06/19/2009 | University of Minnesota | H | -6 |  | 9592278 | 3 | 1.04e-07 |  |  | Zhang-Drescher-Newcomb Method
2108BM036 | 21-D-2008 | 21 | 123142.5 | 0 | 2008_09_05 | 45.2543 | Bituminous Mix | -93.6962 | SPNWB430B Sp, 30% fractionated RAP non-wear, PG 58-28; sent to U of M for LTC fracture. DURING PAVING | 06/19/2009 | University of Minnesota | H | -6 |  | 8726204 | 4 | 1.15e-07 |  |  | Zhang-Drescher-Newcomb Method
2108BM036 | 21-D-2008 | 21 | 123142.5 | 0 | 2008_09_05 | 45.2543 | Bituminous Mix | -93.6962 | SPNWB430B Sp, 30% fractionated RAP non-wear, PG 58-28; sent to U of M for LTC fracture. DURING PAVING | 06/19/2009 | University of Minnesota | H | -6 |  | 8845478 | 6 | 1.13e-07 |  |  | Zhang-Drescher-Newcomb Method
2108BM036 | 21-D-2008 | 21 | 123142.5 | 0 | 2008_09_05 | 45.2543 | Bituminous Mix | -93.6962 | SPNWB430B Sp, 30% fractionated RAP non-wear, PG 58-28; sent to U of M for LTC fracture. DURING PAVING | 06/19/2009 | University of Minnesota | H | -6 |  | 8305211 | 8 | 1.2e-07 |  |  | Zhang-Drescher-Newcomb Method
2108BM036 | 21-D-2008 | 21 | 123142.5 | 0 | 2008_09_05 | 45.2543 | Bituminous Mix | -93.6962 | SPNWB430B Sp, 30% fractionated RAP non-wear, PG 58-28; sent to U of M for LTC fracture. DURING PAVING | 06/19/2009 | University of Minnesota | H | -6 |  | 7366981 | 11 | 1.36e-07 |  |  | Zhang-Drescher-Newcomb Method
2108BM036 | 21-D-2008 | 21 | 123142.5 | 0 | 2008_09_05 | 45.2543 | Bituminous Mix | -93.6962 | SPNWB430B Sp, 30% fractionated RAP non-wear, PG 58-28; sent to U of M for LTC fracture. DURING PAVING | 06/19/2009 | University of Minnesota | H | -6 |  | 6520447 | 16 | 1.53e-07 |  |  | Zhang-Drescher-Newcomb Method
2108BM036 | 21-D-2008 | 21 | 123142.5 | 0 | 2008_09_05 | 45.2543 | Bituminous Mix | -93.6962 | SPNWB430B Sp, 30% fractionated RAP non-wear, PG 58-28; sent to U of M for LTC fracture. DURING PAVING | 06/19/2009 | University of Minnesota | H | -6 |  | 6311179 | 23 | 1.58e-07 |  |  | Zhang-Drescher-Newcomb Method
2108BM036 | 21-D-2008 | 21 | 123142.5 | 0 | 2008_09_05 | 45.2543 | Bituminous Mix | -93.6962 | SPNWB430B Sp, 30% fractionated RAP non-wear, PG 58-28; sent to U of M for LTC fracture. DURING PAVING | 06/19/2009 | University of Minnesota | H | -6 |  | 5572409 | 32 | 1.79e-07 |  |  | Zhang-Drescher-Newcomb Method
2108BM036 | 21-D-2008 | 21 | 123142.5 | 0 | 2008_09_05 | 45.2543 | Bituminous Mix | -93.6962 | SPNWB430B Sp, 30% fractionated RAP non-wear, PG 58-28; sent to U of M for LTC fracture. DURING PAVING | 06/19/2009 | University of Minnesota | H | -6 |  | 5195293 | 45 | 1.92e-07 |  |  | Zhang-Drescher-Newcomb Method
2108BM036 | 21-D-2008 | 21 | 123142.5 | 0 | 2008_09_05 | 45.2543 | Bituminous Mix | -93.6962 | SPNWB430B Sp, 30% fractionated RAP non-wear, PG 58-28; sent to U of M for LTC fracture. DURING PAVING | 06/19/2009 | University of Minnesota | H | -6 |  | 4753777 | 60 | 2.1e-07 |  |  | Zhang-Drescher-Newcomb Method
2108BM036 | 21-D-2008 | 21 | 123142.5 | 0 | 2008_09_05 | 45.2543 | Bituminous Mix | -93.6962 | SPNWB430B Sp, 30% fractionated RAP non-wear, PG 58-28; sent to U of M for LTC fracture. DURING PAVING | 06/19/2009 | University of Minnesota | H | -6 |  | 3955043 | 89 | 2.53e-07 |  |  | Zhang-Drescher-Newcomb Method
2108BM036 | 21-D-2008 | 21 | 123142.5 | 0 | 2008_09_05 | 45.2543 | Bituminous Mix | -93.6962 | SPNWB430B Sp, 30% fractionated RAP non-wear, PG 58-28; sent to U of M for LTC fracture. DURING PAVING | 06/19/2009 | University of Minnesota | H | -6 |  | 3610144 | 120 | 2.77e-07 |  |  | Zhang-Drescher-Newcomb Method
2108BM036 | 21-D-2008 | 21 | 123142.5 | 0 | 2008_09_05 | 45.2543 | Bituminous Mix | -93.6962 | SPNWB430B Sp, 30% fractionated RAP non-wear, PG 58-28; sent to U of M for LTC fracture. DURING PAVING | 06/19/2009 | University of Minnesota | H | -6 |  | 3060755 | 178 | 3.27e-07 |  |  | Zhang-Drescher-Newcomb Method
2108BM036 | 21-D-2008 | 21 | 123142.5 | 0 | 2008_09_05 | 45.2543 | Bituminous Mix | -93.6962 | SPNWB430B Sp, 30% fractionated RAP non-wear, PG 58-28; sent to U of M for LTC fracture. DURING PAVING | 06/19/2009 | University of Minnesota | H | -6 |  | 2694290 | 240 | 3.71e-07 |  |  | Zhang-Drescher-Newcomb Method
2108BM036 | 21-D-2008 | 21 | 123142.5 | 0 | 2008_09_05 | 45.2543 | Bituminous Mix | -93.6962 | SPNWB430B Sp, 30% fractionated RAP non-wear, PG 58-28; sent to U of M for LTC fracture. DURING PAVING | 06/19/2009 | University of Minnesota | H | -6 |  | 2205454 | 355 | 4.53e-07 |  |  | Zhang-Drescher-Newcomb Method
2110BC004 | 21-D-2008 | 21 | 122887 | -6.5 | 2010_06_02 | 45.2547 | Bituminous Core | -93.6969 | Sent to University of Minnesota. | 05/01/2012 | University of Minnesota | Cell 21 Wear-16 | -28 | 3400000 | 18650000000 | 500 |  |  |  | field cores, 5.1% air voids
2110BC005 | 21-D-2008 | 21 | 122887 | -6 | 2010_06_02 | 45.2547 | Bituminous Core | -93.6969 | Sent to University of Minnesota. | 05/01/2012 | University of Minnesota | Cell 21 Wear-17 | -28 | 3840000 | 18220000000 | 500 |  |  |  | field cores, 5.1% air voids
2110BC006 | 21-D-2008 | 21 | 122887 | -5.5 | 2010_06_02 | 45.2547 | Bituminous Core | -93.6969 | Sent to University of Minnesota. | 05/01/2012 | University of Minnesota | Cell 21 Wear-18 | -28 | 4100000 | 16460000000 | 500 |  |  |  | field cores, 5.1% air voids
2108BM036 | 21-D-2008 | 21 | 123142.5 | 0 | 2008_09_05 | 45.2543 | Bituminous Mix | -93.6962 | SPNWB430B Sp, 30% fractionated RAP non-wear, PG 58-28; sent to U of M for LTC fracture. DURING PAVING | 06/19/2009 | University of Minnesota | H | -30 |  | 32540102 | 32 | 3.1e-08 |  |  | AASHTO T322 Method
2108BM036 | 21-D-2008 | 21 | 123142.5 | 0 | 2008_09_05 | 45.2543 | Bituminous Mix | -93.6962 | SPNWB430B Sp, 30% fractionated RAP non-wear, PG 58-28; sent to U of M for LTC fracture. DURING PAVING | 06/19/2009 | University of Minnesota | H | -30 |  | 31125316 | 45 | 3.2e-08 |  |  | AASHTO T322 Method
2108BM036 | 21-D-2008 | 21 | 123142.5 | 0 | 2008_09_05 | 45.2543 | Bituminous Mix | -93.6962 | SPNWB430B Sp, 30% fractionated RAP non-wear, PG 58-28; sent to U of M for LTC fracture. DURING PAVING | 06/19/2009 | University of Minnesota | H | -30 |  | 30206002 | 60 | 3.3e-08 |  |  | AASHTO T322 Method
2108BM036 | 21-D-2008 | 21 | 123142.5 | 0 | 2008_09_05 | 45.2543 | Bituminous Mix | -93.6962 | SPNWB430B Sp, 30% fractionated RAP non-wear, PG 58-28; sent to U of M for LTC fracture. DURING PAVING | 06/19/2009 | University of Minnesota | H | -30 |  | 23135535 | 120 | 4.3e-08 |  |  | Zhang-Drescher-Newcomb Method
2108BM036 | 21-D-2008 | 21 | 123142.5 | 0 | 2008_09_05 | 45.2543 | Bituminous Mix | -93.6962 | SPNWB430B Sp, 30% fractionated RAP non-wear, PG 58-28; sent to U of M for LTC fracture. DURING PAVING | 06/19/2009 | University of Minnesota | H | -30 |  | 22512259 | 178 | 4.4e-08 |  |  | Zhang-Drescher-Newcomb Method
2108BM036 | 21-D-2008 | 21 | 123142.5 | 0 | 2008_09_05 | 45.2543 | Bituminous Mix | -93.6962 | SPNWB430B Sp, 30% fractionated RAP non-wear, PG 58-28; sent to U of M for LTC fracture. DURING PAVING | 06/19/2009 | University of Minnesota | H | -30 |  | 22500888 | 240 | 4.4e-08 |  |  | Zhang-Drescher-Newcomb Method
2108BM036 | 21-D-2008 | 21 | 123142.5 | 0 | 2008_09_05 | 45.2543 | Bituminous Mix | -93.6962 | SPNWB430B Sp, 30% fractionated RAP non-wear, PG 58-28; sent to U of M for LTC fracture. DURING PAVING | 06/19/2009 | University of Minnesota | H | -30 |  | 21625854 | 4 | 4.6e-08 |  |  | AASHTO T322 Method
2108BM036 | 21-D-2008 | 21 | 123142.5 | 0 | 2008_09_05 | 45.2543 | Bituminous Mix | -93.6962 | SPNWB430B Sp, 30% fractionated RAP non-wear, PG 58-28; sent to U of M for LTC fracture. DURING PAVING | 06/19/2009 | University of Minnesota | H | -30 |  | 21046590 | 6 | 4.8e-08 |  |  | AASHTO T322 Method
2108BM036 | 21-D-2008 | 21 | 123142.5 | 0 | 2008_09_05 | 45.2543 | Bituminous Mix | -93.6962 | SPNWB430B Sp, 30% fractionated RAP non-wear, PG 58-28; sent to U of M for LTC fracture. DURING PAVING | 06/19/2009 | University of Minnesota | H | -30 |  | 20768441 | 8 | 4.8e-08 |  |  | AASHTO T322 Method
2108BM036 | 21-D-2008 | 21 | 123142.5 | 0 | 2008_09_05 | 45.2543 | Bituminous Mix | -93.6962 | SPNWB430B Sp, 30% fractionated RAP non-wear, PG 58-28; sent to U of M for LTC fracture. DURING PAVING | 06/19/2009 | University of Minnesota | H | -30 |  | 20768441 | 11 | 4.8e-08 |  |  | AASHTO T322 Method
2108BM036 | 21-D-2008 | 21 | 123142.5 | 0 | 2008_09_05 | 45.2543 | Bituminous Mix | -93.6962 | SPNWB430B Sp, 30% fractionated RAP non-wear, PG 58-28; sent to U of M for LTC fracture. DURING PAVING | 06/19/2009 | University of Minnesota | H | -30 |  | 20497548 | 16 | 4.9e-08 |  |  | AASHTO T322 Method
2108BM036 | 21-D-2008 | 21 | 123142.5 | 0 | 2008_09_05 | 45.2543 | Bituminous Mix | -93.6962 | SPNWB430B Sp, 30% fractionated RAP non-wear, PG 58-28; sent to U of M for LTC fracture. DURING PAVING | 06/19/2009 | University of Minnesota | H | -30 |  | 19976424 | 23 | 5e-08 |  |  | AASHTO T322 Method
2108BM036 | 21-D-2008 | 21 | 123142.5 | 0 | 2008_09_05 | 45.2543 | Bituminous Mix | -93.6962 | SPNWB430B Sp, 30% fractionated RAP non-wear, PG 58-28; sent to U of M for LTC fracture. DURING PAVING | 06/19/2009 | University of Minnesota | H | -30 |  | 20061430 | 32 | 5e-08 |  |  | AASHTO T322 Method
2108BM036 | 21-D-2008 | 21 | 123142.5 | 0 | 2008_09_05 | 45.2543 | Bituminous Mix | -93.6962 | SPNWB430B Sp, 30% fractionated RAP non-wear, PG 58-28; sent to U of M for LTC fracture. DURING PAVING | 06/19/2009 | University of Minnesota | H | -30 |  | 19892136 | 45 | 5e-08 |  |  | AASHTO T322 Method
2108BM036 | 21-D-2008 | 21 | 123142.5 | 0 | 2008_09_05 | 45.2543 | Bituminous Mix | -93.6962 | SPNWB430B Sp, 30% fractionated RAP non-wear, PG 58-28; sent to U of M for LTC fracture. DURING PAVING | 06/19/2009 | University of Minnesota | H | -30 |  | 18634135 | 60 | 5.4e-08 |  |  | AASHTO T322 Method
2108BM036 | 21-D-2008 | 21 | 123142.5 | 0 | 2008_09_05 | 45.2543 | Bituminous Mix | -93.6962 | SPNWB430B Sp, 30% fractionated RAP non-wear, PG 58-28; sent to U of M for LTC fracture. DURING PAVING | 06/19/2009 | University of Minnesota | H | -30 |  | 18062974 | 89 | 5.5e-08 |  |  | AASHTO T322 Method
2108BM036 | 21-D-2008 | 21 | 123142.5 | 0 | 2008_09_05 | 45.2543 | Bituminous Mix | -93.6962 | SPNWB430B Sp, 30% fractionated RAP non-wear, PG 58-28; sent to U of M for LTC fracture. DURING PAVING | 06/19/2009 | University of Minnesota | H | -30 |  | 18560772 | 120 | 5.4e-08 |  |  | AASHTO T322 Method
2108BM036 | 21-D-2008 | 21 | 123142.5 | 0 | 2008_09_05 | 45.2543 | Bituminous Mix | -93.6962 | SPNWB430B Sp, 30% fractionated RAP non-wear, PG 58-28; sent to U of M for LTC fracture. DURING PAVING | 06/19/2009 | University of Minnesota | H | -30 |  | 17857712 | 178 | 5.6e-08 |  |  | AASHTO T322 Method
2108BM036 | 21-D-2008 | 21 | 123142.5 | 0 | 2008_09_05 | 45.2543 | Bituminous Mix | -93.6962 | SPNWB430B Sp, 30% fractionated RAP non-wear, PG 58-28; sent to U of M for LTC fracture. DURING PAVING | 06/19/2009 | University of Minnesota | H | -30 |  | 17994031 | 240 | 5.6e-08 |  |  | AASHTO T322 Method
2108BM036 | 21-D-2008 | 21 | 123142.5 | 0 | 2008_09_05 | 45.2543 | Bituminous Mix | -93.6962 | SPNWB430B Sp, 30% fractionated RAP non-wear, PG 58-28; sent to U of M for LTC fracture. DURING PAVING | 06/19/2009 | University of Minnesota | H | -30 |  | 18062973 | 355 | 5.5e-08 |  |  | AASHTO T322 Method
2108BM036 | 21-D-2008 | 21 | 123142.5 | 0 | 2008_09_05 | 45.2543 | Bituminous Mix | -93.6962 | SPNWB430B Sp, 30% fractionated RAP non-wear, PG 58-28; sent to U of M for LTC fracture. DURING PAVING | 06/19/2009 | University of Minnesota | H | -30 |  | 17790324 | 500 | 5.6e-08 |  |  | AASHTO T322 Method
2108BM036 | 21-D-2008 | 21 | 123142.5 | 0 | 2008_09_05 | 45.2543 | Bituminous Mix | -93.6962 | SPNWB430B Sp, 30% fractionated RAP non-wear, PG 58-28; sent to U of M for LTC fracture. DURING PAVING | 06/19/2009 | University of Minnesota | H | -30 |  | 17268996 | 708 | 5.8e-08 |  |  | AASHTO T322 Method
2108BM036 | 21-D-2008 | 21 | 123142.5 | 0 | 2008_09_05 | 45.2543 | Bituminous Mix | -93.6962 | SPNWB430B Sp, 30% fractionated RAP non-wear, PG 58-28; sent to U of M for LTC fracture. DURING PAVING | 06/19/2009 | University of Minnesota | H | -30 |  | 17925612 | 1000 | 5.6e-08 |  |  | AASHTO T322 Method
2108BM036 | 21-D-2008 | 21 | 123142.5 | 0 | 2008_09_05 | 45.2543 | Bituminous Mix | -93.6962 | SPNWB430B Sp, 30% fractionated RAP non-wear, PG 58-28; sent to U of M for LTC fracture. DURING PAVING | 06/19/2009 | University of Minnesota | H | -30 |  | 28814186 | 1 | 3.5e-08 |  |  | AASHTO T322 Method
2108BM036 | 21-D-2008 | 21 | 123142.5 | 0 | 2008_09_05 | 45.2543 | Bituminous Mix | -93.6962 | SPNWB430B Sp, 30% fractionated RAP non-wear, PG 58-28; sent to U of M for LTC fracture. DURING PAVING | 06/19/2009 | University of Minnesota | H | -30 |  | 27904266 | 2 | 3.6e-08 |  |  | AASHTO T322 Method
2108BM036 | 21-D-2008 | 21 | 123142.5 | 0 | 2008_09_05 | 45.2543 | Bituminous Mix | -93.6962 | SPNWB430B Sp, 30% fractionated RAP non-wear, PG 58-28; sent to U of M for LTC fracture. DURING PAVING | 06/19/2009 | University of Minnesota | H | -30 |  | 27188771 | 3 | 3.7e-08 |  |  | AASHTO T322 Method
2108BM036 | 21-D-2008 | 21 | 123142.5 | 0 | 2008_09_05 | 45.2543 | Bituminous Mix | -93.6962 | SPNWB430B Sp, 30% fractionated RAP non-wear, PG 58-28; sent to U of M for LTC fracture. DURING PAVING | 06/19/2009 | University of Minnesota | H | -30 |  | 26776820 | 4 | 3.7e-08 |  |  | AASHTO T322 Method
2108BM036 | 21-D-2008 | 21 | 123142.5 | 0 | 2008_09_05 | 45.2543 | Bituminous Mix | -93.6962 | SPNWB430B Sp, 30% fractionated RAP non-wear, PG 58-28; sent to U of M for LTC fracture. DURING PAVING | 06/19/2009 | University of Minnesota | H | -30 |  | 26377167 | 6 | 3.8e-08 |  |  | AASHTO T322 Method
2108BM036 | 21-D-2008 | 21 | 123142.5 | 0 | 2008_09_05 | 45.2543 | Bituminous Mix | -93.6962 | SPNWB430B Sp, 30% fractionated RAP non-wear, PG 58-28; sent to U of M for LTC fracture. DURING PAVING | 06/19/2009 | University of Minnesota | H | -30 |  | 25736944 | 8 | 3.9e-08 |  |  | AASHTO T322 Method
2108BM036 | 21-D-2008 | 21 | 123142.5 | 0 | 2008_09_05 | 45.2543 | Bituminous Mix | -93.6962 | SPNWB430B Sp, 30% fractionated RAP non-wear, PG 58-28; sent to U of M for LTC fracture. DURING PAVING | 06/19/2009 | University of Minnesota | H | -30 |  | 24891129 | 11 | 4e-08 |  |  | AASHTO T322 Method
2108BM036 | 21-D-2008 | 21 | 123142.5 | 0 | 2008_09_05 | 45.2543 | Bituminous Mix | -93.6962 | SPNWB430B Sp, 30% fractionated RAP non-wear, PG 58-28; sent to U of M for LTC fracture. DURING PAVING | 06/19/2009 | University of Minnesota | H | -30 |  | 24545419 | 16 | 4.1e-08 |  |  | AASHTO T322 Method
2108BM036 | 21-D-2008 | 21 | 123142.5 | 0 | 2008_09_05 | 45.2543 | Bituminous Mix | -93.6962 | SPNWB430B Sp, 30% fractionated RAP non-wear, PG 58-28; sent to U of M for LTC fracture. DURING PAVING | 06/19/2009 | University of Minnesota | H | -30 |  | 24659584 | 23 | 4.1e-08 |  |  | AASHTO T322 Method
2108BM036 | 21-D-2008 | 21 | 123142.5 | 0 | 2008_09_05 | 45.2543 | Bituminous Mix | -93.6962 | SPNWB430B Sp, 30% fractionated RAP non-wear, PG 58-28; sent to U of M for LTC fracture. DURING PAVING | 06/19/2009 | University of Minnesota | H | -30 |  | 23882029 | 32 | 4.2e-08 |  |  | AASHTO T322 Method
2108BM036 | 21-D-2008 | 21 | 123142.5 | 0 | 2008_09_05 | 45.2543 | Bituminous Mix | -93.6962 | SPNWB430B Sp, 30% fractionated RAP non-wear, PG 58-28; sent to U of M for LTC fracture. DURING PAVING | 06/19/2009 | University of Minnesota | H | -30 |  | 23253555 | 45 | 4.3e-08 |  |  | AASHTO T322 Method
2108BM036 | 21-D-2008 | 21 | 123142.5 | 0 | 2008_09_05 | 45.2543 | Bituminous Mix | -93.6962 | SPNWB430B Sp, 30% fractionated RAP non-wear, PG 58-28; sent to U of M for LTC fracture. DURING PAVING | 06/19/2009 | University of Minnesota | H | -30 |  | 22276515 | 60 | 4.5e-08 |  |  | AASHTO T322 Method
2108BM036 | 21-D-2008 | 21 | 123142.5 | 0 | 2008_09_05 | 45.2543 | Bituminous Mix | -93.6962 | SPNWB430B Sp, 30% fractionated RAP non-wear, PG 58-28; sent to U of M for LTC fracture. DURING PAVING | 06/19/2009 | University of Minnesota | H | -30 |  | 21908308 | 89 | 4.6e-08 |  |  | AASHTO T322 Method
2108BM036 | 21-D-2008 | 21 | 123142.5 | 0 | 2008_09_05 | 45.2543 | Bituminous Mix | -93.6962 | SPNWB430B Sp, 30% fractionated RAP non-wear, PG 58-28; sent to U of M for LTC fracture. DURING PAVING | 06/19/2009 | University of Minnesota | H | -30 |  | 21122751 | 120 | 4.7e-08 |  |  | AASHTO T322 Method
2108BM036 | 21-D-2008 | 21 | 123142.5 | 0 | 2008_09_05 | 45.2543 | Bituminous Mix | -93.6962 | SPNWB430B Sp, 30% fractionated RAP non-wear, PG 58-28; sent to U of M for LTC fracture. DURING PAVING | 06/19/2009 | University of Minnesota | H | -30 |  | 20158976 | 178 | 5e-08 |  |  | AASHTO T322 Method
2108BM036 | 21-D-2008 | 21 | 123142.5 | 0 | 2008_09_05 | 45.2543 | Bituminous Mix | -93.6962 | SPNWB430B Sp, 30% fractionated RAP non-wear, PG 58-28; sent to U of M for LTC fracture. DURING PAVING | 06/19/2009 | University of Minnesota | H | -30 |  | 19420552 | 240 | 5.2e-08 |  |  | AASHTO T322 Method
2108BM036 | 21-D-2008 | 21 | 123142.5 | 0 | 2008_09_05 | 45.2543 | Bituminous Mix | -93.6962 | SPNWB430B Sp, 30% fractionated RAP non-wear, PG 58-28; sent to U of M for LTC fracture. DURING PAVING | 06/19/2009 | University of Minnesota | H | -30 |  | 18734313 | 355 | 5.3e-08 |  |  | AASHTO T322 Method
2108BM036 | 21-D-2008 | 21 | 123142.5 | 0 | 2008_09_05 | 45.2543 | Bituminous Mix | -93.6962 | SPNWB430B Sp, 30% fractionated RAP non-wear, PG 58-28; sent to U of M for LTC fracture. DURING PAVING | 06/19/2009 | University of Minnesota | H | -30 |  | 18602844 | 500 | 5.4e-08 |  |  | AASHTO T322 Method
2108BM036 | 21-D-2008 | 21 | 123142.5 | 0 | 2008_09_05 | 45.2543 | Bituminous Mix | -93.6962 | SPNWB430B Sp, 30% fractionated RAP non-wear, PG 58-28; sent to U of M for LTC fracture. DURING PAVING | 06/19/2009 | University of Minnesota | H | -30 |  | 17497725 | 708 | 5.7e-08 |  |  | AASHTO T322 Method
2108BM036 | 21-D-2008 | 21 | 123142.5 | 0 | 2008_09_05 | 45.2543 | Bituminous Mix | -93.6962 | SPNWB430B Sp, 30% fractionated RAP non-wear, PG 58-28; sent to U of M for LTC fracture. DURING PAVING | 06/19/2009 | University of Minnesota | H | -6 |  | 1693557 | 708 | 5.9e-07 |  |  | AASHTO T322 Method
2108BM036 | 21-D-2008 | 21 | 123142.5 | 0 | 2008_09_05 | 45.2543 | Bituminous Mix | -93.6962 | SPNWB430B Sp, 30% fractionated RAP non-wear, PG 58-28; sent to U of M for LTC fracture. DURING PAVING | 06/19/2009 | University of Minnesota | H | -6 |  | 1434625 | 1000 | 6.97e-07 |  |  | AASHTO T322 Method
2108BM036 | 21-D-2008 | 21 | 123142.5 | 0 | 2008_09_05 | 45.2543 | Bituminous Mix | -93.6962 | SPNWB430B Sp, 30% fractionated RAP non-wear, PG 58-28; sent to U of M for LTC fracture. DURING PAVING | 06/19/2009 | University of Minnesota | H | -30 |  | 38488286 | 2 | 2.6e-08 |  |  | AASHTO T322 Method
2108BM036 | 21-D-2008 | 21 | 123142.5 | 0 | 2008_09_05 | 45.2543 | Bituminous Mix | -93.6962 | SPNWB430B Sp, 30% fractionated RAP non-wear, PG 58-28; sent to U of M for LTC fracture. DURING PAVING | 06/19/2009 | University of Minnesota | H | -30 |  | 38488286 | 3 | 2.6e-08 |  |  | AASHTO T322 Method
2108BM036 | 21-D-2008 | 21 | 123142.5 | 0 | 2008_09_05 | 45.2543 | Bituminous Mix | -93.6962 | SPNWB430B Sp, 30% fractionated RAP non-wear, PG 58-28; sent to U of M for LTC fracture. DURING PAVING | 06/19/2009 | University of Minnesota | H | -30 |  | 37678007 | 4 | 2.7e-08 |  |  | AASHTO T322 Method
2108BM036 | 21-D-2008 | 21 | 123142.5 | 0 | 2008_09_05 | 45.2543 | Bituminous Mix | -93.6962 | SPNWB430B Sp, 30% fractionated RAP non-wear, PG 58-28; sent to U of M for LTC fracture. DURING PAVING | 06/19/2009 | University of Minnesota | H | -30 |  | 37678007 | 6 | 2.7e-08 |  |  | AASHTO T322 Method
2108BM036 | 21-D-2008 | 21 | 123142.5 | 0 | 2008_09_05 | 45.2543 | Bituminous Mix | -93.6962 | SPNWB430B Sp, 30% fractionated RAP non-wear, PG 58-28; sent to U of M for LTC fracture. DURING PAVING | 06/19/2009 | University of Minnesota | H | -30 |  | 36711904 | 8 | 2.7e-08 |  |  | AASHTO T322 Method
2108BM036 | 21-D-2008 | 21 | 123142.5 | 0 | 2008_09_05 | 45.2543 | Bituminous Mix | -93.6962 | SPNWB430B Sp, 30% fractionated RAP non-wear, PG 58-28; sent to U of M for LTC fracture. DURING PAVING | 06/19/2009 | University of Minnesota | H | -30 |  | 35265131 | 11 | 2.8e-08 |  |  | AASHTO T322 Method
2108BM036 | 21-D-2008 | 21 | 123142.5 | 0 | 2008_09_05 | 45.2543 | Bituminous Mix | -93.6962 | SPNWB430B Sp, 30% fractionated RAP non-wear, PG 58-28; sent to U of M for LTC fracture. DURING PAVING | 06/19/2009 | University of Minnesota | H | -30 |  | 34417413 | 16 | 2.9e-08 |  |  | AASHTO T322 Method
2108BM036 | 21-D-2008 | 21 | 123142.5 | 0 | 2008_09_05 | 45.2543 | Bituminous Mix | -93.6962 | SPNWB430B Sp, 30% fractionated RAP non-wear, PG 58-28; sent to U of M for LTC fracture. DURING PAVING | 06/19/2009 | University of Minnesota | H | -30 |  | 33768029 | 23 | 3e-08 |  |  | AASHTO T322 Method
2108BM036 | 21-D-2008 | 21 | 123142.5 | 0 | 2008_09_05 | 45.2543 | Bituminous Mix | -93.6962 | SPNWB430B Sp, 30% fractionated RAP non-wear, PG 58-28; sent to U of M for LTC fracture. DURING PAVING | 06/19/2009 | University of Minnesota | H | -6 |  | 6694051 | 23 | 1.49e-07 |  |  | AASHTO T322 Method
2108BM036 | 21-D-2008 | 21 | 123142.5 | 0 | 2008_09_05 | 45.2543 | Bituminous Mix | -93.6962 | SPNWB430B Sp, 30% fractionated RAP non-wear, PG 58-28; sent to U of M for LTC fracture. DURING PAVING | 06/19/2009 | University of Minnesota | H | -6 |  | 5822431 | 32 | 1.72e-07 |  |  | AASHTO T322 Method
2108BM036 | 21-D-2008 | 21 | 123142.5 | 0 | 2008_09_05 | 45.2543 | Bituminous Mix | -93.6962 | SPNWB430B Sp, 30% fractionated RAP non-wear, PG 58-28; sent to U of M for LTC fracture. DURING PAVING | 06/19/2009 | University of Minnesota | H | -6 |  | 5199566 | 45 | 1.92e-07 |  |  | AASHTO T322 Method
2108BM036 | 21-D-2008 | 21 | 123142.5 | 0 | 2008_09_05 | 45.2543 | Bituminous Mix | -93.6962 | SPNWB430B Sp, 30% fractionated RAP non-wear, PG 58-28; sent to U of M for LTC fracture. DURING PAVING | 06/19/2009 | University of Minnesota | H | -30 |  | 28295743 | 89 | 3.5e-08 |  |  | AASHTO T322 Method
2108BM036 | 21-D-2008 | 21 | 123142.5 | 0 | 2008_09_05 | 45.2543 | Bituminous Mix | -93.6962 | SPNWB430B Sp, 30% fractionated RAP non-wear, PG 58-28; sent to U of M for LTC fracture. DURING PAVING | 06/19/2009 | University of Minnesota | H | -30 |  | 27747377 | 120 | 3.6e-08 |  |  | AASHTO T322 Method
2108BM036 | 21-D-2008 | 21 | 123142.5 | 0 | 2008_09_05 | 45.2543 | Bituminous Mix | -93.6962 | SPNWB430B Sp, 30% fractionated RAP non-wear, PG 58-28; sent to U of M for LTC fracture. DURING PAVING | 06/19/2009 | University of Minnesota | H | -30 |  | 26712028 | 178 | 3.7e-08 |  |  | AASHTO T322 Method
2108BM036 | 21-D-2008 | 21 | 123142.5 | 0 | 2008_09_05 | 45.2543 | Bituminous Mix | -93.6962 | SPNWB430B Sp, 30% fractionated RAP non-wear, PG 58-28; sent to U of M for LTC fracture. DURING PAVING | 06/19/2009 | University of Minnesota | H | -30 |  | 25658866 | 240 | 3.9e-08 |  |  | AASHTO T322 Method
2108BM036 | 21-D-2008 | 21 | 123142.5 | 0 | 2008_09_05 | 45.2543 | Bituminous Mix | -93.6962 | SPNWB430B Sp, 30% fractionated RAP non-wear, PG 58-28; sent to U of M for LTC fracture. DURING PAVING | 06/19/2009 | University of Minnesota | H | -30 |  | 23783468 | 355 | 4.2e-08 |  |  | AASHTO T322 Method
2108BM036 | 21-D-2008 | 21 | 123142.5 | 0 | 2008_09_05 | 45.2543 | Bituminous Mix | -93.6962 | SPNWB430B Sp, 30% fractionated RAP non-wear, PG 58-28; sent to U of M for LTC fracture. DURING PAVING | 06/19/2009 | University of Minnesota | H | -30 |  | 22726426 | 500 | 4.4e-08 |  |  | AASHTO T322 Method
2108BM036 | 21-D-2008 | 21 | 123142.5 | 0 | 2008_09_05 | 45.2543 | Bituminous Mix | -93.6962 | SPNWB430B Sp, 30% fractionated RAP non-wear, PG 58-28; sent to U of M for LTC fracture. DURING PAVING | 06/19/2009 | University of Minnesota | H | -30 |  | 21892430 | 708 | 4.6e-08 |  |  | AASHTO T322 Method
2108BM036 | 21-D-2008 | 21 | 123142.5 | 0 | 2008_09_05 | 45.2543 | Bituminous Mix | -93.6962 | SPNWB430B Sp, 30% fractionated RAP non-wear, PG 58-28; sent to U of M for LTC fracture. DURING PAVING | 06/19/2009 | University of Minnesota | H | -30 |  | 21369625 | 1000 | 4.7e-08 |  |  | AASHTO T322 Method
2108BM036 | 21-D-2008 | 21 | 123142.5 | 0 | 2008_09_05 | 45.2543 | Bituminous Mix | -93.6962 | SPNWB430B Sp, 30% fractionated RAP non-wear, PG 58-28; sent to U of M for LTC fracture. DURING PAVING | 06/19/2009 | University of Minnesota | H | -30 |  | 29965928 | 1 | 3.3e-08 |  |  | Zhang-Drescher-Newcomb Method
2108BM036 | 21-D-2008 | 21 | 123142.5 | 0 | 2008_09_05 | 45.2543 | Bituminous Mix | -93.6962 | SPNWB430B Sp, 30% fractionated RAP non-wear, PG 58-28; sent to U of M for LTC fracture. DURING PAVING | 06/19/2009 | University of Minnesota | H | -30 |  | 31032231 | 2 | 3.2e-08 |  |  | Zhang-Drescher-Newcomb Method
2108BM036 | 21-D-2008 | 21 | 123142.5 | 0 | 2008_09_05 | 45.2543 | Bituminous Mix | -93.6962 | SPNWB430B Sp, 30% fractionated RAP non-wear, PG 58-28; sent to U of M for LTC fracture. DURING PAVING | 06/19/2009 | University of Minnesota | H | -30 |  | 30155096 | 3 | 3.3e-08 |  |  | Zhang-Drescher-Newcomb Method
2108BM036 | 21-D-2008 | 21 | 123142.5 | 0 | 2008_09_05 | 45.2543 | Bituminous Mix | -93.6962 | SPNWB430B Sp, 30% fractionated RAP non-wear, PG 58-28; sent to U of M for LTC fracture. DURING PAVING | 06/19/2009 | University of Minnesota | H | -30 |  | 29715624 | 4 | 3.4e-08 |  |  | Zhang-Drescher-Newcomb Method
2108BM036 | 21-D-2008 | 21 | 123142.5 | 0 | 2008_09_05 | 45.2543 | Bituminous Mix | -93.6962 | SPNWB430B Sp, 30% fractionated RAP non-wear, PG 58-28; sent to U of M for LTC fracture. DURING PAVING | 06/19/2009 | University of Minnesota | H | -30 |  | 29326186 | 6 | 3.4e-08 |  |  | Zhang-Drescher-Newcomb Method
2108BM036 | 21-D-2008 | 21 | 123142.5 | 0 | 2008_09_05 | 45.2543 | Bituminous Mix | -93.6962 | SPNWB430B Sp, 30% fractionated RAP non-wear, PG 58-28; sent to U of M for LTC fracture. DURING PAVING | 06/19/2009 | University of Minnesota | H | -30 |  | 28660035 | 8 | 3.5e-08 |  |  | Zhang-Drescher-Newcomb Method
2108BM036 | 21-D-2008 | 21 | 123142.5 | 0 | 2008_09_05 | 45.2543 | Bituminous Mix | -93.6962 | SPNWB430B Sp, 30% fractionated RAP non-wear, PG 58-28; sent to U of M for LTC fracture. DURING PAVING | 06/19/2009 | University of Minnesota | H | -30 |  | 27580343 | 11 | 3.6e-08 |  |  | Zhang-Drescher-Newcomb Method
2108BM036 | 21-D-2008 | 21 | 123142.5 | 0 | 2008_09_05 | 45.2543 | Bituminous Mix | -93.6962 | SPNWB430B Sp, 30% fractionated RAP non-wear, PG 58-28; sent to U of M for LTC fracture. DURING PAVING | 06/19/2009 | University of Minnesota | H | -30 |  | 26743859 | 16 | 3.7e-08 |  |  | Zhang-Drescher-Newcomb Method
2108BM036 | 21-D-2008 | 21 | 123142.5 | 0 | 2008_09_05 | 45.2543 | Bituminous Mix | -93.6962 | SPNWB430B Sp, 30% fractionated RAP non-wear, PG 58-28; sent to U of M for LTC fracture. DURING PAVING | 06/19/2009 | University of Minnesota | H | -30 |  | 26996481 | 23 | 3.7e-08 |  |  | Zhang-Drescher-Newcomb Method
2108BM036 | 21-D-2008 | 21 | 123142.5 | 0 | 2008_09_05 | 45.2543 | Bituminous Mix | -93.6962 | SPNWB430B Sp, 30% fractionated RAP non-wear, PG 58-28; sent to U of M for LTC fracture. DURING PAVING | 06/19/2009 | University of Minnesota | H | -30 |  | 25481664 | 32 | 3.9e-08 |  |  | Zhang-Drescher-Newcomb Method
2108BM036 | 21-D-2008 | 21 | 123142.5 | 0 | 2008_09_05 | 45.2543 | Bituminous Mix | -93.6962 | SPNWB430B Sp, 30% fractionated RAP non-wear, PG 58-28; sent to U of M for LTC fracture. DURING PAVING | 06/19/2009 | University of Minnesota | H | -30 |  | 25023771 | 45 | 4e-08 |  |  | Zhang-Drescher-Newcomb Method
2108BM036 | 21-D-2008 | 21 | 123142.5 | 0 | 2008_09_05 | 45.2543 | Bituminous Mix | -93.6962 | SPNWB430B Sp, 30% fractionated RAP non-wear, PG 58-28; sent to U of M for LTC fracture. DURING PAVING | 06/19/2009 | University of Minnesota | H | -30 |  | 25205446 | 60 | 4e-08 |  |  | Zhang-Drescher-Newcomb Method
2108BM036 | 21-D-2008 | 21 | 123142.5 | 0 | 2008_09_05 | 45.2543 | Bituminous Mix | -93.6962 | SPNWB430B Sp, 30% fractionated RAP non-wear, PG 58-28; sent to U of M for LTC fracture. DURING PAVING | 06/19/2009 | University of Minnesota | H | -30 |  | 24350690 | 89 | 4.1e-08 |  |  | Zhang-Drescher-Newcomb Method
2108BM036 | 21-D-2008 | 21 | 123142.5 | 0 | 2008_09_05 | 45.2543 | Bituminous Mix | -93.6962 | SPNWB430B Sp, 30% fractionated RAP non-wear, PG 58-28; sent to U of M for LTC fracture. DURING PAVING | 06/19/2009 | University of Minnesota | H | -30 |  | 22689197 | 120 | 4.4e-08 |  |  | Zhang-Drescher-Newcomb Method
2108BM036 | 21-D-2008 | 21 | 123142.5 | 0 | 2008_09_05 | 45.2543 | Bituminous Mix | -93.6962 | SPNWB430B Sp, 30% fractionated RAP non-wear, PG 58-28; sent to U of M for LTC fracture. DURING PAVING | 06/19/2009 | University of Minnesota | H | -30 |  | 21440884 | 178 | 4.7e-08 |  |  | Zhang-Drescher-Newcomb Method
2108BM036 | 21-D-2008 | 21 | 123142.5 | 0 | 2008_09_05 | 45.2543 | Bituminous Mix | -93.6962 | SPNWB430B Sp, 30% fractionated RAP non-wear, PG 58-28; sent to U of M for LTC fracture. DURING PAVING | 06/19/2009 | University of Minnesota | H | -30 |  | 20505491 | 240 | 4.9e-08 |  |  | Zhang-Drescher-Newcomb Method
2108BM036 | 21-D-2008 | 21 | 123142.5 | 0 | 2008_09_05 | 45.2543 | Bituminous Mix | -93.6962 | SPNWB430B Sp, 30% fractionated RAP non-wear, PG 58-28; sent to U of M for LTC fracture. DURING PAVING | 06/19/2009 | University of Minnesota | H | -30 |  | 19024776 | 355 | 5.3e-08 |  |  | Zhang-Drescher-Newcomb Method
2108BM036 | 21-D-2008 | 21 | 123142.5 | 0 | 2008_09_05 | 45.2543 | Bituminous Mix | -93.6962 | SPNWB430B Sp, 30% fractionated RAP non-wear, PG 58-28; sent to U of M for LTC fracture. DURING PAVING | 06/19/2009 | University of Minnesota | H | -30 |  | 17951191 | 500 | 5.6e-08 |  |  | Zhang-Drescher-Newcomb Method
2108BM036 | 21-D-2008 | 21 | 123142.5 | 0 | 2008_09_05 | 45.2543 | Bituminous Mix | -93.6962 | SPNWB430B Sp, 30% fractionated RAP non-wear, PG 58-28; sent to U of M for LTC fracture. DURING PAVING | 06/19/2009 | University of Minnesota | H | -30 |  | 17272343 | 708 | 5.8e-08 |  |  | Zhang-Drescher-Newcomb Method
2108BM036 | 21-D-2008 | 21 | 123142.5 | 0 | 2008_09_05 | 45.2543 | Bituminous Mix | -93.6962 | SPNWB430B Sp, 30% fractionated RAP non-wear, PG 58-28; sent to U of M for LTC fracture. DURING PAVING | 06/19/2009 | University of Minnesota | H | -30 |  | 16058223 | 1000 | 6.2e-08 |  |  | Zhang-Drescher-Newcomb Method
2108BM036 | 21-D-2008 | 21 | 123142.5 | 0 | 2008_09_05 | 45.2543 | Bituminous Mix | -93.6962 | SPNWB430B Sp, 30% fractionated RAP non-wear, PG 58-28; sent to U of M for LTC fracture. DURING PAVING | 06/19/2009 | University of Minnesota | H | -30 |  | 29173573 | 1 | 3.4e-08 |  |  | Zhang-Drescher-Newcomb Method
2108BM036 | 21-D-2008 | 21 | 123142.5 | 0 | 2008_09_05 | 45.2543 | Bituminous Mix | -93.6962 | SPNWB430B Sp, 30% fractionated RAP non-wear, PG 58-28; sent to U of M for LTC fracture. DURING PAVING | 06/19/2009 | University of Minnesota | H | -30 |  | 28288820 | 2 | 3.5e-08 |  |  | Zhang-Drescher-Newcomb Method
2108BM036 | 21-D-2008 | 21 | 123142.5 | 0 | 2008_09_05 | 45.2543 | Bituminous Mix | -93.6962 | SPNWB430B Sp, 30% fractionated RAP non-wear, PG 58-28; sent to U of M for LTC fracture. DURING PAVING | 06/19/2009 | University of Minnesota | H | -30 |  | 27977819 | 3 | 3.6e-08 |  |  | Zhang-Drescher-Newcomb Method
2108BM036 | 21-D-2008 | 21 | 123142.5 | 0 | 2008_09_05 | 45.2543 | Bituminous Mix | -93.6962 | SPNWB430B Sp, 30% fractionated RAP non-wear, PG 58-28; sent to U of M for LTC fracture. DURING PAVING | 06/19/2009 | University of Minnesota | H | -30 |  | 27428232 | 4 | 3.7e-08 |  |  | Zhang-Drescher-Newcomb Method
2108BM036 | 21-D-2008 | 21 | 123142.5 | 0 | 2008_09_05 | 45.2543 | Bituminous Mix | -93.6962 | SPNWB430B Sp, 30% fractionated RAP non-wear, PG 58-28; sent to U of M for LTC fracture. DURING PAVING | 06/19/2009 | University of Minnesota | H | -30 |  | 26987009 | 6 | 3.7e-08 |  |  | Zhang-Drescher-Newcomb Method
2108BM036 | 21-D-2008 | 21 | 123142.5 | 0 | 2008_09_05 | 45.2543 | Bituminous Mix | -93.6962 | SPNWB430B Sp, 30% fractionated RAP non-wear, PG 58-28; sent to U of M for LTC fracture. DURING PAVING | 06/19/2009 | University of Minnesota | H | -30 |  | 26703831 | 8 | 3.7e-08 |  |  | Zhang-Drescher-Newcomb Method
2108BM036 | 21-D-2008 | 21 | 123142.5 | 0 | 2008_09_05 | 45.2543 | Bituminous Mix | -93.6962 | SPNWB430B Sp, 30% fractionated RAP non-wear, PG 58-28; sent to U of M for LTC fracture. DURING PAVING | 06/19/2009 | University of Minnesota | H | -30 |  | 26484644 | 11 | 3.8e-08 |  |  | Zhang-Drescher-Newcomb Method
2108BM036 | 21-D-2008 | 21 | 123142.5 | 0 | 2008_09_05 | 45.2543 | Bituminous Mix | -93.6962 | SPNWB430B Sp, 30% fractionated RAP non-wear, PG 58-28; sent to U of M for LTC fracture. DURING PAVING | 06/19/2009 | University of Minnesota | H | -30 |  | 25671089 | 16 | 3.9e-08 |  |  | Zhang-Drescher-Newcomb Method
2108BM036 | 21-D-2008 | 21 | 123142.5 | 0 | 2008_09_05 | 45.2543 | Bituminous Mix | -93.6962 | SPNWB430B Sp, 30% fractionated RAP non-wear, PG 58-28; sent to U of M for LTC fracture. DURING PAVING | 06/19/2009 | University of Minnesota | H | -30 |  | 24511363 | 23 | 4.1e-08 |  |  | Zhang-Drescher-Newcomb Method
2108BM036 | 21-D-2008 | 21 | 123142.5 | 0 | 2008_09_05 | 45.2543 | Bituminous Mix | -93.6962 | SPNWB430B Sp, 30% fractionated RAP non-wear, PG 58-28; sent to U of M for LTC fracture. DURING PAVING | 06/19/2009 | University of Minnesota | H | -30 |  | 24185243 | 32 | 4.1e-08 |  |  | Zhang-Drescher-Newcomb Method
2108BM036 | 21-D-2008 | 21 | 123142.5 | 0 | 2008_09_05 | 45.2543 | Bituminous Mix | -93.6962 | SPNWB430B Sp, 30% fractionated RAP non-wear, PG 58-28; sent to U of M for LTC fracture. DURING PAVING | 06/19/2009 | University of Minnesota | H | -30 |  | 23912540 | 45 | 4.2e-08 |  |  | Zhang-Drescher-Newcomb Method
2108BM036 | 21-D-2008 | 21 | 123142.5 | 0 | 2008_09_05 | 45.2543 | Bituminous Mix | -93.6962 | SPNWB430B Sp, 30% fractionated RAP non-wear, PG 58-28; sent to U of M for LTC fracture. DURING PAVING | 06/19/2009 | University of Minnesota | H | -30 |  | 23604530 | 60 | 4.2e-08 |  |  | Zhang-Drescher-Newcomb Method
2108BM036 | 21-D-2008 | 21 | 123142.5 | 0 | 2008_09_05 | 45.2543 | Bituminous Mix | -93.6962 | SPNWB430B Sp, 30% fractionated RAP non-wear, PG 58-28; sent to U of M for LTC fracture. DURING PAVING | 06/19/2009 | University of Minnesota | H | -30 |  | 22481677 | 89 | 4.5e-08 |  |  | Zhang-Drescher-Newcomb Method
2108BM036 | 21-D-2008 | 21 | 123142.5 | 0 | 2008_09_05 | 45.2543 | Bituminous Mix | -93.6962 | SPNWB430B Sp, 30% fractionated RAP non-wear, PG 58-28; sent to U of M for LTC fracture. DURING PAVING | 06/19/2009 | University of Minnesota | H | -30 |  | 21896987 | 120 | 4.6e-08 |  |  | Zhang-Drescher-Newcomb Method
2108BM036 | 21-D-2008 | 21 | 123142.5 | 0 | 2008_09_05 | 45.2543 | Bituminous Mix | -93.6962 | SPNWB430B Sp, 30% fractionated RAP non-wear, PG 58-28; sent to U of M for LTC fracture. DURING PAVING | 06/19/2009 | University of Minnesota | H | -30 |  | 21398813 | 178 | 4.7e-08 |  |  | Zhang-Drescher-Newcomb Method
2108BM036 | 21-D-2008 | 21 | 123142.5 | 0 | 2008_09_05 | 45.2543 | Bituminous Mix | -93.6962 | SPNWB430B Sp, 30% fractionated RAP non-wear, PG 58-28; sent to U of M for LTC fracture. DURING PAVING | 06/19/2009 | University of Minnesota | H | -30 |  | 20782254 | 240 | 4.8e-08 |  |  | Zhang-Drescher-Newcomb Method
2108BM036 | 21-D-2008 | 21 | 123142.5 | 0 | 2008_09_05 | 45.2543 | Bituminous Mix | -93.6962 | SPNWB430B Sp, 30% fractionated RAP non-wear, PG 58-28; sent to U of M for LTC fracture. DURING PAVING | 06/19/2009 | University of Minnesota | H | -30 |  | 19862899 | 355 | 5e-08 |  |  | Zhang-Drescher-Newcomb Method
2108BM036 | 21-D-2008 | 21 | 123142.5 | 0 | 2008_09_05 | 45.2543 | Bituminous Mix | -93.6962 | SPNWB430B Sp, 30% fractionated RAP non-wear, PG 58-28; sent to U of M for LTC fracture. DURING PAVING | 06/19/2009 | University of Minnesota | H | -30 |  | 18441502 | 500 | 5.4e-08 |  |  | Zhang-Drescher-Newcomb Method
2108BM036 | 21-D-2008 | 21 | 123142.5 | 0 | 2008_09_05 | 45.2543 | Bituminous Mix | -93.6962 | SPNWB430B Sp, 30% fractionated RAP non-wear, PG 58-28; sent to U of M for LTC fracture. DURING PAVING | 06/19/2009 | University of Minnesota | H | -30 |  | 18089786 | 708 | 5.5e-08 |  |  | Zhang-Drescher-Newcomb Method
2108BM036 | 21-D-2008 | 21 | 123142.5 | 0 | 2008_09_05 | 45.2543 | Bituminous Mix | -93.6962 | SPNWB430B Sp, 30% fractionated RAP non-wear, PG 58-28; sent to U of M for LTC fracture. DURING PAVING | 06/19/2009 | University of Minnesota | H | -30 |  | 17212119 | 1000 | 5.8e-08 |  |  | Zhang-Drescher-Newcomb Method
2108BM036 | 21-D-2008 | 21 | 123142.5 | 0 | 2008_09_05 | 45.2543 | Bituminous Mix | -93.6962 | SPNWB430B Sp, 30% fractionated RAP non-wear, PG 58-28; sent to U of M for LTC fracture. DURING PAVING | 06/19/2009 | University of Minnesota | H | -30 |  | 27072863 | 1 | 3.7e-08 |  |  | Zhang-Drescher-Newcomb Method
2108BM036 | 21-D-2008 | 21 | 123142.5 | 0 | 2008_09_05 | 45.2543 | Bituminous Mix | -93.6962 | SPNWB430B Sp, 30% fractionated RAP non-wear, PG 58-28; sent to U of M for LTC fracture. DURING PAVING | 06/19/2009 | University of Minnesota | H | -30 |  | 26481155 | 2 | 3.8e-08 |  |  | Zhang-Drescher-Newcomb Method
2108BM036 | 21-D-2008 | 21 | 123142.5 | 0 | 2008_09_05 | 45.2543 | Bituminous Mix | -93.6962 | SPNWB430B Sp, 30% fractionated RAP non-wear, PG 58-28; sent to U of M for LTC fracture. DURING PAVING | 06/19/2009 | University of Minnesota | H | -30 |  | 25935486 | 3 | 3.9e-08 |  |  | Zhang-Drescher-Newcomb Method
2108BM036 | 21-D-2008 | 21 | 123142.5 | 0 | 2008_09_05 | 45.2543 | Bituminous Mix | -93.6962 | SPNWB430B Sp, 30% fractionated RAP non-wear, PG 58-28; sent to U of M for LTC fracture. DURING PAVING | 06/19/2009 | University of Minnesota | H | -6 |  | 12151150 | 1 | 8.2e-08 |  |  | AASHTO T322 Method
2108BM036 | 21-D-2008 | 21 | 123142.5 | 0 | 2008_09_05 | 45.2543 | Bituminous Mix | -93.6962 | SPNWB430B Sp, 30% fractionated RAP non-wear, PG 58-28; sent to U of M for LTC fracture. DURING PAVING | 06/19/2009 | University of Minnesota | H | -6 |  | 10959863 | 2 | 9.1e-08 |  |  | AASHTO T322 Method
2108BM036 | 21-D-2008 | 21 | 123142.5 | 0 | 2008_09_05 | 45.2543 | Bituminous Mix | -93.6962 | SPNWB430B Sp, 30% fractionated RAP non-wear, PG 58-28; sent to U of M for LTC fracture. DURING PAVING | 06/19/2009 | University of Minnesota | H | -30 |  | 25129963 | 8 | 4e-08 |  |  | Zhang-Drescher-Newcomb Method
2108BM036 | 21-D-2008 | 21 | 123142.5 | 0 | 2008_09_05 | 45.2543 | Bituminous Mix | -93.6962 | SPNWB430B Sp, 30% fractionated RAP non-wear, PG 58-28; sent to U of M for LTC fracture. DURING PAVING | 06/19/2009 | University of Minnesota | H | -30 |  | 25184934 | 11 | 4e-08 |  |  | Zhang-Drescher-Newcomb Method
2108BM036 | 21-D-2008 | 21 | 123142.5 | 0 | 2008_09_05 | 45.2543 | Bituminous Mix | -93.6962 | SPNWB430B Sp, 30% fractionated RAP non-wear, PG 58-28; sent to U of M for LTC fracture. DURING PAVING | 06/19/2009 | University of Minnesota | H | -30 |  | 24741375 | 16 | 4e-08 |  |  | Zhang-Drescher-Newcomb Method
2108BM036 | 21-D-2008 | 21 | 123142.5 | 0 | 2008_09_05 | 45.2543 | Bituminous Mix | -93.6962 | SPNWB430B Sp, 30% fractionated RAP non-wear, PG 58-28; sent to U of M for LTC fracture. DURING PAVING | 06/19/2009 | University of Minnesota | H | -30 |  | 24357152 | 23 | 4.1e-08 |  |  | Zhang-Drescher-Newcomb Method
2108BM036 | 21-D-2008 | 21 | 123142.5 | 0 | 2008_09_05 | 45.2543 | Bituminous Mix | -93.6962 | SPNWB430B Sp, 30% fractionated RAP non-wear, PG 58-28; sent to U of M for LTC fracture. DURING PAVING | 06/19/2009 | University of Minnesota | H | -30 |  | 24075297 | 32 | 4.2e-08 |  |  | Zhang-Drescher-Newcomb Method
2108BM036 | 21-D-2008 | 21 | 123142.5 | 0 | 2008_09_05 | 45.2543 | Bituminous Mix | -93.6962 | SPNWB430B Sp, 30% fractionated RAP non-wear, PG 58-28; sent to U of M for LTC fracture. DURING PAVING | 06/19/2009 | University of Minnesota | H | -30 |  | 24105371 | 45 | 4.2e-08 |  |  | Zhang-Drescher-Newcomb Method
2108BM036 | 21-D-2008 | 21 | 123142.5 | 0 | 2008_09_05 | 45.2543 | Bituminous Mix | -93.6962 | SPNWB430B Sp, 30% fractionated RAP non-wear, PG 58-28; sent to U of M for LTC fracture. DURING PAVING | 06/19/2009 | University of Minnesota | H | -30 |  | 23552456 | 60 | 4.3e-08 |  |  | Zhang-Drescher-Newcomb Method
2108BM036 | 21-D-2008 | 21 | 123142.5 | 0 | 2008_09_05 | 45.2543 | Bituminous Mix | -93.6962 | SPNWB430B Sp, 30% fractionated RAP non-wear, PG 58-28; sent to U of M for LTC fracture. DURING PAVING | 06/19/2009 | University of Minnesota | H | -30 |  | 23841199 | 89 | 4.2e-08 |  |  | Zhang-Drescher-Newcomb Method
2108BM036 | 21-D-2008 | 21 | 123142.5 | 0 | 2008_09_05 | 45.2543 | Bituminous Mix | -93.6962 | SPNWB430B Sp, 30% fractionated RAP non-wear, PG 58-28; sent to U of M for LTC fracture. DURING PAVING | 06/19/2009 | University of Minnesota | H | -6 |  | 4191385 | 89 | 2.39e-07 |  |  | Zhang-Drescher-Newcomb Method
2108BM036 | 21-D-2008 | 21 | 123142.5 | 0 | 2008_09_05 | 45.2543 | Bituminous Mix | -93.6962 | SPNWB430B Sp, 30% fractionated RAP non-wear, PG 58-28; sent to U of M for LTC fracture. DURING PAVING | 06/19/2009 | University of Minnesota | H | -6 |  | 3789329 | 120 | 2.64e-07 |  |  | Zhang-Drescher-Newcomb Method
2108BM036 | 21-D-2008 | 21 | 123142.5 | 0 | 2008_09_05 | 45.2543 | Bituminous Mix | -93.6962 | SPNWB430B Sp, 30% fractionated RAP non-wear, PG 58-28; sent to U of M for LTC fracture. DURING PAVING | 06/19/2009 | University of Minnesota | H | -6 |  | 3305292 | 178 | 3.03e-07 |  |  | Zhang-Drescher-Newcomb Method
2108BM036 | 21-D-2008 | 21 | 123142.5 | 0 | 2008_09_05 | 45.2543 | Bituminous Mix | -93.6962 | SPNWB430B Sp, 30% fractionated RAP non-wear, PG 58-28; sent to U of M for LTC fracture. DURING PAVING | 06/19/2009 | University of Minnesota | H | -30 |  | 22364065 | 355 | 4.5e-08 |  |  | Zhang-Drescher-Newcomb Method
2108BM036 | 21-D-2008 | 21 | 123142.5 | 0 | 2008_09_05 | 45.2543 | Bituminous Mix | -93.6962 | SPNWB430B Sp, 30% fractionated RAP non-wear, PG 58-28; sent to U of M for LTC fracture. DURING PAVING | 06/19/2009 | University of Minnesota | H | -30 |  | 21855844 | 500 | 4.6e-08 |  |  | Zhang-Drescher-Newcomb Method
2108BM036 | 21-D-2008 | 21 | 123142.5 | 0 | 2008_09_05 | 45.2543 | Bituminous Mix | -93.6962 | SPNWB430B Sp, 30% fractionated RAP non-wear, PG 58-28; sent to U of M for LTC fracture. DURING PAVING | 06/19/2009 | University of Minnesota | H | -30 |  | 21129774 | 708 | 4.7e-08 |  |  | Zhang-Drescher-Newcomb Method
2108BM036 | 21-D-2008 | 21 | 123142.5 | 0 | 2008_09_05 | 45.2543 | Bituminous Mix | -93.6962 | SPNWB430B Sp, 30% fractionated RAP non-wear, PG 58-28; sent to U of M for LTC fracture. DURING PAVING | 06/19/2009 | University of Minnesota | H | -30 |  | 19879034 | 1000 | 5e-08 |  |  | Zhang-Drescher-Newcomb Method
2108BM036 | 21-D-2008 | 21 | 123142.5 | 0 | 2008_09_05 | 45.2543 | Bituminous Mix | -93.6962 | SPNWB430B Sp, 30% fractionated RAP non-wear, PG 58-28; sent to U of M for LTC fracture. DURING PAVING | 06/19/2009 | University of Minnesota | H | -6 |  | 9682109 | 1 | 1.03e-07 |  |  | AASHTO T322 Method
2108BM036 | 21-D-2008 | 21 | 123142.5 | 0 | 2008_09_05 | 45.2543 | Bituminous Mix | -93.6962 | SPNWB430B Sp, 30% fractionated RAP non-wear, PG 58-28; sent to U of M for LTC fracture. DURING PAVING | 06/19/2009 | University of Minnesota | H | -6 |  | 8729770 | 2 | 1.15e-07 |  |  | AASHTO T322 Method
2108BM036 | 21-D-2008 | 21 | 123142.5 | 0 | 2008_09_05 | 45.2543 | Bituminous Mix | -93.6962 | SPNWB430B Sp, 30% fractionated RAP non-wear, PG 58-28; sent to U of M for LTC fracture. DURING PAVING | 06/19/2009 | University of Minnesota | H | -6 |  | 8520256 | 3 | 1.17e-07 |  |  | AASHTO T322 Method
2108BM036 | 21-D-2008 | 21 | 123142.5 | 0 | 2008_09_05 | 45.2543 | Bituminous Mix | -93.6962 | SPNWB430B Sp, 30% fractionated RAP non-wear, PG 58-28; sent to U of M for LTC fracture. DURING PAVING | 06/19/2009 | University of Minnesota | H | -6 |  | 8520256 | 4 | 1.17e-07 |  |  | AASHTO T322 Method
2108BM036 | 21-D-2008 | 21 | 123142.5 | 0 | 2008_09_05 | 45.2543 | Bituminous Mix | -93.6962 | SPNWB430B Sp, 30% fractionated RAP non-wear, PG 58-28; sent to U of M for LTC fracture. DURING PAVING | 06/19/2009 | University of Minnesota | H | -6 |  | 7948000 | 6 | 1.26e-07 |  |  | AASHTO T322 Method
2108BM036 | 21-D-2008 | 21 | 123142.5 | 0 | 2008_09_05 | 45.2543 | Bituminous Mix | -93.6962 | SPNWB430B Sp, 30% fractionated RAP non-wear, PG 58-28; sent to U of M for LTC fracture. DURING PAVING | 06/19/2009 | University of Minnesota | H | -6 |  | 7447776 | 8 | 1.34e-07 |  |  | AASHTO T322 Method
2108BM036 | 21-D-2008 | 21 | 123142.5 | 0 | 2008_09_05 | 45.2543 | Bituminous Mix | -93.6962 | SPNWB430B Sp, 30% fractionated RAP non-wear, PG 58-28; sent to U of M for LTC fracture. DURING PAVING | 06/19/2009 | University of Minnesota | H | -6 |  | 7294740 | 11 | 1.37e-07 |  |  | AASHTO T322 Method
2108BM036 | 21-D-2008 | 21 | 123142.5 | 0 | 2008_09_05 | 45.2543 | Bituminous Mix | -93.6962 | SPNWB430B Sp, 30% fractionated RAP non-wear, PG 58-28; sent to U of M for LTC fracture. DURING PAVING | 06/19/2009 | University of Minnesota | H | -6 |  | 6533939 | 16 | 1.53e-07 |  |  | AASHTO T322 Method
2108BM036 | 21-D-2008 | 21 | 123142.5 | 0 | 2008_09_05 | 45.2543 | Bituminous Mix | -93.6962 | SPNWB430B Sp, 30% fractionated RAP non-wear, PG 58-28; sent to U of M for LTC fracture. DURING PAVING | 06/19/2009 | University of Minnesota | H | -6 |  | 6156254 | 23 | 1.62e-07 |  |  | AASHTO T322 Method
2108BM036 | 21-D-2008 | 21 | 123142.5 | 0 | 2008_09_05 | 45.2543 | Bituminous Mix | -93.6962 | SPNWB430B Sp, 30% fractionated RAP non-wear, PG 58-28; sent to U of M for LTC fracture. DURING PAVING | 06/19/2009 | University of Minnesota | H | -6 |  | 5547042 | 32 | 1.8e-07 |  |  | AASHTO T322 Method
2108BM036 | 21-D-2008 | 21 | 123142.5 | 0 | 2008_09_05 | 45.2543 | Bituminous Mix | -93.6962 | SPNWB430B Sp, 30% fractionated RAP non-wear, PG 58-28; sent to U of M for LTC fracture. DURING PAVING | 06/19/2009 | University of Minnesota | H | -6 |  | 5170058 | 45 | 1.93e-07 |  |  | AASHTO T322 Method
2108BM036 | 21-D-2008 | 21 | 123142.5 | 0 | 2008_09_05 | 45.2543 | Bituminous Mix | -93.6962 | SPNWB430B Sp, 30% fractionated RAP non-wear, PG 58-28; sent to U of M for LTC fracture. DURING PAVING | 06/19/2009 | University of Minnesota | H | -6 |  | 4907982 | 60 | 2.04e-07 |  |  | AASHTO T322 Method
2108BM036 | 21-D-2008 | 21 | 123142.5 | 0 | 2008_09_05 | 45.2543 | Bituminous Mix | -93.6962 | SPNWB430B Sp, 30% fractionated RAP non-wear, PG 58-28; sent to U of M for LTC fracture. DURING PAVING | 06/19/2009 | University of Minnesota | H | -6 |  | 4437634 | 89 | 2.25e-07 |  |  | AASHTO T322 Method
2108BM036 | 21-D-2008 | 21 | 123142.5 | 0 | 2008_09_05 | 45.2543 | Bituminous Mix | -93.6962 | SPNWB430B Sp, 30% fractionated RAP non-wear, PG 58-28; sent to U of M for LTC fracture. DURING PAVING | 06/19/2009 | University of Minnesota | H | -6 |  | 4034212 | 120 | 2.48e-07 |  |  | AASHTO T322 Method
2108BM036 | 21-D-2008 | 21 | 123142.5 | 0 | 2008_09_05 | 45.2543 | Bituminous Mix | -93.6962 | SPNWB430B Sp, 30% fractionated RAP non-wear, PG 58-28; sent to U of M for LTC fracture. DURING PAVING | 06/19/2009 | University of Minnesota | H | -6 |  | 3328225 | 178 | 3e-07 |  |  | AASHTO T322 Method
2108BM036 | 21-D-2008 | 21 | 123142.5 | 0 | 2008_09_05 | 45.2543 | Bituminous Mix | -93.6962 | SPNWB430B Sp, 30% fractionated RAP non-wear, PG 58-28; sent to U of M for LTC fracture. DURING PAVING | 06/19/2009 | University of Minnesota | H | -6 |  | 3034279 | 240 | 3.3e-07 |  |  | AASHTO T322 Method
2108BM036 | 21-D-2008 | 21 | 123142.5 | 0 | 2008_09_05 | 45.2543 | Bituminous Mix | -93.6962 | SPNWB430B Sp, 30% fractionated RAP non-wear, PG 58-28; sent to U of M for LTC fracture. DURING PAVING | 06/19/2009 | University of Minnesota | H | -6 |  | 2610373 | 355 | 3.83e-07 |  |  | AASHTO T322 Method
2108BM036 | 21-D-2008 | 21 | 123142.5 | 0 | 2008_09_05 | 45.2543 | Bituminous Mix | -93.6962 | SPNWB430B Sp, 30% fractionated RAP non-wear, PG 58-28; sent to U of M for LTC fracture. DURING PAVING | 06/19/2009 | University of Minnesota | H | -6 |  | 2214204 | 500 | 4.52e-07 |  |  | AASHTO T322 Method
2108BM036 | 21-D-2008 | 21 | 123142.5 | 0 | 2008_09_05 | 45.2543 | Bituminous Mix | -93.6962 | SPNWB430B Sp, 30% fractionated RAP non-wear, PG 58-28; sent to U of M for LTC fracture. DURING PAVING | 06/19/2009 | University of Minnesota | H | -6 |  | 1936422 | 708 | 5.16e-07 |  |  | AASHTO T322 Method
2108BM036 | 21-D-2008 | 21 | 123142.5 | 0 | 2008_09_05 | 45.2543 | Bituminous Mix | -93.6962 | SPNWB430B Sp, 30% fractionated RAP non-wear, PG 58-28; sent to U of M for LTC fracture. DURING PAVING | 06/19/2009 | University of Minnesota | H | -6 |  | 1623525 | 1000 | 6.16e-07 |  |  | AASHTO T322 Method
2108BM036 | 21-D-2008 | 21 | 123142.5 | 0 | 2008_09_05 | 45.2543 | Bituminous Mix | -93.6962 | SPNWB430B Sp, 30% fractionated RAP non-wear, PG 58-28; sent to U of M for LTC fracture. DURING PAVING | 06/19/2009 | University of Minnesota | H | -6 | 4167631
2108BM036 | 21-D-2008 | 21 | 123142.5 | 0 | 2008_09_05 | 45.2543 | Bituminous Mix | -93.6962 | SPNWB430B Sp, 30% fractionated RAP non-wear, PG 58-28; sent to U of M for LTC fracture. DURING PAVING | 06/19/2009 | University of Minnesota | H | -6 | 3798747
2108BM036 | 21-D-2008 | 21 | 123142.5 | 0 | 2008_09_05 | 45.2543 | Bituminous Mix | -93.6962 | SPNWB430B Sp, 30% fractionated RAP non-wear, PG 58-28; sent to U of M for LTC fracture. DURING PAVING | 06/19/2009 | University of Minnesota | H | -6 | 3751472
2108BM036 | 21-D-2008 | 21 | 123142.5 | 0 | 2008_09_05 | 45.2543 | Bituminous Mix | -93.6962 | SPNWB430B Sp, 30% fractionated RAP non-wear, PG 58-28; sent to U of M for LTC fracture. DURING PAVING | 06/19/2009 | University of Minnesota | H | -18 | 4119011
2108BM036 | 21-D-2008 | 21 | 123142.5 | 0 | 2008_09_05 | 45.2543 | Bituminous Mix | -93.6962 | SPNWB430B Sp, 30% fractionated RAP non-wear, PG 58-28; sent to U of M for LTC fracture. DURING PAVING | 06/19/2009 | University of Minnesota | H | -18 | 4522907
2108BM036 | 21-D-2008 | 21 | 123142.5 | 0 | 2008_09_05 | 45.2543 | Bituminous Mix | -93.6962 | SPNWB430B Sp, 30% fractionated RAP non-wear, PG 58-28; sent to U of M for LTC fracture. DURING PAVING | 06/19/2009 | University of Minnesota | H | -18 | 5008022
2108BM036 | 21-D-2008 | 21 | 123142.5 | 0 | 2008_09_05 | 45.2543 | Bituminous Mix | -93.6962 | SPNWB430B Sp, 30% fractionated RAP non-wear, PG 58-28; sent to U of M for LTC fracture. DURING PAVING | 06/19/2009 | University of Minnesota | H | -30 | 3989140
2108BM036 | 21-D-2008 | 21 | 123142.5 | 0 | 2008_09_05 | 45.2543 | Bituminous Mix | -93.6962 | SPNWB430B Sp, 30% fractionated RAP non-wear, PG 58-28; sent to U of M for LTC fracture. DURING PAVING | 06/19/2009 | University of Minnesota | H | -30 | 4275613
2108BM036 | 21-D-2008 | 21 | 123142.5 | 0 | 2008_09_05 | 45.2543 | Bituminous Mix | -93.6962 | SPNWB430B Sp, 30% fractionated RAP non-wear, PG 58-28; sent to U of M for LTC fracture. DURING PAVING | 06/19/2009 | University of Minnesota | H | -30 | 5016319
2108BM036 | 21-D-2008 | 21 | 123142.5 | 0 | 2008_09_05 | 45.2543 | Bituminous Mix | -93.6962 | SPNWB430B Sp, 30% fractionated RAP non-wear, PG 58-28; sent to U of M for LTC fracture. DURING PAVING | 06/19/2009 | University of Minnesota | H | -6 |  | 11476986 | 1 | 8.7e-08 |  |  | AASHTO T322 Method
2108BM036 | 21-D-2008 | 21 | 123142.5 | 0 | 2008_09_05 | 45.2543 | Bituminous Mix | -93.6962 | SPNWB430B Sp, 30% fractionated RAP non-wear, PG 58-28; sent to U of M for LTC fracture. DURING PAVING | 06/19/2009 | University of Minnesota | H | -6 |  | 10363548 | 2 | 9.7e-08 |  |  | AASHTO T322 Method
2108BM036 | 21-D-2008 | 21 | 123142.5 | 0 | 2008_09_05 | 45.2543 | Bituminous Mix | -93.6962 | SPNWB430B Sp, 30% fractionated RAP non-wear, PG 58-28; sent to U of M for LTC fracture. DURING PAVING | 06/19/2009 | University of Minnesota | H | -6 |  | 10136609 | 3 | 9.9e-08 |  |  | AASHTO T322 Method
2108BM036 | 21-D-2008 | 21 | 123142.5 | 0 | 2008_09_05 | 45.2543 | Bituminous Mix | -93.6962 | SPNWB430B Sp, 30% fractionated RAP non-wear, PG 58-28; sent to U of M for LTC fracture. DURING PAVING | 06/19/2009 | University of Minnesota | H | -6 |  | 9258105 | 4 | 1.08e-07 |  |  | AASHTO T322 Method
2108BM036 | 21-D-2008 | 21 | 123142.5 | 0 | 2008_09_05 | 45.2543 | Bituminous Mix | -93.6962 | SPNWB430B Sp, 30% fractionated RAP non-wear, PG 58-28; sent to U of M for LTC fracture. DURING PAVING | 06/19/2009 | University of Minnesota | H | -6 |  | 9320239 | 6 | 1.07e-07 |  |  | AASHTO T322 Method
2108BM036 | 21-D-2008 | 21 | 123142.5 | 0 | 2008_09_05 | 45.2543 | Bituminous Mix | -93.6962 | SPNWB430B Sp, 30% fractionated RAP non-wear, PG 58-28; sent to U of M for LTC fracture. DURING PAVING | 06/19/2009 | University of Minnesota | H | -6 |  | 8734061 | 8 | 1.14e-07 |  |  | AASHTO T322 Method
2108BM036 | 21-D-2008 | 21 | 123142.5 | 0 | 2008_09_05 | 45.2543 | Bituminous Mix | -93.6962 | SPNWB430B Sp, 30% fractionated RAP non-wear, PG 58-28; sent to U of M for LTC fracture. DURING PAVING | 06/19/2009 | University of Minnesota | H | -6 |  | 7801775 | 11 | 1.28e-07 |  |  | AASHTO T322 Method
2108BM036 | 21-D-2008 | 21 | 123142.5 | 0 | 2008_09_05 | 45.2543 | Bituminous Mix | -93.6962 | SPNWB430B Sp, 30% fractionated RAP non-wear, PG 58-28; sent to U of M for LTC fracture. DURING PAVING | 06/19/2009 | University of Minnesota | H | -6 |  | 6943581 | 16 | 1.44e-07 |  |  | AASHTO T322 Method
2108BM036 | 21-D-2008 | 21 | 123142.5 | 0 | 2008_09_05 | 45.2543 | Bituminous Mix | -93.6962 | SPNWB430B Sp, 30% fractionated RAP non-wear, PG 58-28; sent to U of M for LTC fracture. DURING PAVING | 06/19/2009 | University of Minnesota | H | -6 |  | 6676520 | 23 | 1.5e-07 |  |  | AASHTO T322 Method
2108BM036 | 21-D-2008 | 21 | 123142.5 | 0 | 2008_09_05 | 45.2543 | Bituminous Mix | -93.6962 | SPNWB430B Sp, 30% fractionated RAP non-wear, PG 58-28; sent to U of M for LTC fracture. DURING PAVING | 06/19/2009 | University of Minnesota | H | -6 |  | 5909431 | 32 | 1.69e-07 |  |  | AASHTO T322 Method
2108BM036 | 21-D-2008 | 21 | 123142.5 | 0 | 2008_09_05 | 45.2543 | Bituminous Mix | -93.6962 | SPNWB430B Sp, 30% fractionated RAP non-wear, PG 58-28; sent to U of M for LTC fracture. DURING PAVING | 06/19/2009 | University of Minnesota | H | -6 |  | 5488997 | 45 | 1.82e-07 |  |  | AASHTO T322 Method
2108BM036 | 21-D-2008 | 21 | 123142.5 | 0 | 2008_09_05 | 45.2543 | Bituminous Mix | -93.6962 | SPNWB430B Sp, 30% fractionated RAP non-wear, PG 58-28; sent to U of M for LTC fracture. DURING PAVING | 06/19/2009 | University of Minnesota | H | -6 |  | 5031581 | 60 | 1.99e-07 |  |  | AASHTO T322 Method
2108BM036 | 21-D-2008 | 21 | 123142.5 | 0 | 2008_09_05 | 45.2543 | Bituminous Mix | -93.6962 | SPNWB430B Sp, 30% fractionated RAP non-wear, PG 58-28; sent to U of M for LTC fracture. DURING PAVING | 06/19/2009 | University of Minnesota | H | -6 |  | 4208232 | 89 | 2.38e-07 |  |  | AASHTO T322 Method
2108BM036 | 21-D-2008 | 21 | 123142.5 | 0 | 2008_09_05 | 45.2543 | Bituminous Mix | -93.6962 | SPNWB430B Sp, 30% fractionated RAP non-wear, PG 58-28; sent to U of M for LTC fracture. DURING PAVING | 06/19/2009 | University of Minnesota | H | -6 |  | 3836234 | 120 | 2.61e-07 |  |  | AASHTO T322 Method
2108BM036 | 21-D-2008 | 21 | 123142.5 | 0 | 2008_09_05 | 45.2543 | Bituminous Mix | -93.6962 | SPNWB430B Sp, 30% fractionated RAP non-wear, PG 58-28; sent to U of M for LTC fracture. DURING PAVING | 06/19/2009 | University of Minnesota | H | -6 |  | 3259899 | 178 | 3.07e-07 |  |  | AASHTO T322 Method
2108BM036 | 21-D-2008 | 21 | 123142.5 | 0 | 2008_09_05 | 45.2543 | Bituminous Mix | -93.6962 | SPNWB430B Sp, 30% fractionated RAP non-wear, PG 58-28; sent to U of M for LTC fracture. DURING PAVING | 06/19/2009 | University of Minnesota | H | -6 |  | 2869249 | 240 | 3.49e-07 |  |  | AASHTO T322 Method
2108BM036 | 21-D-2008 | 21 | 123142.5 | 0 | 2008_09_05 | 45.2543 | Bituminous Mix | -93.6962 | SPNWB430B Sp, 30% fractionated RAP non-wear, PG 58-28; sent to U of M for LTC fracture. DURING PAVING | 06/19/2009 | University of Minnesota | H | -6 |  | 2357754 | 355 | 4.24e-07 |  |  | AASHTO T322 Method
2108BM036 | 21-D-2008 | 21 | 123142.5 | 0 | 2008_09_05 | 45.2543 | Bituminous Mix | -93.6962 | SPNWB430B Sp, 30% fractionated RAP non-wear, PG 58-28; sent to U of M for LTC fracture. DURING PAVING | 06/19/2009 | University of Minnesota | H | -6 |  | 2006816 | 500 | 4.98e-07 |  |  | AASHTO T322 Method
2208BM045 | 22-D-2008 | 22 | 123725 | 0 | 2008_09_05 | 45.2534 | Bituminous Mix | -93.6943 | SPNWB430C Sp 1, 30% fractionated RAP non-wear, PG 58-34; sent to U of M for LTC fracture. DURING PAVING | 06/19/2009 | University of Minnesota | I | -24 |  | 12445828 | 240 | 8e-08 |  |  | Zhang-Drescher-Newcomb Method
2208BM045 | 22-D-2008 | 22 | 123725 | 0 | 2008_09_05 | 45.2534 | Bituminous Mix | -93.6943 | SPNWB430C Sp 1, 30% fractionated RAP non-wear, PG 58-34; sent to U of M for LTC fracture. DURING PAVING | 06/19/2009 | University of Minnesota | I | -24 |  | 11938081 | 355 | 8.4e-08 |  |  | Zhang-Drescher-Newcomb Method
2208BM045 | 22-D-2008 | 22 | 123725 | 0 | 2008_09_05 | 45.2534 | Bituminous Mix | -93.6943 | SPNWB430C Sp 1, 30% fractionated RAP non-wear, PG 58-34; sent to U of M for LTC fracture. DURING PAVING | 06/19/2009 | University of Minnesota | I | -24 |  | 11202351 | 500 | 8.9e-08 |  |  | Zhang-Drescher-Newcomb Method
2208BM045 | 22-D-2008 | 22 | 123725 | 0 | 2008_09_05 | 45.2534 | Bituminous Mix | -93.6943 | SPNWB430C Sp 1, 30% fractionated RAP non-wear, PG 58-34; sent to U of M for LTC fracture. DURING PAVING | 06/19/2009 | University of Minnesota | I | -24 |  | 10733518 | 708 | 9.3e-08 |  |  | Zhang-Drescher-Newcomb Method
2208BM045 | 22-D-2008 | 22 | 123725 | 0 | 2008_09_05 | 45.2534 | Bituminous Mix | -93.6943 | SPNWB430C Sp 1, 30% fractionated RAP non-wear, PG 58-34; sent to U of M for LTC fracture. DURING PAVING | 06/19/2009 | University of Minnesota | I | -24 |  | 9538841 | 1000 | 1.05e-07 |  |  | Zhang-Drescher-Newcomb Method
2208BM045 | 22-D-2008 | 22 | 123725 | 0 | 2008_09_05 | 45.2534 | Bituminous Mix | -93.6943 | SPNWB430C Sp 1, 30% fractionated RAP non-wear, PG 58-34; sent to U of M for LTC fracture. DURING PAVING | 06/19/2009 | University of Minnesota | I | -24 |  | 28743026 | 1 | 3.5e-08 |  |  | Zhang-Drescher-Newcomb Method
2208BM045 | 22-D-2008 | 22 | 123725 | 0 | 2008_09_05 | 45.2534 | Bituminous Mix | -93.6943 | SPNWB430C Sp 1, 30% fractionated RAP non-wear, PG 58-34; sent to U of M for LTC fracture. DURING PAVING | 06/19/2009 | University of Minnesota | I | -24 |  | 26740038 | 2 | 3.7e-08 |  |  | Zhang-Drescher-Newcomb Method
2208BM045 | 22-D-2008 | 22 | 123725 | 0 | 2008_09_05 | 45.2534 | Bituminous Mix | -93.6943 | SPNWB430C Sp 1, 30% fractionated RAP non-wear, PG 58-34; sent to U of M for LTC fracture. DURING PAVING | 06/19/2009 | University of Minnesota | I | -24 |  | 25932595 | 3 | 3.9e-08 |  |  | Zhang-Drescher-Newcomb Method
2208BM045 | 22-D-2008 | 22 | 123725 | 0 | 2008_09_05 | 45.2534 | Bituminous Mix | -93.6943 | SPNWB430C Sp 1, 30% fractionated RAP non-wear, PG 58-34; sent to U of M for LTC fracture. DURING PAVING | 06/19/2009 | University of Minnesota | I | -24 |  | 24863305 | 4 | 4e-08 |  |  | Zhang-Drescher-Newcomb Method
2208BM045 | 22-D-2008 | 22 | 123725 | 0 | 2008_09_05 | 45.2534 | Bituminous Mix | -93.6943 | SPNWB430C Sp 1, 30% fractionated RAP non-wear, PG 58-34; sent to U of M for LTC fracture. DURING PAVING | 06/19/2009 | University of Minnesota | I | -24 |  | 24671603 | 6 | 4.1e-08 |  |  | Zhang-Drescher-Newcomb Method
2208BM045 | 22-D-2008 | 22 | 123725 | 0 | 2008_09_05 | 45.2534 | Bituminous Mix | -93.6943 | SPNWB430C Sp 1, 30% fractionated RAP non-wear, PG 58-34; sent to U of M for LTC fracture. DURING PAVING | 06/19/2009 | University of Minnesota | I | -24 |  | 23208267 | 8 | 4.3e-08 |  |  | Zhang-Drescher-Newcomb Method
2208BM045 | 22-D-2008 | 22 | 123725 | 0 | 2008_09_05 | 45.2534 | Bituminous Mix | -93.6943 | SPNWB430C Sp 1, 30% fractionated RAP non-wear, PG 58-34; sent to U of M for LTC fracture. DURING PAVING | 06/19/2009 | University of Minnesota | I | -24 |  | 23594722 | 11 | 4.2e-08 |  |  | Zhang-Drescher-Newcomb Method
2208BM045 | 22-D-2008 | 22 | 123725 | 0 | 2008_09_05 | 45.2534 | Bituminous Mix | -93.6943 | SPNWB430C Sp 1, 30% fractionated RAP non-wear, PG 58-34; sent to U of M for LTC fracture. DURING PAVING | 06/19/2009 | University of Minnesota | I | -12 |  | 6809521 | 16 | 1.47e-07 |  |  | AASHTO T322 Method
2208BM045 | 22-D-2008 | 22 | 123725 | 0 | 2008_09_05 | 45.2534 | Bituminous Mix | -93.6943 | SPNWB430C Sp 1, 30% fractionated RAP non-wear, PG 58-34; sent to U of M for LTC fracture. DURING PAVING | 06/19/2009 | University of Minnesota | I | -12 |  | 6164069 | 23 | 1.62e-07 |  |  | AASHTO T322 Method
2208BM045 | 22-D-2008 | 22 | 123725 | 0 | 2008_09_05 | 45.2534 | Bituminous Mix | -93.6943 | SPNWB430C Sp 1, 30% fractionated RAP non-wear, PG 58-34; sent to U of M for LTC fracture. DURING PAVING | 06/19/2009 | University of Minnesota | I | -12 |  | 5704467 | 32 | 1.75e-07 |  |  | AASHTO T322 Method
2208BM045 | 22-D-2008 | 22 | 123725 | 0 | 2008_09_05 | 45.2534 | Bituminous Mix | -93.6943 | SPNWB430C Sp 1, 30% fractionated RAP non-wear, PG 58-34; sent to U of M for LTC fracture. DURING PAVING | 06/19/2009 | University of Minnesota | I | -12 |  | 5140785 | 45 | 1.95e-07 |  |  | AASHTO T322 Method
2208BM045 | 22-D-2008 | 22 | 123725 | 0 | 2008_09_05 | 45.2534 | Bituminous Mix | -93.6943 | SPNWB430C Sp 1, 30% fractionated RAP non-wear, PG 58-34; sent to U of M for LTC fracture. DURING PAVING | 06/19/2009 | University of Minnesota | I | -12 |  | 4612122 | 60 | 2.17e-07 |  |  | AASHTO T322 Method
2208BM045 | 22-D-2008 | 22 | 123725 | 0 | 2008_09_05 | 45.2534 | Bituminous Mix | -93.6943 | SPNWB430C Sp 1, 30% fractionated RAP non-wear, PG 58-34; sent to U of M for LTC fracture. DURING PAVING | 06/19/2009 | University of Minnesota | I | -12 |  | 4001903 | 89 | 2.5e-07 |  |  | AASHTO T322 Method
2208BM045 | 22-D-2008 | 22 | 123725 | 0 | 2008_09_05 | 45.2534 | Bituminous Mix | -93.6943 | SPNWB430C Sp 1, 30% fractionated RAP non-wear, PG 58-34; sent to U of M for LTC fracture. DURING PAVING | 06/19/2009 | University of Minnesota | I | -12 |  | 3592869 | 120 | 2.78e-07 |  |  | AASHTO T322 Method
2208BM045 | 22-D-2008 | 22 | 123725 | 0 | 2008_09_05 | 45.2534 | Bituminous Mix | -93.6943 | SPNWB430C Sp 1, 30% fractionated RAP non-wear, PG 58-34; sent to U of M for LTC fracture. DURING PAVING | 06/19/2009 | University of Minnesota | I | -12 |  | 3089355 | 178 | 3.24e-07 |  |  | AASHTO T322 Method
2208BM045 | 22-D-2008 | 22 | 123725 | 0 | 2008_09_05 | 45.2534 | Bituminous Mix | -93.6943 | SPNWB430C Sp 1, 30% fractionated RAP non-wear, PG 58-34; sent to U of M for LTC fracture. DURING PAVING | 06/19/2009 | University of Minnesota | I | -12 |  | 2732392 | 240 | 3.66e-07 |  |  | AASHTO T322 Method
2208BM045 | 22-D-2008 | 22 | 123725 | 0 | 2008_09_05 | 45.2534 | Bituminous Mix | -93.6943 | SPNWB430C Sp 1, 30% fractionated RAP non-wear, PG 58-34; sent to U of M for LTC fracture. DURING PAVING | 06/19/2009 | University of Minnesota | I | -12 |  | 2356193 | 355 | 4.24e-07 |  |  | AASHTO T322 Method
2208BM045 | 22-D-2008 | 22 | 123725 | 0 | 2008_09_05 | 45.2534 | Bituminous Mix | -93.6943 | SPNWB430C Sp 1, 30% fractionated RAP non-wear, PG 58-34; sent to U of M for LTC fracture. DURING PAVING | 06/19/2009 | University of Minnesota | I | -12 |  | 2084325 | 500 | 4.8e-07 |  |  | AASHTO T322 Method
2208BM045 | 22-D-2008 | 22 | 123725 | 0 | 2008_09_05 | 45.2534 | Bituminous Mix | -93.6943 | SPNWB430C Sp 1, 30% fractionated RAP non-wear, PG 58-34; sent to U of M for LTC fracture. DURING PAVING | 06/19/2009 | University of Minnesota | I | -12 |  | 1824149 | 708 | 5.48e-07 |  |  | AASHTO T322 Method
2208BM045 | 22-D-2008 | 22 | 123725 | 0 | 2008_09_05 | 45.2534 | Bituminous Mix | -93.6943 | SPNWB430C Sp 1, 30% fractionated RAP non-wear, PG 58-34; sent to U of M for LTC fracture. DURING PAVING | 06/19/2009 | University of Minnesota | I | -12 |  | 6727481 | 11 | 1.49e-07 |  |  | Zhang-Drescher-Newcomb Method
2208BM045 | 22-D-2008 | 22 | 123725 | 0 | 2008_09_05 | 45.2534 | Bituminous Mix | -93.6943 | SPNWB430C Sp 1, 30% fractionated RAP non-wear, PG 58-34; sent to U of M for LTC fracture. DURING PAVING | 06/19/2009 | University of Minnesota | I | -12 |  | 6206015 | 16 | 1.61e-07 |  |  | Zhang-Drescher-Newcomb Method
2208BM045 | 22-D-2008 | 22 | 123725 | 0 | 2008_09_05 | 45.2534 | Bituminous Mix | -93.6943 | SPNWB430C Sp 1, 30% fractionated RAP non-wear, PG 58-34; sent to U of M for LTC fracture. DURING PAVING | 06/19/2009 | University of Minnesota | I | -12 |  | 5998713 | 23 | 1.67e-07 |  |  | Zhang-Drescher-Newcomb Method
2208BM045 | 22-D-2008 | 22 | 123725 | 0 | 2008_09_05 | 45.2534 | Bituminous Mix | -93.6943 | SPNWB430C Sp 1, 30% fractionated RAP non-wear, PG 58-34; sent to U of M for LTC fracture. DURING PAVING | 06/19/2009 | University of Minnesota | I | -12 |  | 5475740 | 32 | 1.83e-07 |  |  | Zhang-Drescher-Newcomb Method
2208BM045 | 22-D-2008 | 22 | 123725 | 0 | 2008_09_05 | 45.2534 | Bituminous Mix | -93.6943 | SPNWB430C Sp 1, 30% fractionated RAP non-wear, PG 58-34; sent to U of M for LTC fracture. DURING PAVING | 06/19/2009 | University of Minnesota | I | -12 |  | 4927161 | 45 | 2.03e-07 |  |  | Zhang-Drescher-Newcomb Method
2208BM045 | 22-D-2008 | 22 | 123725 | 0 | 2008_09_05 | 45.2534 | Bituminous Mix | -93.6943 | SPNWB430C Sp 1, 30% fractionated RAP non-wear, PG 58-34; sent to U of M for LTC fracture. DURING PAVING | 06/19/2009 | University of Minnesota | I | -12 |  | 4506587 | 60 | 2.22e-07 |  |  | Zhang-Drescher-Newcomb Method
2208BM045 | 22-D-2008 | 22 | 123725 | 0 | 2008_09_05 | 45.2534 | Bituminous Mix | -93.6943 | SPNWB430C Sp 1, 30% fractionated RAP non-wear, PG 58-34; sent to U of M for LTC fracture. DURING PAVING | 06/19/2009 | University of Minnesota | I | -12 |  | 3204219 | 178 | 3.12e-07 |  |  | Zhang-Drescher-Newcomb Method
2208BM045 | 22-D-2008 | 22 | 123725 | 0 | 2008_09_05 | 45.2534 | Bituminous Mix | -93.6943 | SPNWB430C Sp 1, 30% fractionated RAP non-wear, PG 58-34; sent to U of M for LTC fracture. DURING PAVING | 06/19/2009 | University of Minnesota | I | -12 |  | 2811718 | 240 | 3.56e-07 |  |  | Zhang-Drescher-Newcomb Method
2208BM045 | 22-D-2008 | 22 | 123725 | 0 | 2008_09_05 | 45.2534 | Bituminous Mix | -93.6943 | SPNWB430C Sp 1, 30% fractionated RAP non-wear, PG 58-34; sent to U of M for LTC fracture. DURING PAVING | 06/19/2009 | University of Minnesota | I | -12 |  | 2327174 | 355 | 4.3e-07 |  |  | Zhang-Drescher-Newcomb Method
2208BM045 | 22-D-2008 | 22 | 123725 | 0 | 2008_09_05 | 45.2534 | Bituminous Mix | -93.6943 | SPNWB430C Sp 1, 30% fractionated RAP non-wear, PG 58-34; sent to U of M for LTC fracture. DURING PAVING | 06/19/2009 | University of Minnesota | I | -12 |  | 2001161 | 500 | 5e-07 |  |  | Zhang-Drescher-Newcomb Method
2208BM045 | 22-D-2008 | 22 | 123725 | 0 | 2008_09_05 | 45.2534 | Bituminous Mix | -93.6943 | SPNWB430C Sp 1, 30% fractionated RAP non-wear, PG 58-34; sent to U of M for LTC fracture. DURING PAVING | 06/19/2009 | University of Minnesota | I | -12 |  | 1725363 | 708 | 5.8e-07 |  |  | Zhang-Drescher-Newcomb Method
2208BM045 | 22-D-2008 | 22 | 123725 | 0 | 2008_09_05 | 45.2534 | Bituminous Mix | -93.6943 | SPNWB430C Sp 1, 30% fractionated RAP non-wear, PG 58-34; sent to U of M for LTC fracture. DURING PAVING | 06/19/2009 | University of Minnesota | I | -12 |  | 1465388 | 1000 | 6.82e-07 |  |  | Zhang-Drescher-Newcomb Method
2208BM045 | 22-D-2008 | 22 | 123725 | 0 | 2008_09_05 | 45.2534 | Bituminous Mix | -93.6943 | SPNWB430C Sp 1, 30% fractionated RAP non-wear, PG 58-34; sent to U of M for LTC fracture. DURING PAVING | 06/19/2009 | University of Minnesota | I | -24 |  | 23611084 | 1 | 4.2e-08 |  |  | AASHTO T322 Method
2208BM045 | 22-D-2008 | 22 | 123725 | 0 | 2008_09_05 | 45.2534 | Bituminous Mix | -93.6943 | SPNWB430C Sp 1, 30% fractionated RAP non-wear, PG 58-34; sent to U of M for LTC fracture. DURING PAVING | 06/19/2009 | University of Minnesota | I | -24 |  | 22824048 | 2 | 4.4e-08 |  |  | AASHTO T322 Method
2208BM045 | 22-D-2008 | 22 | 123725 | 0 | 2008_09_05 | 45.2534 | Bituminous Mix | -93.6943 | SPNWB430C Sp 1, 30% fractionated RAP non-wear, PG 58-34; sent to U of M for LTC fracture. DURING PAVING | 06/19/2009 | University of Minnesota | I | -24 |  | 22190047 | 3 | 4.5e-08 |  |  | AASHTO T322 Method
2208BM045 | 22-D-2008 | 22 | 123725 | 0 | 2008_09_05 | 45.2534 | Bituminous Mix | -93.6943 | SPNWB430C Sp 1, 30% fractionated RAP non-wear, PG 58-34; sent to U of M for LTC fracture. DURING PAVING | 06/19/2009 | University of Minnesota | I | -24 |  | 22087788 | 4 | 4.5e-08 |  |  | AASHTO T322 Method
2208BM045 | 22-D-2008 | 22 | 123725 | 0 | 2008_09_05 | 45.2534 | Bituminous Mix | -93.6943 | SPNWB430C Sp 1, 30% fractionated RAP non-wear, PG 58-34; sent to U of M for LTC fracture. DURING PAVING | 06/19/2009 | University of Minnesota | I | -24 |  | 21397545 | 6 | 4.7e-08 |  |  | AASHTO T322 Method
2208BM045 | 22-D-2008 | 22 | 123725 | 0 | 2008_09_05 | 45.2534 | Bituminous Mix | -93.6943 | SPNWB430C Sp 1, 30% fractionated RAP non-wear, PG 58-34; sent to U of M for LTC fracture. DURING PAVING | 06/19/2009 | University of Minnesota | I | -24 |  | 20749134 | 8 | 4.8e-08 |  |  | AASHTO T322 Method
2208BM045 | 22-D-2008 | 22 | 123725 | 0 | 2008_09_05 | 45.2534 | Bituminous Mix | -93.6943 | SPNWB430C Sp 1, 30% fractionated RAP non-wear, PG 58-34; sent to U of M for LTC fracture. DURING PAVING | 06/19/2009 | University of Minnesota | I | -24 |  | 20309533 | 11 | 4.9e-08 |  |  | AASHTO T322 Method
2208BM045 | 22-D-2008 | 22 | 123725 | 0 | 2008_09_05 | 45.2534 | Bituminous Mix | -93.6943 | SPNWB430C Sp 1, 30% fractionated RAP non-wear, PG 58-34; sent to U of M for LTC fracture. DURING PAVING | 06/19/2009 | University of Minnesota | I | -24 |  | 19172199 | 16 | 5.2e-08 |  |  | AASHTO T322 Method
2208BM045 | 22-D-2008 | 22 | 123725 | 0 | 2008_09_05 | 45.2534 | Bituminous Mix | -93.6943 | SPNWB430C Sp 1, 30% fractionated RAP non-wear, PG 58-34; sent to U of M for LTC fracture. DURING PAVING | 06/19/2009 | University of Minnesota | I | -24 |  | 18018985 | 23 | 5.6e-08 |  |  | AASHTO T322 Method
2208BM045 | 22-D-2008 | 22 | 123725 | 0 | 2008_09_05 | 45.2534 | Bituminous Mix | -93.6943 | SPNWB430C Sp 1, 30% fractionated RAP non-wear, PG 58-34; sent to U of M for LTC fracture. DURING PAVING | 06/19/2009 | University of Minnesota | I | -24 |  | 18155492 | 32 | 5.5e-08 |  |  | AASHTO T322 Method
2208BM045 | 22-D-2008 | 22 | 123725 | 0 | 2008_09_05 | 45.2534 | Bituminous Mix | -93.6943 | SPNWB430C Sp 1, 30% fractionated RAP non-wear, PG 58-34; sent to U of M for LTC fracture. DURING PAVING | 06/19/2009 | University of Minnesota | I | -24 |  | 16758915 | 45 | 6e-08 |  |  | AASHTO T322 Method
2208BM045 | 22-D-2008 | 22 | 123725 | 0 | 2008_09_05 | 45.2534 | Bituminous Mix | -93.6943 | SPNWB430C Sp 1, 30% fractionated RAP non-wear, PG 58-34; sent to U of M for LTC fracture. DURING PAVING | 06/19/2009 | University of Minnesota | I | -24 |  | 16138215 | 60 | 6.2e-08 |  |  | AASHTO T322 Method
2208BM045 | 22-D-2008 | 22 | 123725 | 0 | 2008_09_05 | 45.2534 | Bituminous Mix | -93.6943 | SPNWB430C Sp 1, 30% fractionated RAP non-wear, PG 58-34; sent to U of M for LTC fracture. DURING PAVING | 06/19/2009 | University of Minnesota | I | -24 |  | 15411735 | 89 | 6.5e-08 |  |  | AASHTO T322 Method
2208BM045 | 22-D-2008 | 22 | 123725 | 0 | 2008_09_05 | 45.2534 | Bituminous Mix | -93.6943 | SPNWB430C Sp 1, 30% fractionated RAP non-wear, PG 58-34; sent to U of M for LTC fracture. DURING PAVING | 06/19/2009 | University of Minnesota | I | -24 |  | 14180620 | 120 | 7.1e-08 |  |  | AASHTO T322 Method
2208BM045 | 22-D-2008 | 22 | 123725 | 0 | 2008_09_05 | 45.2534 | Bituminous Mix | -93.6943 | SPNWB430C Sp 1, 30% fractionated RAP non-wear, PG 58-34; sent to U of M for LTC fracture. DURING PAVING | 06/19/2009 | University of Minnesota | I | -24 |  | 13578045 | 178 | 7.4e-08 |  |  | AASHTO T322 Method
2208BM045 | 22-D-2008 | 22 | 123725 | 0 | 2008_09_05 | 45.2534 | Bituminous Mix | -93.6943 | SPNWB430C Sp 1, 30% fractionated RAP non-wear, PG 58-34; sent to U of M for LTC fracture. DURING PAVING | 06/19/2009 | University of Minnesota | I | -24 |  | 12713659 | 240 | 7.9e-08 |  |  | AASHTO T322 Method
2208BM045 | 22-D-2008 | 22 | 123725 | 0 | 2008_09_05 | 45.2534 | Bituminous Mix | -93.6943 | SPNWB430C Sp 1, 30% fractionated RAP non-wear, PG 58-34; sent to U of M for LTC fracture. DURING PAVING | 06/19/2009 | University of Minnesota | I | -24 |  | 12073173 | 355 | 8.3e-08 |  |  | AASHTO T322 Method
2208BM045 | 22-D-2008 | 22 | 123725 | 0 | 2008_09_05 | 45.2534 | Bituminous Mix | -93.6943 | SPNWB430C Sp 1, 30% fractionated RAP non-wear, PG 58-34; sent to U of M for LTC fracture. DURING PAVING | 06/19/2009 | University of Minnesota | I | -24 |  | 11633615 | 500 | 8.6e-08 |  |  | AASHTO T322 Method
2208BM045 | 22-D-2008 | 22 | 123725 | 0 | 2008_09_05 | 45.2534 | Bituminous Mix | -93.6943 | SPNWB430C Sp 1, 30% fractionated RAP non-wear, PG 58-34; sent to U of M for LTC fracture. DURING PAVING | 06/19/2009 | University of Minnesota | I | -24 |  | 11384916 | 708 | 8.8e-08 |  |  | AASHTO T322 Method
2208BM045 | 22-D-2008 | 22 | 123725 | 0 | 2008_09_05 | 45.2534 | Bituminous Mix | -93.6943 | SPNWB430C Sp 1, 30% fractionated RAP non-wear, PG 58-34; sent to U of M for LTC fracture. DURING PAVING | 06/19/2009 | University of Minnesota | I | -24 |  | 10795157 | 1000 | 9.3e-08 |  |  | AASHTO T322 Method
2208BM045 | 22-D-2008 | 22 | 123725 | 0 | 2008_09_05 | 45.2534 | Bituminous Mix | -93.6943 | SPNWB430C Sp 1, 30% fractionated RAP non-wear, PG 58-34; sent to U of M for LTC fracture. DURING PAVING | 06/19/2009 | University of Minnesota | I | -24 |  | 26431525 | 1 | 3.8e-08 |  |  | AASHTO T322 Method
2208BM045 | 22-D-2008 | 22 | 123725 | 0 | 2008_09_05 | 45.2534 | Bituminous Mix | -93.6943 | SPNWB430C Sp 1, 30% fractionated RAP non-wear, PG 58-34; sent to U of M for LTC fracture. DURING PAVING | 06/19/2009 | University of Minnesota | I | -24 |  | 25335287 | 2 | 4e-08 |  |  | AASHTO T322 Method
2208BM045 | 22-D-2008 | 22 | 123725 | 0 | 2008_09_05 | 45.2534 | Bituminous Mix | -93.6943 | SPNWB430C Sp 1, 30% fractionated RAP non-wear, PG 58-34; sent to U of M for LTC fracture. DURING PAVING | 06/19/2009 | University of Minnesota | I | -24 |  | 24326360 | 3 | 4.1e-08 |  |  | AASHTO T322 Method
2208BM045 | 22-D-2008 | 22 | 123725 | 0 | 2008_09_05 | 45.2534 | Bituminous Mix | -93.6943 | SPNWB430C Sp 1, 30% fractionated RAP non-wear, PG 58-34; sent to U of M for LTC fracture. DURING PAVING | 06/19/2009 | University of Minnesota | I | -24 |  | 10708719 | 708 | 9.3e-08 |  |  | Zhang-Drescher-Newcomb Method
2208BM045 | 22-D-2008 | 22 | 123725 | 0 | 2008_09_05 | 45.2534 | Bituminous Mix | -93.6943 | SPNWB430C Sp 1, 30% fractionated RAP non-wear, PG 58-34; sent to U of M for LTC fracture. DURING PAVING | 06/19/2009 | University of Minnesota | I | -24 |  | 10152726 | 1000 | 9.9e-08 |  |  | Zhang-Drescher-Newcomb Method
2208BM045 | 22-D-2008 | 22 | 123725 | 0 | 2008_09_05 | 45.2534 | Bituminous Mix | -93.6943 | SPNWB430C Sp 1, 30% fractionated RAP non-wear, PG 58-34; sent to U of M for LTC fracture. DURING PAVING | 06/19/2009 | University of Minnesota | I | -24 |  | 23945940 | 1 | 4.2e-08 |  |  | Zhang-Drescher-Newcomb Method
2208BM045 | 22-D-2008 | 22 | 123725 | 0 | 2008_09_05 | 45.2534 | Bituminous Mix | -93.6943 | SPNWB430C Sp 1, 30% fractionated RAP non-wear, PG 58-34; sent to U of M for LTC fracture. DURING PAVING | 06/19/2009 | University of Minnesota | I | -24 |  | 22416000 | 2 | 4.5e-08 |  |  | Zhang-Drescher-Newcomb Method
2208BM045 | 22-D-2008 | 22 | 123725 | 0 | 2008_09_05 | 45.2534 | Bituminous Mix | -93.6943 | SPNWB430C Sp 1, 30% fractionated RAP non-wear, PG 58-34; sent to U of M for LTC fracture. DURING PAVING | 06/19/2009 | University of Minnesota | I | -24 |  | 21651294 | 3 | 4.6e-08 |  |  | Zhang-Drescher-Newcomb Method
2208BM045 | 22-D-2008 | 22 | 123725 | 0 | 2008_09_05 | 45.2534 | Bituminous Mix | -93.6943 | SPNWB430C Sp 1, 30% fractionated RAP non-wear, PG 58-34; sent to U of M for LTC fracture. DURING PAVING | 06/19/2009 | University of Minnesota | I | -24 |  | 21075051 | 4 | 4.7e-08 |  |  | Zhang-Drescher-Newcomb Method
2208BM045 | 22-D-2008 | 22 | 123725 | 0 | 2008_09_05 | 45.2534 | Bituminous Mix | -93.6943 | SPNWB430C Sp 1, 30% fractionated RAP non-wear, PG 58-34; sent to U of M for LTC fracture. DURING PAVING | 06/19/2009 | University of Minnesota | I | -24 |  | 20848596 | 6 | 4.8e-08 |  |  | Zhang-Drescher-Newcomb Method
2208BM045 | 22-D-2008 | 22 | 123725 | 0 | 2008_09_05 | 45.2534 | Bituminous Mix | -93.6943 | SPNWB430C Sp 1, 30% fractionated RAP non-wear, PG 58-34; sent to U of M for LTC fracture. DURING PAVING | 06/19/2009 | University of Minnesota | I | -24 |  | 20407526 | 8 | 4.9e-08 |  |  | Zhang-Drescher-Newcomb Method
2208BM045 | 22-D-2008 | 22 | 123725 | 0 | 2008_09_05 | 45.2534 | Bituminous Mix | -93.6943 | SPNWB430C Sp 1, 30% fractionated RAP non-wear, PG 58-34; sent to U of M for LTC fracture. DURING PAVING | 06/19/2009 | University of Minnesota | I | -24 |  | 19260905 | 11 | 5.2e-08 |  |  | Zhang-Drescher-Newcomb Method
2208BM045 | 22-D-2008 | 22 | 123725 | 0 | 2008_09_05 | 45.2534 | Bituminous Mix | -93.6943 | SPNWB430C Sp 1, 30% fractionated RAP non-wear, PG 58-34; sent to U of M for LTC fracture. DURING PAVING | 06/19/2009 | University of Minnesota | I | -24 |  | 18850927 | 16 | 5.3e-08 |  |  | Zhang-Drescher-Newcomb Method
2208BM045 | 22-D-2008 | 22 | 123725 | 0 | 2008_09_05 | 45.2534 | Bituminous Mix | -93.6943 | SPNWB430C Sp 1, 30% fractionated RAP non-wear, PG 58-34; sent to U of M for LTC fracture. DURING PAVING | 06/19/2009 | University of Minnesota | I | -24 |  | 18026682 | 23 | 5.6e-08 |  |  | Zhang-Drescher-Newcomb Method
2208BM045 | 22-D-2008 | 22 | 123725 | 0 | 2008_09_05 | 45.2534 | Bituminous Mix | -93.6943 | SPNWB430C Sp 1, 30% fractionated RAP non-wear, PG 58-34; sent to U of M for LTC fracture. DURING PAVING | 06/19/2009 | University of Minnesota | I | -24 |  | 16854805 | 32 | 5.9e-08 |  |  | Zhang-Drescher-Newcomb Method
2208BM045 | 22-D-2008 | 22 | 123725 | 0 | 2008_09_05 | 45.2534 | Bituminous Mix | -93.6943 | SPNWB430C Sp 1, 30% fractionated RAP non-wear, PG 58-34; sent to U of M for LTC fracture. DURING PAVING | 06/19/2009 | University of Minnesota | I | -24 |  | 16404217 | 45 | 6.1e-08 |  |  | Zhang-Drescher-Newcomb Method
2208BM045 | 22-D-2008 | 22 | 123725 | 0 | 2008_09_05 | 45.2534 | Bituminous Mix | -93.6943 | SPNWB430C Sp 1, 30% fractionated RAP non-wear, PG 58-34; sent to U of M for LTC fracture. DURING PAVING | 06/19/2009 | University of Minnesota | I | -24 |  | 15569249 | 60 | 6.4e-08 |  |  | Zhang-Drescher-Newcomb Method
2208BM045 | 22-D-2008 | 22 | 123725 | 0 | 2008_09_05 | 45.2534 | Bituminous Mix | -93.6943 | SPNWB430C Sp 1, 30% fractionated RAP non-wear, PG 58-34; sent to U of M for LTC fracture. DURING PAVING | 06/19/2009 | University of Minnesota | I | -24 |  | 14643740 | 89 | 6.8e-08 |  |  | Zhang-Drescher-Newcomb Method
2208BM045 | 22-D-2008 | 22 | 123725 | 0 | 2008_09_05 | 45.2534 | Bituminous Mix | -93.6943 | SPNWB430C Sp 1, 30% fractionated RAP non-wear, PG 58-34; sent to U of M for LTC fracture. DURING PAVING | 06/19/2009 | University of Minnesota | I | -24 |  | 13552877 | 120 | 7.4e-08 |  |  | Zhang-Drescher-Newcomb Method
2208BM045 | 22-D-2008 | 22 | 123725 | 0 | 2008_09_05 | 45.2534 | Bituminous Mix | -93.6943 | SPNWB430C Sp 1, 30% fractionated RAP non-wear, PG 58-34; sent to U of M for LTC fracture. DURING PAVING | 06/19/2009 | University of Minnesota | I | -24 |  | 12928150 | 178 | 7.7e-08 |  |  | Zhang-Drescher-Newcomb Method
2208BM045 | 22-D-2008 | 22 | 123725 | 0 | 2008_09_05 | 45.2534 | Bituminous Mix | -93.6943 | SPNWB430C Sp 1, 30% fractionated RAP non-wear, PG 58-34; sent to U of M for LTC fracture. DURING PAVING | 06/19/2009 | University of Minnesota | I | -24 |  | 25073995 | 11 | 4e-08 |  |  | AASHTO T322 Method
2208BM045 | 22-D-2008 | 22 | 123725 | 0 | 2008_09_05 | 45.2534 | Bituminous Mix | -93.6943 | SPNWB430C Sp 1, 30% fractionated RAP non-wear, PG 58-34; sent to U of M for LTC fracture. DURING PAVING | 06/19/2009 | University of Minnesota | I | -24 |  | 23959595 | 16 | 4.2e-08 |  |  | AASHTO T322 Method
2208BM045 | 22-D-2008 | 22 | 123725 | 0 | 2008_09_05 | 45.2534 | Bituminous Mix | -93.6943 | SPNWB430C Sp 1, 30% fractionated RAP non-wear, PG 58-34; sent to U of M for LTC fracture. DURING PAVING | 06/19/2009 | University of Minnesota | I | -24 |  | 21737536 | 23 | 4.6e-08 |  |  | AASHTO T322 Method
2208BM045 | 22-D-2008 | 22 | 123725 | 0 | 2008_09_05 | 45.2534 | Bituminous Mix | -93.6943 | SPNWB430C Sp 1, 30% fractionated RAP non-wear, PG 58-34; sent to U of M for LTC fracture. DURING PAVING | 06/19/2009 | University of Minnesota | I | -24 |  | 22368916 | 32 | 4.5e-08 |  |  | AASHTO T322 Method
2208BM045 | 22-D-2008 | 22 | 123725 | 0 | 2008_09_05 | 45.2534 | Bituminous Mix | -93.6943 | SPNWB430C Sp 1, 30% fractionated RAP non-wear, PG 58-34; sent to U of M for LTC fracture. DURING PAVING | 06/19/2009 | University of Minnesota | I | -24 |  | 20040553 | 45 | 5e-08 |  |  | AASHTO T322 Method
2208BM045 | 22-D-2008 | 22 | 123725 | 0 | 2008_09_05 | 45.2534 | Bituminous Mix | -93.6943 | SPNWB430C Sp 1, 30% fractionated RAP non-wear, PG 58-34; sent to U of M for LTC fracture. DURING PAVING | 06/19/2009 | University of Minnesota | I | -24 |  | 18336425 | 60 | 5.5e-08 |  |  | AASHTO T322 Method
2208BM045 | 22-D-2008 | 22 | 123725 | 0 | 2008_09_05 | 45.2534 | Bituminous Mix | -93.6943 | SPNWB430C Sp 1, 30% fractionated RAP non-wear, PG 58-34; sent to U of M for LTC fracture. DURING PAVING | 06/19/2009 | University of Minnesota | I | -24 |  | 17113996 | 89 | 5.8e-08 |  |  | AASHTO T322 Method
2208BM045 | 22-D-2008 | 22 | 123725 | 0 | 2008_09_05 | 45.2534 | Bituminous Mix | -93.6943 | SPNWB430C Sp 1, 30% fractionated RAP non-wear, PG 58-34; sent to U of M for LTC fracture. DURING PAVING | 06/19/2009 | University of Minnesota | I | -24 |  | 16899401 | 120 | 5.9e-08 |  |  | AASHTO T322 Method
2208BM045 | 22-D-2008 | 22 | 123725 | 0 | 2008_09_05 | 45.2534 | Bituminous Mix | -93.6943 | SPNWB430C Sp 1, 30% fractionated RAP non-wear, PG 58-34; sent to U of M for LTC fracture. DURING PAVING | 06/19/2009 | University of Minnesota | I | -24 |  | 14729260 | 178 | 6.8e-08 |  |  | AASHTO T322 Method
2208BM045 | 22-D-2008 | 22 | 123725 | 0 | 2008_09_05 | 45.2534 | Bituminous Mix | -93.6943 | SPNWB430C Sp 1, 30% fractionated RAP non-wear, PG 58-34; sent to U of M for LTC fracture. DURING PAVING | 06/19/2009 | University of Minnesota | I | -12 |  | 1625773 | 1000 | 6.15e-07 |  |  | AASHTO T322 Method
2208BM045 | 22-D-2008 | 22 | 123725 | 0 | 2008_09_05 | 45.2534 | Bituminous Mix | -93.6943 | SPNWB430C Sp 1, 30% fractionated RAP non-wear, PG 58-34; sent to U of M for LTC fracture. DURING PAVING | 06/19/2009 | University of Minnesota | I | -12 |  | 9560081 | 1 | 1.05e-07 |  |  | AASHTO T322 Method
2208BM045 | 22-D-2008 | 22 | 123725 | 0 | 2008_09_05 | 45.2534 | Bituminous Mix | -93.6943 | SPNWB430C Sp 1, 30% fractionated RAP non-wear, PG 58-34; sent to U of M for LTC fracture. DURING PAVING | 06/19/2009 | University of Minnesota | I | -12 |  | 9303434 | 2 | 1.07e-07 |  |  | AASHTO T322 Method
2208BM045 | 22-D-2008 | 22 | 123725 | 0 | 2008_09_05 | 45.2534 | Bituminous Mix | -93.6943 | SPNWB430C Sp 1, 30% fractionated RAP non-wear, PG 58-34; sent to U of M for LTC fracture. DURING PAVING | 06/19/2009 | University of Minnesota | I | -12 |  | 9060207 | 3 | 1.1e-07 |  |  | AASHTO T322 Method
2208BM045 | 22-D-2008 | 22 | 123725 | 0 | 2008_09_05 | 45.2534 | Bituminous Mix | -93.6943 | SPNWB430C Sp 1, 30% fractionated RAP non-wear, PG 58-34; sent to U of M for LTC fracture. DURING PAVING | 06/19/2009 | University of Minnesota | I | -12 |  | 8663823 | 4 | 1.15e-07 |  |  | AASHTO T322 Method
2208BM045 | 22-D-2008 | 22 | 123725 | 0 | 2008_09_05 | 45.2534 | Bituminous Mix | -93.6943 | SPNWB430C Sp 1, 30% fractionated RAP non-wear, PG 58-34; sent to U of M for LTC fracture. DURING PAVING | 06/19/2009 | University of Minnesota | I | -12 |  | 8202436 | 6 | 1.22e-07 |  |  | AASHTO T322 Method
2208BM045 | 22-D-2008 | 22 | 123725 | 0 | 2008_09_05 | 45.2534 | Bituminous Mix | -93.6943 | SPNWB430C Sp 1, 30% fractionated RAP non-wear, PG 58-34; sent to U of M for LTC fracture. DURING PAVING | 06/19/2009 | University of Minnesota | I | -12 |  | 7658628 | 8 | 1.31e-07 |  |  | AASHTO T322 Method
2208BM045 | 22-D-2008 | 22 | 123725 | 0 | 2008_09_05 | 45.2534 | Bituminous Mix | -93.6943 | SPNWB430C Sp 1, 30% fractionated RAP non-wear, PG 58-34; sent to U of M for LTC fracture. DURING PAVING | 06/19/2009 | University of Minnesota | I | -12 |  | 7334453 | 11 | 1.36e-07 |  |  | AASHTO T322 Method
2208BM045 | 22-D-2008 | 22 | 123725 | 0 | 2008_09_05 | 45.2534 | Bituminous Mix | -93.6943 | SPNWB430C Sp 1, 30% fractionated RAP non-wear, PG 58-34; sent to U of M for LTC fracture. DURING PAVING | 06/19/2009 | University of Minnesota | I | -12 |  | 6762007 | 16 | 1.48e-07 |  |  | AASHTO T322 Method
2208BM045 | 22-D-2008 | 22 | 123725 | 0 | 2008_09_05 | 45.2534 | Bituminous Mix | -93.6943 | SPNWB430C Sp 1, 30% fractionated RAP non-wear, PG 58-34; sent to U of M for LTC fracture. DURING PAVING | 06/19/2009 | University of Minnesota | I | -12 |  | 6508036 | 23 | 1.54e-07 |  |  | AASHTO T322 Method
2208BM045 | 22-D-2008 | 22 | 123725 | 0 | 2008_09_05 | 45.2534 | Bituminous Mix | -93.6943 | SPNWB430C Sp 1, 30% fractionated RAP non-wear, PG 58-34; sent to U of M for LTC fracture. DURING PAVING | 06/19/2009 | University of Minnesota | I | -12 |  | 5949406 | 32 | 1.68e-07 |  |  | AASHTO T322 Method
2208BM045 | 22-D-2008 | 22 | 123725 | 0 | 2008_09_05 | 45.2534 | Bituminous Mix | -93.6943 | SPNWB430C Sp 1, 30% fractionated RAP non-wear, PG 58-34; sent to U of M for LTC fracture. DURING PAVING | 06/19/2009 | University of Minnesota | I | -12 |  | 5352168 | 45 | 1.87e-07 |  |  | AASHTO T322 Method
2208BM045 | 22-D-2008 | 22 | 123725 | 0 | 2008_09_05 | 45.2534 | Bituminous Mix | -93.6943 | SPNWB430C Sp 1, 30% fractionated RAP non-wear, PG 58-34; sent to U of M for LTC fracture. DURING PAVING | 06/19/2009 | University of Minnesota | I | -12 |  | 4898274 | 60 | 2.04e-07 |  |  | AASHTO T322 Method
2208BM045 | 22-D-2008 | 22 | 123725 | 0 | 2008_09_05 | 45.2534 | Bituminous Mix | -93.6943 | SPNWB430C Sp 1, 30% fractionated RAP non-wear, PG 58-34; sent to U of M for LTC fracture. DURING PAVING | 06/19/2009 | University of Minnesota | I | -12 |  | 4442985 | 89 | 2.25e-07 |  |  | AASHTO T322 Method
2208BM045 | 22-D-2008 | 22 | 123725 | 0 | 2008_09_05 | 45.2534 | Bituminous Mix | -93.6943 | SPNWB430C Sp 1, 30% fractionated RAP non-wear, PG 58-34; sent to U of M for LTC fracture. DURING PAVING | 06/19/2009 | University of Minnesota | I | -12 |  | 3960604 | 120 | 2.52e-07 |  |  | AASHTO T322 Method
2208BM045 | 22-D-2008 | 22 | 123725 | 0 | 2008_09_05 | 45.2534 | Bituminous Mix | -93.6943 | SPNWB430C Sp 1, 30% fractionated RAP non-wear, PG 58-34; sent to U of M for LTC fracture. DURING PAVING | 06/19/2009 | University of Minnesota | I | -12 |  | 6992737 | 16 | 1.43e-07 |  |  | Zhang-Drescher-Newcomb Method
2208BM045 | 22-D-2008 | 22 | 123725 | 0 | 2008_09_05 | 45.2534 | Bituminous Mix | -93.6943 | SPNWB430C Sp 1, 30% fractionated RAP non-wear, PG 58-34; sent to U of M for LTC fracture. DURING PAVING | 06/19/2009 | University of Minnesota | I | -12 |  | 6142560 | 23 | 1.63e-07 |  |  | Zhang-Drescher-Newcomb Method
2208BM045 | 22-D-2008 | 22 | 123725 | 0 | 2008_09_05 | 45.2534 | Bituminous Mix | -93.6943 | SPNWB430C Sp 1, 30% fractionated RAP non-wear, PG 58-34; sent to U of M for LTC fracture. DURING PAVING | 06/19/2009 | University of Minnesota | I | -12 |  | 5534048 | 32 | 1.81e-07 |  |  | Zhang-Drescher-Newcomb Method
2208BM045 | 22-D-2008 | 22 | 123725 | 0 | 2008_09_05 | 45.2534 | Bituminous Mix | -93.6943 | SPNWB430C Sp 1, 30% fractionated RAP non-wear, PG 58-34; sent to U of M for LTC fracture. DURING PAVING | 06/19/2009 | University of Minnesota | I | -12 |  | 5171716 | 45 | 1.93e-07 |  |  | Zhang-Drescher-Newcomb Method
2208BM045 | 22-D-2008 | 22 | 123725 | 0 | 2008_09_05 | 45.2534 | Bituminous Mix | -93.6943 | SPNWB430C Sp 1, 30% fractionated RAP non-wear, PG 58-34; sent to U of M for LTC fracture. DURING PAVING | 06/19/2009 | University of Minnesota | I | -24 |  | 22477267 | 16 | 4.5e-08 |  |  | Zhang-Drescher-Newcomb Method
2208BM045 | 22-D-2008 | 22 | 123725 | 0 | 2008_09_05 | 45.2534 | Bituminous Mix | -93.6943 | SPNWB430C Sp 1, 30% fractionated RAP non-wear, PG 58-34; sent to U of M for LTC fracture. DURING PAVING | 06/19/2009 | University of Minnesota | I | -24 |  | 20193826 | 23 | 5e-08 |  |  | Zhang-Drescher-Newcomb Method
2208BM045 | 22-D-2008 | 22 | 123725 | 0 | 2008_09_05 | 45.2534 | Bituminous Mix | -93.6943 | SPNWB430C Sp 1, 30% fractionated RAP non-wear, PG 58-34; sent to U of M for LTC fracture. DURING PAVING | 06/19/2009 | University of Minnesota | I | -24 |  | 21044279 | 32 | 4.8e-08 |  |  | Zhang-Drescher-Newcomb Method
2208BM045 | 22-D-2008 | 22 | 123725 | 0 | 2008_09_05 | 45.2534 | Bituminous Mix | -93.6943 | SPNWB430C Sp 1, 30% fractionated RAP non-wear, PG 58-34; sent to U of M for LTC fracture. DURING PAVING | 06/19/2009 | University of Minnesota | I | -24 |  | 18660916 | 45 | 5.4e-08 |  |  | Zhang-Drescher-Newcomb Method
2208BM045 | 22-D-2008 | 22 | 123725 | 0 | 2008_09_05 | 45.2534 | Bituminous Mix | -93.6943 | SPNWB430C Sp 1, 30% fractionated RAP non-wear, PG 58-34; sent to U of M for LTC fracture. DURING PAVING | 06/19/2009 | University of Minnesota | I | -24 |  | 16938527 | 60 | 5.9e-08 |  |  | Zhang-Drescher-Newcomb Method
2208BM045 | 22-D-2008 | 22 | 123725 | 0 | 2008_09_05 | 45.2534 | Bituminous Mix | -93.6943 | SPNWB430C Sp 1, 30% fractionated RAP non-wear, PG 58-34; sent to U of M for LTC fracture. DURING PAVING | 06/19/2009 | University of Minnesota | I | -24 |  | 15797421 | 89 | 6.3e-08 |  |  | Zhang-Drescher-Newcomb Method
2208BM045 | 22-D-2008 | 22 | 123725 | 0 | 2008_09_05 | 45.2534 | Bituminous Mix | -93.6943 | SPNWB430C Sp 1, 30% fractionated RAP non-wear, PG 58-34; sent to U of M for LTC fracture. DURING PAVING | 06/19/2009 | University of Minnesota | I | -24 |  | 12507910 | 708 | 8e-08 |  |  | AASHTO T322 Method
2208BM045 | 22-D-2008 | 22 | 123725 | 0 | 2008_09_05 | 45.2534 | Bituminous Mix | -93.6943 | SPNWB430C Sp 1, 30% fractionated RAP non-wear, PG 58-34; sent to U of M for LTC fracture. DURING PAVING | 06/19/2009 | University of Minnesota | I | -24 |  | 11874249 | 1000 | 8.4e-08 |  |  | AASHTO T322 Method
2208BM045 | 22-D-2008 | 22 | 123725 | 0 | 2008_09_05 | 45.2534 | Bituminous Mix | -93.6943 | SPNWB430C Sp 1, 30% fractionated RAP non-wear, PG 58-34; sent to U of M for LTC fracture. DURING PAVING | 06/19/2009 | University of Minnesota | I | -24 |  | 22139233 | 1 | 4.5e-08 |  |  | Zhang-Drescher-Newcomb Method
2208BM045 | 22-D-2008 | 22 | 123725 | 0 | 2008_09_05 | 45.2534 | Bituminous Mix | -93.6943 | SPNWB430C Sp 1, 30% fractionated RAP non-wear, PG 58-34; sent to U of M for LTC fracture. DURING PAVING | 06/19/2009 | University of Minnesota | I | -24 |  | 21418736 | 2 | 4.7e-08 |  |  | Zhang-Drescher-Newcomb Method
2208BM045 | 22-D-2008 | 22 | 123725 | 0 | 2008_09_05 | 45.2534 | Bituminous Mix | -93.6943 | SPNWB430C Sp 1, 30% fractionated RAP non-wear, PG 58-34; sent to U of M for LTC fracture. DURING PAVING | 06/19/2009 | University of Minnesota | I | -24 |  | 20841700 | 3 | 4.8e-08 |  |  | Zhang-Drescher-Newcomb Method
2208BM045 | 22-D-2008 | 22 | 123725 | 0 | 2008_09_05 | 45.2534 | Bituminous Mix | -93.6943 | SPNWB430C Sp 1, 30% fractionated RAP non-wear, PG 58-34; sent to U of M for LTC fracture. DURING PAVING | 06/19/2009 | University of Minnesota | I | -24 |  | 20795019 | 4 | 4.8e-08 |  |  | Zhang-Drescher-Newcomb Method
2208BM045 | 22-D-2008 | 22 | 123725 | 0 | 2008_09_05 | 45.2534 | Bituminous Mix | -93.6943 | SPNWB430C Sp 1, 30% fractionated RAP non-wear, PG 58-34; sent to U of M for LTC fracture. DURING PAVING | 06/19/2009 | University of Minnesota | I | -12 | 4236044
2208BM045 | 22-D-2008 | 22 | 123725 | 0 | 2008_09_05 | 45.2534 | Bituminous Mix | -93.6943 | SPNWB430C Sp 1, 30% fractionated RAP non-wear, PG 58-34; sent to U of M for LTC fracture. DURING PAVING | 06/19/2009 | University of Minnesota | I | -12 | 3676760
2208BM045 | 22-D-2008 | 22 | 123725 | 0 | 2008_09_05 | 45.2534 | Bituminous Mix | -93.6943 | SPNWB430C Sp 1, 30% fractionated RAP non-wear, PG 58-34; sent to U of M for LTC fracture. DURING PAVING | 06/19/2009 | University of Minnesota | I | -12 | 4203171
2208BM045 | 22-D-2008 | 22 | 123725 | 0 | 2008_09_05 | 45.2534 | Bituminous Mix | -93.6943 | SPNWB430C Sp 1, 30% fractionated RAP non-wear, PG 58-34; sent to U of M for LTC fracture. DURING PAVING | 06/19/2009 | University of Minnesota | I | -24 | 4312494
2208BM045 | 22-D-2008 | 22 | 123725 | 0 | 2008_09_05 | 45.2534 | Bituminous Mix | -93.6943 | SPNWB430C Sp 1, 30% fractionated RAP non-wear, PG 58-34; sent to U of M for LTC fracture. DURING PAVING | 06/19/2009 | University of Minnesota | I | -24 | 4965049
2208BM045 | 22-D-2008 | 22 | 123725 | 0 | 2008_09_05 | 45.2534 | Bituminous Mix | -93.6943 | SPNWB430C Sp 1, 30% fractionated RAP non-wear, PG 58-34; sent to U of M for LTC fracture. DURING PAVING | 06/19/2009 | University of Minnesota | I | -24 | 4934826
2208BM045 | 22-D-2008 | 22 | 123725 | 0 | 2008_09_05 | 45.2534 | Bituminous Mix | -93.6943 | SPNWB430C Sp 1, 30% fractionated RAP non-wear, PG 58-34; sent to U of M for LTC fracture. DURING PAVING | 06/19/2009 | University of Minnesota | I | -36 | 4407607
2208BM045 | 22-D-2008 | 22 | 123725 | 0 | 2008_09_05 | 45.2534 | Bituminous Mix | -93.6943 | SPNWB430C Sp 1, 30% fractionated RAP non-wear, PG 58-34; sent to U of M for LTC fracture. DURING PAVING | 06/19/2009 | University of Minnesota | I | -36 | 4504987
2208BM045 | 22-D-2008 | 22 | 123725 | 0 | 2008_09_05 | 45.2534 | Bituminous Mix | -93.6943 | SPNWB430C Sp 1, 30% fractionated RAP non-wear, PG 58-34; sent to U of M for LTC fracture. DURING PAVING | 06/19/2009 | University of Minnesota | I | -36 | 5106510
2208BM045 | 22-D-2008 | 22 | 123725 | 0 | 2008_09_05 | 45.2534 | Bituminous Mix | -93.6943 | SPNWB430C Sp 1, 30% fractionated RAP non-wear, PG 58-34; sent to U of M for LTC fracture. DURING PAVING | 06/19/2009 | University of Minnesota | I | -36 |  | 28610624 | 355 | 3.5e-08 |  |  | AASHTO T322 Method
2208BM045 | 22-D-2008 | 22 | 123725 | 0 | 2008_09_05 | 45.2534 | Bituminous Mix | -93.6943 | SPNWB430C Sp 1, 30% fractionated RAP non-wear, PG 58-34; sent to U of M for LTC fracture. DURING PAVING | 06/19/2009 | University of Minnesota | I | -36 |  | 27208142 | 500 | 3.7e-08 |  |  | AASHTO T322 Method
2208BM045 | 22-D-2008 | 22 | 123725 | 0 | 2008_09_05 | 45.2534 | Bituminous Mix | -93.6943 | SPNWB430C Sp 1, 30% fractionated RAP non-wear, PG 58-34; sent to U of M for LTC fracture. DURING PAVING | 06/19/2009 | University of Minnesota | I | -36 |  | 27031467 | 708 | 3.7e-08 |  |  | AASHTO T322 Method
2208BM045 | 22-D-2008 | 22 | 123725 | 0 | 2008_09_05 | 45.2534 | Bituminous Mix | -93.6943 | SPNWB430C Sp 1, 30% fractionated RAP non-wear, PG 58-34; sent to U of M for LTC fracture. DURING PAVING | 06/19/2009 | University of Minnesota | I | -36 |  | 27208142 | 1000 | 3.7e-08 |  |  | AASHTO T322 Method
2208BM045 | 22-D-2008 | 22 | 123725 | 0 | 2008_09_05 | 45.2534 | Bituminous Mix | -93.6943 | SPNWB430C Sp 1, 30% fractionated RAP non-wear, PG 58-34; sent to U of M for LTC fracture. DURING PAVING | 06/19/2009 | University of Minnesota | I | -36 |  | 27678788 | 1 | 3.6e-08 |  |  | AASHTO T322 Method
2208BM045 | 22-D-2008 | 22 | 123725 | 0 | 2008_09_05 | 45.2534 | Bituminous Mix | -93.6943 | SPNWB430C Sp 1, 30% fractionated RAP non-wear, PG 58-34; sent to U of M for LTC fracture. DURING PAVING | 06/19/2009 | University of Minnesota | I | -36 |  | 28211074 | 2 | 3.5e-08 |  |  | AASHTO T322 Method
2208BM045 | 22-D-2008 | 22 | 123725 | 0 | 2008_09_05 | 45.2534 | Bituminous Mix | -93.6943 | SPNWB430C Sp 1, 30% fractionated RAP non-wear, PG 58-34; sent to U of M for LTC fracture. DURING PAVING | 06/19/2009 | University of Minnesota | I | -36 |  | 26999552 | 3 | 3.7e-08 |  |  | AASHTO T322 Method
2208BM045 | 22-D-2008 | 22 | 123725 | 0 | 2008_09_05 | 45.2534 | Bituminous Mix | -93.6943 | SPNWB430C Sp 1, 30% fractionated RAP non-wear, PG 58-34; sent to U of M for LTC fracture. DURING PAVING | 06/19/2009 | University of Minnesota | I | -36 |  | 26195993 | 4 | 3.8e-08 |  |  | AASHTO T322 Method
2208BM045 | 22-D-2008 | 22 | 123725 | 0 | 2008_09_05 | 45.2534 | Bituminous Mix | -93.6943 | SPNWB430C Sp 1, 30% fractionated RAP non-wear, PG 58-34; sent to U of M for LTC fracture. DURING PAVING | 06/19/2009 | University of Minnesota | I | -36 |  | 26352857 | 6 | 3.8e-08 |  |  | AASHTO T322 Method
2208BM045 | 22-D-2008 | 22 | 123725 | 0 | 2008_09_05 | 45.2534 | Bituminous Mix | -93.6943 | SPNWB430C Sp 1, 30% fractionated RAP non-wear, PG 58-34; sent to U of M for LTC fracture. DURING PAVING | 06/19/2009 | University of Minnesota | I | -36 |  | 26511609 | 8 | 3.8e-08 |  |  | AASHTO T322 Method
2208BM045 | 22-D-2008 | 22 | 123725 | 0 | 2008_09_05 | 45.2534 | Bituminous Mix | -93.6943 | SPNWB430C Sp 1, 30% fractionated RAP non-wear, PG 58-34; sent to U of M for LTC fracture. DURING PAVING | 06/19/2009 | University of Minnesota | I | -36 |  | 26195993 | 11 | 3.8e-08 |  |  | AASHTO T322 Method
2208BM045 | 22-D-2008 | 22 | 123725 | 0 | 2008_09_05 | 45.2534 | Bituminous Mix | -93.6943 | SPNWB430C Sp 1, 30% fractionated RAP non-wear, PG 58-34; sent to U of M for LTC fracture. DURING PAVING | 06/19/2009 | University of Minnesota | I | -36 |  | 25586783 | 16 | 3.9e-08 |  |  | AASHTO T322 Method
2208BM045 | 22-D-2008 | 22 | 123725 | 0 | 2008_09_05 | 45.2534 | Bituminous Mix | -93.6943 | SPNWB430C Sp 1, 30% fractionated RAP non-wear, PG 58-34; sent to U of M for LTC fracture. DURING PAVING | 06/19/2009 | University of Minnesota | I | -36 |  | 25005265 | 23 | 4e-08 |  |  | AASHTO T322 Method
2208BM045 | 22-D-2008 | 22 | 123725 | 0 | 2008_09_05 | 45.2534 | Bituminous Mix | -93.6943 | SPNWB430C Sp 1, 30% fractionated RAP non-wear, PG 58-34; sent to U of M for LTC fracture. DURING PAVING | 06/19/2009 | University of Minnesota | I | -36 |  | 24314510 | 32 | 4.1e-08 |  |  | AASHTO T322 Method
2208BM045 | 22-D-2008 | 22 | 123725 | 0 | 2008_09_05 | 45.2534 | Bituminous Mix | -93.6943 | SPNWB430C Sp 1, 30% fractionated RAP non-wear, PG 58-34; sent to U of M for LTC fracture. DURING PAVING | 06/19/2009 | University of Minnesota | I | -12 |  | 7432106 | 11 | 1.35e-07 |  |  | AASHTO T322 Method
2208BM045 | 22-D-2008 | 22 | 123725 | 0 | 2008_09_05 | 45.2534 | Bituminous Mix | -93.6943 | SPNWB430C Sp 1, 30% fractionated RAP non-wear, PG 58-34; sent to U of M for LTC fracture. DURING PAVING | 06/19/2009 | University of Minnesota | I | -36 |  | 21652554 | 355 | 4.6e-08 |  |  | AASHTO T322 Method
2208BM045 | 22-D-2008 | 22 | 123725 | 0 | 2008_09_05 | 45.2534 | Bituminous Mix | -93.6943 | SPNWB430C Sp 1, 30% fractionated RAP non-wear, PG 58-34; sent to U of M for LTC fracture. DURING PAVING | 06/19/2009 | University of Minnesota | I | -36 |  | 21390417 | 500 | 4.7e-08 |  |  | AASHTO T322 Method
2208BM045 | 22-D-2008 | 22 | 123725 | 0 | 2008_09_05 | 45.2534 | Bituminous Mix | -93.6943 | SPNWB430C Sp 1, 30% fractionated RAP non-wear, PG 58-34; sent to U of M for LTC fracture. DURING PAVING | 06/19/2009 | University of Minnesota | I | -36 |  | 20689092 | 708 | 4.8e-08 |  |  | AASHTO T322 Method
2208BM045 | 22-D-2008 | 22 | 123725 | 0 | 2008_09_05 | 45.2534 | Bituminous Mix | -93.6943 | SPNWB430C Sp 1, 30% fractionated RAP non-wear, PG 58-34; sent to U of M for LTC fracture. DURING PAVING | 06/19/2009 | University of Minnesota | I | -36 |  | 20077824 | 1000 | 5e-08 |  |  | AASHTO T322 Method
2208BM045 | 22-D-2008 | 22 | 123725 | 0 | 2008_09_05 | 45.2534 | Bituminous Mix | -93.6943 | SPNWB430C Sp 1, 30% fractionated RAP non-wear, PG 58-34; sent to U of M for LTC fracture. DURING PAVING | 06/19/2009 | University of Minnesota | I | -36 |  | 33201510 | 1 | 3e-08 |  |  | Zhang-Drescher-Newcomb Method
2208BM045 | 22-D-2008 | 22 | 123725 | 0 | 2008_09_05 | 45.2534 | Bituminous Mix | -93.6943 | SPNWB430C Sp 1, 30% fractionated RAP non-wear, PG 58-34; sent to U of M for LTC fracture. DURING PAVING | 06/19/2009 | University of Minnesota | I | -36 |  | 32364432 | 2 | 3.1e-08 |  |  | Zhang-Drescher-Newcomb Method
2208BM045 | 22-D-2008 | 22 | 123725 | 0 | 2008_09_05 | 45.2534 | Bituminous Mix | -93.6943 | SPNWB430C Sp 1, 30% fractionated RAP non-wear, PG 58-34; sent to U of M for LTC fracture. DURING PAVING | 06/19/2009 | University of Minnesota | I | -36 |  | 32261809 | 3 | 3.1e-08 |  |  | Zhang-Drescher-Newcomb Method
2208BM045 | 22-D-2008 | 22 | 123725 | 0 | 2008_09_05 | 45.2534 | Bituminous Mix | -93.6943 | SPNWB430C Sp 1, 30% fractionated RAP non-wear, PG 58-34; sent to U of M for LTC fracture. DURING PAVING | 06/19/2009 | University of Minnesota | I | -36 |  | 31792610 | 4 | 3.2e-08 |  |  | Zhang-Drescher-Newcomb Method
2208BM045 | 22-D-2008 | 22 | 123725 | 0 | 2008_09_05 | 45.2534 | Bituminous Mix | -93.6943 | SPNWB430C Sp 1, 30% fractionated RAP non-wear, PG 58-34; sent to U of M for LTC fracture. DURING PAVING | 06/19/2009 | University of Minnesota | I | -36 |  | 31568521 | 6 | 3.2e-08 |  |  | Zhang-Drescher-Newcomb Method
2208BM045 | 22-D-2008 | 22 | 123725 | 0 | 2008_09_05 | 45.2534 | Bituminous Mix | -93.6943 | SPNWB430C Sp 1, 30% fractionated RAP non-wear, PG 58-34; sent to U of M for LTC fracture. DURING PAVING | 06/19/2009 | University of Minnesota | I | -12 |  | 4605488 | 60 | 2.17e-07 |  |  | Zhang-Drescher-Newcomb Method
2208BM045 | 22-D-2008 | 22 | 123725 | 0 | 2008_09_05 | 45.2534 | Bituminous Mix | -93.6943 | SPNWB430C Sp 1, 30% fractionated RAP non-wear, PG 58-34; sent to U of M for LTC fracture. DURING PAVING | 06/19/2009 | University of Minnesota | I | -12 |  | 4163857 | 89 | 2.4e-07 |  |  | Zhang-Drescher-Newcomb Method
2208BM045 | 22-D-2008 | 22 | 123725 | 0 | 2008_09_05 | 45.2534 | Bituminous Mix | -93.6943 | SPNWB430C Sp 1, 30% fractionated RAP non-wear, PG 58-34; sent to U of M for LTC fracture. DURING PAVING | 06/19/2009 | University of Minnesota | I | -12 |  | 3712454 | 120 | 2.69e-07 |  |  | Zhang-Drescher-Newcomb Method
2208BM045 | 22-D-2008 | 22 | 123725 | 0 | 2008_09_05 | 45.2534 | Bituminous Mix | -93.6943 | SPNWB430C Sp 1, 30% fractionated RAP non-wear, PG 58-34; sent to U of M for LTC fracture. DURING PAVING | 06/19/2009 | University of Minnesota | I | -36 |  | 30554960 | 8 | 3.3e-08 |  |  | Zhang-Drescher-Newcomb Method
2208BM045 | 22-D-2008 | 22 | 123725 | 0 | 2008_09_05 | 45.2534 | Bituminous Mix | -93.6943 | SPNWB430C Sp 1, 30% fractionated RAP non-wear, PG 58-34; sent to U of M for LTC fracture. DURING PAVING | 06/19/2009 | University of Minnesota | I | -36 |  | 30257671 | 11 | 3.3e-08 |  |  | Zhang-Drescher-Newcomb Method
2208BM045 | 22-D-2008 | 22 | 123725 | 0 | 2008_09_05 | 45.2534 | Bituminous Mix | -93.6943 | SPNWB430C Sp 1, 30% fractionated RAP non-wear, PG 58-34; sent to U of M for LTC fracture. DURING PAVING | 06/19/2009 | University of Minnesota | I | -36 |  | 29787409 | 16 | 3.4e-08 |  |  | Zhang-Drescher-Newcomb Method
2208BM045 | 22-D-2008 | 22 | 123725 | 0 | 2008_09_05 | 45.2534 | Bituminous Mix | -93.6943 | SPNWB430C Sp 1, 30% fractionated RAP non-wear, PG 58-34; sent to U of M for LTC fracture. DURING PAVING | 06/19/2009 | University of Minnesota | I | -36 |  | 29475259 | 23 | 3.4e-08 |  |  | Zhang-Drescher-Newcomb Method
2208BM045 | 22-D-2008 | 22 | 123725 | 0 | 2008_09_05 | 45.2534 | Bituminous Mix | -93.6943 | SPNWB430C Sp 1, 30% fractionated RAP non-wear, PG 58-34; sent to U of M for LTC fracture. DURING PAVING | 06/19/2009 | University of Minnesota | I | -36 |  | 28670330 | 32 | 3.5e-08 |  |  | Zhang-Drescher-Newcomb Method
2208BM045 | 22-D-2008 | 22 | 123725 | 0 | 2008_09_05 | 45.2534 | Bituminous Mix | -93.6943 | SPNWB430C Sp 1, 30% fractionated RAP non-wear, PG 58-34; sent to U of M for LTC fracture. DURING PAVING | 06/19/2009 | University of Minnesota | I | -36 |  | 28386890 | 45 | 3.5e-08 |  |  | Zhang-Drescher-Newcomb Method
2208BM045 | 22-D-2008 | 22 | 123725 | 0 | 2008_09_05 | 45.2534 | Bituminous Mix | -93.6943 | SPNWB430C Sp 1, 30% fractionated RAP non-wear, PG 58-34; sent to U of M for LTC fracture. DURING PAVING | 06/19/2009 | University of Minnesota | I | -36 |  | 28964515 | 60 | 3.5e-08 |  |  | Zhang-Drescher-Newcomb Method
2208BM045 | 22-D-2008 | 22 | 123725 | 0 | 2008_09_05 | 45.2534 | Bituminous Mix | -93.6943 | SPNWB430C Sp 1, 30% fractionated RAP non-wear, PG 58-34; sent to U of M for LTC fracture. DURING PAVING | 06/19/2009 | University of Minnesota | I | -36 |  | 29120044 | 89 | 3.4e-08 |  |  | Zhang-Drescher-Newcomb Method
2208BM045 | 22-D-2008 | 22 | 123725 | 0 | 2008_09_05 | 45.2534 | Bituminous Mix | -93.6943 | SPNWB430C Sp 1, 30% fractionated RAP non-wear, PG 58-34; sent to U of M for LTC fracture. DURING PAVING | 06/19/2009 | University of Minnesota | I | -36 |  | 28051560 | 120 | 3.6e-08 |  |  | Zhang-Drescher-Newcomb Method
2208BM045 | 22-D-2008 | 22 | 123725 | 0 | 2008_09_05 | 45.2534 | Bituminous Mix | -93.6943 | SPNWB430C Sp 1, 30% fractionated RAP non-wear, PG 58-34; sent to U of M for LTC fracture. DURING PAVING | 06/19/2009 | University of Minnesota | I | -36 |  | 28191637 | 178 | 3.6e-08 |  |  | Zhang-Drescher-Newcomb Method
2208BM045 | 22-D-2008 | 22 | 123725 | 0 | 2008_09_05 | 45.2534 | Bituminous Mix | -93.6943 | SPNWB430C Sp 1, 30% fractionated RAP non-wear, PG 58-34; sent to U of M for LTC fracture. DURING PAVING | 06/19/2009 | University of Minnesota | I | -36 |  | 26226881 | 240 | 3.8e-08 |  |  | Zhang-Drescher-Newcomb Method
2208BM045 | 22-D-2008 | 22 | 123725 | 0 | 2008_09_05 | 45.2534 | Bituminous Mix | -93.6943 | SPNWB430C Sp 1, 30% fractionated RAP non-wear, PG 58-34; sent to U of M for LTC fracture. DURING PAVING | 06/19/2009 | University of Minnesota | I | -36 |  | 26195180 | 355 | 3.8e-08 |  |  | Zhang-Drescher-Newcomb Method
2208BM045 | 22-D-2008 | 22 | 123725 | 0 | 2008_09_05 | 45.2534 | Bituminous Mix | -93.6943 | SPNWB430C Sp 1, 30% fractionated RAP non-wear, PG 58-34; sent to U of M for LTC fracture. DURING PAVING | 06/19/2009 | University of Minnesota | I | -36 |  | 26140319 | 500 | 3.8e-08 |  |  | Zhang-Drescher-Newcomb Method
2208BM045 | 22-D-2008 | 22 | 123725 | 0 | 2008_09_05 | 45.2534 | Bituminous Mix | -93.6943 | SPNWB430C Sp 1, 30% fractionated RAP non-wear, PG 58-34; sent to U of M for LTC fracture. DURING PAVING | 06/19/2009 | University of Minnesota | I | -36 |  | 24904852 | 708 | 4e-08 |  |  | Zhang-Drescher-Newcomb Method
2208BM045 | 22-D-2008 | 22 | 123725 | 0 | 2008_09_05 | 45.2534 | Bituminous Mix | -93.6943 | SPNWB430C Sp 1, 30% fractionated RAP non-wear, PG 58-34; sent to U of M for LTC fracture. DURING PAVING | 06/19/2009 | University of Minnesota | I | -36 |  | 23539769 | 1000 | 4.3e-08 |  |  | Zhang-Drescher-Newcomb Method
2208BM045 | 22-D-2008 | 22 | 123725 | 0 | 2008_09_05 | 45.2534 | Bituminous Mix | -93.6943 | SPNWB430C Sp 1, 30% fractionated RAP non-wear, PG 58-34; sent to U of M for LTC fracture. DURING PAVING | 06/19/2009 | University of Minnesota | I | -36 |  | 27426292 | 1 | 3.7e-08 |  |  | Zhang-Drescher-Newcomb Method
2208BM045 | 22-D-2008 | 22 | 123725 | 0 | 2008_09_05 | 45.2534 | Bituminous Mix | -93.6943 | SPNWB430C Sp 1, 30% fractionated RAP non-wear, PG 58-34; sent to U of M for LTC fracture. DURING PAVING | 06/19/2009 | University of Minnesota | I | -36 |  | 26629544 | 2 | 3.8e-08 |  |  | Zhang-Drescher-Newcomb Method
2208BM045 | 22-D-2008 | 22 | 123725 | 0 | 2008_09_05 | 45.2534 | Bituminous Mix | -93.6943 | SPNWB430C Sp 1, 30% fractionated RAP non-wear, PG 58-34; sent to U of M for LTC fracture. DURING PAVING | 06/19/2009 | University of Minnesota | I | -36 |  | 26579950 | 3 | 3.8e-08 |  |  | Zhang-Drescher-Newcomb Method
2208BM045 | 22-D-2008 | 22 | 123725 | 0 | 2008_09_05 | 45.2534 | Bituminous Mix | -93.6943 | SPNWB430C Sp 1, 30% fractionated RAP non-wear, PG 58-34; sent to U of M for LTC fracture. DURING PAVING | 06/19/2009 | University of Minnesota | I | -36 |  | 26642209 | 4 | 3.8e-08 |  |  | Zhang-Drescher-Newcomb Method
2208BM045 | 22-D-2008 | 22 | 123725 | 0 | 2008_09_05 | 45.2534 | Bituminous Mix | -93.6943 | SPNWB430C Sp 1, 30% fractionated RAP non-wear, PG 58-34; sent to U of M for LTC fracture. DURING PAVING | 06/19/2009 | University of Minnesota | I | -36 |  | 26191903 | 6 | 3.8e-08 |  |  | Zhang-Drescher-Newcomb Method
2208BM045 | 22-D-2008 | 22 | 123725 | 0 | 2008_09_05 | 45.2534 | Bituminous Mix | -93.6943 | SPNWB430C Sp 1, 30% fractionated RAP non-wear, PG 58-34; sent to U of M for LTC fracture. DURING PAVING | 06/19/2009 | University of Minnesota | I | -36 |  | 25518541 | 8 | 3.9e-08 |  |  | Zhang-Drescher-Newcomb Method
2208BM045 | 22-D-2008 | 22 | 123725 | 0 | 2008_09_05 | 45.2534 | Bituminous Mix | -93.6943 | SPNWB430C Sp 1, 30% fractionated RAP non-wear, PG 58-34; sent to U of M for LTC fracture. DURING PAVING | 06/19/2009 | University of Minnesota | I | -36 |  | 25494297 | 11 | 3.9e-08 |  |  | Zhang-Drescher-Newcomb Method
2208BM045 | 22-D-2008 | 22 | 123725 | 0 | 2008_09_05 | 45.2534 | Bituminous Mix | -93.6943 | SPNWB430C Sp 1, 30% fractionated RAP non-wear, PG 58-34; sent to U of M for LTC fracture. DURING PAVING | 06/19/2009 | University of Minnesota | I | -36 |  | 25213599 | 16 | 4e-08 |  |  | Zhang-Drescher-Newcomb Method
2208BM045 | 22-D-2008 | 22 | 123725 | 0 | 2008_09_05 | 45.2534 | Bituminous Mix | -93.6943 | SPNWB430C Sp 1, 30% fractionated RAP non-wear, PG 58-34; sent to U of M for LTC fracture. DURING PAVING | 06/19/2009 | University of Minnesota | I | -36 |  | 24864158 | 23 | 4e-08 |  |  | Zhang-Drescher-Newcomb Method
2208BM045 | 22-D-2008 | 22 | 123725 | 0 | 2008_09_05 | 45.2534 | Bituminous Mix | -93.6943 | SPNWB430C Sp 1, 30% fractionated RAP non-wear, PG 58-34; sent to U of M for LTC fracture. DURING PAVING | 06/19/2009 | University of Minnesota | I | -36 |  | 24549397 | 32 | 4.1e-08 |  |  | Zhang-Drescher-Newcomb Method
2208BM045 | 22-D-2008 | 22 | 123725 | 0 | 2008_09_05 | 45.2534 | Bituminous Mix | -93.6943 | SPNWB430C Sp 1, 30% fractionated RAP non-wear, PG 58-34; sent to U of M for LTC fracture. DURING PAVING | 06/19/2009 | University of Minnesota | I | -36 |  | 24072052 | 45 | 4.2e-08 |  |  | Zhang-Drescher-Newcomb Method
2208BM045 | 22-D-2008 | 22 | 123725 | 0 | 2008_09_05 | 45.2534 | Bituminous Mix | -93.6943 | SPNWB430C Sp 1, 30% fractionated RAP non-wear, PG 58-34; sent to U of M for LTC fracture. DURING PAVING | 06/19/2009 | University of Minnesota | I | -36 |  | 23919289 | 60 | 4.2e-08 |  |  | Zhang-Drescher-Newcomb Method
2208BM045 | 22-D-2008 | 22 | 123725 | 0 | 2008_09_05 | 45.2534 | Bituminous Mix | -93.6943 | SPNWB430C Sp 1, 30% fractionated RAP non-wear, PG 58-34; sent to U of M for LTC fracture. DURING PAVING | 06/19/2009 | University of Minnesota | I | -36 |  | 23468367 | 89 | 4.3e-08 |  |  | Zhang-Drescher-Newcomb Method
2208BM045 | 22-D-2008 | 22 | 123725 | 0 | 2008_09_05 | 45.2534 | Bituminous Mix | -93.6943 | SPNWB430C Sp 1, 30% fractionated RAP non-wear, PG 58-34; sent to U of M for LTC fracture. DURING PAVING | 06/19/2009 | University of Minnesota | I | -36 |  | 23190150 | 120 | 4.3e-08 |  |  | Zhang-Drescher-Newcomb Method
2208BM045 | 22-D-2008 | 22 | 123725 | 0 | 2008_09_05 | 45.2534 | Bituminous Mix | -93.6943 | SPNWB430C Sp 1, 30% fractionated RAP non-wear, PG 58-34; sent to U of M for LTC fracture. DURING PAVING | 06/19/2009 | University of Minnesota | I | -24 |  | 23697230 | 4 | 4.2e-08 |  |  | AASHTO T322 Method
2208BM045 | 22-D-2008 | 22 | 123725 | 0 | 2008_09_05 | 45.2534 | Bituminous Mix | -93.6943 | SPNWB430C Sp 1, 30% fractionated RAP non-wear, PG 58-34; sent to U of M for LTC fracture. DURING PAVING | 06/19/2009 | University of Minnesota | I | -24 |  | 22907322 | 6 | 4.4e-08 |  |  | AASHTO T322 Method
2208BM045 | 22-D-2008 | 22 | 123725 | 0 | 2008_09_05 | 45.2534 | Bituminous Mix | -93.6943 | SPNWB430C Sp 1, 30% fractionated RAP non-wear, PG 58-34; sent to U of M for LTC fracture. DURING PAVING | 06/19/2009 | University of Minnesota | I | -24 |  | 21730267 | 8 | 4.6e-08 |  |  | AASHTO T322 Method
2208BM045 | 22-D-2008 | 22 | 123725 | 0 | 2008_09_05 | 45.2534 | Bituminous Mix | -93.6943 | SPNWB430C Sp 1, 30% fractionated RAP non-wear, PG 58-34; sent to U of M for LTC fracture. DURING PAVING | 06/19/2009 | University of Minnesota | I | -24 |  | 21559832 | 11 | 4.6e-08 |  |  | AASHTO T322 Method
2208BM045 | 22-D-2008 | 22 | 123725 | 0 | 2008_09_05 | 45.2534 | Bituminous Mix | -93.6943 | SPNWB430C Sp 1, 30% fractionated RAP non-wear, PG 58-34; sent to U of M for LTC fracture. DURING PAVING | 06/19/2009 | University of Minnesota | I | -24 |  | 19991845 | 16 | 5e-08 |  |  | AASHTO T322 Method
2208BM045 | 22-D-2008 | 22 | 123725 | 0 | 2008_09_05 | 45.2534 | Bituminous Mix | -93.6943 | SPNWB430C Sp 1, 30% fractionated RAP non-wear, PG 58-34; sent to U of M for LTC fracture. DURING PAVING | 06/19/2009 | University of Minnesota | I | -24 |  | 18827936 | 23 | 5.3e-08 |  |  | AASHTO T322 Method
2208BM045 | 22-D-2008 | 22 | 123725 | 0 | 2008_09_05 | 45.2534 | Bituminous Mix | -93.6943 | SPNWB430C Sp 1, 30% fractionated RAP non-wear, PG 58-34; sent to U of M for LTC fracture. DURING PAVING | 06/19/2009 | University of Minnesota | I | -24 |  | 17677676 | 32 | 5.7e-08 |  |  | AASHTO T322 Method
2208BM045 | 22-D-2008 | 22 | 123725 | 0 | 2008_09_05 | 45.2534 | Bituminous Mix | -93.6943 | SPNWB430C Sp 1, 30% fractionated RAP non-wear, PG 58-34; sent to U of M for LTC fracture. DURING PAVING | 06/19/2009 | University of Minnesota | I | -24 |  | 17180492 | 45 | 5.8e-08 |  |  | AASHTO T322 Method
2208BM045 | 22-D-2008 | 22 | 123725 | 0 | 2008_09_05 | 45.2534 | Bituminous Mix | -93.6943 | SPNWB430C Sp 1, 30% fractionated RAP non-wear, PG 58-34; sent to U of M for LTC fracture. DURING PAVING | 06/19/2009 | University of Minnesota | I | -24 |  | 16313820 | 60 | 6.1e-08 |  |  | AASHTO T322 Method
2208BM045 | 22-D-2008 | 22 | 123725 | 0 | 2008_09_05 | 45.2534 | Bituminous Mix | -93.6943 | SPNWB430C Sp 1, 30% fractionated RAP non-wear, PG 58-34; sent to U of M for LTC fracture. DURING PAVING | 06/19/2009 | University of Minnesota | I | -24 |  | 15356864 | 89 | 6.5e-08 |  |  | AASHTO T322 Method
2208BM045 | 22-D-2008 | 22 | 123725 | 0 | 2008_09_05 | 45.2534 | Bituminous Mix | -93.6943 | SPNWB430C Sp 1, 30% fractionated RAP non-wear, PG 58-34; sent to U of M for LTC fracture. DURING PAVING | 06/19/2009 | University of Minnesota | I | -24 |  | 14279890 | 120 | 7e-08 |  |  | AASHTO T322 Method
2208BM045 | 22-D-2008 | 22 | 123725 | 0 | 2008_09_05 | 45.2534 | Bituminous Mix | -93.6943 | SPNWB430C Sp 1, 30% fractionated RAP non-wear, PG 58-34; sent to U of M for LTC fracture. DURING PAVING | 06/19/2009 | University of Minnesota | I | -24 |  | 13574710 | 178 | 7.4e-08 |  |  | AASHTO T322 Method
2208BM045 | 22-D-2008 | 22 | 123725 | 0 | 2008_09_05 | 45.2534 | Bituminous Mix | -93.6943 | SPNWB430C Sp 1, 30% fractionated RAP non-wear, PG 58-34; sent to U of M for LTC fracture. DURING PAVING | 06/19/2009 | University of Minnesota | I | -24 |  | 13058806 | 240 | 7.7e-08 |  |  | AASHTO T322 Method
2208BM045 | 22-D-2008 | 22 | 123725 | 0 | 2008_09_05 | 45.2534 | Bituminous Mix | -93.6943 | SPNWB430C Sp 1, 30% fractionated RAP non-wear, PG 58-34; sent to U of M for LTC fracture. DURING PAVING | 06/19/2009 | University of Minnesota | I | -24 |  | 12466570 | 355 | 8e-08 |  |  | AASHTO T322 Method
2208BM045 | 22-D-2008 | 22 | 123725 | 0 | 2008_09_05 | 45.2534 | Bituminous Mix | -93.6943 | SPNWB430C Sp 1, 30% fractionated RAP non-wear, PG 58-34; sent to U of M for LTC fracture. DURING PAVING | 06/19/2009 | University of Minnesota | I | -24 |  | 11722298 | 500 | 8.5e-08 |  |  | AASHTO T322 Method
2208BM045 | 22-D-2008 | 22 | 123725 | 0 | 2008_09_05 | 45.2534 | Bituminous Mix | -93.6943 | SPNWB430C Sp 1, 30% fractionated RAP non-wear, PG 58-34; sent to U of M for LTC fracture. DURING PAVING | 06/19/2009 | University of Minnesota | I | -24 |  | 11429849 | 708 | 8.8e-08 |  |  | AASHTO T322 Method
2208BM045 | 22-D-2008 | 22 | 123725 | 0 | 2008_09_05 | 45.2534 | Bituminous Mix | -93.6943 | SPNWB430C Sp 1, 30% fractionated RAP non-wear, PG 58-34; sent to U of M for LTC fracture. DURING PAVING | 06/19/2009 | University of Minnesota | I | -24 |  | 11242859 | 1000 | 8.9e-08 |  |  | AASHTO T322 Method
2208BM045 | 22-D-2008 | 22 | 123725 | 0 | 2008_09_05 | 45.2534 | Bituminous Mix | -93.6943 | SPNWB430C Sp 1, 30% fractionated RAP non-wear, PG 58-34; sent to U of M for LTC fracture. DURING PAVING | 06/19/2009 | University of Minnesota | I | -24 |  | 30630164 | 1 | 3.3e-08 |  |  | AASHTO T322 Method
2208BM045 | 22-D-2008 | 22 | 123725 | 0 | 2008_09_05 | 45.2534 | Bituminous Mix | -93.6943 | SPNWB430C Sp 1, 30% fractionated RAP non-wear, PG 58-34; sent to U of M for LTC fracture. DURING PAVING | 06/19/2009 | University of Minnesota | I | -24 |  | 28523327 | 2 | 3.5e-08 |  |  | AASHTO T322 Method
2208BM045 | 22-D-2008 | 22 | 123725 | 0 | 2008_09_05 | 45.2534 | Bituminous Mix | -93.6943 | SPNWB430C Sp 1, 30% fractionated RAP non-wear, PG 58-34; sent to U of M for LTC fracture. DURING PAVING | 06/19/2009 | University of Minnesota | I | -24 |  | 27645686 | 3 | 3.6e-08 |  |  | AASHTO T322 Method
2208BM045 | 22-D-2008 | 22 | 123725 | 0 | 2008_09_05 | 45.2534 | Bituminous Mix | -93.6943 | SPNWB430C Sp 1, 30% fractionated RAP non-wear, PG 58-34; sent to U of M for LTC fracture. DURING PAVING | 06/19/2009 | University of Minnesota | I | -24 |  | 26556201 | 4 | 3.8e-08 |  |  | AASHTO T322 Method
2208BM045 | 22-D-2008 | 22 | 123725 | 0 | 2008_09_05 | 45.2534 | Bituminous Mix | -93.6943 | SPNWB430C Sp 1, 30% fractionated RAP non-wear, PG 58-34; sent to U of M for LTC fracture. DURING PAVING | 06/19/2009 | University of Minnesota | I | -24 |  | 26297116 | 6 | 3.8e-08 |  |  | AASHTO T322 Method
2208BM045 | 22-D-2008 | 22 | 123725 | 0 | 2008_09_05 | 45.2534 | Bituminous Mix | -93.6943 | SPNWB430C Sp 1, 30% fractionated RAP non-wear, PG 58-34; sent to U of M for LTC fracture. DURING PAVING | 06/19/2009 | University of Minnesota | I | -24 |  | 24842897 | 8 | 4e-08 |  |  | AASHTO T322 Method
2208BM017 | 22-D-2008 | 22 | 123725 | 0 | 2008_09_10 | 45.2534 | Bituminous Mix | -93.6943 | SPWEB440C Sp 1, 30% fractionated RAP wear, PG 58-34; sent to U of M for LTC fracture. DURING PAVING | 05/01/2012 | University of Minnesota | Cell 22 Wear-12 | -34 | 4070000 | 24900000000 | 500 |  |  |  | 7% air voids
2208BM017 | 22-D-2008 | 22 | 123725 | 0 | 2008_09_10 | 45.2534 | Bituminous Mix | -93.6943 | SPWEB440C Sp 1, 30% fractionated RAP wear, PG 58-34; sent to U of M for LTC fracture. DURING PAVING | 05/01/2012 | University of Minnesota | Cell 22 Wear-6 | -34 | 5180000 | 22360000000 | 500 |  |  |  | 4% air voids
2208BM017 | 22-D-2008 | 22 | 123725 | 0 | 2008_09_10 | 45.2534 | Bituminous Mix | -93.6943 | SPWEB440C Sp 1, 30% fractionated RAP wear, PG 58-34; sent to U of M for LTC fracture. DURING PAVING | 05/01/2012 | University of Minnesota | Cell 22 Wear-14 | -34 | 4660000 | 21090000000 | 500 |  |  |  | 7% air voids, conditioned 5 days at 85 deg C
2208BM017 | 22-D-2008 | 22 | 123725 | 0 | 2008_09_10 | 45.2534 | Bituminous Mix | -93.6943 | SPWEB440C Sp 1, 30% fractionated RAP wear, PG 58-34; sent to U of M for LTC fracture. DURING PAVING | 05/01/2012 | University of Minnesota | Cell 22 Wear-15 | -34 | 4340000 | 22120000000 | 500 |  |  |  | 7% air voids, conditioned 5 days at 85 deg C
2208BM017 | 22-D-2008 | 22 | 123725 | 0 | 2008_09_10 | 45.2534 | Bituminous Mix | -93.6943 | SPWEB440C Sp 1, 30% fractionated RAP wear, PG 58-34; sent to U of M for LTC fracture. DURING PAVING | 05/01/2012 | University of Minnesota | Cell 22 Wear-2 | -24 | 4960000 | 8590000000 | 500 |  |  |  | 4% air voids
2208BM017 | 22-D-2008 | 22 | 123725 | 0 | 2008_09_10 | 45.2534 | Bituminous Mix | -93.6943 | SPWEB440C Sp 1, 30% fractionated RAP wear, PG 58-34; sent to U of M for LTC fracture. DURING PAVING | 05/01/2012 | University of Minnesota | Cell 22 Wear-3 | -24 | 5440000 | 7060000000 | 500 |  |  |  | 4% air voids
2208BM017 | 22-D-2008 | 22 | 123725 | 0 | 2008_09_10 | 45.2534 | Bituminous Mix | -93.6943 | SPWEB440C Sp 1, 30% fractionated RAP wear, PG 58-34; sent to U of M for LTC fracture. DURING PAVING | 05/01/2012 | University of Minnesota | Cell 22 Wear-4 | -34 | 5230000 | 22660000000 | 500 |  |  |  | 4% air voids
2208BM017 | 22-D-2008 | 22 | 123725 | 0 | 2008_09_10 | 45.2534 | Bituminous Mix | -93.6943 | SPWEB440C Sp 1, 30% fractionated RAP wear, PG 58-34; sent to U of M for LTC fracture. DURING PAVING | 05/01/2012 | University of Minnesota | Cell 22 Wear-5 | -34 | 5380000 | 25890000000 | 500 |  |  |  | 4% air voids
2208BM017 | 22-D-2008 | 22 | 123725 | 0 | 2008_09_10 | 45.2534 | Bituminous Mix | -93.6943 | SPWEB440C Sp 1, 30% fractionated RAP wear, PG 58-34; sent to U of M for LTC fracture. DURING PAVING | 05/01/2012 | University of Minnesota | Cell 22 Wear-13 | -34 | 4600000 | 19400000000 | 500 |  |  |  | 7% air voids, conditioned 5 days at 85 deg C
2208BM045 | 22-D-2008 | 22 | 123725 | 0 | 2008_09_05 | 45.2534 | Bituminous Mix | -93.6943 | SPNWB430C Sp 1, 30% fractionated RAP non-wear, PG 58-34; sent to U of M for LTC fracture. DURING PAVING | 06/19/2009 | University of Minnesota | I | -24 |  | 14112327 | 240 | 7.1e-08 |  |  | AASHTO T322 Method
2208BM045 | 22-D-2008 | 22 | 123725 | 0 | 2008_09_05 | 45.2534 | Bituminous Mix | -93.6943 | SPNWB430C Sp 1, 30% fractionated RAP non-wear, PG 58-34; sent to U of M for LTC fracture. DURING PAVING | 06/19/2009 | University of Minnesota | I | -24 |  | 13682510 | 355 | 7.3e-08 |  |  | AASHTO T322 Method
2208BM045 | 22-D-2008 | 22 | 123725 | 0 | 2008_09_05 | 45.2534 | Bituminous Mix | -93.6943 | SPNWB430C Sp 1, 30% fractionated RAP non-wear, PG 58-34; sent to U of M for LTC fracture. DURING PAVING | 06/19/2009 | University of Minnesota | I | -24 |  | 12958916 | 500 | 7.7e-08 |  |  | AASHTO T322 Method
2208BM045 | 22-D-2008 | 22 | 123725 | 0 | 2008_09_05 | 45.2534 | Bituminous Mix | -93.6943 | SPNWB430C Sp 1, 30% fractionated RAP non-wear, PG 58-34; sent to U of M for LTC fracture. DURING PAVING | 06/19/2009 | University of Minnesota | I | -36 |  | 22811712 | 178 | 4.4e-08 |  |  | Zhang-Drescher-Newcomb Method
2208BM045 | 22-D-2008 | 22 | 123725 | 0 | 2008_09_05 | 45.2534 | Bituminous Mix | -93.6943 | SPNWB430C Sp 1, 30% fractionated RAP non-wear, PG 58-34; sent to U of M for LTC fracture. DURING PAVING | 06/19/2009 | University of Minnesota | I | -36 |  | 22241573 | 240 | 4.5e-08 |  |  | Zhang-Drescher-Newcomb Method
2208BM045 | 22-D-2008 | 22 | 123725 | 0 | 2008_09_05 | 45.2534 | Bituminous Mix | -93.6943 | SPNWB430C Sp 1, 30% fractionated RAP non-wear, PG 58-34; sent to U of M for LTC fracture. DURING PAVING | 06/19/2009 | University of Minnesota | I | -36 |  | 21881792 | 355 | 4.6e-08 |  |  | Zhang-Drescher-Newcomb Method
2208BM045 | 22-D-2008 | 22 | 123725 | 0 | 2008_09_05 | 45.2534 | Bituminous Mix | -93.6943 | SPNWB430C Sp 1, 30% fractionated RAP non-wear, PG 58-34; sent to U of M for LTC fracture. DURING PAVING | 06/19/2009 | University of Minnesota | I | -36 |  | 20674292 | 500 | 4.8e-08 |  |  | Zhang-Drescher-Newcomb Method
2208BM045 | 22-D-2008 | 22 | 123725 | 0 | 2008_09_05 | 45.2534 | Bituminous Mix | -93.6943 | SPNWB430C Sp 1, 30% fractionated RAP non-wear, PG 58-34; sent to U of M for LTC fracture. DURING PAVING | 06/19/2009 | University of Minnesota | I | -36 |  | 20257954 | 708 | 4.9e-08 |  |  | Zhang-Drescher-Newcomb Method
2208BM045 | 22-D-2008 | 22 | 123725 | 0 | 2008_09_05 | 45.2534 | Bituminous Mix | -93.6943 | SPNWB430C Sp 1, 30% fractionated RAP non-wear, PG 58-34; sent to U of M for LTC fracture. DURING PAVING | 06/19/2009 | University of Minnesota | I | -36 |  | 21038536 | 1000 | 4.8e-08 |  |  | Zhang-Drescher-Newcomb Method
2208BM045 | 22-D-2008 | 22 | 123725 | 0 | 2008_09_05 | 45.2534 | Bituminous Mix | -93.6943 | SPNWB430C Sp 1, 30% fractionated RAP non-wear, PG 58-34; sent to U of M for LTC fracture. DURING PAVING | 06/19/2009 | University of Minnesota | I | -36 |  | 33401729 | 1 | 3e-08 |  |  | Zhang-Drescher-Newcomb Method
2208BM045 | 22-D-2008 | 22 | 123725 | 0 | 2008_09_05 | 45.2534 | Bituminous Mix | -93.6943 | SPNWB430C Sp 1, 30% fractionated RAP non-wear, PG 58-34; sent to U of M for LTC fracture. DURING PAVING | 06/19/2009 | University of Minnesota | I | -36 |  | 32448246 | 2 | 3.1e-08 |  |  | Zhang-Drescher-Newcomb Method
2208BM045 | 22-D-2008 | 22 | 123725 | 0 | 2008_09_05 | 45.2534 | Bituminous Mix | -93.6943 | SPNWB430C Sp 1, 30% fractionated RAP non-wear, PG 58-34; sent to U of M for LTC fracture. DURING PAVING | 06/19/2009 | University of Minnesota | I | -36 |  | 31633636 | 3 | 3.2e-08 |  |  | Zhang-Drescher-Newcomb Method
2208BM045 | 22-D-2008 | 22 | 123725 | 0 | 2008_09_05 | 45.2534 | Bituminous Mix | -93.6943 | SPNWB430C Sp 1, 30% fractionated RAP non-wear, PG 58-34; sent to U of M for LTC fracture. DURING PAVING | 06/19/2009 | University of Minnesota | I | -36 |  | 31556875 | 4 | 3.2e-08 |  |  | Zhang-Drescher-Newcomb Method
2208BM045 | 22-D-2008 | 22 | 123725 | 0 | 2008_09_05 | 45.2534 | Bituminous Mix | -93.6943 | SPNWB430C Sp 1, 30% fractionated RAP non-wear, PG 58-34; sent to U of M for LTC fracture. DURING PAVING | 06/19/2009 | University of Minnesota | I | -36 |  | 30626356 | 6 | 3.3e-08 |  |  | Zhang-Drescher-Newcomb Method
2208BM045 | 22-D-2008 | 22 | 123725 | 0 | 2008_09_05 | 45.2534 | Bituminous Mix | -93.6943 | SPNWB430C Sp 1, 30% fractionated RAP non-wear, PG 58-34; sent to U of M for LTC fracture. DURING PAVING | 06/19/2009 | University of Minnesota | I | -36 |  | 29713804 | 8 | 3.4e-08 |  |  | Zhang-Drescher-Newcomb Method
2208BM045 | 22-D-2008 | 22 | 123725 | 0 | 2008_09_05 | 45.2534 | Bituminous Mix | -93.6943 | SPNWB430C Sp 1, 30% fractionated RAP non-wear, PG 58-34; sent to U of M for LTC fracture. DURING PAVING | 06/19/2009 | University of Minnesota | I | -36 |  | 29180388 | 11 | 3.4e-08 |  |  | Zhang-Drescher-Newcomb Method
2208BM045 | 22-D-2008 | 22 | 123725 | 0 | 2008_09_05 | 45.2534 | Bituminous Mix | -93.6943 | SPNWB430C Sp 1, 30% fractionated RAP non-wear, PG 58-34; sent to U of M for LTC fracture. DURING PAVING | 06/19/2009 | University of Minnesota | I | -36 |  | 28900235 | 16 | 3.5e-08 |  |  | Zhang-Drescher-Newcomb Method
2208BM045 | 22-D-2008 | 22 | 123725 | 0 | 2008_09_05 | 45.2534 | Bituminous Mix | -93.6943 | SPNWB430C Sp 1, 30% fractionated RAP non-wear, PG 58-34; sent to U of M for LTC fracture. DURING PAVING | 06/19/2009 | University of Minnesota | I | -36 |  | 27946241 | 23 | 3.6e-08 |  |  | Zhang-Drescher-Newcomb Method
2208BM045 | 22-D-2008 | 22 | 123725 | 0 | 2008_09_05 | 45.2534 | Bituminous Mix | -93.6943 | SPNWB430C Sp 1, 30% fractionated RAP non-wear, PG 58-34; sent to U of M for LTC fracture. DURING PAVING | 06/19/2009 | University of Minnesota | I | -36 |  | 27929444 | 32 | 3.6e-08 |  |  | Zhang-Drescher-Newcomb Method
2208BM045 | 22-D-2008 | 22 | 123725 | 0 | 2008_09_05 | 45.2534 | Bituminous Mix | -93.6943 | SPNWB430C Sp 1, 30% fractionated RAP non-wear, PG 58-34; sent to U of M for LTC fracture. DURING PAVING | 06/19/2009 | University of Minnesota | I | -36 |  | 27372123 | 45 | 3.7e-08 |  |  | Zhang-Drescher-Newcomb Method
2208BM045 | 22-D-2008 | 22 | 123725 | 0 | 2008_09_05 | 45.2534 | Bituminous Mix | -93.6943 | SPNWB430C Sp 1, 30% fractionated RAP non-wear, PG 58-34; sent to U of M for LTC fracture. DURING PAVING | 06/19/2009 | University of Minnesota | I | -36 |  | 26836611 | 60 | 3.7e-08 |  |  | Zhang-Drescher-Newcomb Method
2208BM045 | 22-D-2008 | 22 | 123725 | 0 | 2008_09_05 | 45.2534 | Bituminous Mix | -93.6943 | SPNWB430C Sp 1, 30% fractionated RAP non-wear, PG 58-34; sent to U of M for LTC fracture. DURING PAVING | 06/19/2009 | University of Minnesota | I | -36 |  | 25303433 | 89 | 4e-08 |  |  | Zhang-Drescher-Newcomb Method
2208BM045 | 22-D-2008 | 22 | 123725 | 0 | 2008_09_05 | 45.2534 | Bituminous Mix | -93.6943 | SPNWB430C Sp 1, 30% fractionated RAP non-wear, PG 58-34; sent to U of M for LTC fracture. DURING PAVING | 06/19/2009 | University of Minnesota | I | -36 |  | 23469407 | 120 | 4.3e-08 |  |  | Zhang-Drescher-Newcomb Method
2208BM045 | 22-D-2008 | 22 | 123725 | 0 | 2008_09_05 | 45.2534 | Bituminous Mix | -93.6943 | SPNWB430C Sp 1, 30% fractionated RAP non-wear, PG 58-34; sent to U of M for LTC fracture. DURING PAVING | 06/19/2009 | University of Minnesota | I | -36 |  | 22101982 | 178 | 4.5e-08 |  |  | Zhang-Drescher-Newcomb Method
2208BM045 | 22-D-2008 | 22 | 123725 | 0 | 2008_09_05 | 45.2534 | Bituminous Mix | -93.6943 | SPNWB430C Sp 1, 30% fractionated RAP non-wear, PG 58-34; sent to U of M for LTC fracture. DURING PAVING | 06/19/2009 | University of Minnesota | I | -36 |  | 21390842 | 240 | 4.7e-08 |  |  | Zhang-Drescher-Newcomb Method
2208BM045 | 22-D-2008 | 22 | 123725 | 0 | 2008_09_05 | 45.2534 | Bituminous Mix | -93.6943 | SPNWB430C Sp 1, 30% fractionated RAP non-wear, PG 58-34; sent to U of M for LTC fracture. DURING PAVING | 06/19/2009 | University of Minnesota | I | -36 |  | 20041788 | 355 | 5e-08 |  |  | Zhang-Drescher-Newcomb Method
2208BM045 | 22-D-2008 | 22 | 123725 | 0 | 2008_09_05 | 45.2534 | Bituminous Mix | -93.6943 | SPNWB430C Sp 1, 30% fractionated RAP non-wear, PG 58-34; sent to U of M for LTC fracture. DURING PAVING | 06/19/2009 | University of Minnesota | I | -36 |  | 19833928 | 500 | 5e-08 |  |  | Zhang-Drescher-Newcomb Method
2208BM045 | 22-D-2008 | 22 | 123725 | 0 | 2008_09_05 | 45.2534 | Bituminous Mix | -93.6943 | SPNWB430C Sp 1, 30% fractionated RAP non-wear, PG 58-34; sent to U of M for LTC fracture. DURING PAVING | 06/19/2009 | University of Minnesota | I | -36 |  | 19188875 | 708 | 5.2e-08 |  |  | Zhang-Drescher-Newcomb Method
2208BM045 | 22-D-2008 | 22 | 123725 | 0 | 2008_09_05 | 45.2534 | Bituminous Mix | -93.6943 | SPNWB430C Sp 1, 30% fractionated RAP non-wear, PG 58-34; sent to U of M for LTC fracture. DURING PAVING | 06/19/2009 | University of Minnesota | I | -36 |  | 18617451 | 1000 | 5.4e-08 |  |  | Zhang-Drescher-Newcomb Method
2208BM045 | 22-D-2008 | 22 | 123725 | 0 | 2008_09_05 | 45.2534 | Bituminous Mix | -93.6943 | SPNWB430C Sp 1, 30% fractionated RAP non-wear, PG 58-34; sent to U of M for LTC fracture. DURING PAVING | 06/19/2009 | University of Minnesota | I | -36 |  | 24586181 | 45 | 4.1e-08 |  |  | AASHTO T322 Method
2208BM045 | 22-D-2008 | 22 | 123725 | 0 | 2008_09_05 | 45.2534 | Bituminous Mix | -93.6943 | SPNWB430C Sp 1, 30% fractionated RAP non-wear, PG 58-34; sent to U of M for LTC fracture. DURING PAVING | 06/19/2009 | University of Minnesota | I | -36 |  | 23162770 | 60 | 4.3e-08 |  |  | AASHTO T322 Method
2208BM045 | 22-D-2008 | 22 | 123725 | 0 | 2008_09_05 | 45.2534 | Bituminous Mix | -93.6943 | SPNWB430C Sp 1, 30% fractionated RAP non-wear, PG 58-34; sent to U of M for LTC fracture. DURING PAVING | 06/19/2009 | University of Minnesota | I | -36 |  | 23041498 | 89 | 4.3e-08 |  |  | AASHTO T322 Method
2208BM045 | 22-D-2008 | 22 | 123725 | 0 | 2008_09_05 | 45.2534 | Bituminous Mix | -93.6943 | SPNWB430C Sp 1, 30% fractionated RAP non-wear, PG 58-34; sent to U of M for LTC fracture. DURING PAVING | 06/19/2009 | University of Minnesota | I | -36 |  | 22115206 | 120 | 4.5e-08 |  |  | AASHTO T322 Method
2208BM045 | 22-D-2008 | 22 | 123725 | 0 | 2008_09_05 | 45.2534 | Bituminous Mix | -93.6943 | SPNWB430C Sp 1, 30% fractionated RAP non-wear, PG 58-34; sent to U of M for LTC fracture. DURING PAVING | 06/19/2009 | University of Minnesota | I | -36 |  | 21467930 | 178 | 4.7e-08 |  |  | AASHTO T322 Method
2208BM045 | 22-D-2008 | 22 | 123725 | 0 | 2008_09_05 | 45.2534 | Bituminous Mix | -93.6943 | SPNWB430C Sp 1, 30% fractionated RAP non-wear, PG 58-34; sent to U of M for LTC fracture. DURING PAVING | 06/19/2009 | University of Minnesota | I | -36 |  | 21260511 | 240 | 4.7e-08 |  |  | AASHTO T322 Method
2208BM045 | 22-D-2008 | 22 | 123725 | 0 | 2008_09_05 | 45.2534 | Bituminous Mix | -93.6943 | SPNWB430C Sp 1, 30% fractionated RAP non-wear, PG 58-34; sent to U of M for LTC fracture. DURING PAVING | 06/19/2009 | University of Minnesota | I | -36 |  | 19646988 | 355 | 5.1e-08 |  |  | AASHTO T322 Method
2208BM045 | 22-D-2008 | 22 | 123725 | 0 | 2008_09_05 | 45.2534 | Bituminous Mix | -93.6943 | SPNWB430C Sp 1, 30% fractionated RAP non-wear, PG 58-34; sent to U of M for LTC fracture. DURING PAVING | 06/19/2009 | University of Minnesota | I | -36 |  | 20469422 | 500 | 4.9e-08 |  |  | AASHTO T322 Method
2208BM045 | 22-D-2008 | 22 | 123725 | 0 | 2008_09_05 | 45.2534 | Bituminous Mix | -93.6943 | SPNWB430C Sp 1, 30% fractionated RAP non-wear, PG 58-34; sent to U of M for LTC fracture. DURING PAVING | 06/19/2009 | University of Minnesota | I | -36 |  | 19735091 | 708 | 5.1e-08 |  |  | AASHTO T322 Method
2208BM045 | 22-D-2008 | 22 | 123725 | 0 | 2008_09_05 | 45.2534 | Bituminous Mix | -93.6943 | SPNWB430C Sp 1, 30% fractionated RAP non-wear, PG 58-34; sent to U of M for LTC fracture. DURING PAVING | 06/19/2009 | University of Minnesota | I | -36 |  | 16670169 | 1000 | 6e-08 |  |  | AASHTO T322 Method
2208BM045 | 22-D-2008 | 22 | 123725 | 0 | 2008_09_05 | 45.2534 | Bituminous Mix | -93.6943 | SPNWB430C Sp 1, 30% fractionated RAP non-wear, PG 58-34; sent to U of M for LTC fracture. DURING PAVING | 06/19/2009 | University of Minnesota | I | -36 |  | 34917953 | 1 | 2.9e-08 |  |  | AASHTO T322 Method
2208BM045 | 22-D-2008 | 22 | 123725 | 0 | 2008_09_05 | 45.2534 | Bituminous Mix | -93.6943 | SPNWB430C Sp 1, 30% fractionated RAP non-wear, PG 58-34; sent to U of M for LTC fracture. DURING PAVING | 06/19/2009 | University of Minnesota | I | -36 |  | 33977855 | 2 | 2.9e-08 |  |  | AASHTO T322 Method
2208BM045 | 22-D-2008 | 22 | 123725 | 0 | 2008_09_05 | 45.2534 | Bituminous Mix | -93.6943 | SPNWB430C Sp 1, 30% fractionated RAP non-wear, PG 58-34; sent to U of M for LTC fracture. DURING PAVING | 06/19/2009 | University of Minnesota | I | -36 |  | 33211437 | 3 | 3e-08 |  |  | AASHTO T322 Method
2208BM045 | 22-D-2008 | 22 | 123725 | 0 | 2008_09_05 | 45.2534 | Bituminous Mix | -93.6943 | SPNWB430C Sp 1, 30% fractionated RAP non-wear, PG 58-34; sent to U of M for LTC fracture. DURING PAVING | 06/19/2009 | University of Minnesota | I | -36 |  | 33087049 | 4 | 3e-08 |  |  | AASHTO T322 Method
2208BM045 | 22-D-2008 | 22 | 123725 | 0 | 2008_09_05 | 45.2534 | Bituminous Mix | -93.6943 | SPNWB430C Sp 1, 30% fractionated RAP non-wear, PG 58-34; sent to U of M for LTC fracture. DURING PAVING | 06/19/2009 | University of Minnesota | I | -36 |  | 32241759 | 6 | 3.1e-08 |  |  | AASHTO T322 Method
2208BM045 | 22-D-2008 | 22 | 123725 | 0 | 2008_09_05 | 45.2534 | Bituminous Mix | -93.6943 | SPNWB430C Sp 1, 30% fractionated RAP non-wear, PG 58-34; sent to U of M for LTC fracture. DURING PAVING | 06/19/2009 | University of Minnesota | I | -36 |  | 31327100 | 8 | 3.2e-08 |  |  | AASHTO T322 Method
2208BM045 | 22-D-2008 | 22 | 123725 | 0 | 2008_09_05 | 45.2534 | Bituminous Mix | -93.6943 | SPNWB430C Sp 1, 30% fractionated RAP non-wear, PG 58-34; sent to U of M for LTC fracture. DURING PAVING | 06/19/2009 | University of Minnesota | I | -36 |  | 30781332 | 11 | 3.3e-08 |  |  | AASHTO T322 Method
2208BM045 | 22-D-2008 | 22 | 123725 | 0 | 2008_09_05 | 45.2534 | Bituminous Mix | -93.6943 | SPNWB430C Sp 1, 30% fractionated RAP non-wear, PG 58-34; sent to U of M for LTC fracture. DURING PAVING | 06/19/2009 | University of Minnesota | I | -36 |  | 30462905 | 16 | 3.3e-08 |  |  | AASHTO T322 Method
2208BM045 | 22-D-2008 | 22 | 123725 | 0 | 2008_09_05 | 45.2534 | Bituminous Mix | -93.6943 | SPNWB430C Sp 1, 30% fractionated RAP non-wear, PG 58-34; sent to U of M for LTC fracture. DURING PAVING | 06/19/2009 | University of Minnesota | I | -36 |  | 29545960 | 23 | 3.4e-08 |  |  | AASHTO T322 Method
2208BM045 | 22-D-2008 | 22 | 123725 | 0 | 2008_09_05 | 45.2534 | Bituminous Mix | -93.6943 | SPNWB430C Sp 1, 30% fractionated RAP non-wear, PG 58-34; sent to U of M for LTC fracture. DURING PAVING | 06/19/2009 | University of Minnesota | I | -36 |  | 29447475 | 32 | 3.4e-08 |  |  | AASHTO T322 Method
2208BM045 | 22-D-2008 | 22 | 123725 | 0 | 2008_09_05 | 45.2534 | Bituminous Mix | -93.6943 | SPNWB430C Sp 1, 30% fractionated RAP non-wear, PG 58-34; sent to U of M for LTC fracture. DURING PAVING | 06/19/2009 | University of Minnesota | I | -36 |  | 28870072 | 45 | 3.5e-08 |  |  | AASHTO T322 Method
2208BM045 | 22-D-2008 | 22 | 123725 | 0 | 2008_09_05 | 45.2534 | Bituminous Mix | -93.6943 | SPNWB430C Sp 1, 30% fractionated RAP non-wear, PG 58-34; sent to U of M for LTC fracture. DURING PAVING | 06/19/2009 | University of Minnesota | I | -36 |  | 28314879 | 60 | 3.5e-08 |  |  | AASHTO T322 Method
2208BM045 | 22-D-2008 | 22 | 123725 | 0 | 2008_09_05 | 45.2534 | Bituminous Mix | -93.6943 | SPNWB430C Sp 1, 30% fractionated RAP non-wear, PG 58-34; sent to U of M for LTC fracture. DURING PAVING | 06/19/2009 | University of Minnesota | I | -36 |  | 26851801 | 89 | 3.7e-08 |  |  | AASHTO T322 Method
2208BM045 | 22-D-2008 | 22 | 123725 | 0 | 2008_09_05 | 45.2534 | Bituminous Mix | -93.6943 | SPNWB430C Sp 1, 30% fractionated RAP non-wear, PG 58-34; sent to U of M for LTC fracture. DURING PAVING | 06/19/2009 | University of Minnesota | I | -36 |  | 25097279 | 120 | 4e-08 |  |  | AASHTO T322 Method
2208BM045 | 22-D-2008 | 22 | 123725 | 0 | 2008_09_05 | 45.2534 | Bituminous Mix | -93.6943 | SPNWB430C Sp 1, 30% fractionated RAP non-wear, PG 58-34; sent to U of M for LTC fracture. DURING PAVING | 06/19/2009 | University of Minnesota | I | -36 |  | 23747963 | 178 | 4.2e-08 |  |  | AASHTO T322 Method
2208BM045 | 22-D-2008 | 22 | 123725 | 0 | 2008_09_05 | 45.2534 | Bituminous Mix | -93.6943 | SPNWB430C Sp 1, 30% fractionated RAP non-wear, PG 58-34; sent to U of M for LTC fracture. DURING PAVING | 06/19/2009 | University of Minnesota | I | -36 |  | 23005840 | 240 | 4.4e-08 |  |  | AASHTO T322 Method
2208BM045 | 22-D-2008 | 22 | 123725 | 0 | 2008_09_05 | 45.2534 | Bituminous Mix | -93.6943 | SPNWB430C Sp 1, 30% fractionated RAP non-wear, PG 58-34; sent to U of M for LTC fracture. DURING PAVING | 06/19/2009 | University of Minnesota | I | -24 |  | 10985938 | 1000 | 9.1e-08 |  |  | Zhang-Drescher-Newcomb Method
2208BM045 | 22-D-2008 | 22 | 123725 | 0 | 2008_09_05 | 45.2534 | Bituminous Mix | -93.6943 | SPNWB430C Sp 1, 30% fractionated RAP non-wear, PG 58-34; sent to U of M for LTC fracture. DURING PAVING | 06/19/2009 | University of Minnesota | I | -36 |  | 40220738 | 1 | 2.5e-08 |  |  | AASHTO T322 Method
2208BM045 | 22-D-2008 | 22 | 123725 | 0 | 2008_09_05 | 45.2534 | Bituminous Mix | -93.6943 | SPNWB430C Sp 1, 30% fractionated RAP non-wear, PG 58-34; sent to U of M for LTC fracture. DURING PAVING | 06/19/2009 | University of Minnesota | I | -36 |  | 39087758 | 2 | 2.6e-08 |  |  | AASHTO T322 Method
2208BM045 | 22-D-2008 | 22 | 123725 | 0 | 2008_09_05 | 45.2534 | Bituminous Mix | -93.6943 | SPNWB430C Sp 1, 30% fractionated RAP non-wear, PG 58-34; sent to U of M for LTC fracture. DURING PAVING | 06/19/2009 | University of Minnesota | I | -36 |  | 39087758 | 3 | 2.6e-08 |  |  | AASHTO T322 Method
2208BM045 | 22-D-2008 | 22 | 123725 | 0 | 2008_09_05 | 45.2534 | Bituminous Mix | -93.6943 | SPNWB430C Sp 1, 30% fractionated RAP non-wear, PG 58-34; sent to U of M for LTC fracture. DURING PAVING | 06/19/2009 | University of Minnesota | I | -36 |  | 38905105 | 4 | 2.6e-08 |  |  | AASHTO T322 Method
2208BM045 | 22-D-2008 | 22 | 123725 | 0 | 2008_09_05 | 45.2534 | Bituminous Mix | -93.6943 | SPNWB430C Sp 1, 30% fractionated RAP non-wear, PG 58-34; sent to U of M for LTC fracture. DURING PAVING | 06/19/2009 | University of Minnesota | I | -36 |  | 38016861 | 6 | 2.6e-08 |  |  | AASHTO T322 Method
2208BM045 | 22-D-2008 | 22 | 123725 | 0 | 2008_09_05 | 45.2534 | Bituminous Mix | -93.6943 | SPNWB430C Sp 1, 30% fractionated RAP non-wear, PG 58-34; sent to U of M for LTC fracture. DURING PAVING | 06/19/2009 | University of Minnesota | I | -36 |  | 38367247 | 8 | 2.6e-08 |  |  | AASHTO T322 Method
2208BM045 | 22-D-2008 | 22 | 123725 | 0 | 2008_09_05 | 45.2534 | Bituminous Mix | -93.6943 | SPNWB430C Sp 1, 30% fractionated RAP non-wear, PG 58-34; sent to U of M for LTC fracture. DURING PAVING | 06/19/2009 | University of Minnesota | I | -36 |  | 37503119 | 11 | 2.7e-08 |  |  | AASHTO T322 Method
2208BM045 | 22-D-2008 | 22 | 123725 | 0 | 2008_09_05 | 45.2534 | Bituminous Mix | -93.6943 | SPNWB430C Sp 1, 30% fractionated RAP non-wear, PG 58-34; sent to U of M for LTC fracture. DURING PAVING | 06/19/2009 | University of Minnesota | I | -36 |  | 37168270 | 16 | 2.7e-08 |  |  | AASHTO T322 Method
2208BM045 | 22-D-2008 | 22 | 123725 | 0 | 2008_09_05 | 45.2534 | Bituminous Mix | -93.6943 | SPNWB430C Sp 1, 30% fractionated RAP non-wear, PG 58-34; sent to U of M for LTC fracture. DURING PAVING | 06/19/2009 | University of Minnesota | I | -36 |  | 36516194 | 23 | 2.7e-08 |  |  | AASHTO T322 Method
2208BM045 | 22-D-2008 | 22 | 123725 | 0 | 2008_09_05 | 45.2534 | Bituminous Mix | -93.6943 | SPNWB430C Sp 1, 30% fractionated RAP non-wear, PG 58-34; sent to U of M for LTC fracture. DURING PAVING | 06/19/2009 | University of Minnesota | I | -36 |  | 36839346 | 32 | 2.7e-08 |  |  | AASHTO T322 Method
2208BM045 | 22-D-2008 | 22 | 123725 | 0 | 2008_09_05 | 45.2534 | Bituminous Mix | -93.6943 | SPNWB430C Sp 1, 30% fractionated RAP non-wear, PG 58-34; sent to U of M for LTC fracture. DURING PAVING | 06/19/2009 | University of Minnesota | I | -36 |  | 35278357 | 45 | 2.8e-08 |  |  | AASHTO T322 Method
2208BM045 | 22-D-2008 | 22 | 123725 | 0 | 2008_09_05 | 45.2534 | Bituminous Mix | -93.6943 | SPNWB430C Sp 1, 30% fractionated RAP non-wear, PG 58-34; sent to U of M for LTC fracture. DURING PAVING | 06/19/2009 | University of Minnesota | I | -36 |  | 33571338 | 60 | 3e-08 |  |  | AASHTO T322 Method
2208BM045 | 22-D-2008 | 22 | 123725 | 0 | 2008_09_05 | 45.2534 | Bituminous Mix | -93.6943 | SPNWB430C Sp 1, 30% fractionated RAP non-wear, PG 58-34; sent to U of M for LTC fracture. DURING PAVING | 06/19/2009 | University of Minnesota | I | -36 |  | 31417706 | 89 | 3.2e-08 |  |  | AASHTO T322 Method
2208BM045 | 22-D-2008 | 22 | 123725 | 0 | 2008_09_05 | 45.2534 | Bituminous Mix | -93.6943 | SPNWB430C Sp 1, 30% fractionated RAP non-wear, PG 58-34; sent to U of M for LTC fracture. DURING PAVING | 06/19/2009 | University of Minnesota | I | -36 |  | 31182366 | 120 | 3.2e-08 |  |  | AASHTO T322 Method
2208BM045 | 22-D-2008 | 22 | 123725 | 0 | 2008_09_05 | 45.2534 | Bituminous Mix | -93.6943 | SPNWB430C Sp 1, 30% fractionated RAP non-wear, PG 58-34; sent to U of M for LTC fracture. DURING PAVING | 06/19/2009 | University of Minnesota | I | -36 |  | 29948532 | 178 | 3.3e-08 |  |  | AASHTO T322 Method
2208BM045 | 22-D-2008 | 22 | 123725 | 0 | 2008_09_05 | 45.2534 | Bituminous Mix | -93.6943 | SPNWB430C Sp 1, 30% fractionated RAP non-wear, PG 58-34; sent to U of M for LTC fracture. DURING PAVING | 06/19/2009 | University of Minnesota | I | -36 |  | 30275243 | 240 | 3.3e-08 |  |  | AASHTO T322 Method
2208BM045 | 22-D-2008 | 22 | 123725 | 0 | 2008_09_05 | 45.2534 | Bituminous Mix | -93.6943 | SPNWB430C Sp 1, 30% fractionated RAP non-wear, PG 58-34; sent to U of M for LTC fracture. DURING PAVING | 06/19/2009 | University of Minnesota | I | -12 |  | 10488859 | 1 | 9.5e-08 |  |  | AASHTO T322 Method
2208BM045 | 22-D-2008 | 22 | 123725 | 0 | 2008_09_05 | 45.2534 | Bituminous Mix | -93.6943 | SPNWB430C Sp 1, 30% fractionated RAP non-wear, PG 58-34; sent to U of M for LTC fracture. DURING PAVING | 06/19/2009 | University of Minnesota | I | -12 |  | 9853170 | 2 | 1.01e-07 |  |  | AASHTO T322 Method
2208BM045 | 22-D-2008 | 22 | 123725 | 0 | 2008_09_05 | 45.2534 | Bituminous Mix | -93.6943 | SPNWB430C Sp 1, 30% fractionated RAP non-wear, PG 58-34; sent to U of M for LTC fracture. DURING PAVING | 06/19/2009 | University of Minnesota | I | -12 |  | 9290132 | 3 | 1.08e-07 |  |  | AASHTO T322 Method
2208BM045 | 22-D-2008 | 22 | 123725 | 0 | 2008_09_05 | 45.2534 | Bituminous Mix | -93.6943 | SPNWB430C Sp 1, 30% fractionated RAP non-wear, PG 58-34; sent to U of M for LTC fracture. DURING PAVING | 06/19/2009 | University of Minnesota | I | -12 |  | 8969783 | 4 | 1.11e-07 |  |  | AASHTO T322 Method
2208BM045 | 22-D-2008 | 22 | 123725 | 0 | 2008_09_05 | 45.2534 | Bituminous Mix | -93.6943 | SPNWB430C Sp 1, 30% fractionated RAP non-wear, PG 58-34; sent to U of M for LTC fracture. DURING PAVING | 06/19/2009 | University of Minnesota | I | -12 |  | 8445575 | 6 | 1.18e-07 |  |  | AASHTO T322 Method
2208BM045 | 22-D-2008 | 22 | 123725 | 0 | 2008_09_05 | 45.2534 | Bituminous Mix | -93.6943 | SPNWB430C Sp 1, 30% fractionated RAP non-wear, PG 58-34; sent to U of M for LTC fracture. DURING PAVING | 06/19/2009 | University of Minnesota | I | -12 |  | 7882536 | 8 | 1.27e-07 |  |  | AASHTO T322 Method
2208BM045 | 22-D-2008 | 22 | 123725 | 0 | 2008_09_05 | 45.2534 | Bituminous Mix | -93.6943 | SPNWB430C Sp 1, 30% fractionated RAP non-wear, PG 58-34; sent to U of M for LTC fracture. DURING PAVING | 06/19/2009 | University of Minnesota | I | -12 |  | 1992292 | 500 | 5.02e-07 |  |  | AASHTO T322 Method
2208BM045 | 22-D-2008 | 22 | 123725 | 0 | 2008_09_05 | 45.2534 | Bituminous Mix | -93.6943 | SPNWB430C Sp 1, 30% fractionated RAP non-wear, PG 58-34; sent to U of M for LTC fracture. DURING PAVING | 06/19/2009 | University of Minnesota | I | -12 |  | 1784601 | 708 | 5.6e-07 |  |  | AASHTO T322 Method
2208BM045 | 22-D-2008 | 22 | 123725 | 0 | 2008_09_05 | 45.2534 | Bituminous Mix | -93.6943 | SPNWB430C Sp 1, 30% fractionated RAP non-wear, PG 58-34; sent to U of M for LTC fracture. DURING PAVING | 06/19/2009 | University of Minnesota | I | -12 |  | 1630377 | 1000 | 6.13e-07 |  |  | AASHTO T322 Method
2210BC004 | 22-D-2008 | 22 | 123464 | -6.5 | 2010_06_02 | 45.2538 | Bituminous Core | -93.6951 | Sent to University of Minnesota. | 05/01/2012 | University of Minnesota | Cell 22 Wear-16 | -34 | 3430000 | 20730000000 | 500 |  |  |  | field cores, 5.7% air voids
2210BC005 | 22-D-2008 | 22 | 123464 | -6 | 2010_06_02 | 45.2538 | Bituminous Core | -93.6951 | Sent to University of Minnesota. | 05/01/2012 | University of Minnesota | Cell 22 Wear-17 | -34 | 3720000 | 19540000000 | 500 |  |  |  | field cores, 5.7% air voids
2210BC006 | 22-D-2008 | 22 | 123464 | -5.5 | 2010_06_02 | 45.2538 | Bituminous Core | -93.6951 | Sent to University of Minnesota. | 05/01/2012 | University of Minnesota | Cell 22 Wear-18 | -34 | 3370000 | 21440000000 | 500 |  |  |  | field cores, 5.7% air voids
2299BM001 | 22-D-1990 | 22 | 123725 | 0 | 2001_06_01 | 45.2534 | Bituminous Mix | -93.6943 | mnroad_id assumed - sent to ASU June 2001 (lab blend). | 11/01/1999 | Arizona State University | Mn321T | 12.8 |  |  | 1 | 0 | 0.441 |  | high stress level (10% of IDT strength)
2299BM001 | 22-D-1990 | 22 | 123725 | 0 | 2001_06_01 | 45.2534 | Bituminous Mix | -93.6943 | mnroad_id assumed - sent to ASU June 2001 (lab blend). | 11/01/1999 | Arizona State University | Mn302T | 12.8 |  |  | 1000 | 1.2e-08 |  |  | low stress level (2% of IDT strength)
2299BM001 | 22-D-1990 | 22 | 123725 | 0 | 2001_06_01 | 45.2534 | Bituminous Mix | -93.6943 | mnroad_id assumed - sent to ASU June 2001 (lab blend). | 11/01/1999 | Arizona State University | Mn302T | 12.8 |  |  | 1 | 0 | 0.475 |  | low stress level (2% of IDT strength)
2299BM001 | 22-D-1990 | 22 | 123725 | 0 | 2001_06_01 | 45.2534 | Bituminous Mix | -93.6943 | mnroad_id assumed - sent to ASU June 2001 (lab blend). | 11/01/1999 | Arizona State University | Mn302B | 12.8 |  |  | 1 | 0 | 0.495 |  | low stress level (2% of IDT strength)
2299BM001 | 22-D-1990 | 22 | 123725 | 0 | 2001_06_01 | 45.2534 | Bituminous Mix | -93.6943 | mnroad_id assumed - sent to ASU June 2001 (lab blend). | 10/01/1999 | Arizona State University | Mn318B | 12.8 | 1751268
2299BM001 | 22-D-1990 | 22 | 123725 | 0 | 2001_06_01 | 45.2534 | Bituminous Mix | -93.6943 | mnroad_id assumed - sent to ASU June 2001 (lab blend). | 10/01/1999 | Arizona State University | Mn318T | 12.8 | 1734721
2299BM001 | 22-D-1990 | 22 | 123725 | 0 | 2001_06_01 | 45.2534 | Bituminous Mix | -93.6943 | mnroad_id assumed - sent to ASU June 2001 (lab blend). | 11/01/1999 | Arizona State University | Mn321T | 12.8 |  |  | 1000 | 7e-09 |  |  | high stress level (10% of IDT strength)
2299BM001 | 22-D-1990 | 22 | 123725 | 0 | 2001_06_01 | 45.2534 | Bituminous Mix | -93.6943 | mnroad_id assumed - sent to ASU June 2001 (lab blend). | 11/01/1999 | Arizona State University | Mn323T | 12.8 |  |  | 1 | 0 | 0.445 |  | high stress level (10% of IDT strength)
2299BM001 | 22-D-1990 | 22 | 123725 | 0 | 2001_06_01 | 45.2534 | Bituminous Mix | -93.6943 | mnroad_id assumed - sent to ASU June 2001 (lab blend). | 11/01/1999 | Arizona State University | Mn323T | 12.8 |  |  | 1000 | 7e-09 |  |  | high stress level (10% of IDT strength)
2299BM001 | 22-D-1990 | 22 | 123725 | 0 | 2001_06_01 | 45.2534 | Bituminous Mix | -93.6943 | mnroad_id assumed - sent to ASU June 2001 (lab blend). | 11/01/1999 | Arizona State University | Mn302B | 12.8 |  |  | 1000 | 1.4e-08 |  |  | low stress level (2% of IDT strength)
2208BM045 | 22-D-2008 | 22 | 123725 | 0 | 2008_09_05 | 45.2534 | Bituminous Mix | -93.6943 | SPNWB430C Sp 1, 30% fractionated RAP non-wear, PG 58-34; sent to U of M for LTC fracture. DURING PAVING | 06/19/2009 | University of Minnesota | I | -12 |  | 5925786 | 8 | 1.69e-07 |  |  | AASHTO T322 Method
2208BM045 | 22-D-2008 | 22 | 123725 | 0 | 2008_09_05 | 45.2534 | Bituminous Mix | -93.6943 | SPNWB430C Sp 1, 30% fractionated RAP non-wear, PG 58-34; sent to U of M for LTC fracture. DURING PAVING | 06/19/2009 | University of Minnesota | I | -12 |  | 5602562 | 11 | 1.78e-07 |  |  | AASHTO T322 Method
2208BM045 | 22-D-2008 | 22 | 123725 | 0 | 2008_09_05 | 45.2534 | Bituminous Mix | -93.6943 | SPNWB430C Sp 1, 30% fractionated RAP non-wear, PG 58-34; sent to U of M for LTC fracture. DURING PAVING | 06/19/2009 | University of Minnesota | I | -12 |  | 5164373 | 16 | 1.94e-07 |  |  | AASHTO T322 Method
2208BM045 | 22-D-2008 | 22 | 123725 | 0 | 2008_09_05 | 45.2534 | Bituminous Mix | -93.6943 | SPNWB430C Sp 1, 30% fractionated RAP non-wear, PG 58-34; sent to U of M for LTC fracture. DURING PAVING | 06/19/2009 | University of Minnesota | I | -12 |  | 4891126 | 23 | 2.04e-07 |  |  | AASHTO T322 Method
2208BM045 | 22-D-2008 | 22 | 123725 | 0 | 2008_09_05 | 45.2534 | Bituminous Mix | -93.6943 | SPNWB430C Sp 1, 30% fractionated RAP non-wear, PG 58-34; sent to U of M for LTC fracture. DURING PAVING | 06/19/2009 | University of Minnesota | I | -12 |  | 4444341 | 32 | 2.25e-07 |  |  | AASHTO T322 Method
2208BM045 | 22-D-2008 | 22 | 123725 | 0 | 2008_09_05 | 45.2534 | Bituminous Mix | -93.6943 | SPNWB430C Sp 1, 30% fractionated RAP non-wear, PG 58-34; sent to U of M for LTC fracture. DURING PAVING | 06/19/2009 | University of Minnesota | I | -12 |  | 4145395 | 45 | 2.41e-07 |  |  | AASHTO T322 Method
2208BM045 | 22-D-2008 | 22 | 123725 | 0 | 2008_09_05 | 45.2534 | Bituminous Mix | -93.6943 | SPNWB430C Sp 1, 30% fractionated RAP non-wear, PG 58-34; sent to U of M for LTC fracture. DURING PAVING | 06/19/2009 | University of Minnesota | I | -12 |  | 3804210 | 60 | 2.63e-07 |  |  | AASHTO T322 Method
2208BM045 | 22-D-2008 | 22 | 123725 | 0 | 2008_09_05 | 45.2534 | Bituminous Mix | -93.6943 | SPNWB430C Sp 1, 30% fractionated RAP non-wear, PG 58-34; sent to U of M for LTC fracture. DURING PAVING | 06/19/2009 | University of Minnesota | I | -12 |  | 3289762 | 89 | 3.04e-07 |  |  | AASHTO T322 Method
2208BM045 | 22-D-2008 | 22 | 123725 | 0 | 2008_09_05 | 45.2534 | Bituminous Mix | -93.6943 | SPNWB430C Sp 1, 30% fractionated RAP non-wear, PG 58-34; sent to U of M for LTC fracture. DURING PAVING | 06/19/2009 | University of Minnesota | I | -12 |  | 3011151 | 120 | 3.32e-07 |  |  | AASHTO T322 Method
2208BM045 | 22-D-2008 | 22 | 123725 | 0 | 2008_09_05 | 45.2534 | Bituminous Mix | -93.6943 | SPNWB430C Sp 1, 30% fractionated RAP non-wear, PG 58-34; sent to U of M for LTC fracture. DURING PAVING | 06/19/2009 | University of Minnesota | I | -12 |  | 2710919 | 178 | 3.69e-07 |  |  | AASHTO T322 Method
2208BM045 | 22-D-2008 | 22 | 123725 | 0 | 2008_09_05 | 45.2534 | Bituminous Mix | -93.6943 | SPNWB430C Sp 1, 30% fractionated RAP non-wear, PG 58-34; sent to U of M for LTC fracture. DURING PAVING | 06/19/2009 | University of Minnesota | I | -12 |  | 2491707 | 240 | 4.01e-07 |  |  | AASHTO T322 Method
2208BM045 | 22-D-2008 | 22 | 123725 | 0 | 2008_09_05 | 45.2534 | Bituminous Mix | -93.6943 | SPNWB430C Sp 1, 30% fractionated RAP non-wear, PG 58-34; sent to U of M for LTC fracture. DURING PAVING | 06/19/2009 | University of Minnesota | I | -12 |  | 2211539 | 355 | 4.52e-07 |  |  | AASHTO T322 Method
2208BM045 | 22-D-2008 | 22 | 123725 | 0 | 2008_09_05 | 45.2534 | Bituminous Mix | -93.6943 | SPNWB430C Sp 1, 30% fractionated RAP non-wear, PG 58-34; sent to U of M for LTC fracture. DURING PAVING | 06/19/2009 | University of Minnesota | I | -12 |  | 4108351 | 89 | 2.43e-07 |  |  | Zhang-Drescher-Newcomb Method
2208BM045 | 22-D-2008 | 22 | 123725 | 0 | 2008_09_05 | 45.2534 | Bituminous Mix | -93.6943 | SPNWB430C Sp 1, 30% fractionated RAP non-wear, PG 58-34; sent to U of M for LTC fracture. DURING PAVING | 06/19/2009 | University of Minnesota | I | -12 |  | 3657825 | 120 | 2.73e-07 |  |  | Zhang-Drescher-Newcomb Method
2208BM045 | 22-D-2008 | 22 | 123725 | 0 | 2008_09_05 | 45.2534 | Bituminous Mix | -93.6943 | SPNWB430C Sp 1, 30% fractionated RAP non-wear, PG 58-34; sent to U of M for LTC fracture. DURING PAVING | 06/19/2009 | University of Minnesota | I | -12 |  | 3254488 | 178 | 3.07e-07 |  |  | Zhang-Drescher-Newcomb Method
2208BM045 | 22-D-2008 | 22 | 123725 | 0 | 2008_09_05 | 45.2534 | Bituminous Mix | -93.6943 | SPNWB430C Sp 1, 30% fractionated RAP non-wear, PG 58-34; sent to U of M for LTC fracture. DURING PAVING | 06/19/2009 | University of Minnesota | I | -12 |  | 2886636 | 240 | 3.46e-07 |  |  | Zhang-Drescher-Newcomb Method
2208BM045 | 22-D-2008 | 22 | 123725 | 0 | 2008_09_05 | 45.2534 | Bituminous Mix | -93.6943 | SPNWB430C Sp 1, 30% fractionated RAP non-wear, PG 58-34; sent to U of M for LTC fracture. DURING PAVING | 06/19/2009 | University of Minnesota | I | -12 |  | 2588626 | 355 | 3.86e-07 |  |  | Zhang-Drescher-Newcomb Method
2208BM045 | 22-D-2008 | 22 | 123725 | 0 | 2008_09_05 | 45.2534 | Bituminous Mix | -93.6943 | SPNWB430C Sp 1, 30% fractionated RAP non-wear, PG 58-34; sent to U of M for LTC fracture. DURING PAVING | 06/19/2009 | University of Minnesota | I | -12 |  | 2260487 | 500 | 4.42e-07 |  |  | Zhang-Drescher-Newcomb Method
2208BM045 | 22-D-2008 | 22 | 123725 | 0 | 2008_09_05 | 45.2534 | Bituminous Mix | -93.6943 | SPNWB430C Sp 1, 30% fractionated RAP non-wear, PG 58-34; sent to U of M for LTC fracture. DURING PAVING | 06/19/2009 | University of Minnesota | I | -12 |  | 2022410 | 708 | 4.94e-07 |  |  | Zhang-Drescher-Newcomb Method
2208BM045 | 22-D-2008 | 22 | 123725 | 0 | 2008_09_05 | 45.2534 | Bituminous Mix | -93.6943 | SPNWB430C Sp 1, 30% fractionated RAP non-wear, PG 58-34; sent to U of M for LTC fracture. DURING PAVING | 06/19/2009 | University of Minnesota | I | -12 |  | 1775497 | 1000 | 5.63e-07 |  |  | Zhang-Drescher-Newcomb Method
2208BM017 | 22-D-2008 | 22 | 123725 | 0 | 2008_09_10 | 45.2534 | Bituminous Mix | -93.6943 | SPWEB440C Sp 1, 30% fractionated RAP wear, PG 58-34; sent to U of M for LTC fracture. DURING PAVING | 05/01/2012 | University of Minnesota | Cell 22 Wear-7 | -24 | 4780000 | 14470000000 | 500 |  |  |  | 7% air voids
2208BM017 | 22-D-2008 | 22 | 123725 | 0 | 2008_09_10 | 45.2534 | Bituminous Mix | -93.6943 | SPWEB440C Sp 1, 30% fractionated RAP wear, PG 58-34; sent to U of M for LTC fracture. DURING PAVING | 05/01/2012 | University of Minnesota | Cell 22 Wear-8 | -24 | 4880000 | 11080000000 | 500 |  |  |  | 7% air voids
2208BM017 | 22-D-2008 | 22 | 123725 | 0 | 2008_09_10 | 45.2534 | Bituminous Mix | -93.6943 | SPWEB440C Sp 1, 30% fractionated RAP wear, PG 58-34; sent to U of M for LTC fracture. DURING PAVING | 05/01/2012 | University of Minnesota | Cell 22 Wear-9 | -24 | 5340000 | 15030000000 | 500 |  |  |  | 7% air voids
2208BM017 | 22-D-2008 | 22 | 123725 | 0 | 2008_09_10 | 45.2534 | Bituminous Mix | -93.6943 | SPWEB440C Sp 1, 30% fractionated RAP wear, PG 58-34; sent to U of M for LTC fracture. DURING PAVING | 05/01/2012 | University of Minnesota | Cell 22 Wear-10 | -34 | 4300000 | 21940000000 | 500 |  |  |  | 7% air voids
2208BM017 | 22-D-2008 | 22 | 123725 | 0 | 2008_09_10 | 45.2534 | Bituminous Mix | -93.6943 | SPWEB440C Sp 1, 30% fractionated RAP wear, PG 58-34; sent to U of M for LTC fracture. DURING PAVING | 05/01/2012 | University of Minnesota | Cell 22 Wear-11 | -34 | 4720000 | 21930000000 | 500 |  |  |  | 7% air voids
2208BM045 | 22-D-2008 | 22 | 123725 | 0 | 2008_09_05 | 45.2534 | Bituminous Mix | -93.6943 | SPNWB430C Sp 1, 30% fractionated RAP non-wear, PG 58-34; sent to U of M for LTC fracture. DURING PAVING | 06/19/2009 | University of Minnesota | I | -12 |  | 10426296 | 1 | 9.6e-08 |  |  | Zhang-Drescher-Newcomb Method
2208BM045 | 22-D-2008 | 22 | 123725 | 0 | 2008_09_05 | 45.2534 | Bituminous Mix | -93.6943 | SPNWB430C Sp 1, 30% fractionated RAP non-wear, PG 58-34; sent to U of M for LTC fracture. DURING PAVING | 06/19/2009 | University of Minnesota | I | -12 |  | 9163849 | 2 | 1.09e-07 |  |  | Zhang-Drescher-Newcomb Method
2208BM045 | 22-D-2008 | 22 | 123725 | 0 | 2008_09_05 | 45.2534 | Bituminous Mix | -93.6943 | SPNWB430C Sp 1, 30% fractionated RAP non-wear, PG 58-34; sent to U of M for LTC fracture. DURING PAVING | 06/19/2009 | University of Minnesota | I | -12 |  | 8387406 | 3 | 1.19e-07 |  |  | Zhang-Drescher-Newcomb Method
2208BM045 | 22-D-2008 | 22 | 123725 | 0 | 2008_09_05 | 45.2534 | Bituminous Mix | -93.6943 | SPNWB430C Sp 1, 30% fractionated RAP non-wear, PG 58-34; sent to U of M for LTC fracture. DURING PAVING | 06/19/2009 | University of Minnesota | I | -12 |  | 8040307 | 4 | 1.24e-07 |  |  | Zhang-Drescher-Newcomb Method
2208BM045 | 22-D-2008 | 22 | 123725 | 0 | 2008_09_05 | 45.2534 | Bituminous Mix | -93.6943 | SPNWB430C Sp 1, 30% fractionated RAP non-wear, PG 58-34; sent to U of M for LTC fracture. DURING PAVING | 06/19/2009 | University of Minnesota | I | -12 |  | 7661264 | 6 | 1.31e-07 |  |  | Zhang-Drescher-Newcomb Method
2208BM045 | 22-D-2008 | 22 | 123725 | 0 | 2008_09_05 | 45.2534 | Bituminous Mix | -93.6943 | SPNWB430C Sp 1, 30% fractionated RAP non-wear, PG 58-34; sent to U of M for LTC fracture. DURING PAVING | 06/19/2009 | University of Minnesota | I | -12 |  | 7207781 | 8 | 1.39e-07 |  |  | Zhang-Drescher-Newcomb Method
2208BM045 | 22-D-2008 | 22 | 123725 | 0 | 2008_09_05 | 45.2534 | Bituminous Mix | -93.6943 | SPNWB430C Sp 1, 30% fractionated RAP non-wear, PG 58-34; sent to U of M for LTC fracture. DURING PAVING | 06/19/2009 | University of Minnesota | I | -12 |  | 6882336 | 11 | 1.45e-07 |  |  | Zhang-Drescher-Newcomb Method
2208BM045 | 22-D-2008 | 22 | 123725 | 0 | 2008_09_05 | 45.2534 | Bituminous Mix | -93.6943 | SPNWB430C Sp 1, 30% fractionated RAP non-wear, PG 58-34; sent to U of M for LTC fracture. DURING PAVING | 06/19/2009 | University of Minnesota | I | -12 |  | 6302838 | 16 | 1.59e-07 |  |  | Zhang-Drescher-Newcomb Method
2208BM045 | 22-D-2008 | 22 | 123725 | 0 | 2008_09_05 | 45.2534 | Bituminous Mix | -93.6943 | SPNWB430C Sp 1, 30% fractionated RAP non-wear, PG 58-34; sent to U of M for LTC fracture. DURING PAVING | 06/19/2009 | University of Minnesota | I | -12 |  | 5863888 | 23 | 1.71e-07 |  |  | Zhang-Drescher-Newcomb Method
2208BM045 | 22-D-2008 | 22 | 123725 | 0 | 2008_09_05 | 45.2534 | Bituminous Mix | -93.6943 | SPNWB430C Sp 1, 30% fractionated RAP non-wear, PG 58-34; sent to U of M for LTC fracture. DURING PAVING | 06/19/2009 | University of Minnesota | I | -12 |  | 5180997 | 32 | 1.93e-07 |  |  | Zhang-Drescher-Newcomb Method
2208BM045 | 22-D-2008 | 22 | 123725 | 0 | 2008_09_05 | 45.2534 | Bituminous Mix | -93.6943 | SPNWB430C Sp 1, 30% fractionated RAP non-wear, PG 58-34; sent to U of M for LTC fracture. DURING PAVING | 06/19/2009 | University of Minnesota | I | -12 |  | 4847234 | 45 | 2.06e-07 |  |  | Zhang-Drescher-Newcomb Method
2208BM045 | 22-D-2008 | 22 | 123725 | 0 | 2008_09_05 | 45.2534 | Bituminous Mix | -93.6943 | SPNWB430C Sp 1, 30% fractionated RAP non-wear, PG 58-34; sent to U of M for LTC fracture. DURING PAVING | 06/19/2009 | University of Minnesota | I | -12 |  | 4408740 | 60 | 2.27e-07 |  |  | Zhang-Drescher-Newcomb Method
2208BM045 | 22-D-2008 | 22 | 123725 | 0 | 2008_09_05 | 45.2534 | Bituminous Mix | -93.6943 | SPNWB430C Sp 1, 30% fractionated RAP non-wear, PG 58-34; sent to U of M for LTC fracture. DURING PAVING | 06/19/2009 | University of Minnesota | I | -12 |  | 3894463 | 89 | 2.57e-07 |  |  | Zhang-Drescher-Newcomb Method
2208BM045 | 22-D-2008 | 22 | 123725 | 0 | 2008_09_05 | 45.2534 | Bituminous Mix | -93.6943 | SPNWB430C Sp 1, 30% fractionated RAP non-wear, PG 58-34; sent to U of M for LTC fracture. DURING PAVING | 06/19/2009 | University of Minnesota | I | -12 |  | 3525319 | 120 | 2.84e-07 |  |  | Zhang-Drescher-Newcomb Method
2208BM045 | 22-D-2008 | 22 | 123725 | 0 | 2008_09_05 | 45.2534 | Bituminous Mix | -93.6943 | SPNWB430C Sp 1, 30% fractionated RAP non-wear, PG 58-34; sent to U of M for LTC fracture. DURING PAVING | 06/19/2009 | University of Minnesota | I | -12 |  | 3099637 | 178 | 3.23e-07 |  |  | Zhang-Drescher-Newcomb Method
2208BM045 | 22-D-2008 | 22 | 123725 | 0 | 2008_09_05 | 45.2534 | Bituminous Mix | -93.6943 | SPNWB430C Sp 1, 30% fractionated RAP non-wear, PG 58-34; sent to U of M for LTC fracture. DURING PAVING | 06/19/2009 | University of Minnesota | I | -12 |  | 2773400 | 240 | 3.61e-07 |  |  | Zhang-Drescher-Newcomb Method
2208BM045 | 22-D-2008 | 22 | 123725 | 0 | 2008_09_05 | 45.2534 | Bituminous Mix | -93.6943 | SPNWB430C Sp 1, 30% fractionated RAP non-wear, PG 58-34; sent to U of M for LTC fracture. DURING PAVING | 06/19/2009 | University of Minnesota | I | -12 |  | 2338622 | 355 | 4.28e-07 |  |  | Zhang-Drescher-Newcomb Method
2208BM045 | 22-D-2008 | 22 | 123725 | 0 | 2008_09_05 | 45.2534 | Bituminous Mix | -93.6943 | SPNWB430C Sp 1, 30% fractionated RAP non-wear, PG 58-34; sent to U of M for LTC fracture. DURING PAVING | 06/19/2009 | University of Minnesota | I | -12 |  | 2005584 | 500 | 4.99e-07 |  |  | Zhang-Drescher-Newcomb Method
2208BM045 | 22-D-2008 | 22 | 123725 | 0 | 2008_09_05 | 45.2534 | Bituminous Mix | -93.6943 | SPNWB430C Sp 1, 30% fractionated RAP non-wear, PG 58-34; sent to U of M for LTC fracture. DURING PAVING | 06/19/2009 | University of Minnesota | I | -12 |  | 1723340 | 708 | 5.8e-07 |  |  | Zhang-Drescher-Newcomb Method
2208BM045 | 22-D-2008 | 22 | 123725 | 0 | 2008_09_05 | 45.2534 | Bituminous Mix | -93.6943 | SPNWB430C Sp 1, 30% fractionated RAP non-wear, PG 58-34; sent to U of M for LTC fracture. DURING PAVING | 06/19/2009 | University of Minnesota | I | -12 |  | 1467031 | 1000 | 6.82e-07 |  |  | Zhang-Drescher-Newcomb Method
2208BM045 | 22-D-2008 | 22 | 123725 | 0 | 2008_09_05 | 45.2534 | Bituminous Mix | -93.6943 | SPNWB430C Sp 1, 30% fractionated RAP non-wear, PG 58-34; sent to U of M for LTC fracture. DURING PAVING | 06/19/2009 | University of Minnesota | I | -12 |  | 8667738 | 1 | 1.15e-07 |  |  | Zhang-Drescher-Newcomb Method
2208BM045 | 22-D-2008 | 22 | 123725 | 0 | 2008_09_05 | 45.2534 | Bituminous Mix | -93.6943 | SPNWB430C Sp 1, 30% fractionated RAP non-wear, PG 58-34; sent to U of M for LTC fracture. DURING PAVING | 06/19/2009 | University of Minnesota | I | -12 |  | 8476151 | 2 | 1.18e-07 |  |  | Zhang-Drescher-Newcomb Method
2208BM045 | 22-D-2008 | 22 | 123725 | 0 | 2008_09_05 | 45.2534 | Bituminous Mix | -93.6943 | SPNWB430C Sp 1, 30% fractionated RAP non-wear, PG 58-34; sent to U of M for LTC fracture. DURING PAVING | 06/19/2009 | University of Minnesota | I | -12 |  | 8272670 | 3 | 1.21e-07 |  |  | Zhang-Drescher-Newcomb Method
2208BM045 | 22-D-2008 | 22 | 123725 | 0 | 2008_09_05 | 45.2534 | Bituminous Mix | -93.6943 | SPNWB430C Sp 1, 30% fractionated RAP non-wear, PG 58-34; sent to U of M for LTC fracture. DURING PAVING | 06/19/2009 | University of Minnesota | I | -12 |  | 7909586 | 4 | 1.26e-07 |  |  | Zhang-Drescher-Newcomb Method
2208BM045 | 22-D-2008 | 22 | 123725 | 0 | 2008_09_05 | 45.2534 | Bituminous Mix | -93.6943 | SPNWB430C Sp 1, 30% fractionated RAP non-wear, PG 58-34; sent to U of M for LTC fracture. DURING PAVING | 06/19/2009 | University of Minnesota | I | -12 |  | 7494638 | 6 | 1.33e-07 |  |  | Zhang-Drescher-Newcomb Method
2208BM045 | 22-D-2008 | 22 | 123725 | 0 | 2008_09_05 | 45.2534 | Bituminous Mix | -93.6943 | SPNWB430C Sp 1, 30% fractionated RAP non-wear, PG 58-34; sent to U of M for LTC fracture. DURING PAVING | 06/19/2009 | University of Minnesota | I | -12 |  | 6992186 | 8 | 1.43e-07 |  |  | Zhang-Drescher-Newcomb Method
2208BM045 | 22-D-2008 | 22 | 123725 | 0 | 2008_09_05 | 45.2534 | Bituminous Mix | -93.6943 | SPNWB430C Sp 1, 30% fractionated RAP non-wear, PG 58-34; sent to U of M for LTC fracture. DURING PAVING | 06/19/2009 | University of Minnesota | I | -12 |  | 10888039 | 1 | 9.2e-08 |  |  | Zhang-Drescher-Newcomb Method
2208BM045 | 22-D-2008 | 22 | 123725 | 0 | 2008_09_05 | 45.2534 | Bituminous Mix | -93.6943 | SPNWB430C Sp 1, 30% fractionated RAP non-wear, PG 58-34; sent to U of M for LTC fracture. DURING PAVING | 06/19/2009 | University of Minnesota | I | -12 |  | 10209115 | 2 | 9.8e-08 |  |  | Zhang-Drescher-Newcomb Method
2208BM045 | 22-D-2008 | 22 | 123725 | 0 | 2008_09_05 | 45.2534 | Bituminous Mix | -93.6943 | SPNWB430C Sp 1, 30% fractionated RAP non-wear, PG 58-34; sent to U of M for LTC fracture. DURING PAVING | 06/19/2009 | University of Minnesota | I | -12 |  | 9187765 | 3 | 1.09e-07 |  |  | Zhang-Drescher-Newcomb Method
2208BM045 | 22-D-2008 | 22 | 123725 | 0 | 2008_09_05 | 45.2534 | Bituminous Mix | -93.6943 | SPNWB430C Sp 1, 30% fractionated RAP non-wear, PG 58-34; sent to U of M for LTC fracture. DURING PAVING | 06/19/2009 | University of Minnesota | I | -12 |  | 8522768 | 4 | 1.17e-07 |  |  | Zhang-Drescher-Newcomb Method
2208BM045 | 22-D-2008 | 22 | 123725 | 0 | 2008_09_05 | 45.2534 | Bituminous Mix | -93.6943 | SPNWB430C Sp 1, 30% fractionated RAP non-wear, PG 58-34; sent to U of M for LTC fracture. DURING PAVING | 06/19/2009 | University of Minnesota | I | -12 |  | 8090447 | 6 | 1.24e-07 |  |  | Zhang-Drescher-Newcomb Method
2208BM045 | 22-D-2008 | 22 | 123725 | 0 | 2008_09_05 | 45.2534 | Bituminous Mix | -93.6943 | SPNWB430C Sp 1, 30% fractionated RAP non-wear, PG 58-34; sent to U of M for LTC fracture. DURING PAVING | 06/19/2009 | University of Minnesota | I | -12 |  | 7716366 | 8 | 1.3e-07 |  |  | Zhang-Drescher-Newcomb Method
2208BM045 | 22-D-2008 | 22 | 123725 | 0 | 2008_09_05 | 45.2534 | Bituminous Mix | -93.6943 | SPNWB430C Sp 1, 30% fractionated RAP non-wear, PG 58-34; sent to U of M for LTC fracture. DURING PAVING | 06/19/2009 | University of Minnesota | I | -12 |  | 7578052 | 11 | 1.32e-07 |  |  | Zhang-Drescher-Newcomb Method
2208BM045 | 22-D-2008 | 22 | 123725 | 0 | 2008_09_05 | 45.2534 | Bituminous Mix | -93.6943 | SPNWB430C Sp 1, 30% fractionated RAP non-wear, PG 58-34; sent to U of M for LTC fracture. DURING PAVING | 06/19/2009 | University of Minnesota | I | -24 |  | 20137383 | 6 | 5e-08 |  |  | Zhang-Drescher-Newcomb Method
2208BM045 | 22-D-2008 | 22 | 123725 | 0 | 2008_09_05 | 45.2534 | Bituminous Mix | -93.6943 | SPNWB430C Sp 1, 30% fractionated RAP non-wear, PG 58-34; sent to U of M for LTC fracture. DURING PAVING | 06/19/2009 | University of Minnesota | I | -24 |  | 19539532 | 8 | 5.1e-08 |  |  | Zhang-Drescher-Newcomb Method
2208BM045 | 22-D-2008 | 22 | 123725 | 0 | 2008_09_05 | 45.2534 | Bituminous Mix | -93.6943 | SPNWB430C Sp 1, 30% fractionated RAP non-wear, PG 58-34; sent to U of M for LTC fracture. DURING PAVING | 06/19/2009 | University of Minnesota | I | -24 |  | 19165857 | 11 | 5.2e-08 |  |  | Zhang-Drescher-Newcomb Method
2208BM045 | 22-D-2008 | 22 | 123725 | 0 | 2008_09_05 | 45.2534 | Bituminous Mix | -93.6943 | SPNWB430C Sp 1, 30% fractionated RAP non-wear, PG 58-34; sent to U of M for LTC fracture. DURING PAVING | 06/19/2009 | University of Minnesota | I | -24 |  | 18022204 | 16 | 5.6e-08 |  |  | Zhang-Drescher-Newcomb Method
2208BM045 | 22-D-2008 | 22 | 123725 | 0 | 2008_09_05 | 45.2534 | Bituminous Mix | -93.6943 | SPNWB430C Sp 1, 30% fractionated RAP non-wear, PG 58-34; sent to U of M for LTC fracture. DURING PAVING | 06/19/2009 | University of Minnesota | I | -24 |  | 16852973 | 23 | 5.9e-08 |  |  | Zhang-Drescher-Newcomb Method
2208BM045 | 22-D-2008 | 22 | 123725 | 0 | 2008_09_05 | 45.2534 | Bituminous Mix | -93.6943 | SPNWB430C Sp 1, 30% fractionated RAP non-wear, PG 58-34; sent to U of M for LTC fracture. DURING PAVING | 06/19/2009 | University of Minnesota | I | -24 |  | 17101353 | 32 | 5.9e-08 |  |  | Zhang-Drescher-Newcomb Method
2208BM045 | 22-D-2008 | 22 | 123725 | 0 | 2008_09_05 | 45.2534 | Bituminous Mix | -93.6943 | SPNWB430C Sp 1, 30% fractionated RAP non-wear, PG 58-34; sent to U of M for LTC fracture. DURING PAVING | 06/19/2009 | University of Minnesota | I | -24 |  | 15685480 | 45 | 6.4e-08 |  |  | Zhang-Drescher-Newcomb Method
2208BM045 | 22-D-2008 | 22 | 123725 | 0 | 2008_09_05 | 45.2534 | Bituminous Mix | -93.6943 | SPNWB430C Sp 1, 30% fractionated RAP non-wear, PG 58-34; sent to U of M for LTC fracture. DURING PAVING | 06/19/2009 | University of Minnesota | I | -24 |  | 15098717 | 60 | 6.6e-08 |  |  | Zhang-Drescher-Newcomb Method
2208BM045 | 22-D-2008 | 22 | 123725 | 0 | 2008_09_05 | 45.2534 | Bituminous Mix | -93.6943 | SPNWB430C Sp 1, 30% fractionated RAP non-wear, PG 58-34; sent to U of M for LTC fracture. DURING PAVING | 06/19/2009 | University of Minnesota | I | -24 |  | 14443436 | 89 | 6.9e-08 |  |  | Zhang-Drescher-Newcomb Method
2208BM045 | 22-D-2008 | 22 | 123725 | 0 | 2008_09_05 | 45.2534 | Bituminous Mix | -93.6943 | SPNWB430C Sp 1, 30% fractionated RAP non-wear, PG 58-34; sent to U of M for LTC fracture. DURING PAVING | 06/19/2009 | University of Minnesota | I | -24 |  | 13192454 | 120 | 7.6e-08 |  |  | Zhang-Drescher-Newcomb Method
2208BM045 | 22-D-2008 | 22 | 123725 | 0 | 2008_09_05 | 45.2534 | Bituminous Mix | -93.6943 | SPNWB430C Sp 1, 30% fractionated RAP non-wear, PG 58-34; sent to U of M for LTC fracture. DURING PAVING | 06/19/2009 | University of Minnesota | I | -24 |  | 12680315 | 178 | 7.9e-08 |  |  | Zhang-Drescher-Newcomb Method
2208BM045 | 22-D-2008 | 22 | 123725 | 0 | 2008_09_05 | 45.2534 | Bituminous Mix | -93.6943 | SPNWB430C Sp 1, 30% fractionated RAP non-wear, PG 58-34; sent to U of M for LTC fracture. DURING PAVING | 06/19/2009 | University of Minnesota | I | -24 |  | 11830646 | 240 | 8.5e-08 |  |  | Zhang-Drescher-Newcomb Method
2208BM045 | 22-D-2008 | 22 | 123725 | 0 | 2008_09_05 | 45.2534 | Bituminous Mix | -93.6943 | SPNWB430C Sp 1, 30% fractionated RAP non-wear, PG 58-34; sent to U of M for LTC fracture. DURING PAVING | 06/19/2009 | University of Minnesota | I | -24 |  | 11256103 | 355 | 8.9e-08 |  |  | Zhang-Drescher-Newcomb Method
2208BM045 | 22-D-2008 | 22 | 123725 | 0 | 2008_09_05 | 45.2534 | Bituminous Mix | -93.6943 | SPNWB430C Sp 1, 30% fractionated RAP non-wear, PG 58-34; sent to U of M for LTC fracture. DURING PAVING | 06/19/2009 | University of Minnesota | I | -24 |  | 10879121 | 500 | 9.2e-08 |  |  | Zhang-Drescher-Newcomb Method
2208BM045 | 22-D-2008 | 22 | 123725 | 0 | 2008_09_05 | 45.2534 | Bituminous Mix | -93.6943 | SPNWB430C Sp 1, 30% fractionated RAP non-wear, PG 58-34; sent to U of M for LTC fracture. DURING PAVING | 06/19/2009 | University of Minnesota | I | -12 |  | 3509396 | 178 | 2.85e-07 |  |  | AASHTO T322 Method
2208BM045 | 22-D-2008 | 22 | 123725 | 0 | 2008_09_05 | 45.2534 | Bituminous Mix | -93.6943 | SPNWB430C Sp 1, 30% fractionated RAP non-wear, PG 58-34; sent to U of M for LTC fracture. DURING PAVING | 06/19/2009 | University of Minnesota | I | -12 |  | 3115082 | 240 | 3.21e-07 |  |  | AASHTO T322 Method
2208BM045 | 22-D-2008 | 22 | 123725 | 0 | 2008_09_05 | 45.2534 | Bituminous Mix | -93.6943 | SPNWB430C Sp 1, 30% fractionated RAP non-wear, PG 58-34; sent to U of M for LTC fracture. DURING PAVING | 06/19/2009 | University of Minnesota | I | -12 |  | 2777979 | 355 | 3.6e-07 |  |  | AASHTO T322 Method
2208BM045 | 22-D-2008 | 22 | 123725 | 0 | 2008_09_05 | 45.2534 | Bituminous Mix | -93.6943 | SPNWB430C Sp 1, 30% fractionated RAP non-wear, PG 58-34; sent to U of M for LTC fracture. DURING PAVING | 06/19/2009 | University of Minnesota | I | -12 |  | 2423446 | 500 | 4.13e-07 |  |  | AASHTO T322 Method
2208BM045 | 22-D-2008 | 22 | 123725 | 0 | 2008_09_05 | 45.2534 | Bituminous Mix | -93.6943 | SPNWB430C Sp 1, 30% fractionated RAP non-wear, PG 58-34; sent to U of M for LTC fracture. DURING PAVING | 06/19/2009 | University of Minnesota | I | -12 |  | 2159208 | 708 | 4.63e-07 |  |  | AASHTO T322 Method
2208BM045 | 22-D-2008 | 22 | 123725 | 0 | 2008_09_05 | 45.2534 | Bituminous Mix | -93.6943 | SPNWB430C Sp 1, 30% fractionated RAP non-wear, PG 58-34; sent to U of M for LTC fracture. DURING PAVING | 06/19/2009 | University of Minnesota | I | -12 |  | 1893731 | 1000 | 5.28e-07 |  |  | AASHTO T322 Method
2208BM045 | 22-D-2008 | 22 | 123725 | 0 | 2008_09_05 | 45.2534 | Bituminous Mix | -93.6943 | SPNWB430C Sp 1, 30% fractionated RAP non-wear, PG 58-34; sent to U of M for LTC fracture. DURING PAVING | 06/19/2009 | University of Minnesota | I | -12 |  | 7336686 | 1 | 1.36e-07 |  |  | AASHTO T322 Method
2208BM045 | 22-D-2008 | 22 | 123725 | 0 | 2008_09_05 | 45.2534 | Bituminous Mix | -93.6943 | SPNWB430C Sp 1, 30% fractionated RAP non-wear, PG 58-34; sent to U of M for LTC fracture. DURING PAVING | 06/19/2009 | University of Minnesota | I | -12 |  | 6847574 | 2 | 1.46e-07 |  |  | AASHTO T322 Method
2208BM045 | 22-D-2008 | 22 | 123725 | 0 | 2008_09_05 | 45.2534 | Bituminous Mix | -93.6943 | SPNWB430C Sp 1, 30% fractionated RAP non-wear, PG 58-34; sent to U of M for LTC fracture. DURING PAVING | 06/19/2009 | University of Minnesota | I | -12 |  | 6650522 | 3 | 1.5e-07 |  |  | AASHTO T322 Method
2208BM045 | 22-D-2008 | 22 | 123725 | 0 | 2008_09_05 | 45.2534 | Bituminous Mix | -93.6943 | SPNWB430C Sp 1, 30% fractionated RAP non-wear, PG 58-34; sent to U of M for LTC fracture. DURING PAVING | 06/19/2009 | University of Minnesota | I | -12 |  | 6510018 | 4 | 1.54e-07 |  |  | AASHTO T322 Method
2208BM045 | 22-D-2008 | 22 | 123725 | 0 | 2008_09_05 | 45.2534 | Bituminous Mix | -93.6943 | SPNWB430C Sp 1, 30% fractionated RAP non-wear, PG 58-34; sent to U of M for LTC fracture. DURING PAVING | 06/19/2009 | University of Minnesota | I | -12 |  | 6419601 | 6 | 1.56e-07 |  |  | AASHTO T322 Method
2208BM045 | 22-D-2008 | 22 | 123725 | 0 | 2008_09_05 | 45.2534 | Bituminous Mix | -93.6943 | SPNWB430C Sp 1, 30% fractionated RAP non-wear, PG 58-34; sent to U of M for LTC fracture. DURING PAVING | 06/19/2009 | University of Minnesota | I | -24 |  | 15642964 | 120 | 6.4e-08 |  |  | Zhang-Drescher-Newcomb Method
2208BM045 | 22-D-2008 | 22 | 123725 | 0 | 2008_09_05 | 45.2534 | Bituminous Mix | -93.6943 | SPNWB430C Sp 1, 30% fractionated RAP non-wear, PG 58-34; sent to U of M for LTC fracture. DURING PAVING | 06/19/2009 | University of Minnesota | I | -24 |  | 13498256 | 178 | 7.4e-08 |  |  | Zhang-Drescher-Newcomb Method
2208BM045 | 22-D-2008 | 22 | 123725 | 0 | 2008_09_05 | 45.2534 | Bituminous Mix | -93.6943 | SPNWB430C Sp 1, 30% fractionated RAP non-wear, PG 58-34; sent to U of M for LTC fracture. DURING PAVING | 06/19/2009 | University of Minnesota | I | -24 |  | 12952722 | 240 | 7.7e-08 |  |  | Zhang-Drescher-Newcomb Method
2208BM045 | 22-D-2008 | 22 | 123725 | 0 | 2008_09_05 | 45.2534 | Bituminous Mix | -93.6943 | SPNWB430C Sp 1, 30% fractionated RAP non-wear, PG 58-34; sent to U of M for LTC fracture. DURING PAVING | 06/19/2009 | University of Minnesota | I | -24 |  | 12614229 | 355 | 7.9e-08 |  |  | Zhang-Drescher-Newcomb Method
2208BM045 | 22-D-2008 | 22 | 123725 | 0 | 2008_09_05 | 45.2534 | Bituminous Mix | -93.6943 | SPNWB430C Sp 1, 30% fractionated RAP non-wear, PG 58-34; sent to U of M for LTC fracture. DURING PAVING | 06/19/2009 | University of Minnesota | I | -24 |  | 11956606 | 500 | 8.4e-08 |  |  | Zhang-Drescher-Newcomb Method
2208BM045 | 22-D-2008 | 22 | 123725 | 0 | 2008_09_05 | 45.2534 | Bituminous Mix | -93.6943 | SPNWB430C Sp 1, 30% fractionated RAP non-wear, PG 58-34; sent to U of M for LTC fracture. DURING PAVING | 06/19/2009 | University of Minnesota | I | -24 |  | 11577711 | 708 | 8.6e-08 |  |  | Zhang-Drescher-Newcomb Method
2408BM012 | 24-I-2008 | 24 | 16083.8 | 0 | 2008_10_16 | 45.2663 | Bituminous Mix | -93.7176 | SPWEB440C - WMA control, PG 58-34; sent to U of M for LTC fracture. DURING PAVING | 06/19/2009 | University of Minnesota | L | -12 |  | 3494069 | 32 | 2.86e-07 |  |  | AASHTO T322 Method
2408BM012 | 24-I-2008 | 24 | 16083.8 | 0 | 2008_10_16 | 45.2663 | Bituminous Mix | -93.7176 | SPWEB440C - WMA control, PG 58-34; sent to U of M for LTC fracture. DURING PAVING | 06/19/2009 | University of Minnesota | L | -12 |  | 3147718 | 45 | 3.18e-07 |  |  | AASHTO T322 Method
2408BM012 | 24-I-2008 | 24 | 16083.8 | 0 | 2008_10_16 | 45.2663 | Bituminous Mix | -93.7176 | SPWEB440C - WMA control, PG 58-34; sent to U of M for LTC fracture. DURING PAVING | 06/19/2009 | University of Minnesota | L | -12 |  | 2789838 | 60 | 3.58e-07 |  |  | AASHTO T322 Method
2408BM012 | 24-I-2008 | 24 | 16083.8 | 0 | 2008_10_16 | 45.2663 | Bituminous Mix | -93.7176 | SPWEB440C - WMA control, PG 58-34; sent to U of M for LTC fracture. DURING PAVING | 06/19/2009 | University of Minnesota | L | -12 |  | 2372895 | 89 | 4.21e-07 |  |  | AASHTO T322 Method
2408BM012 | 24-I-2008 | 24 | 16083.8 | 0 | 2008_10_16 | 45.2663 | Bituminous Mix | -93.7176 | SPWEB440C - WMA control, PG 58-34; sent to U of M for LTC fracture. DURING PAVING | 06/19/2009 | University of Minnesota | L | -12 |  | 2100520 | 120 | 4.76e-07 |  |  | AASHTO T322 Method
2408BM012 | 24-I-2008 | 24 | 16083.8 | 0 | 2008_10_16 | 45.2663 | Bituminous Mix | -93.7176 | SPWEB440C - WMA control, PG 58-34; sent to U of M for LTC fracture. DURING PAVING | 06/19/2009 | University of Minnesota | L | -12 |  | 1829944 | 178 | 5.46e-07 |  |  | AASHTO T322 Method
2408BM012 | 24-I-2008 | 24 | 16083.8 | 0 | 2008_10_16 | 45.2663 | Bituminous Mix | -93.7176 | SPWEB440C - WMA control, PG 58-34; sent to U of M for LTC fracture. DURING PAVING | 06/19/2009 | University of Minnesota | L | -12 |  | 1609042 | 240 | 6.21e-07 |  |  | AASHTO T322 Method
2408BM012 | 24-I-2008 | 24 | 16083.8 | 0 | 2008_10_16 | 45.2663 | Bituminous Mix | -93.7176 | SPWEB440C - WMA control, PG 58-34; sent to U of M for LTC fracture. DURING PAVING | 06/19/2009 | University of Minnesota | L | -12 |  | 1363216 | 355 | 7.34e-07 |  |  | AASHTO T322 Method
2408BM012 | 24-I-2008 | 24 | 16083.8 | 0 | 2008_10_16 | 45.2663 | Bituminous Mix | -93.7176 | SPWEB440C - WMA control, PG 58-34; sent to U of M for LTC fracture. DURING PAVING | 06/19/2009 | University of Minnesota | L | -12 |  | 1953811 | 355 | 5.12e-07 |  |  | AASHTO T322 Method
2408BM012 | 24-I-2008 | 24 | 16083.8 | 0 | 2008_10_16 | 45.2663 | Bituminous Mix | -93.7176 | SPWEB440C - WMA control, PG 58-34; sent to U of M for LTC fracture. DURING PAVING | 06/19/2009 | University of Minnesota | L | -12 |  | 1703222 | 500 | 5.87e-07 |  |  | AASHTO T322 Method
2408BM012 | 24-I-2008 | 24 | 16083.8 | 0 | 2008_10_16 | 45.2663 | Bituminous Mix | -93.7176 | SPWEB440C - WMA control, PG 58-34; sent to U of M for LTC fracture. DURING PAVING | 06/19/2009 | University of Minnesota | L | -12 |  | 1498956 | 708 | 6.67e-07 |  |  | AASHTO T322 Method
2408BM012 | 24-I-2008 | 24 | 16083.8 | 0 | 2008_10_16 | 45.2663 | Bituminous Mix | -93.7176 | SPWEB440C - WMA control, PG 58-34; sent to U of M for LTC fracture. DURING PAVING | 06/19/2009 | University of Minnesota | L | -12 |  | 1375256 | 1000 | 7.27e-07 |  |  | AASHTO T322 Method
2408BM012 | 24-I-2008 | 24 | 16083.8 | 0 | 2008_10_16 | 45.2663 | Bituminous Mix | -93.7176 | SPWEB440C - WMA control, PG 58-34; sent to U of M for LTC fracture. DURING PAVING | 06/19/2009 | University of Minnesota | L | -12 |  | 7051926 | 1 | 1.42e-07 |  |  | AASHTO T322 Method
2408BM012 | 24-I-2008 | 24 | 16083.8 | 0 | 2008_10_16 | 45.2663 | Bituminous Mix | -93.7176 | SPWEB440C - WMA control, PG 58-34; sent to U of M for LTC fracture. DURING PAVING | 06/19/2009 | University of Minnesota | L | -12 |  | 6176197 | 2 | 1.62e-07 |  |  | AASHTO T322 Method
2408BM012 | 24-I-2008 | 24 | 16083.8 | 0 | 2008_10_16 | 45.2663 | Bituminous Mix | -93.7176 | SPWEB440C - WMA control, PG 58-34; sent to U of M for LTC fracture. DURING PAVING | 06/19/2009 | University of Minnesota | L | -12 |  | 5869305 | 3 | 1.7e-07 |  |  | AASHTO T322 Method
2408BM012 | 24-I-2008 | 24 | 16083.8 | 0 | 2008_10_16 | 45.2663 | Bituminous Mix | -93.7176 | SPWEB440C - WMA control, PG 58-34; sent to U of M for LTC fracture. DURING PAVING | 06/19/2009 | University of Minnesota | L | -12 |  | 5493943 | 4 | 1.82e-07 |  |  | AASHTO T322 Method
2408BM012 | 24-I-2008 | 24 | 16083.8 | 0 | 2008_10_16 | 45.2663 | Bituminous Mix | -93.7176 | SPWEB440C - WMA control, PG 58-34; sent to U of M for LTC fracture. DURING PAVING | 06/19/2009 | University of Minnesota | L | -12 |  | 5053253 | 6 | 1.98e-07 |  |  | AASHTO T322 Method
2408BM012 | 24-I-2008 | 24 | 16083.8 | 0 | 2008_10_16 | 45.2663 | Bituminous Mix | -93.7176 | SPWEB440C - WMA control, PG 58-34; sent to U of M for LTC fracture. DURING PAVING | 06/19/2009 | University of Minnesota | L | -12 |  | 4796742 | 8 | 2.08e-07 |  |  | AASHTO T322 Method
2408BM012 | 24-I-2008 | 24 | 16083.8 | 0 | 2008_10_16 | 45.2663 | Bituminous Mix | -93.7176 | SPWEB440C - WMA control, PG 58-34; sent to U of M for LTC fracture. DURING PAVING | 06/19/2009 | University of Minnesota | L | -12 |  | 4565016 | 11 | 2.19e-07 |  |  | AASHTO T322 Method
2408BM012 | 24-I-2008 | 24 | 16083.8 | 0 | 2008_10_16 | 45.2663 | Bituminous Mix | -93.7176 | SPWEB440C - WMA control, PG 58-34; sent to U of M for LTC fracture. DURING PAVING | 06/19/2009 | University of Minnesota | L | -12 |  | 3987166 | 16 | 2.51e-07 |  |  | AASHTO T322 Method
2408BM012 | 24-I-2008 | 24 | 16083.8 | 0 | 2008_10_16 | 45.2663 | Bituminous Mix | -93.7176 | SPWEB440C - WMA control, PG 58-34; sent to U of M for LTC fracture. DURING PAVING | 06/19/2009 | University of Minnesota | L | -12 |  | 3525964 | 23 | 2.84e-07 |  |  | AASHTO T322 Method
2408BM012 | 24-I-2008 | 24 | 16083.8 | 0 | 2008_10_16 | 45.2663 | Bituminous Mix | -93.7176 | SPWEB440C - WMA control, PG 58-34; sent to U of M for LTC fracture. DURING PAVING | 06/19/2009 | University of Minnesota | L | -12 |  | 3192427 | 32 | 3.13e-07 |  |  | AASHTO T322 Method
2408BM012 | 24-I-2008 | 24 | 16083.8 | 0 | 2008_10_16 | 45.2663 | Bituminous Mix | -93.7176 | SPWEB440C - WMA control, PG 58-34; sent to U of M for LTC fracture. DURING PAVING | 06/19/2009 | University of Minnesota | L | -12 |  | 2916538 | 45 | 3.43e-07 |  |  | AASHTO T322 Method
2408BM012 | 24-I-2008 | 24 | 16083.8 | 0 | 2008_10_16 | 45.2663 | Bituminous Mix | -93.7176 | SPWEB440C - WMA control, PG 58-34; sent to U of M for LTC fracture. DURING PAVING | 06/19/2009 | University of Minnesota | L | -12 |  | 2617613 | 60 | 3.82e-07 |  |  | AASHTO T322 Method
2408BM012 | 24-I-2008 | 24 | 16083.8 | 0 | 2008_10_16 | 45.2663 | Bituminous Mix | -93.7176 | SPWEB440C - WMA control, PG 58-34; sent to U of M for LTC fracture. DURING PAVING | 06/19/2009 | University of Minnesota | L | -12 |  | 2239238 | 89 | 4.47e-07 |  |  | AASHTO T322 Method
2408BM012 | 24-I-2008 | 24 | 16083.8 | 0 | 2008_10_16 | 45.2663 | Bituminous Mix | -93.7176 | SPWEB440C - WMA control, PG 58-34; sent to U of M for LTC fracture. DURING PAVING | 06/19/2009 | University of Minnesota | L | -12 |  | 2010550 | 120 | 4.97e-07 |  |  | AASHTO T322 Method
2408BM012 | 24-I-2008 | 24 | 16083.8 | 0 | 2008_10_16 | 45.2663 | Bituminous Mix | -93.7176 | SPWEB440C - WMA control, PG 58-34; sent to U of M for LTC fracture. DURING PAVING | 06/19/2009 | University of Minnesota | L | -12 |  | 1702628 | 178 | 5.87e-07 |  |  | AASHTO T322 Method
2408BM012 | 24-I-2008 | 24 | 16083.8 | 0 | 2008_10_16 | 45.2663 | Bituminous Mix | -93.7176 | SPWEB440C - WMA control, PG 58-34; sent to U of M for LTC fracture. DURING PAVING | 06/19/2009 | University of Minnesota | L | -12 |  | 1519226 | 240 | 6.58e-07 |  |  | AASHTO T322 Method
2408BM012 | 24-I-2008 | 24 | 16083.8 | 0 | 2008_10_16 | 45.2663 | Bituminous Mix | -93.7176 | SPWEB440C - WMA control, PG 58-34; sent to U of M for LTC fracture. DURING PAVING | 06/19/2009 | University of Minnesota | L | -12 |  | 1314268 | 355 | 7.61e-07 |  |  | AASHTO T322 Method
2408BM012 | 24-I-2008 | 24 | 16083.8 | 0 | 2008_10_16 | 45.2663 | Bituminous Mix | -93.7176 | SPWEB440C - WMA control, PG 58-34; sent to U of M for LTC fracture. DURING PAVING | 06/19/2009 | University of Minnesota | L | -12 |  | 1139878 | 500 | 8.77e-07 |  |  | AASHTO T322 Method
2408BM012 | 24-I-2008 | 24 | 16083.8 | 0 | 2008_10_16 | 45.2663 | Bituminous Mix | -93.7176 | SPWEB440C - WMA control, PG 58-34; sent to U of M for LTC fracture. DURING PAVING | 06/19/2009 | University of Minnesota | L | -12 |  | 1005275 | 708 | 9.95e-07 |  |  | AASHTO T322 Method
2408BM012 | 24-I-2008 | 24 | 16083.8 | 0 | 2008_10_16 | 45.2663 | Bituminous Mix | -93.7176 | SPWEB440C - WMA control, PG 58-34; sent to U of M for LTC fracture. DURING PAVING | 06/19/2009 | University of Minnesota | L | -12 |  | 900819 | 1000 | 1.11e-06 |  |  | AASHTO T322 Method
2408BM012 | 24-I-2008 | 24 | 16083.8 | 0 | 2008_10_16 | 45.2663 | Bituminous Mix | -93.7176 | SPWEB440C - WMA control, PG 58-34; sent to U of M for LTC fracture. DURING PAVING | 06/19/2009 | University of Minnesota | L | -12 |  | 6547289 | 1 | 1.53e-07 |  |  | Zhang-Drescher-Newcomb Method
2408BM012 | 24-I-2008 | 24 | 16083.8 | 0 | 2008_10_16 | 45.2663 | Bituminous Mix | -93.7176 | SPWEB440C - WMA control, PG 58-34; sent to U of M for LTC fracture. DURING PAVING | 06/19/2009 | University of Minnesota | L | -12 |  | 5844012 | 2 | 1.71e-07 |  |  | Zhang-Drescher-Newcomb Method
2408BM012 | 24-I-2008 | 24 | 16083.8 | 0 | 2008_10_16 | 45.2663 | Bituminous Mix | -93.7176 | SPWEB440C - WMA control, PG 58-34; sent to U of M for LTC fracture. DURING PAVING | 06/19/2009 | University of Minnesota | L | -12 |  | 5869400 | 3 | 1.7e-07 |  |  | Zhang-Drescher-Newcomb Method
2408BM012 | 24-I-2008 | 24 | 16083.8 | 0 | 2008_10_16 | 45.2663 | Bituminous Mix | -93.7176 | SPWEB440C - WMA control, PG 58-34; sent to U of M for LTC fracture. DURING PAVING | 06/19/2009 | University of Minnesota | L | -12 |  | 5139211 | 4 | 1.95e-07 |  |  | Zhang-Drescher-Newcomb Method
2408BM012 | 24-I-2008 | 24 | 16083.8 | 0 | 2008_10_16 | 45.2663 | Bituminous Mix | -93.7176 | SPWEB440C - WMA control, PG 58-34; sent to U of M for LTC fracture. DURING PAVING | 06/19/2009 | University of Minnesota | L | -12 |  | 5299866 | 6 | 1.89e-07 |  |  | Zhang-Drescher-Newcomb Method
2408BM012 | 24-I-2008 | 24 | 16083.8 | 0 | 2008_10_16 | 45.2663 | Bituminous Mix | -93.7176 | SPWEB440C - WMA control, PG 58-34; sent to U of M for LTC fracture. DURING PAVING | 06/19/2009 | University of Minnesota | L | -12 |  | 4804115 | 8 | 2.08e-07 |  |  | Zhang-Drescher-Newcomb Method
2408BM012 | 24-I-2008 | 24 | 16083.8 | 0 | 2008_10_16 | 45.2663 | Bituminous Mix | -93.7176 | SPWEB440C - WMA control, PG 58-34; sent to U of M for LTC fracture. DURING PAVING | 06/19/2009 | University of Minnesota | L | -12 |  | 4407044 | 11 | 2.27e-07 |  |  | Zhang-Drescher-Newcomb Method
2408BM012 | 24-I-2008 | 24 | 16083.8 | 0 | 2008_10_16 | 45.2663 | Bituminous Mix | -93.7176 | SPWEB440C - WMA control, PG 58-34; sent to U of M for LTC fracture. DURING PAVING | 06/19/2009 | University of Minnesota | L | -12 |  | 4043216 | 16 | 2.47e-07 |  |  | Zhang-Drescher-Newcomb Method
2408BM012 | 24-I-2008 | 24 | 16083.8 | 0 | 2008_10_16 | 45.2663 | Bituminous Mix | -93.7176 | SPWEB440C - WMA control, PG 58-34; sent to U of M for LTC fracture. DURING PAVING | 06/19/2009 | University of Minnesota | L | -12 |  | 3782905 | 23 | 2.64e-07 |  |  | Zhang-Drescher-Newcomb Method
2408BM012 | 24-I-2008 | 24 | 16083.8 | 0 | 2008_10_16 | 45.2663 | Bituminous Mix | -93.7176 | SPWEB440C - WMA control, PG 58-34; sent to U of M for LTC fracture. DURING PAVING | 06/19/2009 | University of Minnesota | L | -12 |  | 3263776 | 32 | 3.06e-07 |  |  | Zhang-Drescher-Newcomb Method
2408BM012 | 24-I-2008 | 24 | 16083.8 | 0 | 2008_10_16 | 45.2663 | Bituminous Mix | -93.7176 | SPWEB440C - WMA control, PG 58-34; sent to U of M for LTC fracture. DURING PAVING | 06/19/2009 | University of Minnesota | L | -12 |  | 2968611 | 45 | 3.37e-07 |  |  | Zhang-Drescher-Newcomb Method
2408BM012 | 24-I-2008 | 24 | 16083.8 | 0 | 2008_10_16 | 45.2663 | Bituminous Mix | -93.7176 | SPWEB440C - WMA control, PG 58-34; sent to U of M for LTC fracture. DURING PAVING | 06/19/2009 | University of Minnesota | L | -12 |  | 2788267 | 60 | 3.59e-07 |  |  | Zhang-Drescher-Newcomb Method
2408BM012 | 24-I-2008 | 24 | 16083.8 | 0 | 2008_10_16 | 45.2663 | Bituminous Mix | -93.7176 | SPWEB440C - WMA control, PG 58-34; sent to U of M for LTC fracture. DURING PAVING | 06/19/2009 | University of Minnesota | L | -12 |  | 2365195 | 89 | 4.23e-07 |  |  | Zhang-Drescher-Newcomb Method
2408BM012 | 24-I-2008 | 24 | 16083.8 | 0 | 2008_10_16 | 45.2663 | Bituminous Mix | -93.7176 | SPWEB440C - WMA control, PG 58-34; sent to U of M for LTC fracture. DURING PAVING | 06/19/2009 | University of Minnesota | L | -12 |  | 2189538 | 120 | 4.57e-07 |  |  | Zhang-Drescher-Newcomb Method
2408BM012 | 24-I-2008 | 24 | 16083.8 | 0 | 2008_10_16 | 45.2663 | Bituminous Mix | -93.7176 | SPWEB440C - WMA control, PG 58-34; sent to U of M for LTC fracture. DURING PAVING | 06/19/2009 | University of Minnesota | L | -12 |  | 1859477 | 178 | 5.38e-07 |  |  | Zhang-Drescher-Newcomb Method
2408BM012 | 24-I-2008 | 24 | 16083.8 | 0 | 2008_10_16 | 45.2663 | Bituminous Mix | -93.7176 | SPWEB440C - WMA control, PG 58-34; sent to U of M for LTC fracture. DURING PAVING | 06/19/2009 | University of Minnesota | L | -12 |  | 1625593 | 240 | 6.15e-07 |  |  | Zhang-Drescher-Newcomb Method
2408BM012 | 24-I-2008 | 24 | 16083.8 | 0 | 2008_10_16 | 45.2663 | Bituminous Mix | -93.7176 | SPWEB440C - WMA control, PG 58-34; sent to U of M for LTC fracture. DURING PAVING | 06/19/2009 | University of Minnesota | L | -12 |  | 1364959 | 355 | 7.33e-07 |  |  | Zhang-Drescher-Newcomb Method
2408BM012 | 24-I-2008 | 24 | 16083.8 | 0 | 2008_10_16 | 45.2663 | Bituminous Mix | -93.7176 | SPWEB440C - WMA control, PG 58-34; sent to U of M for LTC fracture. DURING PAVING | 06/19/2009 | University of Minnesota | L | -12 |  | 1178283 | 500 | 8.49e-07 |  |  | Zhang-Drescher-Newcomb Method
2408BM012 | 24-I-2008 | 24 | 16083.8 | 0 | 2008_10_16 | 45.2663 | Bituminous Mix | -93.7176 | SPWEB440C - WMA control, PG 58-34; sent to U of M for LTC fracture. DURING PAVING | 06/19/2009 | University of Minnesota | L | -12 |  | 1028084 | 708 | 9.73e-07 |  |  | Zhang-Drescher-Newcomb Method
2408BM012 | 24-I-2008 | 24 | 16083.8 | 0 | 2008_10_16 | 45.2663 | Bituminous Mix | -93.7176 | SPWEB440C - WMA control, PG 58-34; sent to U of M for LTC fracture. DURING PAVING | 06/19/2009 | University of Minnesota | L | -12 |  | 898261 | 1000 | 1.11e-06 |  |  | Zhang-Drescher-Newcomb Method
2408BM012 | 24-I-2008 | 24 | 16083.8 | 0 | 2008_10_16 | 45.2663 | Bituminous Mix | -93.7176 | SPWEB440C - WMA control, PG 58-34; sent to U of M for LTC fracture. DURING PAVING | 06/19/2009 | University of Minnesota | L | -12 |  | 8892361 | 1 | 1.12e-07 |  |  | Zhang-Drescher-Newcomb Method
2408BM012 | 24-I-2008 | 24 | 16083.8 | 0 | 2008_10_16 | 45.2663 | Bituminous Mix | -93.7176 | SPWEB440C - WMA control, PG 58-34; sent to U of M for LTC fracture. DURING PAVING | 06/19/2009 | University of Minnesota | L | -12 |  | 7445982 | 1 | 1.34e-07 |  |  | AASHTO T322 Method
2408BM012 | 24-I-2008 | 24 | 16083.8 | 0 | 2008_10_16 | 45.2663 | Bituminous Mix | -93.7176 | SPWEB440C - WMA control, PG 58-34; sent to U of M for LTC fracture. DURING PAVING | 06/19/2009 | University of Minnesota | L | -12 |  | 6833337 | 2 | 1.46e-07 |  |  | AASHTO T322 Method
2408BM012 | 24-I-2008 | 24 | 16083.8 | 0 | 2008_10_16 | 45.2663 | Bituminous Mix | -93.7176 | SPWEB440C - WMA control, PG 58-34; sent to U of M for LTC fracture. DURING PAVING | 06/19/2009 | University of Minnesota | L | -12 |  | 6350984 | 3 | 1.57e-07 |  |  | AASHTO T322 Method
2408BM012 | 24-I-2008 | 24 | 16083.8 | 0 | 2008_10_16 | 45.2663 | Bituminous Mix | -93.7176 | SPWEB440C - WMA control, PG 58-34; sent to U of M for LTC fracture. DURING PAVING | 06/19/2009 | University of Minnesota | L | -12 |  | 5998152 | 4 | 1.67e-07 |  |  | AASHTO T322 Method
2408BM012 | 24-I-2008 | 24 | 16083.8 | 0 | 2008_10_16 | 45.2663 | Bituminous Mix | -93.7176 | SPWEB440C - WMA control, PG 58-34; sent to U of M for LTC fracture. DURING PAVING | 06/19/2009 | University of Minnesota | L | -12 |  | 5623267 | 6 | 1.78e-07 |  |  | AASHTO T322 Method
2408BM012 | 24-I-2008 | 24 | 16083.8 | 0 | 2008_10_16 | 45.2663 | Bituminous Mix | -93.7176 | SPWEB440C - WMA control, PG 58-34; sent to U of M for LTC fracture. DURING PAVING | 06/19/2009 | University of Minnesota | L | -12 |  | 5318558 | 8 | 1.88e-07 |  |  | AASHTO T322 Method
2408BM012 | 24-I-2008 | 24 | 16083.8 | 0 | 2008_10_16 | 45.2663 | Bituminous Mix | -93.7176 | SPWEB440C - WMA control, PG 58-34; sent to U of M for LTC fracture. DURING PAVING | 06/19/2009 | University of Minnesota | L | -12 |  | 4841557 | 11 | 2.07e-07 |  |  | AASHTO T322 Method
2408BM012 | 24-I-2008 | 24 | 16083.8 | 0 | 2008_10_16 | 45.2663 | Bituminous Mix | -93.7176 | SPWEB440C - WMA control, PG 58-34; sent to U of M for LTC fracture. DURING PAVING | 06/19/2009 | University of Minnesota | L | -12 |  | 4318669 | 16 | 2.32e-07 |  |  | AASHTO T322 Method
2408BM012 | 24-I-2008 | 24 | 16083.8 | 0 | 2008_10_16 | 45.2663 | Bituminous Mix | -93.7176 | SPWEB440C - WMA control, PG 58-34; sent to U of M for LTC fracture. DURING PAVING | 06/19/2009 | University of Minnesota | L | -12 |  | 3969365 | 23 | 2.52e-07 |  |  | AASHTO T322 Method
2408BM012 | 24-I-2008 | 24 | 16083.8 | 0 | 2008_10_16 | 45.2663 | Bituminous Mix | -93.7176 | SPWEB440C - WMA control, PG 58-34; sent to U of M for LTC fracture. DURING PAVING | 06/19/2009 | University of Minnesota | L | -12 |  | 1296951 | 1000 | 7.71e-07 |  |  | Zhang-Drescher-Newcomb Method
2408BM012 | 24-I-2008 | 24 | 16083.8 | 0 | 2008_10_16 | 45.2663 | Bituminous Mix | -93.7176 | SPWEB440C - WMA control, PG 58-34; sent to U of M for LTC fracture. DURING PAVING | 06/19/2009 | University of Minnesota | L | -12 |  | 7317978 | 1 | 1.37e-07 |  |  | Zhang-Drescher-Newcomb Method
2408BM012 | 24-I-2008 | 24 | 16083.8 | 0 | 2008_10_16 | 45.2663 | Bituminous Mix | -93.7176 | SPWEB440C - WMA control, PG 58-34; sent to U of M for LTC fracture. DURING PAVING | 06/19/2009 | University of Minnesota | L | -12 |  | 6702669 | 2 | 1.49e-07 |  |  | Zhang-Drescher-Newcomb Method
2408BM012 | 24-I-2008 | 24 | 16083.8 | 0 | 2008_10_16 | 45.2663 | Bituminous Mix | -93.7176 | SPWEB440C - WMA control, PG 58-34; sent to U of M for LTC fracture. DURING PAVING | 06/19/2009 | University of Minnesota | L | -12 |  | 6288162 | 3 | 1.59e-07 |  |  | Zhang-Drescher-Newcomb Method
2408BM012 | 24-I-2008 | 24 | 16083.8 | 0 | 2008_10_16 | 45.2663 | Bituminous Mix | -93.7176 | SPWEB440C - WMA control, PG 58-34; sent to U of M for LTC fracture. DURING PAVING | 06/19/2009 | University of Minnesota | L | -24 |  | 15222222 | 4 | 6.6e-08 |  |  | AASHTO T322 Method
2408BM012 | 24-I-2008 | 24 | 16083.8 | 0 | 2008_10_16 | 45.2663 | Bituminous Mix | -93.7176 | SPWEB440C - WMA control, PG 58-34; sent to U of M for LTC fracture. DURING PAVING | 06/19/2009 | University of Minnesota | L | -24 |  | 14729858 | 6 | 6.8e-08 |  |  | AASHTO T322 Method
2408BM012 | 24-I-2008 | 24 | 16083.8 | 0 | 2008_10_16 | 45.2663 | Bituminous Mix | -93.7176 | SPWEB440C - WMA control, PG 58-34; sent to U of M for LTC fracture. DURING PAVING | 06/19/2009 | University of Minnesota | L | -24 |  | 13940759 | 8 | 7.2e-08 |  |  | AASHTO T322 Method
2408BM012 | 24-I-2008 | 24 | 16083.8 | 0 | 2008_10_16 | 45.2663 | Bituminous Mix | -93.7176 | SPWEB440C - WMA control, PG 58-34; sent to U of M for LTC fracture. DURING PAVING | 06/19/2009 | University of Minnesota | L | -24 |  | 13231907 | 11 | 7.6e-08 |  |  | AASHTO T322 Method
2408BM012 | 24-I-2008 | 24 | 16083.8 | 0 | 2008_10_16 | 45.2663 | Bituminous Mix | -93.7176 | SPWEB440C - WMA control, PG 58-34; sent to U of M for LTC fracture. DURING PAVING | 06/19/2009 | University of Minnesota | L | -24 |  | 12448240 | 16 | 8e-08 |  |  | AASHTO T322 Method
2408BM012 | 24-I-2008 | 24 | 16083.8 | 0 | 2008_10_16 | 45.2663 | Bituminous Mix | -93.7176 | SPWEB440C - WMA control, PG 58-34; sent to U of M for LTC fracture. DURING PAVING | 06/19/2009 | University of Minnesota | L | -24 |  | 11802975 | 23 | 8.5e-08 |  |  | AASHTO T322 Method
2408BM012 | 24-I-2008 | 24 | 16083.8 | 0 | 2008_10_16 | 45.2663 | Bituminous Mix | -93.7176 | SPWEB440C - WMA control, PG 58-34; sent to U of M for LTC fracture. DURING PAVING | 06/19/2009 | University of Minnesota | L | -24 |  | 11152607 | 32 | 9e-08 |  |  | AASHTO T322 Method
2408BM012 | 24-I-2008 | 24 | 16083.8 | 0 | 2008_10_16 | 45.2663 | Bituminous Mix | -93.7176 | SPWEB440C - WMA control, PG 58-34; sent to U of M for LTC fracture. DURING PAVING | 06/19/2009 | University of Minnesota | L | -24 |  | 10252865 | 45 | 9.8e-08 |  |  | AASHTO T322 Method
2408BM012 | 24-I-2008 | 24 | 16083.8 | 0 | 2008_10_16 | 45.2663 | Bituminous Mix | -93.7176 | SPWEB440C - WMA control, PG 58-34; sent to U of M for LTC fracture. DURING PAVING | 06/19/2009 | University of Minnesota | L | -24 |  | 9604178 | 60 | 1.04e-07 |  |  | AASHTO T322 Method
2408BM012 | 24-I-2008 | 24 | 16083.8 | 0 | 2008_10_16 | 45.2663 | Bituminous Mix | -93.7176 | SPWEB440C - WMA control, PG 58-34; sent to U of M for LTC fracture. DURING PAVING | 06/19/2009 | University of Minnesota | L | -24 |  | 8605948 | 89 | 1.16e-07 |  |  | AASHTO T322 Method
2408BM012 | 24-I-2008 | 24 | 16083.8 | 0 | 2008_10_16 | 45.2663 | Bituminous Mix | -93.7176 | SPWEB440C - WMA control, PG 58-34; sent to U of M for LTC fracture. DURING PAVING | 06/19/2009 | University of Minnesota | L | -24 |  | 8120026 | 120 | 1.23e-07 |  |  | AASHTO T322 Method
2408BM012 | 24-I-2008 | 24 | 16083.8 | 0 | 2008_10_16 | 45.2663 | Bituminous Mix | -93.7176 | SPWEB440C - WMA control, PG 58-34; sent to U of M for LTC fracture. DURING PAVING | 06/19/2009 | University of Minnesota | L | -24 |  | 7190496 | 178 | 1.39e-07 |  |  | AASHTO T322 Method
2408BM012 | 24-I-2008 | 24 | 16083.8 | 0 | 2008_10_16 | 45.2663 | Bituminous Mix | -93.7176 | SPWEB440C - WMA control, PG 58-34; sent to U of M for LTC fracture. DURING PAVING | 06/19/2009 | University of Minnesota | L | -24 |  | 6648147 | 240 | 1.5e-07 |  |  | AASHTO T322 Method
2408BM012 | 24-I-2008 | 24 | 16083.8 | 0 | 2008_10_16 | 45.2663 | Bituminous Mix | -93.7176 | SPWEB440C - WMA control, PG 58-34; sent to U of M for LTC fracture. DURING PAVING | 06/19/2009 | University of Minnesota | L | -24 |  | 6071975 | 355 | 1.65e-07 |  |  | AASHTO T322 Method
2408BM012 | 24-I-2008 | 24 | 16083.8 | 0 | 2008_10_16 | 45.2663 | Bituminous Mix | -93.7176 | SPWEB440C - WMA control, PG 58-34; sent to U of M for LTC fracture. DURING PAVING | 06/19/2009 | University of Minnesota | L | -24 |  | 5622199 | 500 | 1.78e-07 |  |  | AASHTO T322 Method
2408BM012 | 24-I-2008 | 24 | 16083.8 | 0 | 2008_10_16 | 45.2663 | Bituminous Mix | -93.7176 | SPWEB440C - WMA control, PG 58-34; sent to U of M for LTC fracture. DURING PAVING | 06/19/2009 | University of Minnesota | L | -24 |  | 5219463 | 708 | 1.92e-07 |  |  | AASHTO T322 Method
2408BM012 | 24-I-2008 | 24 | 16083.8 | 0 | 2008_10_16 | 45.2663 | Bituminous Mix | -93.7176 | SPWEB440C - WMA control, PG 58-34; sent to U of M for LTC fracture. DURING PAVING | 06/19/2009 | University of Minnesota | L | -24 |  | 4819027 | 1000 | 2.08e-07 |  |  | AASHTO T322 Method
2408BM012 | 24-I-2008 | 24 | 16083.8 | 0 | 2008_10_16 | 45.2663 | Bituminous Mix | -93.7176 | SPWEB440C - WMA control, PG 58-34; sent to U of M for LTC fracture. DURING PAVING | 06/19/2009 | University of Minnesota | L | -24 |  | 18655086 | 1 | 5.4e-08 |  |  | Zhang-Drescher-Newcomb Method
2408BM012 | 24-I-2008 | 24 | 16083.8 | 0 | 2008_10_16 | 45.2663 | Bituminous Mix | -93.7176 | SPWEB440C - WMA control, PG 58-34; sent to U of M for LTC fracture. DURING PAVING | 06/19/2009 | University of Minnesota | L | -12 | 4406984
2408BM012 | 24-I-2008 | 24 | 16083.8 | 0 | 2008_10_16 | 45.2663 | Bituminous Mix | -93.7176 | SPWEB440C - WMA control, PG 58-34; sent to U of M for LTC fracture. DURING PAVING | 06/19/2009 | University of Minnesota | L | -12 | 3952330
2408BM012 | 24-I-2008 | 24 | 16083.8 | 0 | 2008_10_16 | 45.2663 | Bituminous Mix | -93.7176 | SPWEB440C - WMA control, PG 58-34; sent to U of M for LTC fracture. DURING PAVING | 06/19/2009 | University of Minnesota | L | -12 | 3723662
2408BM012 | 24-I-2008 | 24 | 16083.8 | 0 | 2008_10_16 | 45.2663 | Bituminous Mix | -93.7176 | SPWEB440C - WMA control, PG 58-34; sent to U of M for LTC fracture. DURING PAVING | 06/19/2009 | University of Minnesota | L | -24 | 4295487
2408BM012 | 24-I-2008 | 24 | 16083.8 | 0 | 2008_10_16 | 45.2663 | Bituminous Mix | -93.7176 | SPWEB440C - WMA control, PG 58-34; sent to U of M for LTC fracture. DURING PAVING | 06/19/2009 | University of Minnesota | L | -24 | 4728752
2408BM012 | 24-I-2008 | 24 | 16083.8 | 0 | 2008_10_16 | 45.2663 | Bituminous Mix | -93.7176 | SPWEB440C - WMA control, PG 58-34; sent to U of M for LTC fracture. DURING PAVING | 06/19/2009 | University of Minnesota | L | -24 | 4047984
2408BM012 | 24-I-2008 | 24 | 16083.8 | 0 | 2008_10_16 | 45.2663 | Bituminous Mix | -93.7176 | SPWEB440C - WMA control, PG 58-34; sent to U of M for LTC fracture. DURING PAVING | 06/19/2009 | University of Minnesota | L | -36 | 4771445
2408BM012 | 24-I-2008 | 24 | 16083.8 | 0 | 2008_10_16 | 45.2663 | Bituminous Mix | -93.7176 | SPWEB440C - WMA control, PG 58-34; sent to U of M for LTC fracture. DURING PAVING | 06/19/2009 | University of Minnesota | L | -36 | 4669756
2408BM012 | 24-I-2008 | 24 | 16083.8 | 0 | 2008_10_16 | 45.2663 | Bituminous Mix | -93.7176 | SPWEB440C - WMA control, PG 58-34; sent to U of M for LTC fracture. DURING PAVING | 06/19/2009 | University of Minnesota | L | -36 | 4163218
2408BM012 | 24-I-2008 | 24 | 16083.8 | 0 | 2008_10_16 | 45.2663 | Bituminous Mix | -93.7176 | SPWEB440C - WMA control, PG 58-34; sent to U of M for LTC fracture. DURING PAVING | 06/19/2009 | University of Minnesota | L | -24 |  | 17141450 | 2 | 5.8e-08 |  |  | Zhang-Drescher-Newcomb Method
2408BM012 | 24-I-2008 | 24 | 16083.8 | 0 | 2008_10_16 | 45.2663 | Bituminous Mix | -93.7176 | SPWEB440C - WMA control, PG 58-34; sent to U of M for LTC fracture. DURING PAVING | 06/19/2009 | University of Minnesota | L | -24 |  | 16468837 | 3 | 6.1e-08 |  |  | Zhang-Drescher-Newcomb Method
2408BM012 | 24-I-2008 | 24 | 16083.8 | 0 | 2008_10_16 | 45.2663 | Bituminous Mix | -93.7176 | SPWEB440C - WMA control, PG 58-34; sent to U of M for LTC fracture. DURING PAVING | 06/19/2009 | University of Minnesota | L | -24 |  | 15819144 | 4 | 6.3e-08 |  |  | Zhang-Drescher-Newcomb Method
2408BM012 | 24-I-2008 | 24 | 16083.8 | 0 | 2008_10_16 | 45.2663 | Bituminous Mix | -93.7176 | SPWEB440C - WMA control, PG 58-34; sent to U of M for LTC fracture. DURING PAVING | 06/19/2009 | University of Minnesota | L | -24 |  | 15180240 | 6 | 6.6e-08 |  |  | Zhang-Drescher-Newcomb Method
2408BM012 | 24-I-2008 | 24 | 16083.8 | 0 | 2008_10_16 | 45.2663 | Bituminous Mix | -93.7176 | SPWEB440C - WMA control, PG 58-34; sent to U of M for LTC fracture. DURING PAVING | 06/19/2009 | University of Minnesota | L | -24 |  | 14413885 | 8 | 6.9e-08 |  |  | Zhang-Drescher-Newcomb Method
2408BM012 | 24-I-2008 | 24 | 16083.8 | 0 | 2008_10_16 | 45.2663 | Bituminous Mix | -93.7176 | SPWEB440C - WMA control, PG 58-34; sent to U of M for LTC fracture. DURING PAVING | 06/19/2009 | University of Minnesota | L | -24 |  | 13852901 | 11 | 7.2e-08 |  |  | Zhang-Drescher-Newcomb Method
2408BM012 | 24-I-2008 | 24 | 16083.8 | 0 | 2008_10_16 | 45.2663 | Bituminous Mix | -93.7176 | SPWEB440C - WMA control, PG 58-34; sent to U of M for LTC fracture. DURING PAVING | 06/19/2009 | University of Minnesota | L | -24 |  | 13196636 | 16 | 7.6e-08 |  |  | Zhang-Drescher-Newcomb Method
2408BM012 | 24-I-2008 | 24 | 16083.8 | 0 | 2008_10_16 | 45.2663 | Bituminous Mix | -93.7176 | SPWEB440C - WMA control, PG 58-34; sent to U of M for LTC fracture. DURING PAVING | 06/19/2009 | University of Minnesota | L | -24 |  | 12233715 | 23 | 8.2e-08 |  |  | Zhang-Drescher-Newcomb Method
2408BM012 | 24-I-2008 | 24 | 16083.8 | 0 | 2008_10_16 | 45.2663 | Bituminous Mix | -93.7176 | SPWEB440C - WMA control, PG 58-34; sent to U of M for LTC fracture. DURING PAVING | 06/19/2009 | University of Minnesota | L | -24 |  | 11711420 | 32 | 8.5e-08 |  |  | Zhang-Drescher-Newcomb Method
2408BM012 | 24-I-2008 | 24 | 16083.8 | 0 | 2008_10_16 | 45.2663 | Bituminous Mix | -93.7176 | SPWEB440C - WMA control, PG 58-34; sent to U of M for LTC fracture. DURING PAVING | 06/19/2009 | University of Minnesota | L | -24 |  | 10820707 | 45 | 9.2e-08 |  |  | Zhang-Drescher-Newcomb Method
2408BM012 | 24-I-2008 | 24 | 16083.8 | 0 | 2008_10_16 | 45.2663 | Bituminous Mix | -93.7176 | SPWEB440C - WMA control, PG 58-34; sent to U of M for LTC fracture. DURING PAVING | 06/19/2009 | University of Minnesota | L | -24 |  | 10090351 | 60 | 9.9e-08 |  |  | Zhang-Drescher-Newcomb Method
2408BM012 | 24-I-2008 | 24 | 16083.8 | 0 | 2008_10_16 | 45.2663 | Bituminous Mix | -93.7176 | SPWEB440C - WMA control, PG 58-34; sent to U of M for LTC fracture. DURING PAVING | 06/19/2009 | University of Minnesota | L | -24 |  | 9396799 | 89 | 1.06e-07 |  |  | Zhang-Drescher-Newcomb Method
2408BM012 | 24-I-2008 | 24 | 16083.8 | 0 | 2008_10_16 | 45.2663 | Bituminous Mix | -93.7176 | SPWEB440C - WMA control, PG 58-34; sent to U of M for LTC fracture. DURING PAVING | 06/19/2009 | University of Minnesota | L | -24 |  | 8713362 | 120 | 1.15e-07 |  |  | Zhang-Drescher-Newcomb Method
2408BM012 | 24-I-2008 | 24 | 16083.8 | 0 | 2008_10_16 | 45.2663 | Bituminous Mix | -93.7176 | SPWEB440C - WMA control, PG 58-34; sent to U of M for LTC fracture. DURING PAVING | 06/19/2009 | University of Minnesota | L | -24 |  | 8073763 | 178 | 1.24e-07 |  |  | Zhang-Drescher-Newcomb Method
2408BM012 | 24-I-2008 | 24 | 16083.8 | 0 | 2008_10_16 | 45.2663 | Bituminous Mix | -93.7176 | SPWEB440C - WMA control, PG 58-34; sent to U of M for LTC fracture. DURING PAVING | 06/19/2009 | University of Minnesota | L | -24 |  | 7413809 | 240 | 1.35e-07 |  |  | Zhang-Drescher-Newcomb Method
2408BM012 | 24-I-2008 | 24 | 16083.8 | 0 | 2008_10_16 | 45.2663 | Bituminous Mix | -93.7176 | SPWEB440C - WMA control, PG 58-34; sent to U of M for LTC fracture. DURING PAVING | 06/19/2009 | University of Minnesota | L | -24 |  | 6777317 | 355 | 1.48e-07 |  |  | Zhang-Drescher-Newcomb Method
2408BM012 | 24-I-2008 | 24 | 16083.8 | 0 | 2008_10_16 | 45.2663 | Bituminous Mix | -93.7176 | SPWEB440C - WMA control, PG 58-34; sent to U of M for LTC fracture. DURING PAVING | 06/19/2009 | University of Minnesota | L | -24 |  | 6221353 | 500 | 1.61e-07 |  |  | Zhang-Drescher-Newcomb Method
2408BM012 | 24-I-2008 | 24 | 16083.8 | 0 | 2008_10_16 | 45.2663 | Bituminous Mix | -93.7176 | SPWEB440C - WMA control, PG 58-34; sent to U of M for LTC fracture. DURING PAVING | 06/19/2009 | University of Minnesota | L | -24 |  | 5645097 | 708 | 1.77e-07 |  |  | Zhang-Drescher-Newcomb Method
2408BM012 | 24-I-2008 | 24 | 16083.8 | 0 | 2008_10_16 | 45.2663 | Bituminous Mix | -93.7176 | SPWEB440C - WMA control, PG 58-34; sent to U of M for LTC fracture. DURING PAVING | 06/19/2009 | University of Minnesota | L | -24 |  | 5084040 | 1000 | 1.97e-07 |  |  | Zhang-Drescher-Newcomb Method
2408BM012 | 24-I-2008 | 24 | 16083.8 | 0 | 2008_10_16 | 45.2663 | Bituminous Mix | -93.7176 | SPWEB440C - WMA control, PG 58-34; sent to U of M for LTC fracture. DURING PAVING | 06/19/2009 | University of Minnesota | L | -12 |  | 8397544 | 2 | 1.19e-07 |  |  | Zhang-Drescher-Newcomb Method
2408BM012 | 24-I-2008 | 24 | 16083.8 | 0 | 2008_10_16 | 45.2663 | Bituminous Mix | -93.7176 | SPWEB440C - WMA control, PG 58-34; sent to U of M for LTC fracture. DURING PAVING | 06/19/2009 | University of Minnesota | L | -12 |  | 7585143 | 3 | 1.32e-07 |  |  | Zhang-Drescher-Newcomb Method
2408BM012 | 24-I-2008 | 24 | 16083.8 | 0 | 2008_10_16 | 45.2663 | Bituminous Mix | -93.7176 | SPWEB440C - WMA control, PG 58-34; sent to U of M for LTC fracture. DURING PAVING | 06/19/2009 | University of Minnesota | L | -12 |  | 7183381 | 4 | 1.39e-07 |  |  | Zhang-Drescher-Newcomb Method
2408BM012 | 24-I-2008 | 24 | 16083.8 | 0 | 2008_10_16 | 45.2663 | Bituminous Mix | -93.7176 | SPWEB440C - WMA control, PG 58-34; sent to U of M for LTC fracture. DURING PAVING | 06/19/2009 | University of Minnesota | L | -12 |  | 6662022 | 6 | 1.5e-07 |  |  | Zhang-Drescher-Newcomb Method
2408BM012 | 24-I-2008 | 24 | 16083.8 | 0 | 2008_10_16 | 45.2663 | Bituminous Mix | -93.7176 | SPWEB440C - WMA control, PG 58-34; sent to U of M for LTC fracture. DURING PAVING | 06/19/2009 | University of Minnesota | L | -12 |  | 6067889 | 8 | 1.65e-07 |  |  | Zhang-Drescher-Newcomb Method
2408BM012 | 24-I-2008 | 24 | 16083.8 | 0 | 2008_10_16 | 45.2663 | Bituminous Mix | -93.7176 | SPWEB440C - WMA control, PG 58-34; sent to U of M for LTC fracture. DURING PAVING | 06/19/2009 | University of Minnesota | L | -12 |  | 5592005 | 11 | 1.79e-07 |  |  | Zhang-Drescher-Newcomb Method
2408BM012 | 24-I-2008 | 24 | 16083.8 | 0 | 2008_10_16 | 45.2663 | Bituminous Mix | -93.7176 | SPWEB440C - WMA control, PG 58-34; sent to U of M for LTC fracture. DURING PAVING | 06/19/2009 | University of Minnesota | L | -12 |  | 5211812 | 16 | 1.92e-07 |  |  | Zhang-Drescher-Newcomb Method
2408BM012 | 24-I-2008 | 24 | 16083.8 | 0 | 2008_10_16 | 45.2663 | Bituminous Mix | -93.7176 | SPWEB440C - WMA control, PG 58-34; sent to U of M for LTC fracture. DURING PAVING | 06/19/2009 | University of Minnesota | L | -12 |  | 4772884 | 23 | 2.1e-07 |  |  | Zhang-Drescher-Newcomb Method
2408BM012 | 24-I-2008 | 24 | 16083.8 | 0 | 2008_10_16 | 45.2663 | Bituminous Mix | -93.7176 | SPWEB440C - WMA control, PG 58-34; sent to U of M for LTC fracture. DURING PAVING | 06/19/2009 | University of Minnesota | L | -12 |  | 4335425 | 32 | 2.31e-07 |  |  | Zhang-Drescher-Newcomb Method
2408BM012 | 24-I-2008 | 24 | 16083.8 | 0 | 2008_10_16 | 45.2663 | Bituminous Mix | -93.7176 | SPWEB440C - WMA control, PG 58-34; sent to U of M for LTC fracture. DURING PAVING | 06/19/2009 | University of Minnesota | L | -12 |  | 3865740 | 45 | 2.59e-07 |  |  | Zhang-Drescher-Newcomb Method
2408BM012 | 24-I-2008 | 24 | 16083.8 | 0 | 2008_10_16 | 45.2663 | Bituminous Mix | -93.7176 | SPWEB440C - WMA control, PG 58-34; sent to U of M for LTC fracture. DURING PAVING | 06/19/2009 | University of Minnesota | L | -12 |  | 3525144 | 60 | 2.84e-07 |  |  | Zhang-Drescher-Newcomb Method
2408BM012 | 24-I-2008 | 24 | 16083.8 | 0 | 2008_10_16 | 45.2663 | Bituminous Mix | -93.7176 | SPWEB440C - WMA control, PG 58-34; sent to U of M for LTC fracture. DURING PAVING | 06/19/2009 | University of Minnesota | L | -12 |  | 3169194 | 89 | 3.16e-07 |  |  | Zhang-Drescher-Newcomb Method
2408BM012 | 24-I-2008 | 24 | 16083.8 | 0 | 2008_10_16 | 45.2663 | Bituminous Mix | -93.7176 | SPWEB440C - WMA control, PG 58-34; sent to U of M for LTC fracture. DURING PAVING | 06/19/2009 | University of Minnesota | L | -12 |  | 2835770 | 120 | 3.53e-07 |  |  | Zhang-Drescher-Newcomb Method
2408BM012 | 24-I-2008 | 24 | 16083.8 | 0 | 2008_10_16 | 45.2663 | Bituminous Mix | -93.7176 | SPWEB440C - WMA control, PG 58-34; sent to U of M for LTC fracture. DURING PAVING | 06/19/2009 | University of Minnesota | L | -12 |  | 2515655 | 178 | 3.98e-07 |  |  | Zhang-Drescher-Newcomb Method
2408BM012 | 24-I-2008 | 24 | 16083.8 | 0 | 2008_10_16 | 45.2663 | Bituminous Mix | -93.7176 | SPWEB440C - WMA control, PG 58-34; sent to U of M for LTC fracture. DURING PAVING | 06/19/2009 | University of Minnesota | L | -12 |  | 2249589 | 240 | 4.45e-07 |  |  | Zhang-Drescher-Newcomb Method
2408BM012 | 24-I-2008 | 24 | 16083.8 | 0 | 2008_10_16 | 45.2663 | Bituminous Mix | -93.7176 | SPWEB440C - WMA control, PG 58-34; sent to U of M for LTC fracture. DURING PAVING | 06/19/2009 | University of Minnesota | L | -12 |  | 1957249 | 355 | 5.11e-07 |  |  | Zhang-Drescher-Newcomb Method
2408BM012 | 24-I-2008 | 24 | 16083.8 | 0 | 2008_10_16 | 45.2663 | Bituminous Mix | -93.7176 | SPWEB440C - WMA control, PG 58-34; sent to U of M for LTC fracture. DURING PAVING | 06/19/2009 | University of Minnesota | L | -12 |  | 1707954 | 500 | 5.85e-07 |  |  | Zhang-Drescher-Newcomb Method
2408BM012 | 24-I-2008 | 24 | 16083.8 | 0 | 2008_10_16 | 45.2663 | Bituminous Mix | -93.7176 | SPWEB440C - WMA control, PG 58-34; sent to U of M for LTC fracture. DURING PAVING | 06/19/2009 | University of Minnesota | L | -12 |  | 1510960 | 708 | 6.62e-07 |  |  | Zhang-Drescher-Newcomb Method
2408BM012 | 24-I-2008 | 24 | 16083.8 | 0 | 2008_10_16 | 45.2663 | Bituminous Mix | -93.7176 | SPWEB440C - WMA control, PG 58-34; sent to U of M for LTC fracture. DURING PAVING | 06/19/2009 | University of Minnesota | L | -24 |  | 7635099 | 708 | 1.31e-07 |  |  | Zhang-Drescher-Newcomb Method
2408BM012 | 24-I-2008 | 24 | 16083.8 | 0 | 2008_10_16 | 45.2663 | Bituminous Mix | -93.7176 | SPWEB440C - WMA control, PG 58-34; sent to U of M for LTC fracture. DURING PAVING | 06/19/2009 | University of Minnesota | L | -24 |  | 6987025 | 1000 | 1.43e-07 |  |  | Zhang-Drescher-Newcomb Method
2408BM012 | 24-I-2008 | 24 | 16083.8 | 0 | 2008_10_16 | 45.2663 | Bituminous Mix | -93.7176 | SPWEB440C - WMA control, PG 58-34; sent to U of M for LTC fracture. DURING PAVING | 06/19/2009 | University of Minnesota | L | -24 |  | 16634302 | 1 | 6e-08 |  |  | Zhang-Drescher-Newcomb Method
2408BM012 | 24-I-2008 | 24 | 16083.8 | 0 | 2008_10_16 | 45.2663 | Bituminous Mix | -93.7176 | SPWEB440C - WMA control, PG 58-34; sent to U of M for LTC fracture. DURING PAVING | 06/19/2009 | University of Minnesota | L | -24 |  | 15548592 | 2 | 6.4e-08 |  |  | Zhang-Drescher-Newcomb Method
2408BM012 | 24-I-2008 | 24 | 16083.8 | 0 | 2008_10_16 | 45.2663 | Bituminous Mix | -93.7176 | SPWEB440C - WMA control, PG 58-34; sent to U of M for LTC fracture. DURING PAVING | 06/19/2009 | University of Minnesota | L | -24 |  | 14916451 | 3 | 6.7e-08 |  |  | Zhang-Drescher-Newcomb Method
2408BM012 | 24-I-2008 | 24 | 16083.8 | 0 | 2008_10_16 | 45.2663 | Bituminous Mix | -93.7176 | SPWEB440C - WMA control, PG 58-34; sent to U of M for LTC fracture. DURING PAVING | 06/19/2009 | University of Minnesota | L | -24 |  | 14345976 | 4 | 7e-08 |  |  | Zhang-Drescher-Newcomb Method
2408BM012 | 24-I-2008 | 24 | 16083.8 | 0 | 2008_10_16 | 45.2663 | Bituminous Mix | -93.7176 | SPWEB440C - WMA control, PG 58-34; sent to U of M for LTC fracture. DURING PAVING | 06/19/2009 | University of Minnesota | L | -24 |  | 13876654 | 6 | 7.2e-08 |  |  | Zhang-Drescher-Newcomb Method
2408BM012 | 24-I-2008 | 24 | 16083.8 | 0 | 2008_10_16 | 45.2663 | Bituminous Mix | -93.7176 | SPWEB440C - WMA control, PG 58-34; sent to U of M for LTC fracture. DURING PAVING | 06/19/2009 | University of Minnesota | L | -24 |  | 13118806 | 8 | 7.6e-08 |  |  | Zhang-Drescher-Newcomb Method
2408BM012 | 24-I-2008 | 24 | 16083.8 | 0 | 2008_10_16 | 45.2663 | Bituminous Mix | -93.7176 | SPWEB440C - WMA control, PG 58-34; sent to U of M for LTC fracture. DURING PAVING | 06/19/2009 | University of Minnesota | L | -24 |  | 12467219 | 11 | 8e-08 |  |  | Zhang-Drescher-Newcomb Method
2408BM012 | 24-I-2008 | 24 | 16083.8 | 0 | 2008_10_16 | 45.2663 | Bituminous Mix | -93.7176 | SPWEB440C - WMA control, PG 58-34; sent to U of M for LTC fracture. DURING PAVING | 06/19/2009 | University of Minnesota | L | -24 |  | 11722180 | 16 | 8.5e-08 |  |  | Zhang-Drescher-Newcomb Method
2408BM012 | 24-I-2008 | 24 | 16083.8 | 0 | 2008_10_16 | 45.2663 | Bituminous Mix | -93.7176 | SPWEB440C - WMA control, PG 58-34; sent to U of M for LTC fracture. DURING PAVING | 06/19/2009 | University of Minnesota | L | -24 |  | 11108222 | 23 | 9e-08 |  |  | Zhang-Drescher-Newcomb Method
2408BM012 | 24-I-2008 | 24 | 16083.8 | 0 | 2008_10_16 | 45.2663 | Bituminous Mix | -93.7176 | SPWEB440C - WMA control, PG 58-34; sent to U of M for LTC fracture. DURING PAVING | 06/19/2009 | University of Minnesota | L | -24 |  | 10528848 | 32 | 9.5e-08 |  |  | Zhang-Drescher-Newcomb Method
2408BM012 | 24-I-2008 | 24 | 16083.8 | 0 | 2008_10_16 | 45.2663 | Bituminous Mix | -93.7176 | SPWEB440C - WMA control, PG 58-34; sent to U of M for LTC fracture. DURING PAVING | 06/19/2009 | University of Minnesota | L | -24 |  | 9650514 | 45 | 1.04e-07 |  |  | Zhang-Drescher-Newcomb Method
2408BM012 | 24-I-2008 | 24 | 16083.8 | 0 | 2008_10_16 | 45.2663 | Bituminous Mix | -93.7176 | SPWEB440C - WMA control, PG 58-34; sent to U of M for LTC fracture. DURING PAVING | 06/19/2009 | University of Minnesota | L | -24 |  | 9021753 | 60 | 1.11e-07 |  |  | Zhang-Drescher-Newcomb Method
2408BM012 | 24-I-2008 | 24 | 16083.8 | 0 | 2008_10_16 | 45.2663 | Bituminous Mix | -93.7176 | SPWEB440C - WMA control, PG 58-34; sent to U of M for LTC fracture. DURING PAVING | 06/19/2009 | University of Minnesota | L | -24 |  | 8068167 | 89 | 1.24e-07 |  |  | Zhang-Drescher-Newcomb Method
2408BM012 | 24-I-2008 | 24 | 16083.8 | 0 | 2008_10_16 | 45.2663 | Bituminous Mix | -93.7176 | SPWEB440C - WMA control, PG 58-34; sent to U of M for LTC fracture. DURING PAVING | 06/19/2009 | University of Minnesota | L | -24 |  | 7617304 | 120 | 1.31e-07 |  |  | Zhang-Drescher-Newcomb Method
2408BM012 | 24-I-2008 | 24 | 16083.8 | 0 | 2008_10_16 | 45.2663 | Bituminous Mix | -93.7176 | SPWEB440C - WMA control, PG 58-34; sent to U of M for LTC fracture. DURING PAVING | 06/19/2009 | University of Minnesota | L | -24 |  | 6723920 | 178 | 1.49e-07 |  |  | Zhang-Drescher-Newcomb Method
2408BM012 | 24-I-2008 | 24 | 16083.8 | 0 | 2008_10_16 | 45.2663 | Bituminous Mix | -93.7176 | SPWEB440C - WMA control, PG 58-34; sent to U of M for LTC fracture. DURING PAVING | 06/19/2009 | University of Minnesota | L | -24 |  | 6226269 | 240 | 1.61e-07 |  |  | Zhang-Drescher-Newcomb Method
2408BM012 | 24-I-2008 | 24 | 16083.8 | 0 | 2008_10_16 | 45.2663 | Bituminous Mix | -93.7176 | SPWEB440C - WMA control, PG 58-34; sent to U of M for LTC fracture. DURING PAVING | 06/19/2009 | University of Minnesota | L | -24 |  | 5702339 | 355 | 1.75e-07 |  |  | Zhang-Drescher-Newcomb Method
2408BM012 | 24-I-2008 | 24 | 16083.8 | 0 | 2008_10_16 | 45.2663 | Bituminous Mix | -93.7176 | SPWEB440C - WMA control, PG 58-34; sent to U of M for LTC fracture. DURING PAVING | 06/19/2009 | University of Minnesota | L | -24 |  | 5294644 | 500 | 1.89e-07 |  |  | Zhang-Drescher-Newcomb Method
2408BM012 | 24-I-2008 | 24 | 16083.8 | 0 | 2008_10_16 | 45.2663 | Bituminous Mix | -93.7176 | SPWEB440C - WMA control, PG 58-34; sent to U of M for LTC fracture. DURING PAVING | 06/19/2009 | University of Minnesota | L | -24 |  | 4936626 | 708 | 2.03e-07 |  |  | Zhang-Drescher-Newcomb Method
2408BM012 | 24-I-2008 | 24 | 16083.8 | 0 | 2008_10_16 | 45.2663 | Bituminous Mix | -93.7176 | SPWEB440C - WMA control, PG 58-34; sent to U of M for LTC fracture. DURING PAVING | 06/19/2009 | University of Minnesota | L | -24 |  | 4567861 | 1000 | 2.19e-07 |  |  | Zhang-Drescher-Newcomb Method
2408BM012 | 24-I-2008 | 24 | 16083.8 | 0 | 2008_10_16 | 45.2663 | Bituminous Mix | -93.7176 | SPWEB440C - WMA control, PG 58-34; sent to U of M for LTC fracture. DURING PAVING | 06/19/2009 | University of Minnesota | L | -36 |  | 34222747 | 1 | 2.9e-08 |  |  | AASHTO T322 Method
2408BM012 | 24-I-2008 | 24 | 16083.8 | 0 | 2008_10_16 | 45.2663 | Bituminous Mix | -93.7176 | SPWEB440C - WMA control, PG 58-34; sent to U of M for LTC fracture. DURING PAVING | 06/19/2009 | University of Minnesota | L | -36 |  | 33047157 | 2 | 3e-08 |  |  | AASHTO T322 Method
2408BM012 | 24-I-2008 | 24 | 16083.8 | 0 | 2008_10_16 | 45.2663 | Bituminous Mix | -93.7176 | SPWEB440C - WMA control, PG 58-34; sent to U of M for LTC fracture. DURING PAVING | 06/19/2009 | University of Minnesota | L | -36 |  | 32067983 | 3 | 3.1e-08 |  |  | AASHTO T322 Method
2408BM012 | 24-I-2008 | 24 | 16083.8 | 0 | 2008_10_16 | 45.2663 | Bituminous Mix | -93.7176 | SPWEB440C - WMA control, PG 58-34; sent to U of M for LTC fracture. DURING PAVING | 06/19/2009 | University of Minnesota | L | -36 |  | 32067982 | 4 | 3.1e-08 |  |  | AASHTO T322 Method
2408BM012 | 24-I-2008 | 24 | 16083.8 | 0 | 2008_10_16 | 45.2663 | Bituminous Mix | -93.7176 | SPWEB440C - WMA control, PG 58-34; sent to U of M for LTC fracture. DURING PAVING | 06/19/2009 | University of Minnesota | L | -36 |  | 31257601 | 6 | 3.2e-08 |  |  | AASHTO T322 Method
2408BM012 | 24-I-2008 | 24 | 16083.8 | 0 | 2008_10_16 | 45.2663 | Bituminous Mix | -93.7176 | SPWEB440C - WMA control, PG 58-34; sent to U of M for LTC fracture. DURING PAVING | 06/19/2009 | University of Minnesota | L | -36 |  | 30594896 | 8 | 3.3e-08 |  |  | AASHTO T322 Method
2408BM012 | 24-I-2008 | 24 | 16083.8 | 0 | 2008_10_16 | 45.2663 | Bituminous Mix | -93.7176 | SPWEB440C - WMA control, PG 58-34; sent to U of M for LTC fracture. DURING PAVING | 06/19/2009 | University of Minnesota | L | -36 |  | 29350357 | 11 | 3.4e-08 |  |  | AASHTO T322 Method
2408BM012 | 24-I-2008 | 24 | 16083.8 | 0 | 2008_10_16 | 45.2663 | Bituminous Mix | -93.7176 | SPWEB440C - WMA control, PG 58-34; sent to U of M for LTC fracture. DURING PAVING | 06/19/2009 | University of Minnesota | L | -36 |  | 28575429 | 16 | 3.5e-08 |  |  | AASHTO T322 Method
2408BM012 | 24-I-2008 | 24 | 16083.8 | 0 | 2008_10_16 | 45.2663 | Bituminous Mix | -93.7176 | SPWEB440C - WMA control, PG 58-34; sent to U of M for LTC fracture. DURING PAVING | 06/19/2009 | University of Minnesota | L | -36 |  | 28111542 | 23 | 3.6e-08 |  |  | AASHTO T322 Method
2408BM012 | 24-I-2008 | 24 | 16083.8 | 0 | 2008_10_16 | 45.2663 | Bituminous Mix | -93.7176 | SPWEB440C - WMA control, PG 58-34; sent to U of M for LTC fracture. DURING PAVING | 06/19/2009 | University of Minnesota | L | -36 |  | 26723319 | 32 | 3.7e-08 |  |  | AASHTO T322 Method
2408BM012 | 24-I-2008 | 24 | 16083.8 | 0 | 2008_10_16 | 45.2663 | Bituminous Mix | -93.7176 | SPWEB440C - WMA control, PG 58-34; sent to U of M for LTC fracture. DURING PAVING | 06/19/2009 | University of Minnesota | L | -36 |  | 25768914 | 45 | 3.9e-08 |  |  | AASHTO T322 Method
2408BM012 | 24-I-2008 | 24 | 16083.8 | 0 | 2008_10_16 | 45.2663 | Bituminous Mix | -93.7176 | SPWEB440C - WMA control, PG 58-34; sent to U of M for LTC fracture. DURING PAVING | 06/19/2009 | University of Minnesota | L | -36 |  | 24880330 | 60 | 4e-08 |  |  | AASHTO T322 Method
2408BM012 | 24-I-2008 | 24 | 16083.8 | 0 | 2008_10_16 | 45.2663 | Bituminous Mix | -93.7176 | SPWEB440C - WMA control, PG 58-34; sent to U of M for LTC fracture. DURING PAVING | 06/19/2009 | University of Minnesota | L | -36 |  | 23656708 | 89 | 4.2e-08 |  |  | AASHTO T322 Method
2408BM012 | 24-I-2008 | 24 | 16083.8 | 0 | 2008_10_16 | 45.2663 | Bituminous Mix | -93.7176 | SPWEB440C - WMA control, PG 58-34; sent to U of M for LTC fracture. DURING PAVING | 06/19/2009 | University of Minnesota | L | -36 |  | 22489234 | 120 | 4.5e-08 |  |  | AASHTO T322 Method
2408BM012 | 24-I-2008 | 24 | 16083.8 | 0 | 2008_10_16 | 45.2663 | Bituminous Mix | -93.7176 | SPWEB440C - WMA control, PG 58-34; sent to U of M for LTC fracture. DURING PAVING | 06/19/2009 | University of Minnesota | L | -36 |  | 21591908 | 178 | 4.6e-08 |  |  | AASHTO T322 Method
2408BM012 | 24-I-2008 | 24 | 16083.8 | 0 | 2008_10_16 | 45.2663 | Bituminous Mix | -93.7176 | SPWEB440C - WMA control, PG 58-34; sent to U of M for LTC fracture. DURING PAVING | 06/19/2009 | University of Minnesota | L | -36 |  | 20713768 | 240 | 4.8e-08 |  |  | AASHTO T322 Method
2408BM012 | 24-I-2008 | 24 | 16083.8 | 0 | 2008_10_16 | 45.2663 | Bituminous Mix | -93.7176 | SPWEB440C - WMA control, PG 58-34; sent to U of M for LTC fracture. DURING PAVING | 06/19/2009 | University of Minnesota | L | -36 |  | 20763441 | 355 | 4.8e-08 |  |  | AASHTO T322 Method
2408BM012 | 24-I-2008 | 24 | 16083.8 | 0 | 2008_10_16 | 45.2663 | Bituminous Mix | -93.7176 | SPWEB440C - WMA control, PG 58-34; sent to U of M for LTC fracture. DURING PAVING | 06/19/2009 | University of Minnesota | L | -36 |  | 20664332 | 500 | 4.8e-08 |  |  | AASHTO T322 Method
2408BM012 | 24-I-2008 | 24 | 16083.8 | 0 | 2008_10_16 | 45.2663 | Bituminous Mix | -93.7176 | SPWEB440C - WMA control, PG 58-34; sent to U of M for LTC fracture. DURING PAVING | 06/19/2009 | University of Minnesota | L | -36 |  | 20372600 | 708 | 4.9e-08 |  |  | AASHTO T322 Method
2408BM012 | 24-I-2008 | 24 | 16083.8 | 0 | 2008_10_16 | 45.2663 | Bituminous Mix | -93.7176 | SPWEB440C - WMA control, PG 58-34; sent to U of M for LTC fracture. DURING PAVING | 06/19/2009 | University of Minnesota | L | -36 |  | 20420649 | 1000 | 4.9e-08 |  |  | AASHTO T322 Method
2408BM012 | 24-I-2008 | 24 | 16083.8 | 0 | 2008_10_16 | 45.2663 | Bituminous Mix | -93.7176 | SPWEB440C - WMA control, PG 58-34; sent to U of M for LTC fracture. DURING PAVING | 06/19/2009 | University of Minnesota | L | -36 |  | 28417354 | 1 | 3.5e-08 |  |  | AASHTO T322 Method
2408BM012 | 24-I-2008 | 24 | 16083.8 | 0 | 2008_10_16 | 45.2663 | Bituminous Mix | -93.7176 | SPWEB440C - WMA control, PG 58-34; sent to U of M for LTC fracture. DURING PAVING | 06/19/2009 | University of Minnesota | L | -36 |  | 27872960 | 2 | 3.6e-08 |  |  | AASHTO T322 Method
2408BM012 | 24-I-2008 | 24 | 16083.8 | 0 | 2008_10_16 | 45.2663 | Bituminous Mix | -93.7176 | SPWEB440C - WMA control, PG 58-34; sent to U of M for LTC fracture. DURING PAVING | 06/19/2009 | University of Minnesota | L | -36 |  | 27144934 | 3 | 3.7e-08 |  |  | AASHTO T322 Method
2408BM012 | 24-I-2008 | 24 | 16083.8 | 0 | 2008_10_16 | 45.2663 | Bituminous Mix | -93.7176 | SPWEB440C - WMA control, PG 58-34; sent to U of M for LTC fracture. DURING PAVING | 06/19/2009 | University of Minnesota | L | -36 |  | 26550518 | 4 | 3.8e-08 |  |  | AASHTO T322 Method
2408BM012 | 24-I-2008 | 24 | 16083.8 | 0 | 2008_10_16 | 45.2663 | Bituminous Mix | -93.7176 | SPWEB440C - WMA control, PG 58-34; sent to U of M for LTC fracture. DURING PAVING | 06/19/2009 | University of Minnesota | L | -24 |  | 21139145 | 8 | 4.7e-08 |  |  | AASHTO T322 Method
2408BM012 | 24-I-2008 | 24 | 16083.8 | 0 | 2008_10_16 | 45.2663 | Bituminous Mix | -93.7176 | SPWEB440C - WMA control, PG 58-34; sent to U of M for LTC fracture. DURING PAVING | 06/19/2009 | University of Minnesota | L | -24 |  | 20430570 | 11 | 4.9e-08 |  |  | AASHTO T322 Method
2408BM012 | 24-I-2008 | 24 | 16083.8 | 0 | 2008_10_16 | 45.2663 | Bituminous Mix | -93.7176 | SPWEB440C - WMA control, PG 58-34; sent to U of M for LTC fracture. DURING PAVING | 06/19/2009 | University of Minnesota | L | -24 |  | 19247747 | 16 | 5.2e-08 |  |  | AASHTO T322 Method
2408BM012 | 24-I-2008 | 24 | 16083.8 | 0 | 2008_10_16 | 45.2663 | Bituminous Mix | -93.7176 | SPWEB440C - WMA control, PG 58-34; sent to U of M for LTC fracture. DURING PAVING | 06/19/2009 | University of Minnesota | L | -24 |  | 18149241 | 23 | 5.5e-08 |  |  | AASHTO T322 Method
2408BM012 | 24-I-2008 | 24 | 16083.8 | 0 | 2008_10_16 | 45.2663 | Bituminous Mix | -93.7176 | SPWEB440C - WMA control, PG 58-34; sent to U of M for LTC fracture. DURING PAVING | 06/19/2009 | University of Minnesota | L | -24 |  | 16623055 | 32 | 6e-08 |  |  | AASHTO T322 Method
2408BM012 | 24-I-2008 | 24 | 16083.8 | 0 | 2008_10_16 | 45.2663 | Bituminous Mix | -93.7176 | SPWEB440C - WMA control, PG 58-34; sent to U of M for LTC fracture. DURING PAVING | 06/19/2009 | University of Minnesota | L | -24 |  | 15831481 | 45 | 6.3e-08 |  |  | AASHTO T322 Method
2408BM012 | 24-I-2008 | 24 | 16083.8 | 0 | 2008_10_16 | 45.2663 | Bituminous Mix | -93.7176 | SPWEB440C - WMA control, PG 58-34; sent to U of M for LTC fracture. DURING PAVING | 06/19/2009 | University of Minnesota | L | -24 |  | 14957350 | 60 | 6.7e-08 |  |  | AASHTO T322 Method
2408BM012 | 24-I-2008 | 24 | 16083.8 | 0 | 2008_10_16 | 45.2663 | Bituminous Mix | -93.7176 | SPWEB440C - WMA control, PG 58-34; sent to U of M for LTC fracture. DURING PAVING | 06/19/2009 | University of Minnesota | L | -24 |  | 13722596 | 89 | 7.3e-08 |  |  | AASHTO T322 Method
2408BM012 | 24-I-2008 | 24 | 16083.8 | 0 | 2008_10_16 | 45.2663 | Bituminous Mix | -93.7176 | SPWEB440C - WMA control, PG 58-34; sent to U of M for LTC fracture. DURING PAVING | 06/19/2009 | University of Minnesota | L | -24 |  | 12676160 | 120 | 7.9e-08 |  |  | AASHTO T322 Method
2408BM012 | 24-I-2008 | 24 | 16083.8 | 0 | 2008_10_16 | 45.2663 | Bituminous Mix | -93.7176 | SPWEB440C - WMA control, PG 58-34; sent to U of M for LTC fracture. DURING PAVING | 06/19/2009 | University of Minnesota | L | -24 |  | 11721385 | 178 | 8.5e-08 |  |  | AASHTO T322 Method
2408BM012 | 24-I-2008 | 24 | 16083.8 | 0 | 2008_10_16 | 45.2663 | Bituminous Mix | -93.7176 | SPWEB440C - WMA control, PG 58-34; sent to U of M for LTC fracture. DURING PAVING | 06/19/2009 | University of Minnesota | L | -24 |  | 10787823 | 240 | 9.3e-08 |  |  | AASHTO T322 Method
2408BM012 | 24-I-2008 | 24 | 16083.8 | 0 | 2008_10_16 | 45.2663 | Bituminous Mix | -93.7176 | SPWEB440C - WMA control, PG 58-34; sent to U of M for LTC fracture. DURING PAVING | 06/19/2009 | University of Minnesota | L | -24 |  | 9817643 | 355 | 1.02e-07 |  |  | AASHTO T322 Method
2408BM012 | 24-I-2008 | 24 | 16083.8 | 0 | 2008_10_16 | 45.2663 | Bituminous Mix | -93.7176 | SPWEB440C - WMA control, PG 58-34; sent to U of M for LTC fracture. DURING PAVING | 06/19/2009 | University of Minnesota | L | -24 |  | 8952441 | 500 | 1.12e-07 |  |  | AASHTO T322 Method
2408BM012 | 24-I-2008 | 24 | 16083.8 | 0 | 2008_10_16 | 45.2663 | Bituminous Mix | -93.7176 | SPWEB440C - WMA control, PG 58-34; sent to U of M for LTC fracture. DURING PAVING | 06/19/2009 | University of Minnesota | L | -24 |  | 8081927 | 708 | 1.24e-07 |  |  | AASHTO T322 Method
2408BM012 | 24-I-2008 | 24 | 16083.8 | 0 | 2008_10_16 | 45.2663 | Bituminous Mix | -93.7176 | SPWEB440C - WMA control, PG 58-34; sent to U of M for LTC fracture. DURING PAVING | 06/19/2009 | University of Minnesota | L | -24 |  | 7380570 | 1000 | 1.35e-07 |  |  | AASHTO T322 Method
2408BM012 | 24-I-2008 | 24 | 16083.8 | 0 | 2008_10_16 | 45.2663 | Bituminous Mix | -93.7176 | SPWEB440C - WMA control, PG 58-34; sent to U of M for LTC fracture. DURING PAVING | 06/19/2009 | University of Minnesota | L | -24 |  | 17685364 | 1 | 5.7e-08 |  |  | AASHTO T322 Method
2408BM012 | 24-I-2008 | 24 | 16083.8 | 0 | 2008_10_16 | 45.2663 | Bituminous Mix | -93.7176 | SPWEB440C - WMA control, PG 58-34; sent to U of M for LTC fracture. DURING PAVING | 06/19/2009 | University of Minnesota | L | -24 |  | 16509902 | 2 | 6.1e-08 |  |  | AASHTO T322 Method
2408BM012 | 24-I-2008 | 24 | 16083.8 | 0 | 2008_10_16 | 45.2663 | Bituminous Mix | -93.7176 | SPWEB440C - WMA control, PG 58-34; sent to U of M for LTC fracture. DURING PAVING | 06/19/2009 | University of Minnesota | L | -24 |  | 15839935 | 3 | 6.3e-08 |  |  | AASHTO T322 Method
2408BM012 | 24-I-2008 | 24 | 16083.8 | 0 | 2008_10_16 | 45.2663 | Bituminous Mix | -93.7176 | SPWEB440C - WMA control, PG 58-34; sent to U of M for LTC fracture. DURING PAVING | 06/19/2009 | University of Minnesota | L | -36 |  | 32466606 | 3 | 3.1e-08 |  |  | AASHTO T322 Method
2408BM012 | 24-I-2008 | 24 | 16083.8 | 0 | 2008_10_16 | 45.2663 | Bituminous Mix | -93.7176 | SPWEB440C - WMA control, PG 58-34; sent to U of M for LTC fracture. DURING PAVING | 06/19/2009 | University of Minnesota | L | -36 |  | 32346803 | 4 | 3.1e-08 |  |  | AASHTO T322 Method
2408BM012 | 24-I-2008 | 24 | 16083.8 | 0 | 2008_10_16 | 45.2663 | Bituminous Mix | -93.7176 | SPWEB440C - WMA control, PG 58-34; sent to U of M for LTC fracture. DURING PAVING | 06/19/2009 | University of Minnesota | L | -36 |  | 31646150 | 6 | 3.2e-08 |  |  | AASHTO T322 Method
2408BM012 | 24-I-2008 | 24 | 16083.8 | 0 | 2008_10_16 | 45.2663 | Bituminous Mix | -93.7176 | SPWEB440C - WMA control, PG 58-34; sent to U of M for LTC fracture. DURING PAVING | 06/19/2009 | University of Minnesota | L | -36 |  | 30650292 | 8 | 3.3e-08 |  |  | AASHTO T322 Method
2408BM012 | 24-I-2008 | 24 | 16083.8 | 0 | 2008_10_16 | 45.2663 | Bituminous Mix | -93.7176 | SPWEB440C - WMA control, PG 58-34; sent to U of M for LTC fracture. DURING PAVING | 06/19/2009 | University of Minnesota | L | -36 |  | 30123655 | 11 | 3.3e-08 |  |  | AASHTO T322 Method
2408BM012 | 24-I-2008 | 24 | 16083.8 | 0 | 2008_10_16 | 45.2663 | Bituminous Mix | -93.7176 | SPWEB440C - WMA control, PG 58-34; sent to U of M for LTC fracture. DURING PAVING | 06/19/2009 | University of Minnesota | L | -36 |  | 28277366 | 16 | 3.5e-08 |  |  | AASHTO T322 Method
2408BM012 | 24-I-2008 | 24 | 16083.8 | 0 | 2008_10_16 | 45.2663 | Bituminous Mix | -93.7176 | SPWEB440C - WMA control, PG 58-34; sent to U of M for LTC fracture. DURING PAVING | 06/19/2009 | University of Minnesota | L | -36 |  | 27828519 | 23 | 3.6e-08 |  |  | AASHTO T322 Method
2408BM012 | 24-I-2008 | 24 | 16083.8 | 0 | 2008_10_16 | 45.2663 | Bituminous Mix | -93.7176 | SPWEB440C - WMA control, PG 58-34; sent to U of M for LTC fracture. DURING PAVING | 06/19/2009 | University of Minnesota | L | -36 |  | 27393698 | 32 | 3.7e-08 |  |  | AASHTO T322 Method
2408BM012 | 24-I-2008 | 24 | 16083.8 | 0 | 2008_10_16 | 45.2663 | Bituminous Mix | -93.7176 | SPWEB440C - WMA control, PG 58-34; sent to U of M for LTC fracture. DURING PAVING | 06/19/2009 | University of Minnesota | L | -36 |  | 26324275 | 45 | 3.8e-08 |  |  | AASHTO T322 Method
2408BM012 | 24-I-2008 | 24 | 16083.8 | 0 | 2008_10_16 | 45.2663 | Bituminous Mix | -93.7176 | SPWEB440C - WMA control, PG 58-34; sent to U of M for LTC fracture. DURING PAVING | 06/19/2009 | University of Minnesota | L | -36 |  | 25335211 | 60 | 4e-08 |  |  | AASHTO T322 Method
2408BM012 | 24-I-2008 | 24 | 16083.8 | 0 | 2008_10_16 | 45.2663 | Bituminous Mix | -93.7176 | SPWEB440C - WMA control, PG 58-34; sent to U of M for LTC fracture. DURING PAVING | 06/19/2009 | University of Minnesota | L | -36 |  | 23885512 | 89 | 4.2e-08 |  |  | AASHTO T322 Method
2408BM012 | 24-I-2008 | 24 | 16083.8 | 0 | 2008_10_16 | 45.2663 | Bituminous Mix | -93.7176 | SPWEB440C - WMA control, PG 58-34; sent to U of M for LTC fracture. DURING PAVING | 06/19/2009 | University of Minnesota | L | -36 |  | 22947600 | 120 | 4.4e-08 |  |  | AASHTO T322 Method
2408BM012 | 24-I-2008 | 24 | 16083.8 | 0 | 2008_10_16 | 45.2663 | Bituminous Mix | -93.7176 | SPWEB440C - WMA control, PG 58-34; sent to U of M for LTC fracture. DURING PAVING | 06/19/2009 | University of Minnesota | L | -36 |  | 22709801 | 178 | 4.4e-08 |  |  | AASHTO T322 Method
2408BM012 | 24-I-2008 | 24 | 16083.8 | 0 | 2008_10_16 | 45.2663 | Bituminous Mix | -93.7176 | SPWEB440C - WMA control, PG 58-34; sent to U of M for LTC fracture. DURING PAVING | 06/19/2009 | University of Minnesota | L | -36 |  | 21860307 | 240 | 4.6e-08 |  |  | AASHTO T322 Method
2408BM012 | 24-I-2008 | 24 | 16083.8 | 0 | 2008_10_16 | 45.2663 | Bituminous Mix | -93.7176 | SPWEB440C - WMA control, PG 58-34; sent to U of M for LTC fracture. DURING PAVING | 06/19/2009 | University of Minnesota | L | -36 |  | 21432721 | 355 | 4.7e-08 |  |  | AASHTO T322 Method
2408BM012 | 24-I-2008 | 24 | 16083.8 | 0 | 2008_10_16 | 45.2663 | Bituminous Mix | -93.7176 | SPWEB440C - WMA control, PG 58-34; sent to U of M for LTC fracture. DURING PAVING | 06/19/2009 | University of Minnesota | L | -36 |  | 20723364 | 500 | 4.8e-08 |  |  | AASHTO T322 Method
2408BM012 | 24-I-2008 | 24 | 16083.8 | 0 | 2008_10_16 | 45.2663 | Bituminous Mix | -93.7176 | SPWEB440C - WMA control, PG 58-34; sent to U of M for LTC fracture. DURING PAVING | 06/19/2009 | University of Minnesota | L | -36 |  | 20971251 | 708 | 4.8e-08 |  |  | AASHTO T322 Method
2408BM012 | 24-I-2008 | 24 | 16083.8 | 0 | 2008_10_16 | 45.2663 | Bituminous Mix | -93.7176 | SPWEB440C - WMA control, PG 58-34; sent to U of M for LTC fracture. DURING PAVING | 06/19/2009 | University of Minnesota | L | -36 |  | 21485252 | 1000 | 4.7e-08 |  |  | AASHTO T322 Method
2408BM012 | 24-I-2008 | 24 | 16083.8 | 0 | 2008_10_16 | 45.2663 | Bituminous Mix | -93.7176 | SPWEB440C - WMA control, PG 58-34; sent to U of M for LTC fracture. DURING PAVING | 06/19/2009 | University of Minnesota | L | -36 |  | 29858054 | 1 | 3.4e-08 |  |  | Zhang-Drescher-Newcomb Method
2408BM012 | 24-I-2008 | 24 | 16083.8 | 0 | 2008_10_16 | 45.2663 | Bituminous Mix | -93.7176 | SPWEB440C - WMA control, PG 58-34; sent to U of M for LTC fracture. DURING PAVING | 06/19/2009 | University of Minnesota | L | -36 |  | 29008205 | 2 | 3.5e-08 |  |  | Zhang-Drescher-Newcomb Method
2408BM012 | 24-I-2008 | 24 | 16083.8 | 0 | 2008_10_16 | 45.2663 | Bituminous Mix | -93.7176 | SPWEB440C - WMA control, PG 58-34; sent to U of M for LTC fracture. DURING PAVING | 06/19/2009 | University of Minnesota | L | -36 |  | 28416486 | 3 | 3.5e-08 |  |  | Zhang-Drescher-Newcomb Method
2408BM012 | 24-I-2008 | 24 | 16083.8 | 0 | 2008_10_16 | 45.2663 | Bituminous Mix | -93.7176 | SPWEB440C - WMA control, PG 58-34; sent to U of M for LTC fracture. DURING PAVING | 06/19/2009 | University of Minnesota | L | -36 |  | 27637254 | 4 | 3.6e-08 |  |  | Zhang-Drescher-Newcomb Method
2408BM012 | 24-I-2008 | 24 | 16083.8 | 0 | 2008_10_16 | 45.2663 | Bituminous Mix | -93.7176 | SPWEB440C - WMA control, PG 58-34; sent to U of M for LTC fracture. DURING PAVING | 06/19/2009 | University of Minnesota | L | -36 |  | 27220709 | 6 | 3.7e-08 |  |  | Zhang-Drescher-Newcomb Method
2408BM012 | 24-I-2008 | 24 | 16083.8 | 0 | 2008_10_16 | 45.2663 | Bituminous Mix | -93.7176 | SPWEB440C - WMA control, PG 58-34; sent to U of M for LTC fracture. DURING PAVING | 06/19/2009 | University of Minnesota | L | -36 |  | 26371275 | 8 | 3.8e-08 |  |  | Zhang-Drescher-Newcomb Method
2408BM012 | 24-I-2008 | 24 | 16083.8 | 0 | 2008_10_16 | 45.2663 | Bituminous Mix | -93.7176 | SPWEB440C - WMA control, PG 58-34; sent to U of M for LTC fracture. DURING PAVING | 06/19/2009 | University of Minnesota | L | -36 |  | 26244092 | 11 | 3.8e-08 |  |  | Zhang-Drescher-Newcomb Method
2408BM012 | 24-I-2008 | 24 | 16083.8 | 0 | 2008_10_16 | 45.2663 | Bituminous Mix | -93.7176 | SPWEB440C - WMA control, PG 58-34; sent to U of M for LTC fracture. DURING PAVING | 06/19/2009 | University of Minnesota | L | -36 |  | 25824824 | 16 | 3.9e-08 |  |  | Zhang-Drescher-Newcomb Method
2408BM012 | 24-I-2008 | 24 | 16083.8 | 0 | 2008_10_16 | 45.2663 | Bituminous Mix | -93.7176 | SPWEB440C - WMA control, PG 58-34; sent to U of M for LTC fracture. DURING PAVING | 06/19/2009 | University of Minnesota | L | -36 |  | 25162551 | 23 | 4e-08 |  |  | Zhang-Drescher-Newcomb Method
2408BM012 | 24-I-2008 | 24 | 16083.8 | 0 | 2008_10_16 | 45.2663 | Bituminous Mix | -93.7176 | SPWEB440C - WMA control, PG 58-34; sent to U of M for LTC fracture. DURING PAVING | 06/19/2009 | University of Minnesota | L | -36 |  | 25070574 | 32 | 4e-08 |  |  | Zhang-Drescher-Newcomb Method
2408BM012 | 24-I-2008 | 24 | 16083.8 | 0 | 2008_10_16 | 45.2663 | Bituminous Mix | -93.7176 | SPWEB440C - WMA control, PG 58-34; sent to U of M for LTC fracture. DURING PAVING | 06/19/2009 | University of Minnesota | L | -36 |  | 24650411 | 45 | 4.1e-08 |  |  | Zhang-Drescher-Newcomb Method
2408BM012 | 24-I-2008 | 24 | 16083.8 | 0 | 2008_10_16 | 45.2663 | Bituminous Mix | -93.7176 | SPWEB440C - WMA control, PG 58-34; sent to U of M for LTC fracture. DURING PAVING | 06/19/2009 | University of Minnesota | L | -36 |  | 24329706 | 60 | 4.1e-08 |  |  | Zhang-Drescher-Newcomb Method
2408BM012 | 24-I-2008 | 24 | 16083.8 | 0 | 2008_10_16 | 45.2663 | Bituminous Mix | -93.7176 | SPWEB440C - WMA control, PG 58-34; sent to U of M for LTC fracture. DURING PAVING | 06/19/2009 | University of Minnesota | L | -36 |  | 23071267 | 89 | 4.3e-08 |  |  | Zhang-Drescher-Newcomb Method
2408BM012 | 24-I-2008 | 24 | 16083.8 | 0 | 2008_10_16 | 45.2663 | Bituminous Mix | -93.7176 | SPWEB440C - WMA control, PG 58-34; sent to U of M for LTC fracture. DURING PAVING | 06/19/2009 | University of Minnesota | L | -36 |  | 21842298 | 120 | 4.6e-08 |  |  | Zhang-Drescher-Newcomb Method
2408BM012 | 24-I-2008 | 24 | 16083.8 | 0 | 2008_10_16 | 45.2663 | Bituminous Mix | -93.7176 | SPWEB440C - WMA control, PG 58-34; sent to U of M for LTC fracture. DURING PAVING | 06/19/2009 | University of Minnesota | L | -36 |  | 20954134 | 178 | 4.8e-08 |  |  | Zhang-Drescher-Newcomb Method
2408BM012 | 24-I-2008 | 24 | 16083.8 | 0 | 2008_10_16 | 45.2663 | Bituminous Mix | -93.7176 | SPWEB440C - WMA control, PG 58-34; sent to U of M for LTC fracture. DURING PAVING | 06/19/2009 | University of Minnesota | L | -36 |  | 20070749 | 240 | 5e-08 |  |  | Zhang-Drescher-Newcomb Method
2408BM012 | 24-I-2008 | 24 | 16083.8 | 0 | 2008_10_16 | 45.2663 | Bituminous Mix | -93.7176 | SPWEB440C - WMA control, PG 58-34; sent to U of M for LTC fracture. DURING PAVING | 06/19/2009 | University of Minnesota | L | -36 |  | 20248236 | 355 | 4.9e-08 |  |  | Zhang-Drescher-Newcomb Method
2408BM012 | 24-I-2008 | 24 | 16083.8 | 0 | 2008_10_16 | 45.2663 | Bituminous Mix | -93.7176 | SPWEB440C - WMA control, PG 58-34; sent to U of M for LTC fracture. DURING PAVING | 06/19/2009 | University of Minnesota | L | -36 |  | 19716639 | 500 | 5.1e-08 |  |  | Zhang-Drescher-Newcomb Method
2408BM012 | 24-I-2008 | 24 | 16083.8 | 0 | 2008_10_16 | 45.2663 | Bituminous Mix | -93.7176 | SPWEB440C - WMA control, PG 58-34; sent to U of M for LTC fracture. DURING PAVING | 06/19/2009 | University of Minnesota | L | -36 |  | 18905701 | 708 | 5.3e-08 |  |  | Zhang-Drescher-Newcomb Method
2408BM012 | 24-I-2008 | 24 | 16083.8 | 0 | 2008_10_16 | 45.2663 | Bituminous Mix | -93.7176 | SPWEB440C - WMA control, PG 58-34; sent to U of M for LTC fracture. DURING PAVING | 06/19/2009 | University of Minnesota | L | -36 |  | 17983235 | 1000 | 5.6e-08 |  |  | Zhang-Drescher-Newcomb Method
2408BM012 | 24-I-2008 | 24 | 16083.8 | 0 | 2008_10_16 | 45.2663 | Bituminous Mix | -93.7176 | SPWEB440C - WMA control, PG 58-34; sent to U of M for LTC fracture. DURING PAVING | 06/19/2009 | University of Minnesota | L | -36 |  | 28599857 | 1 | 3.5e-08 |  |  | Zhang-Drescher-Newcomb Method
2408BM012 | 24-I-2008 | 24 | 16083.8 | 0 | 2008_10_16 | 45.2663 | Bituminous Mix | -93.7176 | SPWEB440C - WMA control, PG 58-34; sent to U of M for LTC fracture. DURING PAVING | 06/19/2009 | University of Minnesota | L | -36 |  | 27637727 | 2 | 3.6e-08 |  |  | Zhang-Drescher-Newcomb Method
2408BM012 | 24-I-2008 | 24 | 16083.8 | 0 | 2008_10_16 | 45.2663 | Bituminous Mix | -93.7176 | SPWEB440C - WMA control, PG 58-34; sent to U of M for LTC fracture. DURING PAVING | 06/19/2009 | University of Minnesota | L | -36 |  | 27002575 | 3 | 3.7e-08 |  |  | Zhang-Drescher-Newcomb Method
2408BM012 | 24-I-2008 | 24 | 16083.8 | 0 | 2008_10_16 | 45.2663 | Bituminous Mix | -93.7176 | SPWEB440C - WMA control, PG 58-34; sent to U of M for LTC fracture. DURING PAVING | 06/19/2009 | University of Minnesota | L | -36 |  | 26792602 | 4 | 3.7e-08 |  |  | Zhang-Drescher-Newcomb Method
2408BM012 | 24-I-2008 | 24 | 16083.8 | 0 | 2008_10_16 | 45.2663 | Bituminous Mix | -93.7176 | SPWEB440C - WMA control, PG 58-34; sent to U of M for LTC fracture. DURING PAVING | 06/19/2009 | University of Minnesota | L | -36 |  | 25874912 | 6 | 3.9e-08 |  |  | Zhang-Drescher-Newcomb Method
2408BM012 | 24-I-2008 | 24 | 16083.8 | 0 | 2008_10_16 | 45.2663 | Bituminous Mix | -93.7176 | SPWEB440C - WMA control, PG 58-34; sent to U of M for LTC fracture. DURING PAVING | 06/19/2009 | University of Minnesota | L | -36 |  | 25465019 | 8 | 3.9e-08 |  |  | Zhang-Drescher-Newcomb Method
2408BM012 | 24-I-2008 | 24 | 16083.8 | 0 | 2008_10_16 | 45.2663 | Bituminous Mix | -93.7176 | SPWEB440C - WMA control, PG 58-34; sent to U of M for LTC fracture. DURING PAVING | 06/19/2009 | University of Minnesota | L | -36 |  | 25432483 | 11 | 3.9e-08 |  |  | Zhang-Drescher-Newcomb Method
2408BM012 | 24-I-2008 | 24 | 16083.8 | 0 | 2008_10_16 | 45.2663 | Bituminous Mix | -93.7176 | SPWEB440C - WMA control, PG 58-34; sent to U of M for LTC fracture. DURING PAVING | 06/19/2009 | University of Minnesota | L | -36 |  | 24691932 | 16 | 4.1e-08 |  |  | Zhang-Drescher-Newcomb Method
2408BM012 | 24-I-2008 | 24 | 16083.8 | 0 | 2008_10_16 | 45.2663 | Bituminous Mix | -93.7176 | SPWEB440C - WMA control, PG 58-34; sent to U of M for LTC fracture. DURING PAVING | 06/19/2009 | University of Minnesota | L | -24 |  | 25590136 | 1 | 3.9e-08 |  |  | Zhang-Drescher-Newcomb Method
2408BM012 | 24-I-2008 | 24 | 16083.8 | 0 | 2008_10_16 | 45.2663 | Bituminous Mix | -93.7176 | SPWEB440C - WMA control, PG 58-34; sent to U of M for LTC fracture. DURING PAVING | 06/19/2009 | University of Minnesota | L | -24 |  | 23704991 | 2 | 4.2e-08 |  |  | Zhang-Drescher-Newcomb Method
2408BM012 | 24-I-2008 | 24 | 16083.8 | 0 | 2008_10_16 | 45.2663 | Bituminous Mix | -93.7176 | SPWEB440C - WMA control, PG 58-34; sent to U of M for LTC fracture. DURING PAVING | 06/19/2009 | University of Minnesota | L | -24 |  | 22510326 | 3 | 4.4e-08 |  |  | Zhang-Drescher-Newcomb Method
2408BM012 | 24-I-2008 | 24 | 16083.8 | 0 | 2008_10_16 | 45.2663 | Bituminous Mix | -93.7176 | SPWEB440C - WMA control, PG 58-34; sent to U of M for LTC fracture. DURING PAVING | 06/19/2009 | University of Minnesota | L | -24 |  | 22027977 | 4 | 4.5e-08 |  |  | Zhang-Drescher-Newcomb Method
2408BM012 | 24-I-2008 | 24 | 16083.8 | 0 | 2008_10_16 | 45.2663 | Bituminous Mix | -93.7176 | SPWEB440C - WMA control, PG 58-34; sent to U of M for LTC fracture. DURING PAVING | 06/19/2009 | University of Minnesota | L | -24 |  | 20992675 | 6 | 4.8e-08 |  |  | Zhang-Drescher-Newcomb Method
2408BM012 | 24-I-2008 | 24 | 16083.8 | 0 | 2008_10_16 | 45.2663 | Bituminous Mix | -93.7176 | SPWEB440C - WMA control, PG 58-34; sent to U of M for LTC fracture. DURING PAVING | 06/19/2009 | University of Minnesota | L | -24 |  | 20141790 | 8 | 5e-08 |  |  | Zhang-Drescher-Newcomb Method
2408BM012 | 24-I-2008 | 24 | 16083.8 | 0 | 2008_10_16 | 45.2663 | Bituminous Mix | -93.7176 | SPWEB440C - WMA control, PG 58-34; sent to U of M for LTC fracture. DURING PAVING | 06/19/2009 | University of Minnesota | L | -24 |  | 19490271 | 11 | 5.1e-08 |  |  | Zhang-Drescher-Newcomb Method
2408BM012 | 24-I-2008 | 24 | 16083.8 | 0 | 2008_10_16 | 45.2663 | Bituminous Mix | -93.7176 | SPWEB440C - WMA control, PG 58-34; sent to U of M for LTC fracture. DURING PAVING | 06/19/2009 | University of Minnesota | L | -24 |  | 18330906 | 16 | 5.5e-08 |  |  | Zhang-Drescher-Newcomb Method
2408BM012 | 24-I-2008 | 24 | 16083.8 | 0 | 2008_10_16 | 45.2663 | Bituminous Mix | -93.7176 | SPWEB440C - WMA control, PG 58-34; sent to U of M for LTC fracture. DURING PAVING | 06/19/2009 | University of Minnesota | L | -24 |  | 17257382 | 23 | 5.8e-08 |  |  | Zhang-Drescher-Newcomb Method
2408BM012 | 24-I-2008 | 24 | 16083.8 | 0 | 2008_10_16 | 45.2663 | Bituminous Mix | -93.7176 | SPWEB440C - WMA control, PG 58-34; sent to U of M for LTC fracture. DURING PAVING | 06/19/2009 | University of Minnesota | L | -24 |  | 15712956 | 32 | 6.4e-08 |  |  | Zhang-Drescher-Newcomb Method
2408BM012 | 24-I-2008 | 24 | 16083.8 | 0 | 2008_10_16 | 45.2663 | Bituminous Mix | -93.7176 | SPWEB440C - WMA control, PG 58-34; sent to U of M for LTC fracture. DURING PAVING | 06/19/2009 | University of Minnesota | L | -24 |  | 14978079 | 45 | 6.7e-08 |  |  | Zhang-Drescher-Newcomb Method
2408BM012 | 24-I-2008 | 24 | 16083.8 | 0 | 2008_10_16 | 45.2663 | Bituminous Mix | -93.7176 | SPWEB440C - WMA control, PG 58-34; sent to U of M for LTC fracture. DURING PAVING | 06/19/2009 | University of Minnesota | L | -24 |  | 14145045 | 60 | 7.1e-08 |  |  | Zhang-Drescher-Newcomb Method
2408BM012 | 24-I-2008 | 24 | 16083.8 | 0 | 2008_10_16 | 45.2663 | Bituminous Mix | -93.7176 | SPWEB440C - WMA control, PG 58-34; sent to U of M for LTC fracture. DURING PAVING | 06/19/2009 | University of Minnesota | L | -24 |  | 12965041 | 89 | 7.7e-08 |  |  | Zhang-Drescher-Newcomb Method
2408BM012 | 24-I-2008 | 24 | 16083.8 | 0 | 2008_10_16 | 45.2663 | Bituminous Mix | -93.7176 | SPWEB440C - WMA control, PG 58-34; sent to U of M for LTC fracture. DURING PAVING | 06/19/2009 | University of Minnesota | L | -24 |  | 11939697 | 120 | 8.4e-08 |  |  | Zhang-Drescher-Newcomb Method
2408BM012 | 24-I-2008 | 24 | 16083.8 | 0 | 2008_10_16 | 45.2663 | Bituminous Mix | -93.7176 | SPWEB440C - WMA control, PG 58-34; sent to U of M for LTC fracture. DURING PAVING | 06/19/2009 | University of Minnesota | L | -24 |  | 11057836 | 178 | 9e-08 |  |  | Zhang-Drescher-Newcomb Method
2408BM012 | 24-I-2008 | 24 | 16083.8 | 0 | 2008_10_16 | 45.2663 | Bituminous Mix | -93.7176 | SPWEB440C - WMA control, PG 58-34; sent to U of M for LTC fracture. DURING PAVING | 06/19/2009 | University of Minnesota | L | -24 |  | 10159393 | 240 | 9.8e-08 |  |  | Zhang-Drescher-Newcomb Method
2408BM012 | 24-I-2008 | 24 | 16083.8 | 0 | 2008_10_16 | 45.2663 | Bituminous Mix | -93.7176 | SPWEB440C - WMA control, PG 58-34; sent to U of M for LTC fracture. DURING PAVING | 06/19/2009 | University of Minnesota | L | -24 |  | 9259978 | 355 | 1.08e-07 |  |  | Zhang-Drescher-Newcomb Method
2408BM012 | 24-I-2008 | 24 | 16083.8 | 0 | 2008_10_16 | 45.2663 | Bituminous Mix | -93.7176 | SPWEB440C - WMA control, PG 58-34; sent to U of M for LTC fracture. DURING PAVING | 06/19/2009 | University of Minnesota | L | -24 |  | 8455054 | 500 | 1.18e-07 |  |  | Zhang-Drescher-Newcomb Method
2408BM012 | 24-I-2008 | 24 | 16083.8 | 0 | 2008_10_16 | 45.2663 | Bituminous Mix | -93.7176 | SPWEB440C - WMA control, PG 58-34; sent to U of M for LTC fracture. DURING PAVING | 06/19/2009 | University of Minnesota | L | -36 |  | 24008816 | 23 | 4.2e-08 |  |  | Zhang-Drescher-Newcomb Method
2408BM012 | 24-I-2008 | 24 | 16083.8 | 0 | 2008_10_16 | 45.2663 | Bituminous Mix | -93.7176 | SPWEB440C - WMA control, PG 58-34; sent to U of M for LTC fracture. DURING PAVING | 06/19/2009 | University of Minnesota | L | -36 |  | 24021503 | 32 | 4.2e-08 |  |  | Zhang-Drescher-Newcomb Method
2408BM012 | 24-I-2008 | 24 | 16083.8 | 0 | 2008_10_16 | 45.2663 | Bituminous Mix | -93.7176 | SPWEB440C - WMA control, PG 58-34; sent to U of M for LTC fracture. DURING PAVING | 06/19/2009 | University of Minnesota | L | -36 |  | 23710422 | 45 | 4.2e-08 |  |  | Zhang-Drescher-Newcomb Method
2408BM012 | 24-I-2008 | 24 | 16083.8 | 0 | 2008_10_16 | 45.2663 | Bituminous Mix | -93.7176 | SPWEB440C - WMA control, PG 58-34; sent to U of M for LTC fracture. DURING PAVING | 06/19/2009 | University of Minnesota | L | -36 |  | 23261941 | 60 | 4.3e-08 |  |  | Zhang-Drescher-Newcomb Method
2408BM012 | 24-I-2008 | 24 | 16083.8 | 0 | 2008_10_16 | 45.2663 | Bituminous Mix | -93.7176 | SPWEB440C - WMA control, PG 58-34; sent to U of M for LTC fracture. DURING PAVING | 06/19/2009 | University of Minnesota | L | -36 |  | 21932455 | 89 | 4.6e-08 |  |  | Zhang-Drescher-Newcomb Method
2408BM012 | 24-I-2008 | 24 | 16083.8 | 0 | 2008_10_16 | 45.2663 | Bituminous Mix | -93.7176 | SPWEB440C - WMA control, PG 58-34; sent to U of M for LTC fracture. DURING PAVING | 06/19/2009 | University of Minnesota | L | -36 |  | 21549871 | 120 | 4.6e-08 |  |  | Zhang-Drescher-Newcomb Method
2408BM012 | 24-I-2008 | 24 | 16083.8 | 0 | 2008_10_16 | 45.2663 | Bituminous Mix | -93.7176 | SPWEB440C - WMA control, PG 58-34; sent to U of M for LTC fracture. DURING PAVING | 06/19/2009 | University of Minnesota | L | -36 |  | 20775723 | 178 | 4.8e-08 |  |  | Zhang-Drescher-Newcomb Method
2408BM012 | 24-I-2008 | 24 | 16083.8 | 0 | 2008_10_16 | 45.2663 | Bituminous Mix | -93.7176 | SPWEB440C - WMA control, PG 58-34; sent to U of M for LTC fracture. DURING PAVING | 06/19/2009 | University of Minnesota | L | -36 |  | 19771234 | 240 | 5.1e-08 |  |  | Zhang-Drescher-Newcomb Method
2408BM012 | 24-I-2008 | 24 | 16083.8 | 0 | 2008_10_16 | 45.2663 | Bituminous Mix | -93.7176 | SPWEB440C - WMA control, PG 58-34; sent to U of M for LTC fracture. DURING PAVING | 06/19/2009 | University of Minnesota | L | -36 |  | 19092636 | 355 | 5.2e-08 |  |  | Zhang-Drescher-Newcomb Method
2408BM012 | 24-I-2008 | 24 | 16083.8 | 0 | 2008_10_16 | 45.2663 | Bituminous Mix | -93.7176 | SPWEB440C - WMA control, PG 58-34; sent to U of M for LTC fracture. DURING PAVING | 06/19/2009 | University of Minnesota | L | -36 |  | 17809740 | 500 | 5.6e-08 |  |  | Zhang-Drescher-Newcomb Method
2408BM012 | 24-I-2008 | 24 | 16083.8 | 0 | 2008_10_16 | 45.2663 | Bituminous Mix | -93.7176 | SPWEB440C - WMA control, PG 58-34; sent to U of M for LTC fracture. DURING PAVING | 06/19/2009 | University of Minnesota | L | -36 |  | 16513921 | 708 | 6.1e-08 |  |  | Zhang-Drescher-Newcomb Method
2408BM012 | 24-I-2008 | 24 | 16083.8 | 0 | 2008_10_16 | 45.2663 | Bituminous Mix | -93.7176 | SPWEB440C - WMA control, PG 58-34; sent to U of M for LTC fracture. DURING PAVING | 06/19/2009 | University of Minnesota | L | -36 |  | 15642749 | 1000 | 6.4e-08 |  |  | Zhang-Drescher-Newcomb Method
2408BM012 | 24-I-2008 | 24 | 16083.8 | 0 | 2008_10_16 | 45.2663 | Bituminous Mix | -93.7176 | SPWEB440C - WMA control, PG 58-34; sent to U of M for LTC fracture. DURING PAVING | 06/19/2009 | University of Minnesota | L | -36 |  | 33075229 | 1 | 3e-08 |  |  | Zhang-Drescher-Newcomb Method
2408BM012 | 24-I-2008 | 24 | 16083.8 | 0 | 2008_10_16 | 45.2663 | Bituminous Mix | -93.7176 | SPWEB440C - WMA control, PG 58-34; sent to U of M for LTC fracture. DURING PAVING | 06/19/2009 | University of Minnesota | L | -36 |  | 31781288 | 2 | 3.2e-08 |  |  | Zhang-Drescher-Newcomb Method
2408BM012 | 24-I-2008 | 24 | 16083.8 | 0 | 2008_10_16 | 45.2663 | Bituminous Mix | -93.7176 | SPWEB440C - WMA control, PG 58-34; sent to U of M for LTC fracture. DURING PAVING | 06/19/2009 | University of Minnesota | L | -36 |  | 30927931 | 3 | 3.2e-08 |  |  | Zhang-Drescher-Newcomb Method
2408BM012 | 24-I-2008 | 24 | 16083.8 | 0 | 2008_10_16 | 45.2663 | Bituminous Mix | -93.7176 | SPWEB440C - WMA control, PG 58-34; sent to U of M for LTC fracture. DURING PAVING | 06/19/2009 | University of Minnesota | L | -36 |  | 30871689 | 4 | 3.2e-08 |  |  | Zhang-Drescher-Newcomb Method
2408BM012 | 24-I-2008 | 24 | 16083.8 | 0 | 2008_10_16 | 45.2663 | Bituminous Mix | -93.7176 | SPWEB440C - WMA control, PG 58-34; sent to U of M for LTC fracture. DURING PAVING | 06/19/2009 | University of Minnesota | L | -36 |  | 30195349 | 6 | 3.3e-08 |  |  | Zhang-Drescher-Newcomb Method
2408BM012 | 24-I-2008 | 24 | 16083.8 | 0 | 2008_10_16 | 45.2663 | Bituminous Mix | -93.7176 | SPWEB440C - WMA control, PG 58-34; sent to U of M for LTC fracture. DURING PAVING | 06/19/2009 | University of Minnesota | L | -36 |  | 29187009 | 8 | 3.4e-08 |  |  | Zhang-Drescher-Newcomb Method
2408BM012 | 24-I-2008 | 24 | 16083.8 | 0 | 2008_10_16 | 45.2663 | Bituminous Mix | -93.7176 | SPWEB440C - WMA control, PG 58-34; sent to U of M for LTC fracture. DURING PAVING | 06/19/2009 | University of Minnesota | L | -36 |  | 28683426 | 11 | 3.5e-08 |  |  | Zhang-Drescher-Newcomb Method
2408BM012 | 24-I-2008 | 24 | 16083.8 | 0 | 2008_10_16 | 45.2663 | Bituminous Mix | -93.7176 | SPWEB440C - WMA control, PG 58-34; sent to U of M for LTC fracture. DURING PAVING | 06/19/2009 | University of Minnesota | L | -36 |  | 26780391 | 16 | 3.7e-08 |  |  | Zhang-Drescher-Newcomb Method
2408BM012 | 24-I-2008 | 24 | 16083.8 | 0 | 2008_10_16 | 45.2663 | Bituminous Mix | -93.7176 | SPWEB440C - WMA control, PG 58-34; sent to U of M for LTC fracture. DURING PAVING | 06/19/2009 | University of Minnesota | L | -36 |  | 26407625 | 23 | 3.8e-08 |  |  | Zhang-Drescher-Newcomb Method
2408BM012 | 24-I-2008 | 24 | 16083.8 | 0 | 2008_10_16 | 45.2663 | Bituminous Mix | -93.7176 | SPWEB440C - WMA control, PG 58-34; sent to U of M for LTC fracture. DURING PAVING | 06/19/2009 | University of Minnesota | L | -36 |  | 26026175 | 32 | 3.8e-08 |  |  | Zhang-Drescher-Newcomb Method
2408BM012 | 24-I-2008 | 24 | 16083.8 | 0 | 2008_10_16 | 45.2663 | Bituminous Mix | -93.7176 | SPWEB440C - WMA control, PG 58-34; sent to U of M for LTC fracture. DURING PAVING | 06/19/2009 | University of Minnesota | L | -36 |  | 24960629 | 45 | 4e-08 |  |  | Zhang-Drescher-Newcomb Method
2408BM012 | 24-I-2008 | 24 | 16083.8 | 0 | 2008_10_16 | 45.2663 | Bituminous Mix | -93.7176 | SPWEB440C - WMA control, PG 58-34; sent to U of M for LTC fracture. DURING PAVING | 06/19/2009 | University of Minnesota | L | -36 |  | 23984251 | 60 | 4.2e-08 |  |  | Zhang-Drescher-Newcomb Method
2408BM012 | 24-I-2008 | 24 | 16083.8 | 0 | 2008_10_16 | 45.2663 | Bituminous Mix | -93.7176 | SPWEB440C - WMA control, PG 58-34; sent to U of M for LTC fracture. DURING PAVING | 06/19/2009 | University of Minnesota | L | -36 |  | 22517354 | 89 | 4.4e-08 |  |  | Zhang-Drescher-Newcomb Method
2408BM012 | 24-I-2008 | 24 | 16083.8 | 0 | 2008_10_16 | 45.2663 | Bituminous Mix | -93.7176 | SPWEB440C - WMA control, PG 58-34; sent to U of M for LTC fracture. DURING PAVING | 06/19/2009 | University of Minnesota | L | -36 |  | 21585971 | 120 | 4.6e-08 |  |  | Zhang-Drescher-Newcomb Method
2408BM012 | 24-I-2008 | 24 | 16083.8 | 0 | 2008_10_16 | 45.2663 | Bituminous Mix | -93.7176 | SPWEB440C - WMA control, PG 58-34; sent to U of M for LTC fracture. DURING PAVING | 06/19/2009 | University of Minnesota | L | -36 |  | 21459588 | 178 | 4.7e-08 |  |  | Zhang-Drescher-Newcomb Method
2408BM012 | 24-I-2008 | 24 | 16083.8 | 0 | 2008_10_16 | 45.2663 | Bituminous Mix | -93.7176 | SPWEB440C - WMA control, PG 58-34; sent to U of M for LTC fracture. DURING PAVING | 06/19/2009 | University of Minnesota | L | -36 |  | 20623871 | 240 | 4.9e-08 |  |  | Zhang-Drescher-Newcomb Method
2408BM012 | 24-I-2008 | 24 | 16083.8 | 0 | 2008_10_16 | 45.2663 | Bituminous Mix | -93.7176 | SPWEB440C - WMA control, PG 58-34; sent to U of M for LTC fracture. DURING PAVING | 06/19/2009 | University of Minnesota | L | -36 |  | 20256007 | 355 | 4.9e-08 |  |  | Zhang-Drescher-Newcomb Method
2408BM012 | 24-I-2008 | 24 | 16083.8 | 0 | 2008_10_16 | 45.2663 | Bituminous Mix | -93.7176 | SPWEB440C - WMA control, PG 58-34; sent to U of M for LTC fracture. DURING PAVING | 06/19/2009 | University of Minnesota | L | -36 |  | 19582037 | 500 | 5.1e-08 |  |  | Zhang-Drescher-Newcomb Method
2408BM012 | 24-I-2008 | 24 | 16083.8 | 0 | 2008_10_16 | 45.2663 | Bituminous Mix | -93.7176 | SPWEB440C - WMA control, PG 58-34; sent to U of M for LTC fracture. DURING PAVING | 06/19/2009 | University of Minnesota | L | -36 |  | 19962640 | 708 | 5e-08 |  |  | Zhang-Drescher-Newcomb Method
2408BM012 | 24-I-2008 | 24 | 16083.8 | 0 | 2008_10_16 | 45.2663 | Bituminous Mix | -93.7176 | SPWEB440C - WMA control, PG 58-34; sent to U of M for LTC fracture. DURING PAVING | 06/19/2009 | University of Minnesota | L | -36 |  | 20195920 | 1000 | 5e-08 |  |  | Zhang-Drescher-Newcomb Method
2408BM012 | 24-I-2008 | 24 | 16083.8 | 0 | 2008_10_16 | 45.2663 | Bituminous Mix | -93.7176 | SPWEB440C - WMA control, PG 58-34; sent to U of M for LTC fracture. DURING PAVING | 06/19/2009 | University of Minnesota | L | -36 |  | 26647775 | 6 | 3.8e-08 |  |  | AASHTO T322 Method
2408BM012 | 24-I-2008 | 24 | 16083.8 | 0 | 2008_10_16 | 45.2663 | Bituminous Mix | -93.7176 | SPWEB440C - WMA control, PG 58-34; sent to U of M for LTC fracture. DURING PAVING | 06/19/2009 | University of Minnesota | L | -36 |  | 26168497 | 8 | 3.8e-08 |  |  | AASHTO T322 Method
2408BM012 | 24-I-2008 | 24 | 16083.8 | 0 | 2008_10_16 | 45.2663 | Bituminous Mix | -93.7176 | SPWEB440C - WMA control, PG 58-34; sent to U of M for LTC fracture. DURING PAVING | 06/19/2009 | University of Minnesota | L | -36 |  | 24999457 | 11 | 4e-08 |  |  | AASHTO T322 Method
2408BM012 | 24-I-2008 | 24 | 16083.8 | 0 | 2008_10_16 | 45.2663 | Bituminous Mix | -93.7176 | SPWEB440C - WMA control, PG 58-34; sent to U of M for LTC fracture. DURING PAVING | 06/19/2009 | University of Minnesota | L | -36 |  | 24249473 | 16 | 4.1e-08 |  |  | AASHTO T322 Method
2408BM012 | 24-I-2008 | 24 | 16083.8 | 0 | 2008_10_16 | 45.2663 | Bituminous Mix | -93.7176 | SPWEB440C - WMA control, PG 58-34; sent to U of M for LTC fracture. DURING PAVING | 06/19/2009 | University of Minnesota | L | -36 |  | 23930401 | 23 | 4.2e-08 |  |  | AASHTO T322 Method
2408BM012 | 24-I-2008 | 24 | 16083.8 | 0 | 2008_10_16 | 45.2663 | Bituminous Mix | -93.7176 | SPWEB440C - WMA control, PG 58-34; sent to U of M for LTC fracture. DURING PAVING | 06/19/2009 | University of Minnesota | L | -36 |  | 22592677 | 32 | 4.4e-08 |  |  | AASHTO T322 Method
2408BM012 | 24-I-2008 | 24 | 16083.8 | 0 | 2008_10_16 | 45.2663 | Bituminous Mix | -93.7176 | SPWEB440C - WMA control, PG 58-34; sent to U of M for LTC fracture. DURING PAVING | 06/19/2009 | University of Minnesota | L | -36 |  | 21715947 | 45 | 4.6e-08 |  |  | AASHTO T322 Method
2408BM012 | 24-I-2008 | 24 | 16083.8 | 0 | 2008_10_16 | 45.2663 | Bituminous Mix | -93.7176 | SPWEB440C - WMA control, PG 58-34; sent to U of M for LTC fracture. DURING PAVING | 06/19/2009 | University of Minnesota | L | -36 |  | 21025554 | 60 | 4.8e-08 |  |  | AASHTO T322 Method
2408BM012 | 24-I-2008 | 24 | 16083.8 | 0 | 2008_10_16 | 45.2663 | Bituminous Mix | -93.7176 | SPWEB440C - WMA control, PG 58-34; sent to U of M for LTC fracture. DURING PAVING | 06/19/2009 | University of Minnesota | L | -36 |  | 20726046 | 89 | 4.8e-08 |  |  | AASHTO T322 Method
2408BM012 | 24-I-2008 | 24 | 16083.8 | 0 | 2008_10_16 | 45.2663 | Bituminous Mix | -93.7176 | SPWEB440C - WMA control, PG 58-34; sent to U of M for LTC fracture. DURING PAVING | 06/19/2009 | University of Minnesota | L | -36 |  | 19931073 | 120 | 5e-08 |  |  | AASHTO T322 Method
2408BM012 | 24-I-2008 | 24 | 16083.8 | 0 | 2008_10_16 | 45.2663 | Bituminous Mix | -93.7176 | SPWEB440C - WMA control, PG 58-34; sent to U of M for LTC fracture. DURING PAVING | 06/19/2009 | University of Minnesota | L | -36 |  | 18944900 | 178 | 5.3e-08 |  |  | AASHTO T322 Method
2408BM012 | 24-I-2008 | 24 | 16083.8 | 0 | 2008_10_16 | 45.2663 | Bituminous Mix | -93.7176 | SPWEB440C - WMA control, PG 58-34; sent to U of M for LTC fracture. DURING PAVING | 06/19/2009 | University of Minnesota | L | -36 |  | 18895693 | 240 | 5.3e-08 |  |  | AASHTO T322 Method
2408BM012 | 24-I-2008 | 24 | 16083.8 | 0 | 2008_10_16 | 45.2663 | Bituminous Mix | -93.7176 | SPWEB440C - WMA control, PG 58-34; sent to U of M for LTC fracture. DURING PAVING | 06/19/2009 | University of Minnesota | L | -36 |  | 18096621 | 355 | 5.5e-08 |  |  | AASHTO T322 Method
2408BM012 | 24-I-2008 | 24 | 16083.8 | 0 | 2008_10_16 | 45.2663 | Bituminous Mix | -93.7176 | SPWEB440C - WMA control, PG 58-34; sent to U of M for LTC fracture. DURING PAVING | 06/19/2009 | University of Minnesota | L | -36 |  | 18232685 | 500 | 5.5e-08 |  |  | AASHTO T322 Method
2408BM012 | 24-I-2008 | 24 | 16083.8 | 0 | 2008_10_16 | 45.2663 | Bituminous Mix | -93.7176 | SPWEB440C - WMA control, PG 58-34; sent to U of M for LTC fracture. DURING PAVING | 06/19/2009 | University of Minnesota | L | -36 |  | 18558269 | 708 | 5.4e-08 |  |  | AASHTO T322 Method
2408BM012 | 24-I-2008 | 24 | 16083.8 | 0 | 2008_10_16 | 45.2663 | Bituminous Mix | -93.7176 | SPWEB440C - WMA control, PG 58-34; sent to U of M for LTC fracture. DURING PAVING | 06/19/2009 | University of Minnesota | L | -36 |  | 18558269 | 1000 | 5.4e-08 |  |  | AASHTO T322 Method
2408BM012 | 24-I-2008 | 24 | 16083.8 | 0 | 2008_10_16 | 45.2663 | Bituminous Mix | -93.7176 | SPWEB440C - WMA control, PG 58-34; sent to U of M for LTC fracture. DURING PAVING | 06/19/2009 | University of Minnesota | L | -36 |  | 34648158 | 1 | 2.9e-08 |  |  | AASHTO T322 Method
2408BM012 | 24-I-2008 | 24 | 16083.8 | 0 | 2008_10_16 | 45.2663 | Bituminous Mix | -93.7176 | SPWEB440C - WMA control, PG 58-34; sent to U of M for LTC fracture. DURING PAVING | 06/19/2009 | University of Minnesota | L | -36 |  | 33330737 | 2 | 3e-08 |  |  | AASHTO T322 Method
2408BM012 | 24-I-2008 | 24 | 16083.8 | 0 | 2008_10_16 | 45.2663 | Bituminous Mix | -93.7176 | SPWEB440C - WMA control, PG 58-34; sent to U of M for LTC fracture. DURING PAVING | 06/19/2009 | University of Minnesota | L | -12 |  | 844922 | 1000 | 1.18e-06 |  |  | Zhang-Drescher-Newcomb Method
2408BM012 | 24-I-2008 | 24 | 16083.8 | 0 | 2008_10_16 | 45.2663 | Bituminous Mix | -93.7176 | SPWEB440C - WMA control, PG 58-34; sent to U of M for LTC fracture. DURING PAVING | 06/19/2009 | University of Minnesota | L | -24 |  | 20408005 | 1 | 4.9e-08 |  |  | AASHTO T322 Method
2408BM012 | 24-I-2008 | 24 | 16083.8 | 0 | 2008_10_16 | 45.2663 | Bituminous Mix | -93.7176 | SPWEB440C - WMA control, PG 58-34; sent to U of M for LTC fracture. DURING PAVING | 06/19/2009 | University of Minnesota | L | -24 |  | 18939247 | 2 | 5.3e-08 |  |  | AASHTO T322 Method
2408BM012 | 24-I-2008 | 24 | 16083.8 | 0 | 2008_10_16 | 45.2663 | Bituminous Mix | -93.7176 | SPWEB440C - WMA control, PG 58-34; sent to U of M for LTC fracture. DURING PAVING | 06/19/2009 | University of Minnesota | L | -24 |  | 17921008 | 3 | 5.6e-08 |  |  | AASHTO T322 Method
2408BM012 | 24-I-2008 | 24 | 16083.8 | 0 | 2008_10_16 | 45.2663 | Bituminous Mix | -93.7176 | SPWEB440C - WMA control, PG 58-34; sent to U of M for LTC fracture. DURING PAVING | 06/19/2009 | University of Minnesota | L | -24 |  | 17123155 | 4 | 5.8e-08 |  |  | AASHTO T322 Method
2408BM012 | 24-I-2008 | 24 | 16083.8 | 0 | 2008_10_16 | 45.2663 | Bituminous Mix | -93.7176 | SPWEB440C - WMA control, PG 58-34; sent to U of M for LTC fracture. DURING PAVING | 06/19/2009 | University of Minnesota | L | -24 |  | 16556163 | 6 | 6e-08 |  |  | AASHTO T322 Method
2408BM012 | 24-I-2008 | 24 | 16083.8 | 0 | 2008_10_16 | 45.2663 | Bituminous Mix | -93.7176 | SPWEB440C - WMA control, PG 58-34; sent to U of M for LTC fracture. DURING PAVING | 06/19/2009 | University of Minnesota | L | -24 |  | 15624879 | 8 | 6.4e-08 |  |  | AASHTO T322 Method
2408BM012 | 24-I-2008 | 24 | 16083.8 | 0 | 2008_10_16 | 45.2663 | Bituminous Mix | -93.7176 | SPWEB440C - WMA control, PG 58-34; sent to U of M for LTC fracture. DURING PAVING | 06/19/2009 | University of Minnesota | L | -24 |  | 14880837 | 11 | 6.7e-08 |  |  | AASHTO T322 Method
2408BM012 | 24-I-2008 | 24 | 16083.8 | 0 | 2008_10_16 | 45.2663 | Bituminous Mix | -93.7176 | SPWEB440C - WMA control, PG 58-34; sent to U of M for LTC fracture. DURING PAVING | 06/19/2009 | University of Minnesota | L | -24 |  | 13736157 | 16 | 7.3e-08 |  |  | AASHTO T322 Method
2408BM012 | 24-I-2008 | 24 | 16083.8 | 0 | 2008_10_16 | 45.2663 | Bituminous Mix | -93.7176 | SPWEB440C - WMA control, PG 58-34; sent to U of M for LTC fracture. DURING PAVING | 06/19/2009 | University of Minnesota | L | -24 |  | 13020732 | 23 | 7.7e-08 |  |  | AASHTO T322 Method
2408BM012 | 24-I-2008 | 24 | 16083.8 | 0 | 2008_10_16 | 45.2663 | Bituminous Mix | -93.7176 | SPWEB440C - WMA control, PG 58-34; sent to U of M for LTC fracture. DURING PAVING | 06/19/2009 | University of Minnesota | L | -24 |  | 12165356 | 32 | 8.2e-08 |  |  | AASHTO T322 Method
2408BM012 | 24-I-2008 | 24 | 16083.8 | 0 | 2008_10_16 | 45.2663 | Bituminous Mix | -93.7176 | SPWEB440C - WMA control, PG 58-34; sent to U of M for LTC fracture. DURING PAVING | 06/19/2009 | University of Minnesota | L | -24 |  | 11494164 | 45 | 8.7e-08 |  |  | AASHTO T322 Method
2408BM012 | 24-I-2008 | 24 | 16083.8 | 0 | 2008_10_16 | 45.2663 | Bituminous Mix | -93.7176 | SPWEB440C - WMA control, PG 58-34; sent to U of M for LTC fracture. DURING PAVING | 06/19/2009 | University of Minnesota | L | -24 |  | 10683678 | 60 | 9.4e-08 |  |  | AASHTO T322 Method
2408BM012 | 24-I-2008 | 24 | 16083.8 | 0 | 2008_10_16 | 45.2663 | Bituminous Mix | -93.7176 | SPWEB440C - WMA control, PG 58-34; sent to U of M for LTC fracture. DURING PAVING | 06/19/2009 | University of Minnesota | L | -24 |  | 9803845 | 89 | 1.02e-07 |  |  | AASHTO T322 Method
2408BM012 | 24-I-2008 | 24 | 16083.8 | 0 | 2008_10_16 | 45.2663 | Bituminous Mix | -93.7176 | SPWEB440C - WMA control, PG 58-34; sent to U of M for LTC fracture. DURING PAVING | 06/19/2009 | University of Minnesota | L | -24 |  | 9174241 | 120 | 1.09e-07 |  |  | AASHTO T322 Method
2408BM012 | 24-I-2008 | 24 | 16083.8 | 0 | 2008_10_16 | 45.2663 | Bituminous Mix | -93.7176 | SPWEB440C - WMA control, PG 58-34; sent to U of M for LTC fracture. DURING PAVING | 06/19/2009 | University of Minnesota | L | -24 |  | 8196658 | 178 | 1.22e-07 |  |  | AASHTO T322 Method
2408BM012 | 24-I-2008 | 24 | 16083.8 | 0 | 2008_10_16 | 45.2663 | Bituminous Mix | -93.7176 | SPWEB440C - WMA control, PG 58-34; sent to U of M for LTC fracture. DURING PAVING | 06/19/2009 | University of Minnesota | L | -24 |  | 7739878 | 240 | 1.29e-07 |  |  | AASHTO T322 Method
2408BM012 | 24-I-2008 | 24 | 16083.8 | 0 | 2008_10_16 | 45.2663 | Bituminous Mix | -93.7176 | SPWEB440C - WMA control, PG 58-34; sent to U of M for LTC fracture. DURING PAVING | 06/19/2009 | University of Minnesota | L | -24 |  | 6954049 | 355 | 1.44e-07 |  |  | AASHTO T322 Method
2408BM012 | 24-I-2008 | 24 | 16083.8 | 0 | 2008_10_16 | 45.2663 | Bituminous Mix | -93.7176 | SPWEB440C - WMA control, PG 58-34; sent to U of M for LTC fracture. DURING PAVING | 06/19/2009 | University of Minnesota | L | -24 |  | 6459898 | 500 | 1.55e-07 |  |  | AASHTO T322 Method
2408BM012 | 24-I-2008 | 24 | 16083.8 | 0 | 2008_10_16 | 45.2663 | Bituminous Mix | -93.7176 | SPWEB440C - WMA control, PG 58-34; sent to U of M for LTC fracture. DURING PAVING | 06/19/2009 | University of Minnesota | L | -24 |  | 6053222 | 708 | 1.65e-07 |  |  | AASHTO T322 Method
2408BM012 | 24-I-2008 | 24 | 16083.8 | 0 | 2008_10_16 | 45.2663 | Bituminous Mix | -93.7176 | SPWEB440C - WMA control, PG 58-34; sent to U of M for LTC fracture. DURING PAVING | 06/19/2009 | University of Minnesota | L | -24 |  | 5800419 | 1000 | 1.72e-07 |  |  | AASHTO T322 Method
2408BM012 | 24-I-2008 | 24 | 16083.8 | 0 | 2008_10_16 | 45.2663 | Bituminous Mix | -93.7176 | SPWEB440C - WMA control, PG 58-34; sent to U of M for LTC fracture. DURING PAVING | 06/19/2009 | University of Minnesota | L | -24 |  | 26693955 | 1 | 3.8e-08 |  |  | AASHTO T322 Method
2408BM012 | 24-I-2008 | 24 | 16083.8 | 0 | 2008_10_16 | 45.2663 | Bituminous Mix | -93.7176 | SPWEB440C - WMA control, PG 58-34; sent to U of M for LTC fracture. DURING PAVING | 06/19/2009 | University of Minnesota | L | -24 |  | 24793708 | 2 | 4e-08 |  |  | AASHTO T322 Method
2408BM012 | 24-I-2008 | 24 | 16083.8 | 0 | 2008_10_16 | 45.2663 | Bituminous Mix | -93.7176 | SPWEB440C - WMA control, PG 58-34; sent to U of M for LTC fracture. DURING PAVING | 06/19/2009 | University of Minnesota | L | -24 |  | 23594013 | 3 | 4.2e-08 |  |  | AASHTO T322 Method
2408BM012 | 24-I-2008 | 24 | 16083.8 | 0 | 2008_10_16 | 45.2663 | Bituminous Mix | -93.7176 | SPWEB440C - WMA control, PG 58-34; sent to U of M for LTC fracture. DURING PAVING | 06/19/2009 | University of Minnesota | L | -24 |  | 23073010 | 4 | 4.3e-08 |  |  | AASHTO T322 Method
2408BM012 | 24-I-2008 | 24 | 16083.8 | 0 | 2008_10_16 | 45.2663 | Bituminous Mix | -93.7176 | SPWEB440C - WMA control, PG 58-34; sent to U of M for LTC fracture. DURING PAVING | 06/19/2009 | University of Minnesota | L | -24 |  | 22030555 | 6 | 4.5e-08 |  |  | AASHTO T322 Method
2408BM012 | 24-I-2008 | 24 | 16083.8 | 0 | 2008_10_16 | 45.2663 | Bituminous Mix | -93.7176 | SPWEB440C - WMA control, PG 58-34; sent to U of M for LTC fracture. DURING PAVING | 06/19/2009 | University of Minnesota | L | -12 |  | 1200965 | 500 | 8.33e-07 |  |  | AASHTO T322 Method
2408BM012 | 24-I-2008 | 24 | 16083.8 | 0 | 2008_10_16 | 45.2663 | Bituminous Mix | -93.7176 | SPWEB440C - WMA control, PG 58-34; sent to U of M for LTC fracture. DURING PAVING | 06/19/2009 | University of Minnesota | L | -12 |  | 1041145 | 708 | 9.6e-07 |  |  | AASHTO T322 Method
2408BM012 | 24-I-2008 | 24 | 16083.8 | 0 | 2008_10_16 | 45.2663 | Bituminous Mix | -93.7176 | SPWEB440C - WMA control, PG 58-34; sent to U of M for LTC fracture. DURING PAVING | 06/19/2009 | University of Minnesota | L | -12 |  | 922793 | 1000 | 1.08e-06 |  |  | AASHTO T322 Method
2408BM012 | 24-I-2008 | 24 | 16083.8 | 0 | 2008_10_16 | 45.2663 | Bituminous Mix | -93.7176 | SPWEB440C - WMA control, PG 58-34; sent to U of M for LTC fracture. DURING PAVING | 06/19/2009 | University of Minnesota | L | -12 |  | 9238138 | 1 | 1.08e-07 |  |  | AASHTO T322 Method
2408BM012 | 24-I-2008 | 24 | 16083.8 | 0 | 2008_10_16 | 45.2663 | Bituminous Mix | -93.7176 | SPWEB440C - WMA control, PG 58-34; sent to U of M for LTC fracture. DURING PAVING | 06/19/2009 | University of Minnesota | L | -12 |  | 8172198 | 2 | 1.22e-07 |  |  | AASHTO T322 Method
2408BM012 | 24-I-2008 | 24 | 16083.8 | 0 | 2008_10_16 | 45.2663 | Bituminous Mix | -93.7176 | SPWEB440C - WMA control, PG 58-34; sent to U of M for LTC fracture. DURING PAVING | 06/19/2009 | University of Minnesota | L | -12 |  | 7943071 | 3 | 1.26e-07 |  |  | AASHTO T322 Method
2408BM012 | 24-I-2008 | 24 | 16083.8 | 0 | 2008_10_16 | 45.2663 | Bituminous Mix | -93.7176 | SPWEB440C - WMA control, PG 58-34; sent to U of M for LTC fracture. DURING PAVING | 06/19/2009 | University of Minnesota | L | -12 |  | 7726441 | 4 | 1.29e-07 |  |  | AASHTO T322 Method
2408BM012 | 24-I-2008 | 24 | 16083.8 | 0 | 2008_10_16 | 45.2663 | Bituminous Mix | -93.7176 | SPWEB440C - WMA control, PG 58-34; sent to U of M for LTC fracture. DURING PAVING | 06/19/2009 | University of Minnesota | L | -12 |  | 7024037 | 6 | 1.42e-07 |  |  | AASHTO T322 Method
2408BM012 | 24-I-2008 | 24 | 16083.8 | 0 | 2008_10_16 | 45.2663 | Bituminous Mix | -93.7176 | SPWEB440C - WMA control, PG 58-34; sent to U of M for LTC fracture. DURING PAVING | 06/19/2009 | University of Minnesota | L | -12 |  | 6390289 | 8 | 1.56e-07 |  |  | AASHTO T322 Method
2408BM012 | 24-I-2008 | 24 | 16083.8 | 0 | 2008_10_16 | 45.2663 | Bituminous Mix | -93.7176 | SPWEB440C - WMA control, PG 58-34; sent to U of M for LTC fracture. DURING PAVING | 06/19/2009 | University of Minnesota | L | -12 |  | 5861437 | 11 | 1.71e-07 |  |  | AASHTO T322 Method
2408BM012 | 24-I-2008 | 24 | 16083.8 | 0 | 2008_10_16 | 45.2663 | Bituminous Mix | -93.7176 | SPWEB440C - WMA control, PG 58-34; sent to U of M for LTC fracture. DURING PAVING | 06/19/2009 | University of Minnesota | L | -12 |  | 5089271 | 16 | 1.96e-07 |  |  | AASHTO T322 Method
2408BM012 | 24-I-2008 | 24 | 16083.8 | 0 | 2008_10_16 | 45.2663 | Bituminous Mix | -93.7176 | SPWEB440C - WMA control, PG 58-34; sent to U of M for LTC fracture. DURING PAVING | 06/19/2009 | University of Minnesota | L | -12 |  | 4856618 | 23 | 2.06e-07 |  |  | AASHTO T322 Method
2408BM012 | 24-I-2008 | 24 | 16083.8 | 0 | 2008_10_16 | 45.2663 | Bituminous Mix | -93.7176 | SPWEB440C - WMA control, PG 58-34; sent to U of M for LTC fracture. DURING PAVING | 06/19/2009 | University of Minnesota | L | -12 |  | 4380970 | 32 | 2.28e-07 |  |  | AASHTO T322 Method
2408BM012 | 24-I-2008 | 24 | 16083.8 | 0 | 2008_10_16 | 45.2663 | Bituminous Mix | -93.7176 | SPWEB440C - WMA control, PG 58-34; sent to U of M for LTC fracture. DURING PAVING | 06/19/2009 | University of Minnesota | L | -12 |  | 3845738 | 45 | 2.6e-07 |  |  | AASHTO T322 Method
2408BM012 | 24-I-2008 | 24 | 16083.8 | 0 | 2008_10_16 | 45.2663 | Bituminous Mix | -93.7176 | SPWEB440C - WMA control, PG 58-34; sent to U of M for LTC fracture. DURING PAVING | 06/19/2009 | University of Minnesota | L | -12 |  | 3616630 | 60 | 2.77e-07 |  |  | AASHTO T322 Method
2408BM012 | 24-I-2008 | 24 | 16083.8 | 0 | 2008_10_16 | 45.2663 | Bituminous Mix | -93.7176 | SPWEB440C - WMA control, PG 58-34; sent to U of M for LTC fracture. DURING PAVING | 06/19/2009 | University of Minnesota | L | -12 |  | 2971707 | 89 | 3.37e-07 |  |  | AASHTO T322 Method
2408BM012 | 24-I-2008 | 24 | 16083.8 | 0 | 2008_10_16 | 45.2663 | Bituminous Mix | -93.7176 | SPWEB440C - WMA control, PG 58-34; sent to U of M for LTC fracture. DURING PAVING | 06/19/2009 | University of Minnesota | L | -12 |  | 2833027 | 120 | 3.53e-07 |  |  | AASHTO T322 Method
2408BM012 | 24-I-2008 | 24 | 16083.8 | 0 | 2008_10_16 | 45.2663 | Bituminous Mix | -93.7176 | SPWEB440C - WMA control, PG 58-34; sent to U of M for LTC fracture. DURING PAVING | 06/19/2009 | University of Minnesota | L | -12 |  | 2428309 | 178 | 4.12e-07 |  |  | AASHTO T322 Method
2408BM012 | 24-I-2008 | 24 | 16083.8 | 0 | 2008_10_16 | 45.2663 | Bituminous Mix | -93.7176 | SPWEB440C - WMA control, PG 58-34; sent to U of M for LTC fracture. DURING PAVING | 06/19/2009 | University of Minnesota | L | -12 |  | 2207553 | 240 | 4.53e-07 |  |  | AASHTO T322 Method
2408BM012 | 24-I-2008 | 24 | 16083.8 | 0 | 2008_10_16 | 45.2663 | Bituminous Mix | -93.7176 | SPWEB440C - WMA control, PG 58-34; sent to U of M for LTC fracture. DURING PAVING | 06/19/2009 | University of Minnesota | L | -12 |  | 5877828 | 4 | 1.7e-07 |  |  | Zhang-Drescher-Newcomb Method
2408BM012 | 24-I-2008 | 24 | 16083.8 | 0 | 2008_10_16 | 45.2663 | Bituminous Mix | -93.7176 | SPWEB440C - WMA control, PG 58-34; sent to U of M for LTC fracture. DURING PAVING | 06/19/2009 | University of Minnesota | L | -12 |  | 5708548 | 6 | 1.75e-07 |  |  | Zhang-Drescher-Newcomb Method
2408BM012 | 24-I-2008 | 24 | 16083.8 | 0 | 2008_10_16 | 45.2663 | Bituminous Mix | -93.7176 | SPWEB440C - WMA control, PG 58-34; sent to U of M for LTC fracture. DURING PAVING | 06/19/2009 | University of Minnesota | L | -12 |  | 5182519 | 8 | 1.93e-07 |  |  | Zhang-Drescher-Newcomb Method
2408BM012 | 24-I-2008 | 24 | 16083.8 | 0 | 2008_10_16 | 45.2663 | Bituminous Mix | -93.7176 | SPWEB440C - WMA control, PG 58-34; sent to U of M for LTC fracture. DURING PAVING | 06/19/2009 | University of Minnesota | L | -12 |  | 4659614 | 11 | 2.15e-07 |  |  | Zhang-Drescher-Newcomb Method
2408BM012 | 24-I-2008 | 24 | 16083.8 | 0 | 2008_10_16 | 45.2663 | Bituminous Mix | -93.7176 | SPWEB440C - WMA control, PG 58-34; sent to U of M for LTC fracture. DURING PAVING | 06/19/2009 | University of Minnesota | L | -12 |  | 4374963 | 16 | 2.29e-07 |  |  | Zhang-Drescher-Newcomb Method
2408BM012 | 24-I-2008 | 24 | 16083.8 | 0 | 2008_10_16 | 45.2663 | Bituminous Mix | -93.7176 | SPWEB440C - WMA control, PG 58-34; sent to U of M for LTC fracture. DURING PAVING | 06/19/2009 | University of Minnesota | L | -12 |  | 3978499 | 23 | 2.51e-07 |  |  | Zhang-Drescher-Newcomb Method
2408BM012 | 24-I-2008 | 24 | 16083.8 | 0 | 2008_10_16 | 45.2663 | Bituminous Mix | -93.7176 | SPWEB440C - WMA control, PG 58-34; sent to U of M for LTC fracture. DURING PAVING | 06/19/2009 | University of Minnesota | L | -12 |  | 3483549 | 32 | 2.87e-07 |  |  | Zhang-Drescher-Newcomb Method
2408BM012 | 24-I-2008 | 24 | 16083.8 | 0 | 2008_10_16 | 45.2663 | Bituminous Mix | -93.7176 | SPWEB440C - WMA control, PG 58-34; sent to U of M for LTC fracture. DURING PAVING | 06/19/2009 | University of Minnesota | L | -12 |  | 3091940 | 45 | 3.23e-07 |  |  | Zhang-Drescher-Newcomb Method
2408BM012 | 24-I-2008 | 24 | 16083.8 | 0 | 2008_10_16 | 45.2663 | Bituminous Mix | -93.7176 | SPWEB440C - WMA control, PG 58-34; sent to U of M for LTC fracture. DURING PAVING | 06/19/2009 | University of Minnesota | L | -12 |  | 2770091 | 60 | 3.61e-07 |  |  | Zhang-Drescher-Newcomb Method
2408BM012 | 24-I-2008 | 24 | 16083.8 | 0 | 2008_10_16 | 45.2663 | Bituminous Mix | -93.7176 | SPWEB440C - WMA control, PG 58-34; sent to U of M for LTC fracture. DURING PAVING | 06/19/2009 | University of Minnesota | L | -12 |  | 2393766 | 89 | 4.18e-07 |  |  | Zhang-Drescher-Newcomb Method
2408BM012 | 24-I-2008 | 24 | 16083.8 | 0 | 2008_10_16 | 45.2663 | Bituminous Mix | -93.7176 | SPWEB440C - WMA control, PG 58-34; sent to U of M for LTC fracture. DURING PAVING | 06/19/2009 | University of Minnesota | L | -12 |  | 2103187 | 120 | 4.75e-07 |  |  | Zhang-Drescher-Newcomb Method
2408BM012 | 24-I-2008 | 24 | 16083.8 | 0 | 2008_10_16 | 45.2663 | Bituminous Mix | -93.7176 | SPWEB440C - WMA control, PG 58-34; sent to U of M for LTC fracture. DURING PAVING | 06/19/2009 | University of Minnesota | L | -12 |  | 1800925 | 178 | 5.55e-07 |  |  | Zhang-Drescher-Newcomb Method
2408BM012 | 24-I-2008 | 24 | 16083.8 | 0 | 2008_10_16 | 45.2663 | Bituminous Mix | -93.7176 | SPWEB440C - WMA control, PG 58-34; sent to U of M for LTC fracture. DURING PAVING | 06/19/2009 | University of Minnesota | L | -12 |  | 1571077 | 240 | 6.37e-07 |  |  | Zhang-Drescher-Newcomb Method
2408BM012 | 24-I-2008 | 24 | 16083.8 | 0 | 2008_10_16 | 45.2663 | Bituminous Mix | -93.7176 | SPWEB440C - WMA control, PG 58-34; sent to U of M for LTC fracture. DURING PAVING | 06/19/2009 | University of Minnesota | L | -12 |  | 1303424 | 355 | 7.67e-07 |  |  | Zhang-Drescher-Newcomb Method
2408BM012 | 24-I-2008 | 24 | 16083.8 | 0 | 2008_10_16 | 45.2663 | Bituminous Mix | -93.7176 | SPWEB440C - WMA control, PG 58-34; sent to U of M for LTC fracture. DURING PAVING | 06/19/2009 | University of Minnesota | L | -12 |  | 1135317 | 500 | 8.81e-07 |  |  | Zhang-Drescher-Newcomb Method
2408BM012 | 24-I-2008 | 24 | 16083.8 | 0 | 2008_10_16 | 45.2663 | Bituminous Mix | -93.7176 | SPWEB440C - WMA control, PG 58-34; sent to U of M for LTC fracture. DURING PAVING | 06/19/2009 | University of Minnesota | L | -12 |  | 977289 | 708 | 1.02e-06 |  |  | Zhang-Drescher-Newcomb Method
3399AC003 | 33-I-1999 | 33 | 6630 | 0 | 1999_08_25 | 45.2656 | Asphalt Cement | -93.7158 |  | 06/05/2000 | MTE Services, Inc. |  | -20 |  |  | 40 | 0 | 0.4841 | 0.50844
3399AC003 | 33-I-1999 | 33 | 6630 | 0 | 1999_08_25 | 45.2656 | Asphalt Cement | -93.7158 |  | 06/05/2000 | MTE Services, Inc. |  | -10 |  |  | 40 | 0 | 0.5218 | 0.3789
3399AC003 | 33-I-1999 | 33 | 6630 | 0 | 1999_08_25 | 45.2656 | Asphalt Cement | -93.7158 |  | 06/05/2000 | MTE Services, Inc. |  | 0 |  |  | 40 | 0 | 0.6352 | 0.41972
3307BM011 | 33-I-2007 | 33 | 6630 | 0 | 2007_09_13 | 45.2656 | Bituminous Mix | -93.7158 | 58-34 Acid only, top lift, sampled from truck box - for U of M LTC #2. DURING PAVING | 05/01/2012 | University of Minnesota | Cell 33-1 | -24 | 4960000 | 9430000000 | 500 |  |  |  | 4% air voids
3307BM011 | 33-I-2007 | 33 | 6630 | 0 | 2007_09_13 | 45.2656 | Bituminous Mix | -93.7158 | 58-34 Acid only, top lift, sampled from truck box - for U of M LTC #2. DURING PAVING | 05/01/2012 | University of Minnesota | Cell 33-2 | -24 | 4910000 | 11450000000 | 500 |  |  |  | 4% air voids
3307BM011 | 33-I-2007 | 33 | 6630 | 0 | 2007_09_13 | 45.2656 | Bituminous Mix | -93.7158 | 58-34 Acid only, top lift, sampled from truck box - for U of M LTC #2. DURING PAVING | 05/01/2012 | University of Minnesota | Cell 33-14 | -34 | 3630000 | 15090000000 | 500 |  |  |  | 7% air voids, conditioned 5 days at 85 deg C
3307BM011 | 33-I-2007 | 33 | 6630 | 0 | 2007_09_13 | 45.2656 | Bituminous Mix | -93.7158 | 58-34 Acid only, top lift, sampled from truck box - for U of M LTC #2. DURING PAVING | 05/01/2012 | University of Minnesota | Cell 33-13 | -34 | 3190000 | 21140000000 | 500 |  |  |  | 7% air voids, conditioned 5 days at 85 deg C
3307BM011 | 33-I-2007 | 33 | 6630 | 0 | 2007_09_13 | 45.2656 | Bituminous Mix | -93.7158 | 58-34 Acid only, top lift, sampled from truck box - for U of M LTC #2. DURING PAVING | 05/01/2012 | University of Minnesota | Cell 33-12 | -34 | 2300000 | 18480000000 | 500 |  |  |  | 7% air voids
3307BM011 | 33-I-2007 | 33 | 6630 | 0 | 2007_09_13 | 45.2656 | Bituminous Mix | -93.7158 | 58-34 Acid only, top lift, sampled from truck box - for U of M LTC #2. DURING PAVING | 05/01/2012 | University of Minnesota | Cell 33-11 | -34 | 3370000 | 13880000000 | 500 |  |  |  | 7% air voids
3307BM011 | 33-I-2007 | 33 | 6630 | 0 | 2007_09_13 | 45.2656 | Bituminous Mix | -93.7158 | 58-34 Acid only, top lift, sampled from truck box - for U of M LTC #2. DURING PAVING | 05/01/2012 | University of Minnesota | Cell 33-10 | -34 | 3740000 | 13730000000 | 500 |  |  |  | 7% air voids
3307BM011 | 33-I-2007 | 33 | 6630 | 0 | 2007_09_13 | 45.2656 | Bituminous Mix | -93.7158 | 58-34 Acid only, top lift, sampled from truck box - for U of M LTC #2. DURING PAVING | 05/01/2012 | University of Minnesota | Cell 33-9 | -24 | 3780000 | 8740000000 | 500 |  |  |  | 7% air voids (modulus outlier)
3307BM011 | 33-I-2007 | 33 | 6630 | 0 | 2007_09_13 | 45.2656 | Bituminous Mix | -93.7158 | 58-34 Acid only, top lift, sampled from truck box - for U of M LTC #2. DURING PAVING | 05/01/2012 | University of Minnesota | Cell 33-8 | -24 | 4060000 | 5440000000 | 500 |  |  |  | 7% air voids
3307BM011 | 33-I-2007 | 33 | 6630 | 0 | 2007_09_13 | 45.2656 | Bituminous Mix | -93.7158 | 58-34 Acid only, top lift, sampled from truck box - for U of M LTC #2. DURING PAVING | 05/01/2012 | University of Minnesota | Cell 33-7 | -24 | 3560000 | 5030000000 | 500 |  |  |  | 7% air voids
3307BM011 | 33-I-2007 | 33 | 6630 | 0 | 2007_09_13 | 45.2656 | Bituminous Mix | -93.7158 | 58-34 Acid only, top lift, sampled from truck box - for U of M LTC #2. DURING PAVING | 05/01/2012 | University of Minnesota | Cell 33-6 | -34 | 4370000 | 13300000000 | 500 |  |  |  | 4% air voids
3307BM011 | 33-I-2007 | 33 | 6630 | 0 | 2007_09_13 | 45.2656 | Bituminous Mix | -93.7158 | 58-34 Acid only, top lift, sampled from truck box - for U of M LTC #2. DURING PAVING | 05/01/2012 | University of Minnesota | Cell 33-5 | -34 | 4160000 | 15880000000 | 500 |  |  |  | 4% air voids
3307BM011 | 33-I-2007 | 33 | 6630 | 0 | 2007_09_13 | 45.2656 | Bituminous Mix | -93.7158 | 58-34 Acid only, top lift, sampled from truck box - for U of M LTC #2. DURING PAVING | 05/01/2012 | University of Minnesota | Cell 33-4 | -34 | 4830000 | 18250000000 | 500 |  |  |  | 4% air voids
3307BM011 | 33-I-2007 | 33 | 6630 | 0 | 2007_09_13 | 45.2656 | Bituminous Mix | -93.7158 | 58-34 Acid only, top lift, sampled from truck box - for U of M LTC #2. DURING PAVING | 05/01/2012 | University of Minnesota | Cell 33-3 | -24 | 4100000 | 11380000000 | 500 |  |  |  | 4% air voids
3307BM011 | 33-I-2007 | 33 | 6630 | 0 | 2007_09_13 | 45.2656 | Bituminous Mix | -93.7158 | 58-34 Acid only, top lift, sampled from truck box - for U of M LTC #2. DURING PAVING | 05/01/2012 | University of Minnesota | Cell 33-15 | -34 | 3880000 | 16820000000 | 500 |  |  |  | 7% air voids, conditioned 5 days at 85 deg C
3305BC001 | 33-I-1999 | 33 | 6876 | 6.5 | 2005_05_23 | 45.2652 | Bituminous Core | -93.715 | """6"""" core, for pooled fund LTC. """ | 12/01/2006 | University of Minnesota | MnRoad Cell 33 | -30 |  |  | 60 | 4.5e-08 |  |  | compliance = 1/(creep stiffness); AASHTO trimmed mean method
3305BC001 | 33-I-1999 | 33 | 6876 | 6.5 | 2005_05_23 | 45.2652 | Bituminous Core | -93.715 | """6"""" core, for pooled fund LTC. """ | 12/01/2006 | University of Minnesota | MnRoad Cell 33 | -30 |  |  | 500 | 6.1e-08 |  |  | compliance = 1/(creep stiffness); AASHTO trimmed mean method
3305BC001 | 33-I-1999 | 33 | 6876 | 6.5 | 2005_05_23 | 45.2652 | Bituminous Core | -93.715 | """6"""" core, for pooled fund LTC. """ | 12/01/2006 | University of Minnesota | MnRoad Cell 33 | -18 |  |  | 60 | 7.4e-08 |  |  | compliance = 1/(creep stiffness)
3305BC001 | 33-I-1999 | 33 | 6876 | 6.5 | 2005_05_23 | 45.2652 | Bituminous Core | -93.715 | """6"""" core, for pooled fund LTC. """ | 12/01/2006 | University of Minnesota | MnRoad Cell 33 | -18 |  |  | 60 | 7.8e-08 |  |  | compliance = 1/(creep stiffness)
3305BC001 | 33-I-1999 | 33 | 6876 | 6.5 | 2005_05_23 | 45.2652 | Bituminous Core | -93.715 | """6"""" core, for pooled fund LTC. """ | 12/01/2006 | University of Minnesota | MnRoad Cell 33 | -18 |  |  | 60 | 5.9e-08 |  |  | compliance = 1/(creep stiffness)
3305BC001 | 33-I-1999 | 33 | 6876 | 6.5 | 2005_05_23 | 45.2652 | Bituminous Core | -93.715 | """6"""" core, for pooled fund LTC. """ | 12/01/2006 | University of Minnesota | MnRoad Cell 33 | -18 |  |  | 500 | 1.09e-07 |  |  | compliance = 1/(creep stiffness)
3305BC001 | 33-I-1999 | 33 | 6876 | 6.5 | 2005_05_23 | 45.2652 | Bituminous Core | -93.715 | """6"""" core, for pooled fund LTC. """ | 12/01/2006 | University of Minnesota | MnRoad Cell 33 | -18 |  |  | 500 | 1.17e-07 |  |  | compliance = 1/(creep stiffness)
3305BC001 | 33-I-1999 | 33 | 6876 | 6.5 | 2005_05_23 | 45.2652 | Bituminous Core | -93.715 | """6"""" core, for pooled fund LTC. """ | 12/01/2006 | University of Minnesota | MnRoad Cell 33 | -18 |  |  | 500 | 8.3e-08 |  |  | compliance = 1/(creep stiffness)
3305BC001 | 33-I-1999 | 33 | 6876 | 6.5 | 2005_05_23 | 45.2652 | Bituminous Core | -93.715 | """6"""" core, for pooled fund LTC. """ | 12/01/2006 | University of Minnesota | MnRoad Cell 33 | -18 | 5339054 | [5 empty] | 12.5 mm/min RAM; AASHTO T322
3305BC001 | 33-I-1999 | 33 | 6876 | 6.5 | 2005_05_23 | 45.2652 | Bituminous Core | -93.715 | """6"""" core, for pooled fund LTC. """ | 12/01/2006 | University of Minnesota | MnRoad Cell 33 | -18 | 5259685 | [5 empty] | 12.5 mm/min RAM; AASHTO T322
3305BC001 | 33-I-1999 | 33 | 6876 | 6.5 | 2005_05_23 | 45.2652 | Bituminous Core | -93.715 | """6"""" core, for pooled fund LTC. """ | 12/01/2006 | University of Minnesota | MnRoad Cell 33 | -18 | 5153116 | [5 empty] | 12.5 mm/min RAM; AASHTO T322
3305BC001 | 33-I-1999 | 33 | 6876 | 6.5 | 2005_05_23 | 45.2652 | Bituminous Core | -93.715 | """6"""" core, for pooled fund LTC. """ | 12/01/2006 | University of Minnesota | MnRoad Cell 33 | -18 |  |  | 60 | 6.2e-08 |  |  | compliance = 1/(creep stiffness); AASHTO trimmed mean method
3305BC001 | 33-I-1999 | 33 | 6876 | 6.5 | 2005_05_23 | 45.2652 | Bituminous Core | -93.715 | """6"""" core, for pooled fund LTC. """ | 12/01/2006 | University of Minnesota | MnRoad Cell 33 | -18 |  |  | 500 | 9e-08 |  |  | compliance = 1/(creep stiffness); AASHTO trimmed mean method
3305BC001 | 33-I-1999 | 33 | 6876 | 6.5 | 2005_05_23 | 45.2652 | Bituminous Core | -93.715 | """6"""" core, for pooled fund LTC. """ | 12/01/2006 | University of Minnesota | MnRoad Cell 33 | -6 |  |  | 60 | 9.6e-08 |  |  | compliance = 1/(creep stiffness)
3305BC001 | 33-I-1999 | 33 | 6876 | 6.5 | 2005_05_23 | 45.2652 | Bituminous Core | -93.715 | """6"""" core, for pooled fund LTC. """ | 12/01/2006 | University of Minnesota | MnRoad Cell 33 | -6 |  |  | 60 | 1.59e-07 |  |  | compliance = 1/(creep stiffness)
3305BC001 | 33-I-1999 | 33 | 6876 | 6.5 | 2005_05_23 | 45.2652 | Bituminous Core | -93.715 | """6"""" core, for pooled fund LTC. """ | 12/01/2006 | University of Minnesota | MnRoad Cell 33 | -6 |  |  | 60 | 1.03e-07 |  |  | compliance = 1/(creep stiffness)
3305BC001 | 33-I-1999 | 33 | 6876 | 6.5 | 2005_05_23 | 45.2652 | Bituminous Core | -93.715 | """6"""" core, for pooled fund LTC. """ | 12/01/2006 | University of Minnesota | MnRoad Cell 33 | -6 |  |  | 500 | 1.95e-07 |  |  | compliance = 1/(creep stiffness)
3305BC001 | 33-I-1999 | 33 | 6876 | 6.5 | 2005_05_23 | 45.2652 | Bituminous Core | -93.715 | """6"""" core, for pooled fund LTC. """ | 12/01/2006 | University of Minnesota | MnRoad Cell 33 | -6 |  |  | 500 | 4e-07 |  |  | compliance = 1/(creep stiffness)
3305BC001 | 33-I-1999 | 33 | 6876 | 6.5 | 2005_05_23 | 45.2652 | Bituminous Core | -93.715 | """6"""" core, for pooled fund LTC. """ | 12/01/2006 | University of Minnesota | MnRoad Cell 33 | -6 |  |  | 500 | 1.93e-07 |  |  | compliance = 1/(creep stiffness)
3305BC001 | 33-I-1999 | 33 | 6876 | 6.5 | 2005_05_23 | 45.2652 | Bituminous Core | -93.715 | """6"""" core, for pooled fund LTC. """ | 12/01/2006 | University of Minnesota | MnRoad Cell 33 | -6 | 4724971 | [5 empty] | 12.5 mm/min RAM; AASHTO T322
3305BC001 | 33-I-1999 | 33 | 6876 | 6.5 | 2005_05_23 | 45.2652 | Bituminous Core | -93.715 | """6"""" core, for pooled fund LTC. """ | 12/01/2006 | University of Minnesota | MnRoad Cell 33 | -6 | 4463630 | [5 empty] | 12.5 mm/min RAM; AASHTO T322
3305BC001 | 33-I-1999 | 33 | 6876 | 6.5 | 2005_05_23 | 45.2652 | Bituminous Core | -93.715 | """6"""" core, for pooled fund LTC. """ | 12/01/2006 | University of Minnesota | MnRoad Cell 33 | -6 | 4299165 | [5 empty] | 12.5 mm/min RAM; AASHTO T322
3305BC001 | 33-I-1999 | 33 | 6876 | 6.5 | 2005_05_23 | 45.2652 | Bituminous Core | -93.715 | """6"""" core, for pooled fund LTC. """ | 12/01/2006 | University of Minnesota | MnRoad Cell 33 | -6 |  |  | 60 | 1.04e-07 |  |  | compliance = 1/(creep stiffness); AASHTO trimmed mean method
3305BC001 | 33-I-1999 | 33 | 6876 | 6.5 | 2005_05_23 | 45.2652 | Bituminous Core | -93.715 | """6"""" core, for pooled fund LTC. """ | 12/01/2006 | University of Minnesota | MnRoad Cell 33 | -6 |  |  | 500 | 2.26e-07 |  |  | compliance = 1/(creep stiffness); AASHTO trimmed mean method
3305BC001 | 33-I-1999 | 33 | 6876 | 6.5 | 2005_05_23 | 45.2652 | Bituminous Core | -93.715 | """6"""" core, for pooled fund LTC. """ | 12/01/2006 | University of Minnesota | MnRoad Cell 33 | -30 |  |  | 60 | 4e-08 |  |  | compliance = 1/(creep stiffness)
3305BC001 | 33-I-1999 | 33 | 6876 | 6.5 | 2005_05_23 | 45.2652 | Bituminous Core | -93.715 | """6"""" core, for pooled fund LTC. """ | 12/01/2006 | University of Minnesota | MnRoad Cell 33 | -30 |  |  | 60 | 4.9e-08 |  |  | compliance = 1/(creep stiffness)
3305BC001 | 33-I-1999 | 33 | 6876 | 6.5 | 2005_05_23 | 45.2652 | Bituminous Core | -93.715 | """6"""" core, for pooled fund LTC. """ | 12/01/2006 | University of Minnesota | MnRoad Cell 33 | -30 |  |  | 60 | 5.2e-08 |  |  | compliance = 1/(creep stiffness)
3305BC001 | 33-I-1999 | 33 | 6876 | 6.5 | 2005_05_23 | 45.2652 | Bituminous Core | -93.715 | """6"""" core, for pooled fund LTC. """ | 12/01/2006 | University of Minnesota | MnRoad Cell 33 | -30 |  |  | 500 | 5.2e-08 |  |  | compliance = 1/(creep stiffness)
3305BC001 | 33-I-1999 | 33 | 6876 | 6.5 | 2005_05_23 | 45.2652 | Bituminous Core | -93.715 | """6"""" core, for pooled fund LTC. """ | 12/01/2006 | University of Minnesota | MnRoad Cell 33 | -30 |  |  | 500 | 6.9e-08 |  |  | compliance = 1/(creep stiffness)
3305BC001 | 33-I-1999 | 33 | 6876 | 6.5 | 2005_05_23 | 45.2652 | Bituminous Core | -93.715 | """6"""" core, for pooled fund LTC. """ | 12/01/2006 | University of Minnesota | MnRoad Cell 33 | -30 |  |  | 500 | 7.3e-08 |  |  | compliance = 1/(creep stiffness)
3305BC001 | 33-I-1999 | 33 | 6876 | 6.5 | 2005_05_23 | 45.2652 | Bituminous Core | -93.715 | """6"""" core, for pooled fund LTC. """ | 12/01/2006 | University of Minnesota | MnRoad Cell 33 | -30 | 4516227 | [5 empty] | 12.5 mm/min RAM; AASHTO T322
3305BC001 | 33-I-1999 | 33 | 6876 | 6.5 | 2005_05_23 | 45.2652 | Bituminous Core | -93.715 | """6"""" core, for pooled fund LTC. """ | 12/01/2006 | University of Minnesota | MnRoad Cell 33 | -30 | 4160733 | [5 empty] | 12.5 mm/min RAM; AASHTO T322
3305BC001 | 33-I-1999 | 33 | 6876 | 6.5 | 2005_05_23 | 45.2652 | Bituminous Core | -93.715 | """6"""" core, for pooled fund LTC. """ | 12/01/2006 | University of Minnesota | MnRoad Cell 33 | -30 | 3108247 | [5 empty] | 12.5 mm/min RAM; AASHTO T322
3310BC004 | 33-I-2007 | 33 | 6879 | 5.5 | 2010_06_02 | 45.2652 | Bituminous Core | -93.715 | Sent to the University of Minnesota. | 05/01/2012 | University of Minnesota | Cell 33-16 | -34 | 3470000 | 19710000000 | 500 |  |  |  | field cores, 5.3% air voids
3310BC005 | 33-I-2007 | 33 | 6879 | 6 | 2010_06_02 | 45.2652 | Bituminous Core | -93.715 | Sent to the University of Minnesota. | 05/01/2012 | University of Minnesota | Cell 33-17 | -34 | 3580000 | 16840000000 | 500 |  |  |  | field cores, 5.3% air voids
3310BC006 | 33-I-2007 | 33 | 6879 | 6.5 | 2010_06_02 | 45.2652 | Bituminous Core | -93.715 | Sent to the University of Minnesota. | 05/01/2012 | University of Minnesota | Cell 33-18 | -34 | 3760000 | 18740000000 | 500 |  |  |  | field cores, 5.3% air voids
3399AC003 | 33-I-1999 | 33 | 6630 | 0 | 1999_08_25 | 45.2656 | Asphalt Cement | -93.7158 |  | 06/05/2000 | MTE Services, Inc. |  | -10 |  |  | 20 | 0 | 0.5735 | 0.42563
3399AC003 | 33-I-1999 | 33 | 6630 | 0 | 1999_08_25 | 45.2656 | Asphalt Cement | -93.7158 |  | 06/05/2000 | MTE Services, Inc. |  | -30 | 3080000 | 10000000000
3399AC003 | 33-I-1999 | 33 | 6630 | 0 | 1999_08_25 | 45.2656 | Asphalt Cement | -93.7158 |  | 06/05/2000 | MTE Services, Inc. |  | -39.5 | 2640000 | 33500000000
3399AC003 | 33-I-1999 | 33 | 6630 | 0 | 1999_08_25 | 45.2656 | Asphalt Cement | -93.7158 |  | 06/05/2000 | MTE Services, Inc. |  | 0 |  |  | 100 | 0 | 0.6071 | 0.43389
3399AC003 | 33-I-1999 | 33 | 6630 | 0 | 1999_08_25 | 45.2656 | Asphalt Cement | -93.7158 |  | 06/05/2000 | MTE Services, Inc. |  | -10 |  |  | 100 | 0 | 0.4535 | 0.39186
3399AC003 | 33-I-1999 | 33 | 6630 | 0 | 1999_08_25 | 45.2656 | Asphalt Cement | -93.7158 |  | 06/05/2000 | MTE Services, Inc. |  | -20 |  |  | 100 | 0 | 0.3933 | 0.49545
3399AC003 | 33-I-1999 | 33 | 6630 | 0 | 1999_08_25 | 45.2656 | Asphalt Cement | -93.7158 |  | 06/05/2000 | MTE Services, Inc. |  | 0 |  |  | 79 | 0 | 0.6143 | 0.43626
3399AC003 | 33-I-1999 | 33 | 6630 | 0 | 1999_08_25 | 45.2656 | Asphalt Cement | -93.7158 |  | 06/05/2000 | MTE Services, Inc. |  | -10 |  |  | 79 | 0 | 0.471 | 0.38689
3399AC003 | 33-I-1999 | 33 | 6630 | 0 | 1999_08_25 | 45.2656 | Asphalt Cement | -93.7158 |  | 06/05/2000 | MTE Services, Inc. |  | -20 |  |  | 79 | 0 | 0.4167 | 0.4664
3399AC003 | 33-I-1999 | 33 | 6630 | 0 | 1999_08_25 | 45.2656 | Asphalt Cement | -93.7158 |  | 06/05/2000 | MTE Services, Inc. |  | 0 |  |  | 63 | 0 | 0.6213 | 0.43527
3399AC003 | 33-I-1999 | 33 | 6630 | 0 | 1999_08_25 | 45.2656 | Asphalt Cement | -93.7158 |  | 06/05/2000 | MTE Services, Inc. |  | -10 |  |  | 63 | 0 | 0.4879 | 0.37457
3399AC003 | 33-I-1999 | 33 | 6630 | 0 | 1999_08_25 | 45.2656 | Asphalt Cement | -93.7158 |  | 06/05/2000 | MTE Services, Inc. |  | -20 |  |  | 63 | 0 | 0.4391 | 0.46775
3399AC003 | 33-I-1999 | 33 | 6630 | 0 | 1999_08_25 | 45.2656 | Asphalt Cement | -93.7158 |  | 06/05/2000 | MTE Services, Inc. |  | 0 |  |  | 50 | 0 | 0.6283 | 0.43341
3399AC003 | 33-I-1999 | 33 | 6630 | 0 | 1999_08_25 | 45.2656 | Asphalt Cement | -93.7158 |  | 06/05/2000 | MTE Services, Inc. |  | -10 |  |  | 50 | 0 | 0.5051 | 0.37334
3399AC003 | 33-I-1999 | 33 | 6630 | 0 | 1999_08_25 | 45.2656 | Asphalt Cement | -93.7158 |  | 06/05/2000 | MTE Services, Inc. |  | -20 |  |  | 50 | 0 | 0.462 | 0.48952
3399AC003 | 33-I-1999 | 33 | 6630 | 0 | 1999_08_25 | 45.2656 | Asphalt Cement | -93.7158 |  | 06/05/2000 | MTE Services, Inc. |  | -20 |  |  | 10 | 0 | 0.6214 | 0.48451
3399AC003 | 33-I-1999 | 33 | 6630 | 0 | 1999_08_25 | 45.2656 | Asphalt Cement | -93.7158 |  | 06/05/2000 | MTE Services, Inc. |  | -10 |  |  | 10 | 0 | 0.6251 | 0.40565
3399AC003 | 33-I-1999 | 33 | 6630 | 0 | 1999_08_25 | 45.2656 | Asphalt Cement | -93.7158 |  | 06/05/2000 | MTE Services, Inc. |  | 0 |  |  | 10 | 0 | 0.6776 | 0.41666
3399AC003 | 33-I-1999 | 33 | 6630 | 0 | 1999_08_25 | 45.2656 | Asphalt Cement | -93.7158 |  | 06/05/2000 | MTE Services, Inc. |  | -20 |  |  | 13 | 0 | 0.5954 | 0.51084
3399AC003 | 33-I-1999 | 33 | 6630 | 0 | 1999_08_25 | 45.2656 | Asphalt Cement | -93.7158 |  | 06/05/2000 | MTE Services, Inc. |  | -10 |  |  | 13 | 0 | 0.6056 | 0.4076
3399AC003 | 33-I-1999 | 33 | 6630 | 0 | 1999_08_25 | 45.2656 | Asphalt Cement | -93.7158 |  | 06/05/2000 | MTE Services, Inc. |  | 0 |  |  | 13 | 0 | 0.6696 | 0.41678
3399AC003 | 33-I-1999 | 33 | 6630 | 0 | 1999_08_25 | 45.2656 | Asphalt Cement | -93.7158 |  | 06/05/2000 | MTE Services, Inc. |  | -20 |  |  | 16 | 0 | 0.5748 | 0.51928
3399AC003 | 33-I-1999 | 33 | 6630 | 0 | 1999_08_25 | 45.2656 | Asphalt Cement | -93.7158 |  | 06/05/2000 | MTE Services, Inc. |  | -10 |  |  | 16 | 0 | 0.5901 | 0.41813
3399AC003 | 33-I-1999 | 33 | 6630 | 0 | 1999_08_25 | 45.2656 | Asphalt Cement | -93.7158 |  | 06/05/2000 | MTE Services, Inc. |  | 0 |  |  | 16 | 0 | 0.6632 | 0.42116
3399AC003 | 33-I-1999 | 33 | 6630 | 0 | 1999_08_25 | 45.2656 | Asphalt Cement | -93.7158 |  | 06/05/2000 | MTE Services, Inc. |  | -20 |  |  | 20 | 0 | 0.5527 | 0.51475
3399AC003 | 33-I-1999 | 33 | 6630 | 0 | 1999_08_25 | 45.2656 | Asphalt Cement | -93.7158 |  | 06/05/2000 | MTE Services, Inc. |  | -20 | 3540000 | 108100000000
3399AC003 | 33-I-1999 | 33 | 6630 | 0 | 1999_08_25 | 45.2656 | Asphalt Cement | -93.7158 |  | 06/05/2000 | MTE Services, Inc. |  | 0 |  |  | 20 | 0 | 0.6564 | 0.41647
3399AC003 | 33-I-1999 | 33 | 6630 | 0 | 1999_08_25 | 45.2656 | Asphalt Cement | -93.7158 |  | 06/05/2000 | MTE Services, Inc. |  | -20 |  |  | 25 | 0 | 0.5306 | 0.51028
3399AC003 | 33-I-1999 | 33 | 6630 | 0 | 1999_08_25 | 45.2656 | Asphalt Cement | -93.7158 |  | 06/05/2000 | MTE Services, Inc. |  | -10 |  |  | 25 | 0 | 0.5568 | 0.4125
3399AC003 | 33-I-1999 | 33 | 6630 | 0 | 1999_08_25 | 45.2656 | Asphalt Cement | -93.7158 |  | 06/05/2000 | MTE Services, Inc. |  | 0 |  |  | 25 | 0 | 0.6495 | 0.41414
3399AC003 | 33-I-1999 | 33 | 6630 | 0 | 1999_08_25 | 45.2656 | Asphalt Cement | -93.7158 |  | 06/05/2000 | MTE Services, Inc. |  | -20 |  |  | 32 | 0 | 0.5062 | 0.51404
3399AC003 | 33-I-1999 | 33 | 6630 | 0 | 1999_08_25 | 45.2656 | Asphalt Cement | -93.7158 |  | 06/05/2000 | MTE Services, Inc. |  | -10 |  |  | 32 | 0 | 0.5384 | 0.40388
3399AC003 | 33-I-1999 | 33 | 6630 | 0 | 1999_08_25 | 45.2656 | Asphalt Cement | -93.7158 |  | 06/05/2000 | MTE Services, Inc. |  | 0 |  |  | 32 | 0 | 0.642 | 0.41668
3499AC009 | 34-I-1999 | 34 | 7190 | 0 | 1999_08_25 | 45.2646 | Asphalt Cement | -93.7141 | PG 58-34. | 06/23/2000 | MTE Services, Inc. |  | -20 |  |  | 32 | 0 | 0.5505 | 0.46584
3499AC009 | 34-I-1999 | 34 | 7190 | 0 | 1999_08_25 | 45.2646 | Asphalt Cement | -93.7141 | PG 58-34. | 06/23/2000 | MTE Services, Inc. |  | -10 |  |  | 32 | 0 | 0.6002 | 0.36629
3499AC009 | 34-I-1999 | 34 | 7190 | 0 | 1999_08_25 | 45.2646 | Asphalt Cement | -93.7141 | PG 58-34. | 06/23/2000 | MTE Services, Inc. |  | 0 |  |  | 32 | 0 | 0.6509 | 0.27386
3499AC009 | 34-I-1999 | 34 | 7190 | 0 | 1999_08_25 | 45.2646 | Asphalt Cement | -93.7141 | PG 58-34. | 06/23/2000 | MTE Services, Inc. |  | -20 |  |  | 40 | 0 | 0.5408 | 0.49433
3499AC009 | 34-I-1999 | 34 | 7190 | 0 | 1999_08_25 | 45.2646 | Asphalt Cement | -93.7141 | PG 58-34. | 06/23/2000 | MTE Services, Inc. |  | -10 |  |  | 40 | 0 | 0.5807 | 0.36597
3499AC009 | 34-I-1999 | 34 | 7190 | 0 | 1999_08_25 | 45.2646 | Asphalt Cement | -93.7141 | PG 58-34. | 06/23/2000 | MTE Services, Inc. |  | 0 |  |  | 40 | 0 | 0.6495 | 0.27361
3499AC009 | 34-I-1999 | 34 | 7190 | 0 | 1999_08_25 | 45.2646 | Asphalt Cement | -93.7141 | PG 58-34. | 06/23/2000 | MTE Services, Inc. |  | -20 |  |  | 50 | 0 | 0.531 | 0.52164
3499AC009 | 34-I-1999 | 34 | 7190 | 0 | 1999_08_25 | 45.2646 | Asphalt Cement | -93.7141 | PG 58-34. | 06/23/2000 | MTE Services, Inc. |  | -10 |  |  | 50 | 0 | 0.5612 | 0.37483
3499AC009 | 34-I-1999 | 34 | 7190 | 0 | 1999_08_25 | 45.2646 | Asphalt Cement | -93.7141 | PG 58-34. | 06/23/2000 | MTE Services, Inc. |  | 0 |  |  | 50 | 0 | 0.6482 | 0.2754
3499AC009 | 34-I-1999 | 34 | 7190 | 0 | 1999_08_25 | 45.2646 | Asphalt Cement | -93.7141 | PG 58-34. | 06/23/2000 | MTE Services, Inc. |  | -20 |  |  | 63 | 0 | 0.521 | 0.53842
3499AC009 | 34-I-1999 | 34 | 7190 | 0 | 1999_08_25 | 45.2646 | Asphalt Cement | -93.7141 | PG 58-34. | 06/23/2000 | MTE Services, Inc. |  | -10 |  |  | 63 | 0 | 0.5411 | 0.36852
3499AC009 | 34-I-1999 | 34 | 7190 | 0 | 1999_08_25 | 45.2646 | Asphalt Cement | -93.7141 | PG 58-34. | 06/23/2000 | MTE Services, Inc. |  | 0 |  |  | 63 | 0 | 0.6467 | 0.29325
3499AC009 | 34-I-1999 | 34 | 7190 | 0 | 1999_08_25 | 45.2646 | Asphalt Cement | -93.7141 | PG 58-34. | 06/23/2000 | MTE Services, Inc. |  | -20 |  |  | 79 | 0 | 0.5111 | 0.52305
3499AC009 | 34-I-1999 | 34 | 7190 | 0 | 1999_08_25 | 45.2646 | Asphalt Cement | -93.7141 | PG 58-34. | 06/23/2000 | MTE Services, Inc. |  | -10 |  |  | 79 | 0 | 0.5213 | 0.37708
3499AC009 | 34-I-1999 | 34 | 7190 | 0 | 1999_08_25 | 45.2646 | Asphalt Cement | -93.7141 | PG 58-34. | 06/23/2000 | MTE Services, Inc. |  | 0 |  |  | 79 | 0 | 0.6454 | 0.30771
3499AC009 | 34-I-1999 | 34 | 7190 | 0 | 1999_08_25 | 45.2646 | Asphalt Cement | -93.7141 | PG 58-34. | 06/23/2000 | MTE Services, Inc. |  | -20 |  |  | 100 | 0 | 0.5008 | 0.50284
3499AC009 | 34-I-1999 | 34 | 7190 | 0 | 1999_08_25 | 45.2646 | Asphalt Cement | -93.7141 | PG 58-34. | 06/23/2000 | MTE Services, Inc. |  | -10 |  |  | 100 | 0 | 0.5008 | 0.37533
3499AC009 | 34-I-1999 | 34 | 7190 | 0 | 1999_08_25 | 45.2646 | Asphalt Cement | -93.7141 | PG 58-34. | 06/23/2000 | MTE Services, Inc. |  | 0 |  |  | 100 | 0 | 0.6439 | 0.31478
3499AC009 | 34-I-1999 | 34 | 7190 | 0 | 1999_08_25 | 45.2646 | Asphalt Cement | -93.7141 | PG 58-34. | 06/23/2000 | MTE Services, Inc. |  | -39.5 | 3420000 | 17890000000
3499AC009 | 34-I-1999 | 34 | 7190 | 0 | 1999_08_25 | 45.2646 | Asphalt Cement | -93.7141 | PG 58-34. | 06/23/2000 | MTE Services, Inc. |  | -30 | 4020000 | 4170000000
3499AC009 | 34-I-1999 | 34 | 7190 | 0 | 1999_08_25 | 45.2646 | Asphalt Cement | -93.7141 | PG 58-34. | 06/23/2000 | MTE Services, Inc. |  | -20 | 4210000 | 64470000000
3499AC009 | 34-I-1999 | 34 | 7190 | 0 | 1999_08_25 | 45.2646 | Asphalt Cement | -93.7141 | PG 58-34. | 06/23/2000 | MTE Services, Inc. |  | -20 |  |  | 10 | 0 | 0.6013 | 0.46887
3499AC009 | 34-I-1999 | 34 | 7190 | 0 | 1999_08_25 | 45.2646 | Asphalt Cement | -93.7141 | PG 58-34. | 06/23/2000 | MTE Services, Inc. |  | -10 |  |  | 10 | 0 | 0.7016 | 0.37386
3499AC009 | 34-I-1999 | 34 | 7190 | 0 | 1999_08_25 | 45.2646 | Asphalt Cement | -93.7141 | PG 58-34. | 06/23/2000 | MTE Services, Inc. |  | 0 |  |  | 10 | 0 | 0.6579 | 0.29042
3499AC009 | 34-I-1999 | 34 | 7190 | 0 | 1999_08_25 | 45.2646 | Asphalt Cement | -93.7141 | PG 58-34. | 06/23/2000 | MTE Services, Inc. |  | -20 |  |  | 13 | 0 | 0.5899 | 0.4605
3499AC009 | 34-I-1999 | 34 | 7190 | 0 | 1999_08_25 | 45.2646 | Asphalt Cement | -93.7141 | PG 58-34. | 06/23/2000 | MTE Services, Inc. |  | -10 |  |  | 13 | 0 | 0.6787 | 0.35811
3499AC009 | 34-I-1999 | 34 | 7190 | 0 | 1999_08_25 | 45.2646 | Asphalt Cement | -93.7141 | PG 58-34. | 06/23/2000 | MTE Services, Inc. |  | 0 |  |  | 13 | 0 | 0.6563 | 0.28275
3499AC009 | 34-I-1999 | 34 | 7190 | 0 | 1999_08_25 | 45.2646 | Asphalt Cement | -93.7141 | PG 58-34. | 06/23/2000 | MTE Services, Inc. |  | -20 |  |  | 16 | 0 | 0.5808 | 0.48213
3499AC009 | 34-I-1999 | 34 | 7190 | 0 | 1999_08_25 | 45.2646 | Asphalt Cement | -93.7141 | PG 58-34. | 06/23/2000 | MTE Services, Inc. |  | -10 |  |  | 16 | 0 | 0.6606 | 0.36416
3407BM011 | 34-I-2007 | 34 | 7190 | 0 | 2007_09_13 | 45.2646 | Bituminous Mix | -93.7141 | 58-34 SBS + Acid, top lift, sampled from truck box - for U of M LTC #2. DURING PAVING | 05/01/2012 | University of Minnesota | Cell 34-14 | -34 | 3850000 | 20140000000 | 500 |  |  |  | 7% air voids, conditioned 5 days at 85 deg C
3407BM011 | 34-I-2007 | 34 | 7190 | 0 | 2007_09_13 | 45.2646 | Bituminous Mix | -93.7141 | 58-34 SBS + Acid, top lift, sampled from truck box - for U of M LTC #2. DURING PAVING | 05/01/2012 | University of Minnesota | Cell 34-15 | -34 | 4020000 | 19850000000 | 500 |  |  |  | 7% air voids, conditioned 5 days at 85 deg C
3407BM011 | 34-I-2007 | 34 | 7190 | 0 | 2007_09_13 | 45.2646 | Bituminous Mix | -93.7141 | 58-34 SBS + Acid, top lift, sampled from truck box - for U of M LTC #2. DURING PAVING | 05/01/2012 | University of Minnesota | Cell 34-12 | -34 | 3700000 | 13990000000 | 500 |  |  |  | 7% air voids
3407BM011 | 34-I-2007 | 34 | 7190 | 0 | 2007_09_13 | 45.2646 | Bituminous Mix | -93.7141 | 58-34 SBS + Acid, top lift, sampled from truck box - for U of M LTC #2. DURING PAVING | 05/01/2012 | University of Minnesota | Cell 34-11 | -34 | 3820000 | 30320000000 | 500 |  |  |  | 7% air voids (modulus outlier)
3407BM011 | 34-I-2007 | 34 | 7190 | 0 | 2007_09_13 | 45.2646 | Bituminous Mix | -93.7141 | 58-34 SBS + Acid, top lift, sampled from truck box - for U of M LTC #2. DURING PAVING | 05/01/2012 | University of Minnesota | Cell 34-10 | -34 | 3320000 | 13110000000 | 500 |  |  |  | 7% air voids
3407BM011 | 34-I-2007 | 34 | 7190 | 0 | 2007_09_13 | 45.2646 | Bituminous Mix | -93.7141 | 58-34 SBS + Acid, top lift, sampled from truck box - for U of M LTC #2. DURING PAVING | 05/01/2012 | University of Minnesota | Cell 34-9 | -24 | 4580000 | 6820000000 | 500 |  |  |  | 7% air voids
3407BM011 | 34-I-2007 | 34 | 7190 | 0 | 2007_09_13 | 45.2646 | Bituminous Mix | -93.7141 | 58-34 SBS + Acid, top lift, sampled from truck box - for U of M LTC #2. DURING PAVING | 05/01/2012 | University of Minnesota | Cell 34-8 | -24 | 4700000 | 6740000000 | 500 |  |  |  | 7% air voids
3407BM011 | 34-I-2007 | 34 | 7190 | 0 | 2007_09_13 | 45.2646 | Bituminous Mix | -93.7141 | 58-34 SBS + Acid, top lift, sampled from truck box - for U of M LTC #2. DURING PAVING | 05/01/2012 | University of Minnesota | Cell 34-7 | -24 | 4250000 | 9310000000 | 500 |  |  |  | 7% air voids
3407BM011 | 34-I-2007 | 34 | 7190 | 0 | 2007_09_13 | 45.2646 | Bituminous Mix | -93.7141 | 58-34 SBS + Acid, top lift, sampled from truck box - for U of M LTC #2. DURING PAVING | 05/01/2012 | University of Minnesota | Cell 34-6 | -34 | 4590000 | 18520000000 | 500 |  |  |  | 4% air voids
3407BM011 | 34-I-2007 | 34 | 7190 | 0 | 2007_09_13 | 45.2646 | Bituminous Mix | -93.7141 | 58-34 SBS + Acid, top lift, sampled from truck box - for U of M LTC #2. DURING PAVING | 05/01/2012 | University of Minnesota | Cell 34-5 | -34 | 4910000 | 22040000000 | 500 |  |  |  | 4% air voids
3407BM011 | 34-I-2007 | 34 | 7190 | 0 | 2007_09_13 | 45.2646 | Bituminous Mix | -93.7141 | 58-34 SBS + Acid, top lift, sampled from truck box - for U of M LTC #2. DURING PAVING | 05/01/2012 | University of Minnesota | Cell 34-4 | -34 | 5140000 | 15690000000 | 500 |  |  |  | 4% air voids
3407BM011 | 34-I-2007 | 34 | 7190 | 0 | 2007_09_13 | 45.2646 | Bituminous Mix | -93.7141 | 58-34 SBS + Acid, top lift, sampled from truck box - for U of M LTC #2. DURING PAVING | 05/01/2012 | University of Minnesota | Cell 34-3 | -24 | 5300000 | 10440000000 | 500 |  |  |  | 4% air voids
3407BM011 | 34-I-2007 | 34 | 7190 | 0 | 2007_09_13 | 45.2646 | Bituminous Mix | -93.7141 | 58-34 SBS + Acid, top lift, sampled from truck box - for U of M LTC #2. DURING PAVING | 05/01/2012 | University of Minnesota | Cell 34-2 | -24 | 4860000 | 10260000000 | 500 |  |  |  | 4% air voids
3407BM011 | 34-I-2007 | 34 | 7190 | 0 | 2007_09_13 | 45.2646 | Bituminous Mix | -93.7141 | 58-34 SBS + Acid, top lift, sampled from truck box - for U of M LTC #2. DURING PAVING | 05/01/2012 | University of Minnesota | Cell 34-1 | -24 | 5640000 | 12670000000 | 500 |  |  |  | 4% air voids
3407BM011 | 34-I-2007 | 34 | 7190 | 0 | 2007_09_13 | 45.2646 | Bituminous Mix | -93.7141 | 58-34 SBS + Acid, top lift, sampled from truck box - for U of M LTC #2. DURING PAVING | 05/01/2012 | University of Minnesota | Cell 34-13 | -34 |  | 19740000000 | 500 |  |  |  | 7% air voids, conditioned 5 days at 85 deg C
3405BC001 | 34-I-1999 | 34 | 7455 | 6.5 | 2005_05_23 | 45.2642 | Bituminous Core | -93.7133 | """6"""" core, for pooled fund LTC. """ | 12/01/2006 | University of Minnesota | MnRoad Cell 34 | -24 |  |  | 500 | 6e-08 |  |  | compliance = 1/(creep stiffness)
3405BC001 | 34-I-1999 | 34 | 7455 | 6.5 | 2005_05_23 | 45.2642 | Bituminous Core | -93.7133 | """6"""" core, for pooled fund LTC. """ | 12/01/2006 | University of Minnesota | MnRoad Cell 34 | -24 | 6068295 | [5 empty] | 12.5 mm/min RAM; AASHTO T322
3405BC001 | 34-I-1999 | 34 | 7455 | 6.5 | 2005_05_23 | 45.2642 | Bituminous Core | -93.7133 | """6"""" core, for pooled fund LTC. """ | 12/01/2006 | University of Minnesota | MnRoad Cell 34 | -24 | 6879294 | [5 empty] | 12.5 mm/min RAM; AASHTO T322
3405BC001 | 34-I-1999 | 34 | 7455 | 6.5 | 2005_05_23 | 45.2642 | Bituminous Core | -93.7133 | """6"""" core, for pooled fund LTC. """ | 12/01/2006 | University of Minnesota | MnRoad Cell 34 | -24 | 7000833 | [5 empty] | 12.5 mm/min RAM; AASHTO T322
3405BC001 | 34-I-1999 | 34 | 7455 | 6.5 | 2005_05_23 | 45.2642 | Bituminous Core | -93.7133 | """6"""" core, for pooled fund LTC. """ | 12/01/2006 | University of Minnesota | MnRoad Cell 34 | -24 |  |  | 60 | 5.7e-08 |  |  | compliance = 1/(creep stiffness); AASHTO trimmed mean method
3405BC001 | 34-I-1999 | 34 | 7455 | 6.5 | 2005_05_23 | 45.2642 | Bituminous Core | -93.7133 | """6"""" core, for pooled fund LTC. """ | 12/01/2006 | University of Minnesota | MnRoad Cell 34 | -24 |  |  | 500 | 7.5e-08 |  |  | compliance = 1/(creep stiffness); AASHTO trimmed mean method
3405BC001 | 34-I-1999 | 34 | 7455 | 6.5 | 2005_05_23 | 45.2642 | Bituminous Core | -93.7133 | """6"""" core, for pooled fund LTC. """ | 12/01/2006 | University of Minnesota | MnRoad Cell 34 | -12 |  |  | 60 | 1.15e-07 |  |  | compliance = 1/(creep stiffness)
3405BC001 | 34-I-1999 | 34 | 7455 | 6.5 | 2005_05_23 | 45.2642 | Bituminous Core | -93.7133 | """6"""" core, for pooled fund LTC. """ | 12/01/2006 | University of Minnesota | MnRoad Cell 34 | -12 |  |  | 60 | 9.3e-08 |  |  | compliance = 1/(creep stiffness)
3405BC001 | 34-I-1999 | 34 | 7455 | 6.5 | 2005_05_23 | 45.2642 | Bituminous Core | -93.7133 | """6"""" core, for pooled fund LTC. """ | 12/01/2006 | University of Minnesota | MnRoad Cell 34 | -12 |  |  | 60 | 1.4e-07 |  |  | compliance = 1/(creep stiffness)
3405BC001 | 34-I-1999 | 34 | 7455 | 6.5 | 2005_05_23 | 45.2642 | Bituminous Core | -93.7133 | """6"""" core, for pooled fund LTC. """ | 12/01/2006 | University of Minnesota | MnRoad Cell 34 | -12 |  |  | 500 | 2.57e-07 |  |  | compliance = 1/(creep stiffness)
3405BC001 | 34-I-1999 | 34 | 7455 | 6.5 | 2005_05_23 | 45.2642 | Bituminous Core | -93.7133 | """6"""" core, for pooled fund LTC. """ | 12/01/2006 | University of Minnesota | MnRoad Cell 34 | -12 |  |  | 500 | 1.64e-07 |  |  | compliance = 1/(creep stiffness)
3405BC001 | 34-I-1999 | 34 | 7455 | 6.5 | 2005_05_23 | 45.2642 | Bituminous Core | -93.7133 | """6"""" core, for pooled fund LTC. """ | 12/01/2006 | University of Minnesota | MnRoad Cell 34 | -12 |  |  | 500 | 2.49e-07 |  |  | compliance = 1/(creep stiffness)
3405BC001 | 34-I-1999 | 34 | 7455 | 6.5 | 2005_05_23 | 45.2642 | Bituminous Core | -93.7133 | """6"""" core, for pooled fund LTC. """ | 12/01/2006 | University of Minnesota | MnRoad Cell 34 | -12 | 5490323 | [5 empty] | 12.5 mm/min RAM; AASHTO T322
3405BC001 | 34-I-1999 | 34 | 7455 | 6.5 | 2005_05_23 | 45.2642 | Bituminous Core | -93.7133 | """6"""" core, for pooled fund LTC. """ | 12/01/2006 | University of Minnesota | MnRoad Cell 34 | -12 | 6036480 | [5 empty] | 12.5 mm/min RAM; AASHTO T322
3405BC001 | 34-I-1999 | 34 | 7455 | 6.5 | 2005_05_23 | 45.2642 | Bituminous Core | -93.7133 | """6"""" core, for pooled fund LTC. """ | 12/01/2006 | University of Minnesota | MnRoad Cell 34 | -12 | 5492330 | [5 empty] | 12.5 mm/min RAM; AASHTO T322
3405BC001 | 34-I-1999 | 34 | 7455 | 6.5 | 2005_05_23 | 45.2642 | Bituminous Core | -93.7133 | """6"""" core, for pooled fund LTC. """ | 12/01/2006 | University of Minnesota | MnRoad Cell 34 | -12 |  |  | 60 | 1.11e-07 |  |  | compliance = 1/(creep stiffness); AASHTO trimmed mean method
3405BC001 | 34-I-1999 | 34 | 7455 | 6.5 | 2005_05_23 | 45.2642 | Bituminous Core | -93.7133 | """6"""" core, for pooled fund LTC. """ | 12/01/2006 | University of Minnesota | MnRoad Cell 34 | -12 |  |  | 500 | 2.14e-07 |  |  | compliance = 1/(creep stiffness); AASHTO trimmed mean method
3405BC001 | 34-I-1999 | 34 | 7455 | 6.5 | 2005_05_23 | 45.2642 | Bituminous Core | -93.7133 | """6"""" core, for pooled fund LTC. """ | 12/01/2006 | University of Minnesota | MnRoad Cell 34 | -24 |  |  | 500 | 6.9e-08 |  |  | compliance = 1/(creep stiffness)
3405BC001 | 34-I-1999 | 34 | 7455 | 6.5 | 2005_05_23 | 45.2642 | Bituminous Core | -93.7133 | """6"""" core, for pooled fund LTC. """ | 12/01/2006 | University of Minnesota | MnRoad Cell 34 | -24 |  |  | 500 | 6.3e-08 |  |  | compliance = 1/(creep stiffness)
3405BC001 | 34-I-1999 | 34 | 7455 | 6.5 | 2005_05_23 | 45.2642 | Bituminous Core | -93.7133 | """6"""" core, for pooled fund LTC. """ | 12/01/2006 | University of Minnesota | MnRoad Cell 34 | -24 |  |  | 60 | 4.9e-08 |  |  | compliance = 1/(creep stiffness)
3405BC001 | 34-I-1999 | 34 | 7455 | 6.5 | 2005_05_23 | 45.2642 | Bituminous Core | -93.7133 | """6"""" core, for pooled fund LTC. """ | 12/01/2006 | University of Minnesota | MnRoad Cell 34 | -24 |  |  | 60 | 4.9e-08 |  |  | compliance = 1/(creep stiffness)
3405BC001 | 34-I-1999 | 34 | 7455 | 6.5 | 2005_05_23 | 45.2642 | Bituminous Core | -93.7133 | """6"""" core, for pooled fund LTC. """ | 12/01/2006 | University of Minnesota | MnRoad Cell 34 | -24 |  |  | 60 | 5.2e-08 |  |  | compliance = 1/(creep stiffness)
3405BC001 | 34-I-1999 | 34 | 7455 | 6.5 | 2005_05_23 | 45.2642 | Bituminous Core | -93.7133 | """6"""" core, for pooled fund LTC. """ | 12/01/2006 | University of Minnesota | MnRoad Cell 34 | -36 |  |  | 500 | 3.4e-08 |  |  | compliance = 1/(creep stiffness); AASHTO trimmed mean method
3405BC001 | 34-I-1999 | 34 | 7455 | 6.5 | 2005_05_23 | 45.2642 | Bituminous Core | -93.7133 | """6"""" core, for pooled fund LTC. """ | 12/01/2006 | University of Minnesota | MnRoad Cell 34 | -36 |  |  | 60 | 2.7e-08 |  |  | compliance = 1/(creep stiffness); AASHTO trimmed mean method
3405BC001 | 34-I-1999 | 34 | 7455 | 6.5 | 2005_05_23 | 45.2642 | Bituminous Core | -93.7133 | """6"""" core, for pooled fund LTC. """ | 12/01/2006 | University of Minnesota | MnRoad Cell 34 | -36 | 5558551 | [5 empty] | 12.5 mm/min RAM; AASHTO T322
3405BC001 | 34-I-1999 | 34 | 7455 | 6.5 | 2005_05_23 | 45.2642 | Bituminous Core | -93.7133 | """6"""" core, for pooled fund LTC. """ | 12/01/2006 | University of Minnesota | MnRoad Cell 34 | -36 | 5748265 | [5 empty] | 12.5 mm/min RAM; AASHTO T322
3405BC001 | 34-I-1999 | 34 | 7455 | 6.5 | 2005_05_23 | 45.2642 | Bituminous Core | -93.7133 | """6"""" core, for pooled fund LTC. """ | 12/01/2006 | University of Minnesota | MnRoad Cell 34 | -36 | 5169228 | [5 empty] | 12.5 mm/min RAM; AASHTO T322
3405BC001 | 34-I-1999 | 34 | 7455 | 6.5 | 2005_05_23 | 45.2642 | Bituminous Core | -93.7133 | """6"""" core, for pooled fund LTC. """ | 12/01/2006 | University of Minnesota | MnRoad Cell 34 | -36 |  |  | 500 | 3.7e-08 |  |  | compliance = 1/(creep stiffness)
3405BC001 | 34-I-1999 | 34 | 7455 | 6.5 | 2005_05_23 | 45.2642 | Bituminous Core | -93.7133 | """6"""" core, for pooled fund LTC. """ | 12/01/2006 | University of Minnesota | MnRoad Cell 34 | -36 |  |  | 500 | 3.2e-08 |  |  | compliance = 1/(creep stiffness)
3405BC001 | 34-I-1999 | 34 | 7455 | 6.5 | 2005_05_23 | 45.2642 | Bituminous Core | -93.7133 | """6"""" core, for pooled fund LTC. """ | 12/01/2006 | University of Minnesota | MnRoad Cell 34 | -36 |  |  | 500 | 3.4e-08 |  |  | compliance = 1/(creep stiffness)
3405BC001 | 34-I-1999 | 34 | 7455 | 6.5 | 2005_05_23 | 45.2642 | Bituminous Core | -93.7133 | """6"""" core, for pooled fund LTC. """ | 12/01/2006 | University of Minnesota | MnRoad Cell 34 | -36 |  |  | 60 | 2.9e-08 |  |  | compliance = 1/(creep stiffness)
3405BC001 | 34-I-1999 | 34 | 7455 | 6.5 | 2005_05_23 | 45.2642 | Bituminous Core | -93.7133 | """6"""" core, for pooled fund LTC. """ | 12/01/2006 | University of Minnesota | MnRoad Cell 34 | -36 |  |  | 60 | 2.8e-08 |  |  | compliance = 1/(creep stiffness)
3405BC001 | 34-I-1999 | 34 | 7455 | 6.5 | 2005_05_23 | 45.2642 | Bituminous Core | -93.7133 | """6"""" core, for pooled fund LTC. """ | 12/01/2006 | University of Minnesota | MnRoad Cell 34 | -36 |  |  | 60 | 2.7e-08 |  |  | compliance = 1/(creep stiffness)
3410BC006 | 34-I-2007 | 34 | 6938 | 5.5 | 2010_06_02 | 45.2651 | Bituminous Core | -93.7149 | Sent to University of Minnesota. | 05/01/2012 | University of Minnesota | Cell 34-18 | -34 | 3790000 | 21220000000 | 500 |  |  |  | field cores, 5.9% air voids
3410BC005 | 34-I-2007 | 34 | 6938 | 6 | 2010_06_02 | 45.2651 | Bituminous Core | -93.7149 | Sent to University of Minnesota. | 05/01/2012 | University of Minnesota | Cell 34-17 | -34 | 3530000 | 15880000000 | 500 |  |  |  | field cores, 5.9% air voids
3410BC004 | 34-I-2007 | 34 | 6938 | 6.5 | 2010_06_02 | 45.2651 | Bituminous Core | -93.7149 | Sent to University of Minnesota. | 05/01/2012 | University of Minnesota | Cell 34-16 | -34 | 3830000 | 18240000000 | 500 |  |  |  | field cores, 5.9% air voids
3499AC009 | 34-I-1999 | 34 | 7190 | 0 | 1999_08_25 | 45.2646 | Asphalt Cement | -93.7141 | PG 58-34. | 06/23/2000 | MTE Services, Inc. |  | 0 |  |  | 16 | 0 | 0.6551 | 0.2845
3499AC009 | 34-I-1999 | 34 | 7190 | 0 | 1999_08_25 | 45.2646 | Asphalt Cement | -93.7141 | PG 58-34. | 06/23/2000 | MTE Services, Inc. |  | -20 |  |  | 20 | 0 | 0.5711 | 0.46244
3499AC009 | 34-I-1999 | 34 | 7190 | 0 | 1999_08_25 | 45.2646 | Asphalt Cement | -93.7141 | PG 58-34. | 06/23/2000 | MTE Services, Inc. |  | -10 |  |  | 20 | 0 | 0.6412 | 0.36767
3499AC009 | 34-I-1999 | 34 | 7190 | 0 | 1999_08_25 | 45.2646 | Asphalt Cement | -93.7141 | PG 58-34. | 06/23/2000 | MTE Services, Inc. |  | 0 |  |  | 20 | 0 | 0.6537 | 0.27254
3499AC009 | 34-I-1999 | 34 | 7190 | 0 | 1999_08_25 | 45.2646 | Asphalt Cement | -93.7141 | PG 58-34. | 06/23/2000 | MTE Services, Inc. |  | -20 |  |  | 25 | 0 | 0.5613 | 0.47032
3499AC009 | 34-I-1999 | 34 | 7190 | 0 | 1999_08_25 | 45.2646 | Asphalt Cement | -93.7141 | PG 58-34. | 06/23/2000 | MTE Services, Inc. |  | -10 |  |  | 25 | 0 | 0.6217 | 0.36159
3499AC009 | 34-I-1999 | 34 | 7190 | 0 | 1999_08_25 | 45.2646 | Asphalt Cement | -93.7141 | PG 58-34. | 06/23/2000 | MTE Services, Inc. |  | 0 |  |  | 25 | 0 | 0.6524 | 0.27361
3599AC015 | 35-I-1999 | 35 | 7766 | 0 | 1999_08_25 | 45.2637 | Asphalt Cement | -93.7123 | PG 58-40; sent to UN-Reno for ARC Critical Mixtures validation. | 07/06/2000 | MTE Services, Inc. | 6 Day Aged Material | 0 |  |  | 25 | 0 | 0.557 | 0.64324
3599AC015 | 35-I-1999 | 35 | 7766 | 0 | 1999_08_25 | 45.2637 | Asphalt Cement | -93.7123 | PG 58-40; sent to UN-Reno for ARC Critical Mixtures validation. | 07/06/2000 | MTE Services, Inc. | 6 Day Aged Material | -20 |  |  | 32 | 0 | 0.5089 | 0.4367
3599AC015 | 35-I-1999 | 35 | 7766 | 0 | 1999_08_25 | 45.2637 | Asphalt Cement | -93.7123 | PG 58-40; sent to UN-Reno for ARC Critical Mixtures validation. | 07/06/2000 | MTE Services, Inc. | 6 Day Aged Material | -10 |  |  | 32 | 0 | 0.5843 | 0.22342
3599AC015 | 35-I-1999 | 35 | 7766 | 0 | 1999_08_25 | 45.2637 | Asphalt Cement | -93.7123 | PG 58-40; sent to UN-Reno for ARC Critical Mixtures validation. | 07/06/2000 | MTE Services, Inc. | 6 Day Aged Material | 0 |  |  | 32 | 0 | 0.5326 | 0.61418
3599AC015 | 35-I-1999 | 35 | 7766 | 0 | 1999_08_25 | 45.2637 | Asphalt Cement | -93.7123 | PG 58-40; sent to UN-Reno for ARC Critical Mixtures validation. | 07/06/2000 | MTE Services, Inc. | 6 Day Aged Material | -20 |  |  | 40 | 0 | 0.4939 | 0.44736
3599AC015 | 35-I-1999 | 35 | 7766 | 0 | 1999_08_25 | 45.2637 | Asphalt Cement | -93.7123 | PG 58-40; sent to UN-Reno for ARC Critical Mixtures validation. | 07/06/2000 | MTE Services, Inc. | 6 Day Aged Material | -10 |  |  | 40 | 0 | 0.5638 | 0.22323
3599AC015 | 35-I-1999 | 35 | 7766 | 0 | 1999_08_25 | 45.2637 | Asphalt Cement | -93.7123 | PG 58-40; sent to UN-Reno for ARC Critical Mixtures validation. | 07/06/2000 | MTE Services, Inc. | 6 Day Aged Material | 0 |  |  | 40 | 0 | 0.5105 | 0.61388
3599AC015 | 35-I-1999 | 35 | 7766 | 0 | 1999_08_25 | 45.2637 | Asphalt Cement | -93.7123 | PG 58-40; sent to UN-Reno for ARC Critical Mixtures validation. | 07/06/2000 | MTE Services, Inc. | 6 Day Aged Material | -20 |  |  | 50 | 0 | 0.4788 | 0.44889
3599AC015 | 35-I-1999 | 35 | 7766 | 0 | 1999_08_25 | 45.2637 | Asphalt Cement | -93.7123 | PG 58-40; sent to UN-Reno for ARC Critical Mixtures validation. | 07/06/2000 | MTE Services, Inc. | 6 Day Aged Material | -10 |  |  | 50 | 0 | 0.5432 | 0.20934
3599AC015 | 35-I-1999 | 35 | 7766 | 0 | 1999_08_25 | 45.2637 | Asphalt Cement | -93.7123 | PG 58-40; sent to UN-Reno for ARC Critical Mixtures validation. | 07/06/2000 | MTE Services, Inc. | 6 Day Aged Material | 0 |  |  | 50 | 0 | 0.4884 | 0.58225
3599AC015 | 35-I-1999 | 35 | 7766 | 0 | 1999_08_25 | 45.2637 | Asphalt Cement | -93.7123 | PG 58-40; sent to UN-Reno for ARC Critical Mixtures validation. | 07/06/2000 | MTE Services, Inc. | 6 Day Aged Material | -20 |  |  | 63 | 0 | 0.4632 | 0.44424
3599AC015 | 35-I-1999 | 35 | 7766 | 0 | 1999_08_25 | 45.2637 | Asphalt Cement | -93.7123 | PG 58-40; sent to UN-Reno for ARC Critical Mixtures validation. | 07/06/2000 | MTE Services, Inc. | 6 Day Aged Material | -10 |  |  | 63 | 0 | 0.5219 | 0.21078
3599AC015 | 35-I-1999 | 35 | 7766 | 0 | 1999_08_25 | 45.2637 | Asphalt Cement | -93.7123 | PG 58-40; sent to UN-Reno for ARC Critical Mixtures validation. | 07/06/2000 | MTE Services, Inc. | 6 Day Aged Material | 0 |  |  | 63 | 0 | 0.4655 | 0.53358
3599AC015 | 35-I-1999 | 35 | 7766 | 0 | 1999_08_25 | 45.2637 | Asphalt Cement | -93.7123 | PG 58-40; sent to UN-Reno for ARC Critical Mixtures validation. | 07/06/2000 | MTE Services, Inc. | 6 Day Aged Material | -20 |  |  | 79 | 0 | 0.448 | 0.45943
3599AC015 | 35-I-1999 | 35 | 7766 | 0 | 1999_08_25 | 45.2637 | Asphalt Cement | -93.7123 | PG 58-40; sent to UN-Reno for ARC Critical Mixtures validation. | 07/06/2000 | MTE Services, Inc. | 6 Day Aged Material | -10 |  |  | 79 | 0 | 0.501 | 0.21742
3599AC015 | 35-I-1999 | 35 | 7766 | 0 | 1999_08_25 | 45.2637 | Asphalt Cement | -93.7123 | PG 58-40; sent to UN-Reno for ARC Critical Mixtures validation. | 07/06/2000 | MTE Services, Inc. | 6 Day Aged Material | 0 |  |  | 79 | 0 | 0.443 | 0.49918
3599AC015 | 35-I-1999 | 35 | 7766 | 0 | 1999_08_25 | 45.2637 | Asphalt Cement | -93.7123 | PG 58-40; sent to UN-Reno for ARC Critical Mixtures validation. | 07/06/2000 | MTE Services, Inc. | 6 Day Aged Material | -20 |  |  | 100 | 0 | 0.4321 | 0.47085
3599AC015 | 35-I-1999 | 35 | 7766 | 0 | 1999_08_25 | 45.2637 | Asphalt Cement | -93.7123 | PG 58-40; sent to UN-Reno for ARC Critical Mixtures validation. | 07/06/2000 | MTE Services, Inc. | 6 Day Aged Material | -10 |  |  | 100 | 0 | 0.4793 | 0.22138
3599AC015 | 35-I-1999 | 35 | 7766 | 0 | 1999_08_25 | 45.2637 | Asphalt Cement | -93.7123 | PG 58-40; sent to UN-Reno for ARC Critical Mixtures validation. | 07/06/2000 | MTE Services, Inc. | 6 Day Aged Material | 0 |  |  | 100 | 0 | 0.4197 | 0.48332
3599AC015 | 35-I-1999 | 35 | 7766 | 0 | 1999_08_25 | 45.2637 | Asphalt Cement | -93.7123 | PG 58-40; sent to UN-Reno for ARC Critical Mixtures validation. | 07/06/2000 | MTE Services, Inc. | 6 Day Aged Material | -39.5 | 4020000 | 10590000000
3599AC015 | 35-I-1999 | 35 | 7766 | 0 | 1999_08_25 | 45.2637 | Asphalt Cement | -93.7123 | PG 58-40; sent to UN-Reno for ARC Critical Mixtures validation. | 07/06/2000 | MTE Services, Inc. | 6 Day Aged Material | -30 | 4070000 | 4206000000
3599AC015 | 35-I-1999 | 35 | 7766 | 0 | 1999_08_25 | 45.2637 | Asphalt Cement | -93.7123 | PG 58-40; sent to UN-Reno for ARC Critical Mixtures validation. | 07/06/2000 | MTE Services, Inc. | 6 Day Aged Material | -20 | 3760000 | 26600000000
3599AC015 | 35-I-1999 | 35 | 7766 | 0 | 1999_08_25 | 45.2637 | Asphalt Cement | -93.7123 | PG 58-40; sent to UN-Reno for ARC Critical Mixtures validation. | 07/24/2000 | MTE Services, Inc. | 5 Day Aged Material | -20 |  |  | 10 | 0 | 0.646 | 0.33095
3599AC015 | 35-I-1999 | 35 | 7766 | 0 | 1999_08_25 | 45.2637 | Asphalt Cement | -93.7123 | PG 58-40; sent to UN-Reno for ARC Critical Mixtures validation. | 07/24/2000 | MTE Services, Inc. | 5 Day Aged Material | -10 |  |  | 10 | 0 | 0.6719 | 0.47059
3599AC015 | 35-I-1999 | 35 | 7766 | 0 | 1999_08_25 | 45.2637 | Asphalt Cement | -93.7123 | PG 58-40; sent to UN-Reno for ARC Critical Mixtures validation. | 07/24/2000 | MTE Services, Inc. | 5 Day Aged Material | 0 |  |  | 10 | 0 | 0.6613 | 0.37098
3599AC015 | 35-I-1999 | 35 | 7766 | 0 | 1999_08_25 | 45.2637 | Asphalt Cement | -93.7123 | PG 58-40; sent to UN-Reno for ARC Critical Mixtures validation. | 07/24/2000 | MTE Services, Inc. | 5 Day Aged Material | -20 |  |  | 13 | 0 | 0.6272 | 0.31545
3599AC015 | 35-I-1999 | 35 | 7766 | 0 | 1999_08_25 | 45.2637 | Asphalt Cement | -93.7123 | PG 58-40; sent to UN-Reno for ARC Critical Mixtures validation. | 07/24/2000 | MTE Services, Inc. | 5 Day Aged Material | -10 |  |  | 13 | 0 | 0.6596 | 0.47434
3599AC015 | 35-I-1999 | 35 | 7766 | 0 | 1999_08_25 | 45.2637 | Asphalt Cement | -93.7123 | PG 58-40; sent to UN-Reno for ARC Critical Mixtures validation. | 07/24/2000 | MTE Services, Inc. | 5 Day Aged Material | 0 |  |  | 13 | 0 | 0.6397 | 0.39369
3599AC015 | 35-I-1999 | 35 | 7766 | 0 | 1999_08_25 | 45.2637 | Asphalt Cement | -93.7123 | PG 58-40; sent to UN-Reno for ARC Critical Mixtures validation. | 07/24/2000 | MTE Services, Inc. | 5 Day Aged Material | -20 |  |  | 16 | 0 | 0.6124 | 0.3173
3599AC015 | 35-I-1999 | 35 | 7766 | 0 | 1999_08_25 | 45.2637 | Asphalt Cement | -93.7123 | PG 58-40; sent to UN-Reno for ARC Critical Mixtures validation. | 07/24/2000 | MTE Services, Inc. | 5 Day Aged Material | -10 |  |  | 16 | 0 | 0.6498 | 0.45606
3599AC015 | 35-I-1999 | 35 | 7766 | 0 | 1999_08_25 | 45.2637 | Asphalt Cement | -93.7123 | PG 58-40; sent to UN-Reno for ARC Critical Mixtures validation. | 07/24/2000 | MTE Services, Inc. | 5 Day Aged Material | 0 |  |  | 16 | 0 | 0.6226 | 0.38987
3599AC015 | 35-I-1999 | 35 | 7766 | 0 | 1999_08_25 | 45.2637 | Asphalt Cement | -93.7123 | PG 58-40; sent to UN-Reno for ARC Critical Mixtures validation. | 07/24/2000 | MTE Services, Inc. | 5 Day Aged Material | -20 |  |  | 20 | 0 | 0.5965 | 0.31516
3599AC015 | 35-I-1999 | 35 | 7766 | 0 | 1999_08_25 | 45.2637 | Asphalt Cement | -93.7123 | PG 58-40; sent to UN-Reno for ARC Critical Mixtures validation. | 07/24/2000 | MTE Services, Inc. | 5 Day Aged Material | -10 |  |  | 20 | 0 | 0.6393 | 0.46548
3599AC015 | 35-I-1999 | 35 | 7766 | 0 | 1999_08_25 | 45.2637 | Asphalt Cement | -93.7123 | PG 58-40; sent to UN-Reno for ARC Critical Mixtures validation. | 07/24/2000 | MTE Services, Inc. | 5 Day Aged Material | 0 |  |  | 20 | 0 | 0.6043 | 0.39638
3599AC015 | 35-I-1999 | 35 | 7766 | 0 | 1999_08_25 | 45.2637 | Asphalt Cement | -93.7123 | PG 58-40; sent to UN-Reno for ARC Critical Mixtures validation. | 07/24/2000 | MTE Services, Inc. | 5 Day Aged Material | -20 |  |  | 25 | 0 | 0.5805 | 0.31894
3599AC015 | 35-I-1999 | 35 | 7766 | 0 | 1999_08_25 | 45.2637 | Asphalt Cement | -93.7123 | PG 58-40; sent to UN-Reno for ARC Critical Mixtures validation. | 07/24/2000 | MTE Services, Inc. | 5 Day Aged Material | -10 |  |  | 25 | 0 | 0.6289 | 0.45706
3599AC015 | 35-I-1999 | 35 | 7766 | 0 | 1999_08_25 | 45.2637 | Asphalt Cement | -93.7123 | PG 58-40; sent to UN-Reno for ARC Critical Mixtures validation. | 07/24/2000 | MTE Services, Inc. | 5 Day Aged Material | 0 |  |  | 25 | 0 | 0.5859 | 0.4107
3599AC015 | 35-I-1999 | 35 | 7766 | 0 | 1999_08_25 | 45.2637 | Asphalt Cement | -93.7123 | PG 58-40; sent to UN-Reno for ARC Critical Mixtures validation. | 07/24/2000 | MTE Services, Inc. | 5 Day Aged Material | -20 |  |  | 32 | 0 | 0.5629 | 0.32482
3599AC015 | 35-I-1999 | 35 | 7766 | 0 | 1999_08_25 | 45.2637 | Asphalt Cement | -93.7123 | PG 58-40; sent to UN-Reno for ARC Critical Mixtures validation. | 07/24/2000 | MTE Services, Inc. | 5 Day Aged Material | -10 |  |  | 32 | 0 | 0.6173 | 0.45539
3599AC015 | 35-I-1999 | 35 | 7766 | 0 | 1999_08_25 | 45.2637 | Asphalt Cement | -93.7123 | PG 58-40; sent to UN-Reno for ARC Critical Mixtures validation. | 07/24/2000 | MTE Services, Inc. | 5 Day Aged Material | 0 |  |  | 32 | 0 | 0.5656 | 0.43262
3599AC015 | 35-I-1999 | 35 | 7766 | 0 | 1999_08_25 | 45.2637 | Asphalt Cement | -93.7123 | PG 58-40; sent to UN-Reno for ARC Critical Mixtures validation. | 07/24/2000 | MTE Services, Inc. | 5 Day Aged Material | -20 |  |  | 40 | 0 | 0.5469 | 0.32635
3599AC015 | 35-I-1999 | 35 | 7766 | 0 | 1999_08_25 | 45.2637 | Asphalt Cement | -93.7123 | PG 58-40; sent to UN-Reno for ARC Critical Mixtures validation. | 07/24/2000 | MTE Services, Inc. | 5 Day Aged Material | -10 |  |  | 40 | 0 | 0.6068 | 0.46142
3599AC015 | 35-I-1999 | 35 | 7766 | 0 | 1999_08_25 | 45.2637 | Asphalt Cement | -93.7123 | PG 58-40; sent to UN-Reno for ARC Critical Mixtures validation. | 07/24/2000 | MTE Services, Inc. | 5 Day Aged Material | 0 |  |  | 40 | 0 | 0.5472 | 0.44314
3599AC015 | 35-I-1999 | 35 | 7766 | 0 | 1999_08_25 | 45.2637 | Asphalt Cement | -93.7123 | PG 58-40; sent to UN-Reno for ARC Critical Mixtures validation. | 07/24/2000 | MTE Services, Inc. | 5 Day Aged Material | -20 |  |  | 50 | 0 | 0.531 | 0.32536
3599AC015 | 35-I-1999 | 35 | 7766 | 0 | 1999_08_25 | 45.2637 | Asphalt Cement | -93.7123 | PG 58-40; sent to UN-Reno for ARC Critical Mixtures validation. | 07/24/2000 | MTE Services, Inc. | 5 Day Aged Material | -10 |  |  | 50 | 0 | 0.5963 | 0.47383
3599AC015 | 35-I-1999 | 35 | 7766 | 0 | 1999_08_25 | 45.2637 | Asphalt Cement | -93.7123 | PG 58-40; sent to UN-Reno for ARC Critical Mixtures validation. | 07/24/2000 | MTE Services, Inc. | 5 Day Aged Material | 0 |  |  | 50 | 0 | 0.5289 | 0.44694
3599AC015 | 35-I-1999 | 35 | 7766 | 0 | 1999_08_25 | 45.2637 | Asphalt Cement | -93.7123 | PG 58-40; sent to UN-Reno for ARC Critical Mixtures validation. | 07/24/2000 | MTE Services, Inc. | 5 Day Aged Material | -20 |  |  | 63 | 0 | 0.5144 | 0.33024
3599AC015 | 35-I-1999 | 35 | 7766 | 0 | 1999_08_25 | 45.2637 | Asphalt Cement | -93.7123 | PG 58-40; sent to UN-Reno for ARC Critical Mixtures validation. | 07/24/2000 | MTE Services, Inc. | 5 Day Aged Material | -10 |  |  | 63 | 0 | 0.5855 | 0.48805
3599AC015 | 35-I-1999 | 35 | 7766 | 0 | 1999_08_25 | 45.2637 | Asphalt Cement | -93.7123 | PG 58-40; sent to UN-Reno for ARC Critical Mixtures validation. | 07/24/2000 | MTE Services, Inc. | 5 Day Aged Material | 0 |  |  | 63 | 1e-09 | 0.5099 | 0.43994
3510BC004 | 35-I-2007 | 35 | 7486 | 5.5 | 2010_06_02 | 45.2641 | Bituminous Core | -93.7132 | Sent to University of Minnesota. | 05/01/2012 | University of Minnesota | Cell 35-16 | -34 | 4130000 | 19750000000 | 500 |  |  |  | field cores, 6.4% air voids
3510BC005 | 35-I-2007 | 35 | 7486 | 6 | 2010_06_02 | 45.2641 | Bituminous Core | -93.7132 | Sent to University of Minnesota. | 05/01/2012 | University of Minnesota | Cell 35-17 | -34 | 3900000 | 16520000000 | 500 |  |  |  | field cores, 6.4% air voids
3510BC006 | 35-I-2007 | 35 | 7486 | 6.5 | 2010_06_02 | 45.2641 | Bituminous Core | -93.7132 | Sent to University of Minnesota. | 05/01/2012 | University of Minnesota | Cell 35-18 | -34 | 3490000 | 15130000000 | 500 |  |  |  | field cores, 6.4% air voids
3599AC015 | 35-I-1999 | 35 | 7766 | 0 | 1999_08_25 | 45.2637 | Asphalt Cement | -93.7123 | PG 58-40; sent to UN-Reno for ARC Critical Mixtures validation. | 07/24/2000 | MTE Services, Inc. | 5 Day Aged Material | -10 |  |  | 79 | 0 | 0.5749 | 0.50207
3599AC015 | 35-I-1999 | 35 | 7766 | 0 | 1999_08_25 | 45.2637 | Asphalt Cement | -93.7123 | PG 58-40; sent to UN-Reno for ARC Critical Mixtures validation. | 07/24/2000 | MTE Services, Inc. | 5 Day Aged Material | 0 |  |  | 79 | 1e-09 | 0.4912 | 0.4309
3599AC015 | 35-I-1999 | 35 | 7766 | 0 | 1999_08_25 | 45.2637 | Asphalt Cement | -93.7123 | PG 58-40; sent to UN-Reno for ARC Critical Mixtures validation. | 07/24/2000 | MTE Services, Inc. | 5 Day Aged Material | -20 |  |  | 100 | 0 | 0.4814 | 0.33705
3599AC015 | 35-I-1999 | 35 | 7766 | 0 | 1999_08_25 | 45.2637 | Asphalt Cement | -93.7123 | PG 58-40; sent to UN-Reno for ARC Critical Mixtures validation. | 07/24/2000 | MTE Services, Inc. | 5 Day Aged Material | -10 |  |  | 100 | 0 | 0.5638 | 0.50335
3599AC015 | 35-I-1999 | 35 | 7766 | 0 | 1999_08_25 | 45.2637 | Asphalt Cement | -93.7123 | PG 58-40; sent to UN-Reno for ARC Critical Mixtures validation. | 07/24/2000 | MTE Services, Inc. | 5 Day Aged Material | 0 |  |  | 100 | 1e-09 | 0.4718 | 0.4373
3599AC015 | 35-I-1999 | 35 | 7766 | 0 | 1999_08_25 | 45.2637 | Asphalt Cement | -93.7123 | PG 58-40; sent to UN-Reno for ARC Critical Mixtures validation. | 07/24/2000 | MTE Services, Inc. | 5 Day Aged Material | -39.5 | 4560000 | 7029000000
3599AC015 | 35-I-1999 | 35 | 7766 | 0 | 1999_08_25 | 45.2637 | Asphalt Cement | -93.7123 | PG 58-40; sent to UN-Reno for ARC Critical Mixtures validation. | 07/24/2000 | MTE Services, Inc. | 5 Day Aged Material | -30 | 4100000 | 2519000000
3599AC015 | 35-I-1999 | 35 | 7766 | 0 | 1999_08_25 | 45.2637 | Asphalt Cement | -93.7123 | PG 58-40; sent to UN-Reno for ARC Critical Mixtures validation. | 07/24/2000 | MTE Services, Inc. | 5 Day Aged Material | -20 |  |  | 79 | 0 | 0.4983 | 0.3274
3507BM014 | 35-I-2007 | 35 | 7766 | 0 | 2007_09_11 | 45.2637 | Bituminous Mix | -93.7123 | 58-34 SBS only, top lift, sampled from truck box - for U of M LTC #2. DURING PAVING | 05/01/2012 | University of Minnesota | Cell 35-7 | -24 | 4600000 | 7590000000 | 500 |  |  |  | 7% air voids
3507BM014 | 35-I-2007 | 35 | 7766 | 0 | 2007_09_11 | 45.2637 | Bituminous Mix | -93.7123 | 58-34 SBS only, top lift, sampled from truck box - for U of M LTC #2. DURING PAVING | 05/01/2012 | University of Minnesota | Cell 35-8 | -24 | 4630000 | 9150000000 | 500 |  |  |  | 7% air voids
3507BM014 | 35-I-2007 | 35 | 7766 | 0 | 2007_09_11 | 45.2637 | Bituminous Mix | -93.7123 | 58-34 SBS only, top lift, sampled from truck box - for U of M LTC #2. DURING PAVING | 05/01/2012 | University of Minnesota | Cell 35-9 | -24 | 4280000 | 6850000000 | 500 |  |  |  | 7% air voids
3507BM014 | 35-I-2007 | 35 | 7766 | 0 | 2007_09_11 | 45.2637 | Bituminous Mix | -93.7123 | 58-34 SBS only, top lift, sampled from truck box - for U of M LTC #2. DURING PAVING | 05/01/2012 | University of Minnesota | Cell 35-10 | -34 | 4650000 | 21070000000 | 500 |  |  |  | 7% air voids
3507BM014 | 35-I-2007 | 35 | 7766 | 0 | 2007_09_11 | 45.2637 | Bituminous Mix | -93.7123 | 58-34 SBS only, top lift, sampled from truck box - for U of M LTC #2. DURING PAVING | 05/01/2012 | University of Minnesota | Cell 35-11 | -34 | 4390000 | 13890000000 | 500 |  |  |  | 7% air voids
3507BM014 | 35-I-2007 | 35 | 7766 | 0 | 2007_09_11 | 45.2637 | Bituminous Mix | -93.7123 | 58-34 SBS only, top lift, sampled from truck box - for U of M LTC #2. DURING PAVING | 05/01/2012 | University of Minnesota | Cell 35-12 | -34 | 4590000 | 13760000000 | 500 |  |  |  | 7% air voids
3507BM014 | 35-I-2007 | 35 | 7766 | 0 | 2007_09_11 | 45.2637 | Bituminous Mix | -93.7123 | 58-34 SBS only, top lift, sampled from truck box - for U of M LTC #2. DURING PAVING | 05/01/2012 | University of Minnesota | Cell 35-13 | -34 | 4590000 | 14380000000 | 500 |  |  |  | 7% air voids, conditioned 5 days at 85 deg C
3507BM014 | 35-I-2007 | 35 | 7766 | 0 | 2007_09_11 | 45.2637 | Bituminous Mix | -93.7123 | 58-34 SBS only, top lift, sampled from truck box - for U of M LTC #2. DURING PAVING | 05/01/2012 | University of Minnesota | Cell 35-14 | -34 | 4560000 | 15060000000 | 500 |  |  |  | 7% air voids, conditioned 5 days at 85 deg C
3507BM014 | 35-I-2007 | 35 | 7766 | 0 | 2007_09_11 | 45.2637 | Bituminous Mix | -93.7123 | 58-34 SBS only, top lift, sampled from truck box - for U of M LTC #2. DURING PAVING | 05/01/2012 | University of Minnesota | Cell 35-15 | -34 | 5020000 | 14430000000 | 500 |  |  |  | 7% air voids, conditioned 5 days at 85 deg C
3507BM014 | 35-I-2007 | 35 | 7766 | 0 | 2007_09_11 | 45.2637 | Bituminous Mix | -93.7123 | 58-34 SBS only, top lift, sampled from truck box - for U of M LTC #2. DURING PAVING | 05/01/2012 | University of Minnesota | Cell 35-1 | -24 | 5580000 | 11460000000 | 500 |  |  |  | 4% air voids
3507BM014 | 35-I-2007 | 35 | 7766 | 0 | 2007_09_11 | 45.2637 | Bituminous Mix | -93.7123 | 58-34 SBS only, top lift, sampled from truck box - for U of M LTC #2. DURING PAVING | 05/01/2012 | University of Minnesota | Cell 35-2 | -24 | 5700000 | 11130000000 | 500 |  |  |  | 4% air voids
3507BM014 | 35-I-2007 | 35 | 7766 | 0 | 2007_09_11 | 45.2637 | Bituminous Mix | -93.7123 | 58-34 SBS only, top lift, sampled from truck box - for U of M LTC #2. DURING PAVING | 05/01/2012 | University of Minnesota | Cell 35-3 | -24 | 5710000 | 10730000000 | 500 |  |  |  | 4% air voids
3507BM014 | 35-I-2007 | 35 | 7766 | 0 | 2007_09_11 | 45.2637 | Bituminous Mix | -93.7123 | 58-34 SBS only, top lift, sampled from truck box - for U of M LTC #2. DURING PAVING | 05/01/2012 | University of Minnesota | Cell 35-4 | -34 | 5130000 | 21210000000 | 500 |  |  |  | 4% air voids
3507BM014 | 35-I-2007 | 35 | 7766 | 0 | 2007_09_11 | 45.2637 | Bituminous Mix | -93.7123 | 58-34 SBS only, top lift, sampled from truck box - for U of M LTC #2. DURING PAVING | 05/01/2012 | University of Minnesota | Cell 35-5 | -34 | 5870000 | 21440000000 | 500 |  |  |  | 4% air voids
3507BM014 | 35-I-2007 | 35 | 7766 | 0 | 2007_09_11 | 45.2637 | Bituminous Mix | -93.7123 | 58-34 SBS only, top lift, sampled from truck box - for U of M LTC #2. DURING PAVING | 05/01/2012 | University of Minnesota | Cell 35-6 | -34 | 5280000 | 19170000000 | 500 |  |  |  | 4% air voids
3505BC001 | 35-I-1999 | 35 | 7990.5 | 6.4 | 2005_05_23 | 45.2633 | Bituminous Core | -93.7116 | """6"""" core, for pooled fund LTC. """ | 12/01/2006 | University of Minnesota | MnRoad Cell 35 | -42 |  |  | 60 | 3.4e-08 |  |  | compliance = 1/(creep stiffness)
3505BC001 | 35-I-1999 | 35 | 7990.5 | 6.4 | 2005_05_23 | 45.2633 | Bituminous Core | -93.7116 | """6"""" core, for pooled fund LTC. """ | 12/01/2006 | University of Minnesota | MnRoad Cell 35 | -18 |  |  | 500 | 1.32e-07 |  |  | compliance = 1/(creep stiffness); AASHTO trimmed mean method
3505BC001 | 35-I-1999 | 35 | 7990.5 | 6.4 | 2005_05_23 | 45.2633 | Bituminous Core | -93.7116 | """6"""" core, for pooled fund LTC. """ | 12/01/2006 | University of Minnesota | MnRoad Cell 35 | -42 |  |  | 60 | 3.9e-08 |  |  | compliance = 1/(creep stiffness)
3505BC001 | 35-I-1999 | 35 | 7990.5 | 6.4 | 2005_05_23 | 45.2633 | Bituminous Core | -93.7116 | """6"""" core, for pooled fund LTC. """ | 12/01/2006 | University of Minnesota | MnRoad Cell 35 | -42 |  |  | 500 | 4.2e-08 |  |  | compliance = 1/(creep stiffness)
3505BC001 | 35-I-1999 | 35 | 7990.5 | 6.4 | 2005_05_23 | 45.2633 | Bituminous Core | -93.7116 | """6"""" core, for pooled fund LTC. """ | 12/01/2006 | University of Minnesota | MnRoad Cell 35 | -42 |  |  | 500 | 3.4e-08 |  |  | compliance = 1/(creep stiffness)
3505BC001 | 35-I-1999 | 35 | 7990.5 | 6.4 | 2005_05_23 | 45.2633 | Bituminous Core | -93.7116 | """6"""" core, for pooled fund LTC. """ | 12/01/2006 | University of Minnesota | MnRoad Cell 35 | -42 |  |  | 500 | 4.6e-08 |  |  | compliance = 1/(creep stiffness)
3505BC001 | 35-I-1999 | 35 | 7990.5 | 6.4 | 2005_05_23 | 45.2633 | Bituminous Core | -93.7116 | """6"""" core, for pooled fund LTC. """ | 12/01/2006 | University of Minnesota | MnRoad Cell 35 | -42 | 5488782 | [5 empty] | 12.5 mm/min RAM; AASHTO T322
3505BC001 | 35-I-1999 | 35 | 7990.5 | 6.4 | 2005_05_23 | 45.2633 | Bituminous Core | -93.7116 | """6"""" core, for pooled fund LTC. """ | 12/01/2006 | University of Minnesota | MnRoad Cell 35 | -42 | 5656948 | [5 empty] | 12.5 mm/min RAM; AASHTO T322
3505BC001 | 35-I-1999 | 35 | 7990.5 | 6.4 | 2005_05_23 | 45.2633 | Bituminous Core | -93.7116 | """6"""" core, for pooled fund LTC. """ | 12/01/2006 | University of Minnesota | MnRoad Cell 35 | -42 | 5410575 | [5 empty] | 12.5 mm/min RAM; AASHTO T322
3505BC001 | 35-I-1999 | 35 | 7990.5 | 6.4 | 2005_05_23 | 45.2633 | Bituminous Core | -93.7116 | """6"""" core, for pooled fund LTC. """ | 12/01/2006 | University of Minnesota | MnRoad Cell 35 | -42 |  |  | 60 | 2.9e-08 |  |  | compliance = 1/(creep stiffness); AASHTO trimmed mean method
3505BC001 | 35-I-1999 | 35 | 7990.5 | 6.4 | 2005_05_23 | 45.2633 | Bituminous Core | -93.7116 | """6"""" core, for pooled fund LTC. """ | 12/01/2006 | University of Minnesota | MnRoad Cell 35 | -42 |  |  | 500 | 3.5e-08 |  |  | compliance = 1/(creep stiffness); AASHTO trimmed mean method
3505BC001 | 35-I-1999 | 35 | 7990.5 | 6.4 | 2005_05_23 | 45.2633 | Bituminous Core | -93.7116 | """6"""" core, for pooled fund LTC. """ | 12/01/2006 | University of Minnesota | MnRoad Cell 35 | -30 |  |  | 60 | 6.5e-08 |  |  | compliance = 1/(creep stiffness)
3505BC001 | 35-I-1999 | 35 | 7990.5 | 6.4 | 2005_05_23 | 45.2633 | Bituminous Core | -93.7116 | """6"""" core, for pooled fund LTC. """ | 12/01/2006 | University of Minnesota | MnRoad Cell 35 | -30 |  |  | 60 | 6.3e-08 |  |  | compliance = 1/(creep stiffness)
3505BC001 | 35-I-1999 | 35 | 7990.5 | 6.4 | 2005_05_23 | 45.2633 | Bituminous Core | -93.7116 | """6"""" core, for pooled fund LTC. """ | 12/01/2006 | University of Minnesota | MnRoad Cell 35 | -30 |  |  | 60 | 6.5e-08 |  |  | compliance = 1/(creep stiffness)
3505BC001 | 35-I-1999 | 35 | 7990.5 | 6.4 | 2005_05_23 | 45.2633 | Bituminous Core | -93.7116 | """6"""" core, for pooled fund LTC. """ | 12/01/2006 | University of Minnesota | MnRoad Cell 35 | -30 |  |  | 500 | 8.5e-08 |  |  | compliance = 1/(creep stiffness)
3505BC001 | 35-I-1999 | 35 | 7990.5 | 6.4 | 2005_05_23 | 45.2633 | Bituminous Core | -93.7116 | """6"""" core, for pooled fund LTC. """ | 12/01/2006 | University of Minnesota | MnRoad Cell 35 | -30 |  |  | 500 | 8.9e-08 |  |  | compliance = 1/(creep stiffness)
3505BC001 | 35-I-1999 | 35 | 7990.5 | 6.4 | 2005_05_23 | 45.2633 | Bituminous Core | -93.7116 | """6"""" core, for pooled fund LTC. """ | 12/01/2006 | University of Minnesota | MnRoad Cell 35 | -30 |  |  | 500 | 8.5e-08 |  |  | compliance = 1/(creep stiffness)
3505BC001 | 35-I-1999 | 35 | 7990.5 | 6.4 | 2005_05_23 | 45.2633 | Bituminous Core | -93.7116 | """6"""" core, for pooled fund LTC. """ | 12/01/2006 | University of Minnesota | MnRoad Cell 35 | -30 | 5499821 | [5 empty] | 12.5 mm/min RAM; AASHTO T322
3505BC001 | 35-I-1999 | 35 | 7990.5 | 6.4 | 2005_05_23 | 45.2633 | Bituminous Core | -93.7116 | """6"""" core, for pooled fund LTC. """ | 12/01/2006 | University of Minnesota | MnRoad Cell 35 | -30 | 5720553 | [5 empty] | 12.5 mm/min RAM; AASHTO T322
3505BC001 | 35-I-1999 | 35 | 7990.5 | 6.4 | 2005_05_23 | 45.2633 | Bituminous Core | -93.7116 | """6"""" core, for pooled fund LTC. """ | 12/01/2006 | University of Minnesota | MnRoad Cell 35 | -30 | 5228809 | [5 empty] | 12.5 mm/min RAM; AASHTO T322
3505BC001 | 35-I-1999 | 35 | 7990.5 | 6.4 | 2005_05_23 | 45.2633 | Bituminous Core | -93.7116 | """6"""" core, for pooled fund LTC. """ | 12/01/2006 | University of Minnesota | MnRoad Cell 35 | -30 |  |  | 60 | 7.1e-08 |  |  | compliance = 1/(creep stiffness); AASHTO trimmed mean method
3505BC001 | 35-I-1999 | 35 | 7990.5 | 6.4 | 2005_05_23 | 45.2633 | Bituminous Core | -93.7116 | """6"""" core, for pooled fund LTC. """ | 12/01/2006 | University of Minnesota | MnRoad Cell 35 | -30 |  |  | 500 | 9.6e-08 |  |  | compliance = 1/(creep stiffness); AASHTO trimmed mean method
3505BC001 | 35-I-1999 | 35 | 7990.5 | 6.4 | 2005_05_23 | 45.2633 | Bituminous Core | -93.7116 | """6"""" core, for pooled fund LTC. """ | 12/01/2006 | University of Minnesota | MnRoad Cell 35 | -18 |  |  | 60 | 1.15e-07 |  |  | compliance = 1/(creep stiffness)
3505BC001 | 35-I-1999 | 35 | 7990.5 | 6.4 | 2005_05_23 | 45.2633 | Bituminous Core | -93.7116 | """6"""" core, for pooled fund LTC. """ | 12/01/2006 | University of Minnesota | MnRoad Cell 35 | -18 |  |  | 60 | 1.05e-07 |  |  | compliance = 1/(creep stiffness)
3505BC001 | 35-I-1999 | 35 | 7990.5 | 6.4 | 2005_05_23 | 45.2633 | Bituminous Core | -93.7116 | """6"""" core, for pooled fund LTC. """ | 12/01/2006 | University of Minnesota | MnRoad Cell 35 | -18 |  |  | 60 | 9e-08 |  |  | compliance = 1/(creep stiffness)
3505BC001 | 35-I-1999 | 35 | 7990.5 | 6.4 | 2005_05_23 | 45.2633 | Bituminous Core | -93.7116 | """6"""" core, for pooled fund LTC. """ | 12/01/2006 | University of Minnesota | MnRoad Cell 35 | -18 |  |  | 500 | 2.15e-07 |  |  | compliance = 1/(creep stiffness)
3505BC001 | 35-I-1999 | 35 | 7990.5 | 6.4 | 2005_05_23 | 45.2633 | Bituminous Core | -93.7116 | """6"""" core, for pooled fund LTC. """ | 12/01/2006 | University of Minnesota | MnRoad Cell 35 | -18 |  |  | 500 | 1.63e-07 |  |  | compliance = 1/(creep stiffness)
3505BC001 | 35-I-1999 | 35 | 7990.5 | 6.4 | 2005_05_23 | 45.2633 | Bituminous Core | -93.7116 | """6"""" core, for pooled fund LTC. """ | 12/01/2006 | University of Minnesota | MnRoad Cell 35 | -18 |  |  | 500 | 1.07e-07 |  |  | compliance = 1/(creep stiffness)
3505BC001 | 35-I-1999 | 35 | 7990.5 | 6.4 | 2005_05_23 | 45.2633 | Bituminous Core | -93.7116 | """6"""" core, for pooled fund LTC. """ | 12/01/2006 | University of Minnesota | MnRoad Cell 35 | -18 | 3599165 | [5 empty] | 12.5 mm/min RAM; AASHTO T322
3505BC001 | 35-I-1999 | 35 | 7990.5 | 6.4 | 2005_05_23 | 45.2633 | Bituminous Core | -93.7116 | """6"""" core, for pooled fund LTC. """ | 12/01/2006 | University of Minnesota | MnRoad Cell 35 | -18 | 4552680 | [5 empty] | 12.5 mm/min RAM; AASHTO T322
3505BC001 | 35-I-1999 | 35 | 7990.5 | 6.4 | 2005_05_23 | 45.2633 | Bituminous Core | -93.7116 | """6"""" core, for pooled fund LTC. """ | 12/01/2006 | University of Minnesota | MnRoad Cell 35 | -18 | 4693704 | [5 empty] | 12.5 mm/min RAM; AASHTO T322
3505BC001 | 35-I-1999 | 35 | 7990.5 | 6.4 | 2005_05_23 | 45.2633 | Bituminous Core | -93.7116 | """6"""" core, for pooled fund LTC. """ | 12/01/2006 | University of Minnesota | MnRoad Cell 35 | -18 |  |  | 60 | 9.1e-08 |  |  | compliance = 1/(creep stiffness); AASHTO trimmed mean method
3505BC001 | 35-I-1999 | 35 | 7990.5 | 6.4 | 2005_05_23 | 45.2633 | Bituminous Core | -93.7116 | """6"""" core, for pooled fund LTC. """ | 12/01/2006 | University of Minnesota | MnRoad Cell 35 | -42 |  |  | 60 | 2.8e-08 |  |  | compliance = 1/(creep stiffness)
3599AC015 | 35-I-1999 | 35 | 7766 | 0 | 1999_08_25 | 45.2637 | Asphalt Cement | -93.7123 | PG 58-40; sent to UN-Reno for ARC Critical Mixtures validation. | 07/24/2000 | MTE Services, Inc. | 5 Day Aged Material | -20 | 3880000 | 19180000000
3599AC015 | 35-I-1999 | 35 | 7766 | 0 | 1999_08_25 | 45.2637 | Asphalt Cement | -93.7123 | PG 58-40; sent to UN-Reno for ARC Critical Mixtures validation. | 07/06/2000 | MTE Services, Inc. | 6 Day Aged Material | -20 |  |  | 10 | 0 | 0.5873 | 0.45597
3599AC015 | 35-I-1999 | 35 | 7766 | 0 | 1999_08_25 | 45.2637 | Asphalt Cement | -93.7123 | PG 58-40; sent to UN-Reno for ARC Critical Mixtures validation. | 07/06/2000 | MTE Services, Inc. | 6 Day Aged Material | -10 |  |  | 10 | 0 | 0.6916 | 0.21557
3599AC015 | 35-I-1999 | 35 | 7766 | 0 | 1999_08_25 | 45.2637 | Asphalt Cement | -93.7123 | PG 58-40; sent to UN-Reno for ARC Critical Mixtures validation. | 07/06/2000 | MTE Services, Inc. | 6 Day Aged Material | 0 |  |  | 10 | 0 | 0.6478 | 0.6083
3599AC015 | 35-I-1999 | 35 | 7766 | 0 | 1999_08_25 | 45.2637 | Asphalt Cement | -93.7123 | PG 58-40; sent to UN-Reno for ARC Critical Mixtures validation. | 07/06/2000 | MTE Services, Inc. | 6 Day Aged Material | -20 |  |  | 13 | 0 | 0.5696 | 0.44211
3599AC015 | 35-I-1999 | 35 | 7766 | 0 | 1999_08_25 | 45.2637 | Asphalt Cement | -93.7123 | PG 58-40; sent to UN-Reno for ARC Critical Mixtures validation. | 07/06/2000 | MTE Services, Inc. | 6 Day Aged Material | -10 |  |  | 13 | 0 | 0.6674 | 0.2159
3599AC015 | 35-I-1999 | 35 | 7766 | 0 | 1999_08_25 | 45.2637 | Asphalt Cement | -93.7123 | PG 58-40; sent to UN-Reno for ARC Critical Mixtures validation. | 07/06/2000 | MTE Services, Inc. | 6 Day Aged Material | 0 |  |  | 13 | 0 | 0.6218 | 0.64301
3599AC015 | 35-I-1999 | 35 | 7766 | 0 | 1999_08_25 | 45.2637 | Asphalt Cement | -93.7123 | PG 58-40; sent to UN-Reno for ARC Critical Mixtures validation. | 07/06/2000 | MTE Services, Inc. | 6 Day Aged Material | -20 |  |  | 16 | 0 | 0.5556 | 0.45143
3599AC015 | 35-I-1999 | 35 | 7766 | 0 | 1999_08_25 | 45.2637 | Asphalt Cement | -93.7123 | PG 58-40; sent to UN-Reno for ARC Critical Mixtures validation. | 07/06/2000 | MTE Services, Inc. | 6 Day Aged Material | -10 |  |  | 16 | 0 | 0.6482 | 0.20745
3599AC015 | 35-I-1999 | 35 | 7766 | 0 | 1999_08_25 | 45.2637 | Asphalt Cement | -93.7123 | PG 58-40; sent to UN-Reno for ARC Critical Mixtures validation. | 07/06/2000 | MTE Services, Inc. | 6 Day Aged Material | 0 |  |  | 16 | 0 | 0.6012 | 0.65818
3599AC015 | 35-I-1999 | 35 | 7766 | 0 | 1999_08_25 | 45.2637 | Asphalt Cement | -93.7123 | PG 58-40; sent to UN-Reno for ARC Critical Mixtures validation. | 07/06/2000 | MTE Services, Inc. | 6 Day Aged Material | -20 |  |  | 20 | 0 | 0.5406 | 0.44296
3599AC015 | 35-I-1999 | 35 | 7766 | 0 | 1999_08_25 | 45.2637 | Asphalt Cement | -93.7123 | PG 58-40; sent to UN-Reno for ARC Critical Mixtures validation. | 07/06/2000 | MTE Services, Inc. | 6 Day Aged Material | -10 |  |  | 20 | 0 | 0.6277 | 0.20955
3599AC015 | 35-I-1999 | 35 | 7766 | 0 | 1999_08_25 | 45.2637 | Asphalt Cement | -93.7123 | PG 58-40; sent to UN-Reno for ARC Critical Mixtures validation. | 07/06/2000 | MTE Services, Inc. | 6 Day Aged Material | 0 |  |  | 20 | 0 | 0.5791 | 0.67024
3599AC015 | 35-I-1999 | 35 | 7766 | 0 | 1999_08_25 | 45.2637 | Asphalt Cement | -93.7123 | PG 58-40; sent to UN-Reno for ARC Critical Mixtures validation. | 07/06/2000 | MTE Services, Inc. | 6 Day Aged Material | -20 |  |  | 25 | 0 | 0.5255 | 0.43421
3599AC015 | 35-I-1999 | 35 | 7766 | 0 | 1999_08_25 | 45.2637 | Asphalt Cement | -93.7123 | PG 58-40; sent to UN-Reno for ARC Critical Mixtures validation. | 07/06/2000 | MTE Services, Inc. | 6 Day Aged Material | -10 |  |  | 25 | 0 | 0.6071 | 0.21746
7710BC006 | 77-I-2007 | 77 | 18959 | -6.5 | 2010_06_02 | 45.2615 | Bituminous Core | -93.7088 | Sent to University of Minnesota. | 05/01/2012 | University of Minnesota | Cell 77-18 | -34 | 4230000 | 20120000000 | 500 |  |  |  | field cores, 5.1% air voids
7707BM013 | 77-I-2007 | 77 | 18805 | 0 | 2007_09_11 | 45.2618 | Bituminous Mix | -93.7093 | 58-34 Elvaloy + Acid, top lift, sampled from truck box - for U of M LTC #2. DURING PAVING | 05/01/2012 | University of Minnesota | Cell 77-3 | -24 | 4850000 | 8890000000 | 500 |  |  |  | 4% air voids
7710BC004 | 77-I-2007 | 77 | 18959 | -5.5 | 2010_06_02 | 45.2615 | Bituminous Core | -93.7088 | Sent to University of Minnesota. | 05/01/2012 | University of Minnesota | Cell 77-16 | -34 | 3910000 | 19480000000 | 500 |  |  |  | field cores, 5.1% air voids
7707BM013 | 77-I-2007 | 77 | 18805 | 0 | 2007_09_11 | 45.2618 | Bituminous Mix | -93.7093 | 58-34 Elvaloy + Acid, top lift, sampled from truck box - for U of M LTC #2. DURING PAVING | 05/01/2012 | University of Minnesota | Cell 77-7 | -24 | 3970000 | 9470000000 | 500 |  |  |  | 7% air voids
7707BM013 | 77-I-2007 | 77 | 18805 | 0 | 2007_09_11 | 45.2618 | Bituminous Mix | -93.7093 | 58-34 Elvaloy + Acid, top lift, sampled from truck box - for U of M LTC #2. DURING PAVING | 05/01/2012 | University of Minnesota | Cell 77-6 | -34 | 4500000 | 24440000000 | 500 |  |  |  | 4% air voids
7707BM013 | 77-I-2007 | 77 | 18805 | 0 | 2007_09_11 | 45.2618 | Bituminous Mix | -93.7093 | 58-34 Elvaloy + Acid, top lift, sampled from truck box - for U of M LTC #2. DURING PAVING | 05/01/2012 | University of Minnesota | Cell 77-9 | -24 |  | 7800000000 | 500 |  |  |  | 7% air voids
7707BM013 | 77-I-2007 | 77 | 18805 | 0 | 2007_09_11 | 45.2618 | Bituminous Mix | -93.7093 | 58-34 Elvaloy + Acid, top lift, sampled from truck box - for U of M LTC #2. DURING PAVING | 05/01/2012 | University of Minnesota | Cell 77-10 | -34 | 3710000 | 16810000000 | 500 |  |  |  | 7% air voids
7707BM013 | 77-I-2007 | 77 | 18805 | 0 | 2007_09_11 | 45.2618 | Bituminous Mix | -93.7093 | 58-34 Elvaloy + Acid, top lift, sampled from truck box - for U of M LTC #2. DURING PAVING | 05/01/2012 | University of Minnesota | Cell 77-11 | -34 | 3770000 | 16940000000 | 500 |  |  |  | 7% air voids
7707BM013 | 77-I-2007 | 77 | 18805 | 0 | 2007_09_11 | 45.2618 | Bituminous Mix | -93.7093 | 58-34 Elvaloy + Acid, top lift, sampled from truck box - for U of M LTC #2. DURING PAVING | 05/01/2012 | University of Minnesota | Cell 77-12 | -34 | 3780000 | 18470000000 | 500 |  |  |  | 7% air voids
7707BM013 | 77-I-2007 | 77 | 18805 | 0 | 2007_09_11 | 45.2618 | Bituminous Mix | -93.7093 | 58-34 Elvaloy + Acid, top lift, sampled from truck box - for U of M LTC #2. DURING PAVING | 05/01/2012 | University of Minnesota | Cell 77-13 | -34 | 3480000 | 21070000000 | 500 |  |  |  | 7% air voids, conditioned 5 days at 85 deg C
7707BM013 | 77-I-2007 | 77 | 18805 | 0 | 2007_09_11 | 45.2618 | Bituminous Mix | -93.7093 | 58-34 Elvaloy + Acid, top lift, sampled from truck box - for U of M LTC #2. DURING PAVING | 05/01/2012 | University of Minnesota | Cell 77-14 | -34 | 3110000 | 20140000000 | 500 |  |  |  | 7% air voids, conditioned 5 days at 85 deg C
7707BM013 | 77-I-2007 | 77 | 18805 | 0 | 2007_09_11 | 45.2618 | Bituminous Mix | -93.7093 | 58-34 Elvaloy + Acid, top lift, sampled from truck box - for U of M LTC #2. DURING PAVING | 05/01/2012 | University of Minnesota | Cell 77-15 | -34 | 3340000 | 21210000000 | 500 |  |  |  | 7% air voids, conditioned 5 days at 85 deg C
7707BM013 | 77-I-2007 | 77 | 18805 | 0 | 2007_09_11 | 45.2618 | Bituminous Mix | -93.7093 | 58-34 Elvaloy + Acid, top lift, sampled from truck box - for U of M LTC #2. DURING PAVING | 05/01/2012 | University of Minnesota | Cell 77-8 | -24 | 3460000 | 9460000000 | 500 |  |  |  | 7% air voids
7707BM013 | 77-I-2007 | 77 | 18805 | 0 | 2007_09_11 | 45.2618 | Bituminous Mix | -93.7093 | 58-34 Elvaloy + Acid, top lift, sampled from truck box - for U of M LTC #2. DURING PAVING | 05/01/2012 | University of Minnesota | Cell 77-5 | -34 | 3720000 | 20320000000 | 500 |  |  |  | 4% air voids
7707BM013 | 77-I-2007 | 77 | 18805 | 0 | 2007_09_11 | 45.2618 | Bituminous Mix | -93.7093 | 58-34 Elvaloy + Acid, top lift, sampled from truck box - for U of M LTC #2. DURING PAVING | 05/01/2012 | University of Minnesota | Cell 77-4 | -34 | 4740000 | 20200000000 | 500 |  |  |  | 4% air voids
7707BM013 | 77-I-2007 | 77 | 18805 | 0 | 2007_09_11 | 45.2618 | Bituminous Mix | -93.7093 | 58-34 Elvaloy + Acid, top lift, sampled from truck box - for U of M LTC #2. DURING PAVING | 05/01/2012 | University of Minnesota | Cell 77-1 | -24 | 4450000 | 9210000000 | 500 |  |  |  | 4% air voids
7707BM013 | 77-I-2007 | 77 | 18805 | 0 | 2007_09_11 | 45.2618 | Bituminous Mix | -93.7093 | 58-34 Elvaloy + Acid, top lift, sampled from truck box - for U of M LTC #2. DURING PAVING | 05/01/2012 | University of Minnesota | Cell 77-2 | -24 | 4880000 | 8480000000 | 500 |  |  |  | 4% air voids
7710BC005 | 77-I-2007 | 77 | 18959 | -6 | 2010_06_02 | 45.2615 | Bituminous Core | -93.7088 | Sent to University of Minnesota. | 05/01/2012 | University of Minnesota | Cell 77-17 | -34 | 4230000 | 16060000000 | 500 |  |  |  | field cores, 5.1% air voids
8608BM001 | 86-I-2008 | 86 | 16707 | 0 | 2008_10_15 | 45.2653 | Bituminous Mix | -93.7157 | SPWEB440H Sp 1, porous HMA, PG 70-28; sent to U of M for LTC fracture. DURING PAVING | 06/19/2009 | University of Minnesota | J | -36 |  | 14273715 | 45 | 7e-08 |  |  | Zhang-Drescher-Newcomb Method
8608BM001 | 86-I-2008 | 86 | 16707 | 0 | 2008_10_15 | 45.2653 | Bituminous Mix | -93.7157 | SPWEB440H Sp 1, porous HMA, PG 70-28; sent to U of M for LTC fracture. DURING PAVING | 06/19/2009 | University of Minnesota | J | -36 |  | 13852500 | 60 | 7.2e-08 |  |  | Zhang-Drescher-Newcomb Method
8608BM001 | 86-I-2008 | 86 | 16707 | 0 | 2008_10_15 | 45.2653 | Bituminous Mix | -93.7157 | SPWEB440H Sp 1, porous HMA, PG 70-28; sent to U of M for LTC fracture. DURING PAVING | 06/19/2009 | University of Minnesota | J | -36 |  | 13826377 | 89 | 7.2e-08 |  |  | Zhang-Drescher-Newcomb Method
8608BM001 | 86-I-2008 | 86 | 16707 | 0 | 2008_10_15 | 45.2653 | Bituminous Mix | -93.7157 | SPWEB440H Sp 1, porous HMA, PG 70-28; sent to U of M for LTC fracture. DURING PAVING | 06/19/2009 | University of Minnesota | J | -36 |  | 13027740 | 120 | 7.7e-08 |  |  | Zhang-Drescher-Newcomb Method
8608BM001 | 86-I-2008 | 86 | 16707 | 0 | 2008_10_15 | 45.2653 | Bituminous Mix | -93.7157 | SPWEB440H Sp 1, porous HMA, PG 70-28; sent to U of M for LTC fracture. DURING PAVING | 06/19/2009 | University of Minnesota | J | -36 |  | 12471884 | 178 | 8e-08 |  |  | Zhang-Drescher-Newcomb Method
8608BM001 | 86-I-2008 | 86 | 16707 | 0 | 2008_10_15 | 45.2653 | Bituminous Mix | -93.7157 | SPWEB440H Sp 1, porous HMA, PG 70-28; sent to U of M for LTC fracture. DURING PAVING | 06/19/2009 | University of Minnesota | J | -36 |  | 11718082 | 240 | 8.5e-08 |  |  | Zhang-Drescher-Newcomb Method
8608BM001 | 86-I-2008 | 86 | 16707 | 0 | 2008_10_15 | 45.2653 | Bituminous Mix | -93.7157 | SPWEB440H Sp 1, porous HMA, PG 70-28; sent to U of M for LTC fracture. DURING PAVING | 06/19/2009 | University of Minnesota | J | -36 |  | 11284443 | 355 | 8.9e-08 |  |  | Zhang-Drescher-Newcomb Method
8608BM001 | 86-I-2008 | 86 | 16707 | 0 | 2008_10_15 | 45.2653 | Bituminous Mix | -93.7157 | SPWEB440H Sp 1, porous HMA, PG 70-28; sent to U of M for LTC fracture. DURING PAVING | 06/19/2009 | University of Minnesota | J | -36 |  | 10826735 | 500 | 9.2e-08 |  |  | Zhang-Drescher-Newcomb Method
8608BM001 | 86-I-2008 | 86 | 16707 | 0 | 2008_10_15 | 45.2653 | Bituminous Mix | -93.7157 | SPWEB440H Sp 1, porous HMA, PG 70-28; sent to U of M for LTC fracture. DURING PAVING | 06/19/2009 | University of Minnesota | J | -36 |  | 10206344 | 708 | 9.8e-08 |  |  | Zhang-Drescher-Newcomb Method
8608BM001 | 86-I-2008 | 86 | 16707 | 0 | 2008_10_15 | 45.2653 | Bituminous Mix | -93.7157 | SPWEB440H Sp 1, porous HMA, PG 70-28; sent to U of M for LTC fracture. DURING PAVING | 06/19/2009 | University of Minnesota | J | -36 |  | 9917941 | 1000 | 1.01e-07 |  |  | Zhang-Drescher-Newcomb Method
8608BM001 | 86-I-2008 | 86 | 16707 | 0 | 2008_10_15 | 45.2653 | Bituminous Mix | -93.7157 | SPWEB440H Sp 1, porous HMA, PG 70-28; sent to U of M for LTC fracture. DURING PAVING | 06/19/2009 | University of Minnesota | J | -36 |  | 17439613 | 1 | 5.7e-08 |  |  | Zhang-Drescher-Newcomb Method
8608BM001 | 86-I-2008 | 86 | 16707 | 0 | 2008_10_15 | 45.2653 | Bituminous Mix | -93.7157 | SPWEB440H Sp 1, porous HMA, PG 70-28; sent to U of M for LTC fracture. DURING PAVING | 06/19/2009 | University of Minnesota | J | -36 |  | 17290629 | 2 | 5.8e-08 |  |  | Zhang-Drescher-Newcomb Method
8608BM001 | 86-I-2008 | 86 | 16707 | 0 | 2008_10_15 | 45.2653 | Bituminous Mix | -93.7157 | SPWEB440H Sp 1, porous HMA, PG 70-28; sent to U of M for LTC fracture. DURING PAVING | 06/19/2009 | University of Minnesota | J | -36 |  | 17044081 | 3 | 5.9e-08 |  |  | Zhang-Drescher-Newcomb Method
8608BM001 | 86-I-2008 | 86 | 16707 | 0 | 2008_10_15 | 45.2653 | Bituminous Mix | -93.7157 | SPWEB440H Sp 1, porous HMA, PG 70-28; sent to U of M for LTC fracture. DURING PAVING | 06/19/2009 | University of Minnesota | J | -36 |  | 16554279 | 4 | 6e-08 |  |  | Zhang-Drescher-Newcomb Method
8608BM001 | 86-I-2008 | 86 | 16707 | 0 | 2008_10_15 | 45.2653 | Bituminous Mix | -93.7157 | SPWEB440H Sp 1, porous HMA, PG 70-28; sent to U of M for LTC fracture. DURING PAVING | 06/19/2009 | University of Minnesota | J | -36 |  | 16276730 | 6 | 6.1e-08 |  |  | Zhang-Drescher-Newcomb Method
8608BM001 | 86-I-2008 | 86 | 16707 | 0 | 2008_10_15 | 45.2653 | Bituminous Mix | -93.7157 | SPWEB440H Sp 1, porous HMA, PG 70-28; sent to U of M for LTC fracture. DURING PAVING | 06/19/2009 | University of Minnesota | J | -36 |  | 15954916 | 8 | 6.3e-08 |  |  | Zhang-Drescher-Newcomb Method
8608BM001 | 86-I-2008 | 86 | 16707 | 0 | 2008_10_15 | 45.2653 | Bituminous Mix | -93.7157 | SPWEB440H Sp 1, porous HMA, PG 70-28; sent to U of M for LTC fracture. DURING PAVING | 06/19/2009 | University of Minnesota | J | -36 |  | 15783742 | 11 | 6.3e-08 |  |  | Zhang-Drescher-Newcomb Method
8608BM001 | 86-I-2008 | 86 | 16707 | 0 | 2008_10_15 | 45.2653 | Bituminous Mix | -93.7157 | SPWEB440H Sp 1, porous HMA, PG 70-28; sent to U of M for LTC fracture. DURING PAVING | 06/19/2009 | University of Minnesota | J | -36 |  | 15272026 | 16 | 6.6e-08 |  |  | Zhang-Drescher-Newcomb Method
8608BM001 | 86-I-2008 | 86 | 16707 | 0 | 2008_10_15 | 45.2653 | Bituminous Mix | -93.7157 | SPWEB440H Sp 1, porous HMA, PG 70-28; sent to U of M for LTC fracture. DURING PAVING | 06/19/2009 | University of Minnesota | J | -36 |  | 15264711 | 23 | 6.6e-08 |  |  | Zhang-Drescher-Newcomb Method
8608BM001 | 86-I-2008 | 86 | 16707 | 0 | 2008_10_15 | 45.2653 | Bituminous Mix | -93.7157 | SPWEB440H Sp 1, porous HMA, PG 70-28; sent to U of M for LTC fracture. DURING PAVING | 06/19/2009 | University of Minnesota | J | -36 |  | 14840661 | 32 | 6.7e-08 |  |  | Zhang-Drescher-Newcomb Method
8608BM001 | 86-I-2008 | 86 | 16707 | 0 | 2008_10_15 | 45.2653 | Bituminous Mix | -93.7157 | SPWEB440H Sp 1, porous HMA, PG 70-28; sent to U of M for LTC fracture. DURING PAVING | 06/19/2009 | University of Minnesota | J | -36 |  | 14159434 | 45 | 7.1e-08 |  |  | Zhang-Drescher-Newcomb Method
8608BM001 | 86-I-2008 | 86 | 16707 | 0 | 2008_10_15 | 45.2653 | Bituminous Mix | -93.7157 | SPWEB440H Sp 1, porous HMA, PG 70-28; sent to U of M for LTC fracture. DURING PAVING | 06/19/2009 | University of Minnesota | J | -36 |  | 13886980 | 60 | 7.2e-08 |  |  | Zhang-Drescher-Newcomb Method
8608BM001 | 86-I-2008 | 86 | 16707 | 0 | 2008_10_15 | 45.2653 | Bituminous Mix | -93.7157 | SPWEB440H Sp 1, porous HMA, PG 70-28; sent to U of M for LTC fracture. DURING PAVING | 06/19/2009 | University of Minnesota | J | -36 |  | 12858966 | 89 | 7.8e-08 |  |  | Zhang-Drescher-Newcomb Method
8608BM001 | 86-I-2008 | 86 | 16707 | 0 | 2008_10_15 | 45.2653 | Bituminous Mix | -93.7157 | SPWEB440H Sp 1, porous HMA, PG 70-28; sent to U of M for LTC fracture. DURING PAVING | 06/19/2009 | University of Minnesota | J | -36 |  | 12462618 | 120 | 8e-08 |  |  | Zhang-Drescher-Newcomb Method
8608BM001 | 86-I-2008 | 86 | 16707 | 0 | 2008_10_15 | 45.2653 | Bituminous Mix | -93.7157 | SPWEB440H Sp 1, porous HMA, PG 70-28; sent to U of M for LTC fracture. DURING PAVING | 06/19/2009 | University of Minnesota | J | -36 |  | 12004981 | 178 | 8.3e-08 |  |  | Zhang-Drescher-Newcomb Method
8608BM001 | 86-I-2008 | 86 | 16707 | 0 | 2008_10_15 | 45.2653 | Bituminous Mix | -93.7157 | SPWEB440H Sp 1, porous HMA, PG 70-28; sent to U of M for LTC fracture. DURING PAVING | 06/19/2009 | University of Minnesota | J | -36 |  | 11416624 | 240 | 8.8e-08 |  |  | Zhang-Drescher-Newcomb Method
8608BM001 | 86-I-2008 | 86 | 16707 | 0 | 2008_10_15 | 45.2653 | Bituminous Mix | -93.7157 | SPWEB440H Sp 1, porous HMA, PG 70-28; sent to U of M for LTC fracture. DURING PAVING | 06/19/2009 | University of Minnesota | J | -36 |  | 11060106 | 355 | 9e-08 |  |  | Zhang-Drescher-Newcomb Method
8608BM001 | 86-I-2008 | 86 | 16707 | 0 | 2008_10_15 | 45.2653 | Bituminous Mix | -93.7157 | SPWEB440H Sp 1, porous HMA, PG 70-28; sent to U of M for LTC fracture. DURING PAVING | 06/19/2009 | University of Minnesota | J | -36 |  | 10563455 | 500 | 9.5e-08 |  |  | Zhang-Drescher-Newcomb Method
8608BM001 | 86-I-2008 | 86 | 16707 | 0 | 2008_10_15 | 45.2653 | Bituminous Mix | -93.7157 | SPWEB440H Sp 1, porous HMA, PG 70-28; sent to U of M for LTC fracture. DURING PAVING | 06/19/2009 | University of Minnesota | J | -36 |  | 10277913 | 708 | 9.7e-08 |  |  | Zhang-Drescher-Newcomb Method
8608BM001 | 86-I-2008 | 86 | 16707 | 0 | 2008_10_15 | 45.2653 | Bituminous Mix | -93.7157 | SPWEB440H Sp 1, porous HMA, PG 70-28; sent to U of M for LTC fracture. DURING PAVING | 06/19/2009 | University of Minnesota | J | -36 |  | 9821865 | 1000 | 1.02e-07 |  |  | Zhang-Drescher-Newcomb Method
8608BM001 | 86-I-2008 | 86 | 16707 | 0 | 2008_10_15 | 45.2653 | Bituminous Mix | -93.7157 | SPWEB440H Sp 1, porous HMA, PG 70-28; sent to U of M for LTC fracture. DURING PAVING | 06/19/2009 | University of Minnesota | J | -12 | 1416753
8608BM001 | 86-I-2008 | 86 | 16707 | 0 | 2008_10_15 | 45.2653 | Bituminous Mix | -93.7157 | SPWEB440H Sp 1, porous HMA, PG 70-28; sent to U of M for LTC fracture. DURING PAVING | 06/19/2009 | University of Minnesota | J | -12 | 1775773
8608BM001 | 86-I-2008 | 86 | 16707 | 0 | 2008_10_15 | 45.2653 | Bituminous Mix | -93.7157 | SPWEB440H Sp 1, porous HMA, PG 70-28; sent to U of M for LTC fracture. DURING PAVING | 06/19/2009 | University of Minnesota | J | -12 | 1665395
8608BM001 | 86-I-2008 | 86 | 16707 | 0 | 2008_10_15 | 45.2653 | Bituminous Mix | -93.7157 | SPWEB440H Sp 1, porous HMA, PG 70-28; sent to U of M for LTC fracture. DURING PAVING | 06/19/2009 | University of Minnesota | J | -24 | 2526496
8608BM001 | 86-I-2008 | 86 | 16707 | 0 | 2008_10_15 | 45.2653 | Bituminous Mix | -93.7157 | SPWEB440H Sp 1, porous HMA, PG 70-28; sent to U of M for LTC fracture. DURING PAVING | 06/19/2009 | University of Minnesota | J | -24 | 2125654
8608BM001 | 86-I-2008 | 86 | 16707 | 0 | 2008_10_15 | 45.2653 | Bituminous Mix | -93.7157 | SPWEB440H Sp 1, porous HMA, PG 70-28; sent to U of M for LTC fracture. DURING PAVING | 06/19/2009 | University of Minnesota | J | -24 | 1991898
8608BM001 | 86-I-2008 | 86 | 16707 | 0 | 2008_10_15 | 45.2653 | Bituminous Mix | -93.7157 | SPWEB440H Sp 1, porous HMA, PG 70-28; sent to U of M for LTC fracture. DURING PAVING | 06/19/2009 | University of Minnesota | J | -36 | 2162275
8608BM001 | 86-I-2008 | 86 | 16707 | 0 | 2008_10_15 | 45.2653 | Bituminous Mix | -93.7157 | SPWEB440H Sp 1, porous HMA, PG 70-28; sent to U of M for LTC fracture. DURING PAVING | 06/19/2009 | University of Minnesota | J | -36 | 1830951
8608BM001 | 86-I-2008 | 86 | 16707 | 0 | 2008_10_15 | 45.2653 | Bituminous Mix | -93.7157 | SPWEB440H Sp 1, porous HMA, PG 70-28; sent to U of M for LTC fracture. DURING PAVING | 06/19/2009 | University of Minnesota | J | -36 | 1534155
8608BM001 | 86-I-2008 | 86 | 16707 | 0 | 2008_10_15 | 45.2653 | Bituminous Mix | -93.7157 | SPWEB440H Sp 1, porous HMA, PG 70-28; sent to U of M for LTC fracture. DURING PAVING | 06/19/2009 | University of Minnesota | J | -12 |  | 4041018 | 1 | 2.47e-07 |  |  | AASHTO T322 Method
8608BM001 | 86-I-2008 | 86 | 16707 | 0 | 2008_10_15 | 45.2653 | Bituminous Mix | -93.7157 | SPWEB440H Sp 1, porous HMA, PG 70-28; sent to U of M for LTC fracture. DURING PAVING | 06/19/2009 | University of Minnesota | J | -12 |  | 3717737 | 2 | 2.69e-07 |  |  | AASHTO T322 Method
8608BM001 | 86-I-2008 | 86 | 16707 | 0 | 2008_10_15 | 45.2653 | Bituminous Mix | -93.7157 | SPWEB440H Sp 1, porous HMA, PG 70-28; sent to U of M for LTC fracture. DURING PAVING | 06/19/2009 | University of Minnesota | J | -12 |  | 3516778 | 3 | 2.84e-07 |  |  | AASHTO T322 Method
8608BM001 | 86-I-2008 | 86 | 16707 | 0 | 2008_10_15 | 45.2653 | Bituminous Mix | -93.7157 | SPWEB440H Sp 1, porous HMA, PG 70-28; sent to U of M for LTC fracture. DURING PAVING | 06/19/2009 | University of Minnesota | J | -12 |  | 3388562 | 4 | 2.95e-07 |  |  | AASHTO T322 Method
8608BM001 | 86-I-2008 | 86 | 16707 | 0 | 2008_10_15 | 45.2653 | Bituminous Mix | -93.7157 | SPWEB440H Sp 1, porous HMA, PG 70-28; sent to U of M for LTC fracture. DURING PAVING | 06/19/2009 | University of Minnesota | J | -12 |  | 3269366 | 6 | 3.06e-07 |  |  | AASHTO T322 Method
8608BM001 | 86-I-2008 | 86 | 16707 | 0 | 2008_10_15 | 45.2653 | Bituminous Mix | -93.7157 | SPWEB440H Sp 1, porous HMA, PG 70-28; sent to U of M for LTC fracture. DURING PAVING | 06/19/2009 | University of Minnesota | J | -12 |  | 3054478 | 8 | 3.27e-07 |  |  | AASHTO T322 Method
8608BM001 | 86-I-2008 | 86 | 16707 | 0 | 2008_10_15 | 45.2653 | Bituminous Mix | -93.7157 | SPWEB440H Sp 1, porous HMA, PG 70-28; sent to U of M for LTC fracture. DURING PAVING | 06/19/2009 | University of Minnesota | J | -12 |  | 2816467 | 11 | 3.55e-07 |  |  | AASHTO T322 Method
8608BM001 | 86-I-2008 | 86 | 16707 | 0 | 2008_10_15 | 45.2653 | Bituminous Mix | -93.7157 | SPWEB440H Sp 1, porous HMA, PG 70-28; sent to U of M for LTC fracture. DURING PAVING | 06/19/2009 | University of Minnesota | J | -12 |  | 2483221 | 16 | 4.03e-07 |  |  | AASHTO T322 Method
8608BM001 | 86-I-2008 | 86 | 16707 | 0 | 2008_10_15 | 45.2653 | Bituminous Mix | -93.7157 | SPWEB440H Sp 1, porous HMA, PG 70-28; sent to U of M for LTC fracture. DURING PAVING | 06/19/2009 | University of Minnesota | J | -12 |  | 2290858 | 23 | 4.37e-07 |  |  | AASHTO T322 Method
8608BM001 | 86-I-2008 | 86 | 16707 | 0 | 2008_10_15 | 45.2653 | Bituminous Mix | -93.7157 | SPWEB440H Sp 1, porous HMA, PG 70-28; sent to U of M for LTC fracture. DURING PAVING | 06/19/2009 | University of Minnesota | J | -12 |  | 2168679 | 32 | 4.61e-07 |  |  | AASHTO T322 Method
8608BM001 | 86-I-2008 | 86 | 16707 | 0 | 2008_10_15 | 45.2653 | Bituminous Mix | -93.7157 | SPWEB440H Sp 1, porous HMA, PG 70-28; sent to U of M for LTC fracture. DURING PAVING | 06/19/2009 | University of Minnesota | J | -12 |  | 4853330 | 4 | 2.06e-07 |  |  | AASHTO T322 Method
8608BM001 | 86-I-2008 | 86 | 16707 | 0 | 2008_10_15 | 45.2653 | Bituminous Mix | -93.7157 | SPWEB440H Sp 1, porous HMA, PG 70-28; sent to U of M for LTC fracture. DURING PAVING | 06/19/2009 | University of Minnesota | J | -12 |  | 4656240 | 6 | 2.15e-07 |  |  | AASHTO T322 Method
8608BM001 | 86-I-2008 | 86 | 16707 | 0 | 2008_10_15 | 45.2653 | Bituminous Mix | -93.7157 | SPWEB440H Sp 1, porous HMA, PG 70-28; sent to U of M for LTC fracture. DURING PAVING | 06/19/2009 | University of Minnesota | J | -12 |  | 4409997 | 8 | 2.27e-07 |  |  | AASHTO T322 Method
8608BM001 | 86-I-2008 | 86 | 16707 | 0 | 2008_10_15 | 45.2653 | Bituminous Mix | -93.7157 | SPWEB440H Sp 1, porous HMA, PG 70-28; sent to U of M for LTC fracture. DURING PAVING | 06/19/2009 | University of Minnesota | J | -12 |  | 4207704 | 11 | 2.38e-07 |  |  | AASHTO T322 Method
8608BM001 | 86-I-2008 | 86 | 16707 | 0 | 2008_10_15 | 45.2653 | Bituminous Mix | -93.7157 | SPWEB440H Sp 1, porous HMA, PG 70-28; sent to U of M for LTC fracture. DURING PAVING | 06/19/2009 | University of Minnesota | J | -12 |  | 3870377 | 16 | 2.58e-07 |  |  | AASHTO T322 Method
8608BM001 | 86-I-2008 | 86 | 16707 | 0 | 2008_10_15 | 45.2653 | Bituminous Mix | -93.7157 | SPWEB440H Sp 1, porous HMA, PG 70-28; sent to U of M for LTC fracture. DURING PAVING | 06/19/2009 | University of Minnesota | J | -12 |  | 3611336 | 23 | 2.77e-07 |  |  | AASHTO T322 Method
8608BM001 | 86-I-2008 | 86 | 16707 | 0 | 2008_10_15 | 45.2653 | Bituminous Mix | -93.7157 | SPWEB440H Sp 1, porous HMA, PG 70-28; sent to U of M for LTC fracture. DURING PAVING | 06/19/2009 | University of Minnesota | J | -12 |  | 3311478 | 32 | 3.02e-07 |  |  | AASHTO T322 Method
8608BM001 | 86-I-2008 | 86 | 16707 | 0 | 2008_10_15 | 45.2653 | Bituminous Mix | -93.7157 | SPWEB440H Sp 1, porous HMA, PG 70-28; sent to U of M for LTC fracture. DURING PAVING | 06/19/2009 | University of Minnesota | J | -12 |  | 3047440 | 45 | 3.28e-07 |  |  | AASHTO T322 Method
8608BM001 | 86-I-2008 | 86 | 16707 | 0 | 2008_10_15 | 45.2653 | Bituminous Mix | -93.7157 | SPWEB440H Sp 1, porous HMA, PG 70-28; sent to U of M for LTC fracture. DURING PAVING | 06/19/2009 | University of Minnesota | J | -12 |  | 2746346 | 60 | 3.64e-07 |  |  | AASHTO T322 Method
8608BM001 | 86-I-2008 | 86 | 16707 | 0 | 2008_10_15 | 45.2653 | Bituminous Mix | -93.7157 | SPWEB440H Sp 1, porous HMA, PG 70-28; sent to U of M for LTC fracture. DURING PAVING | 06/19/2009 | University of Minnesota | J | -12 |  | 2426666 | 89 | 4.12e-07 |  |  | AASHTO T322 Method
8608BM001 | 86-I-2008 | 86 | 16707 | 0 | 2008_10_15 | 45.2653 | Bituminous Mix | -93.7157 | SPWEB440H Sp 1, porous HMA, PG 70-28; sent to U of M for LTC fracture. DURING PAVING | 06/19/2009 | University of Minnesota | J | -12 |  | 2158305 | 120 | 4.63e-07 |  |  | AASHTO T322 Method
8608BM001 | 86-I-2008 | 86 | 16707 | 0 | 2008_10_15 | 45.2653 | Bituminous Mix | -93.7157 | SPWEB440H Sp 1, porous HMA, PG 70-28; sent to U of M for LTC fracture. DURING PAVING | 06/19/2009 | University of Minnesota | J | -12 |  | 1827250 | 178 | 5.47e-07 |  |  | AASHTO T322 Method
8608BM001 | 86-I-2008 | 86 | 16707 | 0 | 2008_10_15 | 45.2653 | Bituminous Mix | -93.7157 | SPWEB440H Sp 1, porous HMA, PG 70-28; sent to U of M for LTC fracture. DURING PAVING | 06/19/2009 | University of Minnesota | J | -12 |  | 1649783 | 240 | 6.06e-07 |  |  | AASHTO T322 Method
8608BM001 | 86-I-2008 | 86 | 16707 | 0 | 2008_10_15 | 45.2653 | Bituminous Mix | -93.7157 | SPWEB440H Sp 1, porous HMA, PG 70-28; sent to U of M for LTC fracture. DURING PAVING | 06/19/2009 | University of Minnesota | J | -12 |  | 1406871 | 355 | 7.11e-07 |  |  | AASHTO T322 Method
8608BM001 | 86-I-2008 | 86 | 16707 | 0 | 2008_10_15 | 45.2653 | Bituminous Mix | -93.7157 | SPWEB440H Sp 1, porous HMA, PG 70-28; sent to U of M for LTC fracture. DURING PAVING | 06/19/2009 | University of Minnesota | J | -12 |  | 1241244 | 500 | 8.06e-07 |  |  | AASHTO T322 Method
8608BM001 | 86-I-2008 | 86 | 16707 | 0 | 2008_10_15 | 45.2653 | Bituminous Mix | -93.7157 | SPWEB440H Sp 1, porous HMA, PG 70-28; sent to U of M for LTC fracture. DURING PAVING | 06/19/2009 | University of Minnesota | J | -12 |  | 1062897 | 708 | 9.41e-07 |  |  | AASHTO T322 Method
8608BM001 | 86-I-2008 | 86 | 16707 | 0 | 2008_10_15 | 45.2653 | Bituminous Mix | -93.7157 | SPWEB440H Sp 1, porous HMA, PG 70-28; sent to U of M for LTC fracture. DURING PAVING | 06/19/2009 | University of Minnesota | J | -12 |  | 920040 | 1000 | 1.09e-06 |  |  | AASHTO T322 Method
8608BM001 | 86-I-2008 | 86 | 16707 | 0 | 2008_10_15 | 45.2653 | Bituminous Mix | -93.7157 | SPWEB440H Sp 1, porous HMA, PG 70-28; sent to U of M for LTC fracture. DURING PAVING | 06/19/2009 | University of Minnesota | J | -12 |  | 6420294 | 1 | 1.56e-07 |  |  | AASHTO T322 Method
8608BM001 | 86-I-2008 | 86 | 16707 | 0 | 2008_10_15 | 45.2653 | Bituminous Mix | -93.7157 | SPWEB440H Sp 1, porous HMA, PG 70-28; sent to U of M for LTC fracture. DURING PAVING | 06/19/2009 | University of Minnesota | J | -12 |  | 5947634 | 2 | 1.68e-07 |  |  | AASHTO T322 Method
8608BM001 | 86-I-2008 | 86 | 16707 | 0 | 2008_10_15 | 45.2653 | Bituminous Mix | -93.7157 | SPWEB440H Sp 1, porous HMA, PG 70-28; sent to U of M for LTC fracture. DURING PAVING | 06/19/2009 | University of Minnesota | J | -12 |  | 5571634 | 3 | 1.79e-07 |  |  | AASHTO T322 Method
8608BM001 | 86-I-2008 | 86 | 16707 | 0 | 2008_10_15 | 45.2653 | Bituminous Mix | -93.7157 | SPWEB440H Sp 1, porous HMA, PG 70-28; sent to U of M for LTC fracture. DURING PAVING | 06/19/2009 | University of Minnesota | J | -12 |  | 5446429 | 4 | 1.84e-07 |  |  | AASHTO T322 Method
8608BM001 | 86-I-2008 | 86 | 16707 | 0 | 2008_10_15 | 45.2653 | Bituminous Mix | -93.7157 | SPWEB440H Sp 1, porous HMA, PG 70-28; sent to U of M for LTC fracture. DURING PAVING | 06/19/2009 | University of Minnesota | J | -12 |  | 5156726 | 6 | 1.94e-07 |  |  | AASHTO T322 Method
8608BM001 | 86-I-2008 | 86 | 16707 | 0 | 2008_10_15 | 45.2653 | Bituminous Mix | -93.7157 | SPWEB440H Sp 1, porous HMA, PG 70-28; sent to U of M for LTC fracture. DURING PAVING | 06/19/2009 | University of Minnesota | J | -12 |  | 4896285 | 8 | 2.04e-07 |  |  | AASHTO T322 Method
8608BM001 | 86-I-2008 | 86 | 16707 | 0 | 2008_10_15 | 45.2653 | Bituminous Mix | -93.7157 | SPWEB440H Sp 1, porous HMA, PG 70-28; sent to U of M for LTC fracture. DURING PAVING | 06/19/2009 | University of Minnesota | J | -12 |  | 4847322 | 11 | 2.06e-07 |  |  | AASHTO T322 Method
8608BM001 | 86-I-2008 | 86 | 16707 | 0 | 2008_10_15 | 45.2653 | Bituminous Mix | -93.7157 | SPWEB440H Sp 1, porous HMA, PG 70-28; sent to U of M for LTC fracture. DURING PAVING | 06/19/2009 | University of Minnesota | J | -12 |  | 4447085 | 16 | 2.25e-07 |  |  | AASHTO T322 Method
8608BM001 | 86-I-2008 | 86 | 16707 | 0 | 2008_10_15 | 45.2653 | Bituminous Mix | -93.7157 | SPWEB440H Sp 1, porous HMA, PG 70-28; sent to U of M for LTC fracture. DURING PAVING | 06/19/2009 | University of Minnesota | J | -12 |  | 4107900 | 23 | 2.43e-07 |  |  | AASHTO T322 Method
8608BM001 | 86-I-2008 | 86 | 16707 | 0 | 2008_10_15 | 45.2653 | Bituminous Mix | -93.7157 | SPWEB440H Sp 1, porous HMA, PG 70-28; sent to U of M for LTC fracture. DURING PAVING | 06/19/2009 | University of Minnesota | J | -12 |  | 3603957 | 32 | 2.77e-07 |  |  | AASHTO T322 Method
8608BM001 | 86-I-2008 | 86 | 16707 | 0 | 2008_10_15 | 45.2653 | Bituminous Mix | -93.7157 | SPWEB440H Sp 1, porous HMA, PG 70-28; sent to U of M for LTC fracture. DURING PAVING | 06/19/2009 | University of Minnesota | J | -12 |  | 3275218 | 45 | 3.05e-07 |  |  | AASHTO T322 Method
8608BM001 | 86-I-2008 | 86 | 16707 | 0 | 2008_10_15 | 45.2653 | Bituminous Mix | -93.7157 | SPWEB440H Sp 1, porous HMA, PG 70-28; sent to U of M for LTC fracture. DURING PAVING | 06/19/2009 | University of Minnesota | J | -12 |  | 2992174 | 60 | 3.34e-07 |  |  | AASHTO T322 Method
8608BM001 | 86-I-2008 | 86 | 16707 | 0 | 2008_10_15 | 45.2653 | Bituminous Mix | -93.7157 | SPWEB440H Sp 1, porous HMA, PG 70-28; sent to U of M for LTC fracture. DURING PAVING | 06/19/2009 | University of Minnesota | J | -12 |  | 2564721 | 89 | 3.9e-07 |  |  | AASHTO T322 Method
8608BM001 | 86-I-2008 | 86 | 16707 | 0 | 2008_10_15 | 45.2653 | Bituminous Mix | -93.7157 | SPWEB440H Sp 1, porous HMA, PG 70-28; sent to U of M for LTC fracture. DURING PAVING | 06/19/2009 | University of Minnesota | J | -12 |  | 2218454 | 120 | 4.51e-07 |  |  | AASHTO T322 Method
8608BM001 | 86-I-2008 | 86 | 16707 | 0 | 2008_10_15 | 45.2653 | Bituminous Mix | -93.7157 | SPWEB440H Sp 1, porous HMA, PG 70-28; sent to U of M for LTC fracture. DURING PAVING | 06/19/2009 | University of Minnesota | J | -12 |  | 1927365 | 178 | 5.19e-07 |  |  | AASHTO T322 Method
8608BM001 | 86-I-2008 | 86 | 16707 | 0 | 2008_10_15 | 45.2653 | Bituminous Mix | -93.7157 | SPWEB440H Sp 1, porous HMA, PG 70-28; sent to U of M for LTC fracture. DURING PAVING | 06/19/2009 | University of Minnesota | J | -12 |  | 1665747 | 240 | 6e-07 |  |  | AASHTO T322 Method
8608BM001 | 86-I-2008 | 86 | 16707 | 0 | 2008_10_15 | 45.2653 | Bituminous Mix | -93.7157 | SPWEB440H Sp 1, porous HMA, PG 70-28; sent to U of M for LTC fracture. DURING PAVING | 06/19/2009 | University of Minnesota | J | -12 |  | 1400960 | 355 | 7.14e-07 |  |  | AASHTO T322 Method
8608BM001 | 86-I-2008 | 86 | 16707 | 0 | 2008_10_15 | 45.2653 | Bituminous Mix | -93.7157 | SPWEB440H Sp 1, porous HMA, PG 70-28; sent to U of M for LTC fracture. DURING PAVING | 06/19/2009 | University of Minnesota | J | -12 |  | 1177964 | 500 | 8.49e-07 |  |  | AASHTO T322 Method
8608BM001 | 86-I-2008 | 86 | 16707 | 0 | 2008_10_15 | 45.2653 | Bituminous Mix | -93.7157 | SPWEB440H Sp 1, porous HMA, PG 70-28; sent to U of M for LTC fracture. DURING PAVING | 06/19/2009 | University of Minnesota | J | -12 |  | 995343 | 708 | 1e-06 |  |  | AASHTO T322 Method
8608BM001 | 86-I-2008 | 86 | 16707 | 0 | 2008_10_15 | 45.2653 | Bituminous Mix | -93.7157 | SPWEB440H Sp 1, porous HMA, PG 70-28; sent to U of M for LTC fracture. DURING PAVING | 06/19/2009 | University of Minnesota | J | -12 |  | 837912 | 1000 | 1.19e-06 |  |  | AASHTO T322 Method
8608BM001 | 86-I-2008 | 86 | 16707 | 0 | 2008_10_15 | 45.2653 | Bituminous Mix | -93.7157 | SPWEB440H Sp 1, porous HMA, PG 70-28; sent to U of M for LTC fracture. DURING PAVING | 06/19/2009 | University of Minnesota | J | -12 |  | 4187082 | 1 | 2.39e-07 |  |  | Zhang-Drescher-Newcomb Method
8608BM001 | 86-I-2008 | 86 | 16707 | 0 | 2008_10_15 | 45.2653 | Bituminous Mix | -93.7157 | SPWEB440H Sp 1, porous HMA, PG 70-28; sent to U of M for LTC fracture. DURING PAVING | 06/19/2009 | University of Minnesota | J | -12 |  | 3896507 | 2 | 2.57e-07 |  |  | Zhang-Drescher-Newcomb Method
8608BM001 | 86-I-2008 | 86 | 16707 | 0 | 2008_10_15 | 45.2653 | Bituminous Mix | -93.7157 | SPWEB440H Sp 1, porous HMA, PG 70-28; sent to U of M for LTC fracture. DURING PAVING | 06/19/2009 | University of Minnesota | J | -12 |  | 3581592 | 3 | 2.79e-07 |  |  | Zhang-Drescher-Newcomb Method
8608BM001 | 86-I-2008 | 86 | 16707 | 0 | 2008_10_15 | 45.2653 | Bituminous Mix | -93.7157 | SPWEB440H Sp 1, porous HMA, PG 70-28; sent to U of M for LTC fracture. DURING PAVING | 06/19/2009 | University of Minnesota | J | -12 |  | 3392864 | 4 | 2.95e-07 |  |  | Zhang-Drescher-Newcomb Method
8608BM001 | 86-I-2008 | 86 | 16707 | 0 | 2008_10_15 | 45.2653 | Bituminous Mix | -93.7157 | SPWEB440H Sp 1, porous HMA, PG 70-28; sent to U of M for LTC fracture. DURING PAVING | 06/19/2009 | University of Minnesota | J | -12 |  | 3160049 | 6 | 3.16e-07 |  |  | Zhang-Drescher-Newcomb Method
8608BM001 | 86-I-2008 | 86 | 16707 | 0 | 2008_10_15 | 45.2653 | Bituminous Mix | -93.7157 | SPWEB440H Sp 1, porous HMA, PG 70-28; sent to U of M for LTC fracture. DURING PAVING | 06/19/2009 | University of Minnesota | J | -12 |  | 2899710 | 8 | 3.45e-07 |  |  | Zhang-Drescher-Newcomb Method
8608BM001 | 86-I-2008 | 86 | 16707 | 0 | 2008_10_15 | 45.2653 | Bituminous Mix | -93.7157 | SPWEB440H Sp 1, porous HMA, PG 70-28; sent to U of M for LTC fracture. DURING PAVING | 06/19/2009 | University of Minnesota | J | -12 |  | 2687797 | 11 | 3.72e-07 |  |  | Zhang-Drescher-Newcomb Method
8608BM001 | 86-I-2008 | 86 | 16707 | 0 | 2008_10_15 | 45.2653 | Bituminous Mix | -93.7157 | SPWEB440H Sp 1, porous HMA, PG 70-28; sent to U of M for LTC fracture. DURING PAVING | 06/19/2009 | University of Minnesota | J | -12 |  | 2474598 | 16 | 4.04e-07 |  |  | Zhang-Drescher-Newcomb Method
8608BM001 | 86-I-2008 | 86 | 16707 | 0 | 2008_10_15 | 45.2653 | Bituminous Mix | -93.7157 | SPWEB440H Sp 1, porous HMA, PG 70-28; sent to U of M for LTC fracture. DURING PAVING | 06/19/2009 | University of Minnesota | J | -12 |  | 2282974 | 23 | 4.38e-07 |  |  | Zhang-Drescher-Newcomb Method
8608BM001 | 86-I-2008 | 86 | 16707 | 0 | 2008_10_15 | 45.2653 | Bituminous Mix | -93.7157 | SPWEB440H Sp 1, porous HMA, PG 70-28; sent to U of M for LTC fracture. DURING PAVING | 06/19/2009 | University of Minnesota | J | -12 |  | 1988352 | 32 | 5.03e-07 |  |  | Zhang-Drescher-Newcomb Method
8608BM001 | 86-I-2008 | 86 | 16707 | 0 | 2008_10_15 | 45.2653 | Bituminous Mix | -93.7157 | SPWEB440H Sp 1, porous HMA, PG 70-28; sent to U of M for LTC fracture. DURING PAVING | 06/19/2009 | University of Minnesota | J | -12 |  | 1724513 | 45 | 5.8e-07 |  |  | Zhang-Drescher-Newcomb Method
8608BM001 | 86-I-2008 | 86 | 16707 | 0 | 2008_10_15 | 45.2653 | Bituminous Mix | -93.7157 | SPWEB440H Sp 1, porous HMA, PG 70-28; sent to U of M for LTC fracture. DURING PAVING | 06/19/2009 | University of Minnesota | J | -12 |  | 1539878 | 60 | 6.49e-07 |  |  | Zhang-Drescher-Newcomb Method
8608BM001 | 86-I-2008 | 86 | 16707 | 0 | 2008_10_15 | 45.2653 | Bituminous Mix | -93.7157 | SPWEB440H Sp 1, porous HMA, PG 70-28; sent to U of M for LTC fracture. DURING PAVING | 06/19/2009 | University of Minnesota | J | -12 |  | 1335639 | 89 | 7.49e-07 |  |  | Zhang-Drescher-Newcomb Method
8608BM001 | 86-I-2008 | 86 | 16707 | 0 | 2008_10_15 | 45.2653 | Bituminous Mix | -93.7157 | SPWEB440H Sp 1, porous HMA, PG 70-28; sent to U of M for LTC fracture. DURING PAVING | 06/19/2009 | University of Minnesota | J | -12 |  | 1193385 | 120 | 8.38e-07 |  |  | Zhang-Drescher-Newcomb Method
8608BM001 | 86-I-2008 | 86 | 16707 | 0 | 2008_10_15 | 45.2653 | Bituminous Mix | -93.7157 | SPWEB440H Sp 1, porous HMA, PG 70-28; sent to U of M for LTC fracture. DURING PAVING | 06/19/2009 | University of Minnesota | J | -36 |  | 13913700 | 178 | 7.2e-08 |  |  | Zhang-Drescher-Newcomb Method
8608BM001 | 86-I-2008 | 86 | 16707 | 0 | 2008_10_15 | 45.2653 | Bituminous Mix | -93.7157 | SPWEB440H Sp 1, porous HMA, PG 70-28; sent to U of M for LTC fracture. DURING PAVING | 06/19/2009 | University of Minnesota | J | -36 |  | 13533657 | 240 | 7.4e-08 |  |  | Zhang-Drescher-Newcomb Method
8608BM001 | 86-I-2008 | 86 | 16707 | 0 | 2008_10_15 | 45.2653 | Bituminous Mix | -93.7157 | SPWEB440H Sp 1, porous HMA, PG 70-28; sent to U of M for LTC fracture. DURING PAVING | 06/19/2009 | University of Minnesota | J | -36 |  | 13249180 | 355 | 7.6e-08 |  |  | Zhang-Drescher-Newcomb Method
8608BM001 | 86-I-2008 | 86 | 16707 | 0 | 2008_10_15 | 45.2653 | Bituminous Mix | -93.7157 | SPWEB440H Sp 1, porous HMA, PG 70-28; sent to U of M for LTC fracture. DURING PAVING | 06/19/2009 | University of Minnesota | J | -36 |  | 12178997 | 500 | 8.2e-08 |  |  | Zhang-Drescher-Newcomb Method
8608BM001 | 86-I-2008 | 86 | 16707 | 0 | 2008_10_15 | 45.2653 | Bituminous Mix | -93.7157 | SPWEB440H Sp 1, porous HMA, PG 70-28; sent to U of M for LTC fracture. DURING PAVING | 06/19/2009 | University of Minnesota | J | -36 |  | 12217705 | 708 | 8.2e-08 |  |  | Zhang-Drescher-Newcomb Method
8608BM001 | 86-I-2008 | 86 | 16707 | 0 | 2008_10_15 | 45.2653 | Bituminous Mix | -93.7157 | SPWEB440H Sp 1, porous HMA, PG 70-28; sent to U of M for LTC fracture. DURING PAVING | 06/19/2009 | University of Minnesota | J | -36 |  | 12118365 | 1000 | 8.3e-08 |  |  | Zhang-Drescher-Newcomb Method
8608BM001 | 86-I-2008 | 86 | 16707 | 0 | 2008_10_15 | 45.2653 | Bituminous Mix | -93.7157 | SPWEB440H Sp 1, porous HMA, PG 70-28; sent to U of M for LTC fracture. DURING PAVING | 06/19/2009 | University of Minnesota | J | -36 |  | 17896735 | 1 | 5.6e-08 |  |  | Zhang-Drescher-Newcomb Method
8608BM001 | 86-I-2008 | 86 | 16707 | 0 | 2008_10_15 | 45.2653 | Bituminous Mix | -93.7157 | SPWEB440H Sp 1, porous HMA, PG 70-28; sent to U of M for LTC fracture. DURING PAVING | 06/19/2009 | University of Minnesota | J | -36 |  | 17576535 | 2 | 5.7e-08 |  |  | Zhang-Drescher-Newcomb Method
8608BM001 | 86-I-2008 | 86 | 16707 | 0 | 2008_10_15 | 45.2653 | Bituminous Mix | -93.7157 | SPWEB440H Sp 1, porous HMA, PG 70-28; sent to U of M for LTC fracture. DURING PAVING | 06/19/2009 | University of Minnesota | J | -36 |  | 16399835 | 8 | 6.1e-08 |  |  | Zhang-Drescher-Newcomb Method
8608BM001 | 86-I-2008 | 86 | 16707 | 0 | 2008_10_15 | 45.2653 | Bituminous Mix | -93.7157 | SPWEB440H Sp 1, porous HMA, PG 70-28; sent to U of M for LTC fracture. DURING PAVING | 06/19/2009 | University of Minnesota | J | -36 |  | 16114188 | 11 | 6.2e-08 |  |  | Zhang-Drescher-Newcomb Method
8608BM001 | 86-I-2008 | 86 | 16707 | 0 | 2008_10_15 | 45.2653 | Bituminous Mix | -93.7157 | SPWEB440H Sp 1, porous HMA, PG 70-28; sent to U of M for LTC fracture. DURING PAVING | 06/19/2009 | University of Minnesota | J | -36 |  | 15915035 | 16 | 6.3e-08 |  |  | Zhang-Drescher-Newcomb Method
8608BM001 | 86-I-2008 | 86 | 16707 | 0 | 2008_10_15 | 45.2653 | Bituminous Mix | -93.7157 | SPWEB440H Sp 1, porous HMA, PG 70-28; sent to U of M for LTC fracture. DURING PAVING | 06/19/2009 | University of Minnesota | J | -36 |  | 15171357 | 23 | 6.6e-08 |  |  | Zhang-Drescher-Newcomb Method
8608BM001 | 86-I-2008 | 86 | 16707 | 0 | 2008_10_15 | 45.2653 | Bituminous Mix | -93.7157 | SPWEB440H Sp 1, porous HMA, PG 70-28; sent to U of M for LTC fracture. DURING PAVING | 06/19/2009 | University of Minnesota | J | -36 |  | 14994700 | 32 | 6.7e-08 |  |  | Zhang-Drescher-Newcomb Method
8608BM001 | 86-I-2008 | 86 | 16707 | 0 | 2008_10_15 | 45.2653 | Bituminous Mix | -93.7157 | SPWEB440H Sp 1, porous HMA, PG 70-28; sent to U of M for LTC fracture. DURING PAVING | 06/19/2009 | University of Minnesota | J | -12 |  | 3594557 | 16 | 2.78e-07 |  |  | Zhang-Drescher-Newcomb Method
8608BM001 | 86-I-2008 | 86 | 16707 | 0 | 2008_10_15 | 45.2653 | Bituminous Mix | -93.7157 | SPWEB440H Sp 1, porous HMA, PG 70-28; sent to U of M for LTC fracture. DURING PAVING | 06/19/2009 | University of Minnesota | J | -12 |  | 3311299 | 23 | 3.02e-07 |  |  | Zhang-Drescher-Newcomb Method
8608BM001 | 86-I-2008 | 86 | 16707 | 0 | 2008_10_15 | 45.2653 | Bituminous Mix | -93.7157 | SPWEB440H Sp 1, porous HMA, PG 70-28; sent to U of M for LTC fracture. DURING PAVING | 06/19/2009 | University of Minnesota | J | -12 |  | 3137646 | 32 | 3.19e-07 |  |  | Zhang-Drescher-Newcomb Method
8608BM001 | 86-I-2008 | 86 | 16707 | 0 | 2008_10_15 | 45.2653 | Bituminous Mix | -93.7157 | SPWEB440H Sp 1, porous HMA, PG 70-28; sent to U of M for LTC fracture. DURING PAVING | 06/19/2009 | University of Minnesota | J | -12 |  | 2807585 | 45 | 3.56e-07 |  |  | Zhang-Drescher-Newcomb Method
8608BM001 | 86-I-2008 | 86 | 16707 | 0 | 2008_10_15 | 45.2653 | Bituminous Mix | -93.7157 | SPWEB440H Sp 1, porous HMA, PG 70-28; sent to U of M for LTC fracture. DURING PAVING | 06/19/2009 | University of Minnesota | J | -12 |  | 2628896 | 60 | 3.8e-07 |  |  | Zhang-Drescher-Newcomb Method
8608BM001 | 86-I-2008 | 86 | 16707 | 0 | 2008_10_15 | 45.2653 | Bituminous Mix | -93.7157 | SPWEB440H Sp 1, porous HMA, PG 70-28; sent to U of M for LTC fracture. DURING PAVING | 06/19/2009 | University of Minnesota | J | -12 |  | 2343536 | 89 | 4.27e-07 |  |  | Zhang-Drescher-Newcomb Method
8608BM001 | 86-I-2008 | 86 | 16707 | 0 | 2008_10_15 | 45.2653 | Bituminous Mix | -93.7157 | SPWEB440H Sp 1, porous HMA, PG 70-28; sent to U of M for LTC fracture. DURING PAVING | 06/19/2009 | University of Minnesota | J | -12 |  | 2142019 | 120 | 4.67e-07 |  |  | Zhang-Drescher-Newcomb Method
8608BM001 | 86-I-2008 | 86 | 16707 | 0 | 2008_10_15 | 45.2653 | Bituminous Mix | -93.7157 | SPWEB440H Sp 1, porous HMA, PG 70-28; sent to U of M for LTC fracture. DURING PAVING | 06/19/2009 | University of Minnesota | J | -12 |  | 1857858 | 178 | 5.38e-07 |  |  | Zhang-Drescher-Newcomb Method
8608BM001 | 86-I-2008 | 86 | 16707 | 0 | 2008_10_15 | 45.2653 | Bituminous Mix | -93.7157 | SPWEB440H Sp 1, porous HMA, PG 70-28; sent to U of M for LTC fracture. DURING PAVING | 06/19/2009 | University of Minnesota | J | -12 |  | 1638021 | 240 | 6.1e-07 |  |  | Zhang-Drescher-Newcomb Method
8608BM001 | 86-I-2008 | 86 | 16707 | 0 | 2008_10_15 | 45.2653 | Bituminous Mix | -93.7157 | SPWEB440H Sp 1, porous HMA, PG 70-28; sent to U of M for LTC fracture. DURING PAVING | 06/19/2009 | University of Minnesota | J | -12 |  | 1399110 | 355 | 7.15e-07 |  |  | Zhang-Drescher-Newcomb Method
8608BM001 | 86-I-2008 | 86 | 16707 | 0 | 2008_10_15 | 45.2653 | Bituminous Mix | -93.7157 | SPWEB440H Sp 1, porous HMA, PG 70-28; sent to U of M for LTC fracture. DURING PAVING | 06/19/2009 | University of Minnesota | J | -12 |  | 1195268 | 500 | 8.37e-07 |  |  | Zhang-Drescher-Newcomb Method
8608BM001 | 86-I-2008 | 86 | 16707 | 0 | 2008_10_15 | 45.2653 | Bituminous Mix | -93.7157 | SPWEB440H Sp 1, porous HMA, PG 70-28; sent to U of M for LTC fracture. DURING PAVING | 06/19/2009 | University of Minnesota | J | -12 |  | 1017917 | 708 | 9.82e-07 |  |  | Zhang-Drescher-Newcomb Method
8608BM001 | 86-I-2008 | 86 | 16707 | 0 | 2008_10_15 | 45.2653 | Bituminous Mix | -93.7157 | SPWEB440H Sp 1, porous HMA, PG 70-28; sent to U of M for LTC fracture. DURING PAVING | 06/19/2009 | University of Minnesota | J | -12 |  | 853509 | 1000 | 1.17e-06 |  |  | Zhang-Drescher-Newcomb Method
8608BM001 | 86-I-2008 | 86 | 16707 | 0 | 2008_10_15 | 45.2653 | Bituminous Mix | -93.7157 | SPWEB440H Sp 1, porous HMA, PG 70-28; sent to U of M for LTC fracture. DURING PAVING | 06/19/2009 | University of Minnesota | J | -12 |  | 5959154 | 1 | 1.68e-07 |  |  | Zhang-Drescher-Newcomb Method
8608BM001 | 86-I-2008 | 86 | 16707 | 0 | 2008_10_15 | 45.2653 | Bituminous Mix | -93.7157 | SPWEB440H Sp 1, porous HMA, PG 70-28; sent to U of M for LTC fracture. DURING PAVING | 06/19/2009 | University of Minnesota | J | -12 |  | 5451481 | 2 | 1.83e-07 |  |  | Zhang-Drescher-Newcomb Method
8608BM001 | 86-I-2008 | 86 | 16707 | 0 | 2008_10_15 | 45.2653 | Bituminous Mix | -93.7157 | SPWEB440H Sp 1, porous HMA, PG 70-28; sent to U of M for LTC fracture. DURING PAVING | 06/19/2009 | University of Minnesota | J | -12 |  | 5108327 | 3 | 1.96e-07 |  |  | Zhang-Drescher-Newcomb Method
8608BM001 | 86-I-2008 | 86 | 16707 | 0 | 2008_10_15 | 45.2653 | Bituminous Mix | -93.7157 | SPWEB440H Sp 1, porous HMA, PG 70-28; sent to U of M for LTC fracture. DURING PAVING | 06/19/2009 | University of Minnesota | J | -12 |  | 5046960 | 4 | 1.98e-07 |  |  | Zhang-Drescher-Newcomb Method
8608BM001 | 86-I-2008 | 86 | 16707 | 0 | 2008_10_15 | 45.2653 | Bituminous Mix | -93.7157 | SPWEB440H Sp 1, porous HMA, PG 70-28; sent to U of M for LTC fracture. DURING PAVING | 06/19/2009 | University of Minnesota | J | -12 |  | 4744515 | 6 | 2.11e-07 |  |  | Zhang-Drescher-Newcomb Method
8608BM001 | 86-I-2008 | 86 | 16707 | 0 | 2008_10_15 | 45.2653 | Bituminous Mix | -93.7157 | SPWEB440H Sp 1, porous HMA, PG 70-28; sent to U of M for LTC fracture. DURING PAVING | 06/19/2009 | University of Minnesota | J | -12 |  | 4518758 | 8 | 2.21e-07 |  |  | Zhang-Drescher-Newcomb Method
8608BM001 | 86-I-2008 | 86 | 16707 | 0 | 2008_10_15 | 45.2653 | Bituminous Mix | -93.7157 | SPWEB440H Sp 1, porous HMA, PG 70-28; sent to U of M for LTC fracture. DURING PAVING | 06/19/2009 | University of Minnesota | J | -12 |  | 4552180 | 11 | 2.2e-07 |  |  | Zhang-Drescher-Newcomb Method
8608BM001 | 86-I-2008 | 86 | 16707 | 0 | 2008_10_15 | 45.2653 | Bituminous Mix | -93.7157 | SPWEB440H Sp 1, porous HMA, PG 70-28; sent to U of M for LTC fracture. DURING PAVING | 06/19/2009 | University of Minnesota | J | -12 |  | 4176781 | 16 | 2.39e-07 |  |  | Zhang-Drescher-Newcomb Method
8608BM001 | 86-I-2008 | 86 | 16707 | 0 | 2008_10_15 | 45.2653 | Bituminous Mix | -93.7157 | SPWEB440H Sp 1, porous HMA, PG 70-28; sent to U of M for LTC fracture. DURING PAVING | 06/19/2009 | University of Minnesota | J | -12 |  | 3818958 | 23 | 2.62e-07 |  |  | Zhang-Drescher-Newcomb Method
8608BM001 | 86-I-2008 | 86 | 16707 | 0 | 2008_10_15 | 45.2653 | Bituminous Mix | -93.7157 | SPWEB440H Sp 1, porous HMA, PG 70-28; sent to U of M for LTC fracture. DURING PAVING | 06/19/2009 | University of Minnesota | J | -12 |  | 3370201 | 32 | 2.97e-07 |  |  | Zhang-Drescher-Newcomb Method
8608BM001 | 86-I-2008 | 86 | 16707 | 0 | 2008_10_15 | 45.2653 | Bituminous Mix | -93.7157 | SPWEB440H Sp 1, porous HMA, PG 70-28; sent to U of M for LTC fracture. DURING PAVING | 06/19/2009 | University of Minnesota | J | -12 |  | 3055298 | 45 | 3.27e-07 |  |  | Zhang-Drescher-Newcomb Method
8608BM001 | 86-I-2008 | 86 | 16707 | 0 | 2008_10_15 | 45.2653 | Bituminous Mix | -93.7157 | SPWEB440H Sp 1, porous HMA, PG 70-28; sent to U of M for LTC fracture. DURING PAVING | 06/19/2009 | University of Minnesota | J | -12 |  | 2788759 | 60 | 3.59e-07 |  |  | Zhang-Drescher-Newcomb Method
8608BM001 | 86-I-2008 | 86 | 16707 | 0 | 2008_10_15 | 45.2653 | Bituminous Mix | -93.7157 | SPWEB440H Sp 1, porous HMA, PG 70-28; sent to U of M for LTC fracture. DURING PAVING | 06/19/2009 | University of Minnesota | J | -12 |  | 2411352 | 89 | 4.15e-07 |  |  | Zhang-Drescher-Newcomb Method
8608BM001 | 86-I-2008 | 86 | 16707 | 0 | 2008_10_15 | 45.2653 | Bituminous Mix | -93.7157 | SPWEB440H Sp 1, porous HMA, PG 70-28; sent to U of M for LTC fracture. DURING PAVING | 06/19/2009 | University of Minnesota | J | -12 |  | 2066871 | 120 | 4.84e-07 |  |  | Zhang-Drescher-Newcomb Method
8608BM001 | 86-I-2008 | 86 | 16707 | 0 | 2008_10_15 | 45.2653 | Bituminous Mix | -93.7157 | SPWEB440H Sp 1, porous HMA, PG 70-28; sent to U of M for LTC fracture. DURING PAVING | 06/19/2009 | University of Minnesota | J | -12 |  | 1810073 | 178 | 5.52e-07 |  |  | Zhang-Drescher-Newcomb Method
8608BM001 | 86-I-2008 | 86 | 16707 | 0 | 2008_10_15 | 45.2653 | Bituminous Mix | -93.7157 | SPWEB440H Sp 1, porous HMA, PG 70-28; sent to U of M for LTC fracture. DURING PAVING | 06/19/2009 | University of Minnesota | J | -12 |  | 1567141 | 240 | 6.38e-07 |  |  | Zhang-Drescher-Newcomb Method
8608BM001 | 86-I-2008 | 86 | 16707 | 0 | 2008_10_15 | 45.2653 | Bituminous Mix | -93.7157 | SPWEB440H Sp 1, porous HMA, PG 70-28; sent to U of M for LTC fracture. DURING PAVING | 06/19/2009 | University of Minnesota | J | -12 |  | 1327114 | 355 | 7.54e-07 |  |  | Zhang-Drescher-Newcomb Method
8608BM001 | 86-I-2008 | 86 | 16707 | 0 | 2008_10_15 | 45.2653 | Bituminous Mix | -93.7157 | SPWEB440H Sp 1, porous HMA, PG 70-28; sent to U of M for LTC fracture. DURING PAVING | 06/19/2009 | University of Minnesota | J | -12 |  | 1119142 | 500 | 8.94e-07 |  |  | Zhang-Drescher-Newcomb Method
8608BM001 | 86-I-2008 | 86 | 16707 | 0 | 2008_10_15 | 45.2653 | Bituminous Mix | -93.7157 | SPWEB440H Sp 1, porous HMA, PG 70-28; sent to U of M for LTC fracture. DURING PAVING | 06/19/2009 | University of Minnesota | J | -12 |  | 950321 | 708 | 1.05e-06 |  |  | Zhang-Drescher-Newcomb Method
8608BM001 | 86-I-2008 | 86 | 16707 | 0 | 2008_10_15 | 45.2653 | Bituminous Mix | -93.7157 | SPWEB440H Sp 1, porous HMA, PG 70-28; sent to U of M for LTC fracture. DURING PAVING | 06/19/2009 | University of Minnesota | J | -12 |  | 801800 | 1000 | 1.25e-06 |  |  | Zhang-Drescher-Newcomb Method
8608BM001 | 86-I-2008 | 86 | 16707 | 0 | 2008_10_15 | 45.2653 | Bituminous Mix | -93.7157 | SPWEB440H Sp 1, porous HMA, PG 70-28; sent to U of M for LTC fracture. DURING PAVING | 06/19/2009 | University of Minnesota | J | -24 |  | 12863350 | 1 | 7.8e-08 |  |  | AASHTO T322 Method
8608BM001 | 86-I-2008 | 86 | 16707 | 0 | 2008_10_15 | 45.2653 | Bituminous Mix | -93.7157 | SPWEB440H Sp 1, porous HMA, PG 70-28; sent to U of M for LTC fracture. DURING PAVING | 06/19/2009 | University of Minnesota | J | -24 |  | 12261556 | 2 | 8.2e-08 |  |  | AASHTO T322 Method
8608BM001 | 86-I-2008 | 86 | 16707 | 0 | 2008_10_15 | 45.2653 | Bituminous Mix | -93.7157 | SPWEB440H Sp 1, porous HMA, PG 70-28; sent to U of M for LTC fracture. DURING PAVING | 06/19/2009 | University of Minnesota | J | -24 |  | 11879467 | 3 | 8.4e-08 |  |  | AASHTO T322 Method
8608BM001 | 86-I-2008 | 86 | 16707 | 0 | 2008_10_15 | 45.2653 | Bituminous Mix | -93.7157 | SPWEB440H Sp 1, porous HMA, PG 70-28; sent to U of M for LTC fracture. DURING PAVING | 06/19/2009 | University of Minnesota | J | -24 |  | 11616211 | 4 | 8.6e-08 |  |  | AASHTO T322 Method
8608BM001 | 86-I-2008 | 86 | 16707 | 0 | 2008_10_15 | 45.2653 | Bituminous Mix | -93.7157 | SPWEB440H Sp 1, porous HMA, PG 70-28; sent to U of M for LTC fracture. DURING PAVING | 06/19/2009 | University of Minnesota | J | -24 |  | 11123215 | 6 | 9e-08 |  |  | AASHTO T322 Method
8608BM001 | 86-I-2008 | 86 | 16707 | 0 | 2008_10_15 | 45.2653 | Bituminous Mix | -93.7157 | SPWEB440H Sp 1, porous HMA, PG 70-28; sent to U of M for LTC fracture. DURING PAVING | 06/19/2009 | University of Minnesota | J | -24 |  | 10807866 | 8 | 9.3e-08 |  |  | AASHTO T322 Method
8608BM001 | 86-I-2008 | 86 | 16707 | 0 | 2008_10_15 | 45.2653 | Bituminous Mix | -93.7157 | SPWEB440H Sp 1, porous HMA, PG 70-28; sent to U of M for LTC fracture. DURING PAVING | 06/19/2009 | University of Minnesota | J | -24 |  | 10203047 | 11 | 9.8e-08 |  |  | AASHTO T322 Method
8608BM001 | 86-I-2008 | 86 | 16707 | 0 | 2008_10_15 | 45.2653 | Bituminous Mix | -93.7157 | SPWEB440H Sp 1, porous HMA, PG 70-28; sent to U of M for LTC fracture. DURING PAVING | 06/19/2009 | University of Minnesota | J | -24 |  | 9618009 | 16 | 1.04e-07 |  |  | AASHTO T322 Method
8608BM001 | 86-I-2008 | 86 | 16707 | 0 | 2008_10_15 | 45.2653 | Bituminous Mix | -93.7157 | SPWEB440H Sp 1, porous HMA, PG 70-28; sent to U of M for LTC fracture. DURING PAVING | 06/19/2009 | University of Minnesota | J | -24 |  | 9236678 | 23 | 1.08e-07 |  |  | AASHTO T322 Method
8608BM001 | 86-I-2008 | 86 | 16707 | 0 | 2008_10_15 | 45.2653 | Bituminous Mix | -93.7157 | SPWEB440H Sp 1, porous HMA, PG 70-28; sent to U of M for LTC fracture. DURING PAVING | 06/19/2009 | University of Minnesota | J | -24 |  | 8772913 | 32 | 1.14e-07 |  |  | AASHTO T322 Method
8608BM001 | 86-I-2008 | 86 | 16707 | 0 | 2008_10_15 | 45.2653 | Bituminous Mix | -93.7157 | SPWEB440H Sp 1, porous HMA, PG 70-28; sent to U of M for LTC fracture. DURING PAVING | 06/19/2009 | University of Minnesota | J | -24 |  | 8033433 | 45 | 1.24e-07 |  |  | AASHTO T322 Method
8608BM001 | 86-I-2008 | 86 | 16707 | 0 | 2008_10_15 | 45.2653 | Bituminous Mix | -93.7157 | SPWEB440H Sp 1, porous HMA, PG 70-28; sent to U of M for LTC fracture. DURING PAVING | 06/19/2009 | University of Minnesota | J | -24 |  | 7474959 | 60 | 1.34e-07 |  |  | AASHTO T322 Method
8608BM001 | 86-I-2008 | 86 | 16707 | 0 | 2008_10_15 | 45.2653 | Bituminous Mix | -93.7157 | SPWEB440H Sp 1, porous HMA, PG 70-28; sent to U of M for LTC fracture. DURING PAVING | 06/19/2009 | University of Minnesota | J | -24 |  | 6919888 | 89 | 1.45e-07 |  |  | AASHTO T322 Method
8608BM001 | 86-I-2008 | 86 | 16707 | 0 | 2008_10_15 | 45.2653 | Bituminous Mix | -93.7157 | SPWEB440H Sp 1, porous HMA, PG 70-28; sent to U of M for LTC fracture. DURING PAVING | 06/19/2009 | University of Minnesota | J | -24 |  | 6481379 | 120 | 1.54e-07 |  |  | AASHTO T322 Method
8608BM001 | 86-I-2008 | 86 | 16707 | 0 | 2008_10_15 | 45.2653 | Bituminous Mix | -93.7157 | SPWEB440H Sp 1, porous HMA, PG 70-28; sent to U of M for LTC fracture. DURING PAVING | 06/19/2009 | University of Minnesota | J | -24 |  | 5792061 | 178 | 1.73e-07 |  |  | AASHTO T322 Method
8608BM001 | 86-I-2008 | 86 | 16707 | 0 | 2008_10_15 | 45.2653 | Bituminous Mix | -93.7157 | SPWEB440H Sp 1, porous HMA, PG 70-28; sent to U of M for LTC fracture. DURING PAVING | 06/19/2009 | University of Minnesota | J | -24 |  | 5431933 | 240 | 1.84e-07 |  |  | AASHTO T322 Method
8608BM001 | 86-I-2008 | 86 | 16707 | 0 | 2008_10_15 | 45.2653 | Bituminous Mix | -93.7157 | SPWEB440H Sp 1, porous HMA, PG 70-28; sent to U of M for LTC fracture. DURING PAVING | 06/19/2009 | University of Minnesota | J | -24 |  | 4956799 | 355 | 2.02e-07 |  |  | AASHTO T322 Method
8608BM001 | 86-I-2008 | 86 | 16707 | 0 | 2008_10_15 | 45.2653 | Bituminous Mix | -93.7157 | SPWEB440H Sp 1, porous HMA, PG 70-28; sent to U of M for LTC fracture. DURING PAVING | 06/19/2009 | University of Minnesota | J | -24 |  | 4618340 | 500 | 2.17e-07 |  |  | AASHTO T322 Method
8608BM001 | 86-I-2008 | 86 | 16707 | 0 | 2008_10_15 | 45.2653 | Bituminous Mix | -93.7157 | SPWEB440H Sp 1, porous HMA, PG 70-28; sent to U of M for LTC fracture. DURING PAVING | 06/19/2009 | University of Minnesota | J | -12 |  | 1880358 | 45 | 5.32e-07 |  |  | AASHTO T322 Method
8608BM001 | 86-I-2008 | 86 | 16707 | 0 | 2008_10_15 | 45.2653 | Bituminous Mix | -93.7157 | SPWEB440H Sp 1, porous HMA, PG 70-28; sent to U of M for LTC fracture. DURING PAVING | 06/19/2009 | University of Minnesota | J | -12 |  | 1758389 | 60 | 5.69e-07 |  |  | AASHTO T322 Method
8608BM001 | 86-I-2008 | 86 | 16707 | 0 | 2008_10_15 | 45.2653 | Bituminous Mix | -93.7157 | SPWEB440H Sp 1, porous HMA, PG 70-28; sent to U of M for LTC fracture. DURING PAVING | 06/19/2009 | University of Minnesota | J | -12 |  | 1556468 | 89 | 6.42e-07 |  |  | AASHTO T322 Method
8608BM001 | 86-I-2008 | 86 | 16707 | 0 | 2008_10_15 | 45.2653 | Bituminous Mix | -93.7157 | SPWEB440H Sp 1, porous HMA, PG 70-28; sent to U of M for LTC fracture. DURING PAVING | 06/19/2009 | University of Minnesota | J | -12 |  | 1384263 | 120 | 7.22e-07 |  |  | AASHTO T322 Method
8608BM001 | 86-I-2008 | 86 | 16707 | 0 | 2008_10_15 | 45.2653 | Bituminous Mix | -93.7157 | SPWEB440H Sp 1, porous HMA, PG 70-28; sent to U of M for LTC fracture. DURING PAVING | 06/19/2009 | University of Minnesota | J | -12 |  | 1145429 | 178 | 8.73e-07 |  |  | AASHTO T322 Method
8608BM001 | 86-I-2008 | 86 | 16707 | 0 | 2008_10_15 | 45.2653 | Bituminous Mix | -93.7157 | SPWEB440H Sp 1, porous HMA, PG 70-28; sent to U of M for LTC fracture. DURING PAVING | 06/19/2009 | University of Minnesota | J | -12 |  | 1035993 | 240 | 9.65e-07 |  |  | AASHTO T322 Method
8608BM001 | 86-I-2008 | 86 | 16707 | 0 | 2008_10_15 | 45.2653 | Bituminous Mix | -93.7157 | SPWEB440H Sp 1, porous HMA, PG 70-28; sent to U of M for LTC fracture. DURING PAVING | 06/19/2009 | University of Minnesota | J | -12 |  | 883972 | 355 | 1.13e-06 |  |  | AASHTO T322 Method
8608BM001 | 86-I-2008 | 86 | 16707 | 0 | 2008_10_15 | 45.2653 | Bituminous Mix | -93.7157 | SPWEB440H Sp 1, porous HMA, PG 70-28; sent to U of M for LTC fracture. DURING PAVING | 06/19/2009 | University of Minnesota | J | -36 |  | 16980209 | 45 | 5.9e-08 |  |  | AASHTO T322 Method
8608BM001 | 86-I-2008 | 86 | 16707 | 0 | 2008_10_15 | 45.2653 | Bituminous Mix | -93.7157 | SPWEB440H Sp 1, porous HMA, PG 70-28; sent to U of M for LTC fracture. DURING PAVING | 06/19/2009 | University of Minnesota | J | -36 |  | 16441156 | 60 | 6.1e-08 |  |  | AASHTO T322 Method
8608BM001 | 86-I-2008 | 86 | 16707 | 0 | 2008_10_15 | 45.2653 | Bituminous Mix | -93.7157 | SPWEB440H Sp 1, porous HMA, PG 70-28; sent to U of M for LTC fracture. DURING PAVING | 06/19/2009 | University of Minnesota | J | -36 |  | 16337426 | 89 | 6.1e-08 |  |  | AASHTO T322 Method
8608BM001 | 86-I-2008 | 86 | 16707 | 0 | 2008_10_15 | 45.2653 | Bituminous Mix | -93.7157 | SPWEB440H Sp 1, porous HMA, PG 70-28; sent to U of M for LTC fracture. DURING PAVING | 06/19/2009 | University of Minnesota | J | -12 |  | 5492690 | 1 | 1.82e-07 |  |  | AASHTO T322 Method
8608BM001 | 86-I-2008 | 86 | 16707 | 0 | 2008_10_15 | 45.2653 | Bituminous Mix | -93.7157 | SPWEB440H Sp 1, porous HMA, PG 70-28; sent to U of M for LTC fracture. DURING PAVING | 06/19/2009 | University of Minnesota | J | -12 |  | 5271720 | 2 | 1.9e-07 |  |  | AASHTO T322 Method
8608BM001 | 86-I-2008 | 86 | 16707 | 0 | 2008_10_15 | 45.2653 | Bituminous Mix | -93.7157 | SPWEB440H Sp 1, porous HMA, PG 70-28; sent to U of M for LTC fracture. DURING PAVING | 06/19/2009 | University of Minnesota | J | -12 |  | 4958267 | 3 | 2.02e-07 |  |  | AASHTO T322 Method
8608BM001 | 86-I-2008 | 86 | 16707 | 0 | 2008_10_15 | 45.2653 | Bituminous Mix | -93.7157 | SPWEB440H Sp 1, porous HMA, PG 70-28; sent to U of M for LTC fracture. DURING PAVING | 06/19/2009 | University of Minnesota | J | -24 |  | 8597923 | 60 | 1.16e-07 |  |  | AASHTO T322 Method
8608BM001 | 86-I-2008 | 86 | 16707 | 0 | 2008_10_15 | 45.2653 | Bituminous Mix | -93.7157 | SPWEB440H Sp 1, porous HMA, PG 70-28; sent to U of M for LTC fracture. DURING PAVING | 06/19/2009 | University of Minnesota | J | -24 |  | 7972328 | 89 | 1.25e-07 |  |  | AASHTO T322 Method
8608BM001 | 86-I-2008 | 86 | 16707 | 0 | 2008_10_15 | 45.2653 | Bituminous Mix | -93.7157 | SPWEB440H Sp 1, porous HMA, PG 70-28; sent to U of M for LTC fracture. DURING PAVING | 06/19/2009 | University of Minnesota | J | -24 |  | 7380255 | 120 | 1.35e-07 |  |  | AASHTO T322 Method
8608BM001 | 86-I-2008 | 86 | 16707 | 0 | 2008_10_15 | 45.2653 | Bituminous Mix | -93.7157 | SPWEB440H Sp 1, porous HMA, PG 70-28; sent to U of M for LTC fracture. DURING PAVING | 06/19/2009 | University of Minnesota | J | -24 |  | 6553937 | 178 | 1.53e-07 |  |  | AASHTO T322 Method
8608BM001 | 86-I-2008 | 86 | 16707 | 0 | 2008_10_15 | 45.2653 | Bituminous Mix | -93.7157 | SPWEB440H Sp 1, porous HMA, PG 70-28; sent to U of M for LTC fracture. DURING PAVING | 06/19/2009 | University of Minnesota | J | -24 |  | 6044084 | 240 | 1.65e-07 |  |  | AASHTO T322 Method
8608BM001 | 86-I-2008 | 86 | 16707 | 0 | 2008_10_15 | 45.2653 | Bituminous Mix | -93.7157 | SPWEB440H Sp 1, porous HMA, PG 70-28; sent to U of M for LTC fracture. DURING PAVING | 06/19/2009 | University of Minnesota | J | -24 |  | 5478419 | 355 | 1.83e-07 |  |  | AASHTO T322 Method
8608BM001 | 86-I-2008 | 86 | 16707 | 0 | 2008_10_15 | 45.2653 | Bituminous Mix | -93.7157 | SPWEB440H Sp 1, porous HMA, PG 70-28; sent to U of M for LTC fracture. DURING PAVING | 06/19/2009 | University of Minnesota | J | -24 |  | 5087104 | 500 | 1.97e-07 |  |  | AASHTO T322 Method
8608BM001 | 86-I-2008 | 86 | 16707 | 0 | 2008_10_15 | 45.2653 | Bituminous Mix | -93.7157 | SPWEB440H Sp 1, porous HMA, PG 70-28; sent to U of M for LTC fracture. DURING PAVING | 06/19/2009 | University of Minnesota | J | -24 |  | 4649801 | 708 | 2.15e-07 |  |  | AASHTO T322 Method
8608BM001 | 86-I-2008 | 86 | 16707 | 0 | 2008_10_15 | 45.2653 | Bituminous Mix | -93.7157 | SPWEB440H Sp 1, porous HMA, PG 70-28; sent to U of M for LTC fracture. DURING PAVING | 06/19/2009 | University of Minnesota | J | -24 |  | 4239253 | 1000 | 2.36e-07 |  |  | AASHTO T322 Method
8608BM001 | 86-I-2008 | 86 | 16707 | 0 | 2008_10_15 | 45.2653 | Bituminous Mix | -93.7157 | SPWEB440H Sp 1, porous HMA, PG 70-28; sent to U of M for LTC fracture. DURING PAVING | 06/19/2009 | University of Minnesota | J | -24 |  | 17473575 | 1 | 5.7e-08 |  |  | AASHTO T322 Method
8608BM001 | 86-I-2008 | 86 | 16707 | 0 | 2008_10_15 | 45.2653 | Bituminous Mix | -93.7157 | SPWEB440H Sp 1, porous HMA, PG 70-28; sent to U of M for LTC fracture. DURING PAVING | 06/19/2009 | University of Minnesota | J | -24 |  | 16355266 | 2 | 6.1e-08 |  |  | AASHTO T322 Method
8608BM001 | 86-I-2008 | 86 | 16707 | 0 | 2008_10_15 | 45.2653 | Bituminous Mix | -93.7157 | SPWEB440H Sp 1, porous HMA, PG 70-28; sent to U of M for LTC fracture. DURING PAVING | 06/19/2009 | University of Minnesota | J | -24 |  | 15429497 | 3 | 6.5e-08 |  |  | AASHTO T322 Method
8608BM001 | 86-I-2008 | 86 | 16707 | 0 | 2008_10_15 | 45.2653 | Bituminous Mix | -93.7157 | SPWEB440H Sp 1, porous HMA, PG 70-28; sent to U of M for LTC fracture. DURING PAVING | 06/19/2009 | University of Minnesota | J | -24 |  | 15087884 | 4 | 6.6e-08 |  |  | AASHTO T322 Method
8608BM001 | 86-I-2008 | 86 | 16707 | 0 | 2008_10_15 | 45.2653 | Bituminous Mix | -93.7157 | SPWEB440H Sp 1, porous HMA, PG 70-28; sent to U of M for LTC fracture. DURING PAVING | 06/19/2009 | University of Minnesota | J | -24 |  | 14448115 | 6 | 6.9e-08 |  |  | AASHTO T322 Method
8608BM001 | 86-I-2008 | 86 | 16707 | 0 | 2008_10_15 | 45.2653 | Bituminous Mix | -93.7157 | SPWEB440H Sp 1, porous HMA, PG 70-28; sent to U of M for LTC fracture. DURING PAVING | 06/19/2009 | University of Minnesota | J | -24 |  | 13813569 | 8 | 7.2e-08 |  |  | AASHTO T322 Method
8608BM001 | 86-I-2008 | 86 | 16707 | 0 | 2008_10_15 | 45.2653 | Bituminous Mix | -93.7157 | SPWEB440H Sp 1, porous HMA, PG 70-28; sent to U of M for LTC fracture. DURING PAVING | 06/19/2009 | University of Minnesota | J | -24 |  | 13318622 | 11 | 7.5e-08 |  |  | AASHTO T322 Method
8608BM001 | 86-I-2008 | 86 | 16707 | 0 | 2008_10_15 | 45.2653 | Bituminous Mix | -93.7157 | SPWEB440H Sp 1, porous HMA, PG 70-28; sent to U of M for LTC fracture. DURING PAVING | 06/19/2009 | University of Minnesota | J | -24 |  | 12542382 | 16 | 8e-08 |  |  | AASHTO T322 Method
8608BM001 | 86-I-2008 | 86 | 16707 | 0 | 2008_10_15 | 45.2653 | Bituminous Mix | -93.7157 | SPWEB440H Sp 1, porous HMA, PG 70-28; sent to U of M for LTC fracture. DURING PAVING | 06/19/2009 | University of Minnesota | J | -24 |  | 11749473 | 23 | 8.5e-08 |  |  | AASHTO T322 Method
8608BM001 | 86-I-2008 | 86 | 16707 | 0 | 2008_10_15 | 45.2653 | Bituminous Mix | -93.7157 | SPWEB440H Sp 1, porous HMA, PG 70-28; sent to U of M for LTC fracture. DURING PAVING | 06/19/2009 | University of Minnesota | J | -24 |  | 11233013 | 32 | 8.9e-08 |  |  | AASHTO T322 Method
8608BM001 | 86-I-2008 | 86 | 16707 | 0 | 2008_10_15 | 45.2653 | Bituminous Mix | -93.7157 | SPWEB440H Sp 1, porous HMA, PG 70-28; sent to U of M for LTC fracture. DURING PAVING | 06/19/2009 | University of Minnesota | J | -24 |  | 10351434 | 45 | 9.7e-08 |  |  | AASHTO T322 Method
8608BM001 | 86-I-2008 | 86 | 16707 | 0 | 2008_10_15 | 45.2653 | Bituminous Mix | -93.7157 | SPWEB440H Sp 1, porous HMA, PG 70-28; sent to U of M for LTC fracture. DURING PAVING | 06/19/2009 | University of Minnesota | J | -24 |  | 9486814 | 60 | 1.05e-07 |  |  | AASHTO T322 Method
8608BM001 | 86-I-2008 | 86 | 16707 | 0 | 2008_10_15 | 45.2653 | Bituminous Mix | -93.7157 | SPWEB440H Sp 1, porous HMA, PG 70-28; sent to U of M for LTC fracture. DURING PAVING | 06/19/2009 | University of Minnesota | J | -24 |  | 8626196 | 89 | 1.16e-07 |  |  | AASHTO T322 Method
8608BM001 | 86-I-2008 | 86 | 16707 | 0 | 2008_10_15 | 45.2653 | Bituminous Mix | -93.7157 | SPWEB440H Sp 1, porous HMA, PG 70-28; sent to U of M for LTC fracture. DURING PAVING | 06/19/2009 | University of Minnesota | J | -24 |  | 7985970 | 120 | 1.25e-07 |  |  | AASHTO T322 Method
8608BM001 | 86-I-2008 | 86 | 16707 | 0 | 2008_10_15 | 45.2653 | Bituminous Mix | -93.7157 | SPWEB440H Sp 1, porous HMA, PG 70-28; sent to U of M for LTC fracture. DURING PAVING | 06/19/2009 | University of Minnesota | J | -24 |  | 7148281 | 178 | 1.4e-07 |  |  | AASHTO T322 Method
8608BM001 | 86-I-2008 | 86 | 16707 | 0 | 2008_10_15 | 45.2653 | Bituminous Mix | -93.7157 | SPWEB440H Sp 1, porous HMA, PG 70-28; sent to U of M for LTC fracture. DURING PAVING | 06/19/2009 | University of Minnesota | J | -24 |  | 6479900 | 240 | 1.54e-07 |  |  | AASHTO T322 Method
8608BM001 | 86-I-2008 | 86 | 16707 | 0 | 2008_10_15 | 45.2653 | Bituminous Mix | -93.7157 | SPWEB440H Sp 1, porous HMA, PG 70-28; sent to U of M for LTC fracture. DURING PAVING | 06/19/2009 | University of Minnesota | J | -24 |  | 5742720 | 355 | 1.74e-07 |  |  | AASHTO T322 Method
8608BM001 | 86-I-2008 | 86 | 16707 | 0 | 2008_10_15 | 45.2653 | Bituminous Mix | -93.7157 | SPWEB440H Sp 1, porous HMA, PG 70-28; sent to U of M for LTC fracture. DURING PAVING | 06/19/2009 | University of Minnesota | J | -24 |  | 5149644 | 500 | 1.94e-07 |  |  | AASHTO T322 Method
8608BM001 | 86-I-2008 | 86 | 16707 | 0 | 2008_10_15 | 45.2653 | Bituminous Mix | -93.7157 | SPWEB440H Sp 1, porous HMA, PG 70-28; sent to U of M for LTC fracture. DURING PAVING | 06/19/2009 | University of Minnesota | J | -24 |  | 4683639 | 708 | 2.14e-07 |  |  | AASHTO T322 Method
8608BM001 | 86-I-2008 | 86 | 16707 | 0 | 2008_10_15 | 45.2653 | Bituminous Mix | -93.7157 | SPWEB440H Sp 1, porous HMA, PG 70-28; sent to U of M for LTC fracture. DURING PAVING | 06/19/2009 | University of Minnesota | J | -24 |  | 4113498 | 1000 | 2.43e-07 |  |  | AASHTO T322 Method
8608BM001 | 86-I-2008 | 86 | 16707 | 0 | 2008_10_15 | 45.2653 | Bituminous Mix | -93.7157 | SPWEB440H Sp 1, porous HMA, PG 70-28; sent to U of M for LTC fracture. DURING PAVING | 06/19/2009 | University of Minnesota | J | -24 |  | 12003360 | 1 | 8.3e-08 |  |  | Zhang-Drescher-Newcomb Method
8608BM001 | 86-I-2008 | 86 | 16707 | 0 | 2008_10_15 | 45.2653 | Bituminous Mix | -93.7157 | SPWEB440H Sp 1, porous HMA, PG 70-28; sent to U of M for LTC fracture. DURING PAVING | 06/19/2009 | University of Minnesota | J | -24 |  | 11482217 | 2 | 8.7e-08 |  |  | Zhang-Drescher-Newcomb Method
8608BM001 | 86-I-2008 | 86 | 16707 | 0 | 2008_10_15 | 45.2653 | Bituminous Mix | -93.7157 | SPWEB440H Sp 1, porous HMA, PG 70-28; sent to U of M for LTC fracture. DURING PAVING | 06/19/2009 | University of Minnesota | J | -24 |  | 11129951 | 3 | 9e-08 |  |  | Zhang-Drescher-Newcomb Method
8608BM001 | 86-I-2008 | 86 | 16707 | 0 | 2008_10_15 | 45.2653 | Bituminous Mix | -93.7157 | SPWEB440H Sp 1, porous HMA, PG 70-28; sent to U of M for LTC fracture. DURING PAVING | 06/19/2009 | University of Minnesota | J | -24 |  | 10904049 | 4 | 9.2e-08 |  |  | Zhang-Drescher-Newcomb Method
8608BM001 | 86-I-2008 | 86 | 16707 | 0 | 2008_10_15 | 45.2653 | Bituminous Mix | -93.7157 | SPWEB440H Sp 1, porous HMA, PG 70-28; sent to U of M for LTC fracture. DURING PAVING | 06/19/2009 | University of Minnesota | J | -24 |  | 10429766 | 6 | 9.6e-08 |  |  | Zhang-Drescher-Newcomb Method
8608BM001 | 86-I-2008 | 86 | 16707 | 0 | 2008_10_15 | 45.2653 | Bituminous Mix | -93.7157 | SPWEB440H Sp 1, porous HMA, PG 70-28; sent to U of M for LTC fracture. DURING PAVING | 06/19/2009 | University of Minnesota | J | -24 |  | 10160348 | 8 | 9.8e-08 |  |  | Zhang-Drescher-Newcomb Method
8608BM001 | 86-I-2008 | 86 | 16707 | 0 | 2008_10_15 | 45.2653 | Bituminous Mix | -93.7157 | SPWEB440H Sp 1, porous HMA, PG 70-28; sent to U of M for LTC fracture. DURING PAVING | 06/19/2009 | University of Minnesota | J | -24 |  | 9576005 | 11 | 1.04e-07 |  |  | Zhang-Drescher-Newcomb Method
8608BM001 | 86-I-2008 | 86 | 16707 | 0 | 2008_10_15 | 45.2653 | Bituminous Mix | -93.7157 | SPWEB440H Sp 1, porous HMA, PG 70-28; sent to U of M for LTC fracture. DURING PAVING | 06/19/2009 | University of Minnesota | J | -24 |  | 9019201 | 16 | 1.11e-07 |  |  | Zhang-Drescher-Newcomb Method
8608BM001 | 86-I-2008 | 86 | 16707 | 0 | 2008_10_15 | 45.2653 | Bituminous Mix | -93.7157 | SPWEB440H Sp 1, porous HMA, PG 70-28; sent to U of M for LTC fracture. DURING PAVING | 06/19/2009 | University of Minnesota | J | -24 |  | 8672212 | 23 | 1.15e-07 |  |  | Zhang-Drescher-Newcomb Method
8608BM001 | 86-I-2008 | 86 | 16707 | 0 | 2008_10_15 | 45.2653 | Bituminous Mix | -93.7157 | SPWEB440H Sp 1, porous HMA, PG 70-28; sent to U of M for LTC fracture. DURING PAVING | 06/19/2009 | University of Minnesota | J | -24 |  | 8255692 | 32 | 1.21e-07 |  |  | Zhang-Drescher-Newcomb Method
8608BM001 | 86-I-2008 | 86 | 16707 | 0 | 2008_10_15 | 45.2653 | Bituminous Mix | -93.7157 | SPWEB440H Sp 1, porous HMA, PG 70-28; sent to U of M for LTC fracture. DURING PAVING | 06/19/2009 | University of Minnesota | J | -24 |  | 7531420 | 45 | 1.33e-07 |  |  | Zhang-Drescher-Newcomb Method
8608BM001 | 86-I-2008 | 86 | 16707 | 0 | 2008_10_15 | 45.2653 | Bituminous Mix | -93.7157 | SPWEB440H Sp 1, porous HMA, PG 70-28; sent to U of M for LTC fracture. DURING PAVING | 06/19/2009 | University of Minnesota | J | -24 |  | 6983883 | 60 | 1.43e-07 |  |  | Zhang-Drescher-Newcomb Method
8608BM001 | 86-I-2008 | 86 | 16707 | 0 | 2008_10_15 | 45.2653 | Bituminous Mix | -93.7157 | SPWEB440H Sp 1, porous HMA, PG 70-28; sent to U of M for LTC fracture. DURING PAVING | 06/19/2009 | University of Minnesota | J | -24 |  | 6481010 | 89 | 1.54e-07 |  |  | Zhang-Drescher-Newcomb Method
8608BM001 | 86-I-2008 | 86 | 16707 | 0 | 2008_10_15 | 45.2653 | Bituminous Mix | -93.7157 | SPWEB440H Sp 1, porous HMA, PG 70-28; sent to U of M for LTC fracture. DURING PAVING | 06/19/2009 | University of Minnesota | J | -24 |  | 6068055 | 120 | 1.65e-07 |  |  | Zhang-Drescher-Newcomb Method
8608BM001 | 86-I-2008 | 86 | 16707 | 0 | 2008_10_15 | 45.2653 | Bituminous Mix | -93.7157 | SPWEB440H Sp 1, porous HMA, PG 70-28; sent to U of M for LTC fracture. DURING PAVING | 06/19/2009 | University of Minnesota | J | -24 |  | 5397246 | 178 | 1.85e-07 |  |  | Zhang-Drescher-Newcomb Method
8608BM001 | 86-I-2008 | 86 | 16707 | 0 | 2008_10_15 | 45.2653 | Bituminous Mix | -93.7157 | SPWEB440H Sp 1, porous HMA, PG 70-28; sent to U of M for LTC fracture. DURING PAVING | 06/19/2009 | University of Minnesota | J | -24 |  | 5076324 | 240 | 1.97e-07 |  |  | Zhang-Drescher-Newcomb Method
8608BM001 | 86-I-2008 | 86 | 16707 | 0 | 2008_10_15 | 45.2653 | Bituminous Mix | -93.7157 | SPWEB440H Sp 1, porous HMA, PG 70-28; sent to U of M for LTC fracture. DURING PAVING | 06/19/2009 | University of Minnesota | J | -24 |  | 4632212 | 355 | 2.16e-07 |  |  | Zhang-Drescher-Newcomb Method
8608BM001 | 86-I-2008 | 86 | 16707 | 0 | 2008_10_15 | 45.2653 | Bituminous Mix | -93.7157 | SPWEB440H Sp 1, porous HMA, PG 70-28; sent to U of M for LTC fracture. DURING PAVING | 06/19/2009 | University of Minnesota | J | -24 |  | 4321521 | 500 | 2.31e-07 |  |  | Zhang-Drescher-Newcomb Method
8608BM001 | 86-I-2008 | 86 | 16707 | 0 | 2008_10_15 | 45.2653 | Bituminous Mix | -93.7157 | SPWEB440H Sp 1, porous HMA, PG 70-28; sent to U of M for LTC fracture. DURING PAVING | 06/19/2009 | University of Minnesota | J | -24 |  | 4027355 | 708 | 2.48e-07 |  |  | Zhang-Drescher-Newcomb Method
8608BM001 | 86-I-2008 | 86 | 16707 | 0 | 2008_10_15 | 45.2653 | Bituminous Mix | -93.7157 | SPWEB440H Sp 1, porous HMA, PG 70-28; sent to U of M for LTC fracture. DURING PAVING | 06/19/2009 | University of Minnesota | J | -24 |  | 3818782 | 1000 | 2.62e-07 |  |  | Zhang-Drescher-Newcomb Method
8608BM001 | 86-I-2008 | 86 | 16707 | 0 | 2008_10_15 | 45.2653 | Bituminous Mix | -93.7157 | SPWEB440H Sp 1, porous HMA, PG 70-28; sent to U of M for LTC fracture. DURING PAVING | 06/19/2009 | University of Minnesota | J | -24 |  | 11252635 | 1 | 8.9e-08 |  |  | Zhang-Drescher-Newcomb Method
8608BM001 | 86-I-2008 | 86 | 16707 | 0 | 2008_10_15 | 45.2653 | Bituminous Mix | -93.7157 | SPWEB440H Sp 1, porous HMA, PG 70-28; sent to U of M for LTC fracture. DURING PAVING | 06/19/2009 | University of Minnesota | J | -24 |  | 10560058 | 2 | 9.5e-08 |  |  | Zhang-Drescher-Newcomb Method
8608BM001 | 86-I-2008 | 86 | 16707 | 0 | 2008_10_15 | 45.2653 | Bituminous Mix | -93.7157 | SPWEB440H Sp 1, porous HMA, PG 70-28; sent to U of M for LTC fracture. DURING PAVING | 06/19/2009 | University of Minnesota | J | -12 |  | 1069246 | 178 | 9.35e-07 |  |  | Zhang-Drescher-Newcomb Method
8608BM001 | 86-I-2008 | 86 | 16707 | 0 | 2008_10_15 | 45.2653 | Bituminous Mix | -93.7157 | SPWEB440H Sp 1, porous HMA, PG 70-28; sent to U of M for LTC fracture. DURING PAVING | 06/19/2009 | University of Minnesota | J | -12 |  | 955312 | 240 | 1.05e-06 |  |  | Zhang-Drescher-Newcomb Method
8608BM001 | 86-I-2008 | 86 | 16707 | 0 | 2008_10_15 | 45.2653 | Bituminous Mix | -93.7157 | SPWEB440H Sp 1, porous HMA, PG 70-28; sent to U of M for LTC fracture. DURING PAVING | 06/19/2009 | University of Minnesota | J | -12 |  | 839996 | 355 | 1.19e-06 |  |  | Zhang-Drescher-Newcomb Method
8608BM001 | 86-I-2008 | 86 | 16707 | 0 | 2008_10_15 | 45.2653 | Bituminous Mix | -93.7157 | SPWEB440H Sp 1, porous HMA, PG 70-28; sent to U of M for LTC fracture. DURING PAVING | 06/19/2009 | University of Minnesota | J | -12 |  | 760852 | 500 | 1.31e-06 |  |  | Zhang-Drescher-Newcomb Method
8608BM001 | 86-I-2008 | 86 | 16707 | 0 | 2008_10_15 | 45.2653 | Bituminous Mix | -93.7157 | SPWEB440H Sp 1, porous HMA, PG 70-28; sent to U of M for LTC fracture. DURING PAVING | 06/19/2009 | University of Minnesota | J | -12 |  | 687781 | 708 | 1.45e-06 |  |  | Zhang-Drescher-Newcomb Method
8608BM001 | 86-I-2008 | 86 | 16707 | 0 | 2008_10_15 | 45.2653 | Bituminous Mix | -93.7157 | SPWEB440H Sp 1, porous HMA, PG 70-28; sent to U of M for LTC fracture. DURING PAVING | 06/19/2009 | University of Minnesota | J | -12 |  | 617478 | 1000 | 1.62e-06 |  |  | Zhang-Drescher-Newcomb Method
8608BM001 | 86-I-2008 | 86 | 16707 | 0 | 2008_10_15 | 45.2653 | Bituminous Mix | -93.7157 | SPWEB440H Sp 1, porous HMA, PG 70-28; sent to U of M for LTC fracture. DURING PAVING | 06/19/2009 | University of Minnesota | J | -12 |  | 5472371 | 1 | 1.83e-07 |  |  | Zhang-Drescher-Newcomb Method
8608BM001 | 86-I-2008 | 86 | 16707 | 0 | 2008_10_15 | 45.2653 | Bituminous Mix | -93.7157 | SPWEB440H Sp 1, porous HMA, PG 70-28; sent to U of M for LTC fracture. DURING PAVING | 06/19/2009 | University of Minnesota | J | -36 |  | 17393667 | 3 | 5.8e-08 |  |  | Zhang-Drescher-Newcomb Method
8608BM001 | 86-I-2008 | 86 | 16707 | 0 | 2008_10_15 | 45.2653 | Bituminous Mix | -93.7157 | SPWEB440H Sp 1, porous HMA, PG 70-28; sent to U of M for LTC fracture. DURING PAVING | 06/19/2009 | University of Minnesota | J | -36 |  | 17200579 | 4 | 5.8e-08 |  |  | Zhang-Drescher-Newcomb Method
8608BM001 | 86-I-2008 | 86 | 16707 | 0 | 2008_10_15 | 45.2653 | Bituminous Mix | -93.7157 | SPWEB440H Sp 1, porous HMA, PG 70-28; sent to U of M for LTC fracture. DURING PAVING | 06/19/2009 | University of Minnesota | J | -36 |  | 16750083 | 6 | 6e-08 |  |  | Zhang-Drescher-Newcomb Method
8608BM001 | 86-I-2008 | 86 | 16707 | 0 | 2008_10_15 | 45.2653 | Bituminous Mix | -93.7157 | SPWEB440H Sp 1, porous HMA, PG 70-28; sent to U of M for LTC fracture. DURING PAVING | 06/19/2009 | University of Minnesota | J | -12 |  | 4302513 | 6 | 2.32e-07 |  |  | Zhang-Drescher-Newcomb Method
8608BM001 | 86-I-2008 | 86 | 16707 | 0 | 2008_10_15 | 45.2653 | Bituminous Mix | -93.7157 | SPWEB440H Sp 1, porous HMA, PG 70-28; sent to U of M for LTC fracture. DURING PAVING | 06/19/2009 | University of Minnesota | J | -12 |  | 4054593 | 8 | 2.47e-07 |  |  | Zhang-Drescher-Newcomb Method
8608BM001 | 86-I-2008 | 86 | 16707 | 0 | 2008_10_15 | 45.2653 | Bituminous Mix | -93.7157 | SPWEB440H Sp 1, porous HMA, PG 70-28; sent to U of M for LTC fracture. DURING PAVING | 06/19/2009 | University of Minnesota | J | -12 |  | 3855140 | 11 | 2.59e-07 |  |  | Zhang-Drescher-Newcomb Method
8608BM001 | 86-I-2008 | 86 | 16707 | 0 | 2008_10_15 | 45.2653 | Bituminous Mix | -93.7157 | SPWEB440H Sp 1, porous HMA, PG 70-28; sent to U of M for LTC fracture. DURING PAVING | 06/19/2009 | University of Minnesota | J | -24 |  | 7021879 | 89 | 1.42e-07 |  |  | Zhang-Drescher-Newcomb Method
8608BM001 | 86-I-2008 | 86 | 16707 | 0 | 2008_10_15 | 45.2653 | Bituminous Mix | -93.7157 | SPWEB440H Sp 1, porous HMA, PG 70-28; sent to U of M for LTC fracture. DURING PAVING | 06/19/2009 | University of Minnesota | J | -24 |  | 6720668 | 120 | 1.49e-07 |  |  | Zhang-Drescher-Newcomb Method
8608BM001 | 86-I-2008 | 86 | 16707 | 0 | 2008_10_15 | 45.2653 | Bituminous Mix | -93.7157 | SPWEB440H Sp 1, porous HMA, PG 70-28; sent to U of M for LTC fracture. DURING PAVING | 06/19/2009 | University of Minnesota | J | -24 |  | 6276752 | 178 | 1.59e-07 |  |  | Zhang-Drescher-Newcomb Method
8608BM001 | 86-I-2008 | 86 | 16707 | 0 | 2008_10_15 | 45.2653 | Bituminous Mix | -93.7157 | SPWEB440H Sp 1, porous HMA, PG 70-28; sent to U of M for LTC fracture. DURING PAVING | 06/19/2009 | University of Minnesota | J | -24 |  | 5778732 | 240 | 1.73e-07 |  |  | Zhang-Drescher-Newcomb Method
8608BM001 | 86-I-2008 | 86 | 16707 | 0 | 2008_10_15 | 45.2653 | Bituminous Mix | -93.7157 | SPWEB440H Sp 1, porous HMA, PG 70-28; sent to U of M for LTC fracture. DURING PAVING | 06/19/2009 | University of Minnesota | J | -24 |  | 5228540 | 355 | 1.91e-07 |  |  | Zhang-Drescher-Newcomb Method
8608BM001 | 86-I-2008 | 86 | 16707 | 0 | 2008_10_15 | 45.2653 | Bituminous Mix | -93.7157 | SPWEB440H Sp 1, porous HMA, PG 70-28; sent to U of M for LTC fracture. DURING PAVING | 06/19/2009 | University of Minnesota | J | -24 |  | 4858601 | 500 | 2.06e-07 |  |  | Zhang-Drescher-Newcomb Method
8608BM001 | 86-I-2008 | 86 | 16707 | 0 | 2008_10_15 | 45.2653 | Bituminous Mix | -93.7157 | SPWEB440H Sp 1, porous HMA, PG 70-28; sent to U of M for LTC fracture. DURING PAVING | 06/19/2009 | University of Minnesota | J | -24 |  | 4443270 | 708 | 2.25e-07 |  |  | Zhang-Drescher-Newcomb Method
8608BM001 | 86-I-2008 | 86 | 16707 | 0 | 2008_10_15 | 45.2653 | Bituminous Mix | -93.7157 | SPWEB440H Sp 1, porous HMA, PG 70-28; sent to U of M for LTC fracture. DURING PAVING | 06/19/2009 | University of Minnesota | J | -24 |  | 4064708 | 1000 | 2.46e-07 |  |  | Zhang-Drescher-Newcomb Method
8608BM001 | 86-I-2008 | 86 | 16707 | 0 | 2008_10_15 | 45.2653 | Bituminous Mix | -93.7157 | SPWEB440H Sp 1, porous HMA, PG 70-28; sent to U of M for LTC fracture. DURING PAVING | 06/19/2009 | University of Minnesota | J | -24 |  | 11643120 | 1 | 8.6e-08 |  |  | Zhang-Drescher-Newcomb Method
8608BM001 | 86-I-2008 | 86 | 16707 | 0 | 2008_10_15 | 45.2653 | Bituminous Mix | -93.7157 | SPWEB440H Sp 1, porous HMA, PG 70-28; sent to U of M for LTC fracture. DURING PAVING | 06/19/2009 | University of Minnesota | J | -24 |  | 10899214 | 2 | 9.2e-08 |  |  | Zhang-Drescher-Newcomb Method
8608BM001 | 86-I-2008 | 86 | 16707 | 0 | 2008_10_15 | 45.2653 | Bituminous Mix | -93.7157 | SPWEB440H Sp 1, porous HMA, PG 70-28; sent to U of M for LTC fracture. DURING PAVING | 06/19/2009 | University of Minnesota | J | -24 |  | 10664306 | 3 | 9.4e-08 |  |  | Zhang-Drescher-Newcomb Method
8608BM001 | 86-I-2008 | 86 | 16707 | 0 | 2008_10_15 | 45.2653 | Bituminous Mix | -93.7157 | SPWEB440H Sp 1, porous HMA, PG 70-28; sent to U of M for LTC fracture. DURING PAVING | 06/19/2009 | University of Minnesota | J | -24 |  | 10282146 | 4 | 9.7e-08 |  |  | Zhang-Drescher-Newcomb Method
8608BM001 | 86-I-2008 | 86 | 16707 | 0 | 2008_10_15 | 45.2653 | Bituminous Mix | -93.7157 | SPWEB440H Sp 1, porous HMA, PG 70-28; sent to U of M for LTC fracture. DURING PAVING | 06/19/2009 | University of Minnesota | J | -24 |  | 10072056 | 6 | 9.9e-08 |  |  | Zhang-Drescher-Newcomb Method
8608BM001 | 86-I-2008 | 86 | 16707 | 0 | 2008_10_15 | 45.2653 | Bituminous Mix | -93.7157 | SPWEB440H Sp 1, porous HMA, PG 70-28; sent to U of M for LTC fracture. DURING PAVING | 06/19/2009 | University of Minnesota | J | -24 |  | 9877319 | 8 | 1.01e-07 |  |  | Zhang-Drescher-Newcomb Method
8608BM001 | 86-I-2008 | 86 | 16707 | 0 | 2008_10_15 | 45.2653 | Bituminous Mix | -93.7157 | SPWEB440H Sp 1, porous HMA, PG 70-28; sent to U of M for LTC fracture. DURING PAVING | 06/19/2009 | University of Minnesota | J | -24 |  | 9414018 | 11 | 1.06e-07 |  |  | Zhang-Drescher-Newcomb Method
8608BM001 | 86-I-2008 | 86 | 16707 | 0 | 2008_10_15 | 45.2653 | Bituminous Mix | -93.7157 | SPWEB440H Sp 1, porous HMA, PG 70-28; sent to U of M for LTC fracture. DURING PAVING | 06/19/2009 | University of Minnesota | J | -24 |  | 9123408 | 16 | 1.1e-07 |  |  | Zhang-Drescher-Newcomb Method
8608BM001 | 86-I-2008 | 86 | 16707 | 0 | 2008_10_15 | 45.2653 | Bituminous Mix | -93.7157 | SPWEB440H Sp 1, porous HMA, PG 70-28; sent to U of M for LTC fracture. DURING PAVING | 06/19/2009 | University of Minnesota | J | -24 |  | 8739311 | 23 | 1.14e-07 |  |  | Zhang-Drescher-Newcomb Method
8608BM001 | 86-I-2008 | 86 | 16707 | 0 | 2008_10_15 | 45.2653 | Bituminous Mix | -93.7157 | SPWEB440H Sp 1, porous HMA, PG 70-28; sent to U of M for LTC fracture. DURING PAVING | 06/19/2009 | University of Minnesota | J | -24 |  | 7959172 | 32 | 1.26e-07 |  |  | Zhang-Drescher-Newcomb Method
8608BM001 | 86-I-2008 | 86 | 16707 | 0 | 2008_10_15 | 45.2653 | Bituminous Mix | -93.7157 | SPWEB440H Sp 1, porous HMA, PG 70-28; sent to U of M for LTC fracture. DURING PAVING | 06/19/2009 | University of Minnesota | J | -24 |  | 7489272 | 45 | 1.34e-07 |  |  | Zhang-Drescher-Newcomb Method
8608BM001 | 86-I-2008 | 86 | 16707 | 0 | 2008_10_15 | 45.2653 | Bituminous Mix | -93.7157 | SPWEB440H Sp 1, porous HMA, PG 70-28; sent to U of M for LTC fracture. DURING PAVING | 06/19/2009 | University of Minnesota | J | -24 |  | 7588076 | 60 | 1.32e-07 |  |  | Zhang-Drescher-Newcomb Method
8608BM001 | 86-I-2008 | 86 | 16707 | 0 | 2008_10_15 | 45.2653 | Bituminous Mix | -93.7157 | SPWEB440H Sp 1, porous HMA, PG 70-28; sent to U of M for LTC fracture. DURING PAVING | 06/19/2009 | University of Minnesota | J | -24 |  | 7047049 | 89 | 1.42e-07 |  |  | Zhang-Drescher-Newcomb Method
8608BM001 | 86-I-2008 | 86 | 16707 | 0 | 2008_10_15 | 45.2653 | Bituminous Mix | -93.7157 | SPWEB440H Sp 1, porous HMA, PG 70-28; sent to U of M for LTC fracture. DURING PAVING | 06/19/2009 | University of Minnesota | J | -24 |  | 6707701 | 120 | 1.49e-07 |  |  | Zhang-Drescher-Newcomb Method
8608BM001 | 86-I-2008 | 86 | 16707 | 0 | 2008_10_15 | 45.2653 | Bituminous Mix | -93.7157 | SPWEB440H Sp 1, porous HMA, PG 70-28; sent to U of M for LTC fracture. DURING PAVING | 06/19/2009 | University of Minnesota | J | -24 |  | 6421573 | 178 | 1.56e-07 |  |  | Zhang-Drescher-Newcomb Method
8608BM001 | 86-I-2008 | 86 | 16707 | 0 | 2008_10_15 | 45.2653 | Bituminous Mix | -93.7157 | SPWEB440H Sp 1, porous HMA, PG 70-28; sent to U of M for LTC fracture. DURING PAVING | 06/19/2009 | University of Minnesota | J | -24 |  | 5775466 | 240 | 1.73e-07 |  |  | Zhang-Drescher-Newcomb Method
8608BM001 | 86-I-2008 | 86 | 16707 | 0 | 2008_10_15 | 45.2653 | Bituminous Mix | -93.7157 | SPWEB440H Sp 1, porous HMA, PG 70-28; sent to U of M for LTC fracture. DURING PAVING | 06/19/2009 | University of Minnesota | J | -24 |  | 5308313 | 355 | 1.88e-07 |  |  | Zhang-Drescher-Newcomb Method
8608BM001 | 86-I-2008 | 86 | 16707 | 0 | 2008_10_15 | 45.2653 | Bituminous Mix | -93.7157 | SPWEB440H Sp 1, porous HMA, PG 70-28; sent to U of M for LTC fracture. DURING PAVING | 06/19/2009 | University of Minnesota | J | -24 |  | 4927748 | 500 | 2.03e-07 |  |  | Zhang-Drescher-Newcomb Method
8608BM001 | 86-I-2008 | 86 | 16707 | 0 | 2008_10_15 | 45.2653 | Bituminous Mix | -93.7157 | SPWEB440H Sp 1, porous HMA, PG 70-28; sent to U of M for LTC fracture. DURING PAVING | 06/19/2009 | University of Minnesota | J | -24 |  | 4370368 | 708 | 2.29e-07 |  |  | Zhang-Drescher-Newcomb Method
8608BM001 | 86-I-2008 | 86 | 16707 | 0 | 2008_10_15 | 45.2653 | Bituminous Mix | -93.7157 | SPWEB440H Sp 1, porous HMA, PG 70-28; sent to U of M for LTC fracture. DURING PAVING | 06/19/2009 | University of Minnesota | J | -24 |  | 4035620 | 1000 | 2.48e-07 |  |  | Zhang-Drescher-Newcomb Method
8608BM001 | 86-I-2008 | 86 | 16707 | 0 | 2008_10_15 | 45.2653 | Bituminous Mix | -93.7157 | SPWEB440H Sp 1, porous HMA, PG 70-28; sent to U of M for LTC fracture. DURING PAVING | 06/19/2009 | University of Minnesota | J | -36 |  | 22401404 | 1 | 4.5e-08 |  |  | AASHTO T322 Method
8608BM001 | 86-I-2008 | 86 | 16707 | 0 | 2008_10_15 | 45.2653 | Bituminous Mix | -93.7157 | SPWEB440H Sp 1, porous HMA, PG 70-28; sent to U of M for LTC fracture. DURING PAVING | 06/19/2009 | University of Minnesota | J | -36 |  | 22595356 | 2 | 4.4e-08 |  |  | AASHTO T322 Method
8608BM001 | 86-I-2008 | 86 | 16707 | 0 | 2008_10_15 | 45.2653 | Bituminous Mix | -93.7157 | SPWEB440H Sp 1, porous HMA, PG 70-28; sent to U of M for LTC fracture. DURING PAVING | 06/19/2009 | University of Minnesota | J | -36 |  | 22210754 | 3 | 4.5e-08 |  |  | AASHTO T322 Method
8608BM001 | 86-I-2008 | 86 | 16707 | 0 | 2008_10_15 | 45.2653 | Bituminous Mix | -93.7157 | SPWEB440H Sp 1, porous HMA, PG 70-28; sent to U of M for LTC fracture. DURING PAVING | 06/19/2009 | University of Minnesota | J | -36 |  | 22023322 | 4 | 4.5e-08 |  |  | AASHTO T322 Method
8608BM001 | 86-I-2008 | 86 | 16707 | 0 | 2008_10_15 | 45.2653 | Bituminous Mix | -93.7157 | SPWEB440H Sp 1, porous HMA, PG 70-28; sent to U of M for LTC fracture. DURING PAVING | 06/19/2009 | University of Minnesota | J | -36 |  | 21748031 | 6 | 4.6e-08 |  |  | AASHTO T322 Method
8608BM001 | 86-I-2008 | 86 | 16707 | 0 | 2008_10_15 | 45.2653 | Bituminous Mix | -93.7157 | SPWEB440H Sp 1, porous HMA, PG 70-28; sent to U of M for LTC fracture. DURING PAVING | 06/19/2009 | University of Minnesota | J | -36 |  | 21131689 | 8 | 4.7e-08 |  |  | AASHTO T322 Method
8608BM001 | 86-I-2008 | 86 | 16707 | 0 | 2008_10_15 | 45.2653 | Bituminous Mix | -93.7157 | SPWEB440H Sp 1, porous HMA, PG 70-28; sent to U of M for LTC fracture. DURING PAVING | 06/19/2009 | University of Minnesota | J | -36 |  | 20230727 | 11 | 4.9e-08 |  |  | AASHTO T322 Method
8608BM001 | 86-I-2008 | 86 | 16707 | 0 | 2008_10_15 | 45.2653 | Bituminous Mix | -93.7157 | SPWEB440H Sp 1, porous HMA, PG 70-28; sent to U of M for LTC fracture. DURING PAVING | 06/19/2009 | University of Minnesota | J | -36 |  | 19846112 | 16 | 5e-08 |  |  | AASHTO T322 Method
8608BM001 | 86-I-2008 | 86 | 16707 | 0 | 2008_10_15 | 45.2653 | Bituminous Mix | -93.7157 | SPWEB440H Sp 1, porous HMA, PG 70-28; sent to U of M for LTC fracture. DURING PAVING | 06/19/2009 | University of Minnesota | J | -36 |  | 19260249 | 23 | 5.2e-08 |  |  | AASHTO T322 Method
8608BM001 | 86-I-2008 | 86 | 16707 | 0 | 2008_10_15 | 45.2653 | Bituminous Mix | -93.7157 | SPWEB440H Sp 1, porous HMA, PG 70-28; sent to U of M for LTC fracture. DURING PAVING | 06/19/2009 | University of Minnesota | J | -36 |  | 18775279 | 32 | 5.3e-08 |  |  | AASHTO T322 Method
8608BM001 | 86-I-2008 | 86 | 16707 | 0 | 2008_10_15 | 45.2653 | Bituminous Mix | -93.7157 | SPWEB440H Sp 1, porous HMA, PG 70-28; sent to U of M for LTC fracture. DURING PAVING | 06/19/2009 | University of Minnesota | J | -36 |  | 17574166 | 45 | 5.7e-08 |  |  | AASHTO T322 Method
8608BM001 | 86-I-2008 | 86 | 16707 | 0 | 2008_10_15 | 45.2653 | Bituminous Mix | -93.7157 | SPWEB440H Sp 1, porous HMA, PG 70-28; sent to U of M for LTC fracture. DURING PAVING | 06/19/2009 | University of Minnesota | J | -36 |  | 17226163 | 60 | 5.8e-08 |  |  | AASHTO T322 Method
8608BM001 | 86-I-2008 | 86 | 16707 | 0 | 2008_10_15 | 45.2653 | Bituminous Mix | -93.7157 | SPWEB440H Sp 1, porous HMA, PG 70-28; sent to U of M for LTC fracture. DURING PAVING | 06/19/2009 | University of Minnesota | J | -36 |  | 16675806 | 89 | 6e-08 |  |  | AASHTO T322 Method
8608BM001 | 86-I-2008 | 86 | 16707 | 0 | 2008_10_15 | 45.2653 | Bituminous Mix | -93.7157 | SPWEB440H Sp 1, porous HMA, PG 70-28; sent to U of M for LTC fracture. DURING PAVING | 06/19/2009 | University of Minnesota | J | -36 |  | 15721468 | 120 | 6.4e-08 |  |  | AASHTO T322 Method
8608BM001 | 86-I-2008 | 86 | 16707 | 0 | 2008_10_15 | 45.2653 | Bituminous Mix | -93.7157 | SPWEB440H Sp 1, porous HMA, PG 70-28; sent to U of M for LTC fracture. DURING PAVING | 06/19/2009 | University of Minnesota | J | -36 |  | 14786197 | 178 | 6.8e-08 |  |  | AASHTO T322 Method
8608BM001 | 86-I-2008 | 86 | 16707 | 0 | 2008_10_15 | 45.2653 | Bituminous Mix | -93.7157 | SPWEB440H Sp 1, porous HMA, PG 70-28; sent to U of M for LTC fracture. DURING PAVING | 06/19/2009 | University of Minnesota | J | -36 |  | 14378864 | 240 | 7e-08 |  |  | AASHTO T322 Method
8608BM001 | 86-I-2008 | 86 | 16707 | 0 | 2008_10_15 | 45.2653 | Bituminous Mix | -93.7157 | SPWEB440H Sp 1, porous HMA, PG 70-28; sent to U of M for LTC fracture. DURING PAVING | 06/19/2009 | University of Minnesota | J | -36 |  | 14068807 | 355 | 7.1e-08 |  |  | AASHTO T322 Method
8608BM001 | 86-I-2008 | 86 | 16707 | 0 | 2008_10_15 | 45.2653 | Bituminous Mix | -93.7157 | SPWEB440H Sp 1, porous HMA, PG 70-28; sent to U of M for LTC fracture. DURING PAVING | 06/19/2009 | University of Minnesota | J | -36 |  | 13016278 | 500 | 7.7e-08 |  |  | AASHTO T322 Method
8608BM001 | 86-I-2008 | 86 | 16707 | 0 | 2008_10_15 | 45.2653 | Bituminous Mix | -93.7157 | SPWEB440H Sp 1, porous HMA, PG 70-28; sent to U of M for LTC fracture. DURING PAVING | 06/19/2009 | University of Minnesota | J | -36 |  | 12983899 | 708 | 7.7e-08 |  |  | AASHTO T322 Method
8608BM001 | 86-I-2008 | 86 | 16707 | 0 | 2008_10_15 | 45.2653 | Bituminous Mix | -93.7157 | SPWEB440H Sp 1, porous HMA, PG 70-28; sent to U of M for LTC fracture. DURING PAVING | 06/19/2009 | University of Minnesota | J | -36 |  | 12792960 | 1000 | 7.8e-08 |  |  | AASHTO T322 Method
8608BM001 | 86-I-2008 | 86 | 16707 | 0 | 2008_10_15 | 45.2653 | Bituminous Mix | -93.7157 | SPWEB440H Sp 1, porous HMA, PG 70-28; sent to U of M for LTC fracture. DURING PAVING | 06/19/2009 | University of Minnesota | J | -36 |  | 21669306 | 1 | 4.6e-08 |  |  | AASHTO T322 Method
8608BM001 | 86-I-2008 | 86 | 16707 | 0 | 2008_10_15 | 45.2653 | Bituminous Mix | -93.7157 | SPWEB440H Sp 1, porous HMA, PG 70-28; sent to U of M for LTC fracture. DURING PAVING | 06/19/2009 | University of Minnesota | J | -36 |  | 21225262 | 2 | 4.7e-08 |  |  | AASHTO T322 Method
8608BM001 | 86-I-2008 | 86 | 16707 | 0 | 2008_10_15 | 45.2653 | Bituminous Mix | -93.7157 | SPWEB440H Sp 1, porous HMA, PG 70-28; sent to U of M for LTC fracture. DURING PAVING | 06/19/2009 | University of Minnesota | J | -36 |  | 20967466 | 3 | 4.8e-08 |  |  | AASHTO T322 Method
8608BM001 | 86-I-2008 | 86 | 16707 | 0 | 2008_10_15 | 45.2653 | Bituminous Mix | -93.7157 | SPWEB440H Sp 1, porous HMA, PG 70-28; sent to U of M for LTC fracture. DURING PAVING | 06/19/2009 | University of Minnesota | J | -24 |  | 4296570 | 708 | 2.33e-07 |  |  | AASHTO T322 Method
8608BM001 | 86-I-2008 | 86 | 16707 | 0 | 2008_10_15 | 45.2653 | Bituminous Mix | -93.7157 | SPWEB440H Sp 1, porous HMA, PG 70-28; sent to U of M for LTC fracture. DURING PAVING | 06/19/2009 | University of Minnesota | J | -24 |  | 4059489 | 1000 | 2.46e-07 |  |  | AASHTO T322 Method
8608BM001 | 86-I-2008 | 86 | 16707 | 0 | 2008_10_15 | 45.2653 | Bituminous Mix | -93.7157 | SPWEB440H Sp 1, porous HMA, PG 70-28; sent to U of M for LTC fracture. DURING PAVING | 06/19/2009 | University of Minnesota | J | -24 |  | 15153080 | 1 | 6.6e-08 |  |  | AASHTO T322 Method
8608BM001 | 86-I-2008 | 86 | 16707 | 0 | 2008_10_15 | 45.2653 | Bituminous Mix | -93.7157 | SPWEB440H Sp 1, porous HMA, PG 70-28; sent to U of M for LTC fracture. DURING PAVING | 06/19/2009 | University of Minnesota | J | -24 |  | 14196573 | 2 | 7e-08 |  |  | AASHTO T322 Method
8608BM001 | 86-I-2008 | 86 | 16707 | 0 | 2008_10_15 | 45.2653 | Bituminous Mix | -93.7157 | SPWEB440H Sp 1, porous HMA, PG 70-28; sent to U of M for LTC fracture. DURING PAVING | 06/19/2009 | University of Minnesota | J | -24 |  | 13608817 | 3 | 7.4e-08 |  |  | AASHTO T322 Method
8608BM001 | 86-I-2008 | 86 | 16707 | 0 | 2008_10_15 | 45.2653 | Bituminous Mix | -93.7157 | SPWEB440H Sp 1, porous HMA, PG 70-28; sent to U of M for LTC fracture. DURING PAVING | 06/19/2009 | University of Minnesota | J | -24 |  | 13312050 | 4 | 7.5e-08 |  |  | AASHTO T322 Method
8608BM001 | 86-I-2008 | 86 | 16707 | 0 | 2008_10_15 | 45.2653 | Bituminous Mix | -93.7157 | SPWEB440H Sp 1, porous HMA, PG 70-28; sent to U of M for LTC fracture. DURING PAVING | 06/19/2009 | University of Minnesota | J | -24 |  | 12909874 | 6 | 7.8e-08 |  |  | AASHTO T322 Method
8608BM001 | 86-I-2008 | 86 | 16707 | 0 | 2008_10_15 | 45.2653 | Bituminous Mix | -93.7157 | SPWEB440H Sp 1, porous HMA, PG 70-28; sent to U of M for LTC fracture. DURING PAVING | 06/19/2009 | University of Minnesota | J | -12 |  | 759164 | 500 | 1.32e-06 |  |  | AASHTO T322 Method
8608BM001 | 86-I-2008 | 86 | 16707 | 0 | 2008_10_15 | 45.2653 | Bituminous Mix | -93.7157 | SPWEB440H Sp 1, porous HMA, PG 70-28; sent to U of M for LTC fracture. DURING PAVING | 06/19/2009 | University of Minnesota | J | -12 |  | 659173 | 708 | 1.52e-06 |  |  | AASHTO T322 Method
8608BM001 | 86-I-2008 | 86 | 16707 | 0 | 2008_10_15 | 45.2653 | Bituminous Mix | -93.7157 | SPWEB440H Sp 1, porous HMA, PG 70-28; sent to U of M for LTC fracture. DURING PAVING | 06/19/2009 | University of Minnesota | J | -12 |  | 568213 | 1000 | 1.76e-06 |  |  | AASHTO T322 Method
8608BM001 | 86-I-2008 | 86 | 16707 | 0 | 2008_10_15 | 45.2653 | Bituminous Mix | -93.7157 | SPWEB440H Sp 1, porous HMA, PG 70-28; sent to U of M for LTC fracture. DURING PAVING | 06/19/2009 | University of Minnesota | J | -24 |  | 10551032 | 23 | 9.5e-08 |  |  | AASHTO T322 Method
8608BM001 | 86-I-2008 | 86 | 16707 | 0 | 2008_10_15 | 45.2653 | Bituminous Mix | -93.7157 | SPWEB440H Sp 1, porous HMA, PG 70-28; sent to U of M for LTC fracture. DURING PAVING | 06/19/2009 | University of Minnesota | J | -24 |  | 9984037 | 32 | 1e-07 |  |  | AASHTO T322 Method
8608BM001 | 86-I-2008 | 86 | 16707 | 0 | 2008_10_15 | 45.2653 | Bituminous Mix | -93.7157 | SPWEB440H Sp 1, porous HMA, PG 70-28; sent to U of M for LTC fracture. DURING PAVING | 06/19/2009 | University of Minnesota | J | -24 |  | 9189608 | 45 | 1.09e-07 |  |  | AASHTO T322 Method
8608BM001 | 86-I-2008 | 86 | 16707 | 0 | 2008_10_15 | 45.2653 | Bituminous Mix | -93.7157 | SPWEB440H Sp 1, porous HMA, PG 70-28; sent to U of M for LTC fracture. DURING PAVING | 06/19/2009 | University of Minnesota | J | -36 |  | 15367846 | 120 | 6.5e-08 |  |  | AASHTO T322 Method
8608BM001 | 86-I-2008 | 86 | 16707 | 0 | 2008_10_15 | 45.2653 | Bituminous Mix | -93.7157 | SPWEB440H Sp 1, porous HMA, PG 70-28; sent to U of M for LTC fracture. DURING PAVING | 06/19/2009 | University of Minnesota | J | -36 |  | 14671286 | 178 | 6.8e-08 |  |  | AASHTO T322 Method
8608BM001 | 86-I-2008 | 86 | 16707 | 0 | 2008_10_15 | 45.2653 | Bituminous Mix | -93.7157 | SPWEB440H Sp 1, porous HMA, PG 70-28; sent to U of M for LTC fracture. DURING PAVING | 06/19/2009 | University of Minnesota | J | -36 |  | 13773840 | 240 | 7.3e-08 |  |  | AASHTO T322 Method
8608BM001 | 86-I-2008 | 86 | 16707 | 0 | 2008_10_15 | 45.2653 | Bituminous Mix | -93.7157 | SPWEB440H Sp 1, porous HMA, PG 70-28; sent to U of M for LTC fracture. DURING PAVING | 06/19/2009 | University of Minnesota | J | -36 |  | 13211643 | 355 | 7.6e-08 |  |  | AASHTO T322 Method
8608BM001 | 86-I-2008 | 86 | 16707 | 0 | 2008_10_15 | 45.2653 | Bituminous Mix | -93.7157 | SPWEB440H Sp 1, porous HMA, PG 70-28; sent to U of M for LTC fracture. DURING PAVING | 06/19/2009 | University of Minnesota | J | -36 |  | 12631619 | 500 | 7.9e-08 |  |  | AASHTO T322 Method
8608BM001 | 86-I-2008 | 86 | 16707 | 0 | 2008_10_15 | 45.2653 | Bituminous Mix | -93.7157 | SPWEB440H Sp 1, porous HMA, PG 70-28; sent to U of M for LTC fracture. DURING PAVING | 06/19/2009 | University of Minnesota | J | -36 |  | 11878358 | 708 | 8.4e-08 |  |  | AASHTO T322 Method
8608BM001 | 86-I-2008 | 86 | 16707 | 0 | 2008_10_15 | 45.2653 | Bituminous Mix | -93.7157 | SPWEB440H Sp 1, porous HMA, PG 70-28; sent to U of M for LTC fracture. DURING PAVING | 06/19/2009 | University of Minnesota | J | -36 |  | 11483290 | 1000 | 8.7e-08 |  |  | AASHTO T322 Method
8608BM001 | 86-I-2008 | 86 | 16707 | 0 | 2008_10_15 | 45.2653 | Bituminous Mix | -93.7157 | SPWEB440H Sp 1, porous HMA, PG 70-28; sent to U of M for LTC fracture. DURING PAVING | 06/19/2009 | University of Minnesota | J | -36 |  | 18694503 | 1 | 5.4e-08 |  |  | AASHTO T322 Method
8608BM001 | 86-I-2008 | 86 | 16707 | 0 | 2008_10_15 | 45.2653 | Bituminous Mix | -93.7157 | SPWEB440H Sp 1, porous HMA, PG 70-28; sent to U of M for LTC fracture. DURING PAVING | 06/19/2009 | University of Minnesota | J | -36 |  | 18045388 | 2 | 5.5e-08 |  |  | AASHTO T322 Method
8608BM001 | 86-I-2008 | 86 | 16707 | 0 | 2008_10_15 | 45.2653 | Bituminous Mix | -93.7157 | SPWEB440H Sp 1, porous HMA, PG 70-28; sent to U of M for LTC fracture. DURING PAVING | 06/19/2009 | University of Minnesota | J | -36 |  | 17798191 | 3 | 5.6e-08 |  |  | AASHTO T322 Method
8608BM001 | 86-I-2008 | 86 | 16707 | 0 | 2008_10_15 | 45.2653 | Bituminous Mix | -93.7157 | SPWEB440H Sp 1, porous HMA, PG 70-28; sent to U of M for LTC fracture. DURING PAVING | 06/19/2009 | University of Minnesota | J | -36 |  | 17323573 | 4 | 5.8e-08 |  |  | AASHTO T322 Method
8608BM001 | 86-I-2008 | 86 | 16707 | 0 | 2008_10_15 | 45.2653 | Bituminous Mix | -93.7157 | SPWEB440H Sp 1, porous HMA, PG 70-28; sent to U of M for LTC fracture. DURING PAVING | 06/19/2009 | University of Minnesota | J | -36 |  | 17039580 | 6 | 5.9e-08 |  |  | AASHTO T322 Method
8608BM001 | 86-I-2008 | 86 | 16707 | 0 | 2008_10_15 | 45.2653 | Bituminous Mix | -93.7157 | SPWEB440H Sp 1, porous HMA, PG 70-28; sent to U of M for LTC fracture. DURING PAVING | 06/19/2009 | University of Minnesota | J | -36 |  | 16710842 | 8 | 6e-08 |  |  | AASHTO T322 Method
8608BM001 | 86-I-2008 | 86 | 16707 | 0 | 2008_10_15 | 45.2653 | Bituminous Mix | -93.7157 | SPWEB440H Sp 1, porous HMA, PG 70-28; sent to U of M for LTC fracture. DURING PAVING | 06/19/2009 | University of Minnesota | J | -36 |  | 16498641 | 11 | 6.1e-08 |  |  | AASHTO T322 Method
8608BM001 | 86-I-2008 | 86 | 16707 | 0 | 2008_10_15 | 45.2653 | Bituminous Mix | -93.7157 | SPWEB440H Sp 1, porous HMA, PG 70-28; sent to U of M for LTC fracture. DURING PAVING | 06/19/2009 | University of Minnesota | J | -36 |  | 15990991 | 16 | 6.3e-08 |  |  | AASHTO T322 Method
8608BM001 | 86-I-2008 | 86 | 16707 | 0 | 2008_10_15 | 45.2653 | Bituminous Mix | -93.7157 | SPWEB440H Sp 1, porous HMA, PG 70-28; sent to U of M for LTC fracture. DURING PAVING | 06/19/2009 | University of Minnesota | J | -36 |  | 15990990 | 23 | 6.3e-08 |  |  | AASHTO T322 Method
8608BM001 | 86-I-2008 | 86 | 16707 | 0 | 2008_10_15 | 45.2653 | Bituminous Mix | -93.7157 | SPWEB440H Sp 1, porous HMA, PG 70-28; sent to U of M for LTC fracture. DURING PAVING | 06/19/2009 | University of Minnesota | J | -36 |  | 15513647 | 32 | 6.5e-08 |  |  | AASHTO T322 Method
8608BM001 | 86-I-2008 | 86 | 16707 | 0 | 2008_10_15 | 45.2653 | Bituminous Mix | -93.7157 | SPWEB440H Sp 1, porous HMA, PG 70-28; sent to U of M for LTC fracture. DURING PAVING | 06/19/2009 | University of Minnesota | J | -36 |  | 14891323 | 45 | 6.7e-08 |  |  | AASHTO T322 Method
8608BM001 | 86-I-2008 | 86 | 16707 | 0 | 2008_10_15 | 45.2653 | Bituminous Mix | -93.7157 | SPWEB440H Sp 1, porous HMA, PG 70-28; sent to U of M for LTC fracture. DURING PAVING | 06/19/2009 | University of Minnesota | J | -36 |  | 14598517 | 60 | 6.9e-08 |  |  | AASHTO T322 Method
8608BM001 | 86-I-2008 | 86 | 16707 | 0 | 2008_10_15 | 45.2653 | Bituminous Mix | -93.7157 | SPWEB440H Sp 1, porous HMA, PG 70-28; sent to U of M for LTC fracture. DURING PAVING | 06/19/2009 | University of Minnesota | J | -36 |  | 13569378 | 89 | 7.4e-08 |  |  | AASHTO T322 Method
8608BM001 | 86-I-2008 | 86 | 16707 | 0 | 2008_10_15 | 45.2653 | Bituminous Mix | -93.7157 | SPWEB440H Sp 1, porous HMA, PG 70-28; sent to U of M for LTC fracture. DURING PAVING | 06/19/2009 | University of Minnesota | J | -36 |  | 13190538 | 120 | 7.6e-08 |  |  | AASHTO T322 Method
8608BM001 | 86-I-2008 | 86 | 16707 | 0 | 2008_10_15 | 45.2653 | Bituminous Mix | -93.7157 | SPWEB440H Sp 1, porous HMA, PG 70-28; sent to U of M for LTC fracture. DURING PAVING | 06/19/2009 | University of Minnesota | J | -36 |  | 12706777 | 178 | 7.9e-08 |  |  | AASHTO T322 Method
8608BM001 | 86-I-2008 | 86 | 16707 | 0 | 2008_10_15 | 45.2653 | Bituminous Mix | -93.7157 | SPWEB440H Sp 1, porous HMA, PG 70-28; sent to U of M for LTC fracture. DURING PAVING | 06/19/2009 | University of Minnesota | J | -36 |  | 12114386 | 240 | 8.3e-08 |  |  | AASHTO T322 Method
8608BM001 | 86-I-2008 | 86 | 16707 | 0 | 2008_10_15 | 45.2653 | Bituminous Mix | -93.7157 | SPWEB440H Sp 1, porous HMA, PG 70-28; sent to U of M for LTC fracture. DURING PAVING | 06/19/2009 | University of Minnesota | J | -36 |  | 11705117 | 355 | 8.5e-08 |  |  | AASHTO T322 Method
8608BM001 | 86-I-2008 | 86 | 16707 | 0 | 2008_10_15 | 45.2653 | Bituminous Mix | -93.7157 | SPWEB440H Sp 1, porous HMA, PG 70-28; sent to U of M for LTC fracture. DURING PAVING | 06/19/2009 | University of Minnesota | J | -36 |  | 11176498 | 500 | 9e-08 |  |  | AASHTO T322 Method
8608BM001 | 86-I-2008 | 86 | 16707 | 0 | 2008_10_15 | 45.2653 | Bituminous Mix | -93.7157 | SPWEB440H Sp 1, porous HMA, PG 70-28; sent to U of M for LTC fracture. DURING PAVING | 06/19/2009 | University of Minnesota | J | -36 |  | 10849837 | 708 | 9.2e-08 |  |  | AASHTO T322 Method
8608BM001 | 86-I-2008 | 86 | 16707 | 0 | 2008_10_15 | 45.2653 | Bituminous Mix | -93.7157 | SPWEB440H Sp 1, porous HMA, PG 70-28; sent to U of M for LTC fracture. DURING PAVING | 06/19/2009 | University of Minnesota | J | -36 |  | 10394144 | 1000 | 9.6e-08 |  |  | AASHTO T322 Method
8608BM001 | 86-I-2008 | 86 | 16707 | 0 | 2008_10_15 | 45.2653 | Bituminous Mix | -93.7157 | SPWEB440H Sp 1, porous HMA, PG 70-28; sent to U of M for LTC fracture. DURING PAVING | 06/19/2009 | University of Minnesota | J | -36 |  | 20585338 | 1 | 4.9e-08 |  |  | Zhang-Drescher-Newcomb Method
8608BM001 | 86-I-2008 | 86 | 16707 | 0 | 2008_10_15 | 45.2653 | Bituminous Mix | -93.7157 | SPWEB440H Sp 1, porous HMA, PG 70-28; sent to U of M for LTC fracture. DURING PAVING | 06/19/2009 | University of Minnesota | J | -36 |  | 19463037 | 2 | 5.1e-08 |  |  | Zhang-Drescher-Newcomb Method
8608BM001 | 86-I-2008 | 86 | 16707 | 0 | 2008_10_15 | 45.2653 | Bituminous Mix | -93.7157 | SPWEB440H Sp 1, porous HMA, PG 70-28; sent to U of M for LTC fracture. DURING PAVING | 06/19/2009 | University of Minnesota | J | -36 |  | 19423868 | 3 | 5.2e-08 |  |  | Zhang-Drescher-Newcomb Method
8608BM001 | 86-I-2008 | 86 | 16707 | 0 | 2008_10_15 | 45.2653 | Bituminous Mix | -93.7157 | SPWEB440H Sp 1, porous HMA, PG 70-28; sent to U of M for LTC fracture. DURING PAVING | 06/19/2009 | University of Minnesota | J | -36 |  | 19154833 | 4 | 5.2e-08 |  |  | Zhang-Drescher-Newcomb Method
8608BM001 | 86-I-2008 | 86 | 16707 | 0 | 2008_10_15 | 45.2653 | Bituminous Mix | -93.7157 | SPWEB440H Sp 1, porous HMA, PG 70-28; sent to U of M for LTC fracture. DURING PAVING | 06/19/2009 | University of Minnesota | J | -36 |  | 18854031 | 6 | 5.3e-08 |  |  | Zhang-Drescher-Newcomb Method
8608BM001 | 86-I-2008 | 86 | 16707 | 0 | 2008_10_15 | 45.2653 | Bituminous Mix | -93.7157 | SPWEB440H Sp 1, porous HMA, PG 70-28; sent to U of M for LTC fracture. DURING PAVING | 06/19/2009 | University of Minnesota | J | -36 |  | 18879097 | 8 | 5.3e-08 |  |  | Zhang-Drescher-Newcomb Method
8608BM001 | 86-I-2008 | 86 | 16707 | 0 | 2008_10_15 | 45.2653 | Bituminous Mix | -93.7157 | SPWEB440H Sp 1, porous HMA, PG 70-28; sent to U of M for LTC fracture. DURING PAVING | 06/19/2009 | University of Minnesota | J | -36 |  | 18867273 | 11 | 5.3e-08 |  |  | Zhang-Drescher-Newcomb Method
8608BM001 | 86-I-2008 | 86 | 16707 | 0 | 2008_10_15 | 45.2653 | Bituminous Mix | -93.7157 | SPWEB440H Sp 1, porous HMA, PG 70-28; sent to U of M for LTC fracture. DURING PAVING | 06/19/2009 | University of Minnesota | J | -36 |  | 19031683 | 16 | 5.3e-08 |  |  | Zhang-Drescher-Newcomb Method
8608BM001 | 86-I-2008 | 86 | 16707 | 0 | 2008_10_15 | 45.2653 | Bituminous Mix | -93.7157 | SPWEB440H Sp 1, porous HMA, PG 70-28; sent to U of M for LTC fracture. DURING PAVING | 06/19/2009 | University of Minnesota | J | -36 |  | 17876358 | 23 | 5.6e-08 |  |  | Zhang-Drescher-Newcomb Method
8608BM001 | 86-I-2008 | 86 | 16707 | 0 | 2008_10_15 | 45.2653 | Bituminous Mix | -93.7157 | SPWEB440H Sp 1, porous HMA, PG 70-28; sent to U of M for LTC fracture. DURING PAVING | 06/19/2009 | University of Minnesota | J | -36 |  | 17951810 | 32 | 5.6e-08 |  |  | Zhang-Drescher-Newcomb Method
8608BM001 | 86-I-2008 | 86 | 16707 | 0 | 2008_10_15 | 45.2653 | Bituminous Mix | -93.7157 | SPWEB440H Sp 1, porous HMA, PG 70-28; sent to U of M for LTC fracture. DURING PAVING | 06/19/2009 | University of Minnesota | J | -36 |  | 16753452 | 45 | 6e-08 |  |  | Zhang-Drescher-Newcomb Method
8608BM001 | 86-I-2008 | 86 | 16707 | 0 | 2008_10_15 | 45.2653 | Bituminous Mix | -93.7157 | SPWEB440H Sp 1, porous HMA, PG 70-28; sent to U of M for LTC fracture. DURING PAVING | 06/19/2009 | University of Minnesota | J | -36 |  | 16410230 | 60 | 6.1e-08 |  |  | Zhang-Drescher-Newcomb Method
8608BM001 | 86-I-2008 | 86 | 16707 | 0 | 2008_10_15 | 45.2653 | Bituminous Mix | -93.7157 | SPWEB440H Sp 1, porous HMA, PG 70-28; sent to U of M for LTC fracture. DURING PAVING | 06/19/2009 | University of Minnesota | J | -36 |  | 15801885 | 89 | 6.3e-08 |  |  | Zhang-Drescher-Newcomb Method
8608BM001 | 86-I-2008 | 86 | 16707 | 0 | 2008_10_15 | 45.2653 | Bituminous Mix | -93.7157 | SPWEB440H Sp 1, porous HMA, PG 70-28; sent to U of M for LTC fracture. DURING PAVING | 06/19/2009 | University of Minnesota | J | -36 |  | 14886613 | 120 | 6.7e-08 |  |  | Zhang-Drescher-Newcomb Method
8608BM001 | 86-I-2008 | 86 | 16707 | 0 | 2008_10_15 | 45.2653 | Bituminous Mix | -93.7157 | SPWEB440H Sp 1, porous HMA, PG 70-28; sent to U of M for LTC fracture. DURING PAVING | 06/19/2009 | University of Minnesota | J | -36 |  | 20715855 | 4 | 4.8e-08 |  |  | AASHTO T322 Method
8608BM001 | 86-I-2008 | 86 | 16707 | 0 | 2008_10_15 | 45.2653 | Bituminous Mix | -93.7157 | SPWEB440H Sp 1, porous HMA, PG 70-28; sent to U of M for LTC fracture. DURING PAVING | 06/19/2009 | University of Minnesota | J | -36 |  | 20151611 | 6 | 5e-08 |  |  | AASHTO T322 Method
8608BM001 | 86-I-2008 | 86 | 16707 | 0 | 2008_10_15 | 45.2653 | Bituminous Mix | -93.7157 | SPWEB440H Sp 1, porous HMA, PG 70-28; sent to U of M for LTC fracture. DURING PAVING | 06/19/2009 | University of Minnesota | J | -36 |  | 19691878 | 8 | 5.1e-08 |  |  | AASHTO T322 Method
8608BM001 | 86-I-2008 | 86 | 16707 | 0 | 2008_10_15 | 45.2653 | Bituminous Mix | -93.7157 | SPWEB440H Sp 1, porous HMA, PG 70-28; sent to U of M for LTC fracture. DURING PAVING | 06/19/2009 | University of Minnesota | J | -36 |  | 19324492 | 11 | 5.2e-08 |  |  | AASHTO T322 Method
8608BM001 | 86-I-2008 | 86 | 16707 | 0 | 2008_10_15 | 45.2653 | Bituminous Mix | -93.7157 | SPWEB440H Sp 1, porous HMA, PG 70-28; sent to U of M for LTC fracture. DURING PAVING | 06/19/2009 | University of Minnesota | J | -36 |  | 19040309 | 16 | 5.3e-08 |  |  | AASHTO T322 Method
8608BM001 | 86-I-2008 | 86 | 16707 | 0 | 2008_10_15 | 45.2653 | Bituminous Mix | -93.7157 | SPWEB440H Sp 1, porous HMA, PG 70-28; sent to U of M for LTC fracture. DURING PAVING | 06/19/2009 | University of Minnesota | J | -36 |  | 18108265 | 23 | 5.5e-08 |  |  | AASHTO T322 Method
8608BM001 | 86-I-2008 | 86 | 16707 | 0 | 2008_10_15 | 45.2653 | Bituminous Mix | -93.7157 | SPWEB440H Sp 1, porous HMA, PG 70-28; sent to U of M for LTC fracture. DURING PAVING | 06/19/2009 | University of Minnesota | J | -36 |  | 17858497 | 32 | 5.6e-08 |  |  | AASHTO T322 Method
8608BM001 | 86-I-2008 | 86 | 16707 | 0 | 2008_10_15 | 45.2653 | Bituminous Mix | -93.7157 | SPWEB440H Sp 1, porous HMA, PG 70-28; sent to U of M for LTC fracture. DURING PAVING | 06/19/2009 | University of Minnesota | J | -24 |  | 12568141 | 8 | 8e-08 |  |  | AASHTO T322 Method
8608BM001 | 86-I-2008 | 86 | 16707 | 0 | 2008_10_15 | 45.2653 | Bituminous Mix | -93.7157 | SPWEB440H Sp 1, porous HMA, PG 70-28; sent to U of M for LTC fracture. DURING PAVING | 06/19/2009 | University of Minnesota | J | -24 |  | 11902975 | 11 | 8.4e-08 |  |  | AASHTO T322 Method
8608BM001 | 86-I-2008 | 86 | 16707 | 0 | 2008_10_15 | 45.2653 | Bituminous Mix | -93.7157 | SPWEB440H Sp 1, porous HMA, PG 70-28; sent to U of M for LTC fracture. DURING PAVING | 06/19/2009 | University of Minnesota | J | -24 |  | 11099137 | 16 | 9e-08 |  |  | AASHTO T322 Method
8608BM001 | 86-I-2008 | 86 | 16707 | 0 | 2008_10_15 | 45.2653 | Bituminous Mix | -93.7157 | SPWEB440H Sp 1, porous HMA, PG 70-28; sent to U of M for LTC fracture. DURING PAVING | 06/19/2009 | University of Minnesota | J | -24 |  | 10347128 | 3 | 9.7e-08 |  |  | Zhang-Drescher-Newcomb Method
8608BM001 | 86-I-2008 | 86 | 16707 | 0 | 2008_10_15 | 45.2653 | Bituminous Mix | -93.7157 | SPWEB440H Sp 1, porous HMA, PG 70-28; sent to U of M for LTC fracture. DURING PAVING | 06/19/2009 | University of Minnesota | J | -24 |  | 10057427 | 4 | 9.9e-08 |  |  | Zhang-Drescher-Newcomb Method
8608BM001 | 86-I-2008 | 86 | 16707 | 0 | 2008_10_15 | 45.2653 | Bituminous Mix | -93.7157 | SPWEB440H Sp 1, porous HMA, PG 70-28; sent to U of M for LTC fracture. DURING PAVING | 06/19/2009 | University of Minnesota | J | -24 |  | 9843458 | 6 | 1.02e-07 |  |  | Zhang-Drescher-Newcomb Method
8608BM001 | 86-I-2008 | 86 | 16707 | 0 | 2008_10_15 | 45.2653 | Bituminous Mix | -93.7157 | SPWEB440H Sp 1, porous HMA, PG 70-28; sent to U of M for LTC fracture. DURING PAVING | 06/19/2009 | University of Minnesota | J | -24 |  | 9354773 | 8 | 1.07e-07 |  |  | Zhang-Drescher-Newcomb Method
8608BM001 | 86-I-2008 | 86 | 16707 | 0 | 2008_10_15 | 45.2653 | Bituminous Mix | -93.7157 | SPWEB440H Sp 1, porous HMA, PG 70-28; sent to U of M for LTC fracture. DURING PAVING | 06/19/2009 | University of Minnesota | J | -24 |  | 9119858 | 11 | 1.1e-07 |  |  | Zhang-Drescher-Newcomb Method
8608BM001 | 86-I-2008 | 86 | 16707 | 0 | 2008_10_15 | 45.2653 | Bituminous Mix | -93.7157 | SPWEB440H Sp 1, porous HMA, PG 70-28; sent to U of M for LTC fracture. DURING PAVING | 06/19/2009 | University of Minnesota | J | -24 |  | 8838739 | 16 | 1.13e-07 |  |  | Zhang-Drescher-Newcomb Method
8608BM001 | 86-I-2008 | 86 | 16707 | 0 | 2008_10_15 | 45.2653 | Bituminous Mix | -93.7157 | SPWEB440H Sp 1, porous HMA, PG 70-28; sent to U of M for LTC fracture. DURING PAVING | 06/19/2009 | University of Minnesota | J | -24 |  | 8498640 | 23 | 1.18e-07 |  |  | Zhang-Drescher-Newcomb Method
8608BM001 | 86-I-2008 | 86 | 16707 | 0 | 2008_10_15 | 45.2653 | Bituminous Mix | -93.7157 | SPWEB440H Sp 1, porous HMA, PG 70-28; sent to U of M for LTC fracture. DURING PAVING | 06/19/2009 | University of Minnesota | J | -12 |  | 4958587 | 2 | 2.02e-07 |  |  | Zhang-Drescher-Newcomb Method
8608BM001 | 86-I-2008 | 86 | 16707 | 0 | 2008_10_15 | 45.2653 | Bituminous Mix | -93.7157 | SPWEB440H Sp 1, porous HMA, PG 70-28; sent to U of M for LTC fracture. DURING PAVING | 06/19/2009 | University of Minnesota | J | -12 |  | 4747941 | 3 | 2.11e-07 |  |  | Zhang-Drescher-Newcomb Method
8608BM001 | 86-I-2008 | 86 | 16707 | 0 | 2008_10_15 | 45.2653 | Bituminous Mix | -93.7157 | SPWEB440H Sp 1, porous HMA, PG 70-28; sent to U of M for LTC fracture. DURING PAVING | 06/19/2009 | University of Minnesota | J | -12 |  | 4639377 | 4 | 2.16e-07 |  |  | Zhang-Drescher-Newcomb Method
8608BM001 | 86-I-2008 | 86 | 16707 | 0 | 2008_10_15 | 45.2653 | Bituminous Mix | -93.7157 | SPWEB440H Sp 1, porous HMA, PG 70-28; sent to U of M for LTC fracture. DURING PAVING | 06/19/2009 | University of Minnesota | J | -24 |  | 8089253 | 32 | 1.24e-07 |  |  | Zhang-Drescher-Newcomb Method
8608BM001 | 86-I-2008 | 86 | 16707 | 0 | 2008_10_15 | 45.2653 | Bituminous Mix | -93.7157 | SPWEB440H Sp 1, porous HMA, PG 70-28; sent to U of M for LTC fracture. DURING PAVING | 06/19/2009 | University of Minnesota | J | -24 |  | 7801908 | 45 | 1.28e-07 |  |  | Zhang-Drescher-Newcomb Method
8608BM001 | 86-I-2008 | 86 | 16707 | 0 | 2008_10_15 | 45.2653 | Bituminous Mix | -93.7157 | SPWEB440H Sp 1, porous HMA, PG 70-28; sent to U of M for LTC fracture. DURING PAVING | 06/19/2009 | University of Minnesota | J | -24 |  | 7514220 | 60 | 1.33e-07 |  |  | Zhang-Drescher-Newcomb Method
0508BM026 | 105-D-2008 | 105 | 112878.8 | 0 | 2008_10_30 | 45.2715 | Bituminous Mix | -93.7277 | shoulder mix - 5% mfr waste shingles, PG 58-28; sent to U of M for LTC fracture. DURING PAVING | 06/19/2009 | University of Minnesota | K | -6 |  | 2234179 | 355 | 4.48e-07 |  |  | AASHTO T322 Method
0508BM026 | 105-D-2008 | 105 | 112878.8 | 0 | 2008_10_30 | 45.2715 | Bituminous Mix | -93.7277 | shoulder mix - 5% mfr waste shingles, PG 58-28; sent to U of M for LTC fracture. DURING PAVING | 06/19/2009 | University of Minnesota | K | -6 |  | 1949746 | 500 | 5.13e-07 |  |  | AASHTO T322 Method
0508BM026 | 105-D-2008 | 105 | 112878.8 | 0 | 2008_10_30 | 45.2715 | Bituminous Mix | -93.7277 | shoulder mix - 5% mfr waste shingles, PG 58-28; sent to U of M for LTC fracture. DURING PAVING | 06/19/2009 | University of Minnesota | K | -6 |  | 1707781 | 708 | 5.86e-07 |  |  | AASHTO T322 Method
0508BM026 | 105-D-2008 | 105 | 112878.8 | 0 | 2008_10_30 | 45.2715 | Bituminous Mix | -93.7277 | shoulder mix - 5% mfr waste shingles, PG 58-28; sent to U of M for LTC fracture. DURING PAVING | 06/19/2009 | University of Minnesota | K | -6 |  | 1514396 | 1000 | 6.6e-07 |  |  | AASHTO T322 Method
0508BM026 | 105-D-2008 | 105 | 112878.8 | 0 | 2008_10_30 | 45.2715 | Bituminous Mix | -93.7277 | shoulder mix - 5% mfr waste shingles, PG 58-28; sent to U of M for LTC fracture. DURING PAVING | 06/19/2009 | University of Minnesota | K | -6 |  | 8907071 | 1 | 1.12e-07 |  |  | Zhang-Drescher-Newcomb Method
0508BM026 | 105-D-2008 | 105 | 112878.8 | 0 | 2008_10_30 | 45.2715 | Bituminous Mix | -93.7277 | shoulder mix - 5% mfr waste shingles, PG 58-28; sent to U of M for LTC fracture. DURING PAVING | 06/19/2009 | University of Minnesota | K | -6 |  | 8456913 | 2 | 1.18e-07 |  |  | Zhang-Drescher-Newcomb Method
0508BM026 | 105-D-2008 | 105 | 112878.8 | 0 | 2008_10_30 | 45.2715 | Bituminous Mix | -93.7277 | shoulder mix - 5% mfr waste shingles, PG 58-28; sent to U of M for LTC fracture. DURING PAVING | 06/19/2009 | University of Minnesota | K | -6 |  | 8109864 | 3 | 1.23e-07 |  |  | Zhang-Drescher-Newcomb Method
0508BM026 | 105-D-2008 | 105 | 112878.8 | 0 | 2008_10_30 | 45.2715 | Bituminous Mix | -93.7277 | shoulder mix - 5% mfr waste shingles, PG 58-28; sent to U of M for LTC fracture. DURING PAVING | 06/19/2009 | University of Minnesota | K | -6 |  | 7650111 | 4 | 1.31e-07 |  |  | Zhang-Drescher-Newcomb Method
0508BM026 | 105-D-2008 | 105 | 112878.8 | 0 | 2008_10_30 | 45.2715 | Bituminous Mix | -93.7277 | shoulder mix - 5% mfr waste shingles, PG 58-28; sent to U of M for LTC fracture. DURING PAVING | 06/19/2009 | University of Minnesota | K | -6 |  | 7583548 | 6 | 1.32e-07 |  |  | Zhang-Drescher-Newcomb Method
0508BM026 | 105-D-2008 | 105 | 112878.8 | 0 | 2008_10_30 | 45.2715 | Bituminous Mix | -93.7277 | shoulder mix - 5% mfr waste shingles, PG 58-28; sent to U of M for LTC fracture. DURING PAVING | 06/19/2009 | University of Minnesota | K | -6 |  | 7183563 | 8 | 1.39e-07 |  |  | Zhang-Drescher-Newcomb Method
0508BM026 | 105-D-2008 | 105 | 112878.8 | 0 | 2008_10_30 | 45.2715 | Bituminous Mix | -93.7277 | shoulder mix - 5% mfr waste shingles, PG 58-28; sent to U of M for LTC fracture. DURING PAVING | 06/19/2009 | University of Minnesota | K | -6 |  | 6502895 | 11 | 1.54e-07 |  |  | Zhang-Drescher-Newcomb Method
0508BM026 | 105-D-2008 | 105 | 112878.8 | 0 | 2008_10_30 | 45.2715 | Bituminous Mix | -93.7277 | shoulder mix - 5% mfr waste shingles, PG 58-28; sent to U of M for LTC fracture. DURING PAVING | 06/19/2009 | University of Minnesota | K | -6 |  | 5920856 | 16 | 1.69e-07 |  |  | Zhang-Drescher-Newcomb Method
0508BM026 | 105-D-2008 | 105 | 112878.8 | 0 | 2008_10_30 | 45.2715 | Bituminous Mix | -93.7277 | shoulder mix - 5% mfr waste shingles, PG 58-28; sent to U of M for LTC fracture. DURING PAVING | 06/19/2009 | University of Minnesota | K | -6 |  | 6049667 | 23 | 1.65e-07 |  |  | Zhang-Drescher-Newcomb Method
0508BM026 | 105-D-2008 | 105 | 112878.8 | 0 | 2008_10_30 | 45.2715 | Bituminous Mix | -93.7277 | shoulder mix - 5% mfr waste shingles, PG 58-28; sent to U of M for LTC fracture. DURING PAVING | 06/19/2009 | University of Minnesota | K | -6 |  | 5058532 | 32 | 1.98e-07 |  |  | Zhang-Drescher-Newcomb Method
0508BM026 | 105-D-2008 | 105 | 112878.8 | 0 | 2008_10_30 | 45.2715 | Bituminous Mix | -93.7277 | shoulder mix - 5% mfr waste shingles, PG 58-28; sent to U of M for LTC fracture. DURING PAVING | 06/19/2009 | University of Minnesota | K | -6 |  | 4929427 | 45 | 2.03e-07 |  |  | Zhang-Drescher-Newcomb Method
0508BM026 | 105-D-2008 | 105 | 112878.8 | 0 | 2008_10_30 | 45.2715 | Bituminous Mix | -93.7277 | shoulder mix - 5% mfr waste shingles, PG 58-28; sent to U of M for LTC fracture. DURING PAVING | 06/19/2009 | University of Minnesota | K | -6 |  | 4663883 | 60 | 2.14e-07 |  |  | Zhang-Drescher-Newcomb Method
0508BM026 | 105-D-2008 | 105 | 112878.8 | 0 | 2008_10_30 | 45.2715 | Bituminous Mix | -93.7277 | shoulder mix - 5% mfr waste shingles, PG 58-28; sent to U of M for LTC fracture. DURING PAVING | 06/19/2009 | University of Minnesota | K | -6 |  | 3877669 | 89 | 2.58e-07 |  |  | Zhang-Drescher-Newcomb Method
0508BM026 | 105-D-2008 | 105 | 112878.8 | 0 | 2008_10_30 | 45.2715 | Bituminous Mix | -93.7277 | shoulder mix - 5% mfr waste shingles, PG 58-28; sent to U of M for LTC fracture. DURING PAVING | 06/19/2009 | University of Minnesota | K | -6 |  | 3711441 | 120 | 2.69e-07 |  |  | Zhang-Drescher-Newcomb Method
0508BM026 | 105-D-2008 | 105 | 112878.8 | 0 | 2008_10_30 | 45.2715 | Bituminous Mix | -93.7277 | shoulder mix - 5% mfr waste shingles, PG 58-28; sent to U of M for LTC fracture. DURING PAVING | 06/19/2009 | University of Minnesota | K | -6 |  | 3322203 | 178 | 3.01e-07 |  |  | Zhang-Drescher-Newcomb Method
0508BM026 | 105-D-2008 | 105 | 112878.8 | 0 | 2008_10_30 | 45.2715 | Bituminous Mix | -93.7277 | shoulder mix - 5% mfr waste shingles, PG 58-28; sent to U of M for LTC fracture. DURING PAVING | 06/19/2009 | University of Minnesota | K | -6 |  | 2921204 | 240 | 3.42e-07 |  |  | Zhang-Drescher-Newcomb Method
0508BM026 | 105-D-2008 | 105 | 112878.8 | 0 | 2008_10_30 | 45.2715 | Bituminous Mix | -93.7277 | shoulder mix - 5% mfr waste shingles, PG 58-28; sent to U of M for LTC fracture. DURING PAVING | 06/19/2009 | University of Minnesota | K | -6 |  | 2427182 | 355 | 4.12e-07 |  |  | Zhang-Drescher-Newcomb Method
0508BM026 | 105-D-2008 | 105 | 112878.8 | 0 | 2008_10_30 | 45.2715 | Bituminous Mix | -93.7277 | shoulder mix - 5% mfr waste shingles, PG 58-28; sent to U of M for LTC fracture. DURING PAVING | 06/19/2009 | University of Minnesota | K | -6 |  | 2080479 | 500 | 4.81e-07 |  |  | Zhang-Drescher-Newcomb Method
0508BM026 | 105-D-2008 | 105 | 112878.8 | 0 | 2008_10_30 | 45.2715 | Bituminous Mix | -93.7277 | shoulder mix - 5% mfr waste shingles, PG 58-28; sent to U of M for LTC fracture. DURING PAVING | 06/19/2009 | University of Minnesota | K | -6 |  | 1805956 | 708 | 5.54e-07 |  |  | Zhang-Drescher-Newcomb Method
0508BM026 | 105-D-2008 | 105 | 112878.8 | 0 | 2008_10_30 | 45.2715 | Bituminous Mix | -93.7277 | shoulder mix - 5% mfr waste shingles, PG 58-28; sent to U of M for LTC fracture. DURING PAVING | 06/19/2009 | University of Minnesota | K | -6 |  | 8370675 | 1 | 1.19e-07 |  |  | AASHTO T322 Method
0508BM026 | 105-D-2008 | 105 | 112878.8 | 0 | 2008_10_30 | 45.2715 | Bituminous Mix | -93.7277 | shoulder mix - 5% mfr waste shingles, PG 58-28; sent to U of M for LTC fracture. DURING PAVING | 06/19/2009 | University of Minnesota | K | -6 |  | 7622079 | 2 | 1.31e-07 |  |  | AASHTO T322 Method
0508BM026 | 105-D-2008 | 105 | 112878.8 | 0 | 2008_10_30 | 45.2715 | Bituminous Mix | -93.7277 | shoulder mix - 5% mfr waste shingles, PG 58-28; sent to U of M for LTC fracture. DURING PAVING | 06/19/2009 | University of Minnesota | K | -6 |  | 7267564 | 3 | 1.38e-07 |  |  | AASHTO T322 Method
0508BM026 | 105-D-2008 | 105 | 112878.8 | 0 | 2008_10_30 | 45.2715 | Bituminous Mix | -93.7277 | shoulder mix - 5% mfr waste shingles, PG 58-28; sent to U of M for LTC fracture. DURING PAVING | 06/19/2009 | University of Minnesota | K | -6 |  | 6944561 | 4 | 1.44e-07 |  |  | AASHTO T322 Method
0508BM026 | 105-D-2008 | 105 | 112878.8 | 0 | 2008_10_30 | 45.2715 | Bituminous Mix | -93.7277 | shoulder mix - 5% mfr waste shingles, PG 58-28; sent to U of M for LTC fracture. DURING PAVING | 06/19/2009 | University of Minnesota | K | -6 |  | 6793593 | 6 | 1.47e-07 |  |  | AASHTO T322 Method
0508BM026 | 105-D-2008 | 105 | 112878.8 | 0 | 2008_10_30 | 45.2715 | Bituminous Mix | -93.7277 | shoulder mix - 5% mfr waste shingles, PG 58-28; sent to U of M for LTC fracture. DURING PAVING | 06/19/2009 | University of Minnesota | K | -6 |  | 6421342 | 8 | 1.56e-07 |  |  | AASHTO T322 Method
0508BM026 | 105-D-2008 | 105 | 112878.8 | 0 | 2008_10_30 | 45.2715 | Bituminous Mix | -93.7277 | shoulder mix - 5% mfr waste shingles, PG 58-28; sent to U of M for LTC fracture. DURING PAVING | 06/19/2009 | University of Minnesota | K | -6 |  | 6250106 | 11 | 1.6e-07 |  |  | AASHTO T322 Method
0508BM026 | 105-D-2008 | 105 | 112878.8 | 0 | 2008_10_30 | 45.2715 | Bituminous Mix | -93.7277 | shoulder mix - 5% mfr waste shingles, PG 58-28; sent to U of M for LTC fracture. DURING PAVING | 06/19/2009 | University of Minnesota | K | -6 |  | 5896327 | 16 | 1.7e-07 |  |  | AASHTO T322 Method
0508BM026 | 105-D-2008 | 105 | 112878.8 | 0 | 2008_10_30 | 45.2715 | Bituminous Mix | -93.7277 | shoulder mix - 5% mfr waste shingles, PG 58-28; sent to U of M for LTC fracture. DURING PAVING | 06/19/2009 | University of Minnesota | K | -6 |  | 5450674 | 23 | 1.83e-07 |  |  | AASHTO T322 Method
0508BM026 | 105-D-2008 | 105 | 112878.8 | 0 | 2008_10_30 | 45.2715 | Bituminous Mix | -93.7277 | shoulder mix - 5% mfr waste shingles, PG 58-28; sent to U of M for LTC fracture. DURING PAVING | 06/19/2009 | University of Minnesota | K | -6 |  | 4986787 | 32 | 2.01e-07 |  |  | AASHTO T322 Method
0508BM026 | 105-D-2008 | 105 | 112878.8 | 0 | 2008_10_30 | 45.2715 | Bituminous Mix | -93.7277 | shoulder mix - 5% mfr waste shingles, PG 58-28; sent to U of M for LTC fracture. DURING PAVING | 06/19/2009 | University of Minnesota | K | -6 |  | 4595667 | 45 | 2.18e-07 |  |  | AASHTO T322 Method
0508BM026 | 105-D-2008 | 105 | 112878.8 | 0 | 2008_10_30 | 45.2715 | Bituminous Mix | -93.7277 | shoulder mix - 5% mfr waste shingles, PG 58-28; sent to U of M for LTC fracture. DURING PAVING | 06/19/2009 | University of Minnesota | K | -6 |  | 4204108 | 60 | 2.38e-07 |  |  | AASHTO T322 Method
0508BM026 | 105-D-2008 | 105 | 112878.8 | 0 | 2008_10_30 | 45.2715 | Bituminous Mix | -93.7277 | shoulder mix - 5% mfr waste shingles, PG 58-28; sent to U of M for LTC fracture. DURING PAVING | 06/19/2009 | University of Minnesota | K | -6 |  | 3735124 | 89 | 2.68e-07 |  |  | AASHTO T322 Method
0508BM026 | 105-D-2008 | 105 | 112878.8 | 0 | 2008_10_30 | 45.2715 | Bituminous Mix | -93.7277 | shoulder mix - 5% mfr waste shingles, PG 58-28; sent to U of M for LTC fracture. DURING PAVING | 06/19/2009 | University of Minnesota | K | -6 |  | 3472282 | 120 | 2.88e-07 |  |  | AASHTO T322 Method
0508BM026 | 105-D-2008 | 105 | 112878.8 | 0 | 2008_10_30 | 45.2715 | Bituminous Mix | -93.7277 | shoulder mix - 5% mfr waste shingles, PG 58-28; sent to U of M for LTC fracture. DURING PAVING | 06/19/2009 | University of Minnesota | K | -6 |  | 2976242 | 178 | 3.36e-07 |  |  | AASHTO T322 Method
0508BM026 | 105-D-2008 | 105 | 112878.8 | 0 | 2008_10_30 | 45.2715 | Bituminous Mix | -93.7277 | shoulder mix - 5% mfr waste shingles, PG 58-28; sent to U of M for LTC fracture. DURING PAVING | 06/19/2009 | University of Minnesota | K | -6 |  | 4845018 | 45 | 2.06e-07 |  |  | Zhang-Drescher-Newcomb Method
0508BM026 | 105-D-2008 | 105 | 112878.8 | 0 | 2008_10_30 | 45.2715 | Bituminous Mix | -93.7277 | shoulder mix - 5% mfr waste shingles, PG 58-28; sent to U of M for LTC fracture. DURING PAVING | 06/19/2009 | University of Minnesota | K | -6 |  | 4370387 | 60 | 2.29e-07 |  |  | Zhang-Drescher-Newcomb Method
0508BM026 | 105-D-2008 | 105 | 112878.8 | 0 | 2008_10_30 | 45.2715 | Bituminous Mix | -93.7277 | shoulder mix - 5% mfr waste shingles, PG 58-28; sent to U of M for LTC fracture. DURING PAVING | 06/19/2009 | University of Minnesota | K | -6 |  | 3854143 | 89 | 2.59e-07 |  |  | Zhang-Drescher-Newcomb Method
0508BM026 | 105-D-2008 | 105 | 112878.8 | 0 | 2008_10_30 | 45.2715 | Bituminous Mix | -93.7277 | shoulder mix - 5% mfr waste shingles, PG 58-28; sent to U of M for LTC fracture. DURING PAVING | 06/19/2009 | University of Minnesota | K | -6 |  | 3489517 | 120 | 2.87e-07 |  |  | Zhang-Drescher-Newcomb Method
0508BM026 | 105-D-2008 | 105 | 112878.8 | 0 | 2008_10_30 | 45.2715 | Bituminous Mix | -93.7277 | shoulder mix - 5% mfr waste shingles, PG 58-28; sent to U of M for LTC fracture. DURING PAVING | 06/19/2009 | University of Minnesota | K | -6 |  | 3078830 | 178 | 3.25e-07 |  |  | Zhang-Drescher-Newcomb Method
0508BM026 | 105-D-2008 | 105 | 112878.8 | 0 | 2008_10_30 | 45.2715 | Bituminous Mix | -93.7277 | shoulder mix - 5% mfr waste shingles, PG 58-28; sent to U of M for LTC fracture. DURING PAVING | 06/19/2009 | University of Minnesota | K | -6 |  | 2652840 | 240 | 3.77e-07 |  |  | Zhang-Drescher-Newcomb Method
0508BM026 | 105-D-2008 | 105 | 112878.8 | 0 | 2008_10_30 | 45.2715 | Bituminous Mix | -93.7277 | shoulder mix - 5% mfr waste shingles, PG 58-28; sent to U of M for LTC fracture. DURING PAVING | 06/19/2009 | University of Minnesota | K | -6 |  | 2221296 | 355 | 4.5e-07 |  |  | Zhang-Drescher-Newcomb Method
0508BM026 | 105-D-2008 | 105 | 112878.8 | 0 | 2008_10_30 | 45.2715 | Bituminous Mix | -93.7277 | shoulder mix - 5% mfr waste shingles, PG 58-28; sent to U of M for LTC fracture. DURING PAVING | 06/19/2009 | University of Minnesota | K | -6 |  | 1905195 | 500 | 5.25e-07 |  |  | Zhang-Drescher-Newcomb Method
0508BM026 | 105-D-2008 | 105 | 112878.8 | 0 | 2008_10_30 | 45.2715 | Bituminous Mix | -93.7277 | shoulder mix - 5% mfr waste shingles, PG 58-28; sent to U of M for LTC fracture. DURING PAVING | 06/19/2009 | University of Minnesota | K | -6 |  | 1615620 | 708 | 6.19e-07 |  |  | Zhang-Drescher-Newcomb Method
0508BM026 | 105-D-2008 | 105 | 112878.8 | 0 | 2008_10_30 | 45.2715 | Bituminous Mix | -93.7277 | shoulder mix - 5% mfr waste shingles, PG 58-28; sent to U of M for LTC fracture. DURING PAVING | 06/19/2009 | University of Minnesota | K | -6 |  | 1372828 | 1000 | 7.28e-07 |  |  | Zhang-Drescher-Newcomb Method
0508BM026 | 105-D-2008 | 105 | 112878.8 | 0 | 2008_10_30 | 45.2715 | Bituminous Mix | -93.7277 | shoulder mix - 5% mfr waste shingles, PG 58-28; sent to U of M for LTC fracture. DURING PAVING | 06/19/2009 | University of Minnesota | K | -18 |  | 11762861 | 45 | 8.5e-08 |  |  | AASHTO T322 Method
0508BM026 | 105-D-2008 | 105 | 112878.8 | 0 | 2008_10_30 | 45.2715 | Bituminous Mix | -93.7277 | shoulder mix - 5% mfr waste shingles, PG 58-28; sent to U of M for LTC fracture. DURING PAVING | 06/19/2009 | University of Minnesota | K | -18 |  | 10775768 | 60 | 9.3e-08 |  |  | AASHTO T322 Method
0508BM026 | 105-D-2008 | 105 | 112878.8 | 0 | 2008_10_30 | 45.2715 | Bituminous Mix | -93.7277 | shoulder mix - 5% mfr waste shingles, PG 58-28; sent to U of M for LTC fracture. DURING PAVING | 06/19/2009 | University of Minnesota | K | -18 |  | 10482550 | 89 | 9.5e-08 |  |  | AASHTO T322 Method
0508BM026 | 105-D-2008 | 105 | 112878.8 | 0 | 2008_10_30 | 45.2715 | Bituminous Mix | -93.7277 | shoulder mix - 5% mfr waste shingles, PG 58-28; sent to U of M for LTC fracture. DURING PAVING | 06/19/2009 | University of Minnesota | K | -18 |  | 9909549 | 120 | 1.01e-07 |  |  | AASHTO T322 Method
0508BM026 | 105-D-2008 | 105 | 112878.8 | 0 | 2008_10_30 | 45.2715 | Bituminous Mix | -93.7277 | shoulder mix - 5% mfr waste shingles, PG 58-28; sent to U of M for LTC fracture. DURING PAVING | 06/19/2009 | University of Minnesota | K | -18 |  | 9064323 | 178 | 1.1e-07 |  |  | AASHTO T322 Method
0508BM026 | 105-D-2008 | 105 | 112878.8 | 0 | 2008_10_30 | 45.2715 | Bituminous Mix | -93.7277 | shoulder mix - 5% mfr waste shingles, PG 58-28; sent to U of M for LTC fracture. DURING PAVING | 06/19/2009 | University of Minnesota | K | -18 |  | 8560749 | 240 | 1.17e-07 |  |  | AASHTO T322 Method
0508BM026 | 105-D-2008 | 105 | 112878.8 | 0 | 2008_10_30 | 45.2715 | Bituminous Mix | -93.7277 | shoulder mix - 5% mfr waste shingles, PG 58-28; sent to U of M for LTC fracture. DURING PAVING | 06/19/2009 | University of Minnesota | K | -18 |  | 7480266 | 355 | 1.34e-07 |  |  | AASHTO T322 Method
0508BM026 | 105-D-2008 | 105 | 112878.8 | 0 | 2008_10_30 | 45.2715 | Bituminous Mix | -93.7277 | shoulder mix - 5% mfr waste shingles, PG 58-28; sent to U of M for LTC fracture. DURING PAVING | 06/19/2009 | University of Minnesota | K | -18 |  | 7133958 | 500 | 1.4e-07 |  |  | AASHTO T322 Method
0508BM026 | 105-D-2008 | 105 | 112878.8 | 0 | 2008_10_30 | 45.2715 | Bituminous Mix | -93.7277 | shoulder mix - 5% mfr waste shingles, PG 58-28; sent to U of M for LTC fracture. DURING PAVING | 06/19/2009 | University of Minnesota | K | -18 |  | 6543248 | 708 | 1.53e-07 |  |  | AASHTO T322 Method
0508BM026 | 105-D-2008 | 105 | 112878.8 | 0 | 2008_10_30 | 45.2715 | Bituminous Mix | -93.7277 | shoulder mix - 5% mfr waste shingles, PG 58-28; sent to U of M for LTC fracture. DURING PAVING | 06/19/2009 | University of Minnesota | K | -18 |  | 5870228 | 1000 | 1.7e-07 |  |  | AASHTO T322 Method
0508BM026 | 105-D-2008 | 105 | 112878.8 | 0 | 2008_10_30 | 45.2715 | Bituminous Mix | -93.7277 | shoulder mix - 5% mfr waste shingles, PG 58-28; sent to U of M for LTC fracture. DURING PAVING | 06/19/2009 | University of Minnesota | K | -18 |  | 22988425 | 1 | 4.4e-08 |  |  | AASHTO T322 Method
0508BM026 | 105-D-2008 | 105 | 112878.8 | 0 | 2008_10_30 | 45.2715 | Bituminous Mix | -93.7277 | shoulder mix - 5% mfr waste shingles, PG 58-28; sent to U of M for LTC fracture. DURING PAVING | 06/19/2009 | University of Minnesota | K | -18 |  | 20844428 | 2 | 4.8e-08 |  |  | AASHTO T322 Method
0508BM026 | 105-D-2008 | 105 | 112878.8 | 0 | 2008_10_30 | 45.2715 | Bituminous Mix | -93.7277 | shoulder mix - 5% mfr waste shingles, PG 58-28; sent to U of M for LTC fracture. DURING PAVING | 06/19/2009 | University of Minnesota | K | -18 |  | 19529003 | 3 | 5.1e-08 |  |  | AASHTO T322 Method
0508BM026 | 105-D-2008 | 105 | 112878.8 | 0 | 2008_10_30 | 45.2715 | Bituminous Mix | -93.7277 | shoulder mix - 5% mfr waste shingles, PG 58-28; sent to U of M for LTC fracture. DURING PAVING | 06/19/2009 | University of Minnesota | K | -6 |  | 2717438 | 240 | 3.68e-07 |  |  | AASHTO T322 Method
0508BM026 | 105-D-2008 | 105 | 112878.8 | 0 | 2008_10_30 | 45.2715 | Bituminous Mix | -93.7277 | shoulder mix - 5% mfr waste shingles, PG 58-28; sent to U of M for LTC fracture. DURING PAVING | 06/19/2009 | University of Minnesota | K | -6 |  | 2379483 | 355 | 4.2e-07 |  |  | AASHTO T322 Method
0508BM026 | 105-D-2008 | 105 | 112878.8 | 0 | 2008_10_30 | 45.2715 | Bituminous Mix | -93.7277 | shoulder mix - 5% mfr waste shingles, PG 58-28; sent to U of M for LTC fracture. DURING PAVING | 06/19/2009 | University of Minnesota | K | -6 |  | 2140448 | 500 | 4.67e-07 |  |  | AASHTO T322 Method
0508BM026 | 105-D-2008 | 105 | 112878.8 | 0 | 2008_10_30 | 45.2715 | Bituminous Mix | -93.7277 | shoulder mix - 5% mfr waste shingles, PG 58-28; sent to U of M for LTC fracture. DURING PAVING | 06/19/2009 | University of Minnesota | K | -6 |  | 1893972 | 708 | 5.28e-07 |  |  | AASHTO T322 Method
0508BM026 | 105-D-2008 | 105 | 112878.8 | 0 | 2008_10_30 | 45.2715 | Bituminous Mix | -93.7277 | shoulder mix - 5% mfr waste shingles, PG 58-28; sent to U of M for LTC fracture. DURING PAVING | 06/19/2009 | University of Minnesota | K | -6 |  | 1698399 | 1000 | 5.89e-07 |  |  | AASHTO T322 Method
0508BM026 | 105-D-2008 | 105 | 112878.8 | 0 | 2008_10_30 | 45.2715 | Bituminous Mix | -93.7277 | shoulder mix - 5% mfr waste shingles, PG 58-28; sent to U of M for LTC fracture. DURING PAVING | 06/19/2009 | University of Minnesota | K | -6 |  | 9070711 | 1 | 1.1e-07 |  |  | AASHTO T322 Method
0508BM026 | 105-D-2008 | 105 | 112878.8 | 0 | 2008_10_30 | 45.2715 | Bituminous Mix | -93.7277 | shoulder mix - 5% mfr waste shingles, PG 58-28; sent to U of M for LTC fracture. DURING PAVING | 06/19/2009 | University of Minnesota | K | -6 |  | 8508187 | 2 | 1.18e-07 |  |  | AASHTO T322 Method
0508BM026 | 105-D-2008 | 105 | 112878.8 | 0 | 2008_10_30 | 45.2715 | Bituminous Mix | -93.7277 | shoulder mix - 5% mfr waste shingles, PG 58-28; sent to U of M for LTC fracture. DURING PAVING | 06/19/2009 | University of Minnesota | K | -6 |  | 8378291 | 3 | 1.19e-07 |  |  | AASHTO T322 Method
0508BM026 | 105-D-2008 | 105 | 112878.8 | 0 | 2008_10_30 | 45.2715 | Bituminous Mix | -93.7277 | shoulder mix - 5% mfr waste shingles, PG 58-28; sent to U of M for LTC fracture. DURING PAVING | 06/19/2009 | University of Minnesota | K | -6 |  | 8252301 | 4 | 1.21e-07 |  |  | AASHTO T322 Method
0508BM026 | 105-D-2008 | 105 | 112878.8 | 0 | 2008_10_30 | 45.2715 | Bituminous Mix | -93.7277 | shoulder mix - 5% mfr waste shingles, PG 58-28; sent to U of M for LTC fracture. DURING PAVING | 06/19/2009 | University of Minnesota | K | -6 |  | 7729268 | 6 | 1.29e-07 |  |  | AASHTO T322 Method
0508BM026 | 105-D-2008 | 105 | 112878.8 | 0 | 2008_10_30 | 45.2715 | Bituminous Mix | -93.7277 | shoulder mix - 5% mfr waste shingles, PG 58-28; sent to U of M for LTC fracture. DURING PAVING | 06/19/2009 | University of Minnesota | K | -6 |  | 7317040 | 8 | 1.37e-07 |  |  | AASHTO T322 Method
0508BM026 | 105-D-2008 | 105 | 112878.8 | 0 | 2008_10_30 | 45.2715 | Bituminous Mix | -93.7277 | shoulder mix - 5% mfr waste shingles, PG 58-28; sent to U of M for LTC fracture. DURING PAVING | 06/19/2009 | University of Minnesota | K | -6 |  | 6344255 | 11 | 1.58e-07 |  |  | AASHTO T322 Method
0508BM026 | 105-D-2008 | 105 | 112878.8 | 0 | 2008_10_30 | 45.2715 | Bituminous Mix | -93.7277 | shoulder mix - 5% mfr waste shingles, PG 58-28; sent to U of M for LTC fracture. DURING PAVING | 06/19/2009 | University of Minnesota | K | -6 |  | 5900839 | 16 | 1.69e-07 |  |  | AASHTO T322 Method
0508BM026 | 105-D-2008 | 105 | 112878.8 | 0 | 2008_10_30 | 45.2715 | Bituminous Mix | -93.7277 | shoulder mix - 5% mfr waste shingles, PG 58-28; sent to U of M for LTC fracture. DURING PAVING | 06/19/2009 | University of Minnesota | K | -6 |  | 5869284 | 23 | 1.7e-07 |  |  | AASHTO T322 Method
0508BM026 | 105-D-2008 | 105 | 112878.8 | 0 | 2008_10_30 | 45.2715 | Bituminous Mix | -93.7277 | shoulder mix - 5% mfr waste shingles, PG 58-28; sent to U of M for LTC fracture. DURING PAVING | 06/19/2009 | University of Minnesota | K | -6 |  | 5302203 | 32 | 1.89e-07 |  |  | AASHTO T322 Method
0508BM026 | 105-D-2008 | 105 | 112878.8 | 0 | 2008_10_30 | 45.2715 | Bituminous Mix | -93.7277 | shoulder mix - 5% mfr waste shingles, PG 58-28; sent to U of M for LTC fracture. DURING PAVING | 06/19/2009 | University of Minnesota | K | -6 |  | 4771983 | 45 | 2.1e-07 |  |  | AASHTO T322 Method
0508BM026 | 105-D-2008 | 105 | 112878.8 | 0 | 2008_10_30 | 45.2715 | Bituminous Mix | -93.7277 | shoulder mix - 5% mfr waste shingles, PG 58-28; sent to U of M for LTC fracture. DURING PAVING | 06/19/2009 | University of Minnesota | K | -6 |  | 4372733 | 60 | 2.29e-07 |  |  | AASHTO T322 Method
0508BM026 | 105-D-2008 | 105 | 112878.8 | 0 | 2008_10_30 | 45.2715 | Bituminous Mix | -93.7277 | shoulder mix - 5% mfr waste shingles, PG 58-28; sent to U of M for LTC fracture. DURING PAVING | 06/19/2009 | University of Minnesota | K | -6 |  | 3905893 | 89 | 2.56e-07 |  |  | AASHTO T322 Method
0508BM026 | 105-D-2008 | 105 | 112878.8 | 0 | 2008_10_30 | 45.2715 | Bituminous Mix | -93.7277 | shoulder mix - 5% mfr waste shingles, PG 58-28; sent to U of M for LTC fracture. DURING PAVING | 06/19/2009 | University of Minnesota | K | -6 |  | 3610382 | 120 | 2.77e-07 |  |  | AASHTO T322 Method
0508BM026 | 105-D-2008 | 105 | 112878.8 | 0 | 2008_10_30 | 45.2715 | Bituminous Mix | -93.7277 | shoulder mix - 5% mfr waste shingles, PG 58-28; sent to U of M for LTC fracture. DURING PAVING | 06/19/2009 | University of Minnesota | K | -6 |  | 3023570 | 178 | 3.31e-07 |  |  | AASHTO T322 Method
0508BM026 | 105-D-2008 | 105 | 112878.8 | 0 | 2008_10_30 | 45.2715 | Bituminous Mix | -93.7277 | shoulder mix - 5% mfr waste shingles, PG 58-28; sent to U of M for LTC fracture. DURING PAVING | 06/19/2009 | University of Minnesota | K | -6 |  | 2730239 | 240 | 3.66e-07 |  |  | AASHTO T322 Method
0508BM026 | 105-D-2008 | 105 | 112878.8 | 0 | 2008_10_30 | 45.2715 | Bituminous Mix | -93.7277 | shoulder mix - 5% mfr waste shingles, PG 58-28; sent to U of M for LTC fracture. DURING PAVING | 06/19/2009 | University of Minnesota | K | -6 |  | 2345205 | 355 | 4.26e-07 |  |  | AASHTO T322 Method
0508BM026 | 105-D-2008 | 105 | 112878.8 | 0 | 2008_10_30 | 45.2715 | Bituminous Mix | -93.7277 | shoulder mix - 5% mfr waste shingles, PG 58-28; sent to U of M for LTC fracture. DURING PAVING | 06/19/2009 | University of Minnesota | K | -6 |  | 2118834 | 500 | 4.72e-07 |  |  | AASHTO T322 Method
0508BM026 | 105-D-2008 | 105 | 112878.8 | 0 | 2008_10_30 | 45.2715 | Bituminous Mix | -93.7277 | shoulder mix - 5% mfr waste shingles, PG 58-28; sent to U of M for LTC fracture. DURING PAVING | 06/19/2009 | University of Minnesota | K | -6 |  | 1857117 | 708 | 5.38e-07 |  |  | AASHTO T322 Method
0508BM026 | 105-D-2008 | 105 | 112878.8 | 0 | 2008_10_30 | 45.2715 | Bituminous Mix | -93.7277 | shoulder mix - 5% mfr waste shingles, PG 58-28; sent to U of M for LTC fracture. DURING PAVING | 06/19/2009 | University of Minnesota | K | -6 |  | 1616430 | 1000 | 6.19e-07 |  |  | AASHTO T322 Method
0508BM026 | 105-D-2008 | 105 | 112878.8 | 0 | 2008_10_30 | 45.2715 | Bituminous Mix | -93.7277 | shoulder mix - 5% mfr waste shingles, PG 58-28; sent to U of M for LTC fracture. DURING PAVING | 06/19/2009 | University of Minnesota | K | -6 |  | 8554287 | 1 | 1.17e-07 |  |  | AASHTO T322 Method
0508BM026 | 105-D-2008 | 105 | 112878.8 | 0 | 2008_10_30 | 45.2715 | Bituminous Mix | -93.7277 | shoulder mix - 5% mfr waste shingles, PG 58-28; sent to U of M for LTC fracture. DURING PAVING | 06/19/2009 | University of Minnesota | K | -6 |  | 7979210 | 2 | 1.25e-07 |  |  | AASHTO T322 Method
0508BM026 | 105-D-2008 | 105 | 112878.8 | 0 | 2008_10_30 | 45.2715 | Bituminous Mix | -93.7277 | shoulder mix - 5% mfr waste shingles, PG 58-28; sent to U of M for LTC fracture. DURING PAVING | 06/19/2009 | University of Minnesota | K | -6 |  | 7782999 | 3 | 1.28e-07 |  |  | AASHTO T322 Method
0508BM026 | 105-D-2008 | 105 | 112878.8 | 0 | 2008_10_30 | 45.2715 | Bituminous Mix | -93.7277 | shoulder mix - 5% mfr waste shingles, PG 58-28; sent to U of M for LTC fracture. DURING PAVING | 06/19/2009 | University of Minnesota | K | -6 |  | 7418172 | 4 | 1.35e-07 |  |  | AASHTO T322 Method
0508BM026 | 105-D-2008 | 105 | 112878.8 | 0 | 2008_10_30 | 45.2715 | Bituminous Mix | -93.7277 | shoulder mix - 5% mfr waste shingles, PG 58-28; sent to U of M for LTC fracture. DURING PAVING | 06/19/2009 | University of Minnesota | K | -6 |  | 7139293 | 6 | 1.4e-07 |  |  | AASHTO T322 Method
0508BM026 | 105-D-2008 | 105 | 112878.8 | 0 | 2008_10_30 | 45.2715 | Bituminous Mix | -93.7277 | shoulder mix - 5% mfr waste shingles, PG 58-28; sent to U of M for LTC fracture. DURING PAVING | 06/19/2009 | University of Minnesota | K | -6 |  | 6686803 | 8 | 1.5e-07 |  |  | AASHTO T322 Method
0508BM026 | 105-D-2008 | 105 | 112878.8 | 0 | 2008_10_30 | 45.2715 | Bituminous Mix | -93.7277 | shoulder mix - 5% mfr waste shingles, PG 58-28; sent to U of M for LTC fracture. DURING PAVING | 06/19/2009 | University of Minnesota | K | -18 |  | 8874678 | 178 | 1.13e-07 |  |  | AASHTO T322 Method
0508BM026 | 105-D-2008 | 105 | 112878.8 | 0 | 2008_10_30 | 45.2715 | Bituminous Mix | -93.7277 | shoulder mix - 5% mfr waste shingles, PG 58-28; sent to U of M for LTC fracture. DURING PAVING | 06/19/2009 | University of Minnesota | K | -18 |  | 8455270 | 240 | 1.18e-07 |  |  | AASHTO T322 Method
0508BM026 | 105-D-2008 | 105 | 112878.8 | 0 | 2008_10_30 | 45.2715 | Bituminous Mix | -93.7277 | shoulder mix - 5% mfr waste shingles, PG 58-28; sent to U of M for LTC fracture. DURING PAVING | 06/19/2009 | University of Minnesota | K | -18 |  | 7555469 | 355 | 1.32e-07 |  |  | AASHTO T322 Method
0508BM026 | 105-D-2008 | 105 | 112878.8 | 0 | 2008_10_30 | 45.2715 | Bituminous Mix | -93.7277 | shoulder mix - 5% mfr waste shingles, PG 58-28; sent to U of M for LTC fracture. DURING PAVING | 06/19/2009 | University of Minnesota | K | -18 |  | 7145109 | 500 | 1.4e-07 |  |  | AASHTO T322 Method
0508BM026 | 105-D-2008 | 105 | 112878.8 | 0 | 2008_10_30 | 45.2715 | Bituminous Mix | -93.7277 | shoulder mix - 5% mfr waste shingles, PG 58-28; sent to U of M for LTC fracture. DURING PAVING | 06/19/2009 | University of Minnesota | K | -18 |  | 6695865 | 708 | 1.49e-07 |  |  | AASHTO T322 Method
0508BM026 | 105-D-2008 | 105 | 112878.8 | 0 | 2008_10_30 | 45.2715 | Bituminous Mix | -93.7277 | shoulder mix - 5% mfr waste shingles, PG 58-28; sent to U of M for LTC fracture. DURING PAVING | 06/19/2009 | University of Minnesota | K | -18 |  | 6144008 | 1000 | 1.63e-07 |  |  | AASHTO T322 Method
0508BM026 | 105-D-2008 | 105 | 112878.8 | 0 | 2008_10_30 | 45.2715 | Bituminous Mix | -93.7277 | shoulder mix - 5% mfr waste shingles, PG 58-28; sent to U of M for LTC fracture. DURING PAVING | 06/19/2009 | University of Minnesota | K | -18 |  | 15441898 | 1 | 6.5e-08 |  |  | Zhang-Drescher-Newcomb Method
0508BM026 | 105-D-2008 | 105 | 112878.8 | 0 | 2008_10_30 | 45.2715 | Bituminous Mix | -93.7277 | shoulder mix - 5% mfr waste shingles, PG 58-28; sent to U of M for LTC fracture. DURING PAVING | 06/19/2009 | University of Minnesota | K | -18 |  | 14896459 | 2 | 6.7e-08 |  |  | Zhang-Drescher-Newcomb Method
0508BM026 | 105-D-2008 | 105 | 112878.8 | 0 | 2008_10_30 | 45.2715 | Bituminous Mix | -93.7277 | shoulder mix - 5% mfr waste shingles, PG 58-28; sent to U of M for LTC fracture. DURING PAVING | 06/19/2009 | University of Minnesota | K | -18 |  | 15200984 | 3 | 6.6e-08 |  |  | Zhang-Drescher-Newcomb Method
0508BM026 | 105-D-2008 | 105 | 112878.8 | 0 | 2008_10_30 | 45.2715 | Bituminous Mix | -93.7277 | shoulder mix - 5% mfr waste shingles, PG 58-28; sent to U of M for LTC fracture. DURING PAVING | 06/19/2009 | University of Minnesota | K | -18 |  | 14220259 | 4 | 7e-08 |  |  | Zhang-Drescher-Newcomb Method
0508BM026 | 105-D-2008 | 105 | 112878.8 | 0 | 2008_10_30 | 45.2715 | Bituminous Mix | -93.7277 | shoulder mix - 5% mfr waste shingles, PG 58-28; sent to U of M for LTC fracture. DURING PAVING | 06/19/2009 | University of Minnesota | K | -6 |  | 6288252 | 11 | 1.59e-07 |  |  | AASHTO T322 Method
0508BM026 | 105-D-2008 | 105 | 112878.8 | 0 | 2008_10_30 | 45.2715 | Bituminous Mix | -93.7277 | shoulder mix - 5% mfr waste shingles, PG 58-28; sent to U of M for LTC fracture. DURING PAVING | 06/19/2009 | University of Minnesota | K | -6 |  | 5720036 | 16 | 1.75e-07 |  |  | AASHTO T322 Method
0508BM026 | 105-D-2008 | 105 | 112878.8 | 0 | 2008_10_30 | 45.2715 | Bituminous Mix | -93.7277 | shoulder mix - 5% mfr waste shingles, PG 58-28; sent to U of M for LTC fracture. DURING PAVING | 06/19/2009 | University of Minnesota | K | -6 |  | 5395034 | 23 | 1.85e-07 |  |  | AASHTO T322 Method
0508BM026 | 105-D-2008 | 105 | 112878.8 | 0 | 2008_10_30 | 45.2715 | Bituminous Mix | -93.7277 | shoulder mix - 5% mfr waste shingles, PG 58-28; sent to U of M for LTC fracture. DURING PAVING | 06/19/2009 | University of Minnesota | K | -6 |  | 4894464 | 32 | 2.04e-07 |  |  | AASHTO T322 Method
0508BM026 | 105-D-2008 | 105 | 112878.8 | 0 | 2008_10_30 | 45.2715 | Bituminous Mix | -93.7277 | shoulder mix - 5% mfr waste shingles, PG 58-28; sent to U of M for LTC fracture. DURING PAVING | 06/19/2009 | University of Minnesota | K | -6 |  | 4457869 | 45 | 2.24e-07 |  |  | AASHTO T322 Method
0508BM026 | 105-D-2008 | 105 | 112878.8 | 0 | 2008_10_30 | 45.2715 | Bituminous Mix | -93.7277 | shoulder mix - 5% mfr waste shingles, PG 58-28; sent to U of M for LTC fracture. DURING PAVING | 06/19/2009 | University of Minnesota | K | -6 |  | 4316028 | 60 | 2.32e-07 |  |  | AASHTO T322 Method
0508BM026 | 105-D-2008 | 105 | 112878.8 | 0 | 2008_10_30 | 45.2715 | Bituminous Mix | -93.7277 | shoulder mix - 5% mfr waste shingles, PG 58-28; sent to U of M for LTC fracture. DURING PAVING | 06/19/2009 | University of Minnesota | K | -6 |  | 3583118 | 89 | 2.79e-07 |  |  | AASHTO T322 Method
0508BM026 | 105-D-2008 | 105 | 112878.8 | 0 | 2008_10_30 | 45.2715 | Bituminous Mix | -93.7277 | shoulder mix - 5% mfr waste shingles, PG 58-28; sent to U of M for LTC fracture. DURING PAVING | 06/19/2009 | University of Minnesota | K | -6 |  | 3355216 | 120 | 2.98e-07 |  |  | AASHTO T322 Method
0508BM026 | 105-D-2008 | 105 | 112878.8 | 0 | 2008_10_30 | 45.2715 | Bituminous Mix | -93.7277 | shoulder mix - 5% mfr waste shingles, PG 58-28; sent to U of M for LTC fracture. DURING PAVING | 06/19/2009 | University of Minnesota | K | -6 |  | 2894897 | 178 | 3.45e-07 |  |  | AASHTO T322 Method
0508BM026 | 105-D-2008 | 105 | 112878.8 | 0 | 2008_10_30 | 45.2715 | Bituminous Mix | -93.7277 | shoulder mix - 5% mfr waste shingles, PG 58-28; sent to U of M for LTC fracture. DURING PAVING | 06/19/2009 | University of Minnesota | K | -6 |  | 2573242 | 240 | 3.89e-07 |  |  | AASHTO T322 Method
0508BM026 | 105-D-2008 | 105 | 112878.8 | 0 | 2008_10_30 | 45.2715 | Bituminous Mix | -93.7277 | shoulder mix - 5% mfr waste shingles, PG 58-28; sent to U of M for LTC fracture. DURING PAVING | 06/19/2009 | University of Minnesota | K | -18 |  | 8947060 | 178 | 1.12e-07 |  |  | Zhang-Drescher-Newcomb Method
0508BM026 | 105-D-2008 | 105 | 112878.8 | 0 | 2008_10_30 | 45.2715 | Bituminous Mix | -93.7277 | shoulder mix - 5% mfr waste shingles, PG 58-28; sent to U of M for LTC fracture. DURING PAVING | 06/19/2009 | University of Minnesota | K | -18 |  | 8401811 | 240 | 1.19e-07 |  |  | Zhang-Drescher-Newcomb Method
0508BM026 | 105-D-2008 | 105 | 112878.8 | 0 | 2008_10_30 | 45.2715 | Bituminous Mix | -93.7277 | shoulder mix - 5% mfr waste shingles, PG 58-28; sent to U of M for LTC fracture. DURING PAVING | 06/19/2009 | University of Minnesota | K | -18 |  | 7932237 | 355 | 1.26e-07 |  |  | Zhang-Drescher-Newcomb Method
0508BM026 | 105-D-2008 | 105 | 112878.8 | 0 | 2008_10_30 | 45.2715 | Bituminous Mix | -93.7277 | shoulder mix - 5% mfr waste shingles, PG 58-28; sent to U of M for LTC fracture. DURING PAVING | 06/19/2009 | University of Minnesota | K | -18 |  | 7114519 | 500 | 1.41e-07 |  |  | Zhang-Drescher-Newcomb Method
0508BM026 | 105-D-2008 | 105 | 112878.8 | 0 | 2008_10_30 | 45.2715 | Bituminous Mix | -93.7277 | shoulder mix - 5% mfr waste shingles, PG 58-28; sent to U of M for LTC fracture. DURING PAVING | 06/19/2009 | University of Minnesota | K | -18 |  | 6520103 | 708 | 1.53e-07 |  |  | Zhang-Drescher-Newcomb Method
0508BM026 | 105-D-2008 | 105 | 112878.8 | 0 | 2008_10_30 | 45.2715 | Bituminous Mix | -93.7277 | shoulder mix - 5% mfr waste shingles, PG 58-28; sent to U of M for LTC fracture. DURING PAVING | 06/19/2009 | University of Minnesota | K | -18 |  | 6011586 | 1000 | 1.66e-07 |  |  | Zhang-Drescher-Newcomb Method
0508BM026 | 105-D-2008 | 105 | 112878.8 | 0 | 2008_10_30 | 45.2715 | Bituminous Mix | -93.7277 | shoulder mix - 5% mfr waste shingles, PG 58-28; sent to U of M for LTC fracture. DURING PAVING | 06/19/2009 | University of Minnesota | K | -18 |  | 18948572 | 1 | 5.3e-08 |  |  | Zhang-Drescher-Newcomb Method
0508BM026 | 105-D-2008 | 105 | 112878.8 | 0 | 2008_10_30 | 45.2715 | Bituminous Mix | -93.7277 | shoulder mix - 5% mfr waste shingles, PG 58-28; sent to U of M for LTC fracture. DURING PAVING | 06/19/2009 | University of Minnesota | K | -18 |  | 16907416 | 2 | 5.9e-08 |  |  | Zhang-Drescher-Newcomb Method
0508BM026 | 105-D-2008 | 105 | 112878.8 | 0 | 2008_10_30 | 45.2715 | Bituminous Mix | -93.7277 | shoulder mix - 5% mfr waste shingles, PG 58-28; sent to U of M for LTC fracture. DURING PAVING | 06/19/2009 | University of Minnesota | K | -18 |  | 17571109 | 3 | 5.7e-08 |  |  | Zhang-Drescher-Newcomb Method
0508BM026 | 105-D-2008 | 105 | 112878.8 | 0 | 2008_10_30 | 45.2715 | Bituminous Mix | -93.7277 | shoulder mix - 5% mfr waste shingles, PG 58-28; sent to U of M for LTC fracture. DURING PAVING | 06/19/2009 | University of Minnesota | K | -18 |  | 15809886 | 4 | 6.3e-08 |  |  | Zhang-Drescher-Newcomb Method
0508BM026 | 105-D-2008 | 105 | 112878.8 | 0 | 2008_10_30 | 45.2715 | Bituminous Mix | -93.7277 | shoulder mix - 5% mfr waste shingles, PG 58-28; sent to U of M for LTC fracture. DURING PAVING | 06/19/2009 | University of Minnesota | K | -18 |  | 16422967 | 6 | 6.1e-08 |  |  | Zhang-Drescher-Newcomb Method
0508BM026 | 105-D-2008 | 105 | 112878.8 | 0 | 2008_10_30 | 45.2715 | Bituminous Mix | -93.7277 | shoulder mix - 5% mfr waste shingles, PG 58-28; sent to U of M for LTC fracture. DURING PAVING | 06/19/2009 | University of Minnesota | K | -18 |  | 15584590 | 8 | 6.4e-08 |  |  | Zhang-Drescher-Newcomb Method
0508BM026 | 105-D-2008 | 105 | 112878.8 | 0 | 2008_10_30 | 45.2715 | Bituminous Mix | -93.7277 | shoulder mix - 5% mfr waste shingles, PG 58-28; sent to U of M for LTC fracture. DURING PAVING | 06/19/2009 | University of Minnesota | K | -18 |  | 14671567 | 11 | 6.8e-08 |  |  | Zhang-Drescher-Newcomb Method
0508BM026 | 105-D-2008 | 105 | 112878.8 | 0 | 2008_10_30 | 45.2715 | Bituminous Mix | -93.7277 | shoulder mix - 5% mfr waste shingles, PG 58-28; sent to U of M for LTC fracture. DURING PAVING | 06/19/2009 | University of Minnesota | K | -6 |  | 1607752 | 1000 | 6.22e-07 |  |  | Zhang-Drescher-Newcomb Method
0508BM026 | 105-D-2008 | 105 | 112878.8 | 0 | 2008_10_30 | 45.2715 | Bituminous Mix | -93.7277 | shoulder mix - 5% mfr waste shingles, PG 58-28; sent to U of M for LTC fracture. DURING PAVING | 06/19/2009 | University of Minnesota | K | -6 |  | 8213001 | 1 | 1.22e-07 |  |  | Zhang-Drescher-Newcomb Method
0508BM026 | 105-D-2008 | 105 | 112878.8 | 0 | 2008_10_30 | 45.2715 | Bituminous Mix | -93.7277 | shoulder mix - 5% mfr waste shingles, PG 58-28; sent to U of M for LTC fracture. DURING PAVING | 06/19/2009 | University of Minnesota | K | -6 |  | 7680761 | 2 | 1.3e-07 |  |  | Zhang-Drescher-Newcomb Method
0508BM026 | 105-D-2008 | 105 | 112878.8 | 0 | 2008_10_30 | 45.2715 | Bituminous Mix | -93.7277 | shoulder mix - 5% mfr waste shingles, PG 58-28; sent to U of M for LTC fracture. DURING PAVING | 06/19/2009 | University of Minnesota | K | -6 |  | 7770868 | 3 | 1.29e-07 |  |  | Zhang-Drescher-Newcomb Method
0508BM026 | 105-D-2008 | 105 | 112878.8 | 0 | 2008_10_30 | 45.2715 | Bituminous Mix | -93.7277 | shoulder mix - 5% mfr waste shingles, PG 58-28; sent to U of M for LTC fracture. DURING PAVING | 06/19/2009 | University of Minnesota | K | -6 |  | 7487252 | 4 | 1.34e-07 |  |  | Zhang-Drescher-Newcomb Method
0508BM026 | 105-D-2008 | 105 | 112878.8 | 0 | 2008_10_30 | 45.2715 | Bituminous Mix | -93.7277 | shoulder mix - 5% mfr waste shingles, PG 58-28; sent to U of M for LTC fracture. DURING PAVING | 06/19/2009 | University of Minnesota | K | -6 |  | 7206902 | 6 | 1.39e-07 |  |  | Zhang-Drescher-Newcomb Method
0508BM026 | 105-D-2008 | 105 | 112878.8 | 0 | 2008_10_30 | 45.2715 | Bituminous Mix | -93.7277 | shoulder mix - 5% mfr waste shingles, PG 58-28; sent to U of M for LTC fracture. DURING PAVING | 06/19/2009 | University of Minnesota | K | -6 |  | 6845583 | 8 | 1.46e-07 |  |  | Zhang-Drescher-Newcomb Method
0508BM026 | 105-D-2008 | 105 | 112878.8 | 0 | 2008_10_30 | 45.2715 | Bituminous Mix | -93.7277 | shoulder mix - 5% mfr waste shingles, PG 58-28; sent to U of M for LTC fracture. DURING PAVING | 06/19/2009 | University of Minnesota | K | -6 |  | 5825344 | 11 | 1.72e-07 |  |  | Zhang-Drescher-Newcomb Method
0508BM026 | 105-D-2008 | 105 | 112878.8 | 0 | 2008_10_30 | 45.2715 | Bituminous Mix | -93.7277 | shoulder mix - 5% mfr waste shingles, PG 58-28; sent to U of M for LTC fracture. DURING PAVING | 06/19/2009 | University of Minnesota | K | -6 |  | 5441068 | 16 | 1.84e-07 |  |  | Zhang-Drescher-Newcomb Method
0508BM026 | 105-D-2008 | 105 | 112878.8 | 0 | 2008_10_30 | 45.2715 | Bituminous Mix | -93.7277 | shoulder mix - 5% mfr waste shingles, PG 58-28; sent to U of M for LTC fracture. DURING PAVING | 06/19/2009 | University of Minnesota | K | -6 |  | 5489110 | 23 | 1.82e-07 |  |  | Zhang-Drescher-Newcomb Method
0508BM026 | 105-D-2008 | 105 | 112878.8 | 0 | 2008_10_30 | 45.2715 | Bituminous Mix | -93.7277 | shoulder mix - 5% mfr waste shingles, PG 58-28; sent to U of M for LTC fracture. DURING PAVING | 06/19/2009 | University of Minnesota | K | -6 |  | 4898941 | 32 | 2.04e-07 |  |  | Zhang-Drescher-Newcomb Method
0508BM026 | 105-D-2008 | 105 | 112878.8 | 0 | 2008_10_30 | 45.2715 | Bituminous Mix | -93.7277 | shoulder mix - 5% mfr waste shingles, PG 58-28; sent to U of M for LTC fracture. DURING PAVING | 06/19/2009 | University of Minnesota | K | -6 |  | 4427726 | 45 | 2.26e-07 |  |  | Zhang-Drescher-Newcomb Method
0508BM026 | 105-D-2008 | 105 | 112878.8 | 0 | 2008_10_30 | 45.2715 | Bituminous Mix | -93.7277 | shoulder mix - 5% mfr waste shingles, PG 58-28; sent to U of M for LTC fracture. DURING PAVING | 06/19/2009 | University of Minnesota | K | -6 |  | 4102764 | 60 | 2.44e-07 |  |  | Zhang-Drescher-Newcomb Method
0508BM026 | 105-D-2008 | 105 | 112878.8 | 0 | 2008_10_30 | 45.2715 | Bituminous Mix | -93.7277 | shoulder mix - 5% mfr waste shingles, PG 58-28; sent to U of M for LTC fracture. DURING PAVING | 06/19/2009 | University of Minnesota | K | -6 |  | 3654278 | 89 | 2.74e-07 |  |  | Zhang-Drescher-Newcomb Method
0508BM026 | 105-D-2008 | 105 | 112878.8 | 0 | 2008_10_30 | 45.2715 | Bituminous Mix | -93.7277 | shoulder mix - 5% mfr waste shingles, PG 58-28; sent to U of M for LTC fracture. DURING PAVING | 06/19/2009 | University of Minnesota | K | -6 |  | 3410376 | 120 | 2.93e-07 |  |  | Zhang-Drescher-Newcomb Method
0508BM026 | 105-D-2008 | 105 | 112878.8 | 0 | 2008_10_30 | 45.2715 | Bituminous Mix | -93.7277 | shoulder mix - 5% mfr waste shingles, PG 58-28; sent to U of M for LTC fracture. DURING PAVING | 06/19/2009 | University of Minnesota | K | -6 |  | 2865800 | 178 | 3.49e-07 |  |  | Zhang-Drescher-Newcomb Method
0508BM026 | 105-D-2008 | 105 | 112878.8 | 0 | 2008_10_30 | 45.2715 | Bituminous Mix | -93.7277 | shoulder mix - 5% mfr waste shingles, PG 58-28; sent to U of M for LTC fracture. DURING PAVING | 06/19/2009 | University of Minnesota | K | -6 |  | 2571996 | 240 | 3.89e-07 |  |  | Zhang-Drescher-Newcomb Method
0508BM026 | 105-D-2008 | 105 | 112878.8 | 0 | 2008_10_30 | 45.2715 | Bituminous Mix | -93.7277 | shoulder mix - 5% mfr waste shingles, PG 58-28; sent to U of M for LTC fracture. DURING PAVING | 06/19/2009 | University of Minnesota | K | -6 |  | 2212897 | 355 | 4.52e-07 |  |  | Zhang-Drescher-Newcomb Method
0508BM026 | 105-D-2008 | 105 | 112878.8 | 0 | 2008_10_30 | 45.2715 | Bituminous Mix | -93.7277 | shoulder mix - 5% mfr waste shingles, PG 58-28; sent to U of M for LTC fracture. DURING PAVING | 06/19/2009 | University of Minnesota | K | -6 |  | 2019608 | 500 | 4.95e-07 |  |  | Zhang-Drescher-Newcomb Method
0508BM026 | 105-D-2008 | 105 | 112878.8 | 0 | 2008_10_30 | 45.2715 | Bituminous Mix | -93.7277 | shoulder mix - 5% mfr waste shingles, PG 58-28; sent to U of M for LTC fracture. DURING PAVING | 06/19/2009 | University of Minnesota | K | -6 |  | 1776624 | 708 | 5.63e-07 |  |  | Zhang-Drescher-Newcomb Method
0508BM026 | 105-D-2008 | 105 | 112878.8 | 0 | 2008_10_30 | 45.2715 | Bituminous Mix | -93.7277 | shoulder mix - 5% mfr waste shingles, PG 58-28; sent to U of M for LTC fracture. DURING PAVING | 06/19/2009 | University of Minnesota | K | -6 |  | 1545983 | 1000 | 6.47e-07 |  |  | Zhang-Drescher-Newcomb Method
0508BM026 | 105-D-2008 | 105 | 112878.8 | 0 | 2008_10_30 | 45.2715 | Bituminous Mix | -93.7277 | shoulder mix - 5% mfr waste shingles, PG 58-28; sent to U of M for LTC fracture. DURING PAVING | 06/19/2009 | University of Minnesota | K | -6 |  | 9966418 | 1 | 1e-07 |  |  | Zhang-Drescher-Newcomb Method
0508BM026 | 105-D-2008 | 105 | 112878.8 | 0 | 2008_10_30 | 45.2715 | Bituminous Mix | -93.7277 | shoulder mix - 5% mfr waste shingles, PG 58-28; sent to U of M for LTC fracture. DURING PAVING | 06/19/2009 | University of Minnesota | K | -6 |  | 9172801 | 2 | 1.09e-07 |  |  | Zhang-Drescher-Newcomb Method
0508BM026 | 105-D-2008 | 105 | 112878.8 | 0 | 2008_10_30 | 45.2715 | Bituminous Mix | -93.7277 | shoulder mix - 5% mfr waste shingles, PG 58-28; sent to U of M for LTC fracture. DURING PAVING | 06/19/2009 | University of Minnesota | K | -6 |  | 8926896 | 3 | 1.12e-07 |  |  | Zhang-Drescher-Newcomb Method
0508BM026 | 105-D-2008 | 105 | 112878.8 | 0 | 2008_10_30 | 45.2715 | Bituminous Mix | -93.7277 | shoulder mix - 5% mfr waste shingles, PG 58-28; sent to U of M for LTC fracture. DURING PAVING | 06/19/2009 | University of Minnesota | K | -6 |  | 7913734 | 4 | 1.26e-07 |  |  | Zhang-Drescher-Newcomb Method
0508BM026 | 105-D-2008 | 105 | 112878.8 | 0 | 2008_10_30 | 45.2715 | Bituminous Mix | -93.7277 | shoulder mix - 5% mfr waste shingles, PG 58-28; sent to U of M for LTC fracture. DURING PAVING | 06/19/2009 | University of Minnesota | K | -6 |  | 7996612 | 6 | 1.25e-07 |  |  | Zhang-Drescher-Newcomb Method
0508BM026 | 105-D-2008 | 105 | 112878.8 | 0 | 2008_10_30 | 45.2715 | Bituminous Mix | -93.7277 | shoulder mix - 5% mfr waste shingles, PG 58-28; sent to U of M for LTC fracture. DURING PAVING | 06/19/2009 | University of Minnesota | K | -6 |  | 7501629 | 8 | 1.33e-07 |  |  | Zhang-Drescher-Newcomb Method
0508BM026 | 105-D-2008 | 105 | 112878.8 | 0 | 2008_10_30 | 45.2715 | Bituminous Mix | -93.7277 | shoulder mix - 5% mfr waste shingles, PG 58-28; sent to U of M for LTC fracture. DURING PAVING | 06/19/2009 | University of Minnesota | K | -6 |  | 6952696 | 11 | 1.44e-07 |  |  | Zhang-Drescher-Newcomb Method
0508BM026 | 105-D-2008 | 105 | 112878.8 | 0 | 2008_10_30 | 45.2715 | Bituminous Mix | -93.7277 | shoulder mix - 5% mfr waste shingles, PG 58-28; sent to U of M for LTC fracture. DURING PAVING | 06/19/2009 | University of Minnesota | K | -6 |  | 6577887 | 16 | 1.52e-07 |  |  | Zhang-Drescher-Newcomb Method
0508BM026 | 105-D-2008 | 105 | 112878.8 | 0 | 2008_10_30 | 45.2715 | Bituminous Mix | -93.7277 | shoulder mix - 5% mfr waste shingles, PG 58-28; sent to U of M for LTC fracture. DURING PAVING | 06/19/2009 | University of Minnesota | K | -6 |  | 6076788 | 23 | 1.65e-07 |  |  | Zhang-Drescher-Newcomb Method
0508BM026 | 105-D-2008 | 105 | 112878.8 | 0 | 2008_10_30 | 45.2715 | Bituminous Mix | -93.7277 | shoulder mix - 5% mfr waste shingles, PG 58-28; sent to U of M for LTC fracture. DURING PAVING | 06/19/2009 | University of Minnesota | K | -6 |  | 5258821 | 32 | 1.9e-07 |  |  | Zhang-Drescher-Newcomb Method
0508BM026 | 105-D-2008 | 105 | 112878.8 | 0 | 2008_10_30 | 45.2715 | Bituminous Mix | -93.7277 | shoulder mix - 5% mfr waste shingles, PG 58-28; sent to U of M for LTC fracture. DURING PAVING | 06/19/2009 | University of Minnesota | K | -18 |  | 6303841 | 708 | 1.59e-07 |  |  | Zhang-Drescher-Newcomb Method
0508BM026 | 105-D-2008 | 105 | 112878.8 | 0 | 2008_10_30 | 45.2715 | Bituminous Mix | -93.7277 | shoulder mix - 5% mfr waste shingles, PG 58-28; sent to U of M for LTC fracture. DURING PAVING | 06/19/2009 | University of Minnesota | K | -18 |  | 5779885 | 1000 | 1.73e-07 |  |  | Zhang-Drescher-Newcomb Method
0508BM026 | 105-D-2008 | 105 | 112878.8 | 0 | 2008_10_30 | 45.2715 | Bituminous Mix | -93.7277 | shoulder mix - 5% mfr waste shingles, PG 58-28; sent to U of M for LTC fracture. DURING PAVING | 06/19/2009 | University of Minnesota | K | -30 |  | 23351220 | 1 | 4.3e-08 |  |  | AASHTO T322 Method
0508BM026 | 105-D-2008 | 105 | 112878.8 | 0 | 2008_10_30 | 45.2715 | Bituminous Mix | -93.7277 | shoulder mix - 5% mfr waste shingles, PG 58-28; sent to U of M for LTC fracture. DURING PAVING | 06/19/2009 | University of Minnesota | K | -30 |  | 22520954 | 2 | 4.4e-08 |  |  | AASHTO T322 Method
0508BM026 | 105-D-2008 | 105 | 112878.8 | 0 | 2008_10_30 | 45.2715 | Bituminous Mix | -93.7277 | shoulder mix - 5% mfr waste shingles, PG 58-28; sent to U of M for LTC fracture. DURING PAVING | 06/19/2009 | University of Minnesota | K | -30 |  | 21747703 | 3 | 4.6e-08 |  |  | AASHTO T322 Method
0508BM026 | 105-D-2008 | 105 | 112878.8 | 0 | 2008_10_30 | 45.2715 | Bituminous Mix | -93.7277 | shoulder mix - 5% mfr waste shingles, PG 58-28; sent to U of M for LTC fracture. DURING PAVING | 06/19/2009 | University of Minnesota | K | -30 |  | 21113394 | 4 | 4.7e-08 |  |  | AASHTO T322 Method
0508BM026 | 105-D-2008 | 105 | 112878.8 | 0 | 2008_10_30 | 45.2715 | Bituminous Mix | -93.7277 | shoulder mix - 5% mfr waste shingles, PG 58-28; sent to U of M for LTC fracture. DURING PAVING | 06/19/2009 | University of Minnesota | K | -30 |  | 20938904 | 6 | 4.8e-08 |  |  | AASHTO T322 Method
0508BM026 | 105-D-2008 | 105 | 112878.8 | 0 | 2008_10_30 | 45.2715 | Bituminous Mix | -93.7277 | shoulder mix - 5% mfr waste shingles, PG 58-28; sent to U of M for LTC fracture. DURING PAVING | 06/19/2009 | University of Minnesota | K | -30 |  | 20107995 | 8 | 5e-08 |  |  | AASHTO T322 Method
0508BM026 | 105-D-2008 | 105 | 112878.8 | 0 | 2008_10_30 | 45.2715 | Bituminous Mix | -93.7277 | shoulder mix - 5% mfr waste shingles, PG 58-28; sent to U of M for LTC fracture. DURING PAVING | 06/19/2009 | University of Minnesota | K | -30 |  | 19793808 | 11 | 5.1e-08 |  |  | AASHTO T322 Method
0508BM026 | 105-D-2008 | 105 | 112878.8 | 0 | 2008_10_30 | 45.2715 | Bituminous Mix | -93.7277 | shoulder mix - 5% mfr waste shingles, PG 58-28; sent to U of M for LTC fracture. DURING PAVING | 06/19/2009 | University of Minnesota | K | -30 |  | 19340514 | 16 | 5.2e-08 |  |  | AASHTO T322 Method
0508BM026 | 105-D-2008 | 105 | 112878.8 | 0 | 2008_10_30 | 45.2715 | Bituminous Mix | -93.7277 | shoulder mix - 5% mfr waste shingles, PG 58-28; sent to U of M for LTC fracture. DURING PAVING | 06/19/2009 | University of Minnesota | K | -18 |  | 20142939 | 1 | 5e-08 |  |  | AASHTO T322 Method
0508BM026 | 105-D-2008 | 105 | 112878.8 | 0 | 2008_10_30 | 45.2715 | Bituminous Mix | -93.7277 | shoulder mix - 5% mfr waste shingles, PG 58-28; sent to U of M for LTC fracture. DURING PAVING | 06/19/2009 | University of Minnesota | K | -18 |  | 18128645 | 2 | 5.5e-08 |  |  | AASHTO T322 Method
0508BM026 | 105-D-2008 | 105 | 112878.8 | 0 | 2008_10_30 | 45.2715 | Bituminous Mix | -93.7277 | shoulder mix - 5% mfr waste shingles, PG 58-28; sent to U of M for LTC fracture. DURING PAVING | 06/19/2009 | University of Minnesota | K | -18 |  | 16480586 | 3 | 6.1e-08 |  |  | AASHTO T322 Method
0508BM026 | 105-D-2008 | 105 | 112878.8 | 0 | 2008_10_30 | 45.2715 | Bituminous Mix | -93.7277 | shoulder mix - 5% mfr waste shingles, PG 58-28; sent to U of M for LTC fracture. DURING PAVING | 06/19/2009 | University of Minnesota | K | -18 |  | 15564998 | 4 | 6.4e-08 |  |  | AASHTO T322 Method
0508BM026 | 105-D-2008 | 105 | 112878.8 | 0 | 2008_10_30 | 45.2715 | Bituminous Mix | -93.7277 | shoulder mix - 5% mfr waste shingles, PG 58-28; sent to U of M for LTC fracture. DURING PAVING | 06/19/2009 | University of Minnesota | K | -18 |  | 15256781 | 6 | 6.6e-08 |  |  | AASHTO T322 Method
0508BM026 | 105-D-2008 | 105 | 112878.8 | 0 | 2008_10_30 | 45.2715 | Bituminous Mix | -93.7277 | shoulder mix - 5% mfr waste shingles, PG 58-28; sent to U of M for LTC fracture. DURING PAVING | 06/19/2009 | University of Minnesota | K | -18 |  | 14745788 | 8 | 6.8e-08 |  |  | AASHTO T322 Method
0508BM026 | 105-D-2008 | 105 | 112878.8 | 0 | 2008_10_30 | 45.2715 | Bituminous Mix | -93.7277 | shoulder mix - 5% mfr waste shingles, PG 58-28; sent to U of M for LTC fracture. DURING PAVING | 06/19/2009 | University of Minnesota | K | -18 |  | 14675570 | 11 | 6.8e-08 |  |  | AASHTO T322 Method
0508BM026 | 105-D-2008 | 105 | 112878.8 | 0 | 2008_10_30 | 45.2715 | Bituminous Mix | -93.7277 | shoulder mix - 5% mfr waste shingles, PG 58-28; sent to U of M for LTC fracture. DURING PAVING | 06/19/2009 | University of Minnesota | K | -18 |  | 13820044 | 16 | 7.2e-08 |  |  | AASHTO T322 Method
0508BM026 | 105-D-2008 | 105 | 112878.8 | 0 | 2008_10_30 | 45.2715 | Bituminous Mix | -93.7277 | shoulder mix - 5% mfr waste shingles, PG 58-28; sent to U of M for LTC fracture. DURING PAVING | 06/19/2009 | University of Minnesota | K | -18 |  | 13114339 | 23 | 7.6e-08 |  |  | AASHTO T322 Method
0508BM026 | 105-D-2008 | 105 | 112878.8 | 0 | 2008_10_30 | 45.2715 | Bituminous Mix | -93.7277 | shoulder mix - 5% mfr waste shingles, PG 58-28; sent to U of M for LTC fracture. DURING PAVING | 06/19/2009 | University of Minnesota | K | -18 |  | 11585976 | 32 | 8.6e-08 |  |  | AASHTO T322 Method
0508BM026 | 105-D-2008 | 105 | 112878.8 | 0 | 2008_10_30 | 45.2715 | Bituminous Mix | -93.7277 | shoulder mix - 5% mfr waste shingles, PG 58-28; sent to U of M for LTC fracture. DURING PAVING | 06/19/2009 | University of Minnesota | K | -30 |  | 15835047 | 708 | 6.3e-08 |  |  | AASHTO T322 Method
0508BM026 | 105-D-2008 | 105 | 112878.8 | 0 | 2008_10_30 | 45.2715 | Bituminous Mix | -93.7277 | shoulder mix - 5% mfr waste shingles, PG 58-28; sent to U of M for LTC fracture. DURING PAVING | 06/19/2009 | University of Minnesota | K | -30 |  | 16505586 | 1000 | 6.1e-08 |  |  | AASHTO T322 Method
0508BM026 | 105-D-2008 | 105 | 112878.8 | 0 | 2008_10_30 | 45.2715 | Bituminous Mix | -93.7277 | shoulder mix - 5% mfr waste shingles, PG 58-28; sent to U of M for LTC fracture. DURING PAVING | 06/19/2009 | University of Minnesota | K | -30 |  | 32830682 | 1 | 3.1e-08 |  |  | AASHTO T322 Method
0508BM026 | 105-D-2008 | 105 | 112878.8 | 0 | 2008_10_30 | 45.2715 | Bituminous Mix | -93.7277 | shoulder mix - 5% mfr waste shingles, PG 58-28; sent to U of M for LTC fracture. DURING PAVING | 06/19/2009 | University of Minnesota | K | -30 |  | 31125192 | 2 | 3.2e-08 |  |  | AASHTO T322 Method
0508BM026 | 105-D-2008 | 105 | 112878.8 | 0 | 2008_10_30 | 45.2715 | Bituminous Mix | -93.7277 | shoulder mix - 5% mfr waste shingles, PG 58-28; sent to U of M for LTC fracture. DURING PAVING | 06/19/2009 | University of Minnesota | K | -30 |  | 30465760 | 3 | 3.3e-08 |  |  | AASHTO T322 Method
0508BM026 | 105-D-2008 | 105 | 112878.8 | 0 | 2008_10_30 | 45.2715 | Bituminous Mix | -93.7277 | shoulder mix - 5% mfr waste shingles, PG 58-28; sent to U of M for LTC fracture. DURING PAVING | 06/19/2009 | University of Minnesota | K | -30 |  | 30083344 | 4 | 3.3e-08 |  |  | AASHTO T322 Method
0508BM026 | 105-D-2008 | 105 | 112878.8 | 0 | 2008_10_30 | 45.2715 | Bituminous Mix | -93.7277 | shoulder mix - 5% mfr waste shingles, PG 58-28; sent to U of M for LTC fracture. DURING PAVING | 06/19/2009 | University of Minnesota | K | -30 |  | 29346610 | 6 | 3.4e-08 |  |  | AASHTO T322 Method
0508BM026 | 105-D-2008 | 105 | 112878.8 | 0 | 2008_10_30 | 45.2715 | Bituminous Mix | -93.7277 | shoulder mix - 5% mfr waste shingles, PG 58-28; sent to U of M for LTC fracture. DURING PAVING | 06/19/2009 | University of Minnesota | K | -30 |  | 28306769 | 8 | 3.5e-08 |  |  | AASHTO T322 Method
0508BM026 | 105-D-2008 | 105 | 112878.8 | 0 | 2008_10_30 | 45.2715 | Bituminous Mix | -93.7277 | shoulder mix - 5% mfr waste shingles, PG 58-28; sent to U of M for LTC fracture. DURING PAVING | 06/19/2009 | University of Minnesota | K | -30 |  | 27653536 | 11 | 3.6e-08 |  |  | AASHTO T322 Method
0508BM026 | 105-D-2008 | 105 | 112878.8 | 0 | 2008_10_30 | 45.2715 | Bituminous Mix | -93.7277 | shoulder mix - 5% mfr waste shingles, PG 58-28; sent to U of M for LTC fracture. DURING PAVING | 06/19/2009 | University of Minnesota | K | -30 |  | 27234543 | 16 | 3.7e-08 |  |  | AASHTO T322 Method
0508BM026 | 105-D-2008 | 105 | 112878.8 | 0 | 2008_10_30 | 45.2715 | Bituminous Mix | -93.7277 | shoulder mix - 5% mfr waste shingles, PG 58-28; sent to U of M for LTC fracture. DURING PAVING | 06/19/2009 | University of Minnesota | K | -30 |  | 25770320 | 23 | 3.9e-08 |  |  | AASHTO T322 Method
0508BM026 | 105-D-2008 | 105 | 112878.8 | 0 | 2008_10_30 | 45.2715 | Bituminous Mix | -93.7277 | shoulder mix - 5% mfr waste shingles, PG 58-28; sent to U of M for LTC fracture. DURING PAVING | 06/19/2009 | University of Minnesota | K | -30 |  | 24964997 | 32 | 4e-08 |  |  | AASHTO T322 Method
0508BM026 | 105-D-2008 | 105 | 112878.8 | 0 | 2008_10_30 | 45.2715 | Bituminous Mix | -93.7277 | shoulder mix - 5% mfr waste shingles, PG 58-28; sent to U of M for LTC fracture. DURING PAVING | 06/19/2009 | University of Minnesota | K | -30 |  | 24623011 | 45 | 4.1e-08 |  |  | AASHTO T322 Method
0508BM026 | 105-D-2008 | 105 | 112878.8 | 0 | 2008_10_30 | 45.2715 | Bituminous Mix | -93.7277 | shoulder mix - 5% mfr waste shingles, PG 58-28; sent to U of M for LTC fracture. DURING PAVING | 06/19/2009 | University of Minnesota | K | -18 |  | 19157023 | 4 | 5.2e-08 |  |  | AASHTO T322 Method
0508BM026 | 105-D-2008 | 105 | 112878.8 | 0 | 2008_10_30 | 45.2715 | Bituminous Mix | -93.7277 | shoulder mix - 5% mfr waste shingles, PG 58-28; sent to U of M for LTC fracture. DURING PAVING | 06/19/2009 | University of Minnesota | K | -18 |  | 18121508 | 6 | 5.5e-08 |  |  | AASHTO T322 Method
0508BM026 | 105-D-2008 | 105 | 112878.8 | 0 | 2008_10_30 | 45.2715 | Bituminous Mix | -93.7277 | shoulder mix - 5% mfr waste shingles, PG 58-28; sent to U of M for LTC fracture. DURING PAVING | 06/19/2009 | University of Minnesota | K | -18 |  | 17192200 | 8 | 5.8e-08 |  |  | AASHTO T322 Method
0508BM026 | 105-D-2008 | 105 | 112878.8 | 0 | 2008_10_30 | 45.2715 | Bituminous Mix | -93.7277 | shoulder mix - 5% mfr waste shingles, PG 58-28; sent to U of M for LTC fracture. DURING PAVING | 06/19/2009 | University of Minnesota | K | -18 |  | 16487602 | 11 | 6.1e-08 |  |  | AASHTO T322 Method
0508BM026 | 105-D-2008 | 105 | 112878.8 | 0 | 2008_10_30 | 45.2715 | Bituminous Mix | -93.7277 | shoulder mix - 5% mfr waste shingles, PG 58-28; sent to U of M for LTC fracture. DURING PAVING | 06/19/2009 | University of Minnesota | K | -18 |  | 15714746 | 16 | 6.4e-08 |  |  | AASHTO T322 Method
0508BM026 | 105-D-2008 | 105 | 112878.8 | 0 | 2008_10_30 | 45.2715 | Bituminous Mix | -93.7277 | shoulder mix - 5% mfr waste shingles, PG 58-28; sent to U of M for LTC fracture. DURING PAVING | 06/19/2009 | University of Minnesota | K | -18 |  | 14682390 | 23 | 6.8e-08 |  |  | AASHTO T322 Method
0508BM026 | 105-D-2008 | 105 | 112878.8 | 0 | 2008_10_30 | 45.2715 | Bituminous Mix | -93.7277 | shoulder mix - 5% mfr waste shingles, PG 58-28; sent to U of M for LTC fracture. DURING PAVING | 06/19/2009 | University of Minnesota | K | -18 |  | 14316636 | 32 | 7e-08 |  |  | AASHTO T322 Method
0508BM026 | 105-D-2008 | 105 | 112878.8 | 0 | 2008_10_30 | 45.2715 | Bituminous Mix | -93.7277 | shoulder mix - 5% mfr waste shingles, PG 58-28; sent to U of M for LTC fracture. DURING PAVING | 06/19/2009 | University of Minnesota | K | -18 |  | 13233470 | 45 | 7.6e-08 |  |  | AASHTO T322 Method
0508BM026 | 105-D-2008 | 105 | 112878.8 | 0 | 2008_10_30 | 45.2715 | Bituminous Mix | -93.7277 | shoulder mix - 5% mfr waste shingles, PG 58-28; sent to U of M for LTC fracture. DURING PAVING | 06/19/2009 | University of Minnesota | K | -18 |  | 11973140 | 60 | 8.4e-08 |  |  | AASHTO T322 Method
0508BM026 | 105-D-2008 | 105 | 112878.8 | 0 | 2008_10_30 | 45.2715 | Bituminous Mix | -93.7277 | shoulder mix - 5% mfr waste shingles, PG 58-28; sent to U of M for LTC fracture. DURING PAVING | 06/19/2009 | University of Minnesota | K | -18 |  | 10961785 | 89 | 9.1e-08 |  |  | AASHTO T322 Method
0508BM026 | 105-D-2008 | 105 | 112878.8 | 0 | 2008_10_30 | 45.2715 | Bituminous Mix | -93.7277 | shoulder mix - 5% mfr waste shingles, PG 58-28; sent to U of M for LTC fracture. DURING PAVING | 06/19/2009 | University of Minnesota | K | -18 |  | 10395284 | 120 | 9.6e-08 |  |  | AASHTO T322 Method
0508BM026 | 105-D-2008 | 105 | 112878.8 | 0 | 2008_10_30 | 45.2715 | Bituminous Mix | -93.7277 | shoulder mix - 5% mfr waste shingles, PG 58-28; sent to U of M for LTC fracture. DURING PAVING | 06/19/2009 | University of Minnesota | K | -18 |  | 9555760 | 178 | 1.05e-07 |  |  | AASHTO T322 Method
0508BM026 | 105-D-2008 | 105 | 112878.8 | 0 | 2008_10_30 | 45.2715 | Bituminous Mix | -93.7277 | shoulder mix - 5% mfr waste shingles, PG 58-28; sent to U of M for LTC fracture. DURING PAVING | 06/19/2009 | University of Minnesota | K | -18 |  | 9122393 | 240 | 1.1e-07 |  |  | AASHTO T322 Method
0508BM026 | 105-D-2008 | 105 | 112878.8 | 0 | 2008_10_30 | 45.2715 | Bituminous Mix | -93.7277 | shoulder mix - 5% mfr waste shingles, PG 58-28; sent to U of M for LTC fracture. DURING PAVING | 06/19/2009 | University of Minnesota | K | -18 |  | 8243802 | 355 | 1.21e-07 |  |  | AASHTO T322 Method
0508BM026 | 105-D-2008 | 105 | 112878.8 | 0 | 2008_10_30 | 45.2715 | Bituminous Mix | -93.7277 | shoulder mix - 5% mfr waste shingles, PG 58-28; sent to U of M for LTC fracture. DURING PAVING | 06/19/2009 | University of Minnesota | K | -18 |  | 7449954 | 500 | 1.34e-07 |  |  | AASHTO T322 Method
0508BM026 | 105-D-2008 | 105 | 112878.8 | 0 | 2008_10_30 | 45.2715 | Bituminous Mix | -93.7277 | shoulder mix - 5% mfr waste shingles, PG 58-28; sent to U of M for LTC fracture. DURING PAVING | 06/19/2009 | University of Minnesota | K | -18 |  | 6627636 | 708 | 1.51e-07 |  |  | AASHTO T322 Method
0508BM026 | 105-D-2008 | 105 | 112878.8 | 0 | 2008_10_30 | 45.2715 | Bituminous Mix | -93.7277 | shoulder mix - 5% mfr waste shingles, PG 58-28; sent to U of M for LTC fracture. DURING PAVING | 06/19/2009 | University of Minnesota | K | -18 |  | 6189193 | 1000 | 1.62e-07 |  |  | AASHTO T322 Method
0508BM026 | 105-D-2008 | 105 | 112878.8 | 0 | 2008_10_30 | 45.2715 | Bituminous Mix | -93.7277 | shoulder mix - 5% mfr waste shingles, PG 58-28; sent to U of M for LTC fracture. DURING PAVING | 06/19/2009 | University of Minnesota | K | -18 |  | 18256482 | 1 | 5.5e-08 |  |  | AASHTO T322 Method
0508BM026 | 105-D-2008 | 105 | 112878.8 | 0 | 2008_10_30 | 45.2715 | Bituminous Mix | -93.7277 | shoulder mix - 5% mfr waste shingles, PG 58-28; sent to U of M for LTC fracture. DURING PAVING | 06/19/2009 | University of Minnesota | K | -18 |  | 17137309 | 2 | 5.8e-08 |  |  | AASHTO T322 Method
0508BM026 | 105-D-2008 | 105 | 112878.8 | 0 | 2008_10_30 | 45.2715 | Bituminous Mix | -93.7277 | shoulder mix - 5% mfr waste shingles, PG 58-28; sent to U of M for LTC fracture. DURING PAVING | 06/19/2009 | University of Minnesota | K | -18 |  | 16384021 | 3 | 6.1e-08 |  |  | AASHTO T322 Method
0508BM026 | 105-D-2008 | 105 | 112878.8 | 0 | 2008_10_30 | 45.2715 | Bituminous Mix | -93.7277 | shoulder mix - 5% mfr waste shingles, PG 58-28; sent to U of M for LTC fracture. DURING PAVING | 06/19/2009 | University of Minnesota | K | -18 |  | 16324226 | 4 | 6.1e-08 |  |  | AASHTO T322 Method
0508BM026 | 105-D-2008 | 105 | 112878.8 | 0 | 2008_10_30 | 45.2715 | Bituminous Mix | -93.7277 | shoulder mix - 5% mfr waste shingles, PG 58-28; sent to U of M for LTC fracture. DURING PAVING | 06/19/2009 | University of Minnesota | K | -18 |  | 15423578 | 6 | 6.5e-08 |  |  | AASHTO T322 Method
0508BM026 | 105-D-2008 | 105 | 112878.8 | 0 | 2008_10_30 | 45.2715 | Bituminous Mix | -93.7277 | shoulder mix - 5% mfr waste shingles, PG 58-28; sent to U of M for LTC fracture. DURING PAVING | 06/19/2009 | University of Minnesota | K | -18 |  | 15213734 | 8 | 6.6e-08 |  |  | AASHTO T322 Method
0508BM026 | 105-D-2008 | 105 | 112878.8 | 0 | 2008_10_30 | 45.2715 | Bituminous Mix | -93.7277 | shoulder mix - 5% mfr waste shingles, PG 58-28; sent to U of M for LTC fracture. DURING PAVING | 06/19/2009 | University of Minnesota | K | -18 |  | 14761841 | 11 | 6.8e-08 |  |  | AASHTO T322 Method
0508BM026 | 105-D-2008 | 105 | 112878.8 | 0 | 2008_10_30 | 45.2715 | Bituminous Mix | -93.7277 | shoulder mix - 5% mfr waste shingles, PG 58-28; sent to U of M for LTC fracture. DURING PAVING | 06/19/2009 | University of Minnesota | K | -18 |  | 14154550 | 16 | 7.1e-08 |  |  | AASHTO T322 Method
0508BM026 | 105-D-2008 | 105 | 112878.8 | 0 | 2008_10_30 | 45.2715 | Bituminous Mix | -93.7277 | shoulder mix - 5% mfr waste shingles, PG 58-28; sent to U of M for LTC fracture. DURING PAVING | 06/19/2009 | University of Minnesota | K | -18 |  | 13002436 | 23 | 7.7e-08 |  |  | AASHTO T322 Method
0508BM026 | 105-D-2008 | 105 | 112878.8 | 0 | 2008_10_30 | 45.2715 | Bituminous Mix | -93.7277 | shoulder mix - 5% mfr waste shingles, PG 58-28; sent to U of M for LTC fracture. DURING PAVING | 06/19/2009 | University of Minnesota | K | -18 |  | 12355905 | 32 | 8.1e-08 |  |  | AASHTO T322 Method
0508BM026 | 105-D-2008 | 105 | 112878.8 | 0 | 2008_10_30 | 45.2715 | Bituminous Mix | -93.7277 | shoulder mix - 5% mfr waste shingles, PG 58-28; sent to U of M for LTC fracture. DURING PAVING | 06/19/2009 | University of Minnesota | K | -18 |  | 11527932 | 45 | 8.7e-08 |  |  | AASHTO T322 Method
0508BM026 | 105-D-2008 | 105 | 112878.8 | 0 | 2008_10_30 | 45.2715 | Bituminous Mix | -93.7277 | shoulder mix - 5% mfr waste shingles, PG 58-28; sent to U of M for LTC fracture. DURING PAVING | 06/19/2009 | University of Minnesota | K | -18 |  | 11098853 | 60 | 9e-08 |  |  | AASHTO T322 Method
0508BM026 | 105-D-2008 | 105 | 112878.8 | 0 | 2008_10_30 | 45.2715 | Bituminous Mix | -93.7277 | shoulder mix - 5% mfr waste shingles, PG 58-28; sent to U of M for LTC fracture. DURING PAVING | 06/19/2009 | University of Minnesota | K | -18 |  | 10282385 | 89 | 9.7e-08 |  |  | AASHTO T322 Method
0508BM026 | 105-D-2008 | 105 | 112878.8 | 0 | 2008_10_30 | 45.2715 | Bituminous Mix | -93.7277 | shoulder mix - 5% mfr waste shingles, PG 58-28; sent to U of M for LTC fracture. DURING PAVING | 06/19/2009 | University of Minnesota | K | -18 |  | 9516676 | 120 | 1.05e-07 |  |  | AASHTO T322 Method
0508BM026 | 105-D-2008 | 105 | 112878.8 | 0 | 2008_10_30 | 45.2715 | Bituminous Mix | -93.7277 | shoulder mix - 5% mfr waste shingles, PG 58-28; sent to U of M for LTC fracture. DURING PAVING | 06/19/2009 | University of Minnesota | K | -30 |  | 27901156 | 3 | 3.6e-08 |  |  | Zhang-Drescher-Newcomb Method
0508BM026 | 105-D-2008 | 105 | 112878.8 | 0 | 2008_10_30 | 45.2715 | Bituminous Mix | -93.7277 | shoulder mix - 5% mfr waste shingles, PG 58-28; sent to U of M for LTC fracture. DURING PAVING | 06/19/2009 | University of Minnesota | K | -30 |  | 27772239 | 4 | 3.6e-08 |  |  | Zhang-Drescher-Newcomb Method
0508BM026 | 105-D-2008 | 105 | 112878.8 | 0 | 2008_10_30 | 45.2715 | Bituminous Mix | -93.7277 | shoulder mix - 5% mfr waste shingles, PG 58-28; sent to U of M for LTC fracture. DURING PAVING | 06/19/2009 | University of Minnesota | K | -30 |  | 27036440 | 6 | 3.7e-08 |  |  | Zhang-Drescher-Newcomb Method
0508BM026 | 105-D-2008 | 105 | 112878.8 | 0 | 2008_10_30 | 45.2715 | Bituminous Mix | -93.7277 | shoulder mix - 5% mfr waste shingles, PG 58-28; sent to U of M for LTC fracture. DURING PAVING | 06/19/2009 | University of Minnesota | K | -30 |  | 26542132 | 8 | 3.8e-08 |  |  | Zhang-Drescher-Newcomb Method
0508BM026 | 105-D-2008 | 105 | 112878.8 | 0 | 2008_10_30 | 45.2715 | Bituminous Mix | -93.7277 | shoulder mix - 5% mfr waste shingles, PG 58-28; sent to U of M for LTC fracture. DURING PAVING | 06/19/2009 | University of Minnesota | K | -30 |  | 25918076 | 11 | 3.9e-08 |  |  | Zhang-Drescher-Newcomb Method
0508BM026 | 105-D-2008 | 105 | 112878.8 | 0 | 2008_10_30 | 45.2715 | Bituminous Mix | -93.7277 | shoulder mix - 5% mfr waste shingles, PG 58-28; sent to U of M for LTC fracture. DURING PAVING | 06/19/2009 | University of Minnesota | K | -30 |  | 24903876 | 16 | 4e-08 |  |  | Zhang-Drescher-Newcomb Method
0508BM026 | 105-D-2008 | 105 | 112878.8 | 0 | 2008_10_30 | 45.2715 | Bituminous Mix | -93.7277 | shoulder mix - 5% mfr waste shingles, PG 58-28; sent to U of M for LTC fracture. DURING PAVING | 06/19/2009 | University of Minnesota | K | -30 |  | 24721424 | 23 | 4.1e-08 |  |  | Zhang-Drescher-Newcomb Method
0508BM026 | 105-D-2008 | 105 | 112878.8 | 0 | 2008_10_30 | 45.2715 | Bituminous Mix | -93.7277 | shoulder mix - 5% mfr waste shingles, PG 58-28; sent to U of M for LTC fracture. DURING PAVING | 06/19/2009 | University of Minnesota | K | -30 |  | 23402585 | 32 | 4.3e-08 |  |  | Zhang-Drescher-Newcomb Method
0508BM026 | 105-D-2008 | 105 | 112878.8 | 0 | 2008_10_30 | 45.2715 | Bituminous Mix | -93.7277 | shoulder mix - 5% mfr waste shingles, PG 58-28; sent to U of M for LTC fracture. DURING PAVING | 06/19/2009 | University of Minnesota | K | -30 |  | 22410817 | 45 | 4.5e-08 |  |  | Zhang-Drescher-Newcomb Method
0508BM026 | 105-D-2008 | 105 | 112878.8 | 0 | 2008_10_30 | 45.2715 | Bituminous Mix | -93.7277 | shoulder mix - 5% mfr waste shingles, PG 58-28; sent to U of M for LTC fracture. DURING PAVING | 06/19/2009 | University of Minnesota | K | -30 |  | 21341658 | 60 | 4.7e-08 |  |  | Zhang-Drescher-Newcomb Method
0508BM026 | 105-D-2008 | 105 | 112878.8 | 0 | 2008_10_30 | 45.2715 | Bituminous Mix | -93.7277 | shoulder mix - 5% mfr waste shingles, PG 58-28; sent to U of M for LTC fracture. DURING PAVING | 06/19/2009 | University of Minnesota | K | -18 |  | 14477249 | 6 | 6.9e-08 |  |  | Zhang-Drescher-Newcomb Method
0508BM026 | 105-D-2008 | 105 | 112878.8 | 0 | 2008_10_30 | 45.2715 | Bituminous Mix | -93.7277 | shoulder mix - 5% mfr waste shingles, PG 58-28; sent to U of M for LTC fracture. DURING PAVING | 06/19/2009 | University of Minnesota | K | -18 |  | 13903273 | 8 | 7.2e-08 |  |  | Zhang-Drescher-Newcomb Method
0508BM026 | 105-D-2008 | 105 | 112878.8 | 0 | 2008_10_30 | 45.2715 | Bituminous Mix | -93.7277 | shoulder mix - 5% mfr waste shingles, PG 58-28; sent to U of M for LTC fracture. DURING PAVING | 06/19/2009 | University of Minnesota | K | -18 |  | 12705971 | 11 | 7.9e-08 |  |  | Zhang-Drescher-Newcomb Method
0508BM026 | 105-D-2008 | 105 | 112878.8 | 0 | 2008_10_30 | 45.2715 | Bituminous Mix | -93.7277 | shoulder mix - 5% mfr waste shingles, PG 58-28; sent to U of M for LTC fracture. DURING PAVING | 06/19/2009 | University of Minnesota | K | -18 |  | 12442943 | 16 | 8e-08 |  |  | Zhang-Drescher-Newcomb Method
0508BM026 | 105-D-2008 | 105 | 112878.8 | 0 | 2008_10_30 | 45.2715 | Bituminous Mix | -93.7277 | shoulder mix - 5% mfr waste shingles, PG 58-28; sent to U of M for LTC fracture. DURING PAVING | 06/19/2009 | University of Minnesota | K | -18 |  | 12238859 | 23 | 8.2e-08 |  |  | Zhang-Drescher-Newcomb Method
0508BM026 | 105-D-2008 | 105 | 112878.8 | 0 | 2008_10_30 | 45.2715 | Bituminous Mix | -93.7277 | shoulder mix - 5% mfr waste shingles, PG 58-28; sent to U of M for LTC fracture. DURING PAVING | 06/19/2009 | University of Minnesota | K | -18 |  | 12289318 | 32 | 8.1e-08 |  |  | Zhang-Drescher-Newcomb Method
0508BM026 | 105-D-2008 | 105 | 112878.8 | 0 | 2008_10_30 | 45.2715 | Bituminous Mix | -93.7277 | shoulder mix - 5% mfr waste shingles, PG 58-28; sent to U of M for LTC fracture. DURING PAVING | 06/19/2009 | University of Minnesota | K | -18 |  | 11276154 | 45 | 8.9e-08 |  |  | Zhang-Drescher-Newcomb Method
0508BM026 | 105-D-2008 | 105 | 112878.8 | 0 | 2008_10_30 | 45.2715 | Bituminous Mix | -93.7277 | shoulder mix - 5% mfr waste shingles, PG 58-28; sent to U of M for LTC fracture. DURING PAVING | 06/19/2009 | University of Minnesota | K | -18 |  | 11063773 | 60 | 9e-08 |  |  | Zhang-Drescher-Newcomb Method
0508BM026 | 105-D-2008 | 105 | 112878.8 | 0 | 2008_10_30 | 45.2715 | Bituminous Mix | -93.7277 | shoulder mix - 5% mfr waste shingles, PG 58-28; sent to U of M for LTC fracture. DURING PAVING | 06/19/2009 | University of Minnesota | K | -18 |  | 9998566 | 89 | 1e-07 |  |  | Zhang-Drescher-Newcomb Method
0508BM026 | 105-D-2008 | 105 | 112878.8 | 0 | 2008_10_30 | 45.2715 | Bituminous Mix | -93.7277 | shoulder mix - 5% mfr waste shingles, PG 58-28; sent to U of M for LTC fracture. DURING PAVING | 06/19/2009 | University of Minnesota | K | -18 |  | 9601932 | 120 | 1.04e-07 |  |  | Zhang-Drescher-Newcomb Method
0508BM026 | 105-D-2008 | 105 | 112878.8 | 0 | 2008_10_30 | 45.2715 | Bituminous Mix | -93.7277 | shoulder mix - 5% mfr waste shingles, PG 58-28; sent to U of M for LTC fracture. DURING PAVING | 06/19/2009 | University of Minnesota | K | -30 |  | 28531940 | 3 | 3.5e-08 |  |  | Zhang-Drescher-Newcomb Method
0508BM026 | 105-D-2008 | 105 | 112878.8 | 0 | 2008_10_30 | 45.2715 | Bituminous Mix | -93.7277 | shoulder mix - 5% mfr waste shingles, PG 58-28; sent to U of M for LTC fracture. DURING PAVING | 06/19/2009 | University of Minnesota | K | -30 |  | 27864468 | 4 | 3.6e-08 |  |  | Zhang-Drescher-Newcomb Method
0508BM026 | 105-D-2008 | 105 | 112878.8 | 0 | 2008_10_30 | 45.2715 | Bituminous Mix | -93.7277 | shoulder mix - 5% mfr waste shingles, PG 58-28; sent to U of M for LTC fracture. DURING PAVING | 06/19/2009 | University of Minnesota | K | -30 |  | 27466968 | 6 | 3.6e-08 |  |  | Zhang-Drescher-Newcomb Method
0508BM026 | 105-D-2008 | 105 | 112878.8 | 0 | 2008_10_30 | 45.2715 | Bituminous Mix | -93.7277 | shoulder mix - 5% mfr waste shingles, PG 58-28; sent to U of M for LTC fracture. DURING PAVING | 06/19/2009 | University of Minnesota | K | -30 |  | 27317524 | 8 | 3.7e-08 |  |  | Zhang-Drescher-Newcomb Method
0508BM026 | 105-D-2008 | 105 | 112878.8 | 0 | 2008_10_30 | 45.2715 | Bituminous Mix | -93.7277 | shoulder mix - 5% mfr waste shingles, PG 58-28; sent to U of M for LTC fracture. DURING PAVING | 06/19/2009 | University of Minnesota | K | -30 |  | 26632832 | 11 | 3.8e-08 |  |  | Zhang-Drescher-Newcomb Method
0508BM026 | 105-D-2008 | 105 | 112878.8 | 0 | 2008_10_30 | 45.2715 | Bituminous Mix | -93.7277 | shoulder mix - 5% mfr waste shingles, PG 58-28; sent to U of M for LTC fracture. DURING PAVING | 06/19/2009 | University of Minnesota | K | -30 |  | 25513967 | 16 | 3.9e-08 |  |  | Zhang-Drescher-Newcomb Method
0508BM026 | 105-D-2008 | 105 | 112878.8 | 0 | 2008_10_30 | 45.2715 | Bituminous Mix | -93.7277 | shoulder mix - 5% mfr waste shingles, PG 58-28; sent to U of M for LTC fracture. DURING PAVING | 06/19/2009 | University of Minnesota | K | -30 |  | 25322208 | 23 | 4e-08 |  |  | Zhang-Drescher-Newcomb Method
0508BM026 | 105-D-2008 | 105 | 112878.8 | 0 | 2008_10_30 | 45.2715 | Bituminous Mix | -93.7277 | shoulder mix - 5% mfr waste shingles, PG 58-28; sent to U of M for LTC fracture. DURING PAVING | 06/19/2009 | University of Minnesota | K | -30 |  | 24479830 | 32 | 4.1e-08 |  |  | Zhang-Drescher-Newcomb Method
0508BM026 | 105-D-2008 | 105 | 112878.8 | 0 | 2008_10_30 | 45.2715 | Bituminous Mix | -93.7277 | shoulder mix - 5% mfr waste shingles, PG 58-28; sent to U of M for LTC fracture. DURING PAVING | 06/19/2009 | University of Minnesota | K | -30 |  | 23531329 | 45 | 4.3e-08 |  |  | Zhang-Drescher-Newcomb Method
0508BM026 | 105-D-2008 | 105 | 112878.8 | 0 | 2008_10_30 | 45.2715 | Bituminous Mix | -93.7277 | shoulder mix - 5% mfr waste shingles, PG 58-28; sent to U of M for LTC fracture. DURING PAVING | 06/19/2009 | University of Minnesota | K | -30 |  | 22802174 | 60 | 4.4e-08 |  |  | Zhang-Drescher-Newcomb Method
0508BM026 | 105-D-2008 | 105 | 112878.8 | 0 | 2008_10_30 | 45.2715 | Bituminous Mix | -93.7277 | shoulder mix - 5% mfr waste shingles, PG 58-28; sent to U of M for LTC fracture. DURING PAVING | 06/19/2009 | University of Minnesota | K | -30 |  | 22582306 | 89 | 4.4e-08 |  |  | Zhang-Drescher-Newcomb Method
0508BM026 | 105-D-2008 | 105 | 112878.8 | 0 | 2008_10_30 | 45.2715 | Bituminous Mix | -93.7277 | shoulder mix - 5% mfr waste shingles, PG 58-28; sent to U of M for LTC fracture. DURING PAVING | 06/19/2009 | University of Minnesota | K | -30 |  | 22031195 | 120 | 4.5e-08 |  |  | Zhang-Drescher-Newcomb Method
0508BM026 | 105-D-2008 | 105 | 112878.8 | 0 | 2008_10_30 | 45.2715 | Bituminous Mix | -93.7277 | shoulder mix - 5% mfr waste shingles, PG 58-28; sent to U of M for LTC fracture. DURING PAVING | 06/19/2009 | University of Minnesota | K | -30 |  | 20857096 | 178 | 4.8e-08 |  |  | Zhang-Drescher-Newcomb Method
0508BM026 | 105-D-2008 | 105 | 112878.8 | 0 | 2008_10_30 | 45.2715 | Bituminous Mix | -93.7277 | shoulder mix - 5% mfr waste shingles, PG 58-28; sent to U of M for LTC fracture. DURING PAVING | 06/19/2009 | University of Minnesota | K | -18 |  | 13737156 | 16 | 7.3e-08 |  |  | Zhang-Drescher-Newcomb Method
0508BM026 | 105-D-2008 | 105 | 112878.8 | 0 | 2008_10_30 | 45.2715 | Bituminous Mix | -93.7277 | shoulder mix - 5% mfr waste shingles, PG 58-28; sent to U of M for LTC fracture. DURING PAVING | 06/19/2009 | University of Minnesota | K | -18 |  | 13492951 | 23 | 7.4e-08 |  |  | Zhang-Drescher-Newcomb Method
0508BM026 | 105-D-2008 | 105 | 112878.8 | 0 | 2008_10_30 | 45.2715 | Bituminous Mix | -93.7277 | shoulder mix - 5% mfr waste shingles, PG 58-28; sent to U of M for LTC fracture. DURING PAVING | 06/19/2009 | University of Minnesota | K | -18 |  | 11995995 | 32 | 8.3e-08 |  |  | Zhang-Drescher-Newcomb Method
0508BM026 | 105-D-2008 | 105 | 112878.8 | 0 | 2008_10_30 | 45.2715 | Bituminous Mix | -93.7277 | shoulder mix - 5% mfr waste shingles, PG 58-28; sent to U of M for LTC fracture. DURING PAVING | 06/19/2009 | University of Minnesota | K | -18 |  | 11694680 | 45 | 8.6e-08 |  |  | Zhang-Drescher-Newcomb Method
0508BM026 | 105-D-2008 | 105 | 112878.8 | 0 | 2008_10_30 | 45.2715 | Bituminous Mix | -93.7277 | shoulder mix - 5% mfr waste shingles, PG 58-28; sent to U of M for LTC fracture. DURING PAVING | 06/19/2009 | University of Minnesota | K | -18 |  | 11722953 | 60 | 8.5e-08 |  |  | Zhang-Drescher-Newcomb Method
0508BM026 | 105-D-2008 | 105 | 112878.8 | 0 | 2008_10_30 | 45.2715 | Bituminous Mix | -93.7277 | shoulder mix - 5% mfr waste shingles, PG 58-28; sent to U of M for LTC fracture. DURING PAVING | 06/19/2009 | University of Minnesota | K | -18 |  | 10827724 | 89 | 9.2e-08 |  |  | Zhang-Drescher-Newcomb Method
0508BM026 | 105-D-2008 | 105 | 112878.8 | 0 | 2008_10_30 | 45.2715 | Bituminous Mix | -93.7277 | shoulder mix - 5% mfr waste shingles, PG 58-28; sent to U of M for LTC fracture. DURING PAVING | 06/19/2009 | University of Minnesota | K | -18 |  | 10264188 | 120 | 9.7e-08 |  |  | Zhang-Drescher-Newcomb Method
0508BM026 | 105-D-2008 | 105 | 112878.8 | 0 | 2008_10_30 | 45.2715 | Bituminous Mix | -93.7277 | shoulder mix - 5% mfr waste shingles, PG 58-28; sent to U of M for LTC fracture. DURING PAVING | 06/19/2009 | University of Minnesota | K | -18 |  | 9483744 | 178 | 1.05e-07 |  |  | Zhang-Drescher-Newcomb Method
0508BM026 | 105-D-2008 | 105 | 112878.8 | 0 | 2008_10_30 | 45.2715 | Bituminous Mix | -93.7277 | shoulder mix - 5% mfr waste shingles, PG 58-28; sent to U of M for LTC fracture. DURING PAVING | 06/19/2009 | University of Minnesota | K | -18 |  | 8580762 | 240 | 1.17e-07 |  |  | Zhang-Drescher-Newcomb Method
0508BM026 | 105-D-2008 | 105 | 112878.8 | 0 | 2008_10_30 | 45.2715 | Bituminous Mix | -93.7277 | shoulder mix - 5% mfr waste shingles, PG 58-28; sent to U of M for LTC fracture. DURING PAVING | 06/19/2009 | University of Minnesota | K | -18 |  | 7791270 | 355 | 1.28e-07 |  |  | Zhang-Drescher-Newcomb Method
0508BM026 | 105-D-2008 | 105 | 112878.8 | 0 | 2008_10_30 | 45.2715 | Bituminous Mix | -93.7277 | shoulder mix - 5% mfr waste shingles, PG 58-28; sent to U of M for LTC fracture. DURING PAVING | 06/19/2009 | University of Minnesota | K | -18 |  | 7202018 | 500 | 1.39e-07 |  |  | Zhang-Drescher-Newcomb Method
0508BM026 | 105-D-2008 | 105 | 112878.8 | 0 | 2008_10_30 | 45.2715 | Bituminous Mix | -93.7277 | shoulder mix - 5% mfr waste shingles, PG 58-28; sent to U of M for LTC fracture. DURING PAVING | 06/19/2009 | University of Minnesota | K | -18 |  | 6705969 | 708 | 1.49e-07 |  |  | Zhang-Drescher-Newcomb Method
0508BM026 | 105-D-2008 | 105 | 112878.8 | 0 | 2008_10_30 | 45.2715 | Bituminous Mix | -93.7277 | shoulder mix - 5% mfr waste shingles, PG 58-28; sent to U of M for LTC fracture. DURING PAVING | 06/19/2009 | University of Minnesota | K | -18 |  | 5993929 | 1000 | 1.67e-07 |  |  | Zhang-Drescher-Newcomb Method
0508BM026 | 105-D-2008 | 105 | 112878.8 | 0 | 2008_10_30 | 45.2715 | Bituminous Mix | -93.7277 | shoulder mix - 5% mfr waste shingles, PG 58-28; sent to U of M for LTC fracture. DURING PAVING | 06/19/2009 | University of Minnesota | K | -18 |  | 17083496 | 1 | 5.9e-08 |  |  | Zhang-Drescher-Newcomb Method
0508BM026 | 105-D-2008 | 105 | 112878.8 | 0 | 2008_10_30 | 45.2715 | Bituminous Mix | -93.7277 | shoulder mix - 5% mfr waste shingles, PG 58-28; sent to U of M for LTC fracture. DURING PAVING | 06/19/2009 | University of Minnesota | K | -18 |  | 16094607 | 2 | 6.2e-08 |  |  | Zhang-Drescher-Newcomb Method
0508BM026 | 105-D-2008 | 105 | 112878.8 | 0 | 2008_10_30 | 45.2715 | Bituminous Mix | -93.7277 | shoulder mix - 5% mfr waste shingles, PG 58-28; sent to U of M for LTC fracture. DURING PAVING | 06/19/2009 | University of Minnesota | K | -18 |  | 15334403 | 3 | 6.5e-08 |  |  | Zhang-Drescher-Newcomb Method
0508BM026 | 105-D-2008 | 105 | 112878.8 | 0 | 2008_10_30 | 45.2715 | Bituminous Mix | -93.7277 | shoulder mix - 5% mfr waste shingles, PG 58-28; sent to U of M for LTC fracture. DURING PAVING | 06/19/2009 | University of Minnesota | K | -18 |  | 15397533 | 4 | 6.5e-08 |  |  | Zhang-Drescher-Newcomb Method
0508BM026 | 105-D-2008 | 105 | 112878.8 | 0 | 2008_10_30 | 45.2715 | Bituminous Mix | -93.7277 | shoulder mix - 5% mfr waste shingles, PG 58-28; sent to U of M for LTC fracture. DURING PAVING | 06/19/2009 | University of Minnesota | K | -18 |  | 14443620 | 6 | 6.9e-08 |  |  | Zhang-Drescher-Newcomb Method
0508BM026 | 105-D-2008 | 105 | 112878.8 | 0 | 2008_10_30 | 45.2715 | Bituminous Mix | -93.7277 | shoulder mix - 5% mfr waste shingles, PG 58-28; sent to U of M for LTC fracture. DURING PAVING | 06/19/2009 | University of Minnesota | K | -18 |  | 14314252 | 8 | 7e-08 |  |  | Zhang-Drescher-Newcomb Method
0508BM026 | 105-D-2008 | 105 | 112878.8 | 0 | 2008_10_30 | 45.2715 | Bituminous Mix | -93.7277 | shoulder mix - 5% mfr waste shingles, PG 58-28; sent to U of M for LTC fracture. DURING PAVING | 06/19/2009 | University of Minnesota | K | -18 |  | 13907867 | 11 | 7.2e-08 |  |  | Zhang-Drescher-Newcomb Method
0508BM026 | 105-D-2008 | 105 | 112878.8 | 0 | 2008_10_30 | 45.2715 | Bituminous Mix | -93.7277 | shoulder mix - 5% mfr waste shingles, PG 58-28; sent to U of M for LTC fracture. DURING PAVING | 06/19/2009 | University of Minnesota | K | -18 |  | 13354940 | 16 | 7.5e-08 |  |  | Zhang-Drescher-Newcomb Method
0508BM026 | 105-D-2008 | 105 | 112878.8 | 0 | 2008_10_30 | 45.2715 | Bituminous Mix | -93.7277 | shoulder mix - 5% mfr waste shingles, PG 58-28; sent to U of M for LTC fracture. DURING PAVING | 06/19/2009 | University of Minnesota | K | -18 |  | 12188043 | 23 | 8.2e-08 |  |  | Zhang-Drescher-Newcomb Method
0508BM026 | 105-D-2008 | 105 | 112878.8 | 0 | 2008_10_30 | 45.2715 | Bituminous Mix | -93.7277 | shoulder mix - 5% mfr waste shingles, PG 58-28; sent to U of M for LTC fracture. DURING PAVING | 06/19/2009 | University of Minnesota | K | -18 |  | 11617699 | 32 | 8.6e-08 |  |  | Zhang-Drescher-Newcomb Method
0508BM026 | 105-D-2008 | 105 | 112878.8 | 0 | 2008_10_30 | 45.2715 | Bituminous Mix | -93.7277 | shoulder mix - 5% mfr waste shingles, PG 58-28; sent to U of M for LTC fracture. DURING PAVING | 06/19/2009 | University of Minnesota | K | -18 |  | 10782802 | 45 | 9.3e-08 |  |  | Zhang-Drescher-Newcomb Method
0508BM026 | 105-D-2008 | 105 | 112878.8 | 0 | 2008_10_30 | 45.2715 | Bituminous Mix | -93.7277 | shoulder mix - 5% mfr waste shingles, PG 58-28; sent to U of M for LTC fracture. DURING PAVING | 06/19/2009 | University of Minnesota | K | -18 |  | 10396634 | 60 | 9.6e-08 |  |  | Zhang-Drescher-Newcomb Method
0508BM026 | 105-D-2008 | 105 | 112878.8 | 0 | 2008_10_30 | 45.2715 | Bituminous Mix | -93.7277 | shoulder mix - 5% mfr waste shingles, PG 58-28; sent to U of M for LTC fracture. DURING PAVING | 06/19/2009 | University of Minnesota | K | -18 |  | 9639231 | 89 | 1.04e-07 |  |  | Zhang-Drescher-Newcomb Method
0508BM026 | 105-D-2008 | 105 | 112878.8 | 0 | 2008_10_30 | 45.2715 | Bituminous Mix | -93.7277 | shoulder mix - 5% mfr waste shingles, PG 58-28; sent to U of M for LTC fracture. DURING PAVING | 06/19/2009 | University of Minnesota | K | -18 |  | 8881424 | 120 | 1.13e-07 |  |  | Zhang-Drescher-Newcomb Method
0508BM026 | 105-D-2008 | 105 | 112878.8 | 0 | 2008_10_30 | 45.2715 | Bituminous Mix | -93.7277 | shoulder mix - 5% mfr waste shingles, PG 58-28; sent to U of M for LTC fracture. DURING PAVING | 06/19/2009 | University of Minnesota | K | -18 |  | 8280482 | 178 | 1.21e-07 |  |  | Zhang-Drescher-Newcomb Method
0508BM026 | 105-D-2008 | 105 | 112878.8 | 0 | 2008_10_30 | 45.2715 | Bituminous Mix | -93.7277 | shoulder mix - 5% mfr waste shingles, PG 58-28; sent to U of M for LTC fracture. DURING PAVING | 06/19/2009 | University of Minnesota | K | -18 |  | 7915720 | 240 | 1.26e-07 |  |  | Zhang-Drescher-Newcomb Method
0508BM026 | 105-D-2008 | 105 | 112878.8 | 0 | 2008_10_30 | 45.2715 | Bituminous Mix | -93.7277 | shoulder mix - 5% mfr waste shingles, PG 58-28; sent to U of M for LTC fracture. DURING PAVING | 06/19/2009 | University of Minnesota | K | -18 |  | 7057387 | 355 | 1.42e-07 |  |  | Zhang-Drescher-Newcomb Method
0508BM026 | 105-D-2008 | 105 | 112878.8 | 0 | 2008_10_30 | 45.2715 | Bituminous Mix | -93.7277 | shoulder mix - 5% mfr waste shingles, PG 58-28; sent to U of M for LTC fracture. DURING PAVING | 06/19/2009 | University of Minnesota | K | -18 |  | 6702754 | 500 | 1.49e-07 |  |  | Zhang-Drescher-Newcomb Method
0508BM026 | 105-D-2008 | 105 | 112878.8 | 0 | 2008_10_30 | 45.2715 | Bituminous Mix | -93.7277 | shoulder mix - 5% mfr waste shingles, PG 58-28; sent to U of M for LTC fracture. DURING PAVING | 06/19/2009 | University of Minnesota | K | -30 |  | 20328914 | 240 | 4.9e-08 |  |  | Zhang-Drescher-Newcomb Method
0508BM026 | 105-D-2008 | 105 | 112878.8 | 0 | 2008_10_30 | 45.2715 | Bituminous Mix | -93.7277 | shoulder mix - 5% mfr waste shingles, PG 58-28; sent to U of M for LTC fracture. DURING PAVING | 06/19/2009 | University of Minnesota | K | -30 |  | 19225478 | 355 | 5.2e-08 |  |  | Zhang-Drescher-Newcomb Method
0508BM026 | 105-D-2008 | 105 | 112878.8 | 0 | 2008_10_30 | 45.2715 | Bituminous Mix | -93.7277 | shoulder mix - 5% mfr waste shingles, PG 58-28; sent to U of M for LTC fracture. DURING PAVING | 06/19/2009 | University of Minnesota | K | -30 |  | 18080738 | 500 | 5.5e-08 |  |  | Zhang-Drescher-Newcomb Method
0508BM026 | 105-D-2008 | 105 | 112878.8 | 0 | 2008_10_30 | 45.2715 | Bituminous Mix | -93.7277 | shoulder mix - 5% mfr waste shingles, PG 58-28; sent to U of M for LTC fracture. DURING PAVING | 06/19/2009 | University of Minnesota | K | -30 |  | 16920717 | 708 | 5.9e-08 |  |  | Zhang-Drescher-Newcomb Method
0508BM026 | 105-D-2008 | 105 | 112878.8 | 0 | 2008_10_30 | 45.2715 | Bituminous Mix | -93.7277 | shoulder mix - 5% mfr waste shingles, PG 58-28; sent to U of M for LTC fracture. DURING PAVING | 06/19/2009 | University of Minnesota | K | -30 |  | 15673177 | 1000 | 6.4e-08 |  |  | Zhang-Drescher-Newcomb Method
0508BM026 | 105-D-2008 | 105 | 112878.8 | 0 | 2008_10_30 | 45.2715 | Bituminous Mix | -93.7277 | shoulder mix - 5% mfr waste shingles, PG 58-28; sent to U of M for LTC fracture. DURING PAVING | 06/19/2009 | University of Minnesota | K | -30 |  | 23327443 | 1 | 4.3e-08 |  |  | Zhang-Drescher-Newcomb Method
0508BM026 | 105-D-2008 | 105 | 112878.8 | 0 | 2008_10_30 | 45.2715 | Bituminous Mix | -93.7277 | shoulder mix - 5% mfr waste shingles, PG 58-28; sent to U of M for LTC fracture. DURING PAVING | 06/19/2009 | University of Minnesota | K | -30 |  | 22480308 | 2 | 4.5e-08 |  |  | Zhang-Drescher-Newcomb Method
0508BM026 | 105-D-2008 | 105 | 112878.8 | 0 | 2008_10_30 | 45.2715 | Bituminous Mix | -93.7277 | shoulder mix - 5% mfr waste shingles, PG 58-28; sent to U of M for LTC fracture. DURING PAVING | 06/19/2009 | University of Minnesota | K | -30 |  | 22007387 | 3 | 4.5e-08 |  |  | Zhang-Drescher-Newcomb Method
0508BM026 | 105-D-2008 | 105 | 112878.8 | 0 | 2008_10_30 | 45.2715 | Bituminous Mix | -93.7277 | shoulder mix - 5% mfr waste shingles, PG 58-28; sent to U of M for LTC fracture. DURING PAVING | 06/19/2009 | University of Minnesota | K | -30 |  | 21235653 | 4 | 4.7e-08 |  |  | Zhang-Drescher-Newcomb Method
0508BM026 | 105-D-2008 | 105 | 112878.8 | 0 | 2008_10_30 | 45.2715 | Bituminous Mix | -93.7277 | shoulder mix - 5% mfr waste shingles, PG 58-28; sent to U of M for LTC fracture. DURING PAVING | 06/19/2009 | University of Minnesota | K | -30 |  | 21384216 | 6 | 4.7e-08 |  |  | Zhang-Drescher-Newcomb Method
0508BM026 | 105-D-2008 | 105 | 112878.8 | 0 | 2008_10_30 | 45.2715 | Bituminous Mix | -93.7277 | shoulder mix - 5% mfr waste shingles, PG 58-28; sent to U of M for LTC fracture. DURING PAVING | 06/19/2009 | University of Minnesota | K | -30 |  | 18293194 | 23 | 5.5e-08 |  |  | AASHTO T322 Method
0508BM026 | 105-D-2008 | 105 | 112878.8 | 0 | 2008_10_30 | 45.2715 | Bituminous Mix | -93.7277 | shoulder mix - 5% mfr waste shingles, PG 58-28; sent to U of M for LTC fracture. DURING PAVING | 06/19/2009 | University of Minnesota | K | -30 |  | 18227391 | 32 | 5.5e-08 |  |  | AASHTO T322 Method
0508BM026 | 105-D-2008 | 105 | 112878.8 | 0 | 2008_10_30 | 45.2715 | Bituminous Mix | -93.7277 | shoulder mix - 5% mfr waste shingles, PG 58-28; sent to U of M for LTC fracture. DURING PAVING | 06/19/2009 | University of Minnesota | K | -30 |  | 18032793 | 45 | 5.6e-08 |  |  | AASHTO T322 Method
0508BM026 | 105-D-2008 | 105 | 112878.8 | 0 | 2008_10_30 | 45.2715 | Bituminous Mix | -93.7277 | shoulder mix - 5% mfr waste shingles, PG 58-28; sent to U of M for LTC fracture. DURING PAVING | 06/19/2009 | University of Minnesota | K | -30 |  | 17533616 | 60 | 5.7e-08 |  |  | AASHTO T322 Method
0508BM026 | 105-D-2008 | 105 | 112878.8 | 0 | 2008_10_30 | 45.2715 | Bituminous Mix | -93.7277 | shoulder mix - 5% mfr waste shingles, PG 58-28; sent to U of M for LTC fracture. DURING PAVING | 06/19/2009 | University of Minnesota | K | -30 |  | 16778857 | 89 | 6e-08 |  |  | AASHTO T322 Method
0508BM026 | 105-D-2008 | 105 | 112878.8 | 0 | 2008_10_30 | 45.2715 | Bituminous Mix | -93.7277 | shoulder mix - 5% mfr waste shingles, PG 58-28; sent to U of M for LTC fracture. DURING PAVING | 06/19/2009 | University of Minnesota | K | -30 |  | 16035490 | 120 | 6.2e-08 |  |  | AASHTO T322 Method
0508BM026 | 105-D-2008 | 105 | 112878.8 | 0 | 2008_10_30 | 45.2715 | Bituminous Mix | -93.7277 | shoulder mix - 5% mfr waste shingles, PG 58-28; sent to U of M for LTC fracture. DURING PAVING | 06/19/2009 | University of Minnesota | K | -30 |  | 15639552 | 178 | 6.4e-08 |  |  | AASHTO T322 Method
0508BM026 | 105-D-2008 | 105 | 112878.8 | 0 | 2008_10_30 | 45.2715 | Bituminous Mix | -93.7277 | shoulder mix - 5% mfr waste shingles, PG 58-28; sent to U of M for LTC fracture. DURING PAVING | 06/19/2009 | University of Minnesota | K | -30 |  | 15785716 | 240 | 6.3e-08 |  |  | AASHTO T322 Method
0508BM026 | 105-D-2008 | 105 | 112878.8 | 0 | 2008_10_30 | 45.2715 | Bituminous Mix | -93.7277 | shoulder mix - 5% mfr waste shingles, PG 58-28; sent to U of M for LTC fracture. DURING PAVING | 06/19/2009 | University of Minnesota | K | -30 |  | 15126015 | 355 | 6.6e-08 |  |  | AASHTO T322 Method
0508BM026 | 105-D-2008 | 105 | 112878.8 | 0 | 2008_10_30 | 45.2715 | Bituminous Mix | -93.7277 | shoulder mix - 5% mfr waste shingles, PG 58-28; sent to U of M for LTC fracture. DURING PAVING | 06/19/2009 | University of Minnesota | K | -30 |  | 15543604 | 500 | 6.4e-08 |  |  | AASHTO T322 Method
0508BM026 | 105-D-2008 | 105 | 112878.8 | 0 | 2008_10_30 | 45.2715 | Bituminous Mix | -93.7277 | shoulder mix - 5% mfr waste shingles, PG 58-28; sent to U of M for LTC fracture. DURING PAVING | 06/19/2009 | University of Minnesota | K | -30 |  | 20578496 | 8 | 4.9e-08 |  |  | Zhang-Drescher-Newcomb Method
0508BM026 | 105-D-2008 | 105 | 112878.8 | 0 | 2008_10_30 | 45.2715 | Bituminous Mix | -93.7277 | shoulder mix - 5% mfr waste shingles, PG 58-28; sent to U of M for LTC fracture. DURING PAVING | 06/19/2009 | University of Minnesota | K | -30 |  | 19593471 | 11 | 5.1e-08 |  |  | Zhang-Drescher-Newcomb Method
0508BM026 | 105-D-2008 | 105 | 112878.8 | 0 | 2008_10_30 | 45.2715 | Bituminous Mix | -93.7277 | shoulder mix - 5% mfr waste shingles, PG 58-28; sent to U of M for LTC fracture. DURING PAVING | 06/19/2009 | University of Minnesota | K | -30 |  | 19031288 | 16 | 5.3e-08 |  |  | Zhang-Drescher-Newcomb Method
0508BM026 | 105-D-2008 | 105 | 112878.8 | 0 | 2008_10_30 | 45.2715 | Bituminous Mix | -93.7277 | shoulder mix - 5% mfr waste shingles, PG 58-28; sent to U of M for LTC fracture. DURING PAVING | 06/19/2009 | University of Minnesota | K | -30 |  | 18849017 | 23 | 5.3e-08 |  |  | Zhang-Drescher-Newcomb Method
0508BM026 | 105-D-2008 | 105 | 112878.8 | 0 | 2008_10_30 | 45.2715 | Bituminous Mix | -93.7277 | shoulder mix - 5% mfr waste shingles, PG 58-28; sent to U of M for LTC fracture. DURING PAVING | 06/19/2009 | University of Minnesota | K | -30 |  | 17519429 | 32 | 5.7e-08 |  |  | Zhang-Drescher-Newcomb Method
0508BM026 | 105-D-2008 | 105 | 112878.8 | 0 | 2008_10_30 | 45.2715 | Bituminous Mix | -93.7277 | shoulder mix - 5% mfr waste shingles, PG 58-28; sent to U of M for LTC fracture. DURING PAVING | 06/19/2009 | University of Minnesota | K | -30 |  | 17077949 | 45 | 5.9e-08 |  |  | Zhang-Drescher-Newcomb Method
0508BM026 | 105-D-2008 | 105 | 112878.8 | 0 | 2008_10_30 | 45.2715 | Bituminous Mix | -93.7277 | shoulder mix - 5% mfr waste shingles, PG 58-28; sent to U of M for LTC fracture. DURING PAVING | 06/19/2009 | University of Minnesota | K | -30 |  | 16588682 | 60 | 6e-08 |  |  | Zhang-Drescher-Newcomb Method
0508BM026 | 105-D-2008 | 105 | 112878.8 | 0 | 2008_10_30 | 45.2715 | Bituminous Mix | -93.7277 | shoulder mix - 5% mfr waste shingles, PG 58-28; sent to U of M for LTC fracture. DURING PAVING | 06/19/2009 | University of Minnesota | K | -30 |  | 15680525 | 89 | 6.4e-08 |  |  | Zhang-Drescher-Newcomb Method
0508BM026 | 105-D-2008 | 105 | 112878.8 | 0 | 2008_10_30 | 45.2715 | Bituminous Mix | -93.7277 | shoulder mix - 5% mfr waste shingles, PG 58-28; sent to U of M for LTC fracture. DURING PAVING | 06/19/2009 | University of Minnesota | K | -30 |  | 15316588 | 120 | 6.5e-08 |  |  | Zhang-Drescher-Newcomb Method
0508BM026 | 105-D-2008 | 105 | 112878.8 | 0 | 2008_10_30 | 45.2715 | Bituminous Mix | -93.7277 | shoulder mix - 5% mfr waste shingles, PG 58-28; sent to U of M for LTC fracture. DURING PAVING | 06/19/2009 | University of Minnesota | K | -30 |  | 14639614 | 178 | 6.8e-08 |  |  | Zhang-Drescher-Newcomb Method
0508BM026 | 105-D-2008 | 105 | 112878.8 | 0 | 2008_10_30 | 45.2715 | Bituminous Mix | -93.7277 | shoulder mix - 5% mfr waste shingles, PG 58-28; sent to U of M for LTC fracture. DURING PAVING | 06/19/2009 | University of Minnesota | K | -30 |  | 13896959 | 240 | 7.2e-08 |  |  | Zhang-Drescher-Newcomb Method
0508BM026 | 105-D-2008 | 105 | 112878.8 | 0 | 2008_10_30 | 45.2715 | Bituminous Mix | -93.7277 | shoulder mix - 5% mfr waste shingles, PG 58-28; sent to U of M for LTC fracture. DURING PAVING | 06/19/2009 | University of Minnesota | K | -30 |  | 12575968 | 355 | 8e-08 |  |  | Zhang-Drescher-Newcomb Method
0508BM026 | 105-D-2008 | 105 | 112878.8 | 0 | 2008_10_30 | 45.2715 | Bituminous Mix | -93.7277 | shoulder mix - 5% mfr waste shingles, PG 58-28; sent to U of M for LTC fracture. DURING PAVING | 06/19/2009 | University of Minnesota | K | -30 |  | 11867271 | 500 | 8.4e-08 |  |  | Zhang-Drescher-Newcomb Method
0508BM026 | 105-D-2008 | 105 | 112878.8 | 0 | 2008_10_30 | 45.2715 | Bituminous Mix | -93.7277 | shoulder mix - 5% mfr waste shingles, PG 58-28; sent to U of M for LTC fracture. DURING PAVING | 06/19/2009 | University of Minnesota | K | -30 |  | 10863544 | 708 | 9.2e-08 |  |  | Zhang-Drescher-Newcomb Method
0508BM026 | 105-D-2008 | 105 | 112878.8 | 0 | 2008_10_30 | 45.2715 | Bituminous Mix | -93.7277 | shoulder mix - 5% mfr waste shingles, PG 58-28; sent to U of M for LTC fracture. DURING PAVING | 06/19/2009 | University of Minnesota | K | -30 |  | 10217130 | 1000 | 9.8e-08 |  |  | Zhang-Drescher-Newcomb Method
0508BM026 | 105-D-2008 | 105 | 112878.8 | 0 | 2008_10_30 | 45.2715 | Bituminous Mix | -93.7277 | shoulder mix - 5% mfr waste shingles, PG 58-28; sent to U of M for LTC fracture. DURING PAVING | 06/19/2009 | University of Minnesota | K | -6 | 3068440
0508BM026 | 105-D-2008 | 105 | 112878.8 | 0 | 2008_10_30 | 45.2715 | Bituminous Mix | -93.7277 | shoulder mix - 5% mfr waste shingles, PG 58-28; sent to U of M for LTC fracture. DURING PAVING | 06/19/2009 | University of Minnesota | K | -6 | 3210545
0508BM026 | 105-D-2008 | 105 | 112878.8 | 0 | 2008_10_30 | 45.2715 | Bituminous Mix | -93.7277 | shoulder mix - 5% mfr waste shingles, PG 58-28; sent to U of M for LTC fracture. DURING PAVING | 06/19/2009 | University of Minnesota | K | -18 | 4321142
0508BM026 | 105-D-2008 | 105 | 112878.8 | 0 | 2008_10_30 | 45.2715 | Bituminous Mix | -93.7277 | shoulder mix - 5% mfr waste shingles, PG 58-28; sent to U of M for LTC fracture. DURING PAVING | 06/19/2009 | University of Minnesota | K | -18 | 3390542
0508BM026 | 105-D-2008 | 105 | 112878.8 | 0 | 2008_10_30 | 45.2715 | Bituminous Mix | -93.7277 | shoulder mix - 5% mfr waste shingles, PG 58-28; sent to U of M for LTC fracture. DURING PAVING | 06/19/2009 | University of Minnesota | K | -18 | 4029732
0508BM026 | 105-D-2008 | 105 | 112878.8 | 0 | 2008_10_30 | 45.2715 | Bituminous Mix | -93.7277 | shoulder mix - 5% mfr waste shingles, PG 58-28; sent to U of M for LTC fracture. DURING PAVING | 06/19/2009 | University of Minnesota | K | -30 | 3981597
0508BM026 | 105-D-2008 | 105 | 112878.8 | 0 | 2008_10_30 | 45.2715 | Bituminous Mix | -93.7277 | shoulder mix - 5% mfr waste shingles, PG 58-28; sent to U of M for LTC fracture. DURING PAVING | 06/19/2009 | University of Minnesota | K | -30 | 3298794
0508BM026 | 105-D-2008 | 105 | 112878.8 | 0 | 2008_10_30 | 45.2715 | Bituminous Mix | -93.7277 | shoulder mix - 5% mfr waste shingles, PG 58-28; sent to U of M for LTC fracture. DURING PAVING | 06/19/2009 | University of Minnesota | K | -30 | 3636722
0508BM026 | 105-D-2008 | 105 | 112878.8 | 0 | 2008_10_30 | 45.2715 | Bituminous Mix | -93.7277 | shoulder mix - 5% mfr waste shingles, PG 58-28; sent to U of M for LTC fracture. DURING PAVING | 06/19/2009 | University of Minnesota | K | -30 |  | 23886775 | 60 | 4.2e-08 |  |  | AASHTO T322 Method
0508BM026 | 105-D-2008 | 105 | 112878.8 | 0 | 2008_10_30 | 45.2715 | Bituminous Mix | -93.7277 | shoulder mix - 5% mfr waste shingles, PG 58-28; sent to U of M for LTC fracture. DURING PAVING | 06/19/2009 | University of Minnesota | K | -30 |  | 22191109 | 89 | 4.5e-08 |  |  | AASHTO T322 Method
0508BM026 | 105-D-2008 | 105 | 112878.8 | 0 | 2008_10_30 | 45.2715 | Bituminous Mix | -93.7277 | shoulder mix - 5% mfr waste shingles, PG 58-28; sent to U of M for LTC fracture. DURING PAVING | 06/19/2009 | University of Minnesota | K | -30 |  | 21335073 | 120 | 4.7e-08 |  |  | AASHTO T322 Method
0508BM026 | 105-D-2008 | 105 | 112878.8 | 0 | 2008_10_30 | 45.2715 | Bituminous Mix | -93.7277 | shoulder mix - 5% mfr waste shingles, PG 58-28; sent to U of M for LTC fracture. DURING PAVING | 06/19/2009 | University of Minnesota | K | -30 |  | 20840346 | 178 | 4.8e-08 |  |  | AASHTO T322 Method
0508BM026 | 105-D-2008 | 105 | 112878.8 | 0 | 2008_10_30 | 45.2715 | Bituminous Mix | -93.7277 | shoulder mix - 5% mfr waste shingles, PG 58-28; sent to U of M for LTC fracture. DURING PAVING | 06/19/2009 | University of Minnesota | K | -30 |  | 19971998 | 240 | 5e-08 |  |  | AASHTO T322 Method
0508BM026 | 105-D-2008 | 105 | 112878.8 | 0 | 2008_10_30 | 45.2715 | Bituminous Mix | -93.7277 | shoulder mix - 5% mfr waste shingles, PG 58-28; sent to U of M for LTC fracture. DURING PAVING | 06/19/2009 | University of Minnesota | K | -30 |  | 19020951 | 355 | 5.3e-08 |  |  | AASHTO T322 Method
0508BM026 | 105-D-2008 | 105 | 112878.8 | 0 | 2008_10_30 | 45.2715 | Bituminous Mix | -93.7277 | shoulder mix - 5% mfr waste shingles, PG 58-28; sent to U of M for LTC fracture. DURING PAVING | 06/19/2009 | University of Minnesota | K | -30 |  | 18626735 | 500 | 5.4e-08 |  |  | AASHTO T322 Method
0508BM026 | 105-D-2008 | 105 | 112878.8 | 0 | 2008_10_30 | 45.2715 | Bituminous Mix | -93.7277 | shoulder mix - 5% mfr waste shingles, PG 58-28; sent to U of M for LTC fracture. DURING PAVING | 06/19/2009 | University of Minnesota | K | -30 |  | 18483083 | 708 | 5.4e-08 |  |  | AASHTO T322 Method
0508BM026 | 105-D-2008 | 105 | 112878.8 | 0 | 2008_10_30 | 45.2715 | Bituminous Mix | -93.7277 | shoulder mix - 5% mfr waste shingles, PG 58-28; sent to U of M for LTC fracture. DURING PAVING | 06/19/2009 | University of Minnesota | K | -30 |  | 18294960 | 1000 | 5.5e-08 |  |  | AASHTO T322 Method
0508BM026 | 105-D-2008 | 105 | 112878.8 | 0 | 2008_10_30 | 45.2715 | Bituminous Mix | -93.7277 | shoulder mix - 5% mfr waste shingles, PG 58-28; sent to U of M for LTC fracture. DURING PAVING | 06/19/2009 | University of Minnesota | K | -30 |  | 20437777 | 1 | 4.9e-08 |  |  | AASHTO T322 Method
0508BM026 | 105-D-2008 | 105 | 112878.8 | 0 | 2008_10_30 | 45.2715 | Bituminous Mix | -93.7277 | shoulder mix - 5% mfr waste shingles, PG 58-28; sent to U of M for LTC fracture. DURING PAVING | 06/19/2009 | University of Minnesota | K | -30 |  | 19678009 | 2 | 5.1e-08 |  |  | AASHTO T322 Method
0508BM026 | 105-D-2008 | 105 | 112878.8 | 0 | 2008_10_30 | 45.2715 | Bituminous Mix | -93.7277 | shoulder mix - 5% mfr waste shingles, PG 58-28; sent to U of M for LTC fracture. DURING PAVING | 06/19/2009 | University of Minnesota | K | -30 |  | 18904944 | 3 | 5.3e-08 |  |  | AASHTO T322 Method
0508BM026 | 105-D-2008 | 105 | 112878.8 | 0 | 2008_10_30 | 45.2715 | Bituminous Mix | -93.7277 | shoulder mix - 5% mfr waste shingles, PG 58-28; sent to U of M for LTC fracture. DURING PAVING | 06/19/2009 | University of Minnesota | K | -30 |  | 18316207 | 4 | 5.5e-08 |  |  | AASHTO T322 Method
0508BM026 | 105-D-2008 | 105 | 112878.8 | 0 | 2008_10_30 | 45.2715 | Bituminous Mix | -93.7277 | shoulder mix - 5% mfr waste shingles, PG 58-28; sent to U of M for LTC fracture. DURING PAVING | 06/19/2009 | University of Minnesota | K | -30 |  | 17585993 | 6 | 5.7e-08 |  |  | AASHTO T322 Method
0508BM026 | 105-D-2008 | 105 | 112878.8 | 0 | 2008_10_30 | 45.2715 | Bituminous Mix | -93.7277 | shoulder mix - 5% mfr waste shingles, PG 58-28; sent to U of M for LTC fracture. DURING PAVING | 06/19/2009 | University of Minnesota | K | -30 |  | 17355358 | 8 | 5.8e-08 |  |  | AASHTO T322 Method
0508BM026 | 105-D-2008 | 105 | 112878.8 | 0 | 2008_10_30 | 45.2715 | Bituminous Mix | -93.7277 | shoulder mix - 5% mfr waste shingles, PG 58-28; sent to U of M for LTC fracture. DURING PAVING | 06/19/2009 | University of Minnesota | K | -30 |  | 16645862 | 11 | 6e-08 |  |  | AASHTO T322 Method
0508BM026 | 105-D-2008 | 105 | 112878.8 | 0 | 2008_10_30 | 45.2715 | Bituminous Mix | -93.7277 | shoulder mix - 5% mfr waste shingles, PG 58-28; sent to U of M for LTC fracture. DURING PAVING | 06/19/2009 | University of Minnesota | K | -30 |  | 15992097 | 16 | 6.3e-08 |  |  | AASHTO T322 Method
0508BM026 | 105-D-2008 | 105 | 112878.8 | 0 | 2008_10_30 | 45.2715 | Bituminous Mix | -93.7277 | shoulder mix - 5% mfr waste shingles, PG 58-28; sent to U of M for LTC fracture. DURING PAVING | 06/19/2009 | University of Minnesota | K | -30 |  | 15568777 | 23 | 6.4e-08 |  |  | AASHTO T322 Method
0508BM026 | 105-D-2008 | 105 | 112878.8 | 0 | 2008_10_30 | 45.2715 | Bituminous Mix | -93.7277 | shoulder mix - 5% mfr waste shingles, PG 58-28; sent to U of M for LTC fracture. DURING PAVING | 06/19/2009 | University of Minnesota | K | -30 |  | 14663113 | 32 | 6.8e-08 |  |  | AASHTO T322 Method
0508BM026 | 105-D-2008 | 105 | 112878.8 | 0 | 2008_10_30 | 45.2715 | Bituminous Mix | -93.7277 | shoulder mix - 5% mfr waste shingles, PG 58-28; sent to U of M for LTC fracture. DURING PAVING | 06/19/2009 | University of Minnesota | K | -30 |  | 14229528 | 45 | 7e-08 |  |  | AASHTO T322 Method
0508BM026 | 105-D-2008 | 105 | 112878.8 | 0 | 2008_10_30 | 45.2715 | Bituminous Mix | -93.7277 | shoulder mix - 5% mfr waste shingles, PG 58-28; sent to U of M for LTC fracture. DURING PAVING | 06/19/2009 | University of Minnesota | K | -30 |  | 14078150 | 60 | 7.1e-08 |  |  | AASHTO T322 Method
0508BM026 | 105-D-2008 | 105 | 112878.8 | 0 | 2008_10_30 | 45.2715 | Bituminous Mix | -93.7277 | shoulder mix - 5% mfr waste shingles, PG 58-28; sent to U of M for LTC fracture. DURING PAVING | 06/19/2009 | University of Minnesota | K | -30 |  | 12942259 | 89 | 7.7e-08 |  |  | AASHTO T322 Method
0508BM026 | 105-D-2008 | 105 | 112878.8 | 0 | 2008_10_30 | 45.2715 | Bituminous Mix | -93.7277 | shoulder mix - 5% mfr waste shingles, PG 58-28; sent to U of M for LTC fracture. DURING PAVING | 06/19/2009 | University of Minnesota | K | -30 |  | 12724481 | 120 | 7.9e-08 |  |  | AASHTO T322 Method
0508BM026 | 105-D-2008 | 105 | 112878.8 | 0 | 2008_10_30 | 45.2715 | Bituminous Mix | -93.7277 | shoulder mix - 5% mfr waste shingles, PG 58-28; sent to U of M for LTC fracture. DURING PAVING | 06/19/2009 | University of Minnesota | K | -30 |  | 12057822 | 178 | 8.3e-08 |  |  | AASHTO T322 Method
0508BM026 | 105-D-2008 | 105 | 112878.8 | 0 | 2008_10_30 | 45.2715 | Bituminous Mix | -93.7277 | shoulder mix - 5% mfr waste shingles, PG 58-28; sent to U of M for LTC fracture. DURING PAVING | 06/19/2009 | University of Minnesota | K | -30 |  | 11608299 | 240 | 8.6e-08 |  |  | AASHTO T322 Method
0508BM026 | 105-D-2008 | 105 | 112878.8 | 0 | 2008_10_30 | 45.2715 | Bituminous Mix | -93.7277 | shoulder mix - 5% mfr waste shingles, PG 58-28; sent to U of M for LTC fracture. DURING PAVING | 06/19/2009 | University of Minnesota | K | -30 |  | 11736993 | 355 | 8.5e-08 |  |  | AASHTO T322 Method
0508BM026 | 105-D-2008 | 105 | 112878.8 | 0 | 2008_10_30 | 45.2715 | Bituminous Mix | -93.7277 | shoulder mix - 5% mfr waste shingles, PG 58-28; sent to U of M for LTC fracture. DURING PAVING | 06/19/2009 | University of Minnesota | K | -30 |  | 11789274 | 500 | 8.5e-08 |  |  | AASHTO T322 Method
0508BM026 | 105-D-2008 | 105 | 112878.8 | 0 | 2008_10_30 | 45.2715 | Bituminous Mix | -93.7277 | shoulder mix - 5% mfr waste shingles, PG 58-28; sent to U of M for LTC fracture. DURING PAVING | 06/19/2009 | University of Minnesota | K | -30 |  | 12338891 | 708 | 8.1e-08 |  |  | AASHTO T322 Method
0508BM026 | 105-D-2008 | 105 | 112878.8 | 0 | 2008_10_30 | 45.2715 | Bituminous Mix | -93.7277 | shoulder mix - 5% mfr waste shingles, PG 58-28; sent to U of M for LTC fracture. DURING PAVING | 06/19/2009 | University of Minnesota | K | -30 |  | 12425784 | 1000 | 8.1e-08 |  |  | AASHTO T322 Method
0508BM026 | 105-D-2008 | 105 | 112878.8 | 0 | 2008_10_30 | 45.2715 | Bituminous Mix | -93.7277 | shoulder mix - 5% mfr waste shingles, PG 58-28; sent to U of M for LTC fracture. DURING PAVING | 06/19/2009 | University of Minnesota | K | -30 |  | 30157173 | 1 | 3.3e-08 |  |  | Zhang-Drescher-Newcomb Method
0508BM026 | 105-D-2008 | 105 | 112878.8 | 0 | 2008_10_30 | 45.2715 | Bituminous Mix | -93.7277 | shoulder mix - 5% mfr waste shingles, PG 58-28; sent to U of M for LTC fracture. DURING PAVING | 06/19/2009 | University of Minnesota | K | -30 |  | 28765897 | 2 | 3.5e-08 |  |  | Zhang-Drescher-Newcomb Method
0508BM026 | 105-D-2008 | 105 | 112878.8 | 0 | 2008_10_30 | 45.2715 | Bituminous Mix | -93.7277 | shoulder mix - 5% mfr waste shingles, PG 58-28; sent to U of M for LTC fracture. DURING PAVING | 06/19/2009 | University of Minnesota | K | -30 |  | 20623194 | 89 | 4.9e-08 |  |  | Zhang-Drescher-Newcomb Method
0508BM026 | 105-D-2008 | 105 | 112878.8 | 0 | 2008_10_30 | 45.2715 | Bituminous Mix | -93.7277 | shoulder mix - 5% mfr waste shingles, PG 58-28; sent to U of M for LTC fracture. DURING PAVING | 06/19/2009 | University of Minnesota | K | -30 |  | 20221029 | 120 | 5e-08 |  |  | Zhang-Drescher-Newcomb Method
0508BM026 | 105-D-2008 | 105 | 112878.8 | 0 | 2008_10_30 | 45.2715 | Bituminous Mix | -93.7277 | shoulder mix - 5% mfr waste shingles, PG 58-28; sent to U of M for LTC fracture. DURING PAVING | 06/19/2009 | University of Minnesota | K | -30 |  | 19074590 | 178 | 5.2e-08 |  |  | Zhang-Drescher-Newcomb Method
0508BM026 | 105-D-2008 | 105 | 112878.8 | 0 | 2008_10_30 | 45.2715 | Bituminous Mix | -93.7277 | shoulder mix - 5% mfr waste shingles, PG 58-28; sent to U of M for LTC fracture. DURING PAVING | 06/19/2009 | University of Minnesota | K | -30 |  | 17820819 | 240 | 5.6e-08 |  |  | Zhang-Drescher-Newcomb Method
0508BM026 | 105-D-2008 | 105 | 112878.8 | 0 | 2008_10_30 | 45.2715 | Bituminous Mix | -93.7277 | shoulder mix - 5% mfr waste shingles, PG 58-28; sent to U of M for LTC fracture. DURING PAVING | 06/19/2009 | University of Minnesota | K | -30 |  | 16956799 | 355 | 5.9e-08 |  |  | Zhang-Drescher-Newcomb Method
0508BM026 | 105-D-2008 | 105 | 112878.8 | 0 | 2008_10_30 | 45.2715 | Bituminous Mix | -93.7277 | shoulder mix - 5% mfr waste shingles, PG 58-28; sent to U of M for LTC fracture. DURING PAVING | 06/19/2009 | University of Minnesota | K | -30 |  | 15693101 | 500 | 6.4e-08 |  |  | Zhang-Drescher-Newcomb Method
0508BM026 | 105-D-2008 | 105 | 112878.8 | 0 | 2008_10_30 | 45.2715 | Bituminous Mix | -93.7277 | shoulder mix - 5% mfr waste shingles, PG 58-28; sent to U of M for LTC fracture. DURING PAVING | 06/19/2009 | University of Minnesota | K | -30 |  | 14650575 | 708 | 6.8e-08 |  |  | Zhang-Drescher-Newcomb Method
0508BM026 | 105-D-2008 | 105 | 112878.8 | 0 | 2008_10_30 | 45.2715 | Bituminous Mix | -93.7277 | shoulder mix - 5% mfr waste shingles, PG 58-28; sent to U of M for LTC fracture. DURING PAVING | 06/19/2009 | University of Minnesota | K | -30 |  | 13457300 | 1000 | 7.4e-08 |  |  | Zhang-Drescher-Newcomb Method
0508BM026 | 105-D-2008 | 105 | 112878.8 | 0 | 2008_10_30 | 45.2715 | Bituminous Mix | -93.7277 | shoulder mix - 5% mfr waste shingles, PG 58-28; sent to U of M for LTC fracture. DURING PAVING | 06/19/2009 | University of Minnesota | K | -30 |  | 29704653 | 1 | 3.4e-08 |  |  | Zhang-Drescher-Newcomb Method
0508BM026 | 105-D-2008 | 105 | 112878.8 | 0 | 2008_10_30 | 45.2715 | Bituminous Mix | -93.7277 | shoulder mix - 5% mfr waste shingles, PG 58-28; sent to U of M for LTC fracture. DURING PAVING | 06/19/2009 | University of Minnesota | K | -30 |  | 28815543 | 2 | 3.5e-08 |  |  | Zhang-Drescher-Newcomb Method
0608BM007 | 106-D-2008 | 106 | 113441.3 | 0 | 2008_10_30 | 45.2705 | Bituminous Mix | -93.726 | SPWEB440F Sp - 4.75 mm taconite, PG 64-34; sent to U of M for LTC fracture. DURING PAVING | 06/19/2009 | University of Minnesota | D | -24 |  | 2568621 | 708 | 3.89e-07 |  |  | Zhang-Drescher-Newcomb Method
0608BM007 | 106-D-2008 | 106 | 113441.3 | 0 | 2008_10_30 | 45.2705 | Bituminous Mix | -93.726 | SPWEB440F Sp - 4.75 mm taconite, PG 64-34; sent to U of M for LTC fracture. DURING PAVING | 06/19/2009 | University of Minnesota | D | -24 |  | 2363396 | 1000 | 4.23e-07 |  |  | Zhang-Drescher-Newcomb Method
0608BM007 | 106-D-2008 | 106 | 113441.3 | 0 | 2008_10_30 | 45.2705 | Bituminous Mix | -93.726 | SPWEB440F Sp - 4.75 mm taconite, PG 64-34; sent to U of M for LTC fracture. DURING PAVING | 06/19/2009 | University of Minnesota | D | -24 |  | 14123702 | 1 | 7.1e-08 |  |  | Zhang-Drescher-Newcomb Method
0608BM007 | 106-D-2008 | 106 | 113441.3 | 0 | 2008_10_30 | 45.2705 | Bituminous Mix | -93.726 | SPWEB440F Sp - 4.75 mm taconite, PG 64-34; sent to U of M for LTC fracture. DURING PAVING | 06/19/2009 | University of Minnesota | D | -24 |  | 13093634 | 2 | 7.6e-08 |  |  | Zhang-Drescher-Newcomb Method
0608BM007 | 106-D-2008 | 106 | 113441.3 | 0 | 2008_10_30 | 45.2705 | Bituminous Mix | -93.726 | SPWEB440F Sp - 4.75 mm taconite, PG 64-34; sent to U of M for LTC fracture. DURING PAVING | 06/19/2009 | University of Minnesota | D | -24 |  | 12325359 | 3 | 8.1e-08 |  |  | Zhang-Drescher-Newcomb Method
0608BM007 | 106-D-2008 | 106 | 113441.3 | 0 | 2008_10_30 | 45.2705 | Bituminous Mix | -93.726 | SPWEB440F Sp - 4.75 mm taconite, PG 64-34; sent to U of M for LTC fracture. DURING PAVING | 06/19/2009 | University of Minnesota | D | -24 |  | 11720906 | 4 | 8.5e-08 |  |  | Zhang-Drescher-Newcomb Method
0608BM007 | 106-D-2008 | 106 | 113441.3 | 0 | 2008_10_30 | 45.2705 | Bituminous Mix | -93.726 | SPWEB440F Sp - 4.75 mm taconite, PG 64-34; sent to U of M for LTC fracture. DURING PAVING | 06/19/2009 | University of Minnesota | D | -24 |  | 11255732 | 6 | 8.9e-08 |  |  | Zhang-Drescher-Newcomb Method
0608BM007 | 106-D-2008 | 106 | 113441.3 | 0 | 2008_10_30 | 45.2705 | Bituminous Mix | -93.726 | SPWEB440F Sp - 4.75 mm taconite, PG 64-34; sent to U of M for LTC fracture. DURING PAVING | 06/19/2009 | University of Minnesota | D | -24 |  | 10582538 | 8 | 9.5e-08 |  |  | Zhang-Drescher-Newcomb Method
0608BM007 | 106-D-2008 | 106 | 113441.3 | 0 | 2008_10_30 | 45.2705 | Bituminous Mix | -93.726 | SPWEB440F Sp - 4.75 mm taconite, PG 64-34; sent to U of M for LTC fracture. DURING PAVING | 06/19/2009 | University of Minnesota | D | -24 |  | 10024273 | 11 | 1e-07 |  |  | Zhang-Drescher-Newcomb Method
0608BM007 | 106-D-2008 | 106 | 113441.3 | 0 | 2008_10_30 | 45.2705 | Bituminous Mix | -93.726 | SPWEB440F Sp - 4.75 mm taconite, PG 64-34; sent to U of M for LTC fracture. DURING PAVING | 06/19/2009 | University of Minnesota | D | -24 |  | 9501525 | 16 | 1.05e-07 |  |  | Zhang-Drescher-Newcomb Method
0608BM007 | 106-D-2008 | 106 | 113441.3 | 0 | 2008_10_30 | 45.2705 | Bituminous Mix | -93.726 | SPWEB440F Sp - 4.75 mm taconite, PG 64-34; sent to U of M for LTC fracture. DURING PAVING | 06/19/2009 | University of Minnesota | D | -24 |  | 8801698 | 23 | 1.14e-07 |  |  | Zhang-Drescher-Newcomb Method
0608BM007 | 106-D-2008 | 106 | 113441.3 | 0 | 2008_10_30 | 45.2705 | Bituminous Mix | -93.726 | SPWEB440F Sp - 4.75 mm taconite, PG 64-34; sent to U of M for LTC fracture. DURING PAVING | 06/19/2009 | University of Minnesota | D | -24 |  | 8222008 | 32 | 1.22e-07 |  |  | Zhang-Drescher-Newcomb Method
0608BM007 | 106-D-2008 | 106 | 113441.3 | 0 | 2008_10_30 | 45.2705 | Bituminous Mix | -93.726 | SPWEB440F Sp - 4.75 mm taconite, PG 64-34; sent to U of M for LTC fracture. DURING PAVING | 06/19/2009 | University of Minnesota | D | -24 |  | 7633342 | 45 | 1.31e-07 |  |  | Zhang-Drescher-Newcomb Method
0608BM007 | 106-D-2008 | 106 | 113441.3 | 0 | 2008_10_30 | 45.2705 | Bituminous Mix | -93.726 | SPWEB440F Sp - 4.75 mm taconite, PG 64-34; sent to U of M for LTC fracture. DURING PAVING | 06/19/2009 | University of Minnesota | D | -24 |  | 7136648 | 60 | 1.4e-07 |  |  | Zhang-Drescher-Newcomb Method
0608BM007 | 106-D-2008 | 106 | 113441.3 | 0 | 2008_10_30 | 45.2705 | Bituminous Mix | -93.726 | SPWEB440F Sp - 4.75 mm taconite, PG 64-34; sent to U of M for LTC fracture. DURING PAVING | 06/19/2009 | University of Minnesota | D | -24 |  | 6569428 | 89 | 1.52e-07 |  |  | Zhang-Drescher-Newcomb Method
0608BM007 | 106-D-2008 | 106 | 113441.3 | 0 | 2008_10_30 | 45.2705 | Bituminous Mix | -93.726 | SPWEB440F Sp - 4.75 mm taconite, PG 64-34; sent to U of M for LTC fracture. DURING PAVING | 06/19/2009 | University of Minnesota | D | -24 |  | 6076413 | 120 | 1.65e-07 |  |  | Zhang-Drescher-Newcomb Method
0608BM007 | 106-D-2008 | 106 | 113441.3 | 0 | 2008_10_30 | 45.2705 | Bituminous Mix | -93.726 | SPWEB440F Sp - 4.75 mm taconite, PG 64-34; sent to U of M for LTC fracture. DURING PAVING | 06/19/2009 | University of Minnesota | D | -24 |  | 5477047 | 178 | 1.83e-07 |  |  | Zhang-Drescher-Newcomb Method
0608BM007 | 106-D-2008 | 106 | 113441.3 | 0 | 2008_10_30 | 45.2705 | Bituminous Mix | -93.726 | SPWEB440F Sp - 4.75 mm taconite, PG 64-34; sent to U of M for LTC fracture. DURING PAVING | 06/19/2009 | University of Minnesota | D | -24 |  | 5015454 | 240 | 1.99e-07 |  |  | Zhang-Drescher-Newcomb Method
0608BM007 | 106-D-2008 | 106 | 113441.3 | 0 | 2008_10_30 | 45.2705 | Bituminous Mix | -93.726 | SPWEB440F Sp - 4.75 mm taconite, PG 64-34; sent to U of M for LTC fracture. DURING PAVING | 06/19/2009 | University of Minnesota | D | -24 |  | 4499590 | 355 | 2.22e-07 |  |  | Zhang-Drescher-Newcomb Method
0608BM007 | 106-D-2008 | 106 | 113441.3 | 0 | 2008_10_30 | 45.2705 | Bituminous Mix | -93.726 | SPWEB440F Sp - 4.75 mm taconite, PG 64-34; sent to U of M for LTC fracture. DURING PAVING | 06/19/2009 | University of Minnesota | D | -24 |  | 4057325 | 500 | 2.46e-07 |  |  | Zhang-Drescher-Newcomb Method
0608BM007 | 106-D-2008 | 106 | 113441.3 | 0 | 2008_10_30 | 45.2705 | Bituminous Mix | -93.726 | SPWEB440F Sp - 4.75 mm taconite, PG 64-34; sent to U of M for LTC fracture. DURING PAVING | 06/19/2009 | University of Minnesota | D | -24 |  | 3712073 | 708 | 2.69e-07 |  |  | Zhang-Drescher-Newcomb Method
0608BM007 | 106-D-2008 | 106 | 113441.3 | 0 | 2008_10_30 | 45.2705 | Bituminous Mix | -93.726 | SPWEB440F Sp - 4.75 mm taconite, PG 64-34; sent to U of M for LTC fracture. DURING PAVING | 06/19/2009 | University of Minnesota | D | -24 |  | 3411217 | 1000 | 2.93e-07 |  |  | Zhang-Drescher-Newcomb Method
0608BM007 | 106-D-2008 | 106 | 113441.3 | 0 | 2008_10_30 | 45.2705 | Bituminous Mix | -93.726 | SPWEB440F Sp - 4.75 mm taconite, PG 64-34; sent to U of M for LTC fracture. DURING PAVING | 06/19/2009 | University of Minnesota | D | -24 |  | 13724920 | 1 | 7.3e-08 |  |  | Zhang-Drescher-Newcomb Method
0608BM007 | 106-D-2008 | 106 | 113441.3 | 0 | 2008_10_30 | 45.2705 | Bituminous Mix | -93.726 | SPWEB440F Sp - 4.75 mm taconite, PG 64-34; sent to U of M for LTC fracture. DURING PAVING | 06/19/2009 | University of Minnesota | D | -24 |  | 12249614 | 2 | 8.2e-08 |  |  | Zhang-Drescher-Newcomb Method
0608BM007 | 106-D-2008 | 106 | 113441.3 | 0 | 2008_10_30 | 45.2705 | Bituminous Mix | -93.726 | SPWEB440F Sp - 4.75 mm taconite, PG 64-34; sent to U of M for LTC fracture. DURING PAVING | 06/19/2009 | University of Minnesota | D | -24 |  | 11462869 | 3 | 8.7e-08 |  |  | Zhang-Drescher-Newcomb Method
0608BM007 | 106-D-2008 | 106 | 113441.3 | 0 | 2008_10_30 | 45.2705 | Bituminous Mix | -93.726 | SPWEB440F Sp - 4.75 mm taconite, PG 64-34; sent to U of M for LTC fracture. DURING PAVING | 06/19/2009 | University of Minnesota | D | -24 |  | 10868572 | 4 | 9.2e-08 |  |  | Zhang-Drescher-Newcomb Method
0608BM007 | 106-D-2008 | 106 | 113441.3 | 0 | 2008_10_30 | 45.2705 | Bituminous Mix | -93.726 | SPWEB440F Sp - 4.75 mm taconite, PG 64-34; sent to U of M for LTC fracture. DURING PAVING | 06/19/2009 | University of Minnesota | D | -24 |  | 10314389 | 6 | 9.7e-08 |  |  | Zhang-Drescher-Newcomb Method
0608BM007 | 106-D-2008 | 106 | 113441.3 | 0 | 2008_10_30 | 45.2705 | Bituminous Mix | -93.726 | SPWEB440F Sp - 4.75 mm taconite, PG 64-34; sent to U of M for LTC fracture. DURING PAVING | 06/19/2009 | University of Minnesota | D | -24 |  | 9581996 | 8 | 1.04e-07 |  |  | Zhang-Drescher-Newcomb Method
0608BM007 | 106-D-2008 | 106 | 113441.3 | 0 | 2008_10_30 | 45.2705 | Bituminous Mix | -93.726 | SPWEB440F Sp - 4.75 mm taconite, PG 64-34; sent to U of M for LTC fracture. DURING PAVING | 06/19/2009 | University of Minnesota | D | -24 |  | 8920404 | 11 | 1.12e-07 |  |  | Zhang-Drescher-Newcomb Method
0608BM007 | 106-D-2008 | 106 | 113441.3 | 0 | 2008_10_30 | 45.2705 | Bituminous Mix | -93.726 | SPWEB440F Sp - 4.75 mm taconite, PG 64-34; sent to U of M for LTC fracture. DURING PAVING | 06/19/2009 | University of Minnesota | D | -24 |  | 8095052 | 16 | 1.24e-07 |  |  | Zhang-Drescher-Newcomb Method
0608BM007 | 106-D-2008 | 106 | 113441.3 | 0 | 2008_10_30 | 45.2705 | Bituminous Mix | -93.726 | SPWEB440F Sp - 4.75 mm taconite, PG 64-34; sent to U of M for LTC fracture. DURING PAVING | 06/19/2009 | University of Minnesota | D | -24 |  | 7515505 | 23 | 1.33e-07 |  |  | Zhang-Drescher-Newcomb Method
0608BM007 | 106-D-2008 | 106 | 113441.3 | 0 | 2008_10_30 | 45.2705 | Bituminous Mix | -93.726 | SPWEB440F Sp - 4.75 mm taconite, PG 64-34; sent to U of M for LTC fracture. DURING PAVING | 06/19/2009 | University of Minnesota | D | -24 |  | 6937515 | 32 | 1.44e-07 |  |  | Zhang-Drescher-Newcomb Method
0608BM007 | 106-D-2008 | 106 | 113441.3 | 0 | 2008_10_30 | 45.2705 | Bituminous Mix | -93.726 | SPWEB440F Sp - 4.75 mm taconite, PG 64-34; sent to U of M for LTC fracture. DURING PAVING | 06/19/2009 | University of Minnesota | D | -24 |  | 6414131 | 45 | 1.56e-07 |  |  | Zhang-Drescher-Newcomb Method
0608BM007 | 106-D-2008 | 106 | 113441.3 | 0 | 2008_10_30 | 45.2705 | Bituminous Mix | -93.726 | SPWEB440F Sp - 4.75 mm taconite, PG 64-34; sent to U of M for LTC fracture. DURING PAVING | 06/19/2009 | University of Minnesota | D | -36 |  | 27123164 | 3 | 3.7e-08 |  |  | AASHTO T322 Method
0608BM007 | 106-D-2008 | 106 | 113441.3 | 0 | 2008_10_30 | 45.2705 | Bituminous Mix | -93.726 | SPWEB440F Sp - 4.75 mm taconite, PG 64-34; sent to U of M for LTC fracture. DURING PAVING | 06/19/2009 | University of Minnesota | D | -36 |  | 26406704 | 4 | 3.8e-08 |  |  | AASHTO T322 Method
0608BM007 | 106-D-2008 | 106 | 113441.3 | 0 | 2008_10_30 | 45.2705 | Bituminous Mix | -93.726 | SPWEB440F Sp - 4.75 mm taconite, PG 64-34; sent to U of M for LTC fracture. DURING PAVING | 06/19/2009 | University of Minnesota | D | -36 |  | 26014039 | 6 | 3.8e-08 |  |  | AASHTO T322 Method
0608BM007 | 106-D-2008 | 106 | 113441.3 | 0 | 2008_10_30 | 45.2705 | Bituminous Mix | -93.726 | SPWEB440F Sp - 4.75 mm taconite, PG 64-34; sent to U of M for LTC fracture. DURING PAVING | 06/19/2009 | University of Minnesota | D | -36 |  | 25539330 | 8 | 3.9e-08 |  |  | AASHTO T322 Method
0608BM007 | 106-D-2008 | 106 | 113441.3 | 0 | 2008_10_30 | 45.2705 | Bituminous Mix | -93.726 | SPWEB440F Sp - 4.75 mm taconite, PG 64-34; sent to U of M for LTC fracture. DURING PAVING | 06/19/2009 | University of Minnesota | D | -36 |  | 24467749 | 11 | 4.1e-08 |  |  | AASHTO T322 Method
0608BM007 | 106-D-2008 | 106 | 113441.3 | 0 | 2008_10_30 | 45.2705 | Bituminous Mix | -93.726 | SPWEB440F Sp - 4.75 mm taconite, PG 64-34; sent to U of M for LTC fracture. DURING PAVING | 06/19/2009 | University of Minnesota | D | -36 |  | 23801960 | 16 | 4.2e-08 |  |  | AASHTO T322 Method
0608BM007 | 106-D-2008 | 106 | 113441.3 | 0 | 2008_10_30 | 45.2705 | Bituminous Mix | -93.726 | SPWEB440F Sp - 4.75 mm taconite, PG 64-34; sent to U of M for LTC fracture. DURING PAVING | 06/19/2009 | University of Minnesota | D | -36 |  | 23248426 | 23 | 4.3e-08 |  |  | AASHTO T322 Method
0608BM007 | 106-D-2008 | 106 | 113441.3 | 0 | 2008_10_30 | 45.2705 | Bituminous Mix | -93.726 | SPWEB440F Sp - 4.75 mm taconite, PG 64-34; sent to U of M for LTC fracture. DURING PAVING | 06/19/2009 | University of Minnesota | D | -36 |  | 21732224 | 32 | 4.6e-08 |  |  | AASHTO T322 Method
0608BM007 | 106-D-2008 | 106 | 113441.3 | 0 | 2008_10_30 | 45.2705 | Bituminous Mix | -93.726 | SPWEB440F Sp - 4.75 mm taconite, PG 64-34; sent to U of M for LTC fracture. DURING PAVING | 06/19/2009 | University of Minnesota | D | -36 |  | 20521338 | 45 | 4.9e-08 |  |  | AASHTO T322 Method
0608BM007 | 106-D-2008 | 106 | 113441.3 | 0 | 2008_10_30 | 45.2705 | Bituminous Mix | -93.726 | SPWEB440F Sp - 4.75 mm taconite, PG 64-34; sent to U of M for LTC fracture. DURING PAVING | 06/19/2009 | University of Minnesota | D | -36 |  | 19767729 | 60 | 5.1e-08 |  |  | AASHTO T322 Method
0608BM007 | 106-D-2008 | 106 | 113441.3 | 0 | 2008_10_30 | 45.2705 | Bituminous Mix | -93.726 | SPWEB440F Sp - 4.75 mm taconite, PG 64-34; sent to U of M for LTC fracture. DURING PAVING | 06/19/2009 | University of Minnesota | D | -36 |  | 18912909 | 89 | 5.3e-08 |  |  | AASHTO T322 Method
0608BM007 | 106-D-2008 | 106 | 113441.3 | 0 | 2008_10_30 | 45.2705 | Bituminous Mix | -93.726 | SPWEB440F Sp - 4.75 mm taconite, PG 64-34; sent to U of M for LTC fracture. DURING PAVING | 06/19/2009 | University of Minnesota | D | -36 |  | 18760794 | 120 | 5.3e-08 |  |  | AASHTO T322 Method
0608BM007 | 106-D-2008 | 106 | 113441.3 | 0 | 2008_10_30 | 45.2705 | Bituminous Mix | -93.726 | SPWEB440F Sp - 4.75 mm taconite, PG 64-34; sent to U of M for LTC fracture. DURING PAVING | 06/19/2009 | University of Minnesota | D | -36 |  | 17806046 | 178 | 5.6e-08 |  |  | AASHTO T322 Method
0608BM007 | 106-D-2008 | 106 | 113441.3 | 0 | 2008_10_30 | 45.2705 | Bituminous Mix | -93.726 | SPWEB440F Sp - 4.75 mm taconite, PG 64-34; sent to U of M for LTC fracture. DURING PAVING | 06/19/2009 | University of Minnesota | D | -36 |  | 17026220 | 240 | 5.9e-08 |  |  | AASHTO T322 Method
0608BM007 | 106-D-2008 | 106 | 113441.3 | 0 | 2008_10_30 | 45.2705 | Bituminous Mix | -93.726 | SPWEB440F Sp - 4.75 mm taconite, PG 64-34; sent to U of M for LTC fracture. DURING PAVING | 06/19/2009 | University of Minnesota | D | -36 |  | 16049946 | 355 | 6.2e-08 |  |  | AASHTO T322 Method
0608BM007 | 106-D-2008 | 106 | 113441.3 | 0 | 2008_10_30 | 45.2705 | Bituminous Mix | -93.726 | SPWEB440F Sp - 4.75 mm taconite, PG 64-34; sent to U of M for LTC fracture. DURING PAVING | 06/19/2009 | University of Minnesota | D | -36 |  | 15690081 | 500 | 6.4e-08 |  |  | AASHTO T322 Method
0608BM007 | 106-D-2008 | 106 | 113441.3 | 0 | 2008_10_30 | 45.2705 | Bituminous Mix | -93.726 | SPWEB440F Sp - 4.75 mm taconite, PG 64-34; sent to U of M for LTC fracture. DURING PAVING | 06/19/2009 | University of Minnesota | D | -36 |  | 15725339 | 708 | 6.4e-08 |  |  | AASHTO T322 Method
0608BM007 | 106-D-2008 | 106 | 113441.3 | 0 | 2008_10_30 | 45.2705 | Bituminous Mix | -93.726 | SPWEB440F Sp - 4.75 mm taconite, PG 64-34; sent to U of M for LTC fracture. DURING PAVING | 06/19/2009 | University of Minnesota | D | -36 |  | 15048981 | 1000 | 6.6e-08 |  |  | AASHTO T322 Method
0608BM007 | 106-D-2008 | 106 | 113441.3 | 0 | 2008_10_30 | 45.2705 | Bituminous Mix | -93.726 | SPWEB440F Sp - 4.75 mm taconite, PG 64-34; sent to U of M for LTC fracture. DURING PAVING | 06/19/2009 | University of Minnesota | D | -36 |  | 18489666 | 1 | 5.4e-08 |  |  | AASHTO T322 Method
0608BM007 | 106-D-2008 | 106 | 113441.3 | 0 | 2008_10_30 | 45.2705 | Bituminous Mix | -93.726 | SPWEB440F Sp - 4.75 mm taconite, PG 64-34; sent to U of M for LTC fracture. DURING PAVING | 06/19/2009 | University of Minnesota | D | -36 |  | 17249505 | 2 | 5.8e-08 |  |  | AASHTO T322 Method
0608BM007 | 106-D-2008 | 106 | 113441.3 | 0 | 2008_10_30 | 45.2705 | Bituminous Mix | -93.726 | SPWEB440F Sp - 4.75 mm taconite, PG 64-34; sent to U of M for LTC fracture. DURING PAVING | 06/19/2009 | University of Minnesota | D | -36 |  | 16591899 | 3 | 6e-08 |  |  | AASHTO T322 Method
0608BM007 | 106-D-2008 | 106 | 113441.3 | 0 | 2008_10_30 | 45.2705 | Bituminous Mix | -93.726 | SPWEB440F Sp - 4.75 mm taconite, PG 64-34; sent to U of M for LTC fracture. DURING PAVING | 06/19/2009 | University of Minnesota | D | -36 |  | 16211569 | 4 | 6.2e-08 |  |  | AASHTO T322 Method
0608BM007 | 106-D-2008 | 106 | 113441.3 | 0 | 2008_10_30 | 45.2705 | Bituminous Mix | -93.726 | SPWEB440F Sp - 4.75 mm taconite, PG 64-34; sent to U of M for LTC fracture. DURING PAVING | 06/19/2009 | University of Minnesota | D | -36 |  | 15716215 | 6 | 6.4e-08 |  |  | AASHTO T322 Method
0608BM007 | 106-D-2008 | 106 | 113441.3 | 0 | 2008_10_30 | 45.2705 | Bituminous Mix | -93.726 | SPWEB440F Sp - 4.75 mm taconite, PG 64-34; sent to U of M for LTC fracture. DURING PAVING | 06/19/2009 | University of Minnesota | D | -36 |  | 15209241 | 8 | 6.6e-08 |  |  | AASHTO T322 Method
0608BM007 | 106-D-2008 | 106 | 113441.3 | 0 | 2008_10_30 | 45.2705 | Bituminous Mix | -93.726 | SPWEB440F Sp - 4.75 mm taconite, PG 64-34; sent to U of M for LTC fracture. DURING PAVING | 06/19/2009 | University of Minnesota | D | -36 |  | 14889046 | 11 | 6.7e-08 |  |  | AASHTO T322 Method
0608BM007 | 106-D-2008 | 106 | 113441.3 | 0 | 2008_10_30 | 45.2705 | Bituminous Mix | -93.726 | SPWEB440F Sp - 4.75 mm taconite, PG 64-34; sent to U of M for LTC fracture. DURING PAVING | 06/19/2009 | University of Minnesota | D | -36 |  | 14180044 | 16 | 7.1e-08 |  |  | AASHTO T322 Method
0608BM007 | 106-D-2008 | 106 | 113441.3 | 0 | 2008_10_30 | 45.2705 | Bituminous Mix | -93.726 | SPWEB440F Sp - 4.75 mm taconite, PG 64-34; sent to U of M for LTC fracture. DURING PAVING | 06/19/2009 | University of Minnesota | D | -36 |  | 13666274 | 23 | 7.3e-08 |  |  | AASHTO T322 Method
0608BM007 | 106-D-2008 | 106 | 113441.3 | 0 | 2008_10_30 | 45.2705 | Bituminous Mix | -93.726 | SPWEB440F Sp - 4.75 mm taconite, PG 64-34; sent to U of M for LTC fracture. DURING PAVING | 06/19/2009 | University of Minnesota | D | -36 |  | 12946997 | 32 | 7.7e-08 |  |  | AASHTO T322 Method
0608BM007 | 106-D-2008 | 106 | 113441.3 | 0 | 2008_10_30 | 45.2705 | Bituminous Mix | -93.726 | SPWEB440F Sp - 4.75 mm taconite, PG 64-34; sent to U of M for LTC fracture. DURING PAVING | 06/19/2009 | University of Minnesota | D | -36 |  | 12657355 | 45 | 7.9e-08 |  |  | AASHTO T322 Method
0608BM007 | 106-D-2008 | 106 | 113441.3 | 0 | 2008_10_30 | 45.2705 | Bituminous Mix | -93.726 | SPWEB440F Sp - 4.75 mm taconite, PG 64-34; sent to U of M for LTC fracture. DURING PAVING | 06/19/2009 | University of Minnesota | D | -36 |  | 11986944 | 60 | 8.3e-08 |  |  | AASHTO T322 Method
0608BM007 | 106-D-2008 | 106 | 113441.3 | 0 | 2008_10_30 | 45.2705 | Bituminous Mix | -93.726 | SPWEB440F Sp - 4.75 mm taconite, PG 64-34; sent to U of M for LTC fracture. DURING PAVING | 06/19/2009 | University of Minnesota | D | -36 |  | 11453112 | 89 | 8.7e-08 |  |  | AASHTO T322 Method
0608BM007 | 106-D-2008 | 106 | 113441.3 | 0 | 2008_10_30 | 45.2705 | Bituminous Mix | -93.726 | SPWEB440F Sp - 4.75 mm taconite, PG 64-34; sent to U of M for LTC fracture. DURING PAVING | 06/19/2009 | University of Minnesota | D | -36 |  | 11028923 | 120 | 9.1e-08 |  |  | AASHTO T322 Method
0608BM007 | 106-D-2008 | 106 | 113441.3 | 0 | 2008_10_30 | 45.2705 | Bituminous Mix | -93.726 | SPWEB440F Sp - 4.75 mm taconite, PG 64-34; sent to U of M for LTC fracture. DURING PAVING | 06/19/2009 | University of Minnesota | D | -36 |  | 10818045 | 178 | 9.2e-08 |  |  | AASHTO T322 Method
0608BM007 | 106-D-2008 | 106 | 113441.3 | 0 | 2008_10_30 | 45.2705 | Bituminous Mix | -93.726 | SPWEB440F Sp - 4.75 mm taconite, PG 64-34; sent to U of M for LTC fracture. DURING PAVING | 06/19/2009 | University of Minnesota | D | -36 |  | 10838769 | 240 | 9.2e-08 |  |  | AASHTO T322 Method
0608BM007 | 106-D-2008 | 106 | 113441.3 | 0 | 2008_10_30 | 45.2705 | Bituminous Mix | -93.726 | SPWEB440F Sp - 4.75 mm taconite, PG 64-34; sent to U of M for LTC fracture. DURING PAVING | 06/19/2009 | University of Minnesota | D | -36 |  | 10615080 | 355 | 9.4e-08 |  |  | AASHTO T322 Method
0608BM007 | 106-D-2008 | 106 | 113441.3 | 0 | 2008_10_30 | 45.2705 | Bituminous Mix | -93.726 | SPWEB440F Sp - 4.75 mm taconite, PG 64-34; sent to U of M for LTC fracture. DURING PAVING | 06/19/2009 | University of Minnesota | D | -36 |  | 10901421 | 500 | 9.2e-08 |  |  | AASHTO T322 Method
0608BM007 | 106-D-2008 | 106 | 113441.3 | 0 | 2008_10_30 | 45.2705 | Bituminous Mix | -93.726 | SPWEB440F Sp - 4.75 mm taconite, PG 64-34; sent to U of M for LTC fracture. DURING PAVING | 06/19/2009 | University of Minnesota | D | -36 |  | 11453113 | 708 | 8.7e-08 |  |  | AASHTO T322 Method
0608BM007 | 106-D-2008 | 106 | 113441.3 | 0 | 2008_10_30 | 45.2705 | Bituminous Mix | -93.726 | SPWEB440F Sp - 4.75 mm taconite, PG 64-34; sent to U of M for LTC fracture. DURING PAVING | 06/19/2009 | University of Minnesota | D | -36 |  | 12193616 | 1000 | 8.2e-08 |  |  | AASHTO T322 Method
0608BM007 | 106-D-2008 | 106 | 113441.3 | 0 | 2008_10_30 | 45.2705 | Bituminous Mix | -93.726 | SPWEB440F Sp - 4.75 mm taconite, PG 64-34; sent to U of M for LTC fracture. DURING PAVING | 06/19/2009 | University of Minnesota | D | -36 |  | 24201965 | 1 | 4.1e-08 |  |  | Zhang-Drescher-Newcomb Method
0608BM007 | 106-D-2008 | 106 | 113441.3 | 0 | 2008_10_30 | 45.2705 | Bituminous Mix | -93.726 | SPWEB440F Sp - 4.75 mm taconite, PG 64-34; sent to U of M for LTC fracture. DURING PAVING | 06/19/2009 | University of Minnesota | D | -24 |  | 4199622 | 120 | 2.38e-07 |  |  | AASHTO T322 Method
0608BM007 | 106-D-2008 | 106 | 113441.3 | 0 | 2008_10_30 | 45.2705 | Bituminous Mix | -93.726 | SPWEB440F Sp - 4.75 mm taconite, PG 64-34; sent to U of M for LTC fracture. DURING PAVING | 06/19/2009 | University of Minnesota | D | -24 |  | 3765713 | 178 | 2.66e-07 |  |  | AASHTO T322 Method
0608BM007 | 106-D-2008 | 106 | 113441.3 | 0 | 2008_10_30 | 45.2705 | Bituminous Mix | -93.726 | SPWEB440F Sp - 4.75 mm taconite, PG 64-34; sent to U of M for LTC fracture. DURING PAVING | 06/19/2009 | University of Minnesota | D | -24 |  | 3539335 | 240 | 2.83e-07 |  |  | AASHTO T322 Method
0608BM007 | 106-D-2008 | 106 | 113441.3 | 0 | 2008_10_30 | 45.2705 | Bituminous Mix | -93.726 | SPWEB440F Sp - 4.75 mm taconite, PG 64-34; sent to U of M for LTC fracture. DURING PAVING | 06/19/2009 | University of Minnesota | D | -24 |  | 3226053 | 355 | 3.1e-07 |  |  | AASHTO T322 Method
0608BM007 | 106-D-2008 | 106 | 113441.3 | 0 | 2008_10_30 | 45.2705 | Bituminous Mix | -93.726 | SPWEB440F Sp - 4.75 mm taconite, PG 64-34; sent to U of M for LTC fracture. DURING PAVING | 06/19/2009 | University of Minnesota | D | -24 |  | 3061525 | 500 | 3.27e-07 |  |  | AASHTO T322 Method
0608BM007 | 106-D-2008 | 106 | 113441.3 | 0 | 2008_10_30 | 45.2705 | Bituminous Mix | -93.726 | SPWEB440F Sp - 4.75 mm taconite, PG 64-34; sent to U of M for LTC fracture. DURING PAVING | 06/19/2009 | University of Minnesota | D | -24 |  | 2949446 | 708 | 3.39e-07 |  |  | AASHTO T322 Method
0608BM007 | 106-D-2008 | 106 | 113441.3 | 0 | 2008_10_30 | 45.2705 | Bituminous Mix | -93.726 | SPWEB440F Sp - 4.75 mm taconite, PG 64-34; sent to U of M for LTC fracture. DURING PAVING | 06/19/2009 | University of Minnesota | D | -24 |  | 2893691 | 1000 | 3.46e-07 |  |  | AASHTO T322 Method
0608BM007 | 106-D-2008 | 106 | 113441.3 | 0 | 2008_10_30 | 45.2705 | Bituminous Mix | -93.726 | SPWEB440F Sp - 4.75 mm taconite, PG 64-34; sent to U of M for LTC fracture. DURING PAVING | 06/19/2009 | University of Minnesota | D | -24 |  | 11343162 | 1 | 8.8e-08 |  |  | Zhang-Drescher-Newcomb Method
0608BM007 | 106-D-2008 | 106 | 113441.3 | 0 | 2008_10_30 | 45.2705 | Bituminous Mix | -93.726 | SPWEB440F Sp - 4.75 mm taconite, PG 64-34; sent to U of M for LTC fracture. DURING PAVING | 06/19/2009 | University of Minnesota | D | -24 |  | 10292092 | 2 | 9.7e-08 |  |  | Zhang-Drescher-Newcomb Method
0608BM007 | 106-D-2008 | 106 | 113441.3 | 0 | 2008_10_30 | 45.2705 | Bituminous Mix | -93.726 | SPWEB440F Sp - 4.75 mm taconite, PG 64-34; sent to U of M for LTC fracture. DURING PAVING | 06/19/2009 | University of Minnesota | D | -24 |  | 9806689 | 3 | 1.02e-07 |  |  | Zhang-Drescher-Newcomb Method
0608BM007 | 106-D-2008 | 106 | 113441.3 | 0 | 2008_10_30 | 45.2705 | Bituminous Mix | -93.726 | SPWEB440F Sp - 4.75 mm taconite, PG 64-34; sent to U of M for LTC fracture. DURING PAVING | 06/19/2009 | University of Minnesota | D | -24 |  | 9284352 | 4 | 1.08e-07 |  |  | Zhang-Drescher-Newcomb Method
0608BM007 | 106-D-2008 | 106 | 113441.3 | 0 | 2008_10_30 | 45.2705 | Bituminous Mix | -93.726 | SPWEB440F Sp - 4.75 mm taconite, PG 64-34; sent to U of M for LTC fracture. DURING PAVING | 06/19/2009 | University of Minnesota | D | -24 |  | 8785251 | 6 | 1.14e-07 |  |  | Zhang-Drescher-Newcomb Method
0608BM007 | 106-D-2008 | 106 | 113441.3 | 0 | 2008_10_30 | 45.2705 | Bituminous Mix | -93.726 | SPWEB440F Sp - 4.75 mm taconite, PG 64-34; sent to U of M for LTC fracture. DURING PAVING | 06/19/2009 | University of Minnesota | D | -24 |  | 8249462 | 8 | 1.21e-07 |  |  | Zhang-Drescher-Newcomb Method
0608BM007 | 106-D-2008 | 106 | 113441.3 | 0 | 2008_10_30 | 45.2705 | Bituminous Mix | -93.726 | SPWEB440F Sp - 4.75 mm taconite, PG 64-34; sent to U of M for LTC fracture. DURING PAVING | 06/19/2009 | University of Minnesota | D | -24 |  | 7790703 | 11 | 1.28e-07 |  |  | Zhang-Drescher-Newcomb Method
0608BM007 | 106-D-2008 | 106 | 113441.3 | 0 | 2008_10_30 | 45.2705 | Bituminous Mix | -93.726 | SPWEB440F Sp - 4.75 mm taconite, PG 64-34; sent to U of M for LTC fracture. DURING PAVING | 06/19/2009 | University of Minnesota | D | -24 |  | 7280836 | 16 | 1.37e-07 |  |  | Zhang-Drescher-Newcomb Method
0608BM007 | 106-D-2008 | 106 | 113441.3 | 0 | 2008_10_30 | 45.2705 | Bituminous Mix | -93.726 | SPWEB440F Sp - 4.75 mm taconite, PG 64-34; sent to U of M for LTC fracture. DURING PAVING | 06/19/2009 | University of Minnesota | D | -24 |  | 6712015 | 23 | 1.49e-07 |  |  | Zhang-Drescher-Newcomb Method
0608BM007 | 106-D-2008 | 106 | 113441.3 | 0 | 2008_10_30 | 45.2705 | Bituminous Mix | -93.726 | SPWEB440F Sp - 4.75 mm taconite, PG 64-34; sent to U of M for LTC fracture. DURING PAVING | 06/19/2009 | University of Minnesota | D | -24 |  | 6235804 | 32 | 1.6e-07 |  |  | Zhang-Drescher-Newcomb Method
0608BM007 | 106-D-2008 | 106 | 113441.3 | 0 | 2008_10_30 | 45.2705 | Bituminous Mix | -93.726 | SPWEB440F Sp - 4.75 mm taconite, PG 64-34; sent to U of M for LTC fracture. DURING PAVING | 06/19/2009 | University of Minnesota | D | -24 |  | 5717474 | 45 | 1.75e-07 |  |  | Zhang-Drescher-Newcomb Method
0608BM007 | 106-D-2008 | 106 | 113441.3 | 0 | 2008_10_30 | 45.2705 | Bituminous Mix | -93.726 | SPWEB440F Sp - 4.75 mm taconite, PG 64-34; sent to U of M for LTC fracture. DURING PAVING | 06/19/2009 | University of Minnesota | D | -24 |  | 5282653 | 60 | 1.89e-07 |  |  | Zhang-Drescher-Newcomb Method
0608BM007 | 106-D-2008 | 106 | 113441.3 | 0 | 2008_10_30 | 45.2705 | Bituminous Mix | -93.726 | SPWEB440F Sp - 4.75 mm taconite, PG 64-34; sent to U of M for LTC fracture. DURING PAVING | 06/19/2009 | University of Minnesota | D | -24 |  | 4727672 | 89 | 2.12e-07 |  |  | Zhang-Drescher-Newcomb Method
0608BM007 | 106-D-2008 | 106 | 113441.3 | 0 | 2008_10_30 | 45.2705 | Bituminous Mix | -93.726 | SPWEB440F Sp - 4.75 mm taconite, PG 64-34; sent to U of M for LTC fracture. DURING PAVING | 06/19/2009 | University of Minnesota | D | -24 |  | 4320147 | 120 | 2.31e-07 |  |  | Zhang-Drescher-Newcomb Method
0608BM007 | 106-D-2008 | 106 | 113441.3 | 0 | 2008_10_30 | 45.2705 | Bituminous Mix | -93.726 | SPWEB440F Sp - 4.75 mm taconite, PG 64-34; sent to U of M for LTC fracture. DURING PAVING | 06/19/2009 | University of Minnesota | D | -24 |  | 3822452 | 178 | 2.62e-07 |  |  | Zhang-Drescher-Newcomb Method
0608BM007 | 106-D-2008 | 106 | 113441.3 | 0 | 2008_10_30 | 45.2705 | Bituminous Mix | -93.726 | SPWEB440F Sp - 4.75 mm taconite, PG 64-34; sent to U of M for LTC fracture. DURING PAVING | 06/19/2009 | University of Minnesota | D | -24 |  | 3496981 | 240 | 2.86e-07 |  |  | Zhang-Drescher-Newcomb Method
0608BM007 | 106-D-2008 | 106 | 113441.3 | 0 | 2008_10_30 | 45.2705 | Bituminous Mix | -93.726 | SPWEB440F Sp - 4.75 mm taconite, PG 64-34; sent to U of M for LTC fracture. DURING PAVING | 06/19/2009 | University of Minnesota | D | -24 |  | 3129298 | 355 | 3.2e-07 |  |  | Zhang-Drescher-Newcomb Method
0608BM007 | 106-D-2008 | 106 | 113441.3 | 0 | 2008_10_30 | 45.2705 | Bituminous Mix | -93.726 | SPWEB440F Sp - 4.75 mm taconite, PG 64-34; sent to U of M for LTC fracture. DURING PAVING | 06/19/2009 | University of Minnesota | D | -24 |  | 2817391 | 500 | 3.55e-07 |  |  | Zhang-Drescher-Newcomb Method
0608BM007 | 106-D-2008 | 106 | 113441.3 | 0 | 2008_10_30 | 45.2705 | Bituminous Mix | -93.726 | SPWEB440F Sp - 4.75 mm taconite, PG 64-34; sent to U of M for LTC fracture. DURING PAVING | 06/19/2009 | University of Minnesota | D | -36 |  | 20886269 | 11 | 4.8e-08 |  |  | Zhang-Drescher-Newcomb Method
0608BM007 | 106-D-2008 | 106 | 113441.3 | 0 | 2008_10_30 | 45.2705 | Bituminous Mix | -93.726 | SPWEB440F Sp - 4.75 mm taconite, PG 64-34; sent to U of M for LTC fracture. DURING PAVING | 06/19/2009 | University of Minnesota | D | -36 |  | 20327131 | 16 | 4.9e-08 |  |  | Zhang-Drescher-Newcomb Method
0608BM007 | 106-D-2008 | 106 | 113441.3 | 0 | 2008_10_30 | 45.2705 | Bituminous Mix | -93.726 | SPWEB440F Sp - 4.75 mm taconite, PG 64-34; sent to U of M for LTC fracture. DURING PAVING | 06/19/2009 | University of Minnesota | D | -36 |  | 19706089 | 23 | 5.1e-08 |  |  | Zhang-Drescher-Newcomb Method
0608BM007 | 106-D-2008 | 106 | 113441.3 | 0 | 2008_10_30 | 45.2705 | Bituminous Mix | -93.726 | SPWEB440F Sp - 4.75 mm taconite, PG 64-34; sent to U of M for LTC fracture. DURING PAVING | 06/19/2009 | University of Minnesota | D | -36 |  | 19716096 | 32 | 5.1e-08 |  |  | Zhang-Drescher-Newcomb Method
0608BM007 | 106-D-2008 | 106 | 113441.3 | 0 | 2008_10_30 | 45.2705 | Bituminous Mix | -93.726 | SPWEB440F Sp - 4.75 mm taconite, PG 64-34; sent to U of M for LTC fracture. DURING PAVING | 06/19/2009 | University of Minnesota | D | -36 |  | 19622447 | 45 | 5.1e-08 |  |  | Zhang-Drescher-Newcomb Method
0608BM007 | 106-D-2008 | 106 | 113441.3 | 0 | 2008_10_30 | 45.2705 | Bituminous Mix | -93.726 | SPWEB440F Sp - 4.75 mm taconite, PG 64-34; sent to U of M for LTC fracture. DURING PAVING | 06/19/2009 | University of Minnesota | D | -36 |  | 19154681 | 60 | 5.2e-08 |  |  | Zhang-Drescher-Newcomb Method
0608BM007 | 106-D-2008 | 106 | 113441.3 | 0 | 2008_10_30 | 45.2705 | Bituminous Mix | -93.726 | SPWEB440F Sp - 4.75 mm taconite, PG 64-34; sent to U of M for LTC fracture. DURING PAVING | 06/19/2009 | University of Minnesota | D | -36 |  | 18709985 | 89 | 5.3e-08 |  |  | Zhang-Drescher-Newcomb Method
0608BM007 | 106-D-2008 | 106 | 113441.3 | 0 | 2008_10_30 | 45.2705 | Bituminous Mix | -93.726 | SPWEB440F Sp - 4.75 mm taconite, PG 64-34; sent to U of M for LTC fracture. DURING PAVING | 06/19/2009 | University of Minnesota | D | -36 |  | 17815634 | 120 | 5.6e-08 |  |  | Zhang-Drescher-Newcomb Method
0608BM007 | 106-D-2008 | 106 | 113441.3 | 0 | 2008_10_30 | 45.2705 | Bituminous Mix | -93.726 | SPWEB440F Sp - 4.75 mm taconite, PG 64-34; sent to U of M for LTC fracture. DURING PAVING | 06/19/2009 | University of Minnesota | D | -36 |  | 17144325 | 178 | 5.8e-08 |  |  | Zhang-Drescher-Newcomb Method
0608BM007 | 106-D-2008 | 106 | 113441.3 | 0 | 2008_10_30 | 45.2705 | Bituminous Mix | -93.726 | SPWEB440F Sp - 4.75 mm taconite, PG 64-34; sent to U of M for LTC fracture. DURING PAVING | 06/19/2009 | University of Minnesota | D | -36 |  | 16863019 | 240 | 5.9e-08 |  |  | Zhang-Drescher-Newcomb Method
0608BM007 | 106-D-2008 | 106 | 113441.3 | 0 | 2008_10_30 | 45.2705 | Bituminous Mix | -93.726 | SPWEB440F Sp - 4.75 mm taconite, PG 64-34; sent to U of M for LTC fracture. DURING PAVING | 06/19/2009 | University of Minnesota | D | -36 |  | 16122840 | 355 | 6.2e-08 |  |  | Zhang-Drescher-Newcomb Method
0608BM007 | 106-D-2008 | 106 | 113441.3 | 0 | 2008_10_30 | 45.2705 | Bituminous Mix | -93.726 | SPWEB440F Sp - 4.75 mm taconite, PG 64-34; sent to U of M for LTC fracture. DURING PAVING | 06/19/2009 | University of Minnesota | D | -36 |  | 15393220 | 500 | 6.5e-08 |  |  | Zhang-Drescher-Newcomb Method
0608BM007 | 106-D-2008 | 106 | 113441.3 | 0 | 2008_10_30 | 45.2705 | Bituminous Mix | -93.726 | SPWEB440F Sp - 4.75 mm taconite, PG 64-34; sent to U of M for LTC fracture. DURING PAVING | 06/19/2009 | University of Minnesota | D | -36 |  | 14331876 | 708 | 7e-08 |  |  | Zhang-Drescher-Newcomb Method
0608BM007 | 106-D-2008 | 106 | 113441.3 | 0 | 2008_10_30 | 45.2705 | Bituminous Mix | -93.726 | SPWEB440F Sp - 4.75 mm taconite, PG 64-34; sent to U of M for LTC fracture. DURING PAVING | 06/19/2009 | University of Minnesota | D | -36 |  | 13855902 | 1000 | 7.2e-08 |  |  | Zhang-Drescher-Newcomb Method
0608BM007 | 106-D-2008 | 106 | 113441.3 | 0 | 2008_10_30 | 45.2705 | Bituminous Mix | -93.726 | SPWEB440F Sp - 4.75 mm taconite, PG 64-34; sent to U of M for LTC fracture. DURING PAVING | 06/19/2009 | University of Minnesota | D | -36 |  | 25501655 | 1 | 3.9e-08 |  |  | Zhang-Drescher-Newcomb Method
0608BM007 | 106-D-2008 | 106 | 113441.3 | 0 | 2008_10_30 | 45.2705 | Bituminous Mix | -93.726 | SPWEB440F Sp - 4.75 mm taconite, PG 64-34; sent to U of M for LTC fracture. DURING PAVING | 06/19/2009 | University of Minnesota | D | -36 |  | 24259204 | 2 | 4.1e-08 |  |  | Zhang-Drescher-Newcomb Method
0608BM007 | 106-D-2008 | 106 | 113441.3 | 0 | 2008_10_30 | 45.2705 | Bituminous Mix | -93.726 | SPWEB440F Sp - 4.75 mm taconite, PG 64-34; sent to U of M for LTC fracture. DURING PAVING | 06/19/2009 | University of Minnesota | D | -12 | 3764664
0608BM007 | 106-D-2008 | 106 | 113441.3 | 0 | 2008_10_30 | 45.2705 | Bituminous Mix | -93.726 | SPWEB440F Sp - 4.75 mm taconite, PG 64-34; sent to U of M for LTC fracture. DURING PAVING | 06/19/2009 | University of Minnesota | D | -12 | 3546273
0608BM007 | 106-D-2008 | 106 | 113441.3 | 0 | 2008_10_30 | 45.2705 | Bituminous Mix | -93.726 | SPWEB440F Sp - 4.75 mm taconite, PG 64-34; sent to U of M for LTC fracture. DURING PAVING | 06/19/2009 | University of Minnesota | D | -12 | 4240640
0608BM007 | 106-D-2008 | 106 | 113441.3 | 0 | 2008_10_30 | 45.2705 | Bituminous Mix | -93.726 | SPWEB440F Sp - 4.75 mm taconite, PG 64-34; sent to U of M for LTC fracture. DURING PAVING | 06/19/2009 | University of Minnesota | D | -24 | 6270675
0608BM007 | 106-D-2008 | 106 | 113441.3 | 0 | 2008_10_30 | 45.2705 | Bituminous Mix | -93.726 | SPWEB440F Sp - 4.75 mm taconite, PG 64-34; sent to U of M for LTC fracture. DURING PAVING | 06/19/2009 | University of Minnesota | D | -24 | 4738842
0608BM007 | 106-D-2008 | 106 | 113441.3 | 0 | 2008_10_30 | 45.2705 | Bituminous Mix | -93.726 | SPWEB440F Sp - 4.75 mm taconite, PG 64-34; sent to U of M for LTC fracture. DURING PAVING | 06/19/2009 | University of Minnesota | D | -24 | 6100388
0608BM007 | 106-D-2008 | 106 | 113441.3 | 0 | 2008_10_30 | 45.2705 | Bituminous Mix | -93.726 | SPWEB440F Sp - 4.75 mm taconite, PG 64-34; sent to U of M for LTC fracture. DURING PAVING | 06/19/2009 | University of Minnesota | D | -36 | 6578037
0608BM007 | 106-D-2008 | 106 | 113441.3 | 0 | 2008_10_30 | 45.2705 | Bituminous Mix | -93.726 | SPWEB440F Sp - 4.75 mm taconite, PG 64-34; sent to U of M for LTC fracture. DURING PAVING | 06/19/2009 | University of Minnesota | D | -36 | 5755467
0608BM007 | 106-D-2008 | 106 | 113441.3 | 0 | 2008_10_30 | 45.2705 | Bituminous Mix | -93.726 | SPWEB440F Sp - 4.75 mm taconite, PG 64-34; sent to U of M for LTC fracture. DURING PAVING | 06/19/2009 | University of Minnesota | D | -36 | 5492872
0608BM007 | 106-D-2008 | 106 | 113441.3 | 0 | 2008_10_30 | 45.2705 | Bituminous Mix | -93.726 | SPWEB440F Sp - 4.75 mm taconite, PG 64-34; sent to U of M for LTC fracture. DURING PAVING | 06/19/2009 | University of Minnesota | D | -36 |  | 23285431 | 3 | 4.3e-08 |  |  | Zhang-Drescher-Newcomb Method
0608BM007 | 106-D-2008 | 106 | 113441.3 | 0 | 2008_10_30 | 45.2705 | Bituminous Mix | -93.726 | SPWEB440F Sp - 4.75 mm taconite, PG 64-34; sent to U of M for LTC fracture. DURING PAVING | 06/19/2009 | University of Minnesota | D | -36 |  | 22449752 | 4 | 4.5e-08 |  |  | Zhang-Drescher-Newcomb Method
0608BM007 | 106-D-2008 | 106 | 113441.3 | 0 | 2008_10_30 | 45.2705 | Bituminous Mix | -93.726 | SPWEB440F Sp - 4.75 mm taconite, PG 64-34; sent to U of M for LTC fracture. DURING PAVING | 06/19/2009 | University of Minnesota | D | -36 |  | 21860301 | 6 | 4.6e-08 |  |  | Zhang-Drescher-Newcomb Method
0608BM007 | 106-D-2008 | 106 | 113441.3 | 0 | 2008_10_30 | 45.2705 | Bituminous Mix | -93.726 | SPWEB440F Sp - 4.75 mm taconite, PG 64-34; sent to U of M for LTC fracture. DURING PAVING | 06/19/2009 | University of Minnesota | D | -36 |  | 20878232 | 8 | 4.8e-08 |  |  | Zhang-Drescher-Newcomb Method
0608BM007 | 106-D-2008 | 106 | 113441.3 | 0 | 2008_10_30 | 45.2705 | Bituminous Mix | -93.726 | SPWEB440F Sp - 4.75 mm taconite, PG 64-34; sent to U of M for LTC fracture. DURING PAVING | 06/19/2009 | University of Minnesota | D | -36 |  | 20203901 | 11 | 5e-08 |  |  | Zhang-Drescher-Newcomb Method
0608BM007 | 106-D-2008 | 106 | 113441.3 | 0 | 2008_10_30 | 45.2705 | Bituminous Mix | -93.726 | SPWEB440F Sp - 4.75 mm taconite, PG 64-34; sent to U of M for LTC fracture. DURING PAVING | 06/19/2009 | University of Minnesota | D | -36 |  | 19489218 | 16 | 5.1e-08 |  |  | Zhang-Drescher-Newcomb Method
0608BM007 | 106-D-2008 | 106 | 113441.3 | 0 | 2008_10_30 | 45.2705 | Bituminous Mix | -93.726 | SPWEB440F Sp - 4.75 mm taconite, PG 64-34; sent to U of M for LTC fracture. DURING PAVING | 06/19/2009 | University of Minnesota | D | -36 |  | 18603287 | 23 | 5.4e-08 |  |  | Zhang-Drescher-Newcomb Method
0608BM007 | 106-D-2008 | 106 | 113441.3 | 0 | 2008_10_30 | 45.2705 | Bituminous Mix | -93.726 | SPWEB440F Sp - 4.75 mm taconite, PG 64-34; sent to U of M for LTC fracture. DURING PAVING | 06/19/2009 | University of Minnesota | D | -36 |  | 17912577 | 32 | 5.6e-08 |  |  | Zhang-Drescher-Newcomb Method
0608BM007 | 106-D-2008 | 106 | 113441.3 | 0 | 2008_10_30 | 45.2705 | Bituminous Mix | -93.726 | SPWEB440F Sp - 4.75 mm taconite, PG 64-34; sent to U of M for LTC fracture. DURING PAVING | 06/19/2009 | University of Minnesota | D | -36 |  | 16996896 | 45 | 5.9e-08 |  |  | Zhang-Drescher-Newcomb Method
0608BM007 | 106-D-2008 | 106 | 113441.3 | 0 | 2008_10_30 | 45.2705 | Bituminous Mix | -93.726 | SPWEB440F Sp - 4.75 mm taconite, PG 64-34; sent to U of M for LTC fracture. DURING PAVING | 06/19/2009 | University of Minnesota | D | -36 |  | 16463483 | 60 | 6.1e-08 |  |  | Zhang-Drescher-Newcomb Method
0608BM007 | 106-D-2008 | 106 | 113441.3 | 0 | 2008_10_30 | 45.2705 | Bituminous Mix | -93.726 | SPWEB440F Sp - 4.75 mm taconite, PG 64-34; sent to U of M for LTC fracture. DURING PAVING | 06/19/2009 | University of Minnesota | D | -36 |  | 15498769 | 89 | 6.5e-08 |  |  | Zhang-Drescher-Newcomb Method
0608BM007 | 106-D-2008 | 106 | 113441.3 | 0 | 2008_10_30 | 45.2705 | Bituminous Mix | -93.726 | SPWEB440F Sp - 4.75 mm taconite, PG 64-34; sent to U of M for LTC fracture. DURING PAVING | 06/19/2009 | University of Minnesota | D | -36 |  | 14789317 | 120 | 6.8e-08 |  |  | Zhang-Drescher-Newcomb Method
0608BM007 | 106-D-2008 | 106 | 113441.3 | 0 | 2008_10_30 | 45.2705 | Bituminous Mix | -93.726 | SPWEB440F Sp - 4.75 mm taconite, PG 64-34; sent to U of M for LTC fracture. DURING PAVING | 06/19/2009 | University of Minnesota | D | -36 |  | 13738101 | 178 | 7.3e-08 |  |  | Zhang-Drescher-Newcomb Method
0608BM007 | 106-D-2008 | 106 | 113441.3 | 0 | 2008_10_30 | 45.2705 | Bituminous Mix | -93.726 | SPWEB440F Sp - 4.75 mm taconite, PG 64-34; sent to U of M for LTC fracture. DURING PAVING | 06/19/2009 | University of Minnesota | D | -36 |  | 12765107 | 240 | 7.8e-08 |  |  | Zhang-Drescher-Newcomb Method
0608BM007 | 106-D-2008 | 106 | 113441.3 | 0 | 2008_10_30 | 45.2705 | Bituminous Mix | -93.726 | SPWEB440F Sp - 4.75 mm taconite, PG 64-34; sent to U of M for LTC fracture. DURING PAVING | 06/19/2009 | University of Minnesota | D | -24 |  | 3056373 | 500 | 3.27e-07 |  |  | Zhang-Drescher-Newcomb Method
0608BM007 | 106-D-2008 | 106 | 113441.3 | 0 | 2008_10_30 | 45.2705 | Bituminous Mix | -93.726 | SPWEB440F Sp - 4.75 mm taconite, PG 64-34; sent to U of M for LTC fracture. DURING PAVING | 06/19/2009 | University of Minnesota | D | -24 |  | 2773967 | 708 | 3.6e-07 |  |  | Zhang-Drescher-Newcomb Method
0608BM007 | 106-D-2008 | 106 | 113441.3 | 0 | 2008_10_30 | 45.2705 | Bituminous Mix | -93.726 | SPWEB440F Sp - 4.75 mm taconite, PG 64-34; sent to U of M for LTC fracture. DURING PAVING | 06/19/2009 | University of Minnesota | D | -24 |  | 2559325 | 1000 | 3.91e-07 |  |  | Zhang-Drescher-Newcomb Method
0608BM007 | 106-D-2008 | 106 | 113441.3 | 0 | 2008_10_30 | 45.2705 | Bituminous Mix | -93.726 | SPWEB440F Sp - 4.75 mm taconite, PG 64-34; sent to U of M for LTC fracture. DURING PAVING | 06/19/2009 | University of Minnesota | D | -36 |  | 24083380 | 1 | 4.2e-08 |  |  | AASHTO T322 Method
0608BM007 | 106-D-2008 | 106 | 113441.3 | 0 | 2008_10_30 | 45.2705 | Bituminous Mix | -93.726 | SPWEB440F Sp - 4.75 mm taconite, PG 64-34; sent to U of M for LTC fracture. DURING PAVING | 06/19/2009 | University of Minnesota | D | -36 |  | 22872086 | 2 | 4.4e-08 |  |  | AASHTO T322 Method
0608BM007 | 106-D-2008 | 106 | 113441.3 | 0 | 2008_10_30 | 45.2705 | Bituminous Mix | -93.726 | SPWEB440F Sp - 4.75 mm taconite, PG 64-34; sent to U of M for LTC fracture. DURING PAVING | 06/19/2009 | University of Minnesota | D | -36 |  | 22278862 | 3 | 4.5e-08 |  |  | AASHTO T322 Method
0608BM007 | 106-D-2008 | 106 | 113441.3 | 0 | 2008_10_30 | 45.2705 | Bituminous Mix | -93.726 | SPWEB440F Sp - 4.75 mm taconite, PG 64-34; sent to U of M for LTC fracture. DURING PAVING | 06/19/2009 | University of Minnesota | D | -36 |  | 21654804 | 4 | 4.6e-08 |  |  | AASHTO T322 Method
0608BM007 | 106-D-2008 | 106 | 113441.3 | 0 | 2008_10_30 | 45.2705 | Bituminous Mix | -93.726 | SPWEB440F Sp - 4.75 mm taconite, PG 64-34; sent to U of M for LTC fracture. DURING PAVING | 06/19/2009 | University of Minnesota | D | -36 |  | 21122309 | 6 | 4.7e-08 |  |  | AASHTO T322 Method
0608BM007 | 106-D-2008 | 106 | 113441.3 | 0 | 2008_10_30 | 45.2705 | Bituminous Mix | -93.726 | SPWEB440F Sp - 4.75 mm taconite, PG 64-34; sent to U of M for LTC fracture. DURING PAVING | 06/19/2009 | University of Minnesota | D | -36 |  | 20184765 | 8 | 5e-08 |  |  | AASHTO T322 Method
0608BM007 | 106-D-2008 | 106 | 113441.3 | 0 | 2008_10_30 | 45.2705 | Bituminous Mix | -93.726 | SPWEB440F Sp - 4.75 mm taconite, PG 64-34; sent to U of M for LTC fracture. DURING PAVING | 06/19/2009 | University of Minnesota | D | -36 |  | 19278715 | 11 | 5.2e-08 |  |  | AASHTO T322 Method
0608BM007 | 106-D-2008 | 106 | 113441.3 | 0 | 2008_10_30 | 45.2705 | Bituminous Mix | -93.726 | SPWEB440F Sp - 4.75 mm taconite, PG 64-34; sent to U of M for LTC fracture. DURING PAVING | 06/19/2009 | University of Minnesota | D | -36 |  | 18494653 | 16 | 5.4e-08 |  |  | AASHTO T322 Method
0608BM007 | 106-D-2008 | 106 | 113441.3 | 0 | 2008_10_30 | 45.2705 | Bituminous Mix | -93.726 | SPWEB440F Sp - 4.75 mm taconite, PG 64-34; sent to U of M for LTC fracture. DURING PAVING | 06/19/2009 | University of Minnesota | D | -36 |  | 18020431 | 23 | 5.6e-08 |  |  | AASHTO T322 Method
0608BM007 | 106-D-2008 | 106 | 113441.3 | 0 | 2008_10_30 | 45.2705 | Bituminous Mix | -93.726 | SPWEB440F Sp - 4.75 mm taconite, PG 64-34; sent to U of M for LTC fracture. DURING PAVING | 06/19/2009 | University of Minnesota | D | -36 |  | 17333554 | 32 | 5.8e-08 |  |  | AASHTO T322 Method
0608BM007 | 106-D-2008 | 106 | 113441.3 | 0 | 2008_10_30 | 45.2705 | Bituminous Mix | -93.726 | SPWEB440F Sp - 4.75 mm taconite, PG 64-34; sent to U of M for LTC fracture. DURING PAVING | 06/19/2009 | University of Minnesota | D | -36 |  | 16483508 | 45 | 6.1e-08 |  |  | AASHTO T322 Method
0608BM007 | 106-D-2008 | 106 | 113441.3 | 0 | 2008_10_30 | 45.2705 | Bituminous Mix | -93.726 | SPWEB440F Sp - 4.75 mm taconite, PG 64-34; sent to U of M for LTC fracture. DURING PAVING | 06/19/2009 | University of Minnesota | D | -36 |  | 15972655 | 60 | 6.3e-08 |  |  | AASHTO T322 Method
0608BM007 | 106-D-2008 | 106 | 113441.3 | 0 | 2008_10_30 | 45.2705 | Bituminous Mix | -93.726 | SPWEB440F Sp - 4.75 mm taconite, PG 64-34; sent to U of M for LTC fracture. DURING PAVING | 06/19/2009 | University of Minnesota | D | -36 |  | 15069718 | 89 | 6.6e-08 |  |  | AASHTO T322 Method
0608BM007 | 106-D-2008 | 106 | 113441.3 | 0 | 2008_10_30 | 45.2705 | Bituminous Mix | -93.726 | SPWEB440F Sp - 4.75 mm taconite, PG 64-34; sent to U of M for LTC fracture. DURING PAVING | 06/19/2009 | University of Minnesota | D | -36 |  | 14450029 | 120 | 6.9e-08 |  |  | AASHTO T322 Method
0608BM007 | 106-D-2008 | 106 | 113441.3 | 0 | 2008_10_30 | 45.2705 | Bituminous Mix | -93.726 | SPWEB440F Sp - 4.75 mm taconite, PG 64-34; sent to U of M for LTC fracture. DURING PAVING | 06/19/2009 | University of Minnesota | D | -36 |  | 13610503 | 178 | 7.4e-08 |  |  | AASHTO T322 Method
0608BM007 | 106-D-2008 | 106 | 113441.3 | 0 | 2008_10_30 | 45.2705 | Bituminous Mix | -93.726 | SPWEB440F Sp - 4.75 mm taconite, PG 64-34; sent to U of M for LTC fracture. DURING PAVING | 06/19/2009 | University of Minnesota | D | -36 |  | 13260318 | 240 | 7.5e-08 |  |  | AASHTO T322 Method
0608BM007 | 106-D-2008 | 106 | 113441.3 | 0 | 2008_10_30 | 45.2705 | Bituminous Mix | -93.726 | SPWEB440F Sp - 4.75 mm taconite, PG 64-34; sent to U of M for LTC fracture. DURING PAVING | 06/19/2009 | University of Minnesota | D | -36 |  | 13147560 | 355 | 7.6e-08 |  |  | AASHTO T322 Method
0608BM007 | 106-D-2008 | 106 | 113441.3 | 0 | 2008_10_30 | 45.2705 | Bituminous Mix | -93.726 | SPWEB440F Sp - 4.75 mm taconite, PG 64-34; sent to U of M for LTC fracture. DURING PAVING | 06/19/2009 | University of Minnesota | D | -36 |  | 13260318 | 500 | 7.5e-08 |  |  | AASHTO T322 Method
0608BM007 | 106-D-2008 | 106 | 113441.3 | 0 | 2008_10_30 | 45.2705 | Bituminous Mix | -93.726 | SPWEB440F Sp - 4.75 mm taconite, PG 64-34; sent to U of M for LTC fracture. DURING PAVING | 06/19/2009 | University of Minnesota | D | -36 |  | 13328906 | 708 | 7.5e-08 |  |  | AASHTO T322 Method
0608BM007 | 106-D-2008 | 106 | 113441.3 | 0 | 2008_10_30 | 45.2705 | Bituminous Mix | -93.726 | SPWEB440F Sp - 4.75 mm taconite, PG 64-34; sent to U of M for LTC fracture. DURING PAVING | 06/19/2009 | University of Minnesota | D | -36 |  | 13468232 | 1000 | 7.4e-08 |  |  | AASHTO T322 Method
0608BM007 | 106-D-2008 | 106 | 113441.3 | 0 | 2008_10_30 | 45.2705 | Bituminous Mix | -93.726 | SPWEB440F Sp - 4.75 mm taconite, PG 64-34; sent to U of M for LTC fracture. DURING PAVING | 06/19/2009 | University of Minnesota | D | -36 |  | 28331078 | 1 | 3.5e-08 |  |  | AASHTO T322 Method
0608BM007 | 106-D-2008 | 106 | 113441.3 | 0 | 2008_10_30 | 45.2705 | Bituminous Mix | -93.726 | SPWEB440F Sp - 4.75 mm taconite, PG 64-34; sent to U of M for LTC fracture. DURING PAVING | 06/19/2009 | University of Minnesota | D | -36 |  | 27335064 | 2 | 3.7e-08 |  |  | AASHTO T322 Method
0608BM007 | 106-D-2008 | 106 | 113441.3 | 0 | 2008_10_30 | 45.2705 | Bituminous Mix | -93.726 | SPWEB440F Sp - 4.75 mm taconite, PG 64-34; sent to U of M for LTC fracture. DURING PAVING | 06/19/2009 | University of Minnesota | D | -12 |  | 4019914 | 11 | 2.49e-07 |  |  | AASHTO T322 Method
0608BM007 | 106-D-2008 | 106 | 113441.3 | 0 | 2008_10_30 | 45.2705 | Bituminous Mix | -93.726 | SPWEB440F Sp - 4.75 mm taconite, PG 64-34; sent to U of M for LTC fracture. DURING PAVING | 06/19/2009 | University of Minnesota | D | -12 |  | 3607274 | 16 | 2.77e-07 |  |  | AASHTO T322 Method
0608BM007 | 106-D-2008 | 106 | 113441.3 | 0 | 2008_10_30 | 45.2705 | Bituminous Mix | -93.726 | SPWEB440F Sp - 4.75 mm taconite, PG 64-34; sent to U of M for LTC fracture. DURING PAVING | 06/19/2009 | University of Minnesota | D | -12 |  | 3130451 | 23 | 3.19e-07 |  |  | AASHTO T322 Method
0608BM007 | 106-D-2008 | 106 | 113441.3 | 0 | 2008_10_30 | 45.2705 | Bituminous Mix | -93.726 | SPWEB440F Sp - 4.75 mm taconite, PG 64-34; sent to U of M for LTC fracture. DURING PAVING | 06/19/2009 | University of Minnesota | D | -12 |  | 2882002 | 32 | 3.47e-07 |  |  | AASHTO T322 Method
0608BM007 | 106-D-2008 | 106 | 113441.3 | 0 | 2008_10_30 | 45.2705 | Bituminous Mix | -93.726 | SPWEB440F Sp - 4.75 mm taconite, PG 64-34; sent to U of M for LTC fracture. DURING PAVING | 06/19/2009 | University of Minnesota | D | -12 |  | 2545320 | 45 | 3.93e-07 |  |  | AASHTO T322 Method
0608BM007 | 106-D-2008 | 106 | 113441.3 | 0 | 2008_10_30 | 45.2705 | Bituminous Mix | -93.726 | SPWEB440F Sp - 4.75 mm taconite, PG 64-34; sent to U of M for LTC fracture. DURING PAVING | 06/19/2009 | University of Minnesota | D | -12 |  | 2293467 | 60 | 4.36e-07 |  |  | AASHTO T322 Method
0608BM007 | 106-D-2008 | 106 | 113441.3 | 0 | 2008_10_30 | 45.2705 | Bituminous Mix | -93.726 | SPWEB440F Sp - 4.75 mm taconite, PG 64-34; sent to U of M for LTC fracture. DURING PAVING | 06/19/2009 | University of Minnesota | D | -12 |  | 2009957 | 89 | 4.98e-07 |  |  | AASHTO T322 Method
0608BM007 | 106-D-2008 | 106 | 113441.3 | 0 | 2008_10_30 | 45.2705 | Bituminous Mix | -93.726 | SPWEB440F Sp - 4.75 mm taconite, PG 64-34; sent to U of M for LTC fracture. DURING PAVING | 06/19/2009 | University of Minnesota | D | -12 |  | 1777156 | 120 | 5.63e-07 |  |  | AASHTO T322 Method
0608BM007 | 106-D-2008 | 106 | 113441.3 | 0 | 2008_10_30 | 45.2705 | Bituminous Mix | -93.726 | SPWEB440F Sp - 4.75 mm taconite, PG 64-34; sent to U of M for LTC fracture. DURING PAVING | 06/19/2009 | University of Minnesota | D | -12 |  | 1517266 | 178 | 6.59e-07 |  |  | AASHTO T322 Method
0608BM007 | 106-D-2008 | 106 | 113441.3 | 0 | 2008_10_30 | 45.2705 | Bituminous Mix | -93.726 | SPWEB440F Sp - 4.75 mm taconite, PG 64-34; sent to U of M for LTC fracture. DURING PAVING | 06/19/2009 | University of Minnesota | D | -12 |  | 1341622 | 240 | 7.45e-07 |  |  | AASHTO T322 Method
0608BM007 | 106-D-2008 | 106 | 113441.3 | 0 | 2008_10_30 | 45.2705 | Bituminous Mix | -93.726 | SPWEB440F Sp - 4.75 mm taconite, PG 64-34; sent to U of M for LTC fracture. DURING PAVING | 06/19/2009 | University of Minnesota | D | -12 |  | 1143124 | 355 | 8.75e-07 |  |  | AASHTO T322 Method
0608BM007 | 106-D-2008 | 106 | 113441.3 | 0 | 2008_10_30 | 45.2705 | Bituminous Mix | -93.726 | SPWEB440F Sp - 4.75 mm taconite, PG 64-34; sent to U of M for LTC fracture. DURING PAVING | 06/19/2009 | University of Minnesota | D | -12 |  | 997616 | 500 | 1e-06 |  |  | AASHTO T322 Method
0608BM007 | 106-D-2008 | 106 | 113441.3 | 0 | 2008_10_30 | 45.2705 | Bituminous Mix | -93.726 | SPWEB440F Sp - 4.75 mm taconite, PG 64-34; sent to U of M for LTC fracture. DURING PAVING | 06/19/2009 | University of Minnesota | D | -12 |  | 871518 | 708 | 1.15e-06 |  |  | AASHTO T322 Method
0608BM007 | 106-D-2008 | 106 | 113441.3 | 0 | 2008_10_30 | 45.2705 | Bituminous Mix | -93.726 | SPWEB440F Sp - 4.75 mm taconite, PG 64-34; sent to U of M for LTC fracture. DURING PAVING | 06/19/2009 | University of Minnesota | D | -12 |  | 761816 | 1000 | 1.31e-06 |  |  | AASHTO T322 Method
0608BM007 | 106-D-2008 | 106 | 113441.3 | 0 | 2008_10_30 | 45.2705 | Bituminous Mix | -93.726 | SPWEB440F Sp - 4.75 mm taconite, PG 64-34; sent to U of M for LTC fracture. DURING PAVING | 06/19/2009 | University of Minnesota | D | -12 |  | 6500472 | 1 | 1.54e-07 |  |  | AASHTO T322 Method
0608BM007 | 106-D-2008 | 106 | 113441.3 | 0 | 2008_10_30 | 45.2705 | Bituminous Mix | -93.726 | SPWEB440F Sp - 4.75 mm taconite, PG 64-34; sent to U of M for LTC fracture. DURING PAVING | 06/19/2009 | University of Minnesota | D | -12 |  | 5707731 | 2 | 1.75e-07 |  |  | AASHTO T322 Method
0608BM007 | 106-D-2008 | 106 | 113441.3 | 0 | 2008_10_30 | 45.2705 | Bituminous Mix | -93.726 | SPWEB440F Sp - 4.75 mm taconite, PG 64-34; sent to U of M for LTC fracture. DURING PAVING | 06/19/2009 | University of Minnesota | D | -12 |  | 5442255 | 3 | 1.84e-07 |  |  | AASHTO T322 Method
0608BM007 | 106-D-2008 | 106 | 113441.3 | 0 | 2008_10_30 | 45.2705 | Bituminous Mix | -93.726 | SPWEB440F Sp - 4.75 mm taconite, PG 64-34; sent to U of M for LTC fracture. DURING PAVING | 06/19/2009 | University of Minnesota | D | -12 |  | 5043469 | 4 | 1.98e-07 |  |  | AASHTO T322 Method
0608BM007 | 106-D-2008 | 106 | 113441.3 | 0 | 2008_10_30 | 45.2705 | Bituminous Mix | -93.726 | SPWEB440F Sp - 4.75 mm taconite, PG 64-34; sent to U of M for LTC fracture. DURING PAVING | 06/19/2009 | University of Minnesota | D | -12 |  | 4795429 | 6 | 2.09e-07 |  |  | AASHTO T322 Method
0608BM007 | 106-D-2008 | 106 | 113441.3 | 0 | 2008_10_30 | 45.2705 | Bituminous Mix | -93.726 | SPWEB440F Sp - 4.75 mm taconite, PG 64-34; sent to U of M for LTC fracture. DURING PAVING | 06/19/2009 | University of Minnesota | D | -12 |  | 4398815 | 8 | 2.27e-07 |  |  | AASHTO T322 Method
0608BM007 | 106-D-2008 | 106 | 113441.3 | 0 | 2008_10_30 | 45.2705 | Bituminous Mix | -93.726 | SPWEB440F Sp - 4.75 mm taconite, PG 64-34; sent to U of M for LTC fracture. DURING PAVING | 06/19/2009 | University of Minnesota | D | -12 |  | 4091205 | 11 | 2.44e-07 |  |  | AASHTO T322 Method
0608BM007 | 106-D-2008 | 106 | 113441.3 | 0 | 2008_10_30 | 45.2705 | Bituminous Mix | -93.726 | SPWEB440F Sp - 4.75 mm taconite, PG 64-34; sent to U of M for LTC fracture. DURING PAVING | 06/19/2009 | University of Minnesota | D | -12 |  | 3667977 | 16 | 2.73e-07 |  |  | AASHTO T322 Method
0608BM007 | 106-D-2008 | 106 | 113441.3 | 0 | 2008_10_30 | 45.2705 | Bituminous Mix | -93.726 | SPWEB440F Sp - 4.75 mm taconite, PG 64-34; sent to U of M for LTC fracture. DURING PAVING | 06/19/2009 | University of Minnesota | D | -12 |  | 3277548 | 23 | 3.05e-07 |  |  | AASHTO T322 Method
0608BM007 | 106-D-2008 | 106 | 113441.3 | 0 | 2008_10_30 | 45.2705 | Bituminous Mix | -93.726 | SPWEB440F Sp - 4.75 mm taconite, PG 64-34; sent to U of M for LTC fracture. DURING PAVING | 06/19/2009 | University of Minnesota | D | -12 |  | 2954759 | 32 | 3.38e-07 |  |  | AASHTO T322 Method
0608BM007 | 106-D-2008 | 106 | 113441.3 | 0 | 2008_10_30 | 45.2705 | Bituminous Mix | -93.726 | SPWEB440F Sp - 4.75 mm taconite, PG 64-34; sent to U of M for LTC fracture. DURING PAVING | 06/19/2009 | University of Minnesota | D | -12 |  | 2605979 | 45 | 3.84e-07 |  |  | AASHTO T322 Method
0608BM007 | 106-D-2008 | 106 | 113441.3 | 0 | 2008_10_30 | 45.2705 | Bituminous Mix | -93.726 | SPWEB440F Sp - 4.75 mm taconite, PG 64-34; sent to U of M for LTC fracture. DURING PAVING | 06/19/2009 | University of Minnesota | D | -12 |  | 2368592 | 60 | 4.22e-07 |  |  | AASHTO T322 Method
0608BM007 | 106-D-2008 | 106 | 113441.3 | 0 | 2008_10_30 | 45.2705 | Bituminous Mix | -93.726 | SPWEB440F Sp - 4.75 mm taconite, PG 64-34; sent to U of M for LTC fracture. DURING PAVING | 06/19/2009 | University of Minnesota | D | -12 |  | 2017387 | 89 | 4.96e-07 |  |  | AASHTO T322 Method
0608BM007 | 106-D-2008 | 106 | 113441.3 | 0 | 2008_10_30 | 45.2705 | Bituminous Mix | -93.726 | SPWEB440F Sp - 4.75 mm taconite, PG 64-34; sent to U of M for LTC fracture. DURING PAVING | 06/19/2009 | University of Minnesota | D | -12 |  | 1811276 | 120 | 5.52e-07 |  |  | AASHTO T322 Method
0608BM007 | 106-D-2008 | 106 | 113441.3 | 0 | 2008_10_30 | 45.2705 | Bituminous Mix | -93.726 | SPWEB440F Sp - 4.75 mm taconite, PG 64-34; sent to U of M for LTC fracture. DURING PAVING | 06/19/2009 | University of Minnesota | D | -12 |  | 1515653 | 178 | 6.6e-07 |  |  | AASHTO T322 Method
0608BM007 | 106-D-2008 | 106 | 113441.3 | 0 | 2008_10_30 | 45.2705 | Bituminous Mix | -93.726 | SPWEB440F Sp - 4.75 mm taconite, PG 64-34; sent to U of M for LTC fracture. DURING PAVING | 06/19/2009 | University of Minnesota | D | -12 |  | 1337239 | 240 | 7.48e-07 |  |  | AASHTO T322 Method
0608BM007 | 106-D-2008 | 106 | 113441.3 | 0 | 2008_10_30 | 45.2705 | Bituminous Mix | -93.726 | SPWEB440F Sp - 4.75 mm taconite, PG 64-34; sent to U of M for LTC fracture. DURING PAVING | 06/19/2009 | University of Minnesota | D | -12 |  | 1125081 | 355 | 8.89e-07 |  |  | AASHTO T322 Method
0608BM007 | 106-D-2008 | 106 | 113441.3 | 0 | 2008_10_30 | 45.2705 | Bituminous Mix | -93.726 | SPWEB440F Sp - 4.75 mm taconite, PG 64-34; sent to U of M for LTC fracture. DURING PAVING | 06/19/2009 | University of Minnesota | D | -12 |  | 981614 | 500 | 1.02e-06 |  |  | AASHTO T322 Method
0608BM007 | 106-D-2008 | 106 | 113441.3 | 0 | 2008_10_30 | 45.2705 | Bituminous Mix | -93.726 | SPWEB440F Sp - 4.75 mm taconite, PG 64-34; sent to U of M for LTC fracture. DURING PAVING | 06/19/2009 | University of Minnesota | D | -12 |  | 854700 | 708 | 1.17e-06 |  |  | AASHTO T322 Method
0608BM007 | 106-D-2008 | 106 | 113441.3 | 0 | 2008_10_30 | 45.2705 | Bituminous Mix | -93.726 | SPWEB440F Sp - 4.75 mm taconite, PG 64-34; sent to U of M for LTC fracture. DURING PAVING | 06/19/2009 | University of Minnesota | D | -12 |  | 736365 | 1000 | 1.36e-06 |  |  | AASHTO T322 Method
0608BM007 | 106-D-2008 | 106 | 113441.3 | 0 | 2008_10_30 | 45.2705 | Bituminous Mix | -93.726 | SPWEB440F Sp - 4.75 mm taconite, PG 64-34; sent to U of M for LTC fracture. DURING PAVING | 06/19/2009 | University of Minnesota | D | -12 |  | 7697954 | 1 | 1.3e-07 |  |  | AASHTO T322 Method
0608BM007 | 106-D-2008 | 106 | 113441.3 | 0 | 2008_10_30 | 45.2705 | Bituminous Mix | -93.726 | SPWEB440F Sp - 4.75 mm taconite, PG 64-34; sent to U of M for LTC fracture. DURING PAVING | 06/19/2009 | University of Minnesota | D | -12 |  | 7110822 | 2 | 1.41e-07 |  |  | AASHTO T322 Method
0608BM007 | 106-D-2008 | 106 | 113441.3 | 0 | 2008_10_30 | 45.2705 | Bituminous Mix | -93.726 | SPWEB440F Sp - 4.75 mm taconite, PG 64-34; sent to U of M for LTC fracture. DURING PAVING | 06/19/2009 | University of Minnesota | D | -12 |  | 6766750 | 3 | 1.48e-07 |  |  | AASHTO T322 Method
0608BM007 | 106-D-2008 | 106 | 113441.3 | 0 | 2008_10_30 | 45.2705 | Bituminous Mix | -93.726 | SPWEB440F Sp - 4.75 mm taconite, PG 64-34; sent to U of M for LTC fracture. DURING PAVING | 06/19/2009 | University of Minnesota | D | -12 |  | 6504473 | 4 | 1.54e-07 |  |  | AASHTO T322 Method
0608BM007 | 106-D-2008 | 106 | 113441.3 | 0 | 2008_10_30 | 45.2705 | Bituminous Mix | -93.726 | SPWEB440F Sp - 4.75 mm taconite, PG 64-34; sent to U of M for LTC fracture. DURING PAVING | 06/19/2009 | University of Minnesota | D | -12 |  | 6261769 | 6 | 1.6e-07 |  |  | AASHTO T322 Method
0608BM007 | 106-D-2008 | 106 | 113441.3 | 0 | 2008_10_30 | 45.2705 | Bituminous Mix | -93.726 | SPWEB440F Sp - 4.75 mm taconite, PG 64-34; sent to U of M for LTC fracture. DURING PAVING | 06/19/2009 | University of Minnesota | D | -36 |  | 23198616 | 2 | 4.3e-08 |  |  | Zhang-Drescher-Newcomb Method
0608BM007 | 106-D-2008 | 106 | 113441.3 | 0 | 2008_10_30 | 45.2705 | Bituminous Mix | -93.726 | SPWEB440F Sp - 4.75 mm taconite, PG 64-34; sent to U of M for LTC fracture. DURING PAVING | 06/19/2009 | University of Minnesota | D | -36 |  | 22534234 | 3 | 4.4e-08 |  |  | Zhang-Drescher-Newcomb Method
0608BM007 | 106-D-2008 | 106 | 113441.3 | 0 | 2008_10_30 | 45.2705 | Bituminous Mix | -93.726 | SPWEB440F Sp - 4.75 mm taconite, PG 64-34; sent to U of M for LTC fracture. DURING PAVING | 06/19/2009 | University of Minnesota | D | -36 |  | 22162764 | 4 | 4.5e-08 |  |  | Zhang-Drescher-Newcomb Method
0608BM007 | 106-D-2008 | 106 | 113441.3 | 0 | 2008_10_30 | 45.2705 | Bituminous Mix | -93.726 | SPWEB440F Sp - 4.75 mm taconite, PG 64-34; sent to U of M for LTC fracture. DURING PAVING | 06/19/2009 | University of Minnesota | D | -36 |  | 21601526 | 6 | 4.6e-08 |  |  | Zhang-Drescher-Newcomb Method
0608BM007 | 106-D-2008 | 106 | 113441.3 | 0 | 2008_10_30 | 45.2705 | Bituminous Mix | -93.726 | SPWEB440F Sp - 4.75 mm taconite, PG 64-34; sent to U of M for LTC fracture. DURING PAVING | 06/19/2009 | University of Minnesota | D | -36 |  | 21234101 | 8 | 4.7e-08 |  |  | Zhang-Drescher-Newcomb Method
0608BM007 | 106-D-2008 | 106 | 113441.3 | 0 | 2008_10_30 | 45.2705 | Bituminous Mix | -93.726 | SPWEB440F Sp - 4.75 mm taconite, PG 64-34; sent to U of M for LTC fracture. DURING PAVING | 06/19/2009 | University of Minnesota | D | -36 |  | 20980281 | 11 | 4.8e-08 |  |  | Zhang-Drescher-Newcomb Method
0608BM007 | 106-D-2008 | 106 | 113441.3 | 0 | 2008_10_30 | 45.2705 | Bituminous Mix | -93.726 | SPWEB440F Sp - 4.75 mm taconite, PG 64-34; sent to U of M for LTC fracture. DURING PAVING | 06/19/2009 | University of Minnesota | D | -36 |  | 20384675 | 16 | 4.9e-08 |  |  | Zhang-Drescher-Newcomb Method
0608BM007 | 106-D-2008 | 106 | 113441.3 | 0 | 2008_10_30 | 45.2705 | Bituminous Mix | -93.726 | SPWEB440F Sp - 4.75 mm taconite, PG 64-34; sent to U of M for LTC fracture. DURING PAVING | 06/19/2009 | University of Minnesota | D | -36 |  | 19514015 | 23 | 5.1e-08 |  |  | Zhang-Drescher-Newcomb Method
0608BM007 | 106-D-2008 | 106 | 113441.3 | 0 | 2008_10_30 | 45.2705 | Bituminous Mix | -93.726 | SPWEB440F Sp - 4.75 mm taconite, PG 64-34; sent to U of M for LTC fracture. DURING PAVING | 06/19/2009 | University of Minnesota | D | -36 |  | 18962209 | 32 | 5.3e-08 |  |  | Zhang-Drescher-Newcomb Method
0608BM007 | 106-D-2008 | 106 | 113441.3 | 0 | 2008_10_30 | 45.2705 | Bituminous Mix | -93.726 | SPWEB440F Sp - 4.75 mm taconite, PG 64-34; sent to U of M for LTC fracture. DURING PAVING | 06/19/2009 | University of Minnesota | D | -36 |  | 18149747 | 45 | 5.5e-08 |  |  | Zhang-Drescher-Newcomb Method
0608BM007 | 106-D-2008 | 106 | 113441.3 | 0 | 2008_10_30 | 45.2705 | Bituminous Mix | -93.726 | SPWEB440F Sp - 4.75 mm taconite, PG 64-34; sent to U of M for LTC fracture. DURING PAVING | 06/19/2009 | University of Minnesota | D | -36 |  | 17590648 | 60 | 5.7e-08 |  |  | Zhang-Drescher-Newcomb Method
0608BM007 | 106-D-2008 | 106 | 113441.3 | 0 | 2008_10_30 | 45.2705 | Bituminous Mix | -93.726 | SPWEB440F Sp - 4.75 mm taconite, PG 64-34; sent to U of M for LTC fracture. DURING PAVING | 06/19/2009 | University of Minnesota | D | -36 |  | 16560561 | 89 | 6e-08 |  |  | Zhang-Drescher-Newcomb Method
0608BM007 | 106-D-2008 | 106 | 113441.3 | 0 | 2008_10_30 | 45.2705 | Bituminous Mix | -93.726 | SPWEB440F Sp - 4.75 mm taconite, PG 64-34; sent to U of M for LTC fracture. DURING PAVING | 06/19/2009 | University of Minnesota | D | -36 |  | 15870571 | 120 | 6.3e-08 |  |  | Zhang-Drescher-Newcomb Method
0608BM007 | 106-D-2008 | 106 | 113441.3 | 0 | 2008_10_30 | 45.2705 | Bituminous Mix | -93.726 | SPWEB440F Sp - 4.75 mm taconite, PG 64-34; sent to U of M for LTC fracture. DURING PAVING | 06/19/2009 | University of Minnesota | D | -36 |  | 14921721 | 178 | 6.7e-08 |  |  | Zhang-Drescher-Newcomb Method
0608BM007 | 106-D-2008 | 106 | 113441.3 | 0 | 2008_10_30 | 45.2705 | Bituminous Mix | -93.726 | SPWEB440F Sp - 4.75 mm taconite, PG 64-34; sent to U of M for LTC fracture. DURING PAVING | 06/19/2009 | University of Minnesota | D | -36 |  | 14565037 | 240 | 6.9e-08 |  |  | Zhang-Drescher-Newcomb Method
0608BM007 | 106-D-2008 | 106 | 113441.3 | 0 | 2008_10_30 | 45.2705 | Bituminous Mix | -93.726 | SPWEB440F Sp - 4.75 mm taconite, PG 64-34; sent to U of M for LTC fracture. DURING PAVING | 06/19/2009 | University of Minnesota | D | -36 |  | 13897417 | 355 | 7.2e-08 |  |  | Zhang-Drescher-Newcomb Method
0608BM007 | 106-D-2008 | 106 | 113441.3 | 0 | 2008_10_30 | 45.2705 | Bituminous Mix | -93.726 | SPWEB440F Sp - 4.75 mm taconite, PG 64-34; sent to U of M for LTC fracture. DURING PAVING | 06/19/2009 | University of Minnesota | D | -36 |  | 12862299 | 500 | 7.8e-08 |  |  | Zhang-Drescher-Newcomb Method
0608BM007 | 106-D-2008 | 106 | 113441.3 | 0 | 2008_10_30 | 45.2705 | Bituminous Mix | -93.726 | SPWEB440F Sp - 4.75 mm taconite, PG 64-34; sent to U of M for LTC fracture. DURING PAVING | 06/19/2009 | University of Minnesota | D | -36 |  | 12051650 | 708 | 8.3e-08 |  |  | Zhang-Drescher-Newcomb Method
0608BM007 | 106-D-2008 | 106 | 113441.3 | 0 | 2008_10_30 | 45.2705 | Bituminous Mix | -93.726 | SPWEB440F Sp - 4.75 mm taconite, PG 64-34; sent to U of M for LTC fracture. DURING PAVING | 06/19/2009 | University of Minnesota | D | -36 |  | 11261128 | 1000 | 8.9e-08 |  |  | Zhang-Drescher-Newcomb Method
0608BM007 | 106-D-2008 | 106 | 113441.3 | 0 | 2008_10_30 | 45.2705 | Bituminous Mix | -93.726 | SPWEB440F Sp - 4.75 mm taconite, PG 64-34; sent to U of M for LTC fracture. DURING PAVING | 06/19/2009 | University of Minnesota | D | -36 |  | 23948329 | 1 | 4.2e-08 |  |  | Zhang-Drescher-Newcomb Method
0608BM007 | 106-D-2008 | 106 | 113441.3 | 0 | 2008_10_30 | 45.2705 | Bituminous Mix | -93.726 | SPWEB440F Sp - 4.75 mm taconite, PG 64-34; sent to U of M for LTC fracture. DURING PAVING | 06/19/2009 | University of Minnesota | D | -36 |  | 23074607 | 2 | 4.3e-08 |  |  | Zhang-Drescher-Newcomb Method
0608BM007 | 106-D-2008 | 106 | 113441.3 | 0 | 2008_10_30 | 45.2705 | Bituminous Mix | -93.726 | SPWEB440F Sp - 4.75 mm taconite, PG 64-34; sent to U of M for LTC fracture. DURING PAVING | 06/19/2009 | University of Minnesota | D | -36 |  | 22340607 | 3 | 4.5e-08 |  |  | Zhang-Drescher-Newcomb Method
0608BM007 | 106-D-2008 | 106 | 113441.3 | 0 | 2008_10_30 | 45.2705 | Bituminous Mix | -93.726 | SPWEB440F Sp - 4.75 mm taconite, PG 64-34; sent to U of M for LTC fracture. DURING PAVING | 06/19/2009 | University of Minnesota | D | -36 |  | 22115413 | 4 | 4.5e-08 |  |  | Zhang-Drescher-Newcomb Method
0608BM007 | 106-D-2008 | 106 | 113441.3 | 0 | 2008_10_30 | 45.2705 | Bituminous Mix | -93.726 | SPWEB440F Sp - 4.75 mm taconite, PG 64-34; sent to U of M for LTC fracture. DURING PAVING | 06/19/2009 | University of Minnesota | D | -36 |  | 21610469 | 6 | 4.6e-08 |  |  | Zhang-Drescher-Newcomb Method
0608BM007 | 106-D-2008 | 106 | 113441.3 | 0 | 2008_10_30 | 45.2705 | Bituminous Mix | -93.726 | SPWEB440F Sp - 4.75 mm taconite, PG 64-34; sent to U of M for LTC fracture. DURING PAVING | 06/19/2009 | University of Minnesota | D | -36 |  | 21010817 | 8 | 4.8e-08 |  |  | Zhang-Drescher-Newcomb Method
0608BM007 | 106-D-2008 | 106 | 113441.3 | 0 | 2008_10_30 | 45.2705 | Bituminous Mix | -93.726 | SPWEB440F Sp - 4.75 mm taconite, PG 64-34; sent to U of M for LTC fracture. DURING PAVING | 06/19/2009 | University of Minnesota | D | -36 |  | 11908909 | 355 | 8.4e-08 |  |  | Zhang-Drescher-Newcomb Method
0608BM007 | 106-D-2008 | 106 | 113441.3 | 0 | 2008_10_30 | 45.2705 | Bituminous Mix | -93.726 | SPWEB440F Sp - 4.75 mm taconite, PG 64-34; sent to U of M for LTC fracture. DURING PAVING | 06/19/2009 | University of Minnesota | D | -36 |  | 10959913 | 500 | 9.1e-08 |  |  | Zhang-Drescher-Newcomb Method
0608BM007 | 106-D-2008 | 106 | 113441.3 | 0 | 2008_10_30 | 45.2705 | Bituminous Mix | -93.726 | SPWEB440F Sp - 4.75 mm taconite, PG 64-34; sent to U of M for LTC fracture. DURING PAVING | 06/19/2009 | University of Minnesota | D | -36 |  | 10082448 | 708 | 9.9e-08 |  |  | Zhang-Drescher-Newcomb Method
0608BM007 | 106-D-2008 | 106 | 113441.3 | 0 | 2008_10_30 | 45.2705 | Bituminous Mix | -93.726 | SPWEB440F Sp - 4.75 mm taconite, PG 64-34; sent to U of M for LTC fracture. DURING PAVING | 06/19/2009 | University of Minnesota | D | -36 |  | 9260769 | 1000 | 1.08e-07 |  |  | Zhang-Drescher-Newcomb Method
0608BM007 | 106-D-2008 | 106 | 113441.3 | 0 | 2008_10_30 | 45.2705 | Bituminous Mix | -93.726 | SPWEB440F Sp - 4.75 mm taconite, PG 64-34; sent to U of M for LTC fracture. DURING PAVING | 06/19/2009 | University of Minnesota | D | -12 |  | 6260901 | 1 | 1.6e-07 |  |  | AASHTO T322 Method
0608BM007 | 106-D-2008 | 106 | 113441.3 | 0 | 2008_10_30 | 45.2705 | Bituminous Mix | -93.726 | SPWEB440F Sp - 4.75 mm taconite, PG 64-34; sent to U of M for LTC fracture. DURING PAVING | 06/19/2009 | University of Minnesota | D | -12 |  | 5888631 | 2 | 1.7e-07 |  |  | AASHTO T322 Method
0608BM007 | 106-D-2008 | 106 | 113441.3 | 0 | 2008_10_30 | 45.2705 | Bituminous Mix | -93.726 | SPWEB440F Sp - 4.75 mm taconite, PG 64-34; sent to U of M for LTC fracture. DURING PAVING | 06/19/2009 | University of Minnesota | D | -12 |  | 5474355 | 3 | 1.83e-07 |  |  | AASHTO T322 Method
0608BM007 | 106-D-2008 | 106 | 113441.3 | 0 | 2008_10_30 | 45.2705 | Bituminous Mix | -93.726 | SPWEB440F Sp - 4.75 mm taconite, PG 64-34; sent to U of M for LTC fracture. DURING PAVING | 06/19/2009 | University of Minnesota | D | -12 |  | 4974414 | 4 | 2.01e-07 |  |  | AASHTO T322 Method
0608BM007 | 106-D-2008 | 106 | 113441.3 | 0 | 2008_10_30 | 45.2705 | Bituminous Mix | -93.726 | SPWEB440F Sp - 4.75 mm taconite, PG 64-34; sent to U of M for LTC fracture. DURING PAVING | 06/19/2009 | University of Minnesota | D | -12 |  | 4841763 | 6 | 2.07e-07 |  |  | AASHTO T322 Method
0608BM007 | 106-D-2008 | 106 | 113441.3 | 0 | 2008_10_30 | 45.2705 | Bituminous Mix | -93.726 | SPWEB440F Sp - 4.75 mm taconite, PG 64-34; sent to U of M for LTC fracture. DURING PAVING | 06/19/2009 | University of Minnesota | D | -12 |  | 4392729 | 8 | 2.28e-07 |  |  | AASHTO T322 Method
0608BM007 | 106-D-2008 | 106 | 113441.3 | 0 | 2008_10_30 | 45.2705 | Bituminous Mix | -93.726 | SPWEB440F Sp - 4.75 mm taconite, PG 64-34; sent to U of M for LTC fracture. DURING PAVING | 06/19/2009 | University of Minnesota | D | -12 |  | 5774959 | 4 | 1.73e-07 |  |  | Zhang-Drescher-Newcomb Method
0608BM007 | 106-D-2008 | 106 | 113441.3 | 0 | 2008_10_30 | 45.2705 | Bituminous Mix | -93.726 | SPWEB440F Sp - 4.75 mm taconite, PG 64-34; sent to U of M for LTC fracture. DURING PAVING | 06/19/2009 | University of Minnesota | D | -12 |  | 4126588 | 6 | 2.42e-07 |  |  | Zhang-Drescher-Newcomb Method
0608BM007 | 106-D-2008 | 106 | 113441.3 | 0 | 2008_10_30 | 45.2705 | Bituminous Mix | -93.726 | SPWEB440F Sp - 4.75 mm taconite, PG 64-34; sent to U of M for LTC fracture. DURING PAVING | 06/19/2009 | University of Minnesota | D | -12 |  | 3938828 | 8 | 2.54e-07 |  |  | Zhang-Drescher-Newcomb Method
0608BM007 | 106-D-2008 | 106 | 113441.3 | 0 | 2008_10_30 | 45.2705 | Bituminous Mix | -93.726 | SPWEB440F Sp - 4.75 mm taconite, PG 64-34; sent to U of M for LTC fracture. DURING PAVING | 06/19/2009 | University of Minnesota | D | -12 |  | 4332182 | 11 | 2.31e-07 |  |  | Zhang-Drescher-Newcomb Method
0608BM007 | 106-D-2008 | 106 | 113441.3 | 0 | 2008_10_30 | 45.2705 | Bituminous Mix | -93.726 | SPWEB440F Sp - 4.75 mm taconite, PG 64-34; sent to U of M for LTC fracture. DURING PAVING | 06/19/2009 | University of Minnesota | D | -12 |  | 4104217 | 16 | 2.44e-07 |  |  | Zhang-Drescher-Newcomb Method
0608BM007 | 106-D-2008 | 106 | 113441.3 | 0 | 2008_10_30 | 45.2705 | Bituminous Mix | -93.726 | SPWEB440F Sp - 4.75 mm taconite, PG 64-34; sent to U of M for LTC fracture. DURING PAVING | 06/19/2009 | University of Minnesota | D | -12 |  | 3383142 | 23 | 2.96e-07 |  |  | Zhang-Drescher-Newcomb Method
0608BM007 | 106-D-2008 | 106 | 113441.3 | 0 | 2008_10_30 | 45.2705 | Bituminous Mix | -93.726 | SPWEB440F Sp - 4.75 mm taconite, PG 64-34; sent to U of M for LTC fracture. DURING PAVING | 06/19/2009 | University of Minnesota | D | -24 |  | 7086862 | 16 | 1.41e-07 |  |  | AASHTO T322 Method
0608BM007 | 106-D-2008 | 106 | 113441.3 | 0 | 2008_10_30 | 45.2705 | Bituminous Mix | -93.726 | SPWEB440F Sp - 4.75 mm taconite, PG 64-34; sent to U of M for LTC fracture. DURING PAVING | 06/19/2009 | University of Minnesota | D | -24 |  | 6513882 | 23 | 1.54e-07 |  |  | AASHTO T322 Method
0608BM007 | 106-D-2008 | 106 | 113441.3 | 0 | 2008_10_30 | 45.2705 | Bituminous Mix | -93.726 | SPWEB440F Sp - 4.75 mm taconite, PG 64-34; sent to U of M for LTC fracture. DURING PAVING | 06/19/2009 | University of Minnesota | D | -24 |  | 6026624 | 32 | 1.66e-07 |  |  | AASHTO T322 Method
0608BM007 | 106-D-2008 | 106 | 113441.3 | 0 | 2008_10_30 | 45.2705 | Bituminous Mix | -93.726 | SPWEB440F Sp - 4.75 mm taconite, PG 64-34; sent to U of M for LTC fracture. DURING PAVING | 06/19/2009 | University of Minnesota | D | -24 |  | 5447553 | 45 | 1.84e-07 |  |  | AASHTO T322 Method
0608BM007 | 106-D-2008 | 106 | 113441.3 | 0 | 2008_10_30 | 45.2705 | Bituminous Mix | -93.726 | SPWEB440F Sp - 4.75 mm taconite, PG 64-34; sent to U of M for LTC fracture. DURING PAVING | 06/19/2009 | University of Minnesota | D | -24 |  | 5018893 | 60 | 1.99e-07 |  |  | AASHTO T322 Method
0608BM007 | 106-D-2008 | 106 | 113441.3 | 0 | 2008_10_30 | 45.2705 | Bituminous Mix | -93.726 | SPWEB440F Sp - 4.75 mm taconite, PG 64-34; sent to U of M for LTC fracture. DURING PAVING | 06/19/2009 | University of Minnesota | D | -24 |  | 4489039 | 89 | 2.23e-07 |  |  | AASHTO T322 Method
0608BM007 | 106-D-2008 | 106 | 113441.3 | 0 | 2008_10_30 | 45.2705 | Bituminous Mix | -93.726 | SPWEB440F Sp - 4.75 mm taconite, PG 64-34; sent to U of M for LTC fracture. DURING PAVING | 06/19/2009 | University of Minnesota | D | -12 |  | 5908993 | 8 | 1.69e-07 |  |  | AASHTO T322 Method
0608BM007 | 106-D-2008 | 106 | 113441.3 | 0 | 2008_10_30 | 45.2705 | Bituminous Mix | -93.726 | SPWEB440F Sp - 4.75 mm taconite, PG 64-34; sent to U of M for LTC fracture. DURING PAVING | 06/19/2009 | University of Minnesota | D | -12 |  | 5631390 | 11 | 1.78e-07 |  |  | AASHTO T322 Method
0608BM007 | 106-D-2008 | 106 | 113441.3 | 0 | 2008_10_30 | 45.2705 | Bituminous Mix | -93.726 | SPWEB440F Sp - 4.75 mm taconite, PG 64-34; sent to U of M for LTC fracture. DURING PAVING | 06/19/2009 | University of Minnesota | D | -12 |  | 5085315 | 16 | 1.97e-07 |  |  | AASHTO T322 Method
0608BM007 | 106-D-2008 | 106 | 113441.3 | 0 | 2008_10_30 | 45.2705 | Bituminous Mix | -93.726 | SPWEB440F Sp - 4.75 mm taconite, PG 64-34; sent to U of M for LTC fracture. DURING PAVING | 06/19/2009 | University of Minnesota | D | -12 |  | 4713916 | 23 | 2.12e-07 |  |  | AASHTO T322 Method
0608BM007 | 106-D-2008 | 106 | 113441.3 | 0 | 2008_10_30 | 45.2705 | Bituminous Mix | -93.726 | SPWEB440F Sp - 4.75 mm taconite, PG 64-34; sent to U of M for LTC fracture. DURING PAVING | 06/19/2009 | University of Minnesota | D | -12 |  | 4174513 | 32 | 2.4e-07 |  |  | AASHTO T322 Method
0608BM007 | 106-D-2008 | 106 | 113441.3 | 0 | 2008_10_30 | 45.2705 | Bituminous Mix | -93.726 | SPWEB440F Sp - 4.75 mm taconite, PG 64-34; sent to U of M for LTC fracture. DURING PAVING | 06/19/2009 | University of Minnesota | D | -12 |  | 3745880 | 45 | 2.67e-07 |  |  | AASHTO T322 Method
0608BM007 | 106-D-2008 | 106 | 113441.3 | 0 | 2008_10_30 | 45.2705 | Bituminous Mix | -93.726 | SPWEB440F Sp - 4.75 mm taconite, PG 64-34; sent to U of M for LTC fracture. DURING PAVING | 06/19/2009 | University of Minnesota | D | -12 |  | 3264891 | 60 | 3.06e-07 |  |  | AASHTO T322 Method
0608BM007 | 106-D-2008 | 106 | 113441.3 | 0 | 2008_10_30 | 45.2705 | Bituminous Mix | -93.726 | SPWEB440F Sp - 4.75 mm taconite, PG 64-34; sent to U of M for LTC fracture. DURING PAVING | 06/19/2009 | University of Minnesota | D | -12 |  | 2854004 | 89 | 3.5e-07 |  |  | AASHTO T322 Method
0608BM007 | 106-D-2008 | 106 | 113441.3 | 0 | 2008_10_30 | 45.2705 | Bituminous Mix | -93.726 | SPWEB440F Sp - 4.75 mm taconite, PG 64-34; sent to U of M for LTC fracture. DURING PAVING | 06/19/2009 | University of Minnesota | D | -12 |  | 2565985 | 120 | 3.9e-07 |  |  | AASHTO T322 Method
0608BM007 | 106-D-2008 | 106 | 113441.3 | 0 | 2008_10_30 | 45.2705 | Bituminous Mix | -93.726 | SPWEB440F Sp - 4.75 mm taconite, PG 64-34; sent to U of M for LTC fracture. DURING PAVING | 06/19/2009 | University of Minnesota | D | -12 |  | 2280101 | 178 | 4.39e-07 |  |  | AASHTO T322 Method
0608BM007 | 106-D-2008 | 106 | 113441.3 | 0 | 2008_10_30 | 45.2705 | Bituminous Mix | -93.726 | SPWEB440F Sp - 4.75 mm taconite, PG 64-34; sent to U of M for LTC fracture. DURING PAVING | 06/19/2009 | University of Minnesota | D | -12 |  | 2021873 | 240 | 4.95e-07 |  |  | AASHTO T322 Method
0608BM007 | 106-D-2008 | 106 | 113441.3 | 0 | 2008_10_30 | 45.2705 | Bituminous Mix | -93.726 | SPWEB440F Sp - 4.75 mm taconite, PG 64-34; sent to U of M for LTC fracture. DURING PAVING | 06/19/2009 | University of Minnesota | D | -12 |  | 1773948 | 355 | 5.64e-07 |  |  | AASHTO T322 Method
0608BM007 | 106-D-2008 | 106 | 113441.3 | 0 | 2008_10_30 | 45.2705 | Bituminous Mix | -93.726 | SPWEB440F Sp - 4.75 mm taconite, PG 64-34; sent to U of M for LTC fracture. DURING PAVING | 06/19/2009 | University of Minnesota | D | -12 |  | 1580183 | 500 | 6.33e-07 |  |  | AASHTO T322 Method
0608BM007 | 106-D-2008 | 106 | 113441.3 | 0 | 2008_10_30 | 45.2705 | Bituminous Mix | -93.726 | SPWEB440F Sp - 4.75 mm taconite, PG 64-34; sent to U of M for LTC fracture. DURING PAVING | 06/19/2009 | University of Minnesota | D | -12 |  | 1398462 | 708 | 7.15e-07 |  |  | AASHTO T322 Method
0608BM007 | 106-D-2008 | 106 | 113441.3 | 0 | 2008_10_30 | 45.2705 | Bituminous Mix | -93.726 | SPWEB440F Sp - 4.75 mm taconite, PG 64-34; sent to U of M for LTC fracture. DURING PAVING | 06/19/2009 | University of Minnesota | D | -12 |  | 1241238 | 1000 | 8.06e-07 |  |  | AASHTO T322 Method
0608BM007 | 106-D-2008 | 106 | 113441.3 | 0 | 2008_10_30 | 45.2705 | Bituminous Mix | -93.726 | SPWEB440F Sp - 4.75 mm taconite, PG 64-34; sent to U of M for LTC fracture. DURING PAVING | 06/19/2009 | University of Minnesota | D | -12 |  | 5883057 | 1 | 1.7e-07 |  |  | Zhang-Drescher-Newcomb Method
0608BM007 | 106-D-2008 | 106 | 113441.3 | 0 | 2008_10_30 | 45.2705 | Bituminous Mix | -93.726 | SPWEB440F Sp - 4.75 mm taconite, PG 64-34; sent to U of M for LTC fracture. DURING PAVING | 06/19/2009 | University of Minnesota | D | -12 |  | 5240600 | 2 | 1.91e-07 |  |  | Zhang-Drescher-Newcomb Method
0608BM007 | 106-D-2008 | 106 | 113441.3 | 0 | 2008_10_30 | 45.2705 | Bituminous Mix | -93.726 | SPWEB440F Sp - 4.75 mm taconite, PG 64-34; sent to U of M for LTC fracture. DURING PAVING | 06/19/2009 | University of Minnesota | D | -12 |  | 4977570 | 3 | 2.01e-07 |  |  | Zhang-Drescher-Newcomb Method
0608BM007 | 106-D-2008 | 106 | 113441.3 | 0 | 2008_10_30 | 45.2705 | Bituminous Mix | -93.726 | SPWEB440F Sp - 4.75 mm taconite, PG 64-34; sent to U of M for LTC fracture. DURING PAVING | 06/19/2009 | University of Minnesota | D | -12 |  | 4828651 | 4 | 2.07e-07 |  |  | Zhang-Drescher-Newcomb Method
0608BM007 | 106-D-2008 | 106 | 113441.3 | 0 | 2008_10_30 | 45.2705 | Bituminous Mix | -93.726 | SPWEB440F Sp - 4.75 mm taconite, PG 64-34; sent to U of M for LTC fracture. DURING PAVING | 06/19/2009 | University of Minnesota | D | -12 |  | 4466353 | 6 | 2.24e-07 |  |  | Zhang-Drescher-Newcomb Method
0608BM007 | 106-D-2008 | 106 | 113441.3 | 0 | 2008_10_30 | 45.2705 | Bituminous Mix | -93.726 | SPWEB440F Sp - 4.75 mm taconite, PG 64-34; sent to U of M for LTC fracture. DURING PAVING | 06/19/2009 | University of Minnesota | D | -12 |  | 4126729 | 8 | 2.42e-07 |  |  | Zhang-Drescher-Newcomb Method
0608BM007 | 106-D-2008 | 106 | 113441.3 | 0 | 2008_10_30 | 45.2705 | Bituminous Mix | -93.726 | SPWEB440F Sp - 4.75 mm taconite, PG 64-34; sent to U of M for LTC fracture. DURING PAVING | 06/19/2009 | University of Minnesota | D | -12 |  | 3846407 | 11 | 2.6e-07 |  |  | Zhang-Drescher-Newcomb Method
0608BM007 | 106-D-2008 | 106 | 113441.3 | 0 | 2008_10_30 | 45.2705 | Bituminous Mix | -93.726 | SPWEB440F Sp - 4.75 mm taconite, PG 64-34; sent to U of M for LTC fracture. DURING PAVING | 06/19/2009 | University of Minnesota | D | -12 |  | 3474839 | 16 | 2.88e-07 |  |  | Zhang-Drescher-Newcomb Method
0608BM007 | 106-D-2008 | 106 | 113441.3 | 0 | 2008_10_30 | 45.2705 | Bituminous Mix | -93.726 | SPWEB440F Sp - 4.75 mm taconite, PG 64-34; sent to U of M for LTC fracture. DURING PAVING | 06/19/2009 | University of Minnesota | D | -12 |  | 3137357 | 23 | 3.19e-07 |  |  | Zhang-Drescher-Newcomb Method
0608BM007 | 106-D-2008 | 106 | 113441.3 | 0 | 2008_10_30 | 45.2705 | Bituminous Mix | -93.726 | SPWEB440F Sp - 4.75 mm taconite, PG 64-34; sent to U of M for LTC fracture. DURING PAVING | 06/19/2009 | University of Minnesota | D | -12 |  | 2900112 | 32 | 3.45e-07 |  |  | Zhang-Drescher-Newcomb Method
0608BM007 | 106-D-2008 | 106 | 113441.3 | 0 | 2008_10_30 | 45.2705 | Bituminous Mix | -93.726 | SPWEB440F Sp - 4.75 mm taconite, PG 64-34; sent to U of M for LTC fracture. DURING PAVING | 06/19/2009 | University of Minnesota | D | -12 |  | 2559233 | 45 | 3.91e-07 |  |  | Zhang-Drescher-Newcomb Method
0608BM007 | 106-D-2008 | 106 | 113441.3 | 0 | 2008_10_30 | 45.2705 | Bituminous Mix | -93.726 | SPWEB440F Sp - 4.75 mm taconite, PG 64-34; sent to U of M for LTC fracture. DURING PAVING | 06/19/2009 | University of Minnesota | D | -12 |  | 2304724 | 60 | 4.34e-07 |  |  | Zhang-Drescher-Newcomb Method
0608BM007 | 106-D-2008 | 106 | 113441.3 | 0 | 2008_10_30 | 45.2705 | Bituminous Mix | -93.726 | SPWEB440F Sp - 4.75 mm taconite, PG 64-34; sent to U of M for LTC fracture. DURING PAVING | 06/19/2009 | University of Minnesota | D | -12 |  | 2005966 | 89 | 4.99e-07 |  |  | Zhang-Drescher-Newcomb Method
0608BM007 | 106-D-2008 | 106 | 113441.3 | 0 | 2008_10_30 | 45.2705 | Bituminous Mix | -93.726 | SPWEB440F Sp - 4.75 mm taconite, PG 64-34; sent to U of M for LTC fracture. DURING PAVING | 06/19/2009 | University of Minnesota | D | -12 |  | 1789158 | 120 | 5.59e-07 |  |  | Zhang-Drescher-Newcomb Method
0608BM007 | 106-D-2008 | 106 | 113441.3 | 0 | 2008_10_30 | 45.2705 | Bituminous Mix | -93.726 | SPWEB440F Sp - 4.75 mm taconite, PG 64-34; sent to U of M for LTC fracture. DURING PAVING | 06/19/2009 | University of Minnesota | D | -12 |  | 1509207 | 178 | 6.63e-07 |  |  | Zhang-Drescher-Newcomb Method
0608BM007 | 106-D-2008 | 106 | 113441.3 | 0 | 2008_10_30 | 45.2705 | Bituminous Mix | -93.726 | SPWEB440F Sp - 4.75 mm taconite, PG 64-34; sent to U of M for LTC fracture. DURING PAVING | 06/19/2009 | University of Minnesota | D | -12 |  | 1330026 | 240 | 7.52e-07 |  |  | Zhang-Drescher-Newcomb Method
0608BM007 | 106-D-2008 | 106 | 113441.3 | 0 | 2008_10_30 | 45.2705 | Bituminous Mix | -93.726 | SPWEB440F Sp - 4.75 mm taconite, PG 64-34; sent to U of M for LTC fracture. DURING PAVING | 06/19/2009 | University of Minnesota | D | -12 |  | 1116894 | 355 | 8.95e-07 |  |  | Zhang-Drescher-Newcomb Method
0608BM007 | 106-D-2008 | 106 | 113441.3 | 0 | 2008_10_30 | 45.2705 | Bituminous Mix | -93.726 | SPWEB440F Sp - 4.75 mm taconite, PG 64-34; sent to U of M for LTC fracture. DURING PAVING | 06/19/2009 | University of Minnesota | D | -12 |  | 955803 | 500 | 1.05e-06 |  |  | Zhang-Drescher-Newcomb Method
0608BM007 | 106-D-2008 | 106 | 113441.3 | 0 | 2008_10_30 | 45.2705 | Bituminous Mix | -93.726 | SPWEB440F Sp - 4.75 mm taconite, PG 64-34; sent to U of M for LTC fracture. DURING PAVING | 06/19/2009 | University of Minnesota | D | -12 |  | 813745 | 708 | 1.23e-06 |  |  | Zhang-Drescher-Newcomb Method
0608BM007 | 106-D-2008 | 106 | 113441.3 | 0 | 2008_10_30 | 45.2705 | Bituminous Mix | -93.726 | SPWEB440F Sp - 4.75 mm taconite, PG 64-34; sent to U of M for LTC fracture. DURING PAVING | 06/19/2009 | University of Minnesota | D | -12 |  | 702202 | 1000 | 1.42e-06 |  |  | Zhang-Drescher-Newcomb Method
0608BM007 | 106-D-2008 | 106 | 113441.3 | 0 | 2008_10_30 | 45.2705 | Bituminous Mix | -93.726 | SPWEB440F Sp - 4.75 mm taconite, PG 64-34; sent to U of M for LTC fracture. DURING PAVING | 06/19/2009 | University of Minnesota | D | -12 |  | 6640749 | 1 | 1.51e-07 |  |  | Zhang-Drescher-Newcomb Method
0608BM007 | 106-D-2008 | 106 | 113441.3 | 0 | 2008_10_30 | 45.2705 | Bituminous Mix | -93.726 | SPWEB440F Sp - 4.75 mm taconite, PG 64-34; sent to U of M for LTC fracture. DURING PAVING | 06/19/2009 | University of Minnesota | D | -12 |  | 6153363 | 2 | 1.63e-07 |  |  | Zhang-Drescher-Newcomb Method
0608BM007 | 106-D-2008 | 106 | 113441.3 | 0 | 2008_10_30 | 45.2705 | Bituminous Mix | -93.726 | SPWEB440F Sp - 4.75 mm taconite, PG 64-34; sent to U of M for LTC fracture. DURING PAVING | 06/19/2009 | University of Minnesota | D | -12 |  | 5425776 | 3 | 1.84e-07 |  |  | Zhang-Drescher-Newcomb Method
0608BM007 | 106-D-2008 | 106 | 113441.3 | 0 | 2008_10_30 | 45.2705 | Bituminous Mix | -93.726 | SPWEB440F Sp - 4.75 mm taconite, PG 64-34; sent to U of M for LTC fracture. DURING PAVING | 06/19/2009 | University of Minnesota | D | -12 |  | 5238818 | 4 | 1.91e-07 |  |  | Zhang-Drescher-Newcomb Method
0608BM007 | 106-D-2008 | 106 | 113441.3 | 0 | 2008_10_30 | 45.2705 | Bituminous Mix | -93.726 | SPWEB440F Sp - 4.75 mm taconite, PG 64-34; sent to U of M for LTC fracture. DURING PAVING | 06/19/2009 | University of Minnesota | D | -12 |  | 4785195 | 6 | 2.09e-07 |  |  | Zhang-Drescher-Newcomb Method
0608BM007 | 106-D-2008 | 106 | 113441.3 | 0 | 2008_10_30 | 45.2705 | Bituminous Mix | -93.726 | SPWEB440F Sp - 4.75 mm taconite, PG 64-34; sent to U of M for LTC fracture. DURING PAVING | 06/19/2009 | University of Minnesota | D | -12 |  | 4409630 | 8 | 2.27e-07 |  |  | Zhang-Drescher-Newcomb Method
0608BM007 | 106-D-2008 | 106 | 113441.3 | 0 | 2008_10_30 | 45.2705 | Bituminous Mix | -93.726 | SPWEB440F Sp - 4.75 mm taconite, PG 64-34; sent to U of M for LTC fracture. DURING PAVING | 06/19/2009 | University of Minnesota | D | -12 |  | 4006862 | 11 | 2.5e-07 |  |  | Zhang-Drescher-Newcomb Method
0608BM007 | 106-D-2008 | 106 | 113441.3 | 0 | 2008_10_30 | 45.2705 | Bituminous Mix | -93.726 | SPWEB440F Sp - 4.75 mm taconite, PG 64-34; sent to U of M for LTC fracture. DURING PAVING | 06/19/2009 | University of Minnesota | D | -12 |  | 3658366 | 16 | 2.73e-07 |  |  | Zhang-Drescher-Newcomb Method
0608BM007 | 106-D-2008 | 106 | 113441.3 | 0 | 2008_10_30 | 45.2705 | Bituminous Mix | -93.726 | SPWEB440F Sp - 4.75 mm taconite, PG 64-34; sent to U of M for LTC fracture. DURING PAVING | 06/19/2009 | University of Minnesota | D | -12 |  | 3341734 | 23 | 2.99e-07 |  |  | Zhang-Drescher-Newcomb Method
0608BM007 | 106-D-2008 | 106 | 113441.3 | 0 | 2008_10_30 | 45.2705 | Bituminous Mix | -93.726 | SPWEB440F Sp - 4.75 mm taconite, PG 64-34; sent to U of M for LTC fracture. DURING PAVING | 06/19/2009 | University of Minnesota | D | -12 |  | 2965027 | 32 | 3.37e-07 |  |  | Zhang-Drescher-Newcomb Method
0608BM007 | 106-D-2008 | 106 | 113441.3 | 0 | 2008_10_30 | 45.2705 | Bituminous Mix | -93.726 | SPWEB440F Sp - 4.75 mm taconite, PG 64-34; sent to U of M for LTC fracture. DURING PAVING | 06/19/2009 | University of Minnesota | D | -12 |  | 2650145 | 45 | 3.77e-07 |  |  | Zhang-Drescher-Newcomb Method
0608BM007 | 106-D-2008 | 106 | 113441.3 | 0 | 2008_10_30 | 45.2705 | Bituminous Mix | -93.726 | SPWEB440F Sp - 4.75 mm taconite, PG 64-34; sent to U of M for LTC fracture. DURING PAVING | 06/19/2009 | University of Minnesota | D | -12 |  | 2356242 | 60 | 4.24e-07 |  |  | Zhang-Drescher-Newcomb Method
0608BM007 | 106-D-2008 | 106 | 113441.3 | 0 | 2008_10_30 | 45.2705 | Bituminous Mix | -93.726 | SPWEB440F Sp - 4.75 mm taconite, PG 64-34; sent to U of M for LTC fracture. DURING PAVING | 06/19/2009 | University of Minnesota | D | -12 |  | 2026552 | 89 | 4.93e-07 |  |  | Zhang-Drescher-Newcomb Method
0608BM007 | 106-D-2008 | 106 | 113441.3 | 0 | 2008_10_30 | 45.2705 | Bituminous Mix | -93.726 | SPWEB440F Sp - 4.75 mm taconite, PG 64-34; sent to U of M for LTC fracture. DURING PAVING | 06/19/2009 | University of Minnesota | D | -12 |  | 1794560 | 120 | 5.57e-07 |  |  | Zhang-Drescher-Newcomb Method
0608BM007 | 106-D-2008 | 106 | 113441.3 | 0 | 2008_10_30 | 45.2705 | Bituminous Mix | -93.726 | SPWEB440F Sp - 4.75 mm taconite, PG 64-34; sent to U of M for LTC fracture. DURING PAVING | 06/19/2009 | University of Minnesota | D | -12 |  | 1535898 | 178 | 6.51e-07 |  |  | Zhang-Drescher-Newcomb Method
0608BM007 | 106-D-2008 | 106 | 113441.3 | 0 | 2008_10_30 | 45.2705 | Bituminous Mix | -93.726 | SPWEB440F Sp - 4.75 mm taconite, PG 64-34; sent to U of M for LTC fracture. DURING PAVING | 06/19/2009 | University of Minnesota | D | -12 |  | 1343638 | 240 | 7.44e-07 |  |  | Zhang-Drescher-Newcomb Method
0608BM007 | 106-D-2008 | 106 | 113441.3 | 0 | 2008_10_30 | 45.2705 | Bituminous Mix | -93.726 | SPWEB440F Sp - 4.75 mm taconite, PG 64-34; sent to U of M for LTC fracture. DURING PAVING | 06/19/2009 | University of Minnesota | D | -12 |  | 1126371 | 355 | 8.88e-07 |  |  | Zhang-Drescher-Newcomb Method
0608BM007 | 106-D-2008 | 106 | 113441.3 | 0 | 2008_10_30 | 45.2705 | Bituminous Mix | -93.726 | SPWEB440F Sp - 4.75 mm taconite, PG 64-34; sent to U of M for LTC fracture. DURING PAVING | 06/19/2009 | University of Minnesota | D | -12 |  | 952492 | 500 | 1.05e-06 |  |  | Zhang-Drescher-Newcomb Method
0608BM007 | 106-D-2008 | 106 | 113441.3 | 0 | 2008_10_30 | 45.2705 | Bituminous Mix | -93.726 | SPWEB440F Sp - 4.75 mm taconite, PG 64-34; sent to U of M for LTC fracture. DURING PAVING | 06/19/2009 | University of Minnesota | D | -12 |  | 808068 | 708 | 1.24e-06 |  |  | Zhang-Drescher-Newcomb Method
0608BM007 | 106-D-2008 | 106 | 113441.3 | 0 | 2008_10_30 | 45.2705 | Bituminous Mix | -93.726 | SPWEB440F Sp - 4.75 mm taconite, PG 64-34; sent to U of M for LTC fracture. DURING PAVING | 06/19/2009 | University of Minnesota | D | -12 |  | 698448 | 1000 | 1.43e-06 |  |  | Zhang-Drescher-Newcomb Method
0608BM007 | 106-D-2008 | 106 | 113441.3 | 0 | 2008_10_30 | 45.2705 | Bituminous Mix | -93.726 | SPWEB440F Sp - 4.75 mm taconite, PG 64-34; sent to U of M for LTC fracture. DURING PAVING | 06/19/2009 | University of Minnesota | D | -12 |  | 6104329 | 1 | 1.64e-07 |  |  | Zhang-Drescher-Newcomb Method
0608BM007 | 106-D-2008 | 106 | 113441.3 | 0 | 2008_10_30 | 45.2705 | Bituminous Mix | -93.726 | SPWEB440F Sp - 4.75 mm taconite, PG 64-34; sent to U of M for LTC fracture. DURING PAVING | 06/19/2009 | University of Minnesota | D | -12 |  | 5713814 | 2 | 1.75e-07 |  |  | Zhang-Drescher-Newcomb Method
0608BM007 | 106-D-2008 | 106 | 113441.3 | 0 | 2008_10_30 | 45.2705 | Bituminous Mix | -93.726 | SPWEB440F Sp - 4.75 mm taconite, PG 64-34; sent to U of M for LTC fracture. DURING PAVING | 06/19/2009 | University of Minnesota | D | -12 |  | 4520633 | 3 | 2.21e-07 |  |  | Zhang-Drescher-Newcomb Method
0608BM007 | 106-D-2008 | 106 | 113441.3 | 0 | 2008_10_30 | 45.2705 | Bituminous Mix | -93.726 | SPWEB440F Sp - 4.75 mm taconite, PG 64-34; sent to U of M for LTC fracture. DURING PAVING | 06/19/2009 | University of Minnesota | D | -24 |  | 5848083 | 60 | 1.71e-07 |  |  | Zhang-Drescher-Newcomb Method
0608BM007 | 106-D-2008 | 106 | 113441.3 | 0 | 2008_10_30 | 45.2705 | Bituminous Mix | -93.726 | SPWEB440F Sp - 4.75 mm taconite, PG 64-34; sent to U of M for LTC fracture. DURING PAVING | 06/19/2009 | University of Minnesota | D | -24 |  | 5238273 | 89 | 1.91e-07 |  |  | Zhang-Drescher-Newcomb Method
0608BM007 | 106-D-2008 | 106 | 113441.3 | 0 | 2008_10_30 | 45.2705 | Bituminous Mix | -93.726 | SPWEB440F Sp - 4.75 mm taconite, PG 64-34; sent to U of M for LTC fracture. DURING PAVING | 06/19/2009 | University of Minnesota | D | -24 |  | 4749598 | 120 | 2.11e-07 |  |  | Zhang-Drescher-Newcomb Method
0608BM007 | 106-D-2008 | 106 | 113441.3 | 0 | 2008_10_30 | 45.2705 | Bituminous Mix | -93.726 | SPWEB440F Sp - 4.75 mm taconite, PG 64-34; sent to U of M for LTC fracture. DURING PAVING | 06/19/2009 | University of Minnesota | D | -24 |  | 4204690 | 178 | 2.38e-07 |  |  | Zhang-Drescher-Newcomb Method
0608BM007 | 106-D-2008 | 106 | 113441.3 | 0 | 2008_10_30 | 45.2705 | Bituminous Mix | -93.726 | SPWEB440F Sp - 4.75 mm taconite, PG 64-34; sent to U of M for LTC fracture. DURING PAVING | 06/19/2009 | University of Minnesota | D | -24 |  | 3851063 | 240 | 2.6e-07 |  |  | Zhang-Drescher-Newcomb Method
0608BM007 | 106-D-2008 | 106 | 113441.3 | 0 | 2008_10_30 | 45.2705 | Bituminous Mix | -93.726 | SPWEB440F Sp - 4.75 mm taconite, PG 64-34; sent to U of M for LTC fracture. DURING PAVING | 06/19/2009 | University of Minnesota | D | -24 |  | 3406201 | 355 | 2.94e-07 |  |  | Zhang-Drescher-Newcomb Method
0608BM007 | 106-D-2008 | 106 | 113441.3 | 0 | 2008_10_30 | 45.2705 | Bituminous Mix | -93.726 | SPWEB440F Sp - 4.75 mm taconite, PG 64-34; sent to U of M for LTC fracture. DURING PAVING | 06/19/2009 | University of Minnesota | D | -12 |  | 3913370 | 32 | 2.56e-07 |  |  | Zhang-Drescher-Newcomb Method
0608BM007 | 106-D-2008 | 106 | 113441.3 | 0 | 2008_10_30 | 45.2705 | Bituminous Mix | -93.726 | SPWEB440F Sp - 4.75 mm taconite, PG 64-34; sent to U of M for LTC fracture. DURING PAVING | 06/19/2009 | University of Minnesota | D | -12 |  | 3516478 | 45 | 2.84e-07 |  |  | Zhang-Drescher-Newcomb Method
0608BM007 | 106-D-2008 | 106 | 113441.3 | 0 | 2008_10_30 | 45.2705 | Bituminous Mix | -93.726 | SPWEB440F Sp - 4.75 mm taconite, PG 64-34; sent to U of M for LTC fracture. DURING PAVING | 06/19/2009 | University of Minnesota | D | -12 |  | 2901732 | 60 | 3.45e-07 |  |  | Zhang-Drescher-Newcomb Method
0608BM007 | 106-D-2008 | 106 | 113441.3 | 0 | 2008_10_30 | 45.2705 | Bituminous Mix | -93.726 | SPWEB440F Sp - 4.75 mm taconite, PG 64-34; sent to U of M for LTC fracture. DURING PAVING | 06/19/2009 | University of Minnesota | D | -12 |  | 2757532 | 89 | 3.63e-07 |  |  | Zhang-Drescher-Newcomb Method
0608BM007 | 106-D-2008 | 106 | 113441.3 | 0 | 2008_10_30 | 45.2705 | Bituminous Mix | -93.726 | SPWEB440F Sp - 4.75 mm taconite, PG 64-34; sent to U of M for LTC fracture. DURING PAVING | 06/19/2009 | University of Minnesota | D | -12 |  | 2493940 | 120 | 4.01e-07 |  |  | Zhang-Drescher-Newcomb Method
0608BM007 | 106-D-2008 | 106 | 113441.3 | 0 | 2008_10_30 | 45.2705 | Bituminous Mix | -93.726 | SPWEB440F Sp - 4.75 mm taconite, PG 64-34; sent to U of M for LTC fracture. DURING PAVING | 06/19/2009 | University of Minnesota | D | -12 |  | 2057034 | 178 | 4.86e-07 |  |  | Zhang-Drescher-Newcomb Method
0608BM007 | 106-D-2008 | 106 | 113441.3 | 0 | 2008_10_30 | 45.2705 | Bituminous Mix | -93.726 | SPWEB440F Sp - 4.75 mm taconite, PG 64-34; sent to U of M for LTC fracture. DURING PAVING | 06/19/2009 | University of Minnesota | D | -12 |  | 1960388 | 240 | 5.1e-07 |  |  | Zhang-Drescher-Newcomb Method
0608BM007 | 106-D-2008 | 106 | 113441.3 | 0 | 2008_10_30 | 45.2705 | Bituminous Mix | -93.726 | SPWEB440F Sp - 4.75 mm taconite, PG 64-34; sent to U of M for LTC fracture. DURING PAVING | 06/19/2009 | University of Minnesota | D | -12 |  | 1723213 | 355 | 5.8e-07 |  |  | Zhang-Drescher-Newcomb Method
0608BM007 | 106-D-2008 | 106 | 113441.3 | 0 | 2008_10_30 | 45.2705 | Bituminous Mix | -93.726 | SPWEB440F Sp - 4.75 mm taconite, PG 64-34; sent to U of M for LTC fracture. DURING PAVING | 06/19/2009 | University of Minnesota | D | -12 |  | 1506783 | 500 | 6.64e-07 |  |  | Zhang-Drescher-Newcomb Method
0608BM007 | 106-D-2008 | 106 | 113441.3 | 0 | 2008_10_30 | 45.2705 | Bituminous Mix | -93.726 | SPWEB440F Sp - 4.75 mm taconite, PG 64-34; sent to U of M for LTC fracture. DURING PAVING | 06/19/2009 | University of Minnesota | D | -12 |  | 1292260 | 708 | 7.74e-07 |  |  | Zhang-Drescher-Newcomb Method
0608BM007 | 106-D-2008 | 106 | 113441.3 | 0 | 2008_10_30 | 45.2705 | Bituminous Mix | -93.726 | SPWEB440F Sp - 4.75 mm taconite, PG 64-34; sent to U of M for LTC fracture. DURING PAVING | 06/19/2009 | University of Minnesota | D | -12 |  | 1097284 | 1000 | 9.11e-07 |  |  | Zhang-Drescher-Newcomb Method
0608BM007 | 106-D-2008 | 106 | 113441.3 | 0 | 2008_10_30 | 45.2705 | Bituminous Mix | -93.726 | SPWEB440F Sp - 4.75 mm taconite, PG 64-34; sent to U of M for LTC fracture. DURING PAVING | 06/19/2009 | University of Minnesota | D | -24 |  | 12715488 | 1 | 7.9e-08 |  |  | AASHTO T322 Method
0608BM007 | 106-D-2008 | 106 | 113441.3 | 0 | 2008_10_30 | 45.2705 | Bituminous Mix | -93.726 | SPWEB440F Sp - 4.75 mm taconite, PG 64-34; sent to U of M for LTC fracture. DURING PAVING | 06/19/2009 | University of Minnesota | D | -24 |  | 11219548 | 2 | 8.9e-08 |  |  | AASHTO T322 Method
0608BM007 | 106-D-2008 | 106 | 113441.3 | 0 | 2008_10_30 | 45.2705 | Bituminous Mix | -93.726 | SPWEB440F Sp - 4.75 mm taconite, PG 64-34; sent to U of M for LTC fracture. DURING PAVING | 06/19/2009 | University of Minnesota | D | -24 |  | 10359264 | 3 | 9.7e-08 |  |  | AASHTO T322 Method
0608BM007 | 106-D-2008 | 106 | 113441.3 | 0 | 2008_10_30 | 45.2705 | Bituminous Mix | -93.726 | SPWEB440F Sp - 4.75 mm taconite, PG 64-34; sent to U of M for LTC fracture. DURING PAVING | 06/19/2009 | University of Minnesota | D | -24 |  | 9855469 | 4 | 1.01e-07 |  |  | AASHTO T322 Method
0608BM007 | 106-D-2008 | 106 | 113441.3 | 0 | 2008_10_30 | 45.2705 | Bituminous Mix | -93.726 | SPWEB440F Sp - 4.75 mm taconite, PG 64-34; sent to U of M for LTC fracture. DURING PAVING | 06/19/2009 | University of Minnesota | D | -24 |  | 9317383 | 6 | 1.07e-07 |  |  | AASHTO T322 Method
0608BM007 | 106-D-2008 | 106 | 113441.3 | 0 | 2008_10_30 | 45.2705 | Bituminous Mix | -93.726 | SPWEB440F Sp - 4.75 mm taconite, PG 64-34; sent to U of M for LTC fracture. DURING PAVING | 06/19/2009 | University of Minnesota | D | -24 |  | 8600662 | 8 | 1.16e-07 |  |  | AASHTO T322 Method
0608BM007 | 106-D-2008 | 106 | 113441.3 | 0 | 2008_10_30 | 45.2705 | Bituminous Mix | -93.726 | SPWEB440F Sp - 4.75 mm taconite, PG 64-34; sent to U of M for LTC fracture. DURING PAVING | 06/19/2009 | University of Minnesota | D | -24 |  | 8025865 | 11 | 1.25e-07 |  |  | AASHTO T322 Method
0608BM007 | 106-D-2008 | 106 | 113441.3 | 0 | 2008_10_30 | 45.2705 | Bituminous Mix | -93.726 | SPWEB440F Sp - 4.75 mm taconite, PG 64-34; sent to U of M for LTC fracture. DURING PAVING | 06/19/2009 | University of Minnesota | D | -24 |  | 7302814 | 16 | 1.37e-07 |  |  | AASHTO T322 Method
0608BM007 | 106-D-2008 | 106 | 113441.3 | 0 | 2008_10_30 | 45.2705 | Bituminous Mix | -93.726 | SPWEB440F Sp - 4.75 mm taconite, PG 64-34; sent to U of M for LTC fracture. DURING PAVING | 06/19/2009 | University of Minnesota | D | -24 |  | 6644364 | 23 | 1.51e-07 |  |  | AASHTO T322 Method
0608BM007 | 106-D-2008 | 106 | 113441.3 | 0 | 2008_10_30 | 45.2705 | Bituminous Mix | -93.726 | SPWEB440F Sp - 4.75 mm taconite, PG 64-34; sent to U of M for LTC fracture. DURING PAVING | 06/19/2009 | University of Minnesota | D | -24 |  | 6083395 | 32 | 1.64e-07 |  |  | AASHTO T322 Method
0608BM007 | 106-D-2008 | 106 | 113441.3 | 0 | 2008_10_30 | 45.2705 | Bituminous Mix | -93.726 | SPWEB440F Sp - 4.75 mm taconite, PG 64-34; sent to U of M for LTC fracture. DURING PAVING | 06/19/2009 | University of Minnesota | D | -24 |  | 5533190 | 45 | 1.81e-07 |  |  | AASHTO T322 Method
0608BM007 | 106-D-2008 | 106 | 113441.3 | 0 | 2008_10_30 | 45.2705 | Bituminous Mix | -93.726 | SPWEB440F Sp - 4.75 mm taconite, PG 64-34; sent to U of M for LTC fracture. DURING PAVING | 06/19/2009 | University of Minnesota | D | -24 |  | 5034860 | 60 | 1.99e-07 |  |  | AASHTO T322 Method
0608BM007 | 106-D-2008 | 106 | 113441.3 | 0 | 2008_10_30 | 45.2705 | Bituminous Mix | -93.726 | SPWEB440F Sp - 4.75 mm taconite, PG 64-34; sent to U of M for LTC fracture. DURING PAVING | 06/19/2009 | University of Minnesota | D | -24 |  | 4547615 | 89 | 2.2e-07 |  |  | AASHTO T322 Method
0608BM007 | 106-D-2008 | 106 | 113441.3 | 0 | 2008_10_30 | 45.2705 | Bituminous Mix | -93.726 | SPWEB440F Sp - 4.75 mm taconite, PG 64-34; sent to U of M for LTC fracture. DURING PAVING | 06/19/2009 | University of Minnesota | D | -24 |  | 4151664 | 120 | 2.41e-07 |  |  | AASHTO T322 Method
0608BM007 | 106-D-2008 | 106 | 113441.3 | 0 | 2008_10_30 | 45.2705 | Bituminous Mix | -93.726 | SPWEB440F Sp - 4.75 mm taconite, PG 64-34; sent to U of M for LTC fracture. DURING PAVING | 06/19/2009 | University of Minnesota | D | -24 |  | 3697206 | 178 | 2.7e-07 |  |  | AASHTO T322 Method
0608BM007 | 106-D-2008 | 106 | 113441.3 | 0 | 2008_10_30 | 45.2705 | Bituminous Mix | -93.726 | SPWEB440F Sp - 4.75 mm taconite, PG 64-34; sent to U of M for LTC fracture. DURING PAVING | 06/19/2009 | University of Minnesota | D | -24 |  | 3405934 | 240 | 2.94e-07 |  |  | AASHTO T322 Method
0608BM007 | 106-D-2008 | 106 | 113441.3 | 0 | 2008_10_30 | 45.2705 | Bituminous Mix | -93.726 | SPWEB440F Sp - 4.75 mm taconite, PG 64-34; sent to U of M for LTC fracture. DURING PAVING | 06/19/2009 | University of Minnesota | D | -24 |  | 3041697 | 355 | 3.29e-07 |  |  | AASHTO T322 Method
0608BM007 | 106-D-2008 | 106 | 113441.3 | 0 | 2008_10_30 | 45.2705 | Bituminous Mix | -93.726 | SPWEB440F Sp - 4.75 mm taconite, PG 64-34; sent to U of M for LTC fracture. DURING PAVING | 06/19/2009 | University of Minnesota | D | -24 |  | 2839273 | 500 | 3.52e-07 |  |  | AASHTO T322 Method
0608BM007 | 106-D-2008 | 106 | 113441.3 | 0 | 2008_10_30 | 45.2705 | Bituminous Mix | -93.726 | SPWEB440F Sp - 4.75 mm taconite, PG 64-34; sent to U of M for LTC fracture. DURING PAVING | 06/19/2009 | University of Minnesota | D | -24 |  | 2636138 | 708 | 3.79e-07 |  |  | AASHTO T322 Method
0608BM007 | 106-D-2008 | 106 | 113441.3 | 0 | 2008_10_30 | 45.2705 | Bituminous Mix | -93.726 | SPWEB440F Sp - 4.75 mm taconite, PG 64-34; sent to U of M for LTC fracture. DURING PAVING | 06/19/2009 | University of Minnesota | D | -24 |  | 2471379 | 1000 | 4.05e-07 |  |  | AASHTO T322 Method
0608BM007 | 106-D-2008 | 106 | 113441.3 | 0 | 2008_10_30 | 45.2705 | Bituminous Mix | -93.726 | SPWEB440F Sp - 4.75 mm taconite, PG 64-34; sent to U of M for LTC fracture. DURING PAVING | 06/19/2009 | University of Minnesota | D | -24 |  | 14592530 | 1 | 6.9e-08 |  |  | AASHTO T322 Method
0608BM007 | 106-D-2008 | 106 | 113441.3 | 0 | 2008_10_30 | 45.2705 | Bituminous Mix | -93.726 | SPWEB440F Sp - 4.75 mm taconite, PG 64-34; sent to U of M for LTC fracture. DURING PAVING | 06/19/2009 | University of Minnesota | D | -24 |  | 13023441 | 2 | 7.7e-08 |  |  | AASHTO T322 Method
0608BM007 | 106-D-2008 | 106 | 113441.3 | 0 | 2008_10_30 | 45.2705 | Bituminous Mix | -93.726 | SPWEB440F Sp - 4.75 mm taconite, PG 64-34; sent to U of M for LTC fracture. DURING PAVING | 06/19/2009 | University of Minnesota | D | -24 |  | 12317086 | 3 | 8.1e-08 |  |  | AASHTO T322 Method
0608BM007 | 106-D-2008 | 106 | 113441.3 | 0 | 2008_10_30 | 45.2705 | Bituminous Mix | -93.726 | SPWEB440F Sp - 4.75 mm taconite, PG 64-34; sent to U of M for LTC fracture. DURING PAVING | 06/19/2009 | University of Minnesota | D | -24 |  | 11797209 | 4 | 8.5e-08 |  |  | AASHTO T322 Method
0608BM007 | 106-D-2008 | 106 | 113441.3 | 0 | 2008_10_30 | 45.2705 | Bituminous Mix | -93.726 | SPWEB440F Sp - 4.75 mm taconite, PG 64-34; sent to U of M for LTC fracture. DURING PAVING | 06/19/2009 | University of Minnesota | D | -24 |  | 11180124 | 6 | 8.9e-08 |  |  | AASHTO T322 Method
0608BM007 | 106-D-2008 | 106 | 113441.3 | 0 | 2008_10_30 | 45.2705 | Bituminous Mix | -93.726 | SPWEB440F Sp - 4.75 mm taconite, PG 64-34; sent to U of M for LTC fracture. DURING PAVING | 06/19/2009 | University of Minnesota | D | -24 |  | 10441208 | 8 | 9.6e-08 |  |  | AASHTO T322 Method
0608BM007 | 106-D-2008 | 106 | 113441.3 | 0 | 2008_10_30 | 45.2705 | Bituminous Mix | -93.726 | SPWEB440F Sp - 4.75 mm taconite, PG 64-34; sent to U of M for LTC fracture. DURING PAVING | 06/19/2009 | University of Minnesota | D | -24 |  | 9793910 | 11 | 1.02e-07 |  |  | AASHTO T322 Method
0608BM007 | 106-D-2008 | 106 | 113441.3 | 0 | 2008_10_30 | 45.2705 | Bituminous Mix | -93.726 | SPWEB440F Sp - 4.75 mm taconite, PG 64-34; sent to U of M for LTC fracture. DURING PAVING | 06/19/2009 | University of Minnesota | D | -24 |  | 8905737 | 16 | 1.12e-07 |  |  | AASHTO T322 Method
0608BM007 | 106-D-2008 | 106 | 113441.3 | 0 | 2008_10_30 | 45.2705 | Bituminous Mix | -93.726 | SPWEB440F Sp - 4.75 mm taconite, PG 64-34; sent to U of M for LTC fracture. DURING PAVING | 06/19/2009 | University of Minnesota | D | -24 |  | 8372213 | 23 | 1.19e-07 |  |  | AASHTO T322 Method
0608BM007 | 106-D-2008 | 106 | 113441.3 | 0 | 2008_10_30 | 45.2705 | Bituminous Mix | -93.726 | SPWEB440F Sp - 4.75 mm taconite, PG 64-34; sent to U of M for LTC fracture. DURING PAVING | 06/19/2009 | University of Minnesota | D | -24 |  | 7665698 | 32 | 1.3e-07 |  |  | AASHTO T322 Method
0608BM007 | 106-D-2008 | 106 | 113441.3 | 0 | 2008_10_30 | 45.2705 | Bituminous Mix | -93.726 | SPWEB440F Sp - 4.75 mm taconite, PG 64-34; sent to U of M for LTC fracture. DURING PAVING | 06/19/2009 | University of Minnesota | D | -24 |  | 7110648 | 45 | 1.41e-07 |  |  | AASHTO T322 Method
0608BM007 | 106-D-2008 | 106 | 113441.3 | 0 | 2008_10_30 | 45.2705 | Bituminous Mix | -93.726 | SPWEB440F Sp - 4.75 mm taconite, PG 64-34; sent to U of M for LTC fracture. DURING PAVING | 06/19/2009 | University of Minnesota | D | -24 |  | 6618472 | 60 | 1.51e-07 |  |  | AASHTO T322 Method
0608BM007 | 106-D-2008 | 106 | 113441.3 | 0 | 2008_10_30 | 45.2705 | Bituminous Mix | -93.726 | SPWEB440F Sp - 4.75 mm taconite, PG 64-34; sent to U of M for LTC fracture. DURING PAVING | 06/19/2009 | University of Minnesota | D | -24 |  | 5908197 | 89 | 1.69e-07 |  |  | AASHTO T322 Method
0608BM007 | 106-D-2008 | 106 | 113441.3 | 0 | 2008_10_30 | 45.2705 | Bituminous Mix | -93.726 | SPWEB440F Sp - 4.75 mm taconite, PG 64-34; sent to U of M for LTC fracture. DURING PAVING | 06/19/2009 | University of Minnesota | D | -24 |  | 5530504 | 120 | 1.81e-07 |  |  | AASHTO T322 Method
0608BM007 | 106-D-2008 | 106 | 113441.3 | 0 | 2008_10_30 | 45.2705 | Bituminous Mix | -93.726 | SPWEB440F Sp - 4.75 mm taconite, PG 64-34; sent to U of M for LTC fracture. DURING PAVING | 06/19/2009 | University of Minnesota | D | -24 |  | 5053604 | 178 | 1.98e-07 |  |  | AASHTO T322 Method
0608BM007 | 106-D-2008 | 106 | 113441.3 | 0 | 2008_10_30 | 45.2705 | Bituminous Mix | -93.726 | SPWEB440F Sp - 4.75 mm taconite, PG 64-34; sent to U of M for LTC fracture. DURING PAVING | 06/19/2009 | University of Minnesota | D | -24 |  | 4718885 | 240 | 2.12e-07 |  |  | AASHTO T322 Method
0608BM007 | 106-D-2008 | 106 | 113441.3 | 0 | 2008_10_30 | 45.2705 | Bituminous Mix | -93.726 | SPWEB440F Sp - 4.75 mm taconite, PG 64-34; sent to U of M for LTC fracture. DURING PAVING | 06/19/2009 | University of Minnesota | D | -24 |  | 4335968 | 355 | 2.31e-07 |  |  | AASHTO T322 Method
0608BM007 | 106-D-2008 | 106 | 113441.3 | 0 | 2008_10_30 | 45.2705 | Bituminous Mix | -93.726 | SPWEB440F Sp - 4.75 mm taconite, PG 64-34; sent to U of M for LTC fracture. DURING PAVING | 06/19/2009 | University of Minnesota | D | -24 |  | 4143149 | 500 | 2.41e-07 |  |  | AASHTO T322 Method
0608BM007 | 106-D-2008 | 106 | 113441.3 | 0 | 2008_10_30 | 45.2705 | Bituminous Mix | -93.726 | SPWEB440F Sp - 4.75 mm taconite, PG 64-34; sent to U of M for LTC fracture. DURING PAVING | 06/19/2009 | University of Minnesota | D | -24 |  | 3958106 | 708 | 2.53e-07 |  |  | AASHTO T322 Method
0608BM007 | 106-D-2008 | 106 | 113441.3 | 0 | 2008_10_30 | 45.2705 | Bituminous Mix | -93.726 | SPWEB440F Sp - 4.75 mm taconite, PG 64-34; sent to U of M for LTC fracture. DURING PAVING | 06/19/2009 | University of Minnesota | D | -24 |  | 3886140 | 1000 | 2.57e-07 |  |  | AASHTO T322 Method
0608BM007 | 106-D-2008 | 106 | 113441.3 | 0 | 2008_10_30 | 45.2705 | Bituminous Mix | -93.726 | SPWEB440F Sp - 4.75 mm taconite, PG 64-34; sent to U of M for LTC fracture. DURING PAVING | 06/19/2009 | University of Minnesota | D | -24 |  | 11596684 | 1 | 8.6e-08 |  |  | AASHTO T322 Method
0608BM007 | 106-D-2008 | 106 | 113441.3 | 0 | 2008_10_30 | 45.2705 | Bituminous Mix | -93.726 | SPWEB440F Sp - 4.75 mm taconite, PG 64-34; sent to U of M for LTC fracture. DURING PAVING | 06/19/2009 | University of Minnesota | D | -24 |  | 10556981 | 2 | 9.5e-08 |  |  | AASHTO T322 Method
0608BM007 | 106-D-2008 | 106 | 113441.3 | 0 | 2008_10_30 | 45.2705 | Bituminous Mix | -93.726 | SPWEB440F Sp - 4.75 mm taconite, PG 64-34; sent to U of M for LTC fracture. DURING PAVING | 06/19/2009 | University of Minnesota | D | -24 |  | 9844130 | 3 | 1.02e-07 |  |  | AASHTO T322 Method
0608BM007 | 106-D-2008 | 106 | 113441.3 | 0 | 2008_10_30 | 45.2705 | Bituminous Mix | -93.726 | SPWEB440F Sp - 4.75 mm taconite, PG 64-34; sent to U of M for LTC fracture. DURING PAVING | 06/19/2009 | University of Minnesota | D | -24 |  | 9362460 | 4 | 1.07e-07 |  |  | AASHTO T322 Method
0608BM007 | 106-D-2008 | 106 | 113441.3 | 0 | 2008_10_30 | 45.2705 | Bituminous Mix | -93.726 | SPWEB440F Sp - 4.75 mm taconite, PG 64-34; sent to U of M for LTC fracture. DURING PAVING | 06/19/2009 | University of Minnesota | D | -24 |  | 8697513 | 6 | 1.15e-07 |  |  | AASHTO T322 Method
0608BM007 | 106-D-2008 | 106 | 113441.3 | 0 | 2008_10_30 | 45.2705 | Bituminous Mix | -93.726 | SPWEB440F Sp - 4.75 mm taconite, PG 64-34; sent to U of M for LTC fracture. DURING PAVING | 06/19/2009 | University of Minnesota | D | -24 |  | 8099271 | 8 | 1.23e-07 |  |  | AASHTO T322 Method
0608BM007 | 106-D-2008 | 106 | 113441.3 | 0 | 2008_10_30 | 45.2705 | Bituminous Mix | -93.726 | SPWEB440F Sp - 4.75 mm taconite, PG 64-34; sent to U of M for LTC fracture. DURING PAVING | 06/19/2009 | University of Minnesota | D | -24 |  | 7615733 | 11 | 1.31e-07 |  |  | AASHTO T322 Method

## MAT_HMA_TTI_OVERLAY_TEST_MV
MNROAD_ID | SECTION_ID | CELL | STATION | OFFSET | LATITUDE | SAMPLE_DATE | MATERIAL_GROUP | LONGITUDE | COMMENTS | TESTING_LAB | TEST_DATE | SAMPLE_DESC | TEMP_C | AIR_VOIDS_PERCENT | START_LOAD_LBS | FINAL_LOAD_LBS | PERCENT_LOAD_DECLINE | NO_CYCLES | TEST_COMMENT
0208BM008 | 2-D-2008 | 2 | 111119.54 | 0 | 45.2744 | 2008_09_30 | Bituminous Mix | -93.7332 | Novachip, PG 64-34; sent to TxDOT for Overlay Hamburg testing. DURING PAVING | Texas Transportation Institute | 06/23/2009 | 174-B | 25 | 3 |  |  |  | 1000 | specimens were molded to 50 gyrations to match field density
0208BM032 | 2-D-2008 | 2 | 111119.54 | 0 | 45.2744 | 2008_09_17 | Bituminous Mix | -93.7332 | SPWEB440F, PG 64-34; sent to TxDOT for Overlay Hamburg testing. DURING PAVING | Texas Transportation Institute | 06/23/2009 | 175-B | 25 | 2 |  |  |  | 976
0208BM032 | 2-D-2008 | 2 | 111119.54 | 0 | 45.2744 | 2008_09_17 | Bituminous Mix | -93.7332 | SPWEB440F, PG 64-34; sent to TxDOT for Overlay Hamburg testing. DURING PAVING | Texas Transportation Institute | 06/23/2009 | 175-C | 25 | 3 |  |  |  | 1000
0208BM032 | 2-D-2008 | 2 | 111119.54 | 0 | 45.2744 | 2008_09_17 | Bituminous Mix | -93.7332 | SPWEB440F, PG 64-34; sent to TxDOT for Overlay Hamburg testing. DURING PAVING | Texas Transportation Institute | 06/23/2009 | 175-A | 25 | 2 |  |  |  | 900
0208BM008 | 2-D-2008 | 2 | 111119.54 | 0 | 45.2744 | 2008_09_30 | Bituminous Mix | -93.7332 | Novachip, PG 64-34; sent to TxDOT for Overlay Hamburg testing. DURING PAVING | Texas Transportation Institute | 06/23/2009 | 174-A | 25 | 3 |  |  |  | 1000 | specimens were molded to 50 gyrations to match field density
0208BM008 | 2-D-2008 | 2 | 111119.54 | 0 | 45.2744 | 2008_09_30 | Bituminous Mix | -93.7332 | Novachip, PG 64-34; sent to TxDOT for Overlay Hamburg testing. DURING PAVING | Texas Transportation Institute | 06/23/2009 | 174-C | 25 | 3 |  |  |  | 1000 | specimens were molded to 50 gyrations to match field density
1608BM033 | 16-D-2008 | 16 | 120303.75 | 0 | 45.2591 | 2008_09_16 | Bituminous Mix | -93.7049 | SPNWB430C Sp, Revix warm mix non-wear, PG 58-34; sent to TxDOT for Overlay Hamburg testing. DURING PAVING | Texas Transportation Institute | 06/23/2009 | 180-A | 25 | 9 |  |  |  | 1000
1608BM033 | 16-D-2008 | 16 | 120303.75 | 0 | 45.2591 | 2008_09_16 | Bituminous Mix | -93.7049 | SPNWB430C Sp, Revix warm mix non-wear, PG 58-34; sent to TxDOT for Overlay Hamburg testing. DURING PAVING | Texas Transportation Institute | 06/23/2009 | 180-C | 25 | 9 |  |  |  | 1000
1608BM033 | 16-D-2008 | 16 | 120303.75 | 0 | 45.2591 | 2008_09_16 | Bituminous Mix | -93.7049 | SPNWB430C Sp, Revix warm mix non-wear, PG 58-34; sent to TxDOT for Overlay Hamburg testing. DURING PAVING | Texas Transportation Institute | 06/23/2009 | 180-B | 25 | 10 |  |  |  | 1000
1608BM001 | 16-D-2008 | 16 | 120303.75 | 0 | 45.2591 | 2008_09_18 | Bituminous Mix | -93.7049 | SPWEB440C Sp, Revix warm mix wear, PG 58-34; sent to TxDOT for Overlay Hamburg testing. DURING PAVING | Texas Transportation Institute | 06/23/2009 | 179-B | 25 | 10 |  |  |  | 1000
1608BM001 | 16-D-2008 | 16 | 120303.75 | 0 | 45.2591 | 2008_09_18 | Bituminous Mix | -93.7049 | SPWEB440C Sp, Revix warm mix wear, PG 58-34; sent to TxDOT for Overlay Hamburg testing. DURING PAVING | Texas Transportation Institute | 06/23/2009 | 179-C | 25 | 10 |  |  |  | 768
1608BM001 | 16-D-2008 | 16 | 120303.75 | 0 | 45.2591 | 2008_09_18 | Bituminous Mix | -93.7049 | SPWEB440C Sp, Revix warm mix wear, PG 58-34; sent to TxDOT for Overlay Hamburg testing. DURING PAVING | Texas Transportation Institute | 06/23/2009 | 179-A | 25 | 10 |  |  |  | 1000
2008BM016 | 20-D-2008 | 20 | 122565 | 0 | 45.2553 | 2008_09_10 | Bituminous Mix | -93.6979 | SPWEB440B, 30% RAP wear, PG 58-28; sent to TxDOT for Overlay Hamburg testing. DURING PAVING | Texas Transportation Institute | 06/23/2009 | 182-B | 25 | 8 |  |  |  | 871
2008BM037 | 20-D-2008 | 20 | 122565 | 0 | 45.2553 | 2008_09_05 | Bituminous Mix | -93.6979 | SPNWB430B, 30% RAP non-wear, PG 58-28; sent to TxDOT for Overlay Hamburg testing. DURING PAVING | Texas Transportation Institute | 06/23/2009 | 181-A | 25 | 9 |  |  |  | 680
2008BM037 | 20-D-2008 | 20 | 122565 | 0 | 45.2553 | 2008_09_05 | Bituminous Mix | -93.6979 | SPNWB430B, 30% RAP non-wear, PG 58-28; sent to TxDOT for Overlay Hamburg testing. DURING PAVING | Texas Transportation Institute | 06/23/2009 | 181-B | 25 | 9 |  |  |  | 945
2008BM037 | 20-D-2008 | 20 | 122565 | 0 | 45.2553 | 2008_09_05 | Bituminous Mix | -93.6979 | SPNWB430B, 30% RAP non-wear, PG 58-28; sent to TxDOT for Overlay Hamburg testing. DURING PAVING | Texas Transportation Institute | 06/23/2009 | 181-C | 25 | 8 |  |  |  | 847
2008BM016 | 20-D-2008 | 20 | 122565 | 0 | 45.2553 | 2008_09_10 | Bituminous Mix | -93.6979 | SPWEB440B, 30% RAP wear, PG 58-28; sent to TxDOT for Overlay Hamburg testing. DURING PAVING | Texas Transportation Institute | 06/23/2009 | 182-C | 25 | 8 |  |  |  | 992
2008BM016 | 20-D-2008 | 20 | 122565 | 0 | 45.2553 | 2008_09_10 | Bituminous Mix | -93.6979 | SPWEB440B, 30% RAP wear, PG 58-28; sent to TxDOT for Overlay Hamburg testing. DURING PAVING | Texas Transportation Institute | 06/23/2009 | 182-A | 25 | 9 |  |  |  | 281
2108BM043 | 21-D-2008 | 21 | 123142.5 | 0 | 45.2543 | 2008_09_05 | Bituminous Mix | -93.6962 | SPNWB430B Sp, 30% fractionated RAP non-wear, PG 58-28; sent to TxDOT for Overlay Hamburg testing. DURING PAVING | Texas Transportation Institute | 06/23/2009 | 183-C | 25 | 8 |  |  |  | 1000
2108BM043 | 21-D-2008 | 21 | 123142.5 | 0 | 45.2543 | 2008_09_05 | Bituminous Mix | -93.6962 | SPNWB430B Sp, 30% fractionated RAP non-wear, PG 58-28; sent to TxDOT for Overlay Hamburg testing. DURING PAVING | Texas Transportation Institute | 06/23/2009 | 183-B | 25 | 8 |  |  |  | 1000
2108BM043 | 21-D-2008 | 21 | 123142.5 | 0 | 45.2543 | 2008_09_05 | Bituminous Mix | -93.6962 | SPNWB430B Sp, 30% fractionated RAP non-wear, PG 58-28; sent to TxDOT for Overlay Hamburg testing. DURING PAVING | Texas Transportation Institute | 06/23/2009 | 183-A | 25 | 8 |  |  |  | 1000
2108BM007 | 21-D-2008 | 21 | 123142.5 | 0 | 45.2543 | 2008_09_10 | Bituminous Mix | -93.6962 | SPWEB440B Sp, 30% fractionated RAP wear, PG 58-28; sent to TxDOT for Overlay Hamburg testing. DURING PAVING | Texas Transportation Institute | 06/23/2009 | 184-A | 25 | 8 |  |  |  | 1000
2108BM007 | 21-D-2008 | 21 | 123142.5 | 0 | 45.2543 | 2008_09_10 | Bituminous Mix | -93.6962 | SPWEB440B Sp, 30% fractionated RAP wear, PG 58-28; sent to TxDOT for Overlay Hamburg testing. DURING PAVING | Texas Transportation Institute | 06/23/2009 | 184-B | 25 | 9 |  |  |  | 1085
2108BM007 | 21-D-2008 | 21 | 123142.5 | 0 | 45.2543 | 2008_09_10 | Bituminous Mix | -93.6962 | SPWEB440B Sp, 30% fractionated RAP wear, PG 58-28; sent to TxDOT for Overlay Hamburg testing. DURING PAVING | Texas Transportation Institute | 06/23/2009 | 184-C | 25 | 8 |  |  |  | 808
2208BM048 | 22-D-2008 | 22 | 123725 | 0 | 45.2534 | 2008_09_05 | Bituminous Mix | -93.6943 | SPNWB430C Sp 1, 30% fractionated RAP non-wear, PG 58-34; sent to TxDOT for Overlay Hamburg testing. DURING PAVING | Texas Transportation Institute | 06/23/2009 | 186-B | 25 | 8 |  |  |  | 1000 | samples showed uncharacteristically low initial load - samples may have been damaged - consider data suspect
2208BM048 | 22-D-2008 | 22 | 123725 | 0 | 45.2534 | 2008_09_05 | Bituminous Mix | -93.6943 | SPNWB430C Sp 1, 30% fractionated RAP non-wear, PG 58-34; sent to TxDOT for Overlay Hamburg testing. DURING PAVING | Texas Transportation Institute | 06/23/2009 | 186-C | 25 | 8 |  |  |  | 1000 | samples showed uncharacteristically low initial load - samples may have been damaged - consider data suspect
2208BM006 | 22-D-2008 | 22 | 123725 | 0 | 45.2534 | 2008_09_10 | Bituminous Mix | -93.6943 | SPWEB440C Sp 1, 30% fractionated RAP wear, PG 58-34; sent to TxDOT for Overlay Hamburg testing. DURING PAVING | Texas Transportation Institute | 06/23/2009 | 185-A | 25 | 8 |  |  |  | 1000 | samples showed uncharacteristically low initial load - samples may have been damaged - consider data suspect
2208BM006 | 22-D-2008 | 22 | 123725 | 0 | 45.2534 | 2008_09_10 | Bituminous Mix | -93.6943 | SPWEB440C Sp 1, 30% fractionated RAP wear, PG 58-34; sent to TxDOT for Overlay Hamburg testing. DURING PAVING | Texas Transportation Institute | 06/23/2009 | 185-C | 25 | 8 |  |  |  | 1000 | samples showed uncharacteristically low initial load - samples may have been damaged - consider data suspect
2208BM048 | 22-D-2008 | 22 | 123725 | 0 | 45.2534 | 2008_09_05 | Bituminous Mix | -93.6943 | SPNWB430C Sp 1, 30% fractionated RAP non-wear, PG 58-34; sent to TxDOT for Overlay Hamburg testing. DURING PAVING | Texas Transportation Institute | 06/23/2009 | 186-A | 25 | 8 |  |  |  | 1000 | samples showed uncharacteristically low initial load - samples may have been damaged - consider data suspect
2208BM006 | 22-D-2008 | 22 | 123725 | 0 | 45.2534 | 2008_09_10 | Bituminous Mix | -93.6943 | SPWEB440C Sp 1, 30% fractionated RAP wear, PG 58-34; sent to TxDOT for Overlay Hamburg testing. DURING PAVING | Texas Transportation Institute | 06/23/2009 | 185-B | 25 | 8 |  |  |  | 1000 | samples showed uncharacteristically low initial load - samples may have been damaged - consider data suspect
2308BM041 | 23-D-2008 | 23 | 124297.5 | 0 | 45.2525 | 2008_09_19 | Bituminous Mix | -93.6925 | shoulder mix - 5% tear off shingles, PG 58-28; sent to TxDOT for Overlay Hamburg testing. DURING PAVING | Texas Transportation Institute | 06/23/2009 | 187-B | 25 | 7 |  |  |  | 415
2308BM041 | 23-D-2008 | 23 | 124297.5 | 0 | 45.2525 | 2008_09_19 | Bituminous Mix | -93.6925 | shoulder mix - 5% tear off shingles, PG 58-28; sent to TxDOT for Overlay Hamburg testing. DURING PAVING | Texas Transportation Institute | 06/23/2009 | 187-C | 25 | 8 |  |  |  | 94
2308BM041 | 23-D-2008 | 23 | 124297.5 | 0 | 45.2525 | 2008_09_19 | Bituminous Mix | -93.6925 | shoulder mix - 5% tear off shingles, PG 58-28; sent to TxDOT for Overlay Hamburg testing. DURING PAVING | Texas Transportation Institute | 06/23/2009 | 187-A | 25 | 8 |  |  |  | 126
2408BM009 | 24-I-2008 | 24 | 16083.75 | 0 | 45.2663 | 2008_10_16 | Bituminous Mix | -93.7176 | SPWEB440C - WMA control, PG 58-34; sent to TxDOT for Overlay Hamburg testing. DURING PAVING | Texas Transportation Institute | 06/23/2009 | 188-B | 25 | 7 |  |  |  | 502
2408BM009 | 24-I-2008 | 24 | 16083.75 | 0 | 45.2663 | 2008_10_16 | Bituminous Mix | -93.7176 | SPWEB440C - WMA control, PG 58-34; sent to TxDOT for Overlay Hamburg testing. DURING PAVING | Texas Transportation Institute | 06/23/2009 | 188-A | 25 | 8 |  |  |  | 751
2408BM009 | 24-I-2008 | 24 | 16083.75 | 0 | 45.2663 | 2008_10_16 | Bituminous Mix | -93.7176 | SPWEB440C - WMA control, PG 58-34; sent to TxDOT for Overlay Hamburg testing. DURING PAVING | Texas Transportation Institute | 06/23/2009 | 188-C | 25 | 8 |  |  |  | 802
2706BM017 | 27-O-2006 | 27 | 17648 | 12 | 45.2637 | 2006_08_07 | Bituminous Mix | -93.7129 | Top lift; PG 52-34 binder - sent to TTI for TX Overlay Tester. DURING PAVING | Texas Transportation Institute | 08/29/2007 | F352 (C) 2006 Cell-1 Inlay and LRRB study material | 25 | 7 | 152 | 10 | 93 | 800
2706BM017 | 27-O-2006 | 27 | 17648 | 12 | 45.2637 | 2006_08_07 | Bituminous Mix | -93.7129 | Top lift; PG 52-34 binder - sent to TTI for TX Overlay Tester. DURING PAVING | Texas Transportation Institute | 08/29/2007 | F352 (A) 2006 Cell-1 Inlay and LRRB study material | 25 | 7 | 114 | 11 | 90 | 1200
2706BM017 | 27-O-2006 | 27 | 17648 | 12 | 45.2637 | 2006_08_07 | Bituminous Mix | -93.7129 | Top lift; PG 52-34 binder - sent to TTI for TX Overlay Tester. DURING PAVING | Texas Transportation Institute | 08/29/2007 | F352 (B) 2006 Cell-1 Inlay and LRRB study material | 25 | 7 | 217 | 13 | 94 | 879
3104BM015 | 31-I-1991 | 31 | 20052.5 | 0 | 45.2597 |  | Bituminous Mix | -93.7054 | sent to TTI for TX Overlay Tester. DURING PAVING | Texas Transportation Institute | 08/29/2007 | F353 (A) 2004 Cell-31 Taconite Study | 25 | 7 | 242 | 42 | 83 | 1200
3104BM015 | 31-I-1991 | 31 | 20052.5 | 0 | 45.2597 |  | Bituminous Mix | -93.7054 | sent to TTI for TX Overlay Tester. DURING PAVING | Texas Transportation Institute | 08/29/2007 | F353 (B) 2004 Cell-31 Taconite Study | 25 | 7 | 201 | 26 | 87 | 1200
3104BM015 | 31-I-1991 | 31 | 20052.5 | 0 | 45.2597 |  | Bituminous Mix | -93.7054 | sent to TTI for TX Overlay Tester. DURING PAVING | Texas Transportation Institute | 08/29/2007 | F353 (C) 2004 Cell-31 Taconite Study | 25 | 7 | 197 | 37 | 81 | 1200
3399BM040 | 33-O-1999 | 33 | 6494 | -6 | 45.2658 | 1999_08_25 | Bituminous Mix | -93.7162 | not site stationing need start point for stationing - sent to TTI for TX Overlay Tester. | Texas Transportation Institute | 08/29/2007 | F349 (C) 1999 Cell-33 Binder Modification | 25 | 8 | 396 | 28 | 93 | 1041
3399BM040 | 33-O-1999 | 33 | 6494 | -6 | 45.2658 | 1999_08_25 | Bituminous Mix | -93.7162 | not site stationing need start point for stationing - sent to TTI for TX Overlay Tester. | Texas Transportation Institute | 08/29/2007 | F349 (A) 1999 Cell-33 Binder Modification | 25 | 8 | 317 | 21 | 93 | 896
3399BM040 | 33-O-1999 | 33 | 6494 | -6 | 45.2658 | 1999_08_25 | Bituminous Mix | -93.7162 | not site stationing need start point for stationing - sent to TTI for TX Overlay Tester. | Texas Transportation Institute | 08/29/2007 | F349 (B) 1999 Cell-33 Binder Modification | 25 | 7 | 445 | 29 | 94 | 219
3499BM005 | 34-I-1999 | 34 | 7190 | 0 | 45.2646 | 1999_08_25 | Bituminous Mix | -93.7141 | Unknown Station cell noted as XS - sent to TTI for TX Overlay Tester. | Texas Transportation Institute | 08/29/2007 | F350 (C) 1999 Cell-34 Binder Modification | 25 | 7 | 377 | 32 | 92 | 1200
3499BM005 | 34-I-1999 | 34 | 7190 | 0 | 45.2646 | 1999_08_25 | Bituminous Mix | -93.7141 | Unknown Station cell noted as XS - sent to TTI for TX Overlay Tester. | Texas Transportation Institute | 08/29/2007 | F350 (A) 1999 Cell-34 Binder Modification | 25 | 8 | 343 | 24 | 93 | 691
3499BM005 | 34-I-1999 | 34 | 7190 | 0 | 45.2646 | 1999_08_25 | Bituminous Mix | -93.7141 | Unknown Station cell noted as XS - sent to TTI for TX Overlay Tester. | Texas Transportation Institute | 08/29/2007 | F350 (B) 1999 Cell-34 Binder Modification | 25 | 7 | 436 | 30 | 93 | 939
3599BM010 | 35-I-1999 | 35 | 7766 | 0 | 45.2637 | 1999_08_25 | Bituminous Mix | -93.7123 | Unknown Station cell noted as XS - sent to TTI for TX Overlay Tester. | Texas Transportation Institute | 08/29/2007 | F351 (B) 1999 Cell-35 Binder Modification | 25 | 7 | 349 | 24 | 93 | 21
3599BM010 | 35-I-1999 | 35 | 7766 | 0 | 45.2637 | 1999_08_25 | Bituminous Mix | -93.7123 | Unknown Station cell noted as XS - sent to TTI for TX Overlay Tester. | Texas Transportation Institute | 08/29/2007 | F351 (A) 1999 Cell-35 Binder Modification | 25 | 7 | 289 | 19 | 93 | 10
3599BM010 | 35-I-1999 | 35 | 7766 | 0 | 45.2637 | 1999_08_25 | Bituminous Mix | -93.7123 | Unknown Station cell noted as XS - sent to TTI for TX Overlay Tester. | Texas Transportation Institute | 08/29/2007 | F351 (C) 1999 Cell-35 Binder Modification | 25 | 7 | 348 | 23 | 93 | 14
8608BM011 | 86-I-2008 | 86 | 16707 | 0 | 45.2653 | 2008_10_15 | Bituminous Mix | -93.7157 | SPWEB440H Sp 1, porous HMA, PG 70-28; sent to TxDOT for Overlay Hamburg testing. DURING PAVING | Texas Transportation Institute | 06/23/2009 | 189-C | 25 |  |  |  |  | 1000 | specimens were molded to 50 gyrations to match field density - results may be misleading as initial loads are very low
8608BM011 | 86-I-2008 | 86 | 16707 | 0 | 45.2653 | 2008_10_15 | Bituminous Mix | -93.7157 | SPWEB440H Sp 1, porous HMA, PG 70-28; sent to TxDOT for Overlay Hamburg testing. DURING PAVING | Texas Transportation Institute | 06/23/2009 | 189-B | 25 |  |  |  |  | 1000 | specimens were molded to 50 gyrations to match field density - results may be misleading as initial loads are very low
8608BM011 | 86-I-2008 | 86 | 16707 | 0 | 45.2653 | 2008_10_15 | Bituminous Mix | -93.7157 | SPWEB440H Sp 1, porous HMA, PG 70-28; sent to TxDOT for Overlay Hamburg testing. DURING PAVING | Texas Transportation Institute | 06/23/2009 | 189-A | 25 |  |  |  |  | 1000 | specimens were molded to 50 gyrations to match field density - results may be misleading as initial loads are very low
8708BM011 | 87-I-2008 | 87 | 16933 | 0 | 45.2649 | 2008_10_15 | Bituminous Mix | -93.715 | SPWEB340B, porous HMA control, PG 58-28; sent to TxDOT for Overlay Hamburg testing. DURING PAVING | Texas Transportation Institute | 06/23/2009 | 190-B | 25 | 7 |  |  |  | 426
8708BM011 | 87-I-2008 | 87 | 16933 | 0 | 45.2649 | 2008_10_15 | Bituminous Mix | -93.715 | SPWEB340B, porous HMA control, PG 58-28; sent to TxDOT for Overlay Hamburg testing. DURING PAVING | Texas Transportation Institute | 06/23/2009 | 190-C | 25 | 8 |  |  |  | 575
8708BM011 | 87-I-2008 | 87 | 16933 | 0 | 45.2649 | 2008_10_15 | Bituminous Mix | -93.715 | SPWEB340B, porous HMA control, PG 58-28; sent to TxDOT for Overlay Hamburg testing. DURING PAVING | Texas Transportation Institute | 06/23/2009 | 190-A | 25 | 8 |  |  |  | 1000
0508BM011 | 105-D-2008 | 105 | 112878.75 | 0 | 45.2715 | 2008_09_19 | Bituminous Mix | -93.7277 | PASSRC, PG 64-22; sent to TxDOT for Overlay Hamburg testing. DURING PAVING | Texas Transportation Institute | 06/23/2009 | 176-A | 25 |  |  |  |  | 306 | specimens were molded to 60 gyrations to match field density
0508BM011 | 105-D-2008 | 105 | 112878.75 | 0 | 45.2715 | 2008_09_19 | Bituminous Mix | -93.7277 | PASSRC, PG 64-22; sent to TxDOT for Overlay Hamburg testing. DURING PAVING | Texas Transportation Institute | 06/23/2009 | 176-B | 25 |  |  |  |  | 353 | specimens were molded to 60 gyrations to match field density
0508BM033 | 105-D-2008 | 105 | 112878.75 | 0 | 45.2715 | 2008_10_30 | Bituminous Mix | -93.7277 | shoulder mix - 5% mfr waste shingles, PG 58-28; sent to TxDOT for Overlay Hamburg testing. DURING PAVING | Texas Transportation Institute | 06/23/2009 | 177-A | 25 | 9 |  |  |  | 698
0508BM033 | 105-D-2008 | 105 | 112878.75 | 0 | 45.2715 | 2008_10_30 | Bituminous Mix | -93.7277 | shoulder mix - 5% mfr waste shingles, PG 58-28; sent to TxDOT for Overlay Hamburg testing. DURING PAVING | Texas Transportation Institute | 06/23/2009 | 177-B | 25 | 9 |  |  |  | 639
0508BM011 | 105-D-2008 | 105 | 112878.75 | 0 | 45.2715 | 2008_09_19 | Bituminous Mix | -93.7277 | PASSRC, PG 64-22; sent to TxDOT for Overlay Hamburg testing. DURING PAVING | Texas Transportation Institute | 06/23/2009 | 176-C | 25 |  |  |  |  | 422 | specimens were molded to 60 gyrations to match field density
0508BM033 | 105-D-2008 | 105 | 112878.75 | 0 | 45.2715 | 2008_10_30 | Bituminous Mix | -93.7277 | shoulder mix - 5% mfr waste shingles, PG 58-28; sent to TxDOT for Overlay Hamburg testing. DURING PAVING | Texas Transportation Institute | 06/23/2009 | 177-C | 25 | 9 |  |  |  | 782
0608BM006 | 106-D-2008 | 106 | 113441.25 | 0 | 45.2705 | 2008_10_30 | Bituminous Mix | -93.726 | SPWEB440F Sp - 4.75 mm taconite, PG 64-34; sent to TxDOT for Overlay Hamburg testing. DURING PAVING | Texas Transportation Institute | 06/23/2009 | 178-B | 25 | 7 |  |  |  | 1200 | samples were run to a maximum of 1200 cycles instead of 1000 cycles
0608BM006 | 106-D-2008 | 106 | 113441.25 | 0 | 45.2705 | 2008_10_30 | Bituminous Mix | -93.726 | SPWEB440F Sp - 4.75 mm taconite, PG 64-34; sent to TxDOT for Overlay Hamburg testing. DURING PAVING | Texas Transportation Institute | 06/23/2009 | 178-C | 25 | 7 |  |  |  | 1200 | samples were run to a maximum of 1200 cycles instead of 1000 cycles
0608BM006 | 106-D-2008 | 106 | 113441.25 | 0 | 45.2705 | 2008_10_30 | Bituminous Mix | -93.726 | SPWEB440F Sp - 4.75 mm taconite, PG 64-34; sent to TxDOT for Overlay Hamburg testing. DURING PAVING | Texas Transportation Institute | 06/23/2009 | 178-A | 25 | 8 |  |  |  | 1200 | samples were run to a maximum of 1200 cycles instead of 1000 cycles

## MAT_HMA_REPEATED_PERM_DEFRM_MV
MNROAD_ID | SECTION_ID | CELL | STATION | OFFSET | SAMPLE_DATE | LATITUDE | MATERIAL_GROUP | LONGITUDE | COMMENTS | TESTING_LAB | TEST_DATE | SAMPLE_DESC | AC_PERCENT | AIR_VOIDS_PERCENT | TEMP_F | CONFINING_PRESSURE_PSI | VERTICAL_STRESS_PSI | INTERCEPT_A | SLOPE_B | RESILIENT_STRAIN_200_PERCENT | FLOW_NUMBER | TOTAL_NO_CYCLES | TEST_COMMENT
1699BM001 | 16-D-1990 | 16 | 120303.75 | 0 | 2001_06_01 | 45.2591 | Bituminous Mix | -93.7049 | mnroad_id assumed - sent to ASU June 2001 (lab blend). | Arizona State University | 10/01/1999 | 171 | 5.08 | 7.4 | 130 | 20 | 120 | 0.25003 | 0.2724 | 0.03574 |  | 1000 | 4" diameter x 6" tall cylindrical specimen
1699BM001 | 16-D-1990 | 16 | 120303.75 | 0 | 2001_06_01 | 45.2591 | Bituminous Mix | -93.7049 | mnroad_id assumed - sent to ASU June 2001 (lab blend). | Arizona State University | 10/01/1999 | 161 | 5.08 | 7.9 | 100 | 0 | 30 | 0.00645 | 0.5666 | 0.01018 | 2521 | 6356 | 4" diameter x 6" tall cylindrical specimen
1699BM001 | 16-D-1990 | 16 | 120303.75 | 0 | 2001_06_01 | 45.2591 | Bituminous Mix | -93.7049 | mnroad_id assumed - sent to ASU June 2001 (lab blend). | Arizona State University | 10/01/1999 | 160 | 5.08 | 8 | 100 | 0 | 30 | 0.00234 | 0.6955 | 0.00898 | 1561 | 7041 | 4" diameter x 6" tall cylindrical specimen
1699BM001 | 16-D-1990 | 16 | 120303.75 | 0 | 2001_06_01 | 45.2591 | Bituminous Mix | -93.7049 | mnroad_id assumed - sent to ASU June 2001 (lab blend). | Arizona State University | 10/01/1999 | 165 | 5.08 | 8.1 | 130 | 0 | 10 | 0.00466 | 0.724 | 0.01183 | 496 | 726 | 4" diameter x 6" tall cylindrical specimen
1699BM001 | 16-D-1990 | 16 | 120303.75 | 0 | 2001_06_01 | 45.2591 | Bituminous Mix | -93.7049 | mnroad_id assumed - sent to ASU June 2001 (lab blend). | Arizona State University | 10/01/1999 | 163 | 5.08 | 7.4 | 100 | 20 | 120 | 0.21782 | 0.1241 | 0.02119 |  | 1000 | 4" diameter x 6" tall cylindrical specimen
1699BM001 | 16-D-1990 | 16 | 120303.75 | 0 | 2001_06_01 | 45.2591 | Bituminous Mix | -93.7049 | mnroad_id assumed - sent to ASU June 2001 (lab blend). | Arizona State University | 10/01/1999 | 166 | 5.08 | 7.5 | 100 | 20 | 120 | 0.14849 | 0.1884 | 0.02228 |  | 1000 | 4" diameter x 6" tall cylindrical specimen
1699BM001 | 16-D-1990 | 16 | 120303.75 | 0 | 2001_06_01 | 45.2591 | Bituminous Mix | -93.7049 | mnroad_id assumed - sent to ASU June 2001 (lab blend). | Arizona State University | 10/01/1999 | 168 | 5.08 | 7.4 | 130 | 20 | 120 | 0.20455 | 0.3119 | 0.04431 |  | 1000 | 4" diameter x 6" tall cylindrical specimen
1699BM001 | 16-D-1990 | 16 | 120303.75 | 0 | 2001_06_01 | 45.2591 | Bituminous Mix | -93.7049 | mnroad_id assumed - sent to ASU June 2001 (lab blend). | Arizona State University | 10/01/1999 | 164 | 5.08 | 7.9 | 130 | 0 | 10 | 0.00953 | 0.6931 | 0.01624 | 391 | 1806 | 4" diameter x 6" tall cylindrical specimen
1799BM001 | 17-D-1990 | 17 | 120870 | 0 | 2001_06_01 | 45.2581 | Bituminous Mix | -93.7032 | mnroad_id assumed - sent to ASU June 2001 (lab blend). | Arizona State University | 10/01/1999 | 454 | 5.45 | 8 | 100 | 0 | 30 | 0.00453 | 0.6407 | 0.01448 | 2561 | 10000 | 4" diameter x 6" tall cylindrical specimen
1799BM001 | 17-D-1990 | 17 | 120870 | 0 | 2001_06_01 | 45.2581 | Bituminous Mix | -93.7032 | mnroad_id assumed - sent to ASU June 2001 (lab blend). | Arizona State University | 10/01/1999 | 455 | 5.45 | 7.4 | 100 | 0 | 30 | 0.00721 | 0.5236 | 0.0114 | 2401 | 10000 | 4" diameter x 6" tall cylindrical specimen
1799BM001 | 17-D-1990 | 17 | 120870 | 0 | 2001_06_01 | 45.2581 | Bituminous Mix | -93.7032 | mnroad_id assumed - sent to ASU June 2001 (lab blend). | Arizona State University | 10/01/1999 | 456 | 5.45 | 7.6 | 130 | 0 | 10 | 0.0025 | 0.7837 | 0.012 | 576 | 2246 | 4" diameter x 6" tall cylindrical specimen
1799BM001 | 17-D-1990 | 17 | 120870 | 0 | 2001_06_01 | 45.2581 | Bituminous Mix | -93.7032 | mnroad_id assumed - sent to ASU June 2001 (lab blend). | Arizona State University | 10/01/1999 | 457 | 5.45 | 7.6 | 130 | 0 | 10 | 0.00213 | 0.7923 | 0.01322 | 451 | 1641 | 4" diameter x 6" tall cylindrical specimen
1799BM001 | 17-D-1990 | 17 | 120870 | 0 | 2001_06_01 | 45.2581 | Bituminous Mix | -93.7032 | mnroad_id assumed - sent to ASU June 2001 (lab blend). | Arizona State University | 10/01/1999 | 458 | 5.45 | 7.6 | 100 | 20 | 120 | 0.08136 | 0.16692 | 0.01788 |  | 1000 | 4" diameter x 6" tall cylindrical specimen
1799BM001 | 17-D-1990 | 17 | 120870 | 0 | 2001_06_01 | 45.2581 | Bituminous Mix | -93.7032 | mnroad_id assumed - sent to ASU June 2001 (lab blend). | Arizona State University | 10/01/1999 | 460 | 5.45 | 7 | 100 | 20 | 120 | 0.0358 | 0.1997 | 0.01287 |  | 1000 | 4" diameter x 6" tall cylindrical specimen
1799BM001 | 17-D-1990 | 17 | 120870 | 0 | 2001_06_01 | 45.2581 | Bituminous Mix | -93.7032 | mnroad_id assumed - sent to ASU June 2001 (lab blend). | Arizona State University | 10/01/1999 | 459 | 5.45 | 7.5 | 130 | 20 | 120 | 0.09614 | 0.2323 | 0.02696 | 8201 | 1000 | 4" diameter x 6" tall cylindrical specimen
1799BM001 | 17-D-1990 | 17 | 120870 | 0 | 2001_06_01 | 45.2581 | Bituminous Mix | -93.7032 | mnroad_id assumed - sent to ASU June 2001 (lab blend). | Arizona State University | 10/01/1999 | 461 | 5.45 | 7 | 130 | 20 | 120 | 0.101 | 0.21 | 0.02546 |  | 1000 | 4" diameter x 6" tall cylindrical specimen
1899BM001 | 18-D-1990 | 18 | 121435 | 0 | 2001_06_01 | 45.2572 | Bituminous Mix | -93.7014 | mnroad_id assumed - sent to ASU June 2001 (lab blend). | Arizona State University | 10/01/1999 | 68 | 5.83 | 4.8 | 100 | 0 | 30 | 0.00584 | 0.5456 | 0.01164 | 3401 | 10000 | 4" diameter x 6" tall cylindrical specimen
1899BM001 | 18-D-1990 | 18 | 121435 | 0 | 2001_06_01 | 45.2572 | Bituminous Mix | -93.7014 | mnroad_id assumed - sent to ASU June 2001 (lab blend). | Arizona State University | 10/01/1999 | 69 | 5.83 | 4.8 | 100 | 0 | 30 | 0.00533 | 0.5553 | 0.01116 | 3541 | 7751 | 4" diameter x 6" tall cylindrical specimen
1899BM001 | 18-D-1990 | 18 | 121435 | 0 | 2001_06_01 | 45.2572 | Bituminous Mix | -93.7014 | mnroad_id assumed - sent to ASU June 2001 (lab blend). | Arizona State University | 10/01/1999 | 70 | 5.83 | 4.9 | 130 | 0 | 10 | 0.00165 | 0.8087 | 0.01728 | 901 | 2716 | 4" diameter x 6" tall cylindrical specimen
1899BM001 | 18-D-1990 | 18 | 121435 | 0 | 2001_06_01 | 45.2572 | Bituminous Mix | -93.7014 | mnroad_id assumed - sent to ASU June 2001 (lab blend). | Arizona State University | 10/01/1999 | 71 | 5.83 | 4.7 | 130 | 0 | 10 | 0.00214 | 0.7231 | 0.01277 | 1121 | 1961 | 4" diameter x 6" tall cylindrical specimen
1899BM001 | 18-D-1990 | 18 | 121435 | 0 | 2001_06_01 | 45.2572 | Bituminous Mix | -93.7014 | mnroad_id assumed - sent to ASU June 2001 (lab blend). | Arizona State University | 10/01/1999 | 76 | 5.83 | 4.9 | 100 | 20 | 120 | 0.09539 | 0.2178 | 0.02293 |  | 1000 | 4" diameter x 6" tall cylindrical specimen
1899BM001 | 18-D-1990 | 18 | 121435 | 0 | 2001_06_01 | 45.2572 | Bituminous Mix | -93.7014 | mnroad_id assumed - sent to ASU June 2001 (lab blend). | Arizona State University | 10/01/1999 | 77 | 5.83 | 5.1 | 100 | 20 | 120 | 0.08688 | 0.2259 | 0.02389 |  | 1000 | 4" diameter x 6" tall cylindrical specimen
1899BM001 | 18-D-1990 | 18 | 121435 | 0 | 2001_06_01 | 45.2572 | Bituminous Mix | -93.7014 | mnroad_id assumed - sent to ASU June 2001 (lab blend). | Arizona State University | 10/01/1999 | 78 | 5.83 | 5.1 | 130 | 20 | 120 | 0.10539 | 0.3671 | 0.04594 |  | 1000 | 4" diameter x 6" tall cylindrical specimen
1899BM001 | 18-D-1990 | 18 | 121435 | 0 | 2001_06_01 | 45.2572 | Bituminous Mix | -93.7014 | mnroad_id assumed - sent to ASU June 2001 (lab blend). | Arizona State University | 10/01/1999 | 79 | 5.83 | 4.7 | 130 | 20 | 120 | [5 empty] | 4" diameter x 6" tall cylindrical specimen
2099BM001 | 20-D-1999 | 20 | 122565 | 0 | 2001_06_01 | 45.2553 | Bituminous Mix | -93.6979 | mnroad_id assumed - sent to ASU June 2001 (lab blend). | Arizona State University | 10/01/1999 | 263 | 6.05 | 5.9 | 100 | 0 | 30 | 0.00776 | 0.6787 | 0.01851 | 681 | 2161 | 4" diameter x 6" tall cylindrical specimen
2099BM001 | 20-D-1999 | 20 | 122565 | 0 | 2001_06_01 | 45.2553 | Bituminous Mix | -93.6979 | mnroad_id assumed - sent to ASU June 2001 (lab blend). | Arizona State University | 10/01/1999 | 264 | 6.05 | 5.8 | 100 | 0 | 30 | 0.00454 | 0.7157 | 0.01828 | 636 | 1931 | 4" diameter x 6" tall cylindrical specimen
2099BM001 | 20-D-1999 | 20 | 122565 | 0 | 2001_06_01 | 45.2553 | Bituminous Mix | -93.6979 | mnroad_id assumed - sent to ASU June 2001 (lab blend). | Arizona State University | 10/01/1999 | 265 | 6.05 | 5.8 | 130 | 0 | 10 | 0.00286 | 1.0286 | 0.02649 | 146 | 426 | 4" diameter x 6" tall cylindrical specimen
2099BM001 | 20-D-1999 | 20 | 122565 | 0 | 2001_06_01 | 45.2553 | Bituminous Mix | -93.6979 | mnroad_id assumed - sent to ASU June 2001 (lab blend). | Arizona State University | 10/01/1999 | 266 | 6.05 | 5.8 | 130 | 0 | 10 | 0.00452 | 0.98 | 0.02639 | 141 | 451 | 4" diameter x 6" tall cylindrical specimen
2099BM001 | 20-D-1999 | 20 | 122565 | 0 | 2001_06_01 | 45.2553 | Bituminous Mix | -93.6979 | mnroad_id assumed - sent to ASU June 2001 (lab blend). | Arizona State University | 10/01/1999 | 269 | 6.05 | 6.2 | 100 | 20 | 120 | 0.06166 | 0.4236 | 0.03437 |  | 10000 | 4" diameter x 6" tall cylindrical specimen
2099BM001 | 20-D-1999 | 20 | 122565 | 0 | 2001_06_01 | 45.2553 | Bituminous Mix | -93.6979 | mnroad_id assumed - sent to ASU June 2001 (lab blend). | Arizona State University | 10/01/1999 | 270 | 6.05 | 6.1 | 100 | 20 | 120 | 0.08925 | 0.3945 | 0.03997 |  | 10000 | 4" diameter x 6" tall cylindrical specimen
2099BM001 | 20-D-1999 | 20 | 122565 | 0 | 2001_06_01 | 45.2553 | Bituminous Mix | -93.6979 | mnroad_id assumed - sent to ASU June 2001 (lab blend). | Arizona State University | 10/01/1999 | 271 | 6.05 | 6.3 | 130 | 20 | 120 | 0.08032 | 0.502 | 0.05363 | 3961 | 3961 | 4" diameter x 6" tall cylindrical specimen
2099BM001 | 20-D-1999 | 20 | 122565 | 0 | 2001_06_01 | 45.2553 | Bituminous Mix | -93.6979 | mnroad_id assumed - sent to ASU June 2001 (lab blend). | Arizona State University | 10/01/1999 | 272 | 6.05 | 5.9 | 130 | 20 | 120 | 0.09748 | 0.4979 | 0.05553 | 1451 | 2176 | 4" diameter x 6" tall cylindrical specimen
2299BM001 | 22-D-1990 | 22 | 123725 | 0 | 2001_06_01 | 45.2534 | Bituminous Mix | -93.6943 | mnroad_id assumed - sent to ASU June 2001 (lab blend). | Arizona State University | 10/01/1999 | 352 | 5.35 | 6.1 | 100 | 0 | 30 | 0.00533 | 0.6103 | 0.01207 | 1581 | 8961 | 4" diameter x 6" tall cylindrical specimen
2299BM001 | 22-D-1990 | 22 | 123725 | 0 | 2001_06_01 | 45.2534 | Bituminous Mix | -93.6943 | mnroad_id assumed - sent to ASU June 2001 (lab blend). | Arizona State University | 10/01/1999 | 350 | 5.35 | 5.6 | 100 | 20 | 120 | 0.03301 | 0.1515 | 0.0109 |  | 10000 | 4" diameter x 6" tall cylindrical specimen
2299BM001 | 22-D-1990 | 22 | 123725 | 0 | 2001_06_01 | 45.2534 | Bituminous Mix | -93.6943 | mnroad_id assumed - sent to ASU June 2001 (lab blend). | Arizona State University | 10/01/1999 | 348 | 5.35 | 5.3 | 130 | 20 | 120 | 0.0336 | 0.2519 | 0.01669 |  |  | 4" diameter x 6" tall cylindrical specimen
2299BM001 | 22-D-1990 | 22 | 123725 | 0 | 2001_06_01 | 45.2534 | Bituminous Mix | -93.6943 | mnroad_id assumed - sent to ASU June 2001 (lab blend). | Arizona State University | 10/01/1999 | 355 | 5.35 | 6.2 | 130 | 0 | 10 | 0.00332 | 0.8829 | 0.02836 | 196 | 746 | 4" diameter x 6" tall cylindrical specimen
2299BM001 | 22-D-1990 | 22 | 123725 | 0 | 2001_06_01 | 45.2534 | Bituminous Mix | -93.6943 | mnroad_id assumed - sent to ASU June 2001 (lab blend). | Arizona State University | 10/01/1999 | 353 | 5.35 | 6.1 | 100 | 0 | 30 | 0.00389 | 0.7048 | 0.01261 | 1441 | 5081 | 4" diameter x 6" tall cylindrical specimen
2299BM001 | 22-D-1990 | 22 | 123725 | 0 | 2001_06_01 | 45.2534 | Bituminous Mix | -93.6943 | mnroad_id assumed - sent to ASU June 2001 (lab blend). | Arizona State University | 10/01/1999 | 349 | 5.35 | 5.5 | 100 | 20 | 120 | 0.02613 | 0.1789 | 0.0105 |  | 10000 | 4" diameter x 6" tall cylindrical specimen
2299BM001 | 22-D-1990 | 22 | 123725 | 0 | 2001_06_01 | 45.2534 | Bituminous Mix | -93.6943 | mnroad_id assumed - sent to ASU June 2001 (lab blend). | Arizona State University | 10/01/1999 | 359 | 5.35 | 6.2 | 130 | 0 | 10 | 0.0052 | 0.6656 | 0.02037 | 501 | 1076 | 4" diameter x 6" tall cylindrical specimen
2299BM001 | 22-D-1990 | 22 | 123725 | 0 | 2001_06_01 | 45.2534 | Bituminous Mix | -93.6943 | mnroad_id assumed - sent to ASU June 2001 (lab blend). | Arizona State University | 10/01/1999 | 351 | 5.35 | 5.9 | 130 | 20 | 120 | 0.06877 | 0.1905 | 0.02615 |  |  | 4" diameter x 6" tall cylindrical specimen

## MAT_HMA_REPEATED_SHEAR_TEST_MV
MNROAD_ID | SECTION_ID | CELL | STATION | OFFSET | SAMPLE_DATE | LATITUDE | MATERIAL_GROUP | LONGITUDE | COMMENTS | TESTING_LAB | TEST_DATE | SAMPLE_DESC | AIR_VOIDS_PERCENT | TEMP_F | SHEAR_STRESS_PSI | CYCLE_NO | PERM_SHEAR_STRAIN_PERCENT | TEST_COMMENT
1699BM001 | 16-D-1990 | 16 | 120303.75 | 0 | 2001_06_01 | 45.2591 | Bituminous Mix | -93.7049 | mnroad_id assumed - sent to ASU June 2001 (lab blend). | Heritage Research Group | 10/01/1999 | mn134a mn134b | 8 | 130 | 15 | 200 | 1.6966 | 6" diameter x 2" tall cylindrical specimen; 0.1 sec load, 0.9 sec dwell
1699BM001 | 16-D-1990 | 16 | 120303.75 | 0 | 2001_06_01 | 45.2591 | Bituminous Mix | -93.7049 | mnroad_id assumed - sent to ASU June 2001 (lab blend). | Heritage Research Group | 10/01/1999 | mn134a mn134b | 8 | 130 | 15 | 500 | 2.6481 | 6" diameter x 2" tall cylindrical specimen; 0.1 sec load, 0.9 sec dwell
1699BM001 | 16-D-1990 | 16 | 120303.75 | 0 | 2001_06_01 | 45.2591 | Bituminous Mix | -93.7049 | mnroad_id assumed - sent to ASU June 2001 (lab blend). | Heritage Research Group | 10/01/1999 | mn134a mn134b | 8 | 130 | 15 | 1000 | 3.8616 | 6" diameter x 2" tall cylindrical specimen; 0.1 sec load, 0.9 sec dwell
1699BM001 | 16-D-1990 | 16 | 120303.75 | 0 | 2001_06_01 | 45.2591 | Bituminous Mix | -93.7049 | mnroad_id assumed - sent to ASU June 2001 (lab blend). | Heritage Research Group | 10/01/1999 | mn134a mn134b | 8 | 130 | 15 | 3000 | 8.655 | 6" diameter x 2" tall cylindrical specimen; 0.1 sec load, 0.9 sec dwell
1699BM001 | 16-D-1990 | 16 | 120303.75 | 0 | 2001_06_01 | 45.2591 | Bituminous Mix | -93.7049 | mnroad_id assumed - sent to ASU June 2001 (lab blend). | Heritage Research Group | 10/01/1999 | mn134a mn134b | 8 | 130 | 15 | 10000 |  | 6" diameter x 2" tall cylindrical specimen; 0.1 sec load, 0.9 sec dwell
1699BM001 | 16-D-1990 | 16 | 120303.75 | 0 | 2001_06_01 | 45.2591 | Bituminous Mix | -93.7049 | mnroad_id assumed - sent to ASU June 2001 (lab blend). | Heritage Research Group | 10/01/1999 | mn124a mn124b | 8.35 | 100 | 10 | 10 | 0.0123 | 6" diameter x 2" tall cylindrical specimen; 0.1 sec load, 0.9 sec dwell
1699BM001 | 16-D-1990 | 16 | 120303.75 | 0 | 2001_06_01 | 45.2591 | Bituminous Mix | -93.7049 | mnroad_id assumed - sent to ASU June 2001 (lab blend). | Heritage Research Group | 10/01/1999 | mn124a mn124b | 8.35 | 100 | 10 | 100 | 0.0358 | 6" diameter x 2" tall cylindrical specimen; 0.1 sec load, 0.9 sec dwell
1699BM001 | 16-D-1990 | 16 | 120303.75 | 0 | 2001_06_01 | 45.2591 | Bituminous Mix | -93.7049 | mnroad_id assumed - sent to ASU June 2001 (lab blend). | Heritage Research Group | 10/01/1999 | mn124a mn124b | 8.35 | 100 | 10 | 200 | 0.045 | 6" diameter x 2" tall cylindrical specimen; 0.1 sec load, 0.9 sec dwell
1699BM001 | 16-D-1990 | 16 | 120303.75 | 0 | 2001_06_01 | 45.2591 | Bituminous Mix | -93.7049 | mnroad_id assumed - sent to ASU June 2001 (lab blend). | Heritage Research Group | 10/01/1999 | mn124a mn124b | 8.35 | 100 | 10 | 500 | 0.057 | 6" diameter x 2" tall cylindrical specimen; 0.1 sec load, 0.9 sec dwell
1699BM001 | 16-D-1990 | 16 | 120303.75 | 0 | 2001_06_01 | 45.2591 | Bituminous Mix | -93.7049 | mnroad_id assumed - sent to ASU June 2001 (lab blend). | Heritage Research Group | 10/01/1999 | mn124a mn124b | 8.35 | 100 | 10 | 1000 | 0.0642 | 6" diameter x 2" tall cylindrical specimen; 0.1 sec load, 0.9 sec dwell
1699BM001 | 16-D-1990 | 16 | 120303.75 | 0 | 2001_06_01 | 45.2591 | Bituminous Mix | -93.7049 | mnroad_id assumed - sent to ASU June 2001 (lab blend). | Heritage Research Group | 10/01/1999 | mn124a mn124b | 8.35 | 100 | 10 | 3000 | 0.0719 | 6" diameter x 2" tall cylindrical specimen; 0.1 sec load, 0.9 sec dwell
1699BM001 | 16-D-1990 | 16 | 120303.75 | 0 | 2001_06_01 | 45.2591 | Bituminous Mix | -93.7049 | mnroad_id assumed - sent to ASU June 2001 (lab blend). | Heritage Research Group | 10/01/1999 | mn124a mn124b | 8.35 | 100 | 10 | 10000 | 0.0699 | 6" diameter x 2" tall cylindrical specimen; 0.1 sec load, 0.9 sec dwell
1699BM001 | 16-D-1990 | 16 | 120303.75 | 0 | 2001_06_01 | 45.2591 | Bituminous Mix | -93.7049 | mnroad_id assumed - sent to ASU June 2001 (lab blend). | Heritage Research Group | 10/01/1999 | mn123a mn123b | 8.4 | 100 | 20 | 10 | 0.0442 | 6" diameter x 2" tall cylindrical specimen; 0.1 sec load, 0.9 sec dwell
1699BM001 | 16-D-1990 | 16 | 120303.75 | 0 | 2001_06_01 | 45.2591 | Bituminous Mix | -93.7049 | mnroad_id assumed - sent to ASU June 2001 (lab blend). | Heritage Research Group | 10/01/1999 | mn123a mn123b | 8.4 | 100 | 20 | 100 | 0.2063 | 6" diameter x 2" tall cylindrical specimen; 0.1 sec load, 0.9 sec dwell
1699BM001 | 16-D-1990 | 16 | 120303.75 | 0 | 2001_06_01 | 45.2591 | Bituminous Mix | -93.7049 | mnroad_id assumed - sent to ASU June 2001 (lab blend). | Heritage Research Group | 10/01/1999 | mn123a mn123b | 8.4 | 100 | 20 | 200 | 0.3193 | 6" diameter x 2" tall cylindrical specimen; 0.1 sec load, 0.9 sec dwell
1699BM001 | 16-D-1990 | 16 | 120303.75 | 0 | 2001_06_01 | 45.2591 | Bituminous Mix | -93.7049 | mnroad_id assumed - sent to ASU June 2001 (lab blend). | Heritage Research Group | 10/01/1999 | mn123a mn123b | 8.4 | 100 | 20 | 500 | 0.5503 | 6" diameter x 2" tall cylindrical specimen; 0.1 sec load, 0.9 sec dwell
1699BM001 | 16-D-1990 | 16 | 120303.75 | 0 | 2001_06_01 | 45.2591 | Bituminous Mix | -93.7049 | mnroad_id assumed - sent to ASU June 2001 (lab blend). | Heritage Research Group | 10/01/1999 | mn123a mn123b | 8.4 | 100 | 20 | 1000 | 0.8368 | 6" diameter x 2" tall cylindrical specimen; 0.1 sec load, 0.9 sec dwell
1699BM001 | 16-D-1990 | 16 | 120303.75 | 0 | 2001_06_01 | 45.2591 | Bituminous Mix | -93.7049 | mnroad_id assumed - sent to ASU June 2001 (lab blend). | Heritage Research Group | 10/01/1999 | mn123a mn123b | 8.4 | 100 | 20 | 3000 | 1.5263 | 6" diameter x 2" tall cylindrical specimen; 0.1 sec load, 0.9 sec dwell
1699BM001 | 16-D-1990 | 16 | 120303.75 | 0 | 2001_06_01 | 45.2591 | Bituminous Mix | -93.7049 | mnroad_id assumed - sent to ASU June 2001 (lab blend). | Heritage Research Group | 10/01/1999 | mn123a mn123b | 8.4 | 100 | 20 | 10000 | 2.5449 | 6" diameter x 2" tall cylindrical specimen; 0.1 sec load, 0.9 sec dwell
1699BM001 | 16-D-1990 | 16 | 120303.75 | 0 | 2001_06_01 | 45.2591 | Bituminous Mix | -93.7049 | mnroad_id assumed - sent to ASU June 2001 (lab blend). | Heritage Research Group | 10/01/1999 | mn122a mn122b | 8.5 | 100 | 30 | 10 | 0.1359 | 6" diameter x 2" tall cylindrical specimen; 0.1 sec load, 0.9 sec dwell
1699BM001 | 16-D-1990 | 16 | 120303.75 | 0 | 2001_06_01 | 45.2591 | Bituminous Mix | -93.7049 | mnroad_id assumed - sent to ASU June 2001 (lab blend). | Heritage Research Group | 10/01/1999 | mn122a mn122b | 8.5 | 100 | 30 | 100 | 0.6764 | 6" diameter x 2" tall cylindrical specimen; 0.1 sec load, 0.9 sec dwell
1699BM001 | 16-D-1990 | 16 | 120303.75 | 0 | 2001_06_01 | 45.2591 | Bituminous Mix | -93.7049 | mnroad_id assumed - sent to ASU June 2001 (lab blend). | Heritage Research Group | 10/01/1999 | mn122a mn122b | 8.5 | 100 | 30 | 200 | 1.0628 | 6" diameter x 2" tall cylindrical specimen; 0.1 sec load, 0.9 sec dwell
1699BM001 | 16-D-1990 | 16 | 120303.75 | 0 | 2001_06_01 | 45.2591 | Bituminous Mix | -93.7049 | mnroad_id assumed - sent to ASU June 2001 (lab blend). | Heritage Research Group | 10/01/1999 | mn122a mn122b | 8.5 | 100 | 30 | 500 | 1.826 | 6" diameter x 2" tall cylindrical specimen; 0.1 sec load, 0.9 sec dwell
1699BM001 | 16-D-1990 | 16 | 120303.75 | 0 | 2001_06_01 | 45.2591 | Bituminous Mix | -93.7049 | mnroad_id assumed - sent to ASU June 2001 (lab blend). | Heritage Research Group | 10/01/1999 | mn122a mn122b | 8.5 | 100 | 30 | 1000 | 2.6072 | 6" diameter x 2" tall cylindrical specimen; 0.1 sec load, 0.9 sec dwell
1699BM001 | 16-D-1990 | 16 | 120303.75 | 0 | 2001_06_01 | 45.2591 | Bituminous Mix | -93.7049 | mnroad_id assumed - sent to ASU June 2001 (lab blend). | Heritage Research Group | 10/01/1999 | mn122a mn122b | 8.5 | 100 | 30 | 3000 | 4.6903 | 6" diameter x 2" tall cylindrical specimen; 0.1 sec load, 0.9 sec dwell
1699BM001 | 16-D-1990 | 16 | 120303.75 | 0 | 2001_06_01 | 45.2591 | Bituminous Mix | -93.7049 | mnroad_id assumed - sent to ASU June 2001 (lab blend). | Heritage Research Group | 10/01/1999 | mn122a mn122b | 8.5 | 100 | 30 | 10000 |  | 6" diameter x 2" tall cylindrical specimen; 0.1 sec load, 0.9 sec dwell
1699BM001 | 16-D-1990 | 16 | 120303.75 | 0 | 2001_06_01 | 45.2591 | Bituminous Mix | -93.7049 | mnroad_id assumed - sent to ASU June 2001 (lab blend). | Heritage Research Group | 10/01/1999 | mn133a mn133b | 8.15 | 130 | 5 | 10 | 0.0393 | 6" diameter x 2" tall cylindrical specimen; 0.1 sec load, 0.9 sec dwell
1699BM001 | 16-D-1990 | 16 | 120303.75 | 0 | 2001_06_01 | 45.2591 | Bituminous Mix | -93.7049 | mnroad_id assumed - sent to ASU June 2001 (lab blend). | Heritage Research Group | 10/01/1999 | mn133a mn133b | 8.15 | 130 | 5 | 100 | 0.0858 | 6" diameter x 2" tall cylindrical specimen; 0.1 sec load, 0.9 sec dwell
1699BM001 | 16-D-1990 | 16 | 120303.75 | 0 | 2001_06_01 | 45.2591 | Bituminous Mix | -93.7049 | mnroad_id assumed - sent to ASU June 2001 (lab blend). | Heritage Research Group | 10/01/1999 | mn133a mn133b | 8.15 | 130 | 5 | 200 | 0.0834 | 6" diameter x 2" tall cylindrical specimen; 0.1 sec load, 0.9 sec dwell
1699BM001 | 16-D-1990 | 16 | 120303.75 | 0 | 2001_06_01 | 45.2591 | Bituminous Mix | -93.7049 | mnroad_id assumed - sent to ASU June 2001 (lab blend). | Heritage Research Group | 10/01/1999 | mn133a mn133b | 8.15 | 130 | 5 | 500 | 0.0743 | 6" diameter x 2" tall cylindrical specimen; 0.1 sec load, 0.9 sec dwell
1699BM001 | 16-D-1990 | 16 | 120303.75 | 0 | 2001_06_01 | 45.2591 | Bituminous Mix | -93.7049 | mnroad_id assumed - sent to ASU June 2001 (lab blend). | Heritage Research Group | 10/01/1999 | mn133a mn133b | 8.15 | 130 | 5 | 1000 | 0.066 | 6" diameter x 2" tall cylindrical specimen; 0.1 sec load, 0.9 sec dwell
1699BM001 | 16-D-1990 | 16 | 120303.75 | 0 | 2001_06_01 | 45.2591 | Bituminous Mix | -93.7049 | mnroad_id assumed - sent to ASU June 2001 (lab blend). | Heritage Research Group | 10/01/1999 | mn133a mn133b | 8.15 | 130 | 5 | 3000 | 0.0571 | 6" diameter x 2" tall cylindrical specimen; 0.1 sec load, 0.9 sec dwell
1699BM001 | 16-D-1990 | 16 | 120303.75 | 0 | 2001_06_01 | 45.2591 | Bituminous Mix | -93.7049 | mnroad_id assumed - sent to ASU June 2001 (lab blend). | Heritage Research Group | 10/01/1999 | mn133a mn133b | 8.15 | 130 | 5 | 10000 | 0.0615 | 6" diameter x 2" tall cylindrical specimen; 0.1 sec load, 0.9 sec dwell
1699BM001 | 16-D-1990 | 16 | 120303.75 | 0 | 2001_06_01 | 45.2591 | Bituminous Mix | -93.7049 | mnroad_id assumed - sent to ASU June 2001 (lab blend). | Heritage Research Group | 10/01/1999 | mn132a mn132b | 8.05 | 130 | 10 | 10 | 0.1359 | 6" diameter x 2" tall cylindrical specimen; 0.1 sec load, 0.9 sec dwell
1699BM001 | 16-D-1990 | 16 | 120303.75 | 0 | 2001_06_01 | 45.2591 | Bituminous Mix | -93.7049 | mnroad_id assumed - sent to ASU June 2001 (lab blend). | Heritage Research Group | 10/01/1999 | mn132a mn132b | 8.05 | 130 | 10 | 100 | 0.339 | 6" diameter x 2" tall cylindrical specimen; 0.1 sec load, 0.9 sec dwell
1699BM001 | 16-D-1990 | 16 | 120303.75 | 0 | 2001_06_01 | 45.2591 | Bituminous Mix | -93.7049 | mnroad_id assumed - sent to ASU June 2001 (lab blend). | Heritage Research Group | 10/01/1999 | mn132a mn132b | 8.05 | 130 | 10 | 200 | 0.4111 | 6" diameter x 2" tall cylindrical specimen; 0.1 sec load, 0.9 sec dwell
1699BM001 | 16-D-1990 | 16 | 120303.75 | 0 | 2001_06_01 | 45.2591 | Bituminous Mix | -93.7049 | mnroad_id assumed - sent to ASU June 2001 (lab blend). | Heritage Research Group | 10/01/1999 | mn132a mn132b | 8.05 | 130 | 10 | 500 | 0.5322 | 6" diameter x 2" tall cylindrical specimen; 0.1 sec load, 0.9 sec dwell
1699BM001 | 16-D-1990 | 16 | 120303.75 | 0 | 2001_06_01 | 45.2591 | Bituminous Mix | -93.7049 | mnroad_id assumed - sent to ASU June 2001 (lab blend). | Heritage Research Group | 10/01/1999 | mn132a mn132b | 8.05 | 130 | 10 | 1000 | 0.6633 | 6" diameter x 2" tall cylindrical specimen; 0.1 sec load, 0.9 sec dwell
1699BM001 | 16-D-1990 | 16 | 120303.75 | 0 | 2001_06_01 | 45.2591 | Bituminous Mix | -93.7049 | mnroad_id assumed - sent to ASU June 2001 (lab blend). | Heritage Research Group | 10/01/1999 | mn132a mn132b | 8.05 | 130 | 10 | 3000 | 1.1202 | 6" diameter x 2" tall cylindrical specimen; 0.1 sec load, 0.9 sec dwell
1699BM001 | 16-D-1990 | 16 | 120303.75 | 0 | 2001_06_01 | 45.2591 | Bituminous Mix | -93.7049 | mnroad_id assumed - sent to ASU June 2001 (lab blend). | Heritage Research Group | 10/01/1999 | mn132a mn132b | 8.05 | 130 | 10 | 10000 | 1.826 | 6" diameter x 2" tall cylindrical specimen; 0.1 sec load, 0.9 sec dwell
1699BM001 | 16-D-1990 | 16 | 120303.75 | 0 | 2001_06_01 | 45.2591 | Bituminous Mix | -93.7049 | mnroad_id assumed - sent to ASU June 2001 (lab blend). | Heritage Research Group | 10/01/1999 | mn134a mn134b | 8 | 130 | 15 | 10 | 0.285 | 6" diameter x 2" tall cylindrical specimen; 0.1 sec load, 0.9 sec dwell
1699BM001 | 16-D-1990 | 16 | 120303.75 | 0 | 2001_06_01 | 45.2591 | Bituminous Mix | -93.7049 | mnroad_id assumed - sent to ASU June 2001 (lab blend). | Heritage Research Group | 10/01/1999 | mn134a mn134b | 8 | 130 | 15 | 100 | 1.1758 | 6" diameter x 2" tall cylindrical specimen; 0.1 sec load, 0.9 sec dwell
1799BM001 | 17-D-1990 | 17 | 120870 | 0 | 2001_06_01 | 45.2581 | Bituminous Mix | -93.7032 | mnroad_id assumed - sent to ASU June 2001 (lab blend). | Heritage Research Group | 10/01/1999 | mn440a mn440b | 8 | 100 | 10 | 10 | 0.0131 | 6" diameter x 2" tall cylindrical specimen; 0.1 sec load, 0.9 sec dwell
1799BM001 | 17-D-1990 | 17 | 120870 | 0 | 2001_06_01 | 45.2581 | Bituminous Mix | -93.7032 | mnroad_id assumed - sent to ASU June 2001 (lab blend). | Heritage Research Group | 10/01/1999 | mn445a mn445b | 8.1 | 130 | 15 | 10000 |  | 6" diameter x 2" tall cylindrical specimen; 0.1 sec load, 0.9 sec dwell
1799BM001 | 17-D-1990 | 17 | 120870 | 0 | 2001_06_01 | 45.2581 | Bituminous Mix | -93.7032 | mnroad_id assumed - sent to ASU June 2001 (lab blend). | Heritage Research Group | 10/01/1999 | mn440a mn440b | 8 | 100 | 10 | 200 | 0.0197 | 6" diameter x 2" tall cylindrical specimen; 0.1 sec load, 0.9 sec dwell
1799BM001 | 17-D-1990 | 17 | 120870 | 0 | 2001_06_01 | 45.2581 | Bituminous Mix | -93.7032 | mnroad_id assumed - sent to ASU June 2001 (lab blend). | Heritage Research Group | 10/01/1999 | mn440a mn440b | 8 | 100 | 10 | 500 | 0.0098 | 6" diameter x 2" tall cylindrical specimen; 0.1 sec load, 0.9 sec dwell
1799BM001 | 17-D-1990 | 17 | 120870 | 0 | 2001_06_01 | 45.2581 | Bituminous Mix | -93.7032 | mnroad_id assumed - sent to ASU June 2001 (lab blend). | Heritage Research Group | 10/01/1999 | mn440a mn440b | 8 | 100 | 10 | 1000 | -0.0098 | 6" diameter x 2" tall cylindrical specimen; 0.1 sec load, 0.9 sec dwell
1799BM001 | 17-D-1990 | 17 | 120870 | 0 | 2001_06_01 | 45.2581 | Bituminous Mix | -93.7032 | mnroad_id assumed - sent to ASU June 2001 (lab blend). | Heritage Research Group | 10/01/1999 | mn440a mn440b | 8 | 100 | 10 | 3000 | -0.0557 | 6" diameter x 2" tall cylindrical specimen; 0.1 sec load, 0.9 sec dwell
1799BM001 | 17-D-1990 | 17 | 120870 | 0 | 2001_06_01 | 45.2581 | Bituminous Mix | -93.7032 | mnroad_id assumed - sent to ASU June 2001 (lab blend). | Heritage Research Group | 10/01/1999 | mn440a mn440b | 8 | 100 | 10 | 10000 | -0.1327 | 6" diameter x 2" tall cylindrical specimen; 0.1 sec load, 0.9 sec dwell
1799BM001 | 17-D-1990 | 17 | 120870 | 0 | 2001_06_01 | 45.2581 | Bituminous Mix | -93.7032 | mnroad_id assumed - sent to ASU June 2001 (lab blend). | Heritage Research Group | 10/01/1999 | mn441a mn441b | 8.1 | 100 | 20 | 10 | 0.0344 | 6" diameter x 2" tall cylindrical specimen; 0.1 sec load, 0.9 sec dwell
1799BM001 | 17-D-1990 | 17 | 120870 | 0 | 2001_06_01 | 45.2581 | Bituminous Mix | -93.7032 | mnroad_id assumed - sent to ASU June 2001 (lab blend). | Heritage Research Group | 10/01/1999 | mn441a mn441b | 8.1 | 100 | 20 | 100 | 0.1376 | 6" diameter x 2" tall cylindrical specimen; 0.1 sec load, 0.9 sec dwell
1799BM001 | 17-D-1990 | 17 | 120870 | 0 | 2001_06_01 | 45.2581 | Bituminous Mix | -93.7032 | mnroad_id assumed - sent to ASU June 2001 (lab blend). | Heritage Research Group | 10/01/1999 | mn441a mn441b | 8.1 | 100 | 20 | 200 | 0.1949 | 6" diameter x 2" tall cylindrical specimen; 0.1 sec load, 0.9 sec dwell
1799BM001 | 17-D-1990 | 17 | 120870 | 0 | 2001_06_01 | 45.2581 | Bituminous Mix | -93.7032 | mnroad_id assumed - sent to ASU June 2001 (lab blend). | Heritage Research Group | 10/01/1999 | mn441a mn441b | 8.1 | 100 | 20 | 500 | 0.2997 | 6" diameter x 2" tall cylindrical specimen; 0.1 sec load, 0.9 sec dwell
1799BM001 | 17-D-1990 | 17 | 120870 | 0 | 2001_06_01 | 45.2581 | Bituminous Mix | -93.7032 | mnroad_id assumed - sent to ASU June 2001 (lab blend). | Heritage Research Group | 10/01/1999 | mn441a mn441b | 8.1 | 100 | 20 | 1000 | 0.393 | 6" diameter x 2" tall cylindrical specimen; 0.1 sec load, 0.9 sec dwell
1799BM001 | 17-D-1990 | 17 | 120870 | 0 | 2001_06_01 | 45.2581 | Bituminous Mix | -93.7032 | mnroad_id assumed - sent to ASU June 2001 (lab blend). | Heritage Research Group | 10/01/1999 | mn441a mn441b | 8.1 | 100 | 20 | 3000 | 0.5519 | 6" diameter x 2" tall cylindrical specimen; 0.1 sec load, 0.9 sec dwell
1799BM001 | 17-D-1990 | 17 | 120870 | 0 | 2001_06_01 | 45.2581 | Bituminous Mix | -93.7032 | mnroad_id assumed - sent to ASU June 2001 (lab blend). | Heritage Research Group | 10/01/1999 | mn441a mn441b | 8.1 | 100 | 20 | 10000 | 0.8205 | 6" diameter x 2" tall cylindrical specimen; 0.1 sec load, 0.9 sec dwell
1799BM001 | 17-D-1990 | 17 | 120870 | 0 | 2001_06_01 | 45.2581 | Bituminous Mix | -93.7032 | mnroad_id assumed - sent to ASU June 2001 (lab blend). | Heritage Research Group | 10/01/1999 | mn442a mn442b | 8 | 100 | 30 | 10 | 0.0884 | 6" diameter x 2" tall cylindrical specimen; 0.1 sec load, 0.9 sec dwell
1799BM001 | 17-D-1990 | 17 | 120870 | 0 | 2001_06_01 | 45.2581 | Bituminous Mix | -93.7032 | mnroad_id assumed - sent to ASU June 2001 (lab blend). | Heritage Research Group | 10/01/1999 | mn442a mn442b | 8 | 100 | 30 | 100 | 0.4045 | 6" diameter x 2" tall cylindrical specimen; 0.1 sec load, 0.9 sec dwell
1799BM001 | 17-D-1990 | 17 | 120870 | 0 | 2001_06_01 | 45.2581 | Bituminous Mix | -93.7032 | mnroad_id assumed - sent to ASU June 2001 (lab blend). | Heritage Research Group | 10/01/1999 | mn442a mn442b | 8 | 100 | 30 | 200 | 0.6305 | 6" diameter x 2" tall cylindrical specimen; 0.1 sec load, 0.9 sec dwell
1799BM001 | 17-D-1990 | 17 | 120870 | 0 | 2001_06_01 | 45.2581 | Bituminous Mix | -93.7032 | mnroad_id assumed - sent to ASU June 2001 (lab blend). | Heritage Research Group | 10/01/1999 | mn442a mn442b | 8 | 100 | 30 | 500 | 1.0907 | 6" diameter x 2" tall cylindrical specimen; 0.1 sec load, 0.9 sec dwell
1799BM001 | 17-D-1990 | 17 | 120870 | 0 | 2001_06_01 | 45.2581 | Bituminous Mix | -93.7032 | mnroad_id assumed - sent to ASU June 2001 (lab blend). | Heritage Research Group | 10/01/1999 | mn442a mn442b | 8 | 100 | 30 | 1000 | 1.6589 | 6" diameter x 2" tall cylindrical specimen; 0.1 sec load, 0.9 sec dwell
1799BM001 | 17-D-1990 | 17 | 120870 | 0 | 2001_06_01 | 45.2581 | Bituminous Mix | -93.7032 | mnroad_id assumed - sent to ASU June 2001 (lab blend). | Heritage Research Group | 10/01/1999 | mn442a mn442b | 8 | 100 | 30 | 3000 | 2.9593 | 6" diameter x 2" tall cylindrical specimen; 0.1 sec load, 0.9 sec dwell
1799BM001 | 17-D-1990 | 17 | 120870 | 0 | 2001_06_01 | 45.2581 | Bituminous Mix | -93.7032 | mnroad_id assumed - sent to ASU June 2001 (lab blend). | Heritage Research Group | 10/01/1999 | mn442a mn442b | 8 | 100 | 30 | 10000 | 6.2264 | 6" diameter x 2" tall cylindrical specimen; 0.1 sec load, 0.9 sec dwell
1799BM001 | 17-D-1990 | 17 | 120870 | 0 | 2001_06_01 | 45.2581 | Bituminous Mix | -93.7032 | mnroad_id assumed - sent to ASU June 2001 (lab blend). | Heritage Research Group | 10/01/1999 | mn443a mn443b | 7.85 | 130 | 5 | 10 | 0.0377 | 6" diameter x 2" tall cylindrical specimen; 0.1 sec load, 0.9 sec dwell
1799BM001 | 17-D-1990 | 17 | 120870 | 0 | 2001_06_01 | 45.2581 | Bituminous Mix | -93.7032 | mnroad_id assumed - sent to ASU June 2001 (lab blend). | Heritage Research Group | 10/01/1999 | mn443a mn443b | 7.85 | 130 | 5 | 100 | 0.0377 | 6" diameter x 2" tall cylindrical specimen; 0.1 sec load, 0.9 sec dwell
1799BM001 | 17-D-1990 | 17 | 120870 | 0 | 2001_06_01 | 45.2581 | Bituminous Mix | -93.7032 | mnroad_id assumed - sent to ASU June 2001 (lab blend). | Heritage Research Group | 10/01/1999 | mn443a mn443b | 7.85 | 130 | 5 | 200 | 0.0295 | 6" diameter x 2" tall cylindrical specimen; 0.1 sec load, 0.9 sec dwell
1799BM001 | 17-D-1990 | 17 | 120870 | 0 | 2001_06_01 | 45.2581 | Bituminous Mix | -93.7032 | mnroad_id assumed - sent to ASU June 2001 (lab blend). | Heritage Research Group | 10/01/1999 | mn443a mn443b | 7.85 | 130 | 5 | 500 | 0.0164 | 6" diameter x 2" tall cylindrical specimen; 0.1 sec load, 0.9 sec dwell
1799BM001 | 17-D-1990 | 17 | 120870 | 0 | 2001_06_01 | 45.2581 | Bituminous Mix | -93.7032 | mnroad_id assumed - sent to ASU June 2001 (lab blend). | Heritage Research Group | 10/01/1999 | mn443a mn443b | 7.85 | 130 | 5 | 1000 | 0.0065 | 6" diameter x 2" tall cylindrical specimen; 0.1 sec load, 0.9 sec dwell
1799BM001 | 17-D-1990 | 17 | 120870 | 0 | 2001_06_01 | 45.2581 | Bituminous Mix | -93.7032 | mnroad_id assumed - sent to ASU June 2001 (lab blend). | Heritage Research Group | 10/01/1999 | mn443a mn443b | 7.85 | 130 | 5 | 3000 | -0.0066 | 6" diameter x 2" tall cylindrical specimen; 0.1 sec load, 0.9 sec dwell
1799BM001 | 17-D-1990 | 17 | 120870 | 0 | 2001_06_01 | 45.2581 | Bituminous Mix | -93.7032 | mnroad_id assumed - sent to ASU June 2001 (lab blend). | Heritage Research Group | 10/01/1999 | mn443a mn443b | 7.85 | 130 | 5 | 10000 | -0.0033 | 6" diameter x 2" tall cylindrical specimen; 0.1 sec load, 0.9 sec dwell
1799BM001 | 17-D-1990 | 17 | 120870 | 0 | 2001_06_01 | 45.2581 | Bituminous Mix | -93.7032 | mnroad_id assumed - sent to ASU June 2001 (lab blend). | Heritage Research Group | 10/01/1999 | mn444a mn444b | 8.25 | 130 | 10 | 10 | 0.1687 | 6" diameter x 2" tall cylindrical specimen; 0.1 sec load, 0.9 sec dwell
1799BM001 | 17-D-1990 | 17 | 120870 | 0 | 2001_06_01 | 45.2581 | Bituminous Mix | -93.7032 | mnroad_id assumed - sent to ASU June 2001 (lab blend). | Heritage Research Group | 10/01/1999 | mn444a mn444b | 8.25 | 130 | 10 | 100 | 0.5421 | 6" diameter x 2" tall cylindrical specimen; 0.1 sec load, 0.9 sec dwell
1799BM001 | 17-D-1990 | 17 | 120870 | 0 | 2001_06_01 | 45.2581 | Bituminous Mix | -93.7032 | mnroad_id assumed - sent to ASU June 2001 (lab blend). | Heritage Research Group | 10/01/1999 | mn444a mn444b | 8.25 | 130 | 10 | 200 | 0.6452 | 6" diameter x 2" tall cylindrical specimen; 0.1 sec load, 0.9 sec dwell
1799BM001 | 17-D-1990 | 17 | 120870 | 0 | 2001_06_01 | 45.2581 | Bituminous Mix | -93.7032 | mnroad_id assumed - sent to ASU June 2001 (lab blend). | Heritage Research Group | 10/01/1999 | mn444a mn444b | 8.25 | 130 | 10 | 500 | 0.8188 | 6" diameter x 2" tall cylindrical specimen; 0.1 sec load, 0.9 sec dwell
1799BM001 | 17-D-1990 | 17 | 120870 | 0 | 2001_06_01 | 45.2581 | Bituminous Mix | -93.7032 | mnroad_id assumed - sent to ASU June 2001 (lab blend). | Heritage Research Group | 10/01/1999 | mn444a mn444b | 8.25 | 130 | 10 | 1000 | 1.0841 | 6" diameter x 2" tall cylindrical specimen; 0.1 sec load, 0.9 sec dwell
1799BM001 | 17-D-1990 | 17 | 120870 | 0 | 2001_06_01 | 45.2581 | Bituminous Mix | -93.7032 | mnroad_id assumed - sent to ASU June 2001 (lab blend). | Heritage Research Group | 10/01/1999 | mn444a mn444b | 8.25 | 130 | 10 | 3000 | 1.9848 | 6" diameter x 2" tall cylindrical specimen; 0.1 sec load, 0.9 sec dwell
1799BM001 | 17-D-1990 | 17 | 120870 | 0 | 2001_06_01 | 45.2581 | Bituminous Mix | -93.7032 | mnroad_id assumed - sent to ASU June 2001 (lab blend). | Heritage Research Group | 10/01/1999 | mn444a mn444b | 8.25 | 130 | 10 | 10000 | 2.7791 | 6" diameter x 2" tall cylindrical specimen; 0.1 sec load, 0.9 sec dwell
1799BM001 | 17-D-1990 | 17 | 120870 | 0 | 2001_06_01 | 45.2581 | Bituminous Mix | -93.7032 | mnroad_id assumed - sent to ASU June 2001 (lab blend). | Heritage Research Group | 10/01/1999 | mn445a mn445b | 8.1 | 130 | 15 | 10 | 0.4441 | 6" diameter x 2" tall cylindrical specimen; 0.1 sec load, 0.9 sec dwell
1799BM001 | 17-D-1990 | 17 | 120870 | 0 | 2001_06_01 | 45.2581 | Bituminous Mix | -93.7032 | mnroad_id assumed - sent to ASU June 2001 (lab blend). | Heritage Research Group | 10/01/1999 | mn445a mn445b | 8.1 | 130 | 15 | 100 | 1.9111 | 6" diameter x 2" tall cylindrical specimen; 0.1 sec load, 0.9 sec dwell
1799BM001 | 17-D-1990 | 17 | 120870 | 0 | 2001_06_01 | 45.2581 | Bituminous Mix | -93.7032 | mnroad_id assumed - sent to ASU June 2001 (lab blend). | Heritage Research Group | 10/01/1999 | mn445a mn445b | 8.1 | 130 | 15 | 200 | 2.7136 | 6" diameter x 2" tall cylindrical specimen; 0.1 sec load, 0.9 sec dwell
1799BM001 | 17-D-1990 | 17 | 120870 | 0 | 2001_06_01 | 45.2581 | Bituminous Mix | -93.7032 | mnroad_id assumed - sent to ASU June 2001 (lab blend). | Heritage Research Group | 10/01/1999 | mn445a mn445b | 8.1 | 130 | 15 | 500 | 4.3349 | 6" diameter x 2" tall cylindrical specimen; 0.1 sec load, 0.9 sec dwell
1799BM001 | 17-D-1990 | 17 | 120870 | 0 | 2001_06_01 | 45.2581 | Bituminous Mix | -93.7032 | mnroad_id assumed - sent to ASU June 2001 (lab blend). | Heritage Research Group | 10/01/1999 | mn445a mn445b | 8.1 | 130 | 15 | 1000 | 6.721 | 6" diameter x 2" tall cylindrical specimen; 0.1 sec load, 0.9 sec dwell
1799BM001 | 17-D-1990 | 17 | 120870 | 0 | 2001_06_01 | 45.2581 | Bituminous Mix | -93.7032 | mnroad_id assumed - sent to ASU June 2001 (lab blend). | Heritage Research Group | 10/01/1999 | mn445a mn445b | 8.1 | 130 | 15 | 3000 |  | 6" diameter x 2" tall cylindrical specimen; 0.1 sec load, 0.9 sec dwell
1799BM001 | 17-D-1990 | 17 | 120870 | 0 | 2001_06_01 | 45.2581 | Bituminous Mix | -93.7032 | mnroad_id assumed - sent to ASU June 2001 (lab blend). | Heritage Research Group | 10/01/1999 | mn440a mn440b | 8 | 100 | 10 | 100 | 0.0229 | 6" diameter x 2" tall cylindrical specimen; 0.1 sec load, 0.9 sec dwell
1899BM001 | 18-D-1990 | 18 | 121435 | 0 | 2001_06_01 | 45.2572 | Bituminous Mix | -93.7014 | mnroad_id assumed - sent to ASU June 2001 (lab blend). | Heritage Research Group | 10/01/1999 | mn36a mn36b | 5.8 | 130 | 10 | 100 | 0.2768 | 6" diameter x 2" tall cylindrical specimen; 0.1 sec load, 0.9 sec dwell
1899BM001 | 18-D-1990 | 18 | 121435 | 0 | 2001_06_01 | 45.2572 | Bituminous Mix | -93.7014 | mnroad_id assumed - sent to ASU June 2001 (lab blend). | Heritage Research Group | 10/01/1999 | mn36a mn36b | 5.8 | 130 | 10 | 200 | 0.3062 | 6" diameter x 2" tall cylindrical specimen; 0.1 sec load, 0.9 sec dwell
1899BM001 | 18-D-1990 | 18 | 121435 | 0 | 2001_06_01 | 45.2572 | Bituminous Mix | -93.7014 | mnroad_id assumed - sent to ASU June 2001 (lab blend). | Heritage Research Group | 10/01/1999 | mn36a mn36b | 5.8 | 130 | 10 | 500 | 0.3423 | 6" diameter x 2" tall cylindrical specimen; 0.1 sec load, 0.9 sec dwell
1899BM001 | 18-D-1990 | 18 | 121435 | 0 | 2001_06_01 | 45.2572 | Bituminous Mix | -93.7014 | mnroad_id assumed - sent to ASU June 2001 (lab blend). | Heritage Research Group | 10/01/1999 | mn36a mn36b | 5.8 | 130 | 10 | 1000 | 0.3799 | 6" diameter x 2" tall cylindrical specimen; 0.1 sec load, 0.9 sec dwell
1899BM001 | 18-D-1990 | 18 | 121435 | 0 | 2001_06_01 | 45.2572 | Bituminous Mix | -93.7014 | mnroad_id assumed - sent to ASU June 2001 (lab blend). | Heritage Research Group | 10/01/1999 | mn36a mn36b | 5.8 | 130 | 10 | 3000 | 0.4962 | 6" diameter x 2" tall cylindrical specimen; 0.1 sec load, 0.9 sec dwell
1899BM001 | 18-D-1990 | 18 | 121435 | 0 | 2001_06_01 | 45.2572 | Bituminous Mix | -93.7014 | mnroad_id assumed - sent to ASU June 2001 (lab blend). | Heritage Research Group | 10/01/1999 | mn36a mn36b | 5.8 | 130 | 10 | 10000 | 1.243 | 6" diameter x 2" tall cylindrical specimen; 0.1 sec load, 0.9 sec dwell
1899BM001 | 18-D-1990 | 18 | 121435 | 0 | 2001_06_01 | 45.2572 | Bituminous Mix | -93.7014 | mnroad_id assumed - sent to ASU June 2001 (lab blend). | Heritage Research Group | 10/01/1999 | mn37a mn38a | 6.15 | 130 | 15 | 10 | 0.3865 | 6" diameter x 2" tall cylindrical specimen; 0.1 sec load, 0.9 sec dwell
1899BM001 | 18-D-1990 | 18 | 121435 | 0 | 2001_06_01 | 45.2572 | Bituminous Mix | -93.7014 | mnroad_id assumed - sent to ASU June 2001 (lab blend). | Heritage Research Group | 10/01/1999 | mn37a mn38a | 6.15 | 130 | 15 | 100 | 1.5132 | 6" diameter x 2" tall cylindrical specimen; 0.1 sec load, 0.9 sec dwell
1899BM001 | 18-D-1990 | 18 | 121435 | 0 | 2001_06_01 | 45.2572 | Bituminous Mix | -93.7014 | mnroad_id assumed - sent to ASU June 2001 (lab blend). | Heritage Research Group | 10/01/1999 | mn37a mn38a | 6.15 | 130 | 15 | 200 | 2.0782 | 6" diameter x 2" tall cylindrical specimen; 0.1 sec load, 0.9 sec dwell
1899BM001 | 18-D-1990 | 18 | 121435 | 0 | 2001_06_01 | 45.2572 | Bituminous Mix | -93.7014 | mnroad_id assumed - sent to ASU June 2001 (lab blend). | Heritage Research Group | 10/01/1999 | mn37a mn38a | 6.15 | 130 | 15 | 500 | 2.9461 | 6" diameter x 2" tall cylindrical specimen; 0.1 sec load, 0.9 sec dwell
1899BM001 | 18-D-1990 | 18 | 121435 | 0 | 2001_06_01 | 45.2572 | Bituminous Mix | -93.7014 | mnroad_id assumed - sent to ASU June 2001 (lab blend). | Heritage Research Group | 10/01/1999 | mn37a mn38a | 6.15 | 130 | 15 | 1000 | 4.0761 | 6" diameter x 2" tall cylindrical specimen; 0.1 sec load, 0.9 sec dwell
1899BM001 | 18-D-1990 | 18 | 121435 | 0 | 2001_06_01 | 45.2572 | Bituminous Mix | -93.7014 | mnroad_id assumed - sent to ASU June 2001 (lab blend). | Heritage Research Group | 10/01/1999 | mn37a mn38a | 6.15 | 130 | 15 | 3000 | 9.8538 | 6" diameter x 2" tall cylindrical specimen; 0.1 sec load, 0.9 sec dwell
1899BM001 | 18-D-1990 | 18 | 121435 | 0 | 2001_06_01 | 45.2572 | Bituminous Mix | -93.7014 | mnroad_id assumed - sent to ASU June 2001 (lab blend). | Heritage Research Group | 10/01/1999 | mn37a mn38a | 6.15 | 130 | 15 | 10000 |  | 6" diameter x 2" tall cylindrical specimen; 0.1 sec load, 0.9 sec dwell
1899BM001 | 18-D-1990 | 18 | 121435 | 0 | 2001_06_01 | 45.2572 | Bituminous Mix | -93.7014 | mnroad_id assumed - sent to ASU June 2001 (lab blend). | Heritage Research Group | 10/01/1999 | mn33a mn33b | 5.7 | 100 | 10 | 10 | 0.0214 | 6" diameter x 2" tall cylindrical specimen; 0.1 sec load, 0.9 sec dwell
1899BM001 | 18-D-1990 | 18 | 121435 | 0 | 2001_06_01 | 45.2572 | Bituminous Mix | -93.7014 | mnroad_id assumed - sent to ASU June 2001 (lab blend). | Heritage Research Group | 10/01/1999 | mn33a mn33b | 5.7 | 100 | 10 | 100 | 0.0628 | 6" diameter x 2" tall cylindrical specimen; 0.1 sec load, 0.9 sec dwell
1899BM001 | 18-D-1990 | 18 | 121435 | 0 | 2001_06_01 | 45.2572 | Bituminous Mix | -93.7014 | mnroad_id assumed - sent to ASU June 2001 (lab blend). | Heritage Research Group | 10/01/1999 | mn33a mn33b | 5.7 | 100 | 10 | 200 | 0.0824 | 6" diameter x 2" tall cylindrical specimen; 0.1 sec load, 0.9 sec dwell
1899BM001 | 18-D-1990 | 18 | 121435 | 0 | 2001_06_01 | 45.2572 | Bituminous Mix | -93.7014 | mnroad_id assumed - sent to ASU June 2001 (lab blend). | Heritage Research Group | 10/01/1999 | mn33a mn33b | 5.7 | 100 | 10 | 500 | 0.1107 | 6" diameter x 2" tall cylindrical specimen; 0.1 sec load, 0.9 sec dwell
1899BM001 | 18-D-1990 | 18 | 121435 | 0 | 2001_06_01 | 45.2572 | Bituminous Mix | -93.7014 | mnroad_id assumed - sent to ASU June 2001 (lab blend). | Heritage Research Group | 10/01/1999 | mn33a mn33b | 5.7 | 100 | 10 | 1000 | 0.1288 | 6" diameter x 2" tall cylindrical specimen; 0.1 sec load, 0.9 sec dwell
1899BM001 | 18-D-1990 | 18 | 121435 | 0 | 2001_06_01 | 45.2572 | Bituminous Mix | -93.7014 | mnroad_id assumed - sent to ASU June 2001 (lab blend). | Heritage Research Group | 10/01/1999 | mn33a mn33b | 5.7 | 100 | 10 | 3000 | 0.1498 | 6" diameter x 2" tall cylindrical specimen; 0.1 sec load, 0.9 sec dwell
1899BM001 | 18-D-1990 | 18 | 121435 | 0 | 2001_06_01 | 45.2572 | Bituminous Mix | -93.7014 | mnroad_id assumed - sent to ASU June 2001 (lab blend). | Heritage Research Group | 10/01/1999 | mn33a mn33b | 5.7 | 100 | 10 | 10000 | 0.16 | 6" diameter x 2" tall cylindrical specimen; 0.1 sec load, 0.9 sec dwell
1899BM001 | 18-D-1990 | 18 | 121435 | 0 | 2001_06_01 | 45.2572 | Bituminous Mix | -93.7014 | mnroad_id assumed - sent to ASU June 2001 (lab blend). | Heritage Research Group | 10/01/1999 | mn34a mn34b | 6 | 100 | 20 | 10 | 0.0639 | 6" diameter x 2" tall cylindrical specimen; 0.1 sec load, 0.9 sec dwell
1899BM001 | 18-D-1990 | 18 | 121435 | 0 | 2001_06_01 | 45.2572 | Bituminous Mix | -93.7014 | mnroad_id assumed - sent to ASU June 2001 (lab blend). | Heritage Research Group | 10/01/1999 | mn34a mn34b | 6 | 100 | 20 | 100 | 0.2538 | 6" diameter x 2" tall cylindrical specimen; 0.1 sec load, 0.9 sec dwell
1899BM001 | 18-D-1990 | 18 | 121435 | 0 | 2001_06_01 | 45.2572 | Bituminous Mix | -93.7014 | mnroad_id assumed - sent to ASU June 2001 (lab blend). | Heritage Research Group | 10/01/1999 | mn34a mn34b | 6 | 100 | 20 | 200 | 0.3668 | 6" diameter x 2" tall cylindrical specimen; 0.1 sec load, 0.9 sec dwell
1899BM001 | 18-D-1990 | 18 | 121435 | 0 | 2001_06_01 | 45.2572 | Bituminous Mix | -93.7014 | mnroad_id assumed - sent to ASU June 2001 (lab blend). | Heritage Research Group | 10/01/1999 | mn34a mn34b | 6 | 100 | 20 | 500 | 0.5863 | 6" diameter x 2" tall cylindrical specimen; 0.1 sec load, 0.9 sec dwell
1899BM001 | 18-D-1990 | 18 | 121435 | 0 | 2001_06_01 | 45.2572 | Bituminous Mix | -93.7014 | mnroad_id assumed - sent to ASU June 2001 (lab blend). | Heritage Research Group | 10/01/1999 | mn34a mn34b | 6 | 100 | 20 | 1000 | 0.8303 | 6" diameter x 2" tall cylindrical specimen; 0.1 sec load, 0.9 sec dwell
1899BM001 | 18-D-1990 | 18 | 121435 | 0 | 2001_06_01 | 45.2572 | Bituminous Mix | -93.7014 | mnroad_id assumed - sent to ASU June 2001 (lab blend). | Heritage Research Group | 10/01/1999 | mn34a mn34b | 6 | 100 | 20 | 3000 | 1.3969 | 6" diameter x 2" tall cylindrical specimen; 0.1 sec load, 0.9 sec dwell
1899BM001 | 18-D-1990 | 18 | 121435 | 0 | 2001_06_01 | 45.2572 | Bituminous Mix | -93.7014 | mnroad_id assumed - sent to ASU June 2001 (lab blend). | Heritage Research Group | 10/01/1999 | mn34a mn34b | 6 | 100 | 20 | 10000 | 2.4319 | 6" diameter x 2" tall cylindrical specimen; 0.1 sec load, 0.9 sec dwell
1899BM001 | 18-D-1990 | 18 | 121435 | 0 | 2001_06_01 | 45.2572 | Bituminous Mix | -93.7014 | mnroad_id assumed - sent to ASU June 2001 (lab blend). | Heritage Research Group | 10/01/1999 | mn35a mn35b | 6 | 100 | 30 | 10 | 0.0901 | 6" diameter x 2" tall cylindrical specimen; 0.1 sec load, 0.9 sec dwell
1899BM001 | 18-D-1990 | 18 | 121435 | 0 | 2001_06_01 | 45.2572 | Bituminous Mix | -93.7014 | mnroad_id assumed - sent to ASU June 2001 (lab blend). | Heritage Research Group | 10/01/1999 | mn35a mn35b | 6 | 100 | 30 | 100 | 0.4684 | 6" diameter x 2" tall cylindrical specimen; 0.1 sec load, 0.9 sec dwell
1899BM001 | 18-D-1990 | 18 | 121435 | 0 | 2001_06_01 | 45.2572 | Bituminous Mix | -93.7014 | mnroad_id assumed - sent to ASU June 2001 (lab blend). | Heritage Research Group | 10/01/1999 | mn35a mn35b | 6 | 100 | 30 | 200 | 0.7402 | 6" diameter x 2" tall cylindrical specimen; 0.1 sec load, 0.9 sec dwell
1899BM001 | 18-D-1990 | 18 | 121435 | 0 | 2001_06_01 | 45.2572 | Bituminous Mix | -93.7014 | mnroad_id assumed - sent to ASU June 2001 (lab blend). | Heritage Research Group | 10/01/1999 | mn35a mn35b | 6 | 100 | 30 | 500 | 1.2774 | 6" diameter x 2" tall cylindrical specimen; 0.1 sec load, 0.9 sec dwell
1899BM001 | 18-D-1990 | 18 | 121435 | 0 | 2001_06_01 | 45.2572 | Bituminous Mix | -93.7014 | mnroad_id assumed - sent to ASU June 2001 (lab blend). | Heritage Research Group | 10/01/1999 | mn35a mn35b | 6 | 100 | 30 | 1000 | 1.8276 | 6" diameter x 2" tall cylindrical specimen; 0.1 sec load, 0.9 sec dwell
1899BM001 | 18-D-1990 | 18 | 121435 | 0 | 2001_06_01 | 45.2572 | Bituminous Mix | -93.7014 | mnroad_id assumed - sent to ASU June 2001 (lab blend). | Heritage Research Group | 10/01/1999 | mn35a mn35b | 6 | 100 | 30 | 3000 | 2.938 | 6" diameter x 2" tall cylindrical specimen; 0.1 sec load, 0.9 sec dwell
1899BM001 | 18-D-1990 | 18 | 121435 | 0 | 2001_06_01 | 45.2572 | Bituminous Mix | -93.7014 | mnroad_id assumed - sent to ASU June 2001 (lab blend). | Heritage Research Group | 10/01/1999 | mn35a mn35b | 6 | 100 | 30 | 10000 | 6.0921 | 6" diameter x 2" tall cylindrical specimen; 0.1 sec load, 0.9 sec dwell
1899BM001 | 18-D-1990 | 18 | 121435 | 0 | 2001_06_01 | 45.2572 | Bituminous Mix | -93.7014 | mnroad_id assumed - sent to ASU June 2001 (lab blend). | Heritage Research Group | 10/01/1999 | mn39a mn38b | 5.95 | 130 | 5 | 10 | 0.0367 | 6" diameter x 2" tall cylindrical specimen; 0.1 sec load, 0.9 sec dwell
1899BM001 | 18-D-1990 | 18 | 121435 | 0 | 2001_06_01 | 45.2572 | Bituminous Mix | -93.7014 | mnroad_id assumed - sent to ASU June 2001 (lab blend). | Heritage Research Group | 10/01/1999 | mn39a mn38b | 5.95 | 130 | 5 | 100 | 0.0517 | 6" diameter x 2" tall cylindrical specimen; 0.1 sec load, 0.9 sec dwell
1899BM001 | 18-D-1990 | 18 | 121435 | 0 | 2001_06_01 | 45.2572 | Bituminous Mix | -93.7014 | mnroad_id assumed - sent to ASU June 2001 (lab blend). | Heritage Research Group | 10/01/1999 | mn39a mn38b | 5.95 | 130 | 5 | 200 | 0.0512 | 6" diameter x 2" tall cylindrical specimen; 0.1 sec load, 0.9 sec dwell
1899BM001 | 18-D-1990 | 18 | 121435 | 0 | 2001_06_01 | 45.2572 | Bituminous Mix | -93.7014 | mnroad_id assumed - sent to ASU June 2001 (lab blend). | Heritage Research Group | 10/01/1999 | mn39a mn38b | 5.95 | 130 | 5 | 500 | 0.0488 | 6" diameter x 2" tall cylindrical specimen; 0.1 sec load, 0.9 sec dwell
1899BM001 | 18-D-1990 | 18 | 121435 | 0 | 2001_06_01 | 45.2572 | Bituminous Mix | -93.7014 | mnroad_id assumed - sent to ASU June 2001 (lab blend). | Heritage Research Group | 10/01/1999 | mn39a mn38b | 5.95 | 130 | 5 | 1000 | 0.046 | 6" diameter x 2" tall cylindrical specimen; 0.1 sec load, 0.9 sec dwell
1899BM001 | 18-D-1990 | 18 | 121435 | 0 | 2001_06_01 | 45.2572 | Bituminous Mix | -93.7014 | mnroad_id assumed - sent to ASU June 2001 (lab blend). | Heritage Research Group | 10/01/1999 | mn39a mn38b | 5.95 | 130 | 5 | 3000 | 0.0465 | 6" diameter x 2" tall cylindrical specimen; 0.1 sec load, 0.9 sec dwell
1899BM001 | 18-D-1990 | 18 | 121435 | 0 | 2001_06_01 | 45.2572 | Bituminous Mix | -93.7014 | mnroad_id assumed - sent to ASU June 2001 (lab blend). | Heritage Research Group | 10/01/1999 | mn39a mn38b | 5.95 | 130 | 5 | 10000 | 0.0585 | 6" diameter x 2" tall cylindrical specimen; 0.1 sec load, 0.9 sec dwell
1899BM001 | 18-D-1990 | 18 | 121435 | 0 | 2001_06_01 | 45.2572 | Bituminous Mix | -93.7014 | mnroad_id assumed - sent to ASU June 2001 (lab blend). | Heritage Research Group | 10/01/1999 | mn36a mn36b | 5.8 | 130 | 10 | 10 | 0.1163 | 6" diameter x 2" tall cylindrical specimen; 0.1 sec load, 0.9 sec dwell
2099BM001 | 20-D-1999 | 20 | 122565 | 0 | 2001_06_01 | 45.2553 | Bituminous Mix | -93.6979 | mnroad_id assumed - sent to ASU June 2001 (lab blend). | Heritage Research Group | 10/01/1999 | mn268a mn267b | 6.25 | 130 | 10 | 3000 | 4.2677 | 6" diameter x 2" tall cylindrical specimen; 0.1 sec load, 0.9 sec dwell
2099BM001 | 20-D-1999 | 20 | 122565 | 0 | 2001_06_01 | 45.2553 | Bituminous Mix | -93.6979 | mnroad_id assumed - sent to ASU June 2001 (lab blend). | Heritage Research Group | 10/01/1999 | mn268a mn267b | 6.25 | 130 | 10 | 10000 |  | 6" diameter x 2" tall cylindrical specimen; 0.1 sec load, 0.9 sec dwell
2099BM001 | 20-D-1999 | 20 | 122565 | 0 | 2001_06_01 | 45.2553 | Bituminous Mix | -93.6979 | mnroad_id assumed - sent to ASU June 2001 (lab blend). | Heritage Research Group | 10/01/1999 | mn246a mn247b | 6.4 | 130 | 15 | 10 | 0.5273 | 6" diameter x 2" tall cylindrical specimen; 0.1 sec load, 0.9 sec dwell
2099BM001 | 20-D-1999 | 20 | 122565 | 0 | 2001_06_01 | 45.2553 | Bituminous Mix | -93.6979 | mnroad_id assumed - sent to ASU June 2001 (lab blend). | Heritage Research Group | 10/01/1999 | mn246a mn247b | 6.4 | 130 | 15 | 100 | 2.166 | 6" diameter x 2" tall cylindrical specimen; 0.1 sec load, 0.9 sec dwell
2099BM001 | 20-D-1999 | 20 | 122565 | 0 | 2001_06_01 | 45.2553 | Bituminous Mix | -93.6979 | mnroad_id assumed - sent to ASU June 2001 (lab blend). | Heritage Research Group | 10/01/1999 | mn246a mn247b | 6.4 | 130 | 15 | 200 | 2.9953 | 6" diameter x 2" tall cylindrical specimen; 0.1 sec load, 0.9 sec dwell
2099BM001 | 20-D-1999 | 20 | 122565 | 0 | 2001_06_01 | 45.2553 | Bituminous Mix | -93.6979 | mnroad_id assumed - sent to ASU June 2001 (lab blend). | Heritage Research Group | 10/01/1999 | mn246a mn247b | 6.4 | 130 | 15 | 500 | 4.877 | 6" diameter x 2" tall cylindrical specimen; 0.1 sec load, 0.9 sec dwell
2099BM001 | 20-D-1999 | 20 | 122565 | 0 | 2001_06_01 | 45.2553 | Bituminous Mix | -93.6979 | mnroad_id assumed - sent to ASU June 2001 (lab blend). | Heritage Research Group | 10/01/1999 | mn246a mn247b | 6.4 | 130 | 15 | 1000 | 7.6986 | 6" diameter x 2" tall cylindrical specimen; 0.1 sec load, 0.9 sec dwell
2099BM001 | 20-D-1999 | 20 | 122565 | 0 | 2001_06_01 | 45.2553 | Bituminous Mix | -93.6979 | mnroad_id assumed - sent to ASU June 2001 (lab blend). | Heritage Research Group | 10/01/1999 | mn246a mn247b | 6.4 | 130 | 15 | 3000 |  | 6" diameter x 2" tall cylindrical specimen; 0.1 sec load, 0.9 sec dwell
2099BM001 | 20-D-1999 | 20 | 122565 | 0 | 2001_06_01 | 45.2553 | Bituminous Mix | -93.6979 | mnroad_id assumed - sent to ASU June 2001 (lab blend). | Heritage Research Group | 10/01/1999 | mn245a mn245b | 5.85 | 100 | 10 | 100 | 0.2997 | 6" diameter x 2" tall cylindrical specimen; 0.1 sec load, 0.9 sec dwell
2099BM001 | 20-D-1999 | 20 | 122565 | 0 | 2001_06_01 | 45.2553 | Bituminous Mix | -93.6979 | mnroad_id assumed - sent to ASU June 2001 (lab blend). | Heritage Research Group | 10/01/1999 | mn245a mn245b | 5.85 | 100 | 10 | 10 | 0.0688 | 6" diameter x 2" tall cylindrical specimen; 0.1 sec load, 0.9 sec dwell
2099BM001 | 20-D-1999 | 20 | 122565 | 0 | 2001_06_01 | 45.2553 | Bituminous Mix | -93.6979 | mnroad_id assumed - sent to ASU June 2001 (lab blend). | Heritage Research Group | 10/01/1999 | mn246a mn247b | 6.4 | 130 | 15 | 10000 |  | 6" diameter x 2" tall cylindrical specimen; 0.1 sec load, 0.9 sec dwell
2099BM001 | 20-D-1999 | 20 | 122565 | 0 | 2001_06_01 | 45.2553 | Bituminous Mix | -93.6979 | mnroad_id assumed - sent to ASU June 2001 (lab blend). | Heritage Research Group | 10/01/1999 | mn245a mn245b | 5.85 | 100 | 10 | 200 | 0.4585 | 6" diameter x 2" tall cylindrical specimen; 0.1 sec load, 0.9 sec dwell
2099BM001 | 20-D-1999 | 20 | 122565 | 0 | 2001_06_01 | 45.2553 | Bituminous Mix | -93.6979 | mnroad_id assumed - sent to ASU June 2001 (lab blend). | Heritage Research Group | 10/01/1999 | mn245a mn245b | 5.85 | 100 | 10 | 500 | 0.8303 | 6" diameter x 2" tall cylindrical specimen; 0.1 sec load, 0.9 sec dwell
2099BM001 | 20-D-1999 | 20 | 122565 | 0 | 2001_06_01 | 45.2553 | Bituminous Mix | -93.6979 | mnroad_id assumed - sent to ASU June 2001 (lab blend). | Heritage Research Group | 10/01/1999 | mn245a mn245b | 5.85 | 100 | 10 | 1000 | 1.3101 | 6" diameter x 2" tall cylindrical specimen; 0.1 sec load, 0.9 sec dwell
2099BM001 | 20-D-1999 | 20 | 122565 | 0 | 2001_06_01 | 45.2553 | Bituminous Mix | -93.6979 | mnroad_id assumed - sent to ASU June 2001 (lab blend). | Heritage Research Group | 10/01/1999 | mn245a mn245b | 5.85 | 100 | 10 | 3000 | 2.3107 | 6" diameter x 2" tall cylindrical specimen; 0.1 sec load, 0.9 sec dwell
2099BM001 | 20-D-1999 | 20 | 122565 | 0 | 2001_06_01 | 45.2553 | Bituminous Mix | -93.6979 | mnroad_id assumed - sent to ASU June 2001 (lab blend). | Heritage Research Group | 10/01/1999 | mn245a mn245b | 5.85 | 100 | 10 | 10000 | 4.045 | 6" diameter x 2" tall cylindrical specimen; 0.1 sec load, 0.9 sec dwell
2099BM001 | 20-D-1999 | 20 | 122565 | 0 | 2001_06_01 | 45.2553 | Bituminous Mix | -93.6979 | mnroad_id assumed - sent to ASU June 2001 (lab blend). | Heritage Research Group | 10/01/1999 | mn244a mn244b | 6.4 | 100 | 20 | 10 | 0.0688 | 6" diameter x 2" tall cylindrical specimen; 0.1 sec load, 0.9 sec dwell
2099BM001 | 20-D-1999 | 20 | 122565 | 0 | 2001_06_01 | 45.2553 | Bituminous Mix | -93.6979 | mnroad_id assumed - sent to ASU June 2001 (lab blend). | Heritage Research Group | 10/01/1999 | mn244a mn244b | 6.4 | 100 | 20 | 100 | 0.2997 | 6" diameter x 2" tall cylindrical specimen; 0.1 sec load, 0.9 sec dwell
2099BM001 | 20-D-1999 | 20 | 122565 | 0 | 2001_06_01 | 45.2553 | Bituminous Mix | -93.6979 | mnroad_id assumed - sent to ASU June 2001 (lab blend). | Heritage Research Group | 10/01/1999 | mn244a mn244b | 6.4 | 100 | 20 | 200 | 0.4585 | 6" diameter x 2" tall cylindrical specimen; 0.1 sec load, 0.9 sec dwell
2099BM001 | 20-D-1999 | 20 | 122565 | 0 | 2001_06_01 | 45.2553 | Bituminous Mix | -93.6979 | mnroad_id assumed - sent to ASU June 2001 (lab blend). | Heritage Research Group | 10/01/1999 | mn244a mn244b | 6.4 | 100 | 20 | 500 | 0.8303 | 6" diameter x 2" tall cylindrical specimen; 0.1 sec load, 0.9 sec dwell
2099BM001 | 20-D-1999 | 20 | 122565 | 0 | 2001_06_01 | 45.2553 | Bituminous Mix | -93.6979 | mnroad_id assumed - sent to ASU June 2001 (lab blend). | Heritage Research Group | 10/01/1999 | mn244a mn244b | 6.4 | 100 | 20 | 1000 | 1.3101 | 6" diameter x 2" tall cylindrical specimen; 0.1 sec load, 0.9 sec dwell
2099BM001 | 20-D-1999 | 20 | 122565 | 0 | 2001_06_01 | 45.2553 | Bituminous Mix | -93.6979 | mnroad_id assumed - sent to ASU June 2001 (lab blend). | Heritage Research Group | 10/01/1999 | mn244a mn244b | 6.4 | 100 | 20 | 3000 | 2.3107 | 6" diameter x 2" tall cylindrical specimen; 0.1 sec load, 0.9 sec dwell
2099BM001 | 20-D-1999 | 20 | 122565 | 0 | 2001_06_01 | 45.2553 | Bituminous Mix | -93.6979 | mnroad_id assumed - sent to ASU June 2001 (lab blend). | Heritage Research Group | 10/01/1999 | mn244a mn244b | 6.4 | 100 | 20 | 10000 | 4.045 | 6" diameter x 2" tall cylindrical specimen; 0.1 sec load, 0.9 sec dwell
2099BM001 | 20-D-1999 | 20 | 122565 | 0 | 2001_06_01 | 45.2553 | Bituminous Mix | -93.6979 | mnroad_id assumed - sent to ASU June 2001 (lab blend). | Heritage Research Group | 10/01/1999 | mn233a mn233b | 5.65 | 100 | 30 | 10 | 0.244 | 6" diameter x 2" tall cylindrical specimen; 0.1 sec load, 0.9 sec dwell
2099BM001 | 20-D-1999 | 20 | 122565 | 0 | 2001_06_01 | 45.2553 | Bituminous Mix | -93.6979 | mnroad_id assumed - sent to ASU June 2001 (lab blend). | Heritage Research Group | 10/01/1999 | mn233a mn233b | 5.65 | 100 | 30 | 100 | 1.1513 | 6" diameter x 2" tall cylindrical specimen; 0.1 sec load, 0.9 sec dwell
2099BM001 | 20-D-1999 | 20 | 122565 | 0 | 2001_06_01 | 45.2553 | Bituminous Mix | -93.6979 | mnroad_id assumed - sent to ASU June 2001 (lab blend). | Heritage Research Group | 10/01/1999 | mn233a mn233b | 5.65 | 100 | 30 | 200 | 1.7015 | 6" diameter x 2" tall cylindrical specimen; 0.1 sec load, 0.9 sec dwell
2099BM001 | 20-D-1999 | 20 | 122565 | 0 | 2001_06_01 | 45.2553 | Bituminous Mix | -93.6979 | mnroad_id assumed - sent to ASU June 2001 (lab blend). | Heritage Research Group | 10/01/1999 | mn233a mn233b | 5.65 | 100 | 30 | 500 | 2.6809 | 6" diameter x 2" tall cylindrical specimen; 0.1 sec load, 0.9 sec dwell
2099BM001 | 20-D-1999 | 20 | 122565 | 0 | 2001_06_01 | 45.2553 | Bituminous Mix | -93.6979 | mnroad_id assumed - sent to ASU June 2001 (lab blend). | Heritage Research Group | 10/01/1999 | mn233a mn233b | 5.65 | 100 | 30 | 1000 | 3.8108 | 6" diameter x 2" tall cylindrical specimen; 0.1 sec load, 0.9 sec dwell
2099BM001 | 20-D-1999 | 20 | 122565 | 0 | 2001_06_01 | 45.2553 | Bituminous Mix | -93.6979 | mnroad_id assumed - sent to ASU June 2001 (lab blend). | Heritage Research Group | 10/01/1999 | mn233a mn233b | 5.65 | 100 | 30 | 3000 | 8.3387 | 6" diameter x 2" tall cylindrical specimen; 0.1 sec load, 0.9 sec dwell
2099BM001 | 20-D-1999 | 20 | 122565 | 0 | 2001_06_01 | 45.2553 | Bituminous Mix | -93.6979 | mnroad_id assumed - sent to ASU June 2001 (lab blend). | Heritage Research Group | 10/01/1999 | mn233a mn233b | 5.65 | 100 | 30 | 10000 |  | 6" diameter x 2" tall cylindrical specimen; 0.1 sec load, 0.9 sec dwell
2099BM001 | 20-D-1999 | 20 | 122565 | 0 | 2001_06_01 | 45.2553 | Bituminous Mix | -93.6979 | mnroad_id assumed - sent to ASU June 2001 (lab blend). | Heritage Research Group | 10/01/1999 | mn267a mn268b | 5.85 | 130 | 5 | 10 | 0.0524 | 6" diameter x 2" tall cylindrical specimen; 0.1 sec load, 0.9 sec dwell
2099BM001 | 20-D-1999 | 20 | 122565 | 0 | 2001_06_01 | 45.2553 | Bituminous Mix | -93.6979 | mnroad_id assumed - sent to ASU June 2001 (lab blend). | Heritage Research Group | 10/01/1999 | mn267a mn268b | 5.85 | 130 | 5 | 100 | 0.1851 | 6" diameter x 2" tall cylindrical specimen; 0.1 sec load, 0.9 sec dwell
2099BM001 | 20-D-1999 | 20 | 122565 | 0 | 2001_06_01 | 45.2553 | Bituminous Mix | -93.6979 | mnroad_id assumed - sent to ASU June 2001 (lab blend). | Heritage Research Group | 10/01/1999 | mn267a mn268b | 5.85 | 130 | 5 | 200 | 0.1867 | 6" diameter x 2" tall cylindrical specimen; 0.1 sec load, 0.9 sec dwell
2099BM001 | 20-D-1999 | 20 | 122565 | 0 | 2001_06_01 | 45.2553 | Bituminous Mix | -93.6979 | mnroad_id assumed - sent to ASU June 2001 (lab blend). | Heritage Research Group | 10/01/1999 | mn267a mn268b | 5.85 | 130 | 5 | 500 | 0.1916 | 6" diameter x 2" tall cylindrical specimen; 0.1 sec load, 0.9 sec dwell
2099BM001 | 20-D-1999 | 20 | 122565 | 0 | 2001_06_01 | 45.2553 | Bituminous Mix | -93.6979 | mnroad_id assumed - sent to ASU June 2001 (lab blend). | Heritage Research Group | 10/01/1999 | mn267a mn268b | 5.85 | 130 | 5 | 1000 | 0.2211 | 6" diameter x 2" tall cylindrical specimen; 0.1 sec load, 0.9 sec dwell
2099BM001 | 20-D-1999 | 20 | 122565 | 0 | 2001_06_01 | 45.2553 | Bituminous Mix | -93.6979 | mnroad_id assumed - sent to ASU June 2001 (lab blend). | Heritage Research Group | 10/01/1999 | mn267a mn268b | 5.85 | 130 | 5 | 3000 | 0.3095 | 6" diameter x 2" tall cylindrical specimen; 0.1 sec load, 0.9 sec dwell
2099BM001 | 20-D-1999 | 20 | 122565 | 0 | 2001_06_01 | 45.2553 | Bituminous Mix | -93.6979 | mnroad_id assumed - sent to ASU June 2001 (lab blend). | Heritage Research Group | 10/01/1999 | mn267a mn268b | 5.85 | 130 | 5 | 10000 | 0.4307 | 6" diameter x 2" tall cylindrical specimen; 0.1 sec load, 0.9 sec dwell
2099BM001 | 20-D-1999 | 20 | 122565 | 0 | 2001_06_01 | 45.2553 | Bituminous Mix | -93.6979 | mnroad_id assumed - sent to ASU June 2001 (lab blend). | Heritage Research Group | 10/01/1999 | mn268a mn267b | 6.25 | 130 | 10 | 10 | 0.285 | 6" diameter x 2" tall cylindrical specimen; 0.1 sec load, 0.9 sec dwell
2099BM001 | 20-D-1999 | 20 | 122565 | 0 | 2001_06_01 | 45.2553 | Bituminous Mix | -93.6979 | mnroad_id assumed - sent to ASU June 2001 (lab blend). | Heritage Research Group | 10/01/1999 | mn268a mn267b | 6.25 | 130 | 10 | 100 | 0.8729 | 6" diameter x 2" tall cylindrical specimen; 0.1 sec load, 0.9 sec dwell
2099BM001 | 20-D-1999 | 20 | 122565 | 0 | 2001_06_01 | 45.2553 | Bituminous Mix | -93.6979 | mnroad_id assumed - sent to ASU June 2001 (lab blend). | Heritage Research Group | 10/01/1999 | mn268a mn267b | 6.25 | 130 | 10 | 200 | 1.13 | 6" diameter x 2" tall cylindrical specimen; 0.1 sec load, 0.9 sec dwell
2099BM001 | 20-D-1999 | 20 | 122565 | 0 | 2001_06_01 | 45.2553 | Bituminous Mix | -93.6979 | mnroad_id assumed - sent to ASU June 2001 (lab blend). | Heritage Research Group | 10/01/1999 | mn268a mn267b | 6.25 | 130 | 10 | 500 | 1.7015 | 6" diameter x 2" tall cylindrical specimen; 0.1 sec load, 0.9 sec dwell
2099BM001 | 20-D-1999 | 20 | 122565 | 0 | 2001_06_01 | 45.2553 | Bituminous Mix | -93.6979 | mnroad_id assumed - sent to ASU June 2001 (lab blend). | Heritage Research Group | 10/01/1999 | mn268a mn267b | 6.25 | 130 | 10 | 1000 | 2.3288 | 6" diameter x 2" tall cylindrical specimen; 0.1 sec load, 0.9 sec dwell
2299BM001 | 22-D-1990 | 22 | 123725 | 0 | 2001_06_01 | 45.2534 | Bituminous Mix | -93.6943 | mnroad_id assumed - sent to ASU June 2001 (lab blend). | Heritage Research Group | 10/01/1999 | mn360a mn360b | 6.5 | 100 | 10 | 10 | 0.0115 | 6" diameter x 2" tall cylindrical specimen; 0.1 sec load, 0.9 sec dwell
2299BM001 | 22-D-1990 | 22 | 123725 | 0 | 2001_06_01 | 45.2534 | Bituminous Mix | -93.6943 | mnroad_id assumed - sent to ASU June 2001 (lab blend). | Heritage Research Group | 10/01/1999 | mn365a mn365b | 6.45 | 130 | 15 | 10000 |  | 6" diameter x 2" tall cylindrical specimen; 0.1 sec load, 0.9 sec dwell
2299BM001 | 22-D-1990 | 22 | 123725 | 0 | 2001_06_01 | 45.2534 | Bituminous Mix | -93.6943 | mnroad_id assumed - sent to ASU June 2001 (lab blend). | Heritage Research Group | 10/01/1999 | mn360a mn360b | 6.5 | 100 | 10 | 200 | 0.0229 | 6" diameter x 2" tall cylindrical specimen; 0.1 sec load, 0.9 sec dwell
2299BM001 | 22-D-1990 | 22 | 123725 | 0 | 2001_06_01 | 45.2534 | Bituminous Mix | -93.6943 | mnroad_id assumed - sent to ASU June 2001 (lab blend). | Heritage Research Group | 10/01/1999 | mn360a mn360b | 6.5 | 100 | 10 | 500 | 0.0098 | 6" diameter x 2" tall cylindrical specimen; 0.1 sec load, 0.9 sec dwell
2299BM001 | 22-D-1990 | 22 | 123725 | 0 | 2001_06_01 | 45.2534 | Bituminous Mix | -93.6943 | mnroad_id assumed - sent to ASU June 2001 (lab blend). | Heritage Research Group | 10/01/1999 | mn360a mn360b | 6.5 | 100 | 10 | 1000 | -0.0082 | 6" diameter x 2" tall cylindrical specimen; 0.1 sec load, 0.9 sec dwell
2299BM001 | 22-D-1990 | 22 | 123725 | 0 | 2001_06_01 | 45.2534 | Bituminous Mix | -93.6943 | mnroad_id assumed - sent to ASU June 2001 (lab blend). | Heritage Research Group | 10/01/1999 | mn360a mn360b | 6.5 | 100 | 10 | 3000 | -0.0622 | 6" diameter x 2" tall cylindrical specimen; 0.1 sec load, 0.9 sec dwell
2299BM001 | 22-D-1990 | 22 | 123725 | 0 | 2001_06_01 | 45.2534 | Bituminous Mix | -93.6943 | mnroad_id assumed - sent to ASU June 2001 (lab blend). | Heritage Research Group | 10/01/1999 | mn360a mn360b | 6.5 | 100 | 10 | 10000 | -0.1343 | 6" diameter x 2" tall cylindrical specimen; 0.1 sec load, 0.9 sec dwell
2299BM001 | 22-D-1990 | 22 | 123725 | 0 | 2001_06_01 | 45.2534 | Bituminous Mix | -93.6943 | mnroad_id assumed - sent to ASU June 2001 (lab blend). | Heritage Research Group | 10/01/1999 | mn361a mn361b | 6.45 | 100 | 20 | 10 | 0.0852 | 6" diameter x 2" tall cylindrical specimen; 0.1 sec load, 0.9 sec dwell
2299BM001 | 22-D-1990 | 22 | 123725 | 0 | 2001_06_01 | 45.2534 | Bituminous Mix | -93.6943 | mnroad_id assumed - sent to ASU June 2001 (lab blend). | Heritage Research Group | 10/01/1999 | mn361a mn361b | 6.45 | 100 | 20 | 100 | 0.3341 | 6" diameter x 2" tall cylindrical specimen; 0.1 sec load, 0.9 sec dwell
2299BM001 | 22-D-1990 | 22 | 123725 | 0 | 2001_06_01 | 45.2534 | Bituminous Mix | -93.6943 | mnroad_id assumed - sent to ASU June 2001 (lab blend). | Heritage Research Group | 10/01/1999 | mn361a mn361b | 6.45 | 100 | 20 | 200 | 0.4831 | 6" diameter x 2" tall cylindrical specimen; 0.1 sec load, 0.9 sec dwell
2299BM001 | 22-D-1990 | 22 | 123725 | 0 | 2001_06_01 | 45.2534 | Bituminous Mix | -93.6943 | mnroad_id assumed - sent to ASU June 2001 (lab blend). | Heritage Research Group | 10/01/1999 | mn361a mn361b | 6.45 | 100 | 20 | 500 | 0.6993 | 6" diameter x 2" tall cylindrical specimen; 0.1 sec load, 0.9 sec dwell
2299BM001 | 22-D-1990 | 22 | 123725 | 0 | 2001_06_01 | 45.2534 | Bituminous Mix | -93.6943 | mnroad_id assumed - sent to ASU June 2001 (lab blend). | Heritage Research Group | 10/01/1999 | mn361a mn361b | 6.45 | 100 | 20 | 1000 | 0.8892 | 6" diameter x 2" tall cylindrical specimen; 0.1 sec load, 0.9 sec dwell
2299BM001 | 22-D-1990 | 22 | 123725 | 0 | 2001_06_01 | 45.2534 | Bituminous Mix | -93.6943 | mnroad_id assumed - sent to ASU June 2001 (lab blend). | Heritage Research Group | 10/01/1999 | mn361a mn361b | 6.45 | 100 | 20 | 3000 | 1.338 | 6" diameter x 2" tall cylindrical specimen; 0.1 sec load, 0.9 sec dwell
2299BM001 | 22-D-1990 | 22 | 123725 | 0 | 2001_06_01 | 45.2534 | Bituminous Mix | -93.6943 | mnroad_id assumed - sent to ASU June 2001 (lab blend). | Heritage Research Group | 10/01/1999 | mn361a mn361b | 6.45 | 100 | 20 | 10000 | 2.4286 | 6" diameter x 2" tall cylindrical specimen; 0.1 sec load, 0.9 sec dwell
2299BM001 | 22-D-1990 | 22 | 123725 | 0 | 2001_06_01 | 45.2534 | Bituminous Mix | -93.6943 | mnroad_id assumed - sent to ASU June 2001 (lab blend). | Heritage Research Group | 10/01/1999 | mn362a mn362b | 6.55 | 100 | 30 | 10 | 0.3619 | 6" diameter x 2" tall cylindrical specimen; 0.1 sec load, 0.9 sec dwell
2299BM001 | 22-D-1990 | 22 | 123725 | 0 | 2001_06_01 | 45.2534 | Bituminous Mix | -93.6943 | mnroad_id assumed - sent to ASU June 2001 (lab blend). | Heritage Research Group | 10/01/1999 | mn362a mn362b | 6.55 | 100 | 30 | 100 | 1.7326 | 6" diameter x 2" tall cylindrical specimen; 0.1 sec load, 0.9 sec dwell
2299BM001 | 22-D-1990 | 22 | 123725 | 0 | 2001_06_01 | 45.2534 | Bituminous Mix | -93.6943 | mnroad_id assumed - sent to ASU June 2001 (lab blend). | Heritage Research Group | 10/01/1999 | mn362a mn362b | 6.55 | 100 | 30 | 200 | 2.4581 | 6" diameter x 2" tall cylindrical specimen; 0.1 sec load, 0.9 sec dwell
2299BM001 | 22-D-1990 | 22 | 123725 | 0 | 2001_06_01 | 45.2534 | Bituminous Mix | -93.6943 | mnroad_id assumed - sent to ASU June 2001 (lab blend). | Heritage Research Group | 10/01/1999 | mn362a mn362b | 6.55 | 100 | 30 | 500 | 3.7191 | 6" diameter x 2" tall cylindrical specimen; 0.1 sec load, 0.9 sec dwell
2299BM001 | 22-D-1990 | 22 | 123725 | 0 | 2001_06_01 | 45.2534 | Bituminous Mix | -93.6943 | mnroad_id assumed - sent to ASU June 2001 (lab blend). | Heritage Research Group | 10/01/1999 | mn362a mn362b | 6.55 | 100 | 30 | 1000 | 5.3519 | 6" diameter x 2" tall cylindrical specimen; 0.1 sec load, 0.9 sec dwell
2299BM001 | 22-D-1990 | 22 | 123725 | 0 | 2001_06_01 | 45.2534 | Bituminous Mix | -93.6943 | mnroad_id assumed - sent to ASU June 2001 (lab blend). | Heritage Research Group | 10/01/1999 | mn362a mn362b | 6.55 | 100 | 30 | 3000 | 9.7146 | 6" diameter x 2" tall cylindrical specimen; 0.1 sec load, 0.9 sec dwell
2299BM001 | 22-D-1990 | 22 | 123725 | 0 | 2001_06_01 | 45.2534 | Bituminous Mix | -93.6943 | mnroad_id assumed - sent to ASU June 2001 (lab blend). | Heritage Research Group | 10/01/1999 | mn362a mn362b | 6.55 | 100 | 30 | 10000 |  | 6" diameter x 2" tall cylindrical specimen; 0.1 sec load, 0.9 sec dwell
2299BM001 | 22-D-1990 | 22 | 123725 | 0 | 2001_06_01 | 45.2534 | Bituminous Mix | -93.6943 | mnroad_id assumed - sent to ASU June 2001 (lab blend). | Heritage Research Group | 10/01/1999 | mn363a mn363b | 6.5 | 130 | 5 | 10 | 0.0491 | 6" diameter x 2" tall cylindrical specimen; 0.1 sec load, 0.9 sec dwell
2299BM001 | 22-D-1990 | 22 | 123725 | 0 | 2001_06_01 | 45.2534 | Bituminous Mix | -93.6943 | mnroad_id assumed - sent to ASU June 2001 (lab blend). | Heritage Research Group | 10/01/1999 | mn363a mn363b | 6.5 | 130 | 5 | 100 | 0.0426 | 6" diameter x 2" tall cylindrical specimen; 0.1 sec load, 0.9 sec dwell
2299BM001 | 22-D-1990 | 22 | 123725 | 0 | 2001_06_01 | 45.2534 | Bituminous Mix | -93.6943 | mnroad_id assumed - sent to ASU June 2001 (lab blend). | Heritage Research Group | 10/01/1999 | mn363a mn363b | 6.5 | 130 | 5 | 200 | 0.0278 | 6" diameter x 2" tall cylindrical specimen; 0.1 sec load, 0.9 sec dwell
2299BM001 | 22-D-1990 | 22 | 123725 | 0 | 2001_06_01 | 45.2534 | Bituminous Mix | -93.6943 | mnroad_id assumed - sent to ASU June 2001 (lab blend). | Heritage Research Group | 10/01/1999 | mn363a mn363b | 6.5 | 130 | 5 | 500 | 0.0033 | 6" diameter x 2" tall cylindrical specimen; 0.1 sec load, 0.9 sec dwell
2299BM001 | 22-D-1990 | 22 | 123725 | 0 | 2001_06_01 | 45.2534 | Bituminous Mix | -93.6943 | mnroad_id assumed - sent to ASU June 2001 (lab blend). | Heritage Research Group | 10/01/1999 | mn363a mn363b | 6.5 | 130 | 5 | 1000 | -0.0098 | 6" diameter x 2" tall cylindrical specimen; 0.1 sec load, 0.9 sec dwell
2299BM001 | 22-D-1990 | 22 | 123725 | 0 | 2001_06_01 | 45.2534 | Bituminous Mix | -93.6943 | mnroad_id assumed - sent to ASU June 2001 (lab blend). | Heritage Research Group | 10/01/1999 | mn363a mn363b | 6.5 | 130 | 5 | 3000 | -0.0213 | 6" diameter x 2" tall cylindrical specimen; 0.1 sec load, 0.9 sec dwell
2299BM001 | 22-D-1990 | 22 | 123725 | 0 | 2001_06_01 | 45.2534 | Bituminous Mix | -93.6943 | mnroad_id assumed - sent to ASU June 2001 (lab blend). | Heritage Research Group | 10/01/1999 | mn363a mn363b | 6.5 | 130 | 5 | 10000 | 0.164 | 6" diameter x 2" tall cylindrical specimen; 0.1 sec load, 0.9 sec dwell
2299BM001 | 22-D-1990 | 22 | 123725 | 0 | 2001_06_01 | 45.2534 | Bituminous Mix | -93.6943 | mnroad_id assumed - sent to ASU June 2001 (lab blend). | Heritage Research Group | 10/01/1999 | mn364a mn365b | 6.45 | 130 | 10 | 10 | 0.1965 | 6" diameter x 2" tall cylindrical specimen; 0.1 sec load, 0.9 sec dwell
2299BM001 | 22-D-1990 | 22 | 123725 | 0 | 2001_06_01 | 45.2534 | Bituminous Mix | -93.6943 | mnroad_id assumed - sent to ASU June 2001 (lab blend). | Heritage Research Group | 10/01/1999 | mn364a mn365b | 6.45 | 130 | 10 | 100 | 0.642 | 6" diameter x 2" tall cylindrical specimen; 0.1 sec load, 0.9 sec dwell
2299BM001 | 22-D-1990 | 22 | 123725 | 0 | 2001_06_01 | 45.2534 | Bituminous Mix | -93.6943 | mnroad_id assumed - sent to ASU June 2001 (lab blend). | Heritage Research Group | 10/01/1999 | mn364a mn365b | 6.45 | 130 | 10 | 200 | 0.8074 | 6" diameter x 2" tall cylindrical specimen; 0.1 sec load, 0.9 sec dwell
2299BM001 | 22-D-1990 | 22 | 123725 | 0 | 2001_06_01 | 45.2534 | Bituminous Mix | -93.6943 | mnroad_id assumed - sent to ASU June 2001 (lab blend). | Heritage Research Group | 10/01/1999 | mn364a mn365b | 6.45 | 130 | 10 | 500 | 1.0841 | 6" diameter x 2" tall cylindrical specimen; 0.1 sec load, 0.9 sec dwell
2299BM001 | 22-D-1990 | 22 | 123725 | 0 | 2001_06_01 | 45.2534 | Bituminous Mix | -93.6943 | mnroad_id assumed - sent to ASU June 2001 (lab blend). | Heritage Research Group | 10/01/1999 | mn364a mn365b | 6.45 | 130 | 10 | 1000 | 1.4461 | 6" diameter x 2" tall cylindrical specimen; 0.1 sec load, 0.9 sec dwell
2299BM001 | 22-D-1990 | 22 | 123725 | 0 | 2001_06_01 | 45.2534 | Bituminous Mix | -93.6943 | mnroad_id assumed - sent to ASU June 2001 (lab blend). | Heritage Research Group | 10/01/1999 | mn364a mn365b | 6.45 | 130 | 10 | 3000 | 3.7977 | 6" diameter x 2" tall cylindrical specimen; 0.1 sec load, 0.9 sec dwell
2299BM001 | 22-D-1990 | 22 | 123725 | 0 | 2001_06_01 | 45.2534 | Bituminous Mix | -93.6943 | mnroad_id assumed - sent to ASU June 2001 (lab blend). | Heritage Research Group | 10/01/1999 | mn364a mn365b | 6.45 | 130 | 10 | 10000 | 4.2956 | 6" diameter x 2" tall cylindrical specimen; 0.1 sec load, 0.9 sec dwell
2299BM001 | 22-D-1990 | 22 | 123725 | 0 | 2001_06_01 | 45.2534 | Bituminous Mix | -93.6943 | mnroad_id assumed - sent to ASU June 2001 (lab blend). | Heritage Research Group | 10/01/1999 | mn365a mn365b | 6.45 | 130 | 15 | 10 | 0.5142 | 6" diameter x 2" tall cylindrical specimen; 0.1 sec load, 0.9 sec dwell
2299BM001 | 22-D-1990 | 22 | 123725 | 0 | 2001_06_01 | 45.2534 | Bituminous Mix | -93.6943 | mnroad_id assumed - sent to ASU June 2001 (lab blend). | Heritage Research Group | 10/01/1999 | mn365a mn365b | 6.45 | 130 | 15 | 100 | 1.7457 | 6" diameter x 2" tall cylindrical specimen; 0.1 sec load, 0.9 sec dwell
2299BM001 | 22-D-1990 | 22 | 123725 | 0 | 2001_06_01 | 45.2534 | Bituminous Mix | -93.6943 | mnroad_id assumed - sent to ASU June 2001 (lab blend). | Heritage Research Group | 10/01/1999 | mn365a mn365b | 6.45 | 130 | 15 | 200 | 2.3664 | 6" diameter x 2" tall cylindrical specimen; 0.1 sec load, 0.9 sec dwell
2299BM001 | 22-D-1990 | 22 | 123725 | 0 | 2001_06_01 | 45.2534 | Bituminous Mix | -93.6943 | mnroad_id assumed - sent to ASU June 2001 (lab blend). | Heritage Research Group | 10/01/1999 | mn365a mn365b | 6.45 | 130 | 15 | 500 | 3.6372 | 6" diameter x 2" tall cylindrical specimen; 0.1 sec load, 0.9 sec dwell
2299BM001 | 22-D-1990 | 22 | 123725 | 0 | 2001_06_01 | 45.2534 | Bituminous Mix | -93.6943 | mnroad_id assumed - sent to ASU June 2001 (lab blend). | Heritage Research Group | 10/01/1999 | mn365a mn365b | 6.45 | 130 | 15 | 1000 | 5.6205 | 6" diameter x 2" tall cylindrical specimen; 0.1 sec load, 0.9 sec dwell
2299BM001 | 22-D-1990 | 22 | 123725 | 0 | 2001_06_01 | 45.2534 | Bituminous Mix | -93.6943 | mnroad_id assumed - sent to ASU June 2001 (lab blend). | Heritage Research Group | 10/01/1999 | mn365a mn365b | 6.45 | 130 | 15 | 3000 | 11.7387 | 6" diameter x 2" tall cylindrical specimen; 0.1 sec load, 0.9 sec dwell
2299BM001 | 22-D-1990 | 22 | 123725 | 0 | 2001_06_01 | 45.2534 | Bituminous Mix | -93.6943 | mnroad_id assumed - sent to ASU June 2001 (lab blend). | Heritage Research Group | 10/01/1999 | mn360a mn360b | 6.5 | 100 | 10 | 100 | 0.0278 | 6" diameter x 2" tall cylindrical specimen; 0.1 sec load, 0.9 sec dwell

## MAT_HMA_SCB_TEST_MV
MNROAD_ID | SECTION_ID | CELL | STATION | OFFSET | SAMPLE_DATE | LATITUDE | MATERIAL_GROUP | LONGITUDE | COMMENTS | TESTING_LAB | TEST_DATE | SAMPLE_NAME | TEMP_C | THICKNESS_MM | NOTCH_LENGTH_MM | RADIUS_MM | FRACTURE_ENERGY | FRACTURE_TOUGHNESS | STIFFNESS
0208BM031 | 2-D-2008 | 2 | 111119.5 | 0 | 2008_09_17 | 45.2744 | Bituminous Mix | -93.7332 | SPWEB440F, PG 64-34; sent to U of M for LTC fracture. DURING PAVING | University of Minnesota | 06/16/2009 | SCBB5-1-36 | -36 | 25 | 15 | 75 | 245.3 | 0.79
0208BM031 | 2-D-2008 | 2 | 111119.5 | 0 | 2008_09_17 | 45.2744 | Bituminous Mix | -93.7332 | SPWEB440F, PG 64-34; sent to U of M for LTC fracture. DURING PAVING | University of Minnesota | 06/16/2009 | SCBB1-2-36 | -36 | 25 | 15 | 75 | 136.2 | 0.68
0208BM031 | 2-D-2008 | 2 | 111119.5 | 0 | 2008_09_17 | 45.2744 | Bituminous Mix | -93.7332 | SPWEB440F, PG 64-34; sent to U of M for LTC fracture. DURING PAVING | University of Minnesota | 06/16/2009 | SCBB5-2-24(2) | -24 | 25 | 15 | 75 | 550.9 | 0.74
0208BM031 | 2-D-2008 | 2 | 111119.5 | 0 | 2008_09_17 | 45.2744 | Bituminous Mix | -93.7332 | SPWEB440F, PG 64-34; sent to U of M for LTC fracture. DURING PAVING | University of Minnesota | 06/16/2009 | SCBB2-1-24 | -24 | 25 | 15 | 75 | 578.9 | 0.78
0208BM031 | 2-D-2008 | 2 | 111119.5 | 0 | 2008_09_17 | 45.2744 | Bituminous Mix | -93.7332 | SPWEB440F, PG 64-34; sent to U of M for LTC fracture. DURING PAVING | University of Minnesota | 06/16/2009 | SCBB5-3-36 | -36 | 25 | 15 | 75 | 187.6 | 0.65
0208BM031 | 2-D-2008 | 2 | 111119.5 | 0 | 2008_09_17 | 45.2744 | Bituminous Mix | -93.7332 | SPWEB440F, PG 64-34; sent to U of M for LTC fracture. DURING PAVING | University of Minnesota | 06/16/2009 | SCBB5-4-12(2) | -12 | 25 | 15 | 75 | 804.4 | 0.41
0208BM031 | 2-D-2008 | 2 | 111119.5 | 0 | 2008_09_17 | 45.2744 | Bituminous Mix | -93.7332 | SPWEB440F, PG 64-34; sent to U of M for LTC fracture. DURING PAVING | University of Minnesota | 06/16/2009 | SCBB2-2-12 | -12 | 25 | 15 | 75 | 1062 | 0.48
0208BM031 | 2-D-2008 | 2 | 111119.5 | 0 | 2008_09_17 | 45.2744 | Bituminous Mix | -93.7332 | SPWEB440F, PG 64-34; sent to U of M for LTC fracture. DURING PAVING | University of Minnesota | 06/16/2009 | SCBB1-3-12 | -12 | 25 | 15 | 75 | 867.5 | 0.35
0208BM031 | 2-D-2008 | 2 | 111119.5 | 0 | 2008_09_17 | 45.2744 | Bituminous Mix | -93.7332 | SPWEB440F, PG 64-34; sent to U of M for LTC fracture. DURING PAVING | University of Minnesota | 06/16/2009 | SCBB1-1-24 | -24 | 25 | 15 | 75 | 302.9 | 0.64
0208BM004 | 2-D-2008 | 2 | 111119.5 | 0 | 2008_09_30 | 45.2744 | Bituminous Mix | -93.7332 | Novachip, PG 64-34; sent to U of M for LTC fracture. DURING PAVING | University of Minnesota | 06/16/2009 | SCBA3-2-30 | -30 | 25 | 15 | 75 | 309.8 | 0.94
0208BM004 | 2-D-2008 | 2 | 111119.5 | 0 | 2008_09_30 | 45.2744 | Bituminous Mix | -93.7332 | Novachip, PG 64-34; sent to U of M for LTC fracture. DURING PAVING | University of Minnesota | 06/16/2009 | SCBA3-1-30 | -30 | 25 | 15 | 75 | 400.9 | 0.91
0208BM004 | 2-D-2008 | 2 | 111119.5 | 0 | 2008_09_30 | 45.2744 | Bituminous Mix | -93.7332 | Novachip, PG 64-34; sent to U of M for LTC fracture. DURING PAVING | University of Minnesota | 06/16/2009 | SCBA2-4-30 | -30 | 25 | 15 | 75 | 343.3 | 0.89
0208BM004 | 2-D-2008 | 2 | 111119.5 | 0 | 2008_09_30 | 45.2744 | Bituminous Mix | -93.7332 | Novachip, PG 64-34; sent to U of M for LTC fracture. DURING PAVING | University of Minnesota | 06/16/2009 | SCBA5-2-18 | -18 | 25 | 15 | 75 | 911.2 | 0.8
0208BM004 | 2-D-2008 | 2 | 111119.5 | 0 | 2008_09_30 | 45.2744 | Bituminous Mix | -93.7332 | Novachip, PG 64-34; sent to U of M for LTC fracture. DURING PAVING | University of Minnesota | 06/16/2009 | SCBA3-4-18 | -18 | 25 | 15 | 75 | 820.8 | 0.79
0208BM004 | 2-D-2008 | 2 | 111119.5 | 0 | 2008_09_30 | 45.2744 | Bituminous Mix | -93.7332 | Novachip, PG 64-34; sent to U of M for LTC fracture. DURING PAVING | University of Minnesota | 06/16/2009 | SCBA2-2-18 | -18 | 25 | 15 | 75 | 1035.2 | 0.78
0208BM004 | 2-D-2008 | 2 | 111119.5 | 0 | 2008_09_30 | 45.2744 | Bituminous Mix | -93.7332 | Novachip, PG 64-34; sent to U of M for LTC fracture. DURING PAVING | University of Minnesota | 06/16/2009 | SCBA5-1-6 | -6 | 25 | 15 | 75 | 532.4 | 0.27
0208BM004 | 2-D-2008 | 2 | 111119.5 | 0 | 2008_09_30 | 45.2744 | Bituminous Mix | -93.7332 | Novachip, PG 64-34; sent to U of M for LTC fracture. DURING PAVING | University of Minnesota | 06/16/2009 | SCBA2-1-6 | -6 | 25 | 15 | 75 | 749.1 | 0.3
0208BM004 | 2-D-2008 | 2 | 111119.5 | 0 | 2008_09_30 | 45.2744 | Bituminous Mix | -93.7332 | Novachip, PG 64-34; sent to U of M for LTC fracture. DURING PAVING | University of Minnesota | 06/16/2009 | SCBA3-1-6 | -6 | 25 | 15 | 75 | 1090.3 | 0.37
0305BC001 | 3-D-1990 | 3 | 111425 | -5.5 | 2005_05_24 | 45.2739 | Bituminous Core | -93.7323 | """6"""" core, for pooled fund LTC. """ | University of Minnesota | 12/01/2006 | MnRoad Cell 03 | -30 |  |  |  | 221.15 | 0.88
0305BC001 | 3-D-1990 | 3 | 111425 | -5.5 | 2005_05_24 | 45.2739 | Bituminous Core | -93.7323 | """6"""" core, for pooled fund LTC. """ | University of Minnesota | 12/01/2006 | MnRoad Cell 03 | -30 |  |  |  | 104.49 | 0.81
0305BC001 | 3-D-1990 | 3 | 111425 | -5.5 | 2005_05_24 | 45.2739 | Bituminous Core | -93.7323 | """6"""" core, for pooled fund LTC. """ | University of Minnesota | 12/01/2006 | MnRoad Cell 03 | -30 |  |  |  |  | 0.67
0305BC001 | 3-D-1990 | 3 | 111425 | -5.5 | 2005_05_24 | 45.2739 | Bituminous Core | -93.7323 | """6"""" core, for pooled fund LTC. """ | University of Minnesota | 12/01/2006 | MnRoad Cell 03 | -18 |  |  |  | 423.1 | 0.74
0305BC001 | 3-D-1990 | 3 | 111425 | -5.5 | 2005_05_24 | 45.2739 | Bituminous Core | -93.7323 | """6"""" core, for pooled fund LTC. """ | University of Minnesota | 12/01/2006 | MnRoad Cell 03 | -6 |  |  |  | 439.53 | 0.49
0305BC001 | 3-D-1990 | 3 | 111425 | -5.5 | 2005_05_24 | 45.2739 | Bituminous Core | -93.7323 | """6"""" core, for pooled fund LTC. """ | University of Minnesota | 12/01/2006 | MnRoad Cell 03 | -18 |  |  |  | 303.84 | 0.74
0305BC001 | 3-D-1990 | 3 | 111425 | -5.5 | 2005_05_24 | 45.2739 | Bituminous Core | -93.7323 | """6"""" core, for pooled fund LTC. """ | University of Minnesota | 12/01/2006 | MnRoad Cell 03 | -6 |  |  |  | 741.88 | 0.59
0305BC001 | 3-D-1990 | 3 | 111425 | -5.5 | 2005_05_24 | 45.2739 | Bituminous Core | -93.7323 | """6"""" core, for pooled fund LTC. """ | University of Minnesota | 12/01/2006 | MnRoad Cell 03 | -6 |  |  |  | 563.27 | 0.55
0305BC001 | 3-D-1990 | 3 | 111425 | -5.5 | 2005_05_24 | 45.2739 | Bituminous Core | -93.7323 | """6"""" core, for pooled fund LTC. """ | University of Minnesota | 12/01/2006 | MnRoad Cell 03 | -18 |  |  |  | 406.71 | 0.67
1508BM021 | 15-D-2008 | 15 | 119731.3 | 0 | 2008_09_19 | 45.26 | Bituminous Mix | -93.7067 | shoulder mix - 5% tear off shingles, PG 58-28; sent to U of M for LTC fracture. DURING PAVING | University of Minnesota | 06/16/2009 | SCBM3-4-12(2) | -12 | 25 | 15 | 75 | 285.1 | 0.67
1508BM021 | 15-D-2008 | 15 | 119731.3 | 0 | 2008_09_19 | 45.26 | Bituminous Mix | -93.7067 | shoulder mix - 5% tear off shingles, PG 58-28; sent to U of M for LTC fracture. DURING PAVING | University of Minnesota | 06/16/2009 | SCBM4-2-12(2) | -12 | 25 | 15 | 75 | 675.4 | 0.79
1508BM021 | 15-D-2008 | 15 | 119731.3 | 0 | 2008_09_19 | 45.26 | Bituminous Mix | -93.7067 | shoulder mix - 5% tear off shingles, PG 58-28; sent to U of M for LTC fracture. DURING PAVING | University of Minnesota | 06/16/2009 | SCBM5-2-12 | -12 | 25 | 15 | 75 | 617.5 | 0.7
1508BM021 | 15-D-2008 | 15 | 119731.3 | 0 | 2008_09_19 | 45.26 | Bituminous Mix | -93.7067 | shoulder mix - 5% tear off shingles, PG 58-28; sent to U of M for LTC fracture. DURING PAVING | University of Minnesota | 06/16/2009 | SCBM3-1-24 | -24 | 25 | 15 | 75 | 501.3 | 0.87
1508BM021 | 15-D-2008 | 15 | 119731.3 | 0 | 2008_09_19 | 45.26 | Bituminous Mix | -93.7067 | shoulder mix - 5% tear off shingles, PG 58-28; sent to U of M for LTC fracture. DURING PAVING | University of Minnesota | 06/16/2009 | SCBM5-4-36 | -36 | 25 | 15 | 75 | 224 | 0.91
1508BM021 | 15-D-2008 | 15 | 119731.3 | 0 | 2008_09_19 | 45.26 | Bituminous Mix | -93.7067 | shoulder mix - 5% tear off shingles, PG 58-28; sent to U of M for LTC fracture. DURING PAVING | University of Minnesota | 06/16/2009 | SCBM5-3-24 | -24 | 25 | 15 | 75 | 338.8 | 0.9
1508BM021 | 15-D-2008 | 15 | 119731.3 | 0 | 2008_09_19 | 45.26 | Bituminous Mix | -93.7067 | shoulder mix - 5% tear off shingles, PG 58-28; sent to U of M for LTC fracture. DURING PAVING | University of Minnesota | 06/16/2009 | SCBM3-2-36 | -36 | 25 | 15 | 75 | 331.9 | 1.02
1508BM021 | 15-D-2008 | 15 | 119731.3 | 0 | 2008_09_19 | 45.26 | Bituminous Mix | -93.7067 | shoulder mix - 5% tear off shingles, PG 58-28; sent to U of M for LTC fracture. DURING PAVING | University of Minnesota | 06/16/2009 | SCBM5-1-36(2) | -36 | 25 | 15 | 75 | 419.4 | 0.84
1508BM021 | 15-D-2008 | 15 | 119731.3 | 0 | 2008_09_19 | 45.26 | Bituminous Mix | -93.7067 | shoulder mix - 5% tear off shingles, PG 58-28; sent to U of M for LTC fracture. DURING PAVING | University of Minnesota | 06/16/2009 | SCBM4-1-24 | -24 | 25 | 15 | 75 | 319 | 0.77
1608BM031 | 16-D-2008 | 16 | 120303.8 | 0 | 2008_09_16 | 45.2591 | Bituminous Mix | -93.7049 | SPNWB430C Sp, Revix warm mix non-wear, PG 58-34; sent to U of M for LTC fracture. DURING PAVING | University of Minnesota | 06/16/2009 | SCBF5-2-36 | -36 | 25 | 15 | 75 | 223.7 | 0.77
1608BM031 | 16-D-2008 | 16 | 120303.8 | 0 | 2008_09_16 | 45.2591 | Bituminous Mix | -93.7049 | SPNWB430C Sp, Revix warm mix non-wear, PG 58-34; sent to U of M for LTC fracture. DURING PAVING | University of Minnesota | 06/16/2009 | SCBF4-2-36 | -36 | 25 | 15 | 75 | 277 | 0.73
1608BM031 | 16-D-2008 | 16 | 120303.8 | 0 | 2008_09_16 | 45.2591 | Bituminous Mix | -93.7049 | SPNWB430C Sp, Revix warm mix non-wear, PG 58-34; sent to U of M for LTC fracture. DURING PAVING | University of Minnesota | 06/16/2009 | SCBF5-3-24 | -24 | 25 | 15 | 75 | 666.4 | 0.63
1608BM031 | 16-D-2008 | 16 | 120303.8 | 0 | 2008_09_16 | 45.2591 | Bituminous Mix | -93.7049 | SPNWB430C Sp, Revix warm mix non-wear, PG 58-34; sent to U of M for LTC fracture. DURING PAVING | University of Minnesota | 06/16/2009 | SCBF4-4-24 | -24 | 25 | 15 | 75 | 372.9 | 0.68
1608BM031 | 16-D-2008 | 16 | 120303.8 | 0 | 2008_09_16 | 45.2591 | Bituminous Mix | -93.7049 | SPNWB430C Sp, Revix warm mix non-wear, PG 58-34; sent to U of M for LTC fracture. DURING PAVING | University of Minnesota | 06/16/2009 | SCBF5-4-36(2) | -36 | 25 | 15 | 75 | 217.2 | 0.72
1608BM031 | 16-D-2008 | 16 | 120303.8 | 0 | 2008_09_16 | 45.2591 | Bituminous Mix | -93.7049 | SPNWB430C Sp, Revix warm mix non-wear, PG 58-34; sent to U of M for LTC fracture. DURING PAVING | University of Minnesota | 06/16/2009 | SCBF5-1-12 | -12 | 25 | 15 | 75 | 955.8 | 0.46
1608BM031 | 16-D-2008 | 16 | 120303.8 | 0 | 2008_09_16 | 45.2591 | Bituminous Mix | -93.7049 | SPNWB430C Sp, Revix warm mix non-wear, PG 58-34; sent to U of M for LTC fracture. DURING PAVING | University of Minnesota | 06/16/2009 | SCBF4-3-12 | -12 | 25 | 15 | 75 | 899.9 | 0.47
1608BM031 | 16-D-2008 | 16 | 120303.8 | 0 | 2008_09_16 | 45.2591 | Bituminous Mix | -93.7049 | SPNWB430C Sp, Revix warm mix non-wear, PG 58-34; sent to U of M for LTC fracture. DURING PAVING | University of Minnesota | 06/16/2009 | SCBF3-2-12 | -12 | 25 | 15 | 75 | 910.2 | 0.46
1608BM031 | 16-D-2008 | 16 | 120303.8 | 0 | 2008_09_16 | 45.2591 | Bituminous Mix | -93.7049 | SPNWB430C Sp, Revix warm mix non-wear, PG 58-34; sent to U of M for LTC fracture. DURING PAVING | University of Minnesota | 06/16/2009 | SCBF3-1-24 | -24 | 25 | 15 | 75 | 275.9 | 0.64
1608BM012 | 16-D-2008 | 16 | 120303.8 | 0 | 2008_09_18 | 45.2591 | Bituminous Mix | -93.7049 | SPWEB440C Sp, Revix warm mix wear, PG 58-34; sent to U of M for LTC fracture. DURING PAVING | University of Minnesota | 06/16/2009 | SCBE6-1-36 | -36 | 25 | 15 | 75 | 296.2 | 0.84
1608BM012 | 16-D-2008 | 16 | 120303.8 | 0 | 2008_09_18 | 45.2591 | Bituminous Mix | -93.7049 | SPWEB440C Sp, Revix warm mix wear, PG 58-34; sent to U of M for LTC fracture. DURING PAVING | University of Minnesota | 06/16/2009 | SCBE4-3-36 | -36 | 25 | 15 | 75 | 237.2 | 0.9
1608BM012 | 16-D-2008 | 16 | 120303.8 | 0 | 2008_09_18 | 45.2591 | Bituminous Mix | -93.7049 | SPWEB440C Sp, Revix warm mix wear, PG 58-34; sent to U of M for LTC fracture. DURING PAVING | University of Minnesota | 06/16/2009 | SCBE4-1-36 | -36 | 25 | 15 | 75 | 356 | 0.79
1608BM012 | 16-D-2008 | 16 | 120303.8 | 0 | 2008_09_18 | 45.2591 | Bituminous Mix | -93.7049 | SPWEB440C Sp, Revix warm mix wear, PG 58-34; sent to U of M for LTC fracture. DURING PAVING | University of Minnesota | 06/16/2009 | SCBE6-4-24 | -24 | 25 | 15 | 75 | 362.2 | 0.7
1608BM012 | 16-D-2008 | 16 | 120303.8 | 0 | 2008_09_18 | 45.2591 | Bituminous Mix | -93.7049 | SPWEB440C Sp, Revix warm mix wear, PG 58-34; sent to U of M for LTC fracture. DURING PAVING | University of Minnesota | 06/16/2009 | SCBE5-2-24 | -24 | 25 | 15 | 75 | 335.4 | 0.8
1608BM012 | 16-D-2008 | 16 | 120303.8 | 0 | 2008_09_18 | 45.2591 | Bituminous Mix | -93.7049 | SPWEB440C Sp, Revix warm mix wear, PG 58-34; sent to U of M for LTC fracture. DURING PAVING | University of Minnesota | 06/16/2009 | SCBE4-4-24 | -24 | 25 | 15 | 75 | 441.5 | 0.81
1608BM012 | 16-D-2008 | 16 | 120303.8 | 0 | 2008_09_18 | 45.2591 | Bituminous Mix | -93.7049 | SPWEB440C Sp, Revix warm mix wear, PG 58-34; sent to U of M for LTC fracture. DURING PAVING | University of Minnesota | 06/16/2009 | SCBE6-2-12 | -12 | 25 | 15 | 75 | 689.5 | 0.49
1608BM012 | 16-D-2008 | 16 | 120303.8 | 0 | 2008_09_18 | 45.2591 | Bituminous Mix | -93.7049 | SPWEB440C Sp, Revix warm mix wear, PG 58-34; sent to U of M for LTC fracture. DURING PAVING | University of Minnesota | 06/16/2009 | SCBE4-2-12 | -12 | 25 | 15 | 75 | 773.6 | 0.47
1608BM012 | 16-D-2008 | 16 | 120303.8 | 0 | 2008_09_18 | 45.2591 | Bituminous Mix | -93.7049 | SPWEB440C Sp, Revix warm mix wear, PG 58-34; sent to U of M for LTC fracture. DURING PAVING | University of Minnesota | 06/16/2009 | SCBE5-3-12 | -12 | 25 | 15 | 75 | 731.1 | 0.53
1905BC001 | 19-D-2003 | 19 | 121745 | -6.5 | 2005_05_24 | 45.2567 | Bituminous Core | -93.7004 | """6"""" core, for pooled fund LTC. """ | University of Minnesota | 12/01/2006 | MnRoad Cell 19 | -24 |  |  |  | 275.1 | 0.7
1905BC001 | 19-D-2003 | 19 | 121745 | -6.5 | 2005_05_24 | 45.2567 | Bituminous Core | -93.7004 | """6"""" core, for pooled fund LTC. """ | University of Minnesota | 12/01/2006 | MnRoad Cell 19 | -12 |  |  |  | 387.89 | 0.71
1905BC001 | 19-D-2003 | 19 | 121745 | -6.5 | 2005_05_24 | 45.2567 | Bituminous Core | -93.7004 | """6"""" core, for pooled fund LTC. """ | University of Minnesota | 12/01/2006 | MnRoad Cell 19 | -12 |  |  |  | 257.41 | 0.65
1905BC001 | 19-D-2003 | 19 | 121745 | -6.5 | 2005_05_24 | 45.2567 | Bituminous Core | -93.7004 | """6"""" core, for pooled fund LTC. """ | University of Minnesota | 12/01/2006 | MnRoad Cell 19 | -12 |  |  |  | 116.51 | 0.61
1905BC001 | 19-D-2003 | 19 | 121745 | -6.5 | 2005_05_24 | 45.2567 | Bituminous Core | -93.7004 | """6"""" core, for pooled fund LTC. """ | University of Minnesota | 12/01/2006 | MnRoad Cell 19 | -24 |  |  |  | 199.31 | 0.56
1905BC001 | 19-D-2003 | 19 | 121745 | -6.5 | 2005_05_24 | 45.2567 | Bituminous Core | -93.7004 | """6"""" core, for pooled fund LTC. """ | University of Minnesota | 12/01/2006 | MnRoad Cell 19 | -36 |  |  |  | 155.42 | 0.62
1905BC001 | 19-D-2003 | 19 | 121745 | -6.5 | 2005_05_24 | 45.2567 | Bituminous Core | -93.7004 | """6"""" core, for pooled fund LTC. """ | University of Minnesota | 12/01/2006 | MnRoad Cell 19 | -36 |  |  |  |  | 0.87
1905BC001 | 19-D-2003 | 19 | 121745 | -6.5 | 2005_05_24 | 45.2567 | Bituminous Core | -93.7004 | """6"""" core, for pooled fund LTC. """ | University of Minnesota | 12/01/2006 | MnRoad Cell 19 | -24 |  |  |  | 299.33 | 0.8
1905BC001 | 19-D-2003 | 19 | 121745 | -6.5 | 2005_05_24 | 45.2567 | Bituminous Core | -93.7004 | """6"""" core, for pooled fund LTC. """ | University of Minnesota | 12/01/2006 | MnRoad Cell 19 | -36 |  |  |  | 60.64 | 0.79
2008BM044 | 20-D-2008 | 20 | 122565 | 0 | 2008_09_05 | 45.2553 | Bituminous Mix | -93.6979 | SPNWB430B, 30% RAP non-wear, PG 58-28; sent to U of M for LTC fracture. DURING PAVING | University of Minnesota | 06/16/2009 | SCBG3-3-30 | -30 | 25 | 15 | 75 | 293.4 | 0.99
2008BM044 | 20-D-2008 | 20 | 122565 | 0 | 2008_09_05 | 45.2553 | Bituminous Mix | -93.6979 | SPNWB430B, 30% RAP non-wear, PG 58-28; sent to U of M for LTC fracture. DURING PAVING | University of Minnesota | 06/16/2009 | SCBG2-2-30 | -30 | 25 | 15 | 75 | 207.3 | 0.83
2008BM044 | 20-D-2008 | 20 | 122565 | 0 | 2008_09_05 | 45.2553 | Bituminous Mix | -93.6979 | SPNWB430B, 30% RAP non-wear, PG 58-28; sent to U of M for LTC fracture. DURING PAVING | University of Minnesota | 06/16/2009 | SCBG4-4-18 | -18 | 25 | 15 | 75 | 566.1 | 0.82
2008BM044 | 20-D-2008 | 20 | 122565 | 0 | 2008_09_05 | 45.2553 | Bituminous Mix | -93.6979 | SPNWB430B, 30% RAP non-wear, PG 58-28; sent to U of M for LTC fracture. DURING PAVING | University of Minnesota | 06/16/2009 | SCBG3-4-18 | -18 | 25 | 15 | 75 | 386.6 | 0.72
2008BM044 | 20-D-2008 | 20 | 122565 | 0 | 2008_09_05 | 45.2553 | Bituminous Mix | -93.6979 | SPNWB430B, 30% RAP non-wear, PG 58-28; sent to U of M for LTC fracture. DURING PAVING | University of Minnesota | 06/16/2009 | SCBG4-3-30(2) | -30 | 25 | 15 | 75 | 206.9 | 0.74
2008BM044 | 20-D-2008 | 20 | 122565 | 0 | 2008_09_05 | 45.2553 | Bituminous Mix | -93.6979 | SPNWB430B, 30% RAP non-wear, PG 58-28; sent to U of M for LTC fracture. DURING PAVING | University of Minnesota | 06/16/2009 | SCBG4-1-6 | -6 | 25 | 15 | 75 | 766.5 | 0.43
2008BM044 | 20-D-2008 | 20 | 122565 | 0 | 2008_09_05 | 45.2553 | Bituminous Mix | -93.6979 | SPNWB430B, 30% RAP non-wear, PG 58-28; sent to U of M for LTC fracture. DURING PAVING | University of Minnesota | 06/16/2009 | SCBG3-1-6 | -6 | 25 | 15 | 75 | 811 | 0.53
2008BM044 | 20-D-2008 | 20 | 122565 | 0 | 2008_09_05 | 45.2553 | Bituminous Mix | -93.6979 | SPNWB430B, 30% RAP non-wear, PG 58-28; sent to U of M for LTC fracture. DURING PAVING | University of Minnesota | 06/16/2009 | SCBG2-1-6 | -6 | 25 | 15 | 75 | 950.4 | 0.45
2008BM044 | 20-D-2008 | 20 | 122565 | 0 | 2008_09_05 | 45.2553 | Bituminous Mix | -93.6979 | SPNWB430B, 30% RAP non-wear, PG 58-28; sent to U of M for LTC fracture. DURING PAVING | University of Minnesota | 06/16/2009 | SCBG3-2-18 | -18 | 25 | 15 | 75 | 394.2 | 0.7
2008BM002 | 20-D-2008 | 20 | 122565 | 0 | 2008_09_10 | 45.2553 | Bituminous Mix | -93.6979 | SPWEB440B, 30% RAP wear, PG 58-28; sent to U of M for LTC fracture. DURING PAVING | University of Minnesota | 05/01/2012 | C20-7 (7.0 voids, cond) | -28 |  |  |  | 267.47 | 0.88
2008BM002 | 20-D-2008 | 20 | 122565 | 0 | 2008_09_10 | 45.2553 | Bituminous Mix | -93.6979 | SPWEB440B, 30% RAP wear, PG 58-28; sent to U of M for LTC fracture. DURING PAVING | University of Minnesota | 05/01/2012 | C20-8 (7.0 voids, cond) | -28 |  |  |  | 399.18 | 0.8
2008BM002 | 20-D-2008 | 20 | 122565 | 0 | 2008_09_10 | 45.2553 | Bituminous Mix | -93.6979 | SPWEB440B, 30% RAP wear, PG 58-28; sent to U of M for LTC fracture. DURING PAVING | University of Minnesota | 05/01/2012 | C20-9 (7.0 voids, cond) | -28 |  |  |  | 192.49 | 0.85
2008BM002 | 20-D-2008 | 20 | 122565 | 0 | 2008_09_10 | 45.2553 | Bituminous Mix | -93.6979 | SPWEB440B, 30% RAP wear, PG 58-28; sent to U of M for LTC fracture. DURING PAVING | University of Minnesota | 05/01/2012 | C20 Wear-6 (7.0 voids) | -28 |  |  |  | 264.25 | 0.81
2008BM002 | 20-D-2008 | 20 | 122565 | 0 | 2008_09_10 | 45.2553 | Bituminous Mix | -93.6979 | SPWEB440B, 30% RAP wear, PG 58-28; sent to U of M for LTC fracture. DURING PAVING | University of Minnesota | 05/01/2012 | C20 Wear-5 (7.0 voids) | -28 |  |  |  | 226.38 | 0.84
2008BM002 | 20-D-2008 | 20 | 122565 | 0 | 2008_09_10 | 45.2553 | Bituminous Mix | -93.6979 | SPWEB440B, 30% RAP wear, PG 58-28; sent to U of M for LTC fracture. DURING PAVING | University of Minnesota | 05/01/2012 | C20 Wear-4 (7.0 voids) | -28 |  |  |  | 314.39 | 0.77
2008BM002 | 20-D-2008 | 20 | 122565 | 0 | 2008_09_10 | 45.2553 | Bituminous Mix | -93.6979 | SPWEB440B, 30% RAP wear, PG 58-28; sent to U of M for LTC fracture. DURING PAVING | University of Minnesota | 05/01/2012 | C20 Wear-3 (7.0 voids) | -18 |  |  |  | 323.92 | 0.72
2008BM002 | 20-D-2008 | 20 | 122565 | 0 | 2008_09_10 | 45.2553 | Bituminous Mix | -93.6979 | SPWEB440B, 30% RAP wear, PG 58-28; sent to U of M for LTC fracture. DURING PAVING | University of Minnesota | 05/01/2012 | C20 Wear-2 (7.0 voids) | -18 |  |  |  | 504.7 | 0.78
2008BM002 | 20-D-2008 | 20 | 122565 | 0 | 2008_09_10 | 45.2553 | Bituminous Mix | -93.6979 | SPWEB440B, 30% RAP wear, PG 58-28; sent to U of M for LTC fracture. DURING PAVING | University of Minnesota | 05/01/2012 | C20 Wear-1 (7.0 voids) | -18 |  |  |  | 337.34 | 0.7
2008BM002 | 20-D-2008 | 20 | 122565 | 0 | 2008_09_10 | 45.2553 | Bituminous Mix | -93.6979 | SPWEB440B, 30% RAP wear, PG 58-28; sent to U of M for LTC fracture. DURING PAVING | University of Minnesota | 05/01/2012 | C20 Wear-5 (4.0 voids) | -28 |  |  |  | 434.98 | 1.13
2008BM002 | 20-D-2008 | 20 | 122565 | 0 | 2008_09_10 | 45.2553 | Bituminous Mix | -93.6979 | SPWEB440B, 30% RAP wear, PG 58-28; sent to U of M for LTC fracture. DURING PAVING | University of Minnesota | 05/01/2012 | C20 Wear-4 (4.0 voids) | -28 |  |  |  | 327.21 | 0.86
2008BM002 | 20-D-2008 | 20 | 122565 | 0 | 2008_09_10 | 45.2553 | Bituminous Mix | -93.6979 | SPWEB440B, 30% RAP wear, PG 58-28; sent to U of M for LTC fracture. DURING PAVING | University of Minnesota | 05/01/2012 | C20 Wear-1 (4.0 voids) | -18 |  |  |  | 789.46 | 0.96
2008BM002 | 20-D-2008 | 20 | 122565 | 0 | 2008_09_10 | 45.2553 | Bituminous Mix | -93.6979 | SPWEB440B, 30% RAP wear, PG 58-28; sent to U of M for LTC fracture. DURING PAVING | University of Minnesota | 05/01/2012 | C20 Wear-2 (4.0 voids) | -18 |  |  |  | 299.37 | 1.01
2010BC009 | 20-D-2008 | 20 | 122820 | -6.5 | 2010_06_02 | 45.2549 | Bituminous Core | -93.6971 | Sent to University of Minnesota. | University of Minnesota | 05/01/2012 | C20 core-3 (6.0 voids) | -28 |  |  |  | 231.65 | 0.72
2010BC008 | 20-D-2008 | 20 | 122820 | -6 | 2010_06_02 | 45.2549 | Bituminous Core | -93.6971 | Sent to University of Minnesota. | University of Minnesota | 05/01/2012 | C20 core-2 (6.0 voids) | -28 |  |  |  | 224.29 | 0.66
2010BC007 | 20-D-2008 | 20 | 122820 | -5.5 | 2010_06_02 | 45.2549 | Bituminous Core | -93.6971 | Sent to University of Minnesota. | University of Minnesota | 05/01/2012 | C20 core-1 (6.0 voids) | -28 |  |  |  | 259.45 | 0.67
2110BC007 | 21-D-2008 | 21 | 122881 | -6.5 | 2010_06_02 | 45.2548 | Bituminous Core | -93.697 | Sent to University of Minnesota. | University of Minnesota | 05/01/2012 | C21 core-1 (5.1 voids) | -28 |  |  |  | 200.5 | 0.72
2110BC008 | 21-D-2008 | 21 | 122881 | -6 | 2010_06_02 | 45.2548 | Bituminous Core | -93.697 | Sent to University of Minnesota. | University of Minnesota | 05/01/2012 | C21 core-2 (5.1 voids) | -28 |  |  |  | 199.62 | 0.72
2110BC009 | 21-D-2008 | 21 | 122881 | -5.5 | 2010_06_02 | 45.2548 | Bituminous Core | -93.697 | Sent to University of Minnesota. | University of Minnesota | 05/01/2012 | C21 core-3 (5.1 voids) | -28 |  |  |  | 366.74 | 0.93
2108BM036 | 21-D-2008 | 21 | 123142.5 | 0 | 2008_09_05 | 45.2543 | Bituminous Mix | -93.6962 | SPNWB430B Sp, 30% fractionated RAP non-wear, PG 58-28; sent to U of M for LTC fracture. DURING PAVING | University of Minnesota | 06/16/2009 | SCBH4-3-18 | -18 | 25 | 15 | 75 | 213.1 | 0.61
2108BM036 | 21-D-2008 | 21 | 123142.5 | 0 | 2008_09_05 | 45.2543 | Bituminous Mix | -93.6962 | SPNWB430B Sp, 30% fractionated RAP non-wear, PG 58-28; sent to U of M for LTC fracture. DURING PAVING | University of Minnesota | 06/16/2009 | SCBH3-4-18 | -18 | 25 | 15 | 75 | 340.3 | 0.72
2108BM036 | 21-D-2008 | 21 | 123142.5 | 0 | 2008_09_05 | 45.2543 | Bituminous Mix | -93.6962 | SPNWB430B Sp, 30% fractionated RAP non-wear, PG 58-28; sent to U of M for LTC fracture. DURING PAVING | University of Minnesota | 06/16/2009 | SCBH5-1-6 | -6 | 25 | 15 | 75 | 787 | 0.51
2108BM036 | 21-D-2008 | 21 | 123142.5 | 0 | 2008_09_05 | 45.2543 | Bituminous Mix | -93.6962 | SPNWB430B Sp, 30% fractionated RAP non-wear, PG 58-28; sent to U of M for LTC fracture. DURING PAVING | University of Minnesota | 06/16/2009 | SCBH4-1-6 | -6 | 25 | 15 | 75 | 984.5 | 0.62
2108BM036 | 21-D-2008 | 21 | 123142.5 | 0 | 2008_09_05 | 45.2543 | Bituminous Mix | -93.6962 | SPNWB430B Sp, 30% fractionated RAP non-wear, PG 58-28; sent to U of M for LTC fracture. DURING PAVING | University of Minnesota | 06/16/2009 | SCBH3-1-6 | -6 | 25 | 15 | 75 | 1026.8 | 0.46
2108BM036 | 21-D-2008 | 21 | 123142.5 | 0 | 2008_09_05 | 45.2543 | Bituminous Mix | -93.6962 | SPNWB430B Sp, 30% fractionated RAP non-wear, PG 58-28; sent to U of M for LTC fracture. DURING PAVING | University of Minnesota | 06/16/2009 | SCBH3-2-30 | -30 | 25 | 15 | 75 | 212.4 | 0.73
2108BM036 | 21-D-2008 | 21 | 123142.5 | 0 | 2008_09_05 | 45.2543 | Bituminous Mix | -93.6962 | SPNWB430B Sp, 30% fractionated RAP non-wear, PG 58-28; sent to U of M for LTC fracture. DURING PAVING | University of Minnesota | 06/16/2009 | SCBH3-3-30 | -30 | 25 | 15 | 75 | 207.5 | 0.88
2108BM036 | 21-D-2008 | 21 | 123142.5 | 0 | 2008_09_05 | 45.2543 | Bituminous Mix | -93.6962 | SPNWB430B Sp, 30% fractionated RAP non-wear, PG 58-28; sent to U of M for LTC fracture. DURING PAVING | University of Minnesota | 06/16/2009 | SCBH4-4-30 | -30 | 25 | 15 | 75 | 257 | 0.68
2108BM036 | 21-D-2008 | 21 | 123142.5 | 0 | 2008_09_05 | 45.2543 | Bituminous Mix | -93.6962 | SPNWB430B Sp, 30% fractionated RAP non-wear, PG 58-28; sent to U of M for LTC fracture. DURING PAVING | University of Minnesota | 06/16/2009 | SCBH5-2-18 | -18 | 25 | 15 | 75 | 375.1 | 0.83
2108BM011 | 21-D-2008 | 21 | 123142.5 | 0 | 2008_09_10 | 45.2543 | Bituminous Mix | -93.6962 | SPWEB440B Sp, 30% fractionated RAP wear, PG 58-28; sent to U of M for LTC fracture. DURING PAVING | University of Minnesota | 05/01/2012 | C21-8 (7.0 voids, cond) | -28 |  |  |  | 319.32 | 0.88
2108BM011 | 21-D-2008 | 21 | 123142.5 | 0 | 2008_09_10 | 45.2543 | Bituminous Mix | -93.6962 | SPWEB440B Sp, 30% fractionated RAP wear, PG 58-28; sent to U of M for LTC fracture. DURING PAVING | University of Minnesota | 05/01/2012 | C21-9 (7.0 voids, cond) | -28 |  |  |  | 283.08 | 0.99
2108BM011 | 21-D-2008 | 21 | 123142.5 | 0 | 2008_09_10 | 45.2543 | Bituminous Mix | -93.6962 | SPWEB440B Sp, 30% fractionated RAP wear, PG 58-28; sent to U of M for LTC fracture. DURING PAVING | University of Minnesota | 05/01/2012 | C21-7 (7.0 voids, cond) | -28 |  |  |  | 266.66 | 0.77
2108BM011 | 21-D-2008 | 21 | 123142.5 | 0 | 2008_09_10 | 45.2543 | Bituminous Mix | -93.6962 | SPWEB440B Sp, 30% fractionated RAP wear, PG 58-28; sent to U of M for LTC fracture. DURING PAVING | University of Minnesota | 05/01/2012 | C21 Wear-6 (7.0 voids) | -28 |  |  |  | 337.85 | 0.74
2108BM011 | 21-D-2008 | 21 | 123142.5 | 0 | 2008_09_10 | 45.2543 | Bituminous Mix | -93.6962 | SPWEB440B Sp, 30% fractionated RAP wear, PG 58-28; sent to U of M for LTC fracture. DURING PAVING | University of Minnesota | 05/01/2012 | C21 Wear-5 (7.0 voids) | -28 |  |  |  | 335.17 | 0.79
2108BM011 | 21-D-2008 | 21 | 123142.5 | 0 | 2008_09_10 | 45.2543 | Bituminous Mix | -93.6962 | SPWEB440B Sp, 30% fractionated RAP wear, PG 58-28; sent to U of M for LTC fracture. DURING PAVING | University of Minnesota | 05/01/2012 | C21 Wear-4 (7.0 voids) | -28 |  |  |  |  | 0.44
2108BM011 | 21-D-2008 | 21 | 123142.5 | 0 | 2008_09_10 | 45.2543 | Bituminous Mix | -93.6962 | SPWEB440B Sp, 30% fractionated RAP wear, PG 58-28; sent to U of M for LTC fracture. DURING PAVING | University of Minnesota | 05/01/2012 | C21 Wear-3 (7.0 voids) | -18 |  |  |  | 473.44 | 0.8
2108BM011 | 21-D-2008 | 21 | 123142.5 | 0 | 2008_09_10 | 45.2543 | Bituminous Mix | -93.6962 | SPWEB440B Sp, 30% fractionated RAP wear, PG 58-28; sent to U of M for LTC fracture. DURING PAVING | University of Minnesota | 05/01/2012 | C21 Wear-2 (7.0 voids) | -18 |  |  |  | 429.72 | 0.66
2108BM011 | 21-D-2008 | 21 | 123142.5 | 0 | 2008_09_10 | 45.2543 | Bituminous Mix | -93.6962 | SPWEB440B Sp, 30% fractionated RAP wear, PG 58-28; sent to U of M for LTC fracture. DURING PAVING | University of Minnesota | 05/01/2012 | C21 Wear-1 (7.0 voids) | -18 |  |  |  | 265.6 | 0.68
2108BM011 | 21-D-2008 | 21 | 123142.5 | 0 | 2008_09_10 | 45.2543 | Bituminous Mix | -93.6962 | SPWEB440B Sp, 30% fractionated RAP wear, PG 58-28; sent to U of M for LTC fracture. DURING PAVING | University of Minnesota | 05/01/2012 | C21 Wear-6 (4.0 voids) | -28 |  |  |  | 326.31 | 0.9
2108BM011 | 21-D-2008 | 21 | 123142.5 | 0 | 2008_09_10 | 45.2543 | Bituminous Mix | -93.6962 | SPWEB440B Sp, 30% fractionated RAP wear, PG 58-28; sent to U of M for LTC fracture. DURING PAVING | University of Minnesota | 05/01/2012 | C21 Wear-5 (4.0 voids) | -28 |  |  |  | 432 | 1.03
2108BM011 | 21-D-2008 | 21 | 123142.5 | 0 | 2008_09_10 | 45.2543 | Bituminous Mix | -93.6962 | SPWEB440B Sp, 30% fractionated RAP wear, PG 58-28; sent to U of M for LTC fracture. DURING PAVING | University of Minnesota | 05/01/2012 | C21 Wear-4 (4.0 voids) | -28 |  |  |  | 210.83 | 0.95
2108BM011 | 21-D-2008 | 21 | 123142.5 | 0 | 2008_09_10 | 45.2543 | Bituminous Mix | -93.6962 | SPWEB440B Sp, 30% fractionated RAP wear, PG 58-28; sent to U of M for LTC fracture. DURING PAVING | University of Minnesota | 05/01/2012 | C21 Wear-3 (4.0 voids) | -18 |  |  |  | 410.65 | 0.86
2108BM011 | 21-D-2008 | 21 | 123142.5 | 0 | 2008_09_10 | 45.2543 | Bituminous Mix | -93.6962 | SPWEB440B Sp, 30% fractionated RAP wear, PG 58-28; sent to U of M for LTC fracture. DURING PAVING | University of Minnesota | 05/01/2012 | C21 Wear-1 (4.0 voids) | -18 |  |  |  | 414.53 | 0.85
2108BM011 | 21-D-2008 | 21 | 123142.5 | 0 | 2008_09_10 | 45.2543 | Bituminous Mix | -93.6962 | SPWEB440B Sp, 30% fractionated RAP wear, PG 58-28; sent to U of M for LTC fracture. DURING PAVING | University of Minnesota | 05/01/2012 | C21 Wear-2 (4.0 voids) | -18 |  |  |  | 376.06 | 0.74
2210BC007 | 22-D-2008 | 22 | 123458 | -6.5 | 2010_06_02 | 45.2538 | Bituminous Core | -93.6952 | Sent to University of Minnesota. | University of Minnesota | 05/01/2012 | C22 core-1 (5.7 voids) | -34 |  |  |  | 276.44 | 0.73
2210BC008 | 22-D-2008 | 22 | 123458 | -6 | 2010_06_02 | 45.2538 | Bituminous Core | -93.6952 | Sent to University of Minnesota. | University of Minnesota | 05/01/2012 | C22 core-2 (5.7 voids) | -34 |  |  |  | 282.45 | 0.8
2210BC009 | 22-D-2008 | 22 | 123458 | -5.5 | 2010_06_02 | 45.2538 | Bituminous Core | -93.6952 | Sent to University of Minnesota. | University of Minnesota | 05/01/2012 | C22 core-3 (5.7 voids) | -34 |  |  |  | 360.58 | 0.78
2208BM045 | 22-D-2008 | 22 | 123725 | 0 | 2008_09_05 | 45.2534 | Bituminous Mix | -93.6943 | SPNWB430C Sp 1, 30% fractionated RAP non-wear, PG 58-34; sent to U of M for LTC fracture. DURING PAVING | University of Minnesota | 06/16/2009 | SCBI4-3-24 | -24 | 25 | 15 | 75 | 370.8 | 0.83
2208BM045 | 22-D-2008 | 22 | 123725 | 0 | 2008_09_05 | 45.2534 | Bituminous Mix | -93.6943 | SPNWB430C Sp 1, 30% fractionated RAP non-wear, PG 58-34; sent to U of M for LTC fracture. DURING PAVING | University of Minnesota | 06/16/2009 | SCBI4-1-24 | -24 | 25 | 15 | 75 | 352.3 | 0.8
2208BM045 | 22-D-2008 | 22 | 123725 | 0 | 2008_09_05 | 45.2534 | Bituminous Mix | -93.6943 | SPNWB430C Sp 1, 30% fractionated RAP non-wear, PG 58-34; sent to U of M for LTC fracture. DURING PAVING | University of Minnesota | 06/16/2009 | SCBI6-2-12(3) | -12 | 25 | 15 | 75 | 894.6 | 0.6
2208BM045 | 22-D-2008 | 22 | 123725 | 0 | 2008_09_05 | 45.2534 | Bituminous Mix | -93.6943 | SPNWB430C Sp 1, 30% fractionated RAP non-wear, PG 58-34; sent to U of M for LTC fracture. DURING PAVING | University of Minnesota | 06/16/2009 | SCBI4-4-12(3) | -12 | 25 | 15 | 75 | 830.5 | 0.45
2208BM045 | 22-D-2008 | 22 | 123725 | 0 | 2008_09_05 | 45.2534 | Bituminous Mix | -93.6943 | SPNWB430C Sp 1, 30% fractionated RAP non-wear, PG 58-34; sent to U of M for LTC fracture. DURING PAVING | University of Minnesota | 06/16/2009 | SCBI2-1-12 | -12 | 25 | 15 | 75 | 725.2 | 0.47
2208BM045 | 22-D-2008 | 22 | 123725 | 0 | 2008_09_05 | 45.2534 | Bituminous Mix | -93.6943 | SPNWB430C Sp 1, 30% fractionated RAP non-wear, PG 58-34; sent to U of M for LTC fracture. DURING PAVING | University of Minnesota | 06/16/2009 | SCBI2-2-36 | -36 | 25 | 15 | 75 | 273.8 | 0.8
2208BM045 | 22-D-2008 | 22 | 123725 | 0 | 2008_09_05 | 45.2534 | Bituminous Mix | -93.6943 | SPNWB430C Sp 1, 30% fractionated RAP non-wear, PG 58-34; sent to U of M for LTC fracture. DURING PAVING | University of Minnesota | 06/16/2009 | SCBI4-2-36 | -36 | 25 | 15 | 75 | 222 | 0.86
2208BM045 | 22-D-2008 | 22 | 123725 | 0 | 2008_09_05 | 45.2534 | Bituminous Mix | -93.6943 | SPNWB430C Sp 1, 30% fractionated RAP non-wear, PG 58-34; sent to U of M for LTC fracture. DURING PAVING | University of Minnesota | 06/16/2009 | SCBI5-4-36 | -36 | 25 | 15 | 75 | 204.8 | 0.78
2208BM045 | 22-D-2008 | 22 | 123725 | 0 | 2008_09_05 | 45.2534 | Bituminous Mix | -93.6943 | SPNWB430C Sp 1, 30% fractionated RAP non-wear, PG 58-34; sent to U of M for LTC fracture. DURING PAVING | University of Minnesota | 06/16/2009 | SCBI5-3-24 | -24 | 25 | 15 | 75 | 340.5 | 0.85
2208BM017 | 22-D-2008 | 22 | 123725 | 0 | 2008_09_10 | 45.2534 | Bituminous Mix | -93.6943 | SPWEB440C Sp 1, 30% fractionated RAP wear, PG 58-34; sent to U of M for LTC fracture. DURING PAVING | University of Minnesota | 05/01/2012 | C22-8 (7.0 voids, cond) | -34 |  |  |  | 385.88 | 1.03
2208BM017 | 22-D-2008 | 22 | 123725 | 0 | 2008_09_10 | 45.2534 | Bituminous Mix | -93.6943 | SPWEB440C Sp 1, 30% fractionated RAP wear, PG 58-34; sent to U of M for LTC fracture. DURING PAVING | University of Minnesota | 05/01/2012 | C22-9 (7.0 voids, cond) | -34 |  |  |  | 425.54 | 1.06
2208BM017 | 22-D-2008 | 22 | 123725 | 0 | 2008_09_10 | 45.2534 | Bituminous Mix | -93.6943 | SPWEB440C Sp 1, 30% fractionated RAP wear, PG 58-34; sent to U of M for LTC fracture. DURING PAVING | University of Minnesota | 05/01/2012 | C22-7 (7.0 voids, cond) | -34 |  |  |  | 216.02 | 0.94
2208BM017 | 22-D-2008 | 22 | 123725 | 0 | 2008_09_10 | 45.2534 | Bituminous Mix | -93.6943 | SPWEB440C Sp 1, 30% fractionated RAP wear, PG 58-34; sent to U of M for LTC fracture. DURING PAVING | University of Minnesota | 05/01/2012 | C22 Wear-6 (7.0 voids) | -34 |  |  |  | 195.88 | 0.8
2208BM017 | 22-D-2008 | 22 | 123725 | 0 | 2008_09_10 | 45.2534 | Bituminous Mix | -93.6943 | SPWEB440C Sp 1, 30% fractionated RAP wear, PG 58-34; sent to U of M for LTC fracture. DURING PAVING | University of Minnesota | 05/01/2012 | C22 Wear-5 (7.0 voids) | -34 |  |  |  | 197.7 | 0.64
2208BM017 | 22-D-2008 | 22 | 123725 | 0 | 2008_09_10 | 45.2534 | Bituminous Mix | -93.6943 | SPWEB440C Sp 1, 30% fractionated RAP wear, PG 58-34; sent to U of M for LTC fracture. DURING PAVING | University of Minnesota | 05/01/2012 | C22 Wear-4 (7.0 voids) | -34 |  |  |  | 291.8 | 0.81
2208BM017 | 22-D-2008 | 22 | 123725 | 0 | 2008_09_10 | 45.2534 | Bituminous Mix | -93.6943 | SPWEB440C Sp 1, 30% fractionated RAP wear, PG 58-34; sent to U of M for LTC fracture. DURING PAVING | University of Minnesota | 05/01/2012 | Ce22 Wear-3 (7.0 voids) | -24 |  |  |  | 384.9 | 0.77
2208BM017 | 22-D-2008 | 22 | 123725 | 0 | 2008_09_10 | 45.2534 | Bituminous Mix | -93.6943 | SPWEB440C Sp 1, 30% fractionated RAP wear, PG 58-34; sent to U of M for LTC fracture. DURING PAVING | University of Minnesota | 05/01/2012 | C22 Wear-2 (7.0 voids) | -24 |  |  |  | 351.7 | 0.78
2208BM017 | 22-D-2008 | 22 | 123725 | 0 | 2008_09_10 | 45.2534 | Bituminous Mix | -93.6943 | SPWEB440C Sp 1, 30% fractionated RAP wear, PG 58-34; sent to U of M for LTC fracture. DURING PAVING | University of Minnesota | 05/01/2012 | C22 Wear-1 (7.0 voids) | -24 |  |  |  | 588.58 | 0.86
2208BM017 | 22-D-2008 | 22 | 123725 | 0 | 2008_09_10 | 45.2534 | Bituminous Mix | -93.6943 | SPWEB440C Sp 1, 30% fractionated RAP wear, PG 58-34; sent to U of M for LTC fracture. DURING PAVING | University of Minnesota | 05/01/2012 | C22 Wear-6 (4.0 voids) | -34 |  |  |  | 572.1 | 1.1
2208BM017 | 22-D-2008 | 22 | 123725 | 0 | 2008_09_10 | 45.2534 | Bituminous Mix | -93.6943 | SPWEB440C Sp 1, 30% fractionated RAP wear, PG 58-34; sent to U of M for LTC fracture. DURING PAVING | University of Minnesota | 05/01/2012 | C22 Wear-5 (4.0 voids) | -34 |  |  |  | 242.11 | 0.83
2208BM017 | 22-D-2008 | 22 | 123725 | 0 | 2008_09_10 | 45.2534 | Bituminous Mix | -93.6943 | SPWEB440C Sp 1, 30% fractionated RAP wear, PG 58-34; sent to U of M for LTC fracture. DURING PAVING | University of Minnesota | 05/01/2012 | C22 Wear-4 (4.0 voids) | -34 |  |  |  | 235.26 | 1
2208BM017 | 22-D-2008 | 22 | 123725 | 0 | 2008_09_10 | 45.2534 | Bituminous Mix | -93.6943 | SPWEB440C Sp 1, 30% fractionated RAP wear, PG 58-34; sent to U of M for LTC fracture. DURING PAVING | University of Minnesota | 05/01/2012 | Ce22 Wear-3 (4.0 voids) | -24 |  |  |  | 309.16 | 0.9
2208BM017 | 22-D-2008 | 22 | 123725 | 0 | 2008_09_10 | 45.2534 | Bituminous Mix | -93.6943 | SPWEB440C Sp 1, 30% fractionated RAP wear, PG 58-34; sent to U of M for LTC fracture. DURING PAVING | University of Minnesota | 05/01/2012 | C22 Wear-1 (4.0 voids) | -24 |  |  |  | 405.18 | 0.8
2208BM017 | 22-D-2008 | 22 | 123725 | 0 | 2008_09_10 | 45.2534 | Bituminous Mix | -93.6943 | SPWEB440C Sp 1, 30% fractionated RAP wear, PG 58-34; sent to U of M for LTC fracture. DURING PAVING | University of Minnesota | 05/01/2012 | C22 Wear-2 (4.0 voids) | -24 |  |  |  | 392.35 | 0.93
2408BM012 | 24-I-2008 | 24 | 16083.8 | 0 | 2008_10_16 | 45.2663 | Bituminous Mix | -93.7176 | SPWEB440C - WMA control, PG 58-34; sent to U of M for LTC fracture. DURING PAVING | University of Minnesota | 06/16/2009 | SCBL3-1-6 | -6 | 25 | 15 | 75 | 764 | 0.29
2408BM012 | 24-I-2008 | 24 | 16083.8 | 0 | 2008_10_16 | 45.2663 | Bituminous Mix | -93.7176 | SPWEB440C - WMA control, PG 58-34; sent to U of M for LTC fracture. DURING PAVING | University of Minnesota | 06/16/2009 | SCBL4-1-6 | -6 | 25 | 15 | 75 | 793.7 | 0.34
2408BM012 | 24-I-2008 | 24 | 16083.8 | 0 | 2008_10_16 | 45.2663 | Bituminous Mix | -93.7176 | SPWEB440C - WMA control, PG 58-34; sent to U of M for LTC fracture. DURING PAVING | University of Minnesota | 06/16/2009 | SCBL5-2-6 | -6 | 25 | 15 | 75 | 791.2 | 0.29
2408BM012 | 24-I-2008 | 24 | 16083.8 | 0 | 2008_10_16 | 45.2663 | Bituminous Mix | -93.7176 | SPWEB440C - WMA control, PG 58-34; sent to U of M for LTC fracture. DURING PAVING | University of Minnesota | 06/16/2009 | SCBL3-4-18 | -18 | 25 | 15 | 75 | 746.6 | 0.77
2408BM012 | 24-I-2008 | 24 | 16083.8 | 0 | 2008_10_16 | 45.2663 | Bituminous Mix | -93.7176 | SPWEB440C - WMA control, PG 58-34; sent to U of M for LTC fracture. DURING PAVING | University of Minnesota | 06/16/2009 | SCBL5-4-30 | -30 | 25 | 15 | 75 | 300.1 | 1.01
2408BM012 | 24-I-2008 | 24 | 16083.8 | 0 | 2008_10_16 | 45.2663 | Bituminous Mix | -93.7176 | SPWEB440C - WMA control, PG 58-34; sent to U of M for LTC fracture. DURING PAVING | University of Minnesota | 06/16/2009 | SCBL5-3-18 | -18 | 25 | 15 | 75 | 633.9 | 0.68
2408BM012 | 24-I-2008 | 24 | 16083.8 | 0 | 2008_10_16 | 45.2663 | Bituminous Mix | -93.7176 | SPWEB440C - WMA control, PG 58-34; sent to U of M for LTC fracture. DURING PAVING | University of Minnesota | 06/16/2009 | SCBL3-1-30 | -30 | 25 | 15 | 75 | 203.6 | 0.71
2408BM012 | 24-I-2008 | 24 | 16083.8 | 0 | 2008_10_16 | 45.2663 | Bituminous Mix | -93.7176 | SPWEB440C - WMA control, PG 58-34; sent to U of M for LTC fracture. DURING PAVING | University of Minnesota | 06/16/2009 | SCBL4-3-30 | -30 | 25 | 15 | 75 | 430.7 | 0.82
2408BM012 | 24-I-2008 | 24 | 16083.8 | 0 | 2008_10_16 | 45.2663 | Bituminous Mix | -93.7176 | SPWEB440C - WMA control, PG 58-34; sent to U of M for LTC fracture. DURING PAVING | University of Minnesota | 06/16/2009 | SCBL4-2-18 | -18 | 25 | 15 | 75 | 840.7 | 0.79
3399BM042 | 33-O-1999 | 33 | 6672 | -6 | 1999_08_25 | 45.2655 | Bituminous Mix | -93.7156 | not site stationing need start point for stationing. | University of Minnesota | 05/04/2003 | 28-4-m3 | -30 | 28.9 | 13 | 71.54 | 244.58 | 1.13 | 72.64
3399BM042 | 33-O-1999 | 33 | 6672 | -6 | 1999_08_25 | 45.2655 | Bituminous Mix | -93.7156 | not site stationing need start point for stationing. | University of Minnesota | 05/04/2003 | 28-4-m4 | -30 | 28 | 13 | 71.5 | 283.9 | 0.77 | 116.38
3399BM042 | 33-O-1999 | 33 | 6672 | -6 | 1999_08_25 | 45.2655 | Bituminous Mix | -93.7156 | not site stationing need start point for stationing. | University of Minnesota | 05/04/2003 | 28-5-c1 | -30 | 25.5 | 14.83 | 72.83 | 220.94 | 0.86 | 36.39
3399BM042 | 33-O-1999 | 33 | 6672 | -6 | 1999_08_25 | 45.2655 | Bituminous Mix | -93.7156 | not site stationing need start point for stationing. | University of Minnesota | 05/04/2003 | 28-5-c2 | -30 | 24.5 | 15.36 | 72.92 | 178.35 | 0.84 | 39.82
3399BM042 | 33-O-1999 | 33 | 6672 | -6 | 1999_08_25 | 45.2655 | Bituminous Mix | -93.7156 | not site stationing need start point for stationing. | University of Minnesota | 05/04/2003 | 28-5-c3 | -30
3399BM042 | 33-O-1999 | 33 | 6672 | -6 | 1999_08_25 | 45.2655 | Bituminous Mix | -93.7156 | not site stationing need start point for stationing. | University of Minnesota | 05/04/2003 | 28-5-c4 | -30 | 24.3 | 14.89 | 72.88 | 258.11 | 0.93 | 46.8
3399BM042 | 33-O-1999 | 33 | 6672 | -6 | 1999_08_25 | 45.2655 | Bituminous Mix | -93.7156 | not site stationing need start point for stationing. | University of Minnesota | 05/04/2003 | 28-5-m1 | -30 | 28.7 | 15.4 | 72.75 | 244.46 | 0.83 | 41.95
3399BM042 | 33-O-1999 | 33 | 6672 | -6 | 1999_08_25 | 45.2655 | Bituminous Mix | -93.7156 | not site stationing need start point for stationing. | University of Minnesota | 05/04/2003 | 28-5-m2 | -30 | 28.1 | 14.91 | 72.85 | 194.16 | 0.97 | 43.5
3399BM042 | 33-O-1999 | 33 | 6672 | -6 | 1999_08_25 | 45.2655 | Bituminous Mix | -93.7156 | not site stationing need start point for stationing. | University of Minnesota | 05/04/2003 | 28-5-m3 | -30
3399BM042 | 33-O-1999 | 33 | 6672 | -6 | 1999_08_25 | 45.2655 | Bituminous Mix | -93.7156 | not site stationing need start point for stationing. | University of Minnesota | 03/02/2003 | 28-4-c2 | -30 | 25.3 | 15.17 | 74.25 | 155.59 | 0.87 | 46.28
3399BM085 | 33-I-1999 | 33 | 6829 | 6 | 1999_08_31 | 45.2652 | Bituminous Mix | -93.7152 | not site stationing need start point for stationing. | University of Minnesota | 11/10/2003 | 28-10-c1 | -20 | 25.18 | 14.97 | 73.94 | 332.06 | 0.91 | 43.68
3399BM085 | 33-I-1999 | 33 | 6829 | 6 | 1999_08_31 | 45.2652 | Bituminous Mix | -93.7152 | not site stationing need start point for stationing. | University of Minnesota | 11/10/2003 | 28-10-c2 | -20 | 25.91 | 14.96 | 73.98 | 381.28 | 0.94
3399BM085 | 33-I-1999 | 33 | 6829 | 6 | 1999_08_31 | 45.2652 | Bituminous Mix | -93.7152 | not site stationing need start point for stationing. | University of Minnesota | 11/14/2003 | 28-12-m2 | -20 | 23.17 | 14.77 | 74.15 | 622.51 | 1 | 50.85
3399BM085 | 33-I-1999 | 33 | 6829 | 6 | 1999_08_31 | 45.2652 | Bituminous Mix | -93.7152 | not site stationing need start point for stationing. | University of Minnesota | 11/14/2003 | 28-12-m1 | -20 | 25.3 | 14.84 | 74.24 | 216.63 | 0.89 | 37.05
3399BM085 | 33-I-1999 | 33 | 6829 | 6 | 1999_08_31 | 45.2652 | Bituminous Mix | -93.7152 | not site stationing need start point for stationing. | University of Minnesota | 11/14/2003 | 28-12-c2 | -20 | 26.12 | 14.94 | 74.21 | 237.71 | 0.97 | 62.5
3399BM085 | 33-I-1999 | 33 | 6829 | 6 | 1999_08_31 | 45.2652 | Bituminous Mix | -93.7152 | not site stationing need start point for stationing. | University of Minnesota | 11/14/2003 | 28-12-c1 | -20 | 24.27 | 14.9 | 74.27 | 270.22 | 0.88 | 45.47
3399BM085 | 33-I-1999 | 33 | 6829 | 6 | 1999_08_31 | 45.2652 | Bituminous Mix | -93.7152 | not site stationing need start point for stationing. | University of Minnesota | 11/10/2003 | 28-11-m2 | -20 | 26.4 | 14.64 | 72.81 | 343.86 | 0.87 | 50.45
3399BM085 | 33-I-1999 | 33 | 6829 | 6 | 1999_08_31 | 45.2652 | Bituminous Mix | -93.7152 | not site stationing need start point for stationing. | University of Minnesota | 11/10/2003 | 28-11-m1 | -20 | 27.3 | 15.2 | 72.55 | 388.25 | 0.83
3399BM085 | 33-I-1999 | 33 | 6829 | 6 | 1999_08_31 | 45.2652 | Bituminous Mix | -93.7152 | not site stationing need start point for stationing. | University of Minnesota | 11/13/2003 | 28-11-c2 | -20 | 27.8 | 15.37 | 72.77 | 229.77 | 0.73 | 26.41
3399BM085 | 33-I-1999 | 33 | 6829 | 6 | 1999_08_31 | 45.2652 | Bituminous Mix | -93.7152 | not site stationing need start point for stationing. | University of Minnesota | 11/10/2003 | 28-11-c1 | -20 | 23.73 | 15.39 | 72.6 | 328.82 | 0.88 | 32.17
3399BM085 | 33-I-1999 | 33 | 6829 | 6 | 1999_08_31 | 45.2652 | Bituminous Mix | -93.7152 | not site stationing need start point for stationing. | University of Minnesota | 11/10/2003 | 28-10-m2 | -20 | 25.86 | 15.29 | 73.92 | 237.11 | 0.87 | 55.44
3399BM085 | 33-I-1999 | 33 | 6829 | 6 | 1999_08_31 | 45.2652 | Bituminous Mix | -93.7152 | not site stationing need start point for stationing. | University of Minnesota | 11/10/2003 | 28-10-m1 | -20 | 26.72 | 14.99 | 73.93 | 318.48 | 0.98 | 50.8
3305BC001 | 33-I-1999 | 33 | 6876 | 6.5 | 2005_05_23 | 45.2652 | Bituminous Core | -93.715 | """6"""" core, for pooled fund LTC. """ | University of Minnesota | 12/01/2006 | MnRoad Cell 33 | -30 |  |  |  | 247.06 | 0.72
3305BC001 | 33-I-1999 | 33 | 6876 | 6.5 | 2005_05_23 | 45.2652 | Bituminous Core | -93.715 | """6"""" core, for pooled fund LTC. """ | University of Minnesota | 12/01/2006 | MnRoad Cell 33 | -18 |  |  |  | 331.35 | 0.72
3305BC001 | 33-I-1999 | 33 | 6876 | 6.5 | 2005_05_23 | 45.2652 | Bituminous Core | -93.715 | """6"""" core, for pooled fund LTC. """ | University of Minnesota | 12/01/2006 | MnRoad Cell 33 | -18 |  |  |  | 211.68 | 0.73
3305BC001 | 33-I-1999 | 33 | 6876 | 6.5 | 2005_05_23 | 45.2652 | Bituminous Core | -93.715 | """6"""" core, for pooled fund LTC. """ | University of Minnesota | 12/01/2006 | MnRoad Cell 33 | -18 |  |  |  | 416.3 | 0.66
3305BC001 | 33-I-1999 | 33 | 6876 | 6.5 | 2005_05_23 | 45.2652 | Bituminous Core | -93.715 | """6"""" core, for pooled fund LTC. """ | University of Minnesota | 12/01/2006 | MnRoad Cell 33 | -30 |  |  |  | 264.18 | 0.85
3305BC001 | 33-I-1999 | 33 | 6876 | 6.5 | 2005_05_23 | 45.2652 | Bituminous Core | -93.715 | """6"""" core, for pooled fund LTC. """ | University of Minnesota | 12/01/2006 | MnRoad Cell 33 | -6 |  |  |  | 621.61 | 0.48
3305BC001 | 33-I-1999 | 33 | 6876 | 6.5 | 2005_05_23 | 45.2652 | Bituminous Core | -93.715 | """6"""" core, for pooled fund LTC. """ | University of Minnesota | 12/01/2006 | MnRoad Cell 33 | -6 |  |  |  | 510.12 | 0.38
3305BC001 | 33-I-1999 | 33 | 6876 | 6.5 | 2005_05_23 | 45.2652 | Bituminous Core | -93.715 | """6"""" core, for pooled fund LTC. """ | University of Minnesota | 12/01/2006 | MnRoad Cell 33 | -6 |  |  |  | 553.87 | 0.57
3305BC001 | 33-I-1999 | 33 | 6876 | 6.5 | 2005_05_23 | 45.2652 | Bituminous Core | -93.715 | """6"""" core, for pooled fund LTC. """ | University of Minnesota | 12/01/2006 | MnRoad Cell 33 | -30 |  |  |  | 187.63 | 0.71
3310BC007 | 33-I-2007 | 33 | 6885 | 5.5 | 2010_06_02 | 45.2651 | Bituminous Core | -93.715 | Sent to University of Minnesota. | University of Minnesota | 05/01/2012 | C33 core-1 (5.3 voids) | -34 |  |  |  | 278.16 | 0.85
3310BC008 | 33-I-2007 | 33 | 6885 | 6 | 2010_06_02 | 45.2651 | Bituminous Core | -93.715 | Sent to the University of Minnesota. | University of Minnesota | 05/01/2012 | C33 core-2 (5.3 voids) | -34 |  |  |  | 220.88 | 0.74
3310BC009 | 33-I-2007 | 33 | 6885 | 6.5 | 2010_06_02 | 45.2651 | Bituminous Core | -93.715 | Sent to University of Minnesota. | University of Minnesota | 05/01/2012 | C33 core-3 (5.3 voids) | -34 |  |  |  | 239.99 | 0.82
3304BC017 | 33-O-1999 | 33 | 6893 | -6.5 | 2004_10_29 | 45.2652 | Bituminous Core | -93.715 | Core sent to Xue Li for University of Minnesota testing. AFTER PAVING | University of Minnesota | 12/20/2004 | 33-17-C1 | -18 | 25 | 14.6 | 75 | 295.52 | 0.77
3304BC017 | 33-O-1999 | 33 | 6893 | -6.5 | 2004_10_29 | 45.2652 | Bituminous Core | -93.715 | Core sent to Xue Li for University of Minnesota testing. AFTER PAVING | University of Minnesota | 12/17/2004 | 33-17-B2 | -18 | 25.1 | 15.2 | 71.4 | 368.97 | 0.74
3304BC017 | 33-O-1999 | 33 | 6893 | -6.5 | 2004_10_29 | 45.2652 | Bituminous Core | -93.715 | Core sent to Xue Li for University of Minnesota testing. AFTER PAVING | University of Minnesota | 12/20/2004 | 33-17-B1 | -18 | 25.8 | 14.2 | 74.9 | 232.03 | 0.77
3304BC017 | 33-O-1999 | 33 | 6893 | -6.5 | 2004_10_29 | 45.2652 | Bituminous Core | -93.715 | Core sent to Xue Li for University of Minnesota testing. AFTER PAVING | University of Minnesota | 12/17/2004 | 33-17-C2 | -18 | 24.5 | 15.2 | 71 |  | 0.69
3304BC017 | 33-O-1999 | 33 | 6893 | -6.5 | 2004_10_29 | 45.2652 | Bituminous Core | -93.715 | Core sent to Xue Li for University of Minnesota testing. AFTER PAVING | University of Minnesota | 12/17/2004 | 33-17-T2 | -18 | 23.9 | 14.4 | 71.2 | 428.08 | 0.68
3304BC017 | 33-O-1999 | 33 | 6893 | -6.5 | 2004_10_29 | 45.2652 | Bituminous Core | -93.715 | Core sent to Xue Li for University of Minnesota testing. AFTER PAVING | University of Minnesota | 12/20/2004 | 33-17-T1 | -18 | 24.5 | 14.7 | 75.2 | 293.47 | 0.71
3304BC016 | 33-O-1999 | 33 | 6893 | -5.5 | 2004_10_29 | 45.2652 | Bituminous Core | -93.715 | Core sent to Xue Li for University of Minnesota testing. AFTER PAVING | University of Minnesota | 11/30/2004 | 33-16-T1 | -30 | 25.7 | 19.8 | 75.8 | 232.06 | 0.86
3304BC016 | 33-O-1999 | 33 | 6893 | -5.5 | 2004_10_29 | 45.2652 | Bituminous Core | -93.715 | Core sent to Xue Li for University of Minnesota testing. AFTER PAVING | University of Minnesota | 12/01/2004 | 33-16-T2 | -30 | 25.9 | 11.8 | 70.2 | 295.36 | 0.71
3304BC016 | 33-O-1999 | 33 | 6893 | -5.5 | 2004_10_29 | 45.2652 | Bituminous Core | -93.715 | Core sent to Xue Li for University of Minnesota testing. AFTER PAVING | University of Minnesota | 11/29/2004 | 33-16-C1 | -30 | 25.5 | 17.5 | 75.6 | 223.93 | 0.74
3304BC016 | 33-O-1999 | 33 | 6893 | -5.5 | 2004_10_29 | 45.2652 | Bituminous Core | -93.715 | Core sent to Xue Li for University of Minnesota testing. AFTER PAVING | University of Minnesota | 12/01/2004 | 33-16-C2 | -30 | 26.1 | 13.8 | 70.8 | 296.59 | 0.82
3304BC016 | 33-O-1999 | 33 | 6893 | -5.5 | 2004_10_29 | 45.2652 | Bituminous Core | -93.715 | Core sent to Xue Li for University of Minnesota testing. AFTER PAVING | University of Minnesota | 11/29/2004 | 33-16-B1 | -30 | 23.2 | 16.8 | 74.5 | 205.65 | 0.87
3304BC016 | 33-O-1999 | 33 | 6893 | -5.5 | 2004_10_29 | 45.2652 | Bituminous Core | -93.715 | Core sent to Xue Li for University of Minnesota testing. AFTER PAVING | University of Minnesota | 11/29/2004 | 33-16-B2 | -30 | 24.8 | 14 | 71.2 | 208.27 | 0.83
3304BC007 | 33-I-1999 | 33 | 6893 | 6.5 | 2004_10_29 | 45.2651 | Bituminous Core | -93.715 | Core sent to Xue Li for University of Minnesota testing. AFTER PAVING | University of Minnesota | 12/17/2004 | 33-7-T2 | -18 | 23.7 | 16 | 76.5 |  | 0.84
3304BC007 | 33-I-1999 | 33 | 6893 | 6.5 | 2004_10_29 | 45.2651 | Bituminous Core | -93.715 | Core sent to Xue Li for University of Minnesota testing. AFTER PAVING | University of Minnesota | 01/28/2005 | 33-7-T1 | -18 | 26.1 | 13.6 | 69.5 | 275.9 | 0.75
3304BC007 | 33-I-1999 | 33 | 6893 | 6.5 | 2004_10_29 | 45.2651 | Bituminous Core | -93.715 | Core sent to Xue Li for University of Minnesota testing. AFTER PAVING | University of Minnesota | 01/24/2005 | 33-7-C1 | -18 | 24.2 | 15 | 70.4 | 329.43 | 0.76
3304BC007 | 33-I-1999 | 33 | 6893 | 6.5 | 2004_10_29 | 45.2651 | Bituminous Core | -93.715 | Core sent to Xue Li for University of Minnesota testing. AFTER PAVING | University of Minnesota | 12/20/2004 | 33-7-C2 | -18 | 25.6 | 15.2 | 76 | 330.21 | 0.87
3304BC007 | 33-I-1999 | 33 | 6893 | 6.5 | 2004_10_29 | 45.2651 | Bituminous Core | -93.715 | Core sent to Xue Li for University of Minnesota testing. AFTER PAVING | University of Minnesota | 01/25/2005 | 33-7-B1 | -18 | 25.8 | 15.7 | 71.7 | 276.5 | 0.74
3304BC007 | 33-I-1999 | 33 | 6893 | 6.5 | 2004_10_29 | 45.2651 | Bituminous Core | -93.715 | Core sent to Xue Li for University of Minnesota testing. AFTER PAVING | University of Minnesota | 12/20/2004 | 33-7-B2 | -18 | 23.5 | 15 | 75.5 | 280.78 | 0.82
3304BC003 | 33-I-1999 | 33 | 6895 | 6 | 2004_07_23 | 45.2651 | Bituminous Core | -93.715 | Core sent to Xue Li for University of Minnesota testing. AFTER PAVING | University of Minnesota | 10/26/2004 | 28-3-C1 | -24 | 25.4 | 15.9 | 76.4
3304BC003 | 33-I-1999 | 33 | 6895 | 6 | 2004_07_23 | 45.2651 | Bituminous Core | -93.715 | Core sent to Xue Li for University of Minnesota testing. AFTER PAVING | University of Minnesota | 10/26/2004 | 28-3-T1 | -24 | 25.4 | 16.1 | 77 | 231.98 | 0.91
3304BC003 | 33-I-1999 | 33 | 6895 | 6 | 2004_07_23 | 45.2651 | Bituminous Core | -93.715 | Core sent to Xue Li for University of Minnesota testing. AFTER PAVING | University of Minnesota | 11/05/2004 | 28-3-B2 | -24 | 30.2 | 16.2 | 77.2 | 251.65 | 0.93
3304BC003 | 33-I-1999 | 33 | 6895 | 6 | 2004_07_23 | 45.2651 | Bituminous Core | -93.715 | Core sent to Xue Li for University of Minnesota testing. AFTER PAVING | University of Minnesota | 11/05/2004 | 28-3-B1 | -24 | 34.3 | 16.1 | 76.1 | 152.84 | 0.59
3304BC003 | 33-I-1999 | 33 | 6895 | 6 | 2004_07_23 | 45.2651 | Bituminous Core | -93.715 | Core sent to Xue Li for University of Minnesota testing. AFTER PAVING | University of Minnesota | 10/26/2004 | 28-3-T2 | -24 | 27 | 14.9 | 76.7 | 302.33 | 0.87
3304BC003 | 33-I-1999 | 33 | 6895 | 6 | 2004_07_23 | 45.2651 | Bituminous Core | -93.715 | Core sent to Xue Li for University of Minnesota testing. AFTER PAVING | University of Minnesota | 10/26/2004 | 28-3-C2 | -24 | 25.7 | 15.5 | 76.7 | 242.54 | 0.86
3304BC004 | 33-I-1999 | 33 | 6897.5 | 6 | 2004_07_23 | 45.2651 | Bituminous Core | -93.715 | Core sent to Xue Li for University of Minnesota testing. AFTER PAVING | University of Minnesota | 10/28/2004 | 28-4-T2 | -24 | 25.6 | 14.5 | 75.7 | 204.14 | 0.75
3304BC004 | 33-I-1999 | 33 | 6897.5 | 6 | 2004_07_23 | 45.2651 | Bituminous Core | -93.715 | Core sent to Xue Li for University of Minnesota testing. AFTER PAVING | University of Minnesota | 10/28/2004 | 28-4-C1 | -24 | 28 | 15.4 | 77 | 265.98 | 0.93
3304BC004 | 33-I-1999 | 33 | 6897.5 | 6 | 2004_07_23 | 45.2651 | Bituminous Core | -93.715 | Core sent to Xue Li for University of Minnesota testing. AFTER PAVING | University of Minnesota | 10/28/2004 | 28-4-C2 | -24 | 25 | 15.1 | 75.9 | 270.03 | 0.93
3304BC004 | 33-I-1999 | 33 | 6897.5 | 6 | 2004_07_23 | 45.2651 | Bituminous Core | -93.715 | Core sent to Xue Li for University of Minnesota testing. AFTER PAVING | University of Minnesota | 10/29/2004 | 28-4-B1 | -24 | 25.7 | 16.1 | 77 | 272.22 | 0.85
3304BC004 | 33-I-1999 | 33 | 6897.5 | 6 | 2004_07_23 | 45.2651 | Bituminous Core | -93.715 | Core sent to Xue Li for University of Minnesota testing. AFTER PAVING | University of Minnesota | 10/29/2004 | 28-4-B2 | -24 | 27.4 | 14.6 | 75.8 | 171.99 | 0.74
3304BC004 | 33-I-1999 | 33 | 6897.5 | 6 | 2004_07_23 | 45.2651 | Bituminous Core | -93.715 | Core sent to Xue Li for University of Minnesota testing. AFTER PAVING | University of Minnesota | 10/28/2004 | 28-4-T1 | -24 | 24.5 | 16.1 | 76.8 | 205.63 | 0.75
3304BC011 | 33-I-1999 | 33 | 6365 | 6 | 2004_10_29 | 45.266 | Bituminous Core | -93.7166 | Core sent to Xue Li for University of Minnesota testing. AFTER PAVING | University of Minnesota | 12/03/2004 | 33-11-T2 | -30 | 25.9 | 15.1 | 72.6 | 160.03 | 0.7
3304BC011 | 33-I-1999 | 33 | 6365 | 6 | 2004_10_29 | 45.266 | Bituminous Core | -93.7166 | Core sent to Xue Li for University of Minnesota testing. AFTER PAVING | University of Minnesota | 12/22/2004 | 33-11-T1 | -30 | 26.4 | 16 | 73.9 | 225.61 | 0.84
3304BC011 | 33-I-1999 | 33 | 6365 | 6 | 2004_10_29 | 45.266 | Bituminous Core | -93.7166 | Core sent to Xue Li for University of Minnesota testing. AFTER PAVING | University of Minnesota | 12/03/2004 | 33-11-B2 | -30 | 27.5 | 14.4 | 72.3 | 155.51 | 0.71
3304BC011 | 33-I-1999 | 33 | 6365 | 6 | 2004_10_29 | 45.266 | Bituminous Core | -93.7166 | Core sent to Xue Li for University of Minnesota testing. AFTER PAVING | University of Minnesota | 12/22/2004 | 33-11-B1 | -30 | 24.4 | 15.7 | 73.7 | 176.32 | 0.88
3304BC011 | 33-I-1999 | 33 | 6365 | 6 | 2004_10_29 | 45.266 | Bituminous Core | -93.7166 | Core sent to Xue Li for University of Minnesota testing. AFTER PAVING | University of Minnesota | 12/03/2004 | 33-11-C2 | -30 | 27 | 14.7 | 72.1 | 252.41 | 0.83
3304BC011 | 33-I-1999 | 33 | 6365 | 6 | 2004_10_29 | 45.266 | Bituminous Core | -93.7166 | Core sent to Xue Li for University of Minnesota testing. AFTER PAVING | University of Minnesota | 12/22/2004 | 33-11-C1 | -30 | 25.6 | 16.4 | 73.7 | 221.67 | 0.87
3307BM011 | 33-I-2007 | 33 | 6630 | 0 | 2007_09_13 | 45.2656 | Bituminous Mix | -93.7158 | 58-34 Acid only, top lift, sampled from truck box - for U of M LTC #2. DURING PAVING | University of Minnesota | 05/01/2012 | Cell 33-1 (7.0 voids) | -24 |  |  |  | 361.59 | 0.69
3307BM011 | 33-I-2007 | 33 | 6630 | 0 | 2007_09_13 | 45.2656 | Bituminous Mix | -93.7158 | 58-34 Acid only, top lift, sampled from truck box - for U of M LTC #2. DURING PAVING | University of Minnesota | 05/01/2012 | Cell 33-2 (7.0 voids) | -24 |  |  |  | 336.64 | 0.77
3307BM011 | 33-I-2007 | 33 | 6630 | 0 | 2007_09_13 | 45.2656 | Bituminous Mix | -93.7158 | 58-34 Acid only, top lift, sampled from truck box - for U of M LTC #2. DURING PAVING | University of Minnesota | 05/01/2012 | Cell 33-3 (7.0 voids) | -24 |  |  |  | 331.29 | 0.68
3307BM011 | 33-I-2007 | 33 | 6630 | 0 | 2007_09_13 | 45.2656 | Bituminous Mix | -93.7158 | 58-34 Acid only, top lift, sampled from truck box - for U of M LTC #2. DURING PAVING | University of Minnesota | 05/01/2012 | Cell 33-4 (7.0 voids) | -34 |  |  |  | 224.59 | 0.75
3307BM011 | 33-I-2007 | 33 | 6630 | 0 | 2007_09_13 | 45.2656 | Bituminous Mix | -93.7158 | 58-34 Acid only, top lift, sampled from truck box - for U of M LTC #2. DURING PAVING | University of Minnesota | 05/01/2012 | Cell 33-5 (7.0 voids) | -34 |  |  |  | 322.64 | 0.81
3307BM011 | 33-I-2007 | 33 | 6630 | 0 | 2007_09_13 | 45.2656 | Bituminous Mix | -93.7158 | 58-34 Acid only, top lift, sampled from truck box - for U of M LTC #2. DURING PAVING | University of Minnesota | 05/01/2012 | Cell 33-6 (7.0 voids) | -34 |  |  |  | 191.43 | 0.67
3307BM011 | 33-I-2007 | 33 | 6630 | 0 | 2007_09_13 | 45.2656 | Bituminous Mix | -93.7158 | 58-34 Acid only, top lift, sampled from truck box - for U of M LTC #2. DURING PAVING | University of Minnesota | 05/01/2012 | C33-7 (7.0 voids, cond) | -34 |  |  |  | 175.48 | 0.69
3307BM011 | 33-I-2007 | 33 | 6630 | 0 | 2007_09_13 | 45.2656 | Bituminous Mix | -93.7158 | 58-34 Acid only, top lift, sampled from truck box - for U of M LTC #2. DURING PAVING | University of Minnesota | 05/01/2012 | C33-8 (7.0 voids, cond) | -34 |  |  |  | 272.88 | 0.78
3307BM011 | 33-I-2007 | 33 | 6630 | 0 | 2007_09_13 | 45.2656 | Bituminous Mix | -93.7158 | 58-34 Acid only, top lift, sampled from truck box - for U of M LTC #2. DURING PAVING | University of Minnesota | 05/01/2012 | Cell 33-6 (4.0 voids) | -34 |  |  |  | 368.26 | 0.91
3307BM011 | 33-I-2007 | 33 | 6630 | 0 | 2007_09_13 | 45.2656 | Bituminous Mix | -93.7158 | 58-34 Acid only, top lift, sampled from truck box - for U of M LTC #2. DURING PAVING | University of Minnesota | 05/01/2012 | C33-9 (7.0 voids, cond) | -34 |  |  |  | 243.07 | 0.71
3307BM011 | 33-I-2007 | 33 | 6630 | 0 | 2007_09_13 | 45.2656 | Bituminous Mix | -93.7158 | 58-34 Acid only, top lift, sampled from truck box - for U of M LTC #2. DURING PAVING | University of Minnesota | 05/01/2012 | Cell 33-4 (4.0 voids) | -34 |  |  |  | 351.21 | 0.94
3307BM011 | 33-I-2007 | 33 | 6630 | 0 | 2007_09_13 | 45.2656 | Bituminous Mix | -93.7158 | 58-34 Acid only, top lift, sampled from truck box - for U of M LTC #2. DURING PAVING | University of Minnesota | 05/01/2012 | Cell 33-3 (4.0 voids) | -24 |  |  |  | 368.26 | 0.91
3307BM011 | 33-I-2007 | 33 | 6630 | 0 | 2007_09_13 | 45.2656 | Bituminous Mix | -93.7158 | 58-34 Acid only, top lift, sampled from truck box - for U of M LTC #2. DURING PAVING | University of Minnesota | 05/01/2012 | Cell 33-2 (4.0 voids) | -24 |  |  |  | 307.35 | 0.76
3307BM011 | 33-I-2007 | 33 | 6630 | 0 | 2007_09_13 | 45.2656 | Bituminous Mix | -93.7158 | 58-34 Acid only, top lift, sampled from truck box - for U of M LTC #2. DURING PAVING | University of Minnesota | 05/01/2012 | Cell 33-1 (4.0 voids) | -24 |  |  |  | 517.81 | 0.91
3307BM011 | 33-I-2007 | 33 | 6630 | 0 | 2007_09_13 | 45.2656 | Bituminous Mix | -93.7158 | 58-34 Acid only, top lift, sampled from truck box - for U of M LTC #2. DURING PAVING | University of Minnesota | 05/01/2012 | Cell 33-5 (4.0 voids) | -34 |  |  |  | 289.21 | 0.85
3399BM048 | 33-I-1999 | 33 | 6630 | 6 | 1999_08_25 | 45.2656 | Bituminous Mix | -93.7158 | not site stationing need start point for stationing. | University of Minnesota | 06/06/2003 | 28-6-m2 | -40 | 23.09 | 30.27 | 70.97
3399BM048 | 33-I-1999 | 33 | 6630 | 6 | 1999_08_25 | 45.2656 | Bituminous Mix | -93.7158 | not site stationing need start point for stationing. | University of Minnesota | 06/06/2003 | 28-7-c1 | -40 | 22.9 | 17.11 | 72.76 |  | 0.81 | 34.62
3399BM048 | 33-I-1999 | 33 | 6630 | 6 | 1999_08_25 | 45.2656 | Bituminous Mix | -93.7158 | not site stationing need start point for stationing. | University of Minnesota | 06/06/2003 | 28-7-c2 | -40 | 28 | 24.36 | 72.83 | 160.46 | 0.72 | 31.77
3399BM048 | 33-I-1999 | 33 | 6630 | 6 | 1999_08_25 | 45.2656 | Bituminous Mix | -93.7158 | not site stationing need start point for stationing. | University of Minnesota | 06/06/2003 | 28-7-m1 | -40 | 21.45 | 15.96 | 72.54 | 256.55 | 0.98 | 35.49
3399BM048 | 33-I-1999 | 33 | 6630 | 6 | 1999_08_25 | 45.2656 | Bituminous Mix | -93.7158 | not site stationing need start point for stationing. | University of Minnesota | 06/06/2003 | 28-7-m2 | -40 | 26.07 | 24.69 | 73 | 256.54 | 0.87 | 38.48
3399BM048 | 33-I-1999 | 33 | 6630 | 6 | 1999_08_25 | 45.2656 | Bituminous Mix | -93.7158 | not site stationing need start point for stationing. | University of Minnesota | 11/14/2003 | 28-8-c1 | -40 | 24.05 | 15.62 | 73.14 | 196.17 | 0.8 | 44.09
3399BM048 | 33-I-1999 | 33 | 6630 | 6 | 1999_08_25 | 45.2656 | Bituminous Mix | -93.7158 | not site stationing need start point for stationing. | University of Minnesota | 11/14/2003 | 28-8-c2 | -40 | 24.9 | 15.53 | 76.26 | 228.56 | 0.77 | 57.76
3399BM048 | 33-I-1999 | 33 | 6630 | 6 | 1999_08_25 | 45.2656 | Bituminous Mix | -93.7158 | not site stationing need start point for stationing. | University of Minnesota | 11/14/2003 | 28-8-m1 | -40 | 26.15 | 15.48 | 73.03 | 170.86 | 0.89 | 44.78
3399BM048 | 33-I-1999 | 33 | 6630 | 6 | 1999_08_25 | 45.2656 | Bituminous Mix | -93.7158 | not site stationing need start point for stationing. | University of Minnesota | 11/14/2003 | 28-8-m2 | -40 | 27.82 | 15.6 | 73.5 | 186.75 | 0.8 | 39.96
3399BM048 | 33-I-1999 | 33 | 6630 | 6 | 1999_08_25 | 45.2656 | Bituminous Mix | -93.7158 | not site stationing need start point for stationing. | University of Minnesota | 11/14/2003 | 28-9-c1 | -40 | 24.2 | 15.49 | 72.93 | 179.82 | 0.89
3399BM048 | 33-I-1999 | 33 | 6630 | 6 | 1999_08_25 | 45.2656 | Bituminous Mix | -93.7158 | not site stationing need start point for stationing. | University of Minnesota | 11/14/2003 | 28-9-c2 | -40 | 24 | 15.17 | 73.15 | 239.58 | 0.89 | 35.9
3399BM048 | 33-I-1999 | 33 | 6630 | 6 | 1999_08_25 | 45.2656 | Bituminous Mix | -93.7158 | not site stationing need start point for stationing. | University of Minnesota | 11/14/2003 | 28-9-m1 | -40 | 25.62 | 15.61 | 73.62 | 244.63 | 0.88 | 41.25
3399BM048 | 33-I-1999 | 33 | 6630 | 6 | 1999_08_25 | 45.2656 | Bituminous Mix | -93.7158 | not site stationing need start point for stationing. | University of Minnesota | 11/14/2003 | 28-9-m2 | -40 | 25.61 | 14.95 | 72.5 | 223.56 | 0.85 | 87.81
3399BM048 | 33-I-1999 | 33 | 6630 | 6 | 1999_08_25 | 45.2656 | Bituminous Mix | -93.7158 | not site stationing need start point for stationing. | University of Minnesota | 06/09/2003 | 28-6-c1 | -40 | 23.64 | 17.13 | 74.65 | 219.95 | 0.87 | 48.75
3399BM048 | 33-I-1999 | 33 | 6630 | 6 | 1999_08_25 | 45.2656 | Bituminous Mix | -93.7158 | not site stationing need start point for stationing. | University of Minnesota | 06/06/2003 | 28-6-c2 | -40 | 25.33 | 30.2 | 71.36
3399BM048 | 33-I-1999 | 33 | 6630 | 6 | 1999_08_25 | 45.2656 | Bituminous Mix | -93.7158 | not site stationing need start point for stationing. | University of Minnesota | 06/06/2003 | 28-6-m1 | -40 | 24.43 | 17.71 | 74.68 | 255.96 | 0.74 | 37.25
3399BM042 | 33-O-1999 | 33 | 6672 | -6 | 1999_08_25 | 45.2655 | Bituminous Mix | -93.7156 | not site stationing need start point for stationing. | University of Minnesota | 03/02/2003 | 28-4-c1 | -30 | 26.15 | 15.13 | 74.35 | 234.52 | 0.95 | 53.71
3399BM042 | 33-O-1999 | 33 | 6672 | -6 | 1999_08_25 | 45.2655 | Bituminous Mix | -93.7156 | not site stationing need start point for stationing. | University of Minnesota | 05/04/2003 | 28-5-m4 | -30 | 26.1 | 14.98 | 72.74 | 208.1 | 0.93 | 169.91
3399BM042 | 33-O-1999 | 33 | 6672 | -6 | 1999_08_25 | 45.2655 | Bituminous Mix | -93.7156 | not site stationing need start point for stationing. | University of Minnesota | 03/02/2003 | 28-4-c3 | -30 | 27 | 12.97 | 71.8 | 221.62 | 0.78 | 36.6
3399BM042 | 33-O-1999 | 33 | 6672 | -6 | 1999_08_25 | 45.2655 | Bituminous Mix | -93.7156 | not site stationing need start point for stationing. | University of Minnesota | 03/02/2003 | 28-4-c4 | -30 | 25.25 | 12.82 | 71.55 | 177.37 | 0.74 | 65.71
3399BM042 | 33-O-1999 | 33 | 6672 | -6 | 1999_08_25 | 45.2655 | Bituminous Mix | -93.7156 | not site stationing need start point for stationing. | University of Minnesota | 05/04/2003 | 28-4-m1 | -30 | 28.2 | 16 | 74.3 | 245.94 | 0.85 | 50.58
3399BM042 | 33-O-1999 | 33 | 6672 | -6 | 1999_08_25 | 45.2655 | Bituminous Mix | -93.7156 | not site stationing need start point for stationing. | University of Minnesota | 05/04/2003 | 28-4-m2 | -30 | 29.5 | 15.52 | 74.2 | 243.28 | 0.86 | 41.91
3499BM034 | 34-I-1999 | 34 | 7159 | 6 | 1999_08_25 | 45.2647 | Bituminous Mix | -93.7142 | not site stationing need start point for stationing. | University of Minnesota | 11/14/2003 | 34-11-m1 | -40 | 26.15 | 15.48 | 73.03 | 142.05 | 0.85
3499BM034 | 34-I-1999 | 34 | 7159 | 6 | 1999_08_25 | 45.2647 | Bituminous Mix | -93.7142 | not site stationing need start point for stationing. | University of Minnesota | 10/04/2003 | 34-9-m1 | -40 | 25.53 | 15.25 | 72.08 | 277.58 | 1.14
3499BM034 | 34-I-1999 | 34 | 7159 | 6 | 1999_08_25 | 45.2647 | Bituminous Mix | -93.7142 | not site stationing need start point for stationing. | University of Minnesota | 10/04/2003 | 34-9-c2 | -40 | 25.5 | 15.44 | 72.7 | 206.66 | 0.85 | 93.58
3499BM034 | 34-I-1999 | 34 | 7159 | 6 | 1999_08_25 | 45.2647 | Bituminous Mix | -93.7142 | not site stationing need start point for stationing. | University of Minnesota | 10/04/2003 | 34-9-c1 | -40 | 22.66 | 15.13 | 72.13 | 237.92 | 1.05 | 43.68
3499BM034 | 34-I-1999 | 34 | 7159 | 6 | 1999_08_25 | 45.2647 | Bituminous Mix | -93.7142 | not site stationing need start point for stationing. | University of Minnesota | 06/06/2003 | 34-8-m2 | -40 | 25.45 | 16.51 | 75.77 | 252.13 | 0.94 | 26.86
3499BM034 | 34-I-1999 | 34 | 7159 | 6 | 1999_08_25 | 45.2647 | Bituminous Mix | -93.7142 | not site stationing need start point for stationing. | University of Minnesota | 06/06/2003 | 34-8-m1 | -40 | 23.6 | 24.5 | 74.74 | 413.45 | 1.12 | 28.46
3499BM034 | 34-I-1999 | 34 | 7159 | 6 | 1999_08_25 | 45.2647 | Bituminous Mix | -93.7142 | not site stationing need start point for stationing. | University of Minnesota | 06/06/2003 | 34-8-c2 | -40 | 26.1 | 16.44 | 75.55 | 327.28 | 0.91 | 46.06
3499BM034 | 34-I-1999 | 34 | 7159 | 6 | 1999_08_25 | 45.2647 | Bituminous Mix | -93.7142 | not site stationing need start point for stationing. | University of Minnesota | 06/06/2003 | 34-8-c1 | -40 | 23.13 | 25.52 | 75.5 | 169.19 | 0.98 | 45.32
3499BM034 | 34-I-1999 | 34 | 7159 | 6 | 1999_08_25 | 45.2647 | Bituminous Mix | -93.7142 | not site stationing need start point for stationing. | University of Minnesota | 06/06/2003 | 34-7-m2 | -40 | 24.57 | 25.89 | 72.5 | 314.35 | 0.87 | 42.27
3499BM034 | 34-I-1999 | 34 | 7159 | 6 | 1999_08_25 | 45.2647 | Bituminous Mix | -93.7142 | not site stationing need start point for stationing. | University of Minnesota | 06/06/2003 | 34-7-m1 | -40 | 23 | 16.06 | 72.45 | 243.33 | 0.81 | 31.99
3499BM034 | 34-I-1999 | 34 | 7159 | 6 | 1999_08_25 | 45.2647 | Bituminous Mix | -93.7142 | not site stationing need start point for stationing. | University of Minnesota | 06/06/2003 | 34-7-c2 | -40 | 24.53 | 26.09 | 72.53 | 293.84 | 0.96 | 30
3499BM034 | 34-I-1999 | 34 | 7159 | 6 | 1999_08_25 | 45.2647 | Bituminous Mix | -93.7142 | not site stationing need start point for stationing. | University of Minnesota | 06/06/2003 | 34-7-c1 | -40 | 24.4 | 16.56 | 72.47 | 246.45 | 0.85 | 23.99
3499BM034 | 34-I-1999 | 34 | 7159 | 6 | 1999_08_25 | 45.2647 | Bituminous Mix | -93.7142 | not site stationing need start point for stationing. | University of Minnesota | 11/11/2003 | 34-12-m2 | -20 | 27.23 | 15.33 | 75.26 | 550.93 | 0.88 | 27.6
3499BM034 | 34-I-1999 | 34 | 7159 | 6 | 1999_08_25 | 45.2647 | Bituminous Mix | -93.7142 | not site stationing need start point for stationing. | University of Minnesota | 11/11/2003 | 34-12-m1 | -20 | 25.8 | 14.04 | 70.33 | 677.33 | 0.88 | 41.09
3499BM034 | 34-I-1999 | 34 | 7159 | 6 | 1999_08_25 | 45.2647 | Bituminous Mix | -93.7142 | not site stationing need start point for stationing. | University of Minnesota | 11/11/2003 | 34-12-c2 | -20 | 26.11 | 14.36 | 70.65 | 891.62 | 0.83 | 36.82
3499BM034 | 34-I-1999 | 34 | 7159 | 6 | 1999_08_25 | 45.2647 | Bituminous Mix | -93.7142 | not site stationing need start point for stationing. | University of Minnesota | 11/14/2003 | 34-11-c1 | -40 | 24.05 | 15.62 | 73.14 | 240.3 | 0.95 | 41.26
3499BM034 | 34-I-1999 | 34 | 7159 | 6 | 1999_08_25 | 45.2647 | Bituminous Mix | -93.7142 | not site stationing need start point for stationing. | University of Minnesota | 11/14/2003 | 34-11-c2 | -40 | 24.9 | 15.53 | 76.26 | 347.79 | 0.9 | 46.7
3499BM034 | 34-I-1999 | 34 | 7159 | 6 | 1999_08_25 | 45.2647 | Bituminous Mix | -93.7142 | not site stationing need start point for stationing. | University of Minnesota | 10/04/2003 | 34-9-m2 | -40 | 26.86 | 15.07 | 72.28 | 237.04 | 1.02 | 47.02
3499BM034 | 34-I-1999 | 34 | 7159 | 6 | 1999_08_25 | 45.2647 | Bituminous Mix | -93.7142 | not site stationing need start point for stationing. | University of Minnesota | 11/14/2003 | 34-11-m2 | -40 | 27.82 | 15.6 | 73.5
3499BM034 | 34-I-1999 | 34 | 7159 | 6 | 1999_08_25 | 45.2647 | Bituminous Mix | -93.7142 | not site stationing need start point for stationing. | University of Minnesota | 11/11/2003 | 34-12-c1 | -20 | 25.5 | 15.3 | 75.09 | 477.52 | 0.97 | 29.65
3407BM011 | 34-I-2007 | 34 | 7190 | 0 | 2007_09_13 | 45.2646 | Bituminous Mix | -93.7141 | 58-34 SBS + Acid, top lift, sampled from truck box - for U of M LTC #2. DURING PAVING | University of Minnesota | 05/01/2012 | C34-9 (7.0 voids, cond) | -34 |  |  |  | 345.43 | 0.91
3407BM011 | 34-I-2007 | 34 | 7190 | 0 | 2007_09_13 | 45.2646 | Bituminous Mix | -93.7141 | 58-34 SBS + Acid, top lift, sampled from truck box - for U of M LTC #2. DURING PAVING | University of Minnesota | 05/01/2012 | Cell 34-1 (4.0 voids) | -24 |  |  |  | 456.74 | 0.91
3407BM011 | 34-I-2007 | 34 | 7190 | 0 | 2007_09_13 | 45.2646 | Bituminous Mix | -93.7141 | 58-34 SBS + Acid, top lift, sampled from truck box - for U of M LTC #2. DURING PAVING | University of Minnesota | 05/01/2012 | C34-7 (7.0 voids, cond) | -34 |  |  |  |  | 0.84
3407BM011 | 34-I-2007 | 34 | 7190 | 0 | 2007_09_13 | 45.2646 | Bituminous Mix | -93.7141 | 58-34 SBS + Acid, top lift, sampled from truck box - for U of M LTC #2. DURING PAVING | University of Minnesota | 05/01/2012 | Cell 34-6 (7.0 voids) | -34 |  |  |  | 310.08 | 0.73
3407BM011 | 34-I-2007 | 34 | 7190 | 0 | 2007_09_13 | 45.2646 | Bituminous Mix | -93.7141 | 58-34 SBS + Acid, top lift, sampled from truck box - for U of M LTC #2. DURING PAVING | University of Minnesota | 05/01/2012 | Cell 34-5 (7.0 voids) | -34 |  |  |  | 297.16 | 0.79
3407BM011 | 34-I-2007 | 34 | 7190 | 0 | 2007_09_13 | 45.2646 | Bituminous Mix | -93.7141 | 58-34 SBS + Acid, top lift, sampled from truck box - for U of M LTC #2. DURING PAVING | University of Minnesota | 05/01/2012 | Cell 34-4 (7.0 voids) | -34 |  |  |  | 248.54 | 0.8
3407BM011 | 34-I-2007 | 34 | 7190 | 0 | 2007_09_13 | 45.2646 | Bituminous Mix | -93.7141 | 58-34 SBS + Acid, top lift, sampled from truck box - for U of M LTC #2. DURING PAVING | University of Minnesota | 05/01/2012 | Cell 34-3 (7.0 voids) | -24 |  |  |  | 451.69 | 0.87
3407BM011 | 34-I-2007 | 34 | 7190 | 0 | 2007_09_13 | 45.2646 | Bituminous Mix | -93.7141 | 58-34 SBS + Acid, top lift, sampled from truck box - for U of M LTC #2. DURING PAVING | University of Minnesota | 05/01/2012 | Cell 34-2 (7.0 voids) | -24 |  |  |  | 413.02 | 0.76
3407BM011 | 34-I-2007 | 34 | 7190 | 0 | 2007_09_13 | 45.2646 | Bituminous Mix | -93.7141 | 58-34 SBS + Acid, top lift, sampled from truck box - for U of M LTC #2. DURING PAVING | University of Minnesota | 05/01/2012 | Cell 34-1 (7.0 voids) | -24 |  |  |  | 492.32 | 0.85
3407BM011 | 34-I-2007 | 34 | 7190 | 0 | 2007_09_13 | 45.2646 | Bituminous Mix | -93.7141 | 58-34 SBS + Acid, top lift, sampled from truck box - for U of M LTC #2. DURING PAVING | University of Minnesota | 05/01/2012 | Cell 34-6 (4.0 voids) | -34 |  |  |  | 441.77 | 1
3407BM011 | 34-I-2007 | 34 | 7190 | 0 | 2007_09_13 | 45.2646 | Bituminous Mix | -93.7141 | 58-34 SBS + Acid, top lift, sampled from truck box - for U of M LTC #2. DURING PAVING | University of Minnesota | 05/01/2012 | Cell 34-5 (4.0 voids) | -34 |  |  |  | 361.06 | 1.08
3407BM011 | 34-I-2007 | 34 | 7190 | 0 | 2007_09_13 | 45.2646 | Bituminous Mix | -93.7141 | 58-34 SBS + Acid, top lift, sampled from truck box - for U of M LTC #2. DURING PAVING | University of Minnesota | 05/01/2012 | Cell 34-4 (4.0 voids) | -34 |  |  |  | 416.09 | 1.09
3407BM011 | 34-I-2007 | 34 | 7190 | 0 | 2007_09_13 | 45.2646 | Bituminous Mix | -93.7141 | 58-34 SBS + Acid, top lift, sampled from truck box - for U of M LTC #2. DURING PAVING | University of Minnesota | 05/01/2012 | Cell 34-3 (4.0 voids) | -24 |  |  |  | 710.64 | 0.81
3407BM011 | 34-I-2007 | 34 | 7190 | 0 | 2007_09_13 | 45.2646 | Bituminous Mix | -93.7141 | 58-34 SBS + Acid, top lift, sampled from truck box - for U of M LTC #2. DURING PAVING | University of Minnesota | 05/01/2012 | Cell 34-2 (4.0 voids) | -24 |  |  |  | 632.98 | 1.01
3407BM011 | 34-I-2007 | 34 | 7190 | 0 | 2007_09_13 | 45.2646 | Bituminous Mix | -93.7141 | 58-34 SBS + Acid, top lift, sampled from truck box - for U of M LTC #2. DURING PAVING | University of Minnesota | 05/01/2012 | C34-8 (7.0 voids, cond) | -34 |  |  |  | 265.98 | 0.8
3499BM035 | 34-I-1999 | 34 | 7314 | 6 | 1999_08_25 | 45.2644 | Bituminous Mix | -93.7137 | not site stationing need start point for stationing. | University of Minnesota | 11/11/2003 | 34-13-c1 | -20 | 26.49 | 15.41 | 74.97 | 430.62 | 0.8 | 39.29
3499BM035 | 34-I-1999 | 34 | 7314 | 6 | 1999_08_25 | 45.2644 | Bituminous Mix | -93.7137 | not site stationing need start point for stationing. | University of Minnesota | 04/14/2003 | 34-6-m4 | -30 | 24 | 14.92 | 71.8 | 270.78 | 0.92 | 30.93
3499BM035 | 34-I-1999 | 34 | 7314 | 6 | 1999_08_25 | 45.2644 | Bituminous Mix | -93.7137 | not site stationing need start point for stationing. | University of Minnesota | 11/11/2003 | 34-13-m1 | -20 | 23.82 | 16.01 | 74.79 | 363.72 | 0.88 | 26.99
3499BM035 | 34-I-1999 | 34 | 7314 | 6 | 1999_08_25 | 45.2644 | Bituminous Mix | -93.7137 | not site stationing need start point for stationing. | University of Minnesota | 11/11/2003 | 34-13-m2 | -20 | 26.46 | 15.77 | 75 | 297.21 | 0.99 | 45.19
3499BM035 | 34-I-1999 | 34 | 7314 | 6 | 1999_08_25 | 45.2644 | Bituminous Mix | -93.7137 | not site stationing need start point for stationing. | University of Minnesota | 11/14/2003 | 34-14-c1 | -20 | 25.03 | 15.1 | 76.17 | 736.92 | 1.01 | 25.68
3499BM035 | 34-I-1999 | 34 | 7314 | 6 | 1999_08_25 | 45.2644 | Bituminous Mix | -93.7137 | not site stationing need start point for stationing. | University of Minnesota | 11/14/2003 | 34-14-c2 | -20 | 25.45 | 15.34 | 76.38 | 503.72 | 1.1 | 55.7
3499BM035 | 34-I-1999 | 34 | 7314 | 6 | 1999_08_25 | 45.2644 | Bituminous Mix | -93.7137 | not site stationing need start point for stationing. | University of Minnesota | 11/14/2003 | 34-14-m1 | -20 | 26.85 | 15.28 | 76.08 | 635.54 | 1.02 | 88.13
3499BM035 | 34-I-1999 | 34 | 7314 | 6 | 1999_08_25 | 45.2644 | Bituminous Mix | -93.7137 | not site stationing need start point for stationing. | University of Minnesota | 11/14/2003 | 34-14-m2 | -20 | 23.66 | 15.49 | 76.35 | 689.55 | 1.11 | 52.37
3499BM035 | 34-I-1999 | 34 | 7314 | 6 | 1999_08_25 | 45.2644 | Bituminous Mix | -93.7137 | not site stationing need start point for stationing. | University of Minnesota | 04/07/2003 | 34-5-c1 | -30 | 23.85 | 17.05 | 74 | 222.48 | 0.86 | 38.46
3499BM035 | 34-I-1999 | 34 | 7314 | 6 | 1999_08_25 | 45.2644 | Bituminous Mix | -93.7137 | not site stationing need start point for stationing. | University of Minnesota | 04/07/2003 | 34-5-c2 | -30 | 22.95 | 16.5 | 73.54 | 322.2 | 1.2 | 38.38
3499BM035 | 34-I-1999 | 34 | 7314 | 6 | 1999_08_25 | 45.2644 | Bituminous Mix | -93.7137 | not site stationing need start point for stationing. | University of Minnesota | 04/07/2003 | 34-5-c3 | -30
3499BM035 | 34-I-1999 | 34 | 7314 | 6 | 1999_08_25 | 45.2644 | Bituminous Mix | -93.7137 | not site stationing need start point for stationing. | University of Minnesota | 04/07/2003 | 34-5-c4 | -30 | 24.5 | 15.03 | 72.1 | 216.65 | 0.86 | 51.76
3499BM035 | 34-I-1999 | 34 | 7314 | 6 | 1999_08_25 | 45.2644 | Bituminous Mix | -93.7137 | not site stationing need start point for stationing. | University of Minnesota | 04/07/2003 | 34-5-m1 | -30 | 25.4 | 16.57 | 73.9 | 202.68 | 0.98 | 25.79
3499BM035 | 34-I-1999 | 34 | 7314 | 6 | 1999_08_25 | 45.2644 | Bituminous Mix | -93.7137 | not site stationing need start point for stationing. | University of Minnesota | 04/07/2003 | 34-5-m2 | -30 | 26.25 | 16.37 | 73.25 | 246.32 | 0.92 | 121.62
3499BM035 | 34-I-1999 | 34 | 7314 | 6 | 1999_08_25 | 45.2644 | Bituminous Mix | -93.7137 | not site stationing need start point for stationing. | University of Minnesota | 04/07/2003 | 34-5-m3 | -30 | 25 | 14.75 | 72 | 236.95 | 0.89 | 54.93
3499BM035 | 34-I-1999 | 34 | 7314 | 6 | 1999_08_25 | 45.2644 | Bituminous Mix | -93.7137 | not site stationing need start point for stationing. | University of Minnesota | 04/07/2003 | 34-5-m4 | -30 | 26.65 | 15.21 | 72.15 | 259.07 | 1.02 | 50.2
3499BM035 | 34-I-1999 | 34 | 7314 | 6 | 1999_08_25 | 45.2644 | Bituminous Mix | -93.7137 | not site stationing need start point for stationing. | University of Minnesota | 04/14/2003 | 34-6-c1 | -30 | 24.4 | 16.78 | 73.89 | 285.33 | 0.86 | 31.58
3499BM035 | 34-I-1999 | 34 | 7314 | 6 | 1999_08_25 | 45.2644 | Bituminous Mix | -93.7137 | not site stationing need start point for stationing. | University of Minnesota | 04/14/2003 | 34-6-c2 | -30 | 21.6 | 16.81 | 73.84 | 347.83 | 1.12 | 24.14
3499BM035 | 34-I-1999 | 34 | 7314 | 6 | 1999_08_25 | 45.2644 | Bituminous Mix | -93.7137 | not site stationing need start point for stationing. | University of Minnesota | 04/14/2003 | 34-6-c3 | -30 | 25 | 14.84 | 72 | 381.15 | 1.03 | 53.55
3499BM035 | 34-I-1999 | 34 | 7314 | 6 | 1999_08_25 | 45.2644 | Bituminous Mix | -93.7137 | not site stationing need start point for stationing. | University of Minnesota | 04/14/2003 | 34-6-c4 | -30 | 24.85 | 14.76 | 71.92 | 219.21 | 0.85 | 50.97
3499BM035 | 34-I-1999 | 34 | 7314 | 6 | 1999_08_25 | 45.2644 | Bituminous Mix | -93.7137 | not site stationing need start point for stationing. | University of Minnesota | 04/14/2003 | 34-6-m1 | -30
3499BM035 | 34-I-1999 | 34 | 7314 | 6 | 1999_08_25 | 45.2644 | Bituminous Mix | -93.7137 | not site stationing need start point for stationing. | University of Minnesota | 04/14/2003 | 34-6-m2 | -30 | 26.5 | 16.9 | 73.62 | 327.3 | 0.92 | 62.82
3499BM035 | 34-I-1999 | 34 | 7314 | 6 | 1999_08_25 | 45.2644 | Bituminous Mix | -93.7137 | not site stationing need start point for stationing. | University of Minnesota | 04/14/2003 | 34-6-m3 | -30 | 25.25 | 14.79 | 72.06 | 265.4 | 0.95 | 51
3499BM035 | 34-I-1999 | 34 | 7314 | 6 | 1999_08_25 | 45.2644 | Bituminous Mix | -93.7137 | not site stationing need start point for stationing. | University of Minnesota | 11/11/2003 | 34-13-c2 | -20 | 25.4 | 15.41 | 75.08 | 475.5 | 1.16 | 36.13
3405BC001 | 34-I-1999 | 34 | 7455 | 6.5 | 2005_05_23 | 45.2642 | Bituminous Core | -93.7133 | """6"""" core, for pooled fund LTC. """ | University of Minnesota | 12/01/2006 | MnRoad Cell 34 | -36 |  |  |  | 301.22 | 1.01
3405BC001 | 34-I-1999 | 34 | 7455 | 6.5 | 2005_05_23 | 45.2642 | Bituminous Core | -93.7133 | """6"""" core, for pooled fund LTC. """ | University of Minnesota | 12/01/2006 | MnRoad Cell 34 | -36 |  |  |  | 464.34 | 1.01
3405BC001 | 34-I-1999 | 34 | 7455 | 6.5 | 2005_05_23 | 45.2642 | Bituminous Core | -93.7133 | """6"""" core, for pooled fund LTC. """ | University of Minnesota | 12/01/2006 | MnRoad Cell 34 | -36 |  |  |  | 355.3 | 0.83
3405BC001 | 34-I-1999 | 34 | 7455 | 6.5 | 2005_05_23 | 45.2642 | Bituminous Core | -93.7133 | """6"""" core, for pooled fund LTC. """ | University of Minnesota | 12/01/2006 | MnRoad Cell 34 | -24 |  |  |  | 300.24 | 0.83
3405BC001 | 34-I-1999 | 34 | 7455 | 6.5 | 2005_05_23 | 45.2642 | Bituminous Core | -93.7133 | """6"""" core, for pooled fund LTC. """ | University of Minnesota | 12/01/2006 | MnRoad Cell 34 | -12 |  |  |  | 656.33 | 0.65
3405BC001 | 34-I-1999 | 34 | 7455 | 6.5 | 2005_05_23 | 45.2642 | Bituminous Core | -93.7133 | """6"""" core, for pooled fund LTC. """ | University of Minnesota | 12/01/2006 | MnRoad Cell 34 | -24 |  |  |  |  | 0.87
3405BC001 | 34-I-1999 | 34 | 7455 | 6.5 | 2005_05_23 | 45.2642 | Bituminous Core | -93.7133 | """6"""" core, for pooled fund LTC. """ | University of Minnesota | 12/01/2006 | MnRoad Cell 34 | -12 |  |  |  | 433.56 | 0.56
3405BC001 | 34-I-1999 | 34 | 7455 | 6.5 | 2005_05_23 | 45.2642 | Bituminous Core | -93.7133 | """6"""" core, for pooled fund LTC. """ | University of Minnesota | 12/01/2006 | MnRoad Cell 34 | -12 |  |  |  | 664.6 | 0.65
3405BC001 | 34-I-1999 | 34 | 7455 | 6.5 | 2005_05_23 | 45.2642 | Bituminous Core | -93.7133 | """6"""" core, for pooled fund LTC. """ | University of Minnesota | 12/01/2006 | MnRoad Cell 34 | -24 |  |  |  | 548.34 | 0.93
3404BC018 | 34-O-1999 | 34 | 7458.5 | -5.5 | 2004_10_29 | 45.2642 | Bituminous Core | -93.7132 | Core sent to Xue Li for University of Minnesota testing. AFTER PAVING | University of Minnesota | 12/03/2004 | 34-18-C2 | -30 | 24.7 | 15.9 | 74.4 | 220.11 | 0.96
3404BC018 | 34-O-1999 | 34 | 7458.5 | -5.5 | 2004_10_29 | 45.2642 | Bituminous Core | -93.7132 | Core sent to Xue Li for University of Minnesota testing. AFTER PAVING | University of Minnesota | 12/21/2004 | 34-18-B1 | -30 | 24.4 | 14.3 | 73.5 | 326.98 | 1.05
3404BC018 | 34-O-1999 | 34 | 7458.5 | -5.5 | 2004_10_29 | 45.2642 | Bituminous Core | -93.7132 | Core sent to Xue Li for University of Minnesota testing. AFTER PAVING | University of Minnesota | 12/06/2004 | 34-18-B2 | -30 | 24.9 | 15.1 | 72.6 | 176.14 | 0.92
3404BC018 | 34-O-1999 | 34 | 7458.5 | -5.5 | 2004_10_29 | 45.2642 | Bituminous Core | -93.7132 | Core sent to Xue Li for University of Minnesota testing. AFTER PAVING | University of Minnesota | 12/21/2004 | 34-18-T1 | -30 | 26 | 14.5 | 72 | 274.09 | 0.84
3404BC018 | 34-O-1999 | 34 | 7458.5 | -5.5 | 2004_10_29 | 45.2642 | Bituminous Core | -93.7132 | Core sent to Xue Li for University of Minnesota testing. AFTER PAVING | University of Minnesota | 12/06/2004 | 34-18-T2 | -30 | 25.5 | 16.4 | 73.6 | 243.56 | 0.93
3404BC018 | 34-O-1999 | 34 | 7458.5 | -5.5 | 2004_10_29 | 45.2642 | Bituminous Core | -93.7132 | Core sent to Xue Li for University of Minnesota testing. AFTER PAVING | University of Minnesota | 12/21/2004 | 34-18-C1 | -30 | 24.4 | 16.5 | 72 | 229.69 | 0.99
3404BC001 | 34-I-1999 | 34 | 7465 | 2.5 | 2004_07_23 | 45.2642 | Bituminous Core | -93.7132 | Core sent to Xue Li for University of Minnesota testing. AFTER PAVING | University of Minnesota | 11/03/2004 | 34-1-T1 | -24 | 25.4 | 16.6 | 77.7 |  | 0.67
3404BC001 | 34-I-1999 | 34 | 7465 | 2.5 | 2004_07_23 | 45.2642 | Bituminous Core | -93.7132 | Core sent to Xue Li for University of Minnesota testing. AFTER PAVING | University of Minnesota | 11/04/2004 | 34-1-T2 | -24 | 26.2 | 14.9 | 74.9 | 489.25 | 0.99
3404BC001 | 34-I-1999 | 34 | 7465 | 2.5 | 2004_07_23 | 45.2642 | Bituminous Core | -93.7132 | Core sent to Xue Li for University of Minnesota testing. AFTER PAVING | University of Minnesota | 11/01/2004 | 34-1-C1 | -24 | 26.9 | 16.4 | 78
3404BC001 | 34-I-1999 | 34 | 7465 | 2.5 | 2004_07_23 | 45.2642 | Bituminous Core | -93.7132 | Core sent to Xue Li for University of Minnesota testing. AFTER PAVING | University of Minnesota | 11/01/2004 | 34-1-C2 | -24 | 27 | 14.8 | 74.9 | 241.18 | 0.71
3404BC001 | 34-I-1999 | 34 | 7465 | 2.5 | 2004_07_23 | 45.2642 | Bituminous Core | -93.7132 | Core sent to Xue Li for University of Minnesota testing. AFTER PAVING | University of Minnesota | 11/02/2004 | 34-1-B1 | -24 | 27.4 | 16.9 | 78 | 354.05 | 0.85
3404BC001 | 34-I-1999 | 34 | 7465 | 2.5 | 2004_07_23 | 45.2642 | Bituminous Core | -93.7132 | Core sent to Xue Li for University of Minnesota testing. AFTER PAVING | University of Minnesota | 11/01/2004 | 34-1-B2 | -24 | 26.7 | 14.6 | 74.5 | 390.4 | 0.82
3404BC002 | 34-I-1999 | 34 | 7467.5 | 2.5 | 2004_07_23 | 45.2642 | Bituminous Core | -93.7132 | Core sent to Xue Li for University of Minnesota testing. AFTER PAVING | University of Minnesota | 11/04/2004 | 34-2-T1 | -24 | 27 | 15.8 | 76.9 | 459.93 | 0.96
3404BC002 | 34-I-1999 | 34 | 7467.5 | 2.5 | 2004_07_23 | 45.2642 | Bituminous Core | -93.7132 | Core sent to Xue Li for University of Minnesota testing. AFTER PAVING | University of Minnesota | 11/05/2004 | 34-2-T2 | -24 | 25.5 | 15 | 75.9 | 377.4 | 0.91
3404BC002 | 34-I-1999 | 34 | 7467.5 | 2.5 | 2004_07_23 | 45.2642 | Bituminous Core | -93.7132 | Core sent to Xue Li for University of Minnesota testing. AFTER PAVING | University of Minnesota | 11/04/2004 | 34-2-C1 | -24 | 26.2 | 15.5 | 77 | 360.27 | 1.08
3404BC002 | 34-I-1999 | 34 | 7467.5 | 2.5 | 2004_07_23 | 45.2642 | Bituminous Core | -93.7132 | Core sent to Xue Li for University of Minnesota testing. AFTER PAVING | University of Minnesota | 11/04/2004 | 34-2-C2 | -24 | 24.4 | 15 | 75.7 | 276.24 | 0.91
3404BC002 | 34-I-1999 | 34 | 7467.5 | 2.5 | 2004_07_23 | 45.2642 | Bituminous Core | -93.7132 | Core sent to Xue Li for University of Minnesota testing. AFTER PAVING | University of Minnesota | 11/22/2004 | 34-2-B1 | -24 | 28 | 16 | 76.9 | 328.13 | 1.07
3404BC002 | 34-I-1999 | 34 | 7467.5 | 2.5 | 2004_07_23 | 45.2642 | Bituminous Core | -93.7132 | Core sent to Xue Li for University of Minnesota testing. AFTER PAVING | University of Minnesota | 11/22/2004 | 34-2-B2 | -24 | 26.2 | 15.2 | 75.9 | 260.89 | 0.85
3404BC012 | 34-I-1999 | 34 | 6926 | 5.5 | 2004_10_29 | 45.2651 | Bituminous Core | -93.7149 | Core sent to Xue Li for University of Minnesota testing. AFTER PAVING | University of Minnesota | 12/09/2004 | 34-12-T1 | -36 | 24.9 | 17.8 | 74.7 | 279.17 | 0.81
3404BC012 | 34-I-1999 | 34 | 6926 | 5.5 | 2004_10_29 | 45.2651 | Bituminous Core | -93.7149 | Core sent to Xue Li for University of Minnesota testing. AFTER PAVING | University of Minnesota | 12/13/2004 | 34-12-T2 | -36 | 25.3 | 14.1 | 71.3 | 196.72 | 0.84
3404BC012 | 34-I-1999 | 34 | 6926 | 5.5 | 2004_10_29 | 45.2651 | Bituminous Core | -93.7149 | Core sent to Xue Li for University of Minnesota testing. AFTER PAVING | University of Minnesota | 12/09/2004 | 34-12-C1 | -36 | 26.8 | 17.7 | 74.6 | 247.24 | 0.88
3404BC012 | 34-I-1999 | 34 | 6926 | 5.5 | 2004_10_29 | 45.2651 | Bituminous Core | -93.7149 | Core sent to Xue Li for University of Minnesota testing. AFTER PAVING | University of Minnesota | 12/13/2004 | 34-12-C2 | -36 | 24 | 13.4 | 71.8 | 181.32 | 0.91
3404BC012 | 34-I-1999 | 34 | 6926 | 5.5 | 2004_10_29 | 45.2651 | Bituminous Core | -93.7149 | Core sent to Xue Li for University of Minnesota testing. AFTER PAVING | University of Minnesota | 12/09/2004 | 34-12-B1 | -36 | 24.3 | 16.8 | 74.2 | 315.81 | 0.93
3404BC012 | 34-I-1999 | 34 | 6926 | 5.5 | 2004_10_29 | 45.2651 | Bituminous Core | -93.7149 | Core sent to Xue Li for University of Minnesota testing. AFTER PAVING | University of Minnesota | 12/09/2004 | 34-12-B2 | -36 | 24.5 | 14.8 | 72.2 | 305.29 | 0.92
3404BC013 | 34-O-1999 | 34 | 6927 | -5 | 2004_10_29 | 45.2651 | Bituminous Core | -93.7149 | Core sent to Xue Li for University of Minnesota testing. AFTER PAVING | University of Minnesota | 12/13/2004 | 34-13-T2 | -36 | 25.3 | 16.9 | 75.8 | 202.79 | 0.99
3404BC013 | 34-O-1999 | 34 | 6927 | -5 | 2004_10_29 | 45.2651 | Bituminous Core | -93.7149 | Core sent to Xue Li for University of Minnesota testing. AFTER PAVING | University of Minnesota | 01/26/2005 | 34-13-T1 | -36 | 25.2 | 13.7 | 69.8 | 272.64 | 0.96
3404BC013 | 34-O-1999 | 34 | 6927 | -5 | 2004_10_29 | 45.2651 | Bituminous Core | -93.7149 | Core sent to Xue Li for University of Minnesota testing. AFTER PAVING | University of Minnesota | 12/13/2004 | 34-13-C2 | -36 | 24.5 | 15 | 75.5 | 233.59 | 1.05
3404BC013 | 34-O-1999 | 34 | 6927 | -5 | 2004_10_29 | 45.2651 | Bituminous Core | -93.7149 | Core sent to Xue Li for University of Minnesota testing. AFTER PAVING | University of Minnesota | 12/15/2004 | 34-13-B2 | -36 | 25.2 | 14.1 | 74.5 | 232.48 | 1.02
3404BC013 | 34-O-1999 | 34 | 6927 | -5 | 2004_10_29 | 45.2651 | Bituminous Core | -93.7149 | Core sent to Xue Li for University of Minnesota testing. AFTER PAVING | University of Minnesota | 01/18/2005 | 34-13-B1 | -36 | 25.2 | 15.6 | 72.3 | 321.66 | 0.97
3404BC013 | 34-O-1999 | 34 | 6927 | -5 | 2004_10_29 | 45.2651 | Bituminous Core | -93.7149 | Core sent to Xue Li for University of Minnesota testing. AFTER PAVING | University of Minnesota | 01/04/2005 | 34-13-C1 | -36 | 26.1 | 13.2 | 71.5 | 324.69 | 0.87
3404BC010 | 34-I-1999 | 34 | 6927 | 5.5 | 2004_10_29 | 45.2651 | Bituminous Core | -93.7149 | Core sent to Xue Li for University of Minnesota testing. AFTER PAVING | University of Minnesota | 12/01/2004 | 34-10-B2 | -30 | 28 | 15.3 | 73.1 | 333.55 | 0.91
3404BC010 | 34-I-1999 | 34 | 6927 | 5.5 | 2004_10_29 | 45.2651 | Bituminous Core | -93.7149 | Core sent to Xue Li for University of Minnesota testing. AFTER PAVING | University of Minnesota | 11/30/2004 | 34-10-C2 | -30 | 24.5 | 14.3 | 72.7 | 222.76 | 0.87
3404BC010 | 34-I-1999 | 34 | 6927 | 5.5 | 2004_10_29 | 45.2651 | Bituminous Core | -93.7149 | Core sent to Xue Li for University of Minnesota testing. AFTER PAVING | University of Minnesota | 11/30/2004 | 34-10-C1 | -30 | 26.2 | 16.8 | 73.5 | 209.28 | 1.05
3404BC010 | 34-I-1999 | 34 | 6927 | 5.5 | 2004_10_29 | 45.2651 | Bituminous Core | -93.7149 | Core sent to Xue Li for University of Minnesota testing. AFTER PAVING | University of Minnesota | 12/01/2004 | 34-10-T2 | -30 | 27.2 | 15.4 | 72 | 290.09 | 0.97
3404BC010 | 34-I-1999 | 34 | 6927 | 5.5 | 2004_10_29 | 45.2651 | Bituminous Core | -93.7149 | Core sent to Xue Li for University of Minnesota testing. AFTER PAVING | University of Minnesota | 11/30/2004 | 34-10-T1 | -30 | 25.8 | 16.5 | 73.8 | 289.5 | 1.04
3404BC010 | 34-I-1999 | 34 | 6927 | 5.5 | 2004_10_29 | 45.2651 | Bituminous Core | -93.7149 | Core sent to Xue Li for University of Minnesota testing. AFTER PAVING | University of Minnesota | 11/30/2004 | 34-10-B1 | -30 | 23.1 | 15.7 | 73.3 | 293.87 | 1.19
3410BC009 | 34-I-2007 | 34 | 6932 | 5.5 | 2010_06_02 | 45.2651 | Bituminous Core | -93.7149 | Sent to University of Minnesota. | University of Minnesota | 05/01/2012 | C34 core-3 (5.9 voids) | -34 |  |  |  | 338.82 | 0.89
3410BC008 | 34-I-2007 | 34 | 6932 | 6 | 2010_06_02 | 45.2651 | Bituminous Core | -93.7149 | Sent to University of Minnesota. | University of Minnesota | 05/01/2012 | C34 core-2 (5.9 voids) | -34 |  |  |  | 280.3 | 0.79
3410BC007 | 34-I-2007 | 34 | 6932 | 6.5 | 2010_06_02 | 45.2651 | Bituminous Core | -93.7149 | Sent to University of Minnesota. | University of Minnesota | 05/01/2012 | C34 core-1 (5.9 voids) | -34 |  |  |  | 245.97 | 0.73
3505BC001 | 35-I-1999 | 35 | 7990.5 | 6.4 | 2005_05_23 | 45.2633 | Bituminous Core | -93.7116 | """6"""" core, for pooled fund LTC. """ | University of Minnesota | 12/01/2006 | MnRoad Cell 35 | -18 |  |  |  | 482.96 | 0.59
3505BC001 | 35-I-1999 | 35 | 7990.5 | 6.4 | 2005_05_23 | 45.2633 | Bituminous Core | -93.7116 | """6"""" core, for pooled fund LTC. """ | University of Minnesota | 12/01/2006 | MnRoad Cell 35 | -18 |  |  |  | 230.26 | 0.58
3505BC001 | 35-I-1999 | 35 | 7990.5 | 6.4 | 2005_05_23 | 45.2633 | Bituminous Core | -93.7116 | """6"""" core, for pooled fund LTC. """ | University of Minnesota | 12/01/2006 | MnRoad Cell 35 | -18 |  |  |  | 287.57 | 0.57
3505BC001 | 35-I-1999 | 35 | 7990.5 | 6.4 | 2005_05_23 | 45.2633 | Bituminous Core | -93.7116 | """6"""" core, for pooled fund LTC. """ | University of Minnesota | 12/01/2006 | MnRoad Cell 35 | -30 |  |  |  |  | 0.97
3505BC001 | 35-I-1999 | 35 | 7990.5 | 6.4 | 2005_05_23 | 45.2633 | Bituminous Core | -93.7116 | """6"""" core, for pooled fund LTC. """ | University of Minnesota | 12/01/2006 | MnRoad Cell 35 | -30 |  |  |  | 302.92 | 0.78
3505BC001 | 35-I-1999 | 35 | 7990.5 | 6.4 | 2005_05_23 | 45.2633 | Bituminous Core | -93.7116 | """6"""" core, for pooled fund LTC. """ | University of Minnesota | 12/01/2006 | MnRoad Cell 35 | -30 |  |  |  | 261.03 | 1
3505BC001 | 35-I-1999 | 35 | 7990.5 | 6.4 | 2005_05_23 | 45.2633 | Bituminous Core | -93.7116 | """6"""" core, for pooled fund LTC. """ | University of Minnesota | 12/01/2006 | MnRoad Cell 35 | -42 |  |  |  |  | 0.94
3505BC001 | 35-I-1999 | 35 | 7990.5 | 6.4 | 2005_05_23 | 45.2633 | Bituminous Core | -93.7116 | """6"""" core, for pooled fund LTC. """ | University of Minnesota | 12/01/2006 | MnRoad Cell 35 | -42 |  |  |  | 762.71 | 0.83
3505BC001 | 35-I-1999 | 35 | 7990.5 | 6.4 | 2005_05_23 | 45.2633 | Bituminous Core | -93.7116 | """6"""" core, for pooled fund LTC. """ | University of Minnesota | 12/01/2006 | MnRoad Cell 35 | -42 |  |  |  | 837.66 | 0.86
3504BC017 | 35-O-1999 | 35 | 7994 | -6 | 2004_10_29 | 45.2633 | Bituminous Core | -93.7116 | Core sent to Xue Li for University of Minnesota testing. AFTER PAVING | University of Minnesota | 12/06/2004 | 35-17-T2 | -30 | 24.3 | 16.6 | 73.6 | 340.28 | 0.97
3504BC017 | 35-O-1999 | 35 | 7994 | -6 | 2004_10_29 | 45.2633 | Bituminous Core | -93.7116 | Core sent to Xue Li for University of Minnesota testing. AFTER PAVING | University of Minnesota | 01/20/2005 | 35-17-C1 | -30 | 23.7 | 15.8 | 72.5 | 278.66 | 0.87
3504BC017 | 35-O-1999 | 35 | 7994 | -6 | 2004_10_29 | 45.2633 | Bituminous Core | -93.7116 | Core sent to Xue Li for University of Minnesota testing. AFTER PAVING | University of Minnesota | 12/07/2004 | 35-17-C2 | -30 | 27 | 15.9 | 73.6 | 320.61 | 0.98
3504BC017 | 35-O-1999 | 35 | 7994 | -6 | 2004_10_29 | 45.2633 | Bituminous Core | -93.7116 | Core sent to Xue Li for University of Minnesota testing. AFTER PAVING | University of Minnesota | 01/21/2005 | 35-17-B1 | -30 | 24.3 | 14.4 | 72.1 | 283.42 | 0.99
3504BC017 | 35-O-1999 | 35 | 7994 | -6 | 2004_10_29 | 45.2633 | Bituminous Core | -93.7116 | Core sent to Xue Li for University of Minnesota testing. AFTER PAVING | University of Minnesota | 12/06/2004 | 35-17-B2 | -30 | 22.7 | 14.6 | 73.6 | 232.36 | 0.76
3504BC017 | 35-O-1999 | 35 | 7994 | -6 | 2004_10_29 | 45.2633 | Bituminous Core | -93.7116 | Core sent to Xue Li for University of Minnesota testing. AFTER PAVING | University of Minnesota | 01/27/2005 | 35-17-T1 | -30 | 26.8 | 14.6 | 72.5 | 158.33 | 0.79
3504BC008 | 35-I-1999 | 35 | 8002 | 5.2 | 2004_10_29 | 45.2633 | Bituminous Core | -93.7116 | Core sent to Xue Li for University of Minnesota testing. AFTER PAVING | University of Minnesota | 12/14/2004 | 35-8-T2 | -36 | 25.3 | 16.2 | 72.5 | 240.11 | 0.85
3504BC008 | 35-I-1999 | 35 | 8002 | 5.2 | 2004_10_29 | 45.2633 | Bituminous Core | -93.7116 | Core sent to Xue Li for University of Minnesota testing. AFTER PAVING | University of Minnesota | 12/14/2004 | 35-8-T1 | -36 | 25.3 | 14.3 | 73.4 | 285.45 | 0.9
3504BC008 | 35-I-1999 | 35 | 8002 | 5.2 | 2004_10_29 | 45.2633 | Bituminous Core | -93.7116 | Core sent to Xue Li for University of Minnesota testing. AFTER PAVING | University of Minnesota | 01/19/2005 | 35-8-B2 | -36 | 23.9 | 15.7 | 72.4 | 333.35 | 1.13
3504BC008 | 35-I-1999 | 35 | 8002 | 5.2 | 2004_10_29 | 45.2633 | Bituminous Core | -93.7116 | Core sent to Xue Li for University of Minnesota testing. AFTER PAVING | University of Minnesota | 12/14/2004 | 35-8-B1 | -36 | 24.7 | 17 | 73.9 | 279.29 | 0.93
3504BC008 | 35-I-1999 | 35 | 8002 | 5.2 | 2004_10_29 | 45.2633 | Bituminous Core | -93.7116 | Core sent to Xue Li for University of Minnesota testing. AFTER PAVING | University of Minnesota | 12/14/2004 | 35-8-C2 | -36 | 24.7 | 15.5 | 72.3 | 316.07 | 1.13
3504BC008 | 35-I-1999 | 35 | 8002 | 5.2 | 2004_10_29 | 45.2633 | Bituminous Core | -93.7116 | Core sent to Xue Li for University of Minnesota testing. AFTER PAVING | University of Minnesota | 12/16/2004 | 35-8-C1 | -36 | 23.7 | 14.3 | 73.8 | 280.82 | 0.94
3504BC002 | 35-I-1999 | 35 | 8009.5 | 6 | 2004_07_23 | 45.2633 | Bituminous Core | -93.7116 | Core sent to Xue Li for University of Minnesota testing. AFTER PAVING | University of Minnesota | 10/27/2004 | 40-2-T2 | -24 | 26.6 | 16 | 76.3
3504BC002 | 35-I-1999 | 35 | 8009.5 | 6 | 2004_07_23 | 45.2633 | Bituminous Core | -93.7116 | Core sent to Xue Li for University of Minnesota testing. AFTER PAVING | University of Minnesota | 10/28/2004 | 40-2-T1 | -24 | 25.6 | 16.4 | 76.4 | 334.54 | 0.92
3504BC002 | 35-I-1999 | 35 | 8009.5 | 6 | 2004_07_23 | 45.2633 | Bituminous Core | -93.7116 | Core sent to Xue Li for University of Minnesota testing. AFTER PAVING | University of Minnesota | 10/27/2004 | 40-2-C1 | -24 | 26.9 | 16.5 | 76.5 | 352.17 | 0.96
3504BC002 | 35-I-1999 | 35 | 8009.5 | 6 | 2004_07_23 | 45.2633 | Bituminous Core | -93.7116 | Core sent to Xue Li for University of Minnesota testing. AFTER PAVING | University of Minnesota | 10/27/2004 | 40-2-C2 | -24 | 27.7 | 16 | 76.2 | 369.34 | 0.85
3504BC002 | 35-I-1999 | 35 | 8009.5 | 6 | 2004_07_23 | 45.2633 | Bituminous Core | -93.7116 | Core sent to Xue Li for University of Minnesota testing. AFTER PAVING | University of Minnesota | 10/29/2004 | 40-2-B1 | -24 | 26.4 | 16.4 | 76.5 | 397.51 | 0.84
3504BC002 | 35-I-1999 | 35 | 8009.5 | 6 | 2004_07_23 | 45.2633 | Bituminous Core | -93.7116 | Core sent to Xue Li for University of Minnesota testing. AFTER PAVING | University of Minnesota | 10/29/2004 | 40-2-B2 | -24 | 24.3 | 16 | 76 | 302.27 | 0.7
3599BM024 | 35-I-1999 | 35 | 8011 | 6 | 1999_08_25 | 45.2633 | Bituminous Mix | -93.7115 | not site stationing need start point for stationing. | University of Minnesota | 04/14/2003 | 40-5-c1 | -30 | 23.74 | 15.31 | 71.09 | 244.86 | 0.88 | 39.32
3599BM024 | 35-I-1999 | 35 | 8011 | 6 | 1999_08_25 | 45.2633 | Bituminous Mix | -93.7115 | not site stationing need start point for stationing. | University of Minnesota | 04/14/2003 | 40-5-m3 | -30 | 25 | 18.66 | 75.21 | 280.32 | 1.04 | 36.15
3599BM024 | 35-I-1999 | 35 | 8011 | 6 | 1999_08_25 | 45.2633 | Bituminous Mix | -93.7115 | not site stationing need start point for stationing. | University of Minnesota | 04/21/2003 | 40-6-c1 | -30 | 26 | 14.91 | 72.24 | 287.65 | 0.88 | 55.29
3599BM024 | 35-I-1999 | 35 | 8011 | 6 | 1999_08_25 | 45.2633 | Bituminous Mix | -93.7115 | not site stationing need start point for stationing. | University of Minnesota | 04/21/2003 | 40-6-c2 | -30 | 24.5 | 14.82 | 72.21 | 338.07 | 0.95 | 44.16
3599BM024 | 35-I-1999 | 35 | 8011 | 6 | 1999_08_25 | 45.2633 | Bituminous Mix | -93.7115 | not site stationing need start point for stationing. | University of Minnesota | 04/21/2003 | 40-6-c3 | -30 | 23.9 | 16.44 | 74 | 445.82 | 0.96 | 36.81
3599BM024 | 35-I-1999 | 35 | 8011 | 6 | 1999_08_25 | 45.2633 | Bituminous Mix | -93.7115 | not site stationing need start point for stationing. | University of Minnesota | 04/21/2003 | 40-6-c4 | -30 | 24 | 16.61 | 73.89 | 400.7 | 1.04 | 58.89
3599BM024 | 35-I-1999 | 35 | 8011 | 6 | 1999_08_25 | 45.2633 | Bituminous Mix | -93.7115 | not site stationing need start point for stationing. | University of Minnesota | 04/21/2003 | 40-6-m1 | -30 | 24 | 15.41 | 72.23 | 496.68 | 1.09 | 47.82
3599BM024 | 35-I-1999 | 35 | 8011 | 6 | 1999_08_25 | 45.2633 | Bituminous Mix | -93.7115 | not site stationing need start point for stationing. | University of Minnesota | 04/21/2003 | 40-6-m2 | -30 | 23.94 | 14.72 | 72.12 | 426.22 | 0.9 | 27.51
3599BM024 | 35-I-1999 | 35 | 8011 | 6 | 1999_08_25 | 45.2633 | Bituminous Mix | -93.7115 | not site stationing need start point for stationing. | University of Minnesota | 04/21/2003 | 40-6-m3 | -30 | 25.7 | 16.96 | 75 | 559.92 | 0.88 | 43.57
3599BM024 | 35-I-1999 | 35 | 8011 | 6 | 1999_08_25 | 45.2633 | Bituminous Mix | -93.7115 | not site stationing need start point for stationing. | University of Minnesota | 04/21/2003 | 40-6-m4 | -30 | 25.3 | 16.69 | 73.87 | 379.61 | 1.1 | 195.29
3599BM024 | 35-I-1999 | 35 | 8011 | 6 | 1999_08_25 | 45.2633 | Bituminous Mix | -93.7115 | not site stationing need start point for stationing. | University of Minnesota | 04/14/2003 | 40-5-c2 | -30 | 26.5 | 14.95 | 70.83 | 247.94 | 0.86 | 52.78
3599BM024 | 35-I-1999 | 35 | 8011 | 6 | 1999_08_25 | 45.2633 | Bituminous Mix | -93.7115 | not site stationing need start point for stationing. | University of Minnesota | 04/14/2003 | 40-5-c3 | -30 | 24.5 | 18.73 | 75.03 | 442.29 | 0.92 | 59.27
3599BM024 | 35-I-1999 | 35 | 8011 | 6 | 1999_08_25 | 45.2633 | Bituminous Mix | -93.7115 | not site stationing need start point for stationing. | University of Minnesota | 04/14/2003 | 40-5-c4 | -30 | 23.7 | 18.61 | 74.93 | 298.73 | 1.27 | 50.14
3599BM024 | 35-I-1999 | 35 | 8011 | 6 | 1999_08_25 | 45.2633 | Bituminous Mix | -93.7115 | not site stationing need start point for stationing. | University of Minnesota | 04/14/2003 | 40-5-m1 | -30 | 25.9 | 14.52 | 70.94 | 322.94 | 0.9 | 40.86
3599BM024 | 35-I-1999 | 35 | 8011 | 6 | 1999_08_25 | 45.2633 | Bituminous Mix | -93.7115 | not site stationing need start point for stationing. | University of Minnesota | 04/14/2003 | 40-5-m2 | -30 | 23.7 | 15.01 | 71.11 | 367.81 | 0.97 | 42.76
3599BM024 | 35-I-1999 | 35 | 8011 | 6 | 1999_08_25 | 45.2633 | Bituminous Mix | -93.7115 | not site stationing need start point for stationing. | University of Minnesota | 04/14/2003 | 40-5-m4 | -30 | 26.2 | 18.12 | 74.5 | 415.54 | 1.14 | 41.03
3599BM095 | 35-I-1999 | 35 | 7533 | 6 | 1999_08_31 | 45.2641 | Bituminous Mix | -93.713 | not site stationing need start point for stationing. | University of Minnesota | 02/26/2003 | 40-4-c1 | -30 | 25.72 | 14.8 | 75 | 613.05 | 1.04 | 28.54
3599BM095 | 35-I-1999 | 35 | 7533 | 6 | 1999_08_31 | 45.2641 | Bituminous Mix | -93.713 | not site stationing need start point for stationing. | University of Minnesota | 11/14/2003 | 40-3-m4 | -30 | 29.22 | 14.12 | 75 | 312 | 0.81 | 39.47
3599BM095 | 35-I-1999 | 35 | 7533 | 6 | 1999_08_31 | 45.2641 | Bituminous Mix | -93.713 | not site stationing need start point for stationing. | University of Minnesota | 11/14/2003 | 40-3-m3 | -30 | 26.85 | 14.01 | 75 | 290.97 | 0.97 | 42.78
3599BM095 | 35-I-1999 | 35 | 7533 | 6 | 1999_08_31 | 45.2641 | Bituminous Mix | -93.713 | not site stationing need start point for stationing. | University of Minnesota | 11/14/2003 | 40-3-m2 | -30 | 27 | 15 | 75 | 350.99 | 0.91 | 53.99
3599BM095 | 35-I-1999 | 35 | 7533 | 6 | 1999_08_31 | 45.2641 | Bituminous Mix | -93.713 | not site stationing need start point for stationing. | University of Minnesota | 11/14/2003 | 40-3-m1 | -30 | 30 | 15.22 | 75 | 521.86 | 0.92 | 31.67
3599BM095 | 35-I-1999 | 35 | 7533 | 6 | 1999_08_31 | 45.2641 | Bituminous Mix | -93.713 | not site stationing need start point for stationing. | University of Minnesota | 02/26/2003 | 40-4-m4 | -30 | 25.8 | 14.37 | 75 | 281.45 | 0.77 | 36.93
3599BM095 | 35-I-1999 | 35 | 7533 | 6 | 1999_08_31 | 45.2641 | Bituminous Mix | -93.713 | not site stationing need start point for stationing. | University of Minnesota | 11/14/2003 | 40-3-c1 | -30 | 26 | 15.47 | 75 | 388.85 | 1.04 | 35.64
3599BM095 | 35-I-1999 | 35 | 7533 | 6 | 1999_08_31 | 45.2641 | Bituminous Mix | -93.713 | not site stationing need start point for stationing. | University of Minnesota | 11/14/2003 | 40-3-c2 | -30 | 25.22 | 15.26 | 75 | 364.16 | 1.07 | 45.75
3599BM095 | 35-I-1999 | 35 | 7533 | 6 | 1999_08_31 | 45.2641 | Bituminous Mix | -93.713 | not site stationing need start point for stationing. | University of Minnesota | 11/14/2003 | 40-3-c3 | -30 | 26.3 | 14.09 | 75 | 503.76 | 1.09 | 43.87
3599BM095 | 35-I-1999 | 35 | 7533 | 6 | 1999_08_31 | 45.2641 | Bituminous Mix | -93.713 | not site stationing need start point for stationing. | University of Minnesota | 02/26/2003 | 40-4-c2 | -30 | 25 | 14.98 | 75 | 301.11 | 0.88 | 38.58
3599BM095 | 35-I-1999 | 35 | 7533 | 6 | 1999_08_31 | 45.2641 | Bituminous Mix | -93.713 | not site stationing need start point for stationing. | University of Minnesota | 02/26/2003 | 40-4-c3 | -30 | 25 | 14.94 | 75 | 317.05 | 0.79 | 42.64
3599BM095 | 35-I-1999 | 35 | 7533 | 6 | 1999_08_31 | 45.2641 | Bituminous Mix | -93.713 | not site stationing need start point for stationing. | University of Minnesota | 02/26/2003 | 40-4-c4 | -30 | 25 | 14.92 | 75 | 420.76 | 1.07 | 44.57
3599BM095 | 35-I-1999 | 35 | 7533 | 6 | 1999_08_31 | 45.2641 | Bituminous Mix | -93.713 | not site stationing need start point for stationing. | University of Minnesota | 02/26/2003 | 40-4-m1 | -30 | 26.9 | 15.3 | 75 | 298 | 0.93 | 37.49
3599BM095 | 35-I-1999 | 35 | 7533 | 6 | 1999_08_31 | 45.2641 | Bituminous Mix | -93.713 | not site stationing need start point for stationing. | University of Minnesota | 11/14/2003 | 40-3-c4 | -30 | 25.88 | 13.97 | 75 | 302.72 | 0.94 | 36.05
3599BM095 | 35-I-1999 | 35 | 7533 | 6 | 1999_08_31 | 45.2641 | Bituminous Mix | -93.713 | not site stationing need start point for stationing. | University of Minnesota | 02/26/2003 | 40-4-m3 | -30 | 33.5 | 14.81 | 75 | 289.66 | 1.01 | 35.46
3599BM095 | 35-I-1999 | 35 | 7533 | 6 | 1999_08_31 | 45.2641 | Bituminous Mix | -93.713 | not site stationing need start point for stationing. | University of Minnesota | 02/26/2003 | 40-4-m2 | -30 | 31.2 | 15.05 | 75 | 239.14 | 0.98 | 64.28
3599BM087 | 35-O-1999 | 35 | 7544 | -6 | 1999_08_31 | 45.2641 | Bituminous Mix | -93.713 | not site stationing need start point for stationing. | University of Minnesota | 11/14/2003 | 40-13-m2 | -20 | 24.37 | 14.57 | 73.86 | 357.13 | 0.88 | 32.31
3599BM087 | 35-O-1999 | 35 | 7544 | -6 | 1999_08_31 | 45.2641 | Bituminous Mix | -93.713 | not site stationing need start point for stationing. | University of Minnesota | 11/14/2003 | 40-13-m1 | -20 | 27.38 | 14.48 | 73.62 | 375.66 | 0.86 | 36.91
3599BM087 | 35-O-1999 | 35 | 7544 | -6 | 1999_08_31 | 45.2641 | Bituminous Mix | -93.713 | not site stationing need start point for stationing. | University of Minnesota | 11/14/2003 | 40-13-c2 | -20 | 26.23 | 14.58 | 73.98 | 388.41 | 0.87 | 38.44
3599BM087 | 35-O-1999 | 35 | 7544 | -6 | 1999_08_31 | 45.2641 | Bituminous Mix | -93.713 | not site stationing need start point for stationing. | University of Minnesota | 11/14/2003 | 40-13-c1 | -20 | 25.83 | 14.39 | 73.57 | 890.07 | 0.68 | 22.13
3599BM087 | 35-O-1999 | 35 | 7544 | -6 | 1999_08_31 | 45.2641 | Bituminous Mix | -93.713 | not site stationing need start point for stationing. | University of Minnesota | 11/13/2003 | 40-12-m2 | -20 | 26.27 | 14.62 | 73.52 | 589.99 | 0.78
3599BM087 | 35-O-1999 | 35 | 7544 | -6 | 1999_08_31 | 45.2641 | Bituminous Mix | -93.713 | not site stationing need start point for stationing. | University of Minnesota | 11/13/2003 | 40-12-m1 | -20 | 22.68 | 15.42 | 75.07 | 454.45 | 0.88 | 22.92
3599BM087 | 35-O-1999 | 35 | 7544 | -6 | 1999_08_31 | 45.2641 | Bituminous Mix | -93.713 | not site stationing need start point for stationing. | University of Minnesota | 11/13/2003 | 40-12-c2 | -20 | 26.37 | 14.66 | 74.27 | 738.15 | 0.92 | 24.38
3599BM087 | 35-O-1999 | 35 | 7544 | -6 | 1999_08_31 | 45.2641 | Bituminous Mix | -93.713 | not site stationing need start point for stationing. | University of Minnesota | 11/13/2003 | 40-12-c1 | -20 | 25.56 | 15.52 | 74.72 | 490.23 | 0.83 | 18.16
3599BM087 | 35-O-1999 | 35 | 7544 | -6 | 1999_08_31 | 45.2641 | Bituminous Mix | -93.713 | not site stationing need start point for stationing. | University of Minnesota | 11/13/2003 | 40-11-m2 | -20 | 25.13 | 15.32 | 74.13 | 450.26 | 0.88 | 31.18
3599BM087 | 35-O-1999 | 35 | 7544 | -6 | 1999_08_31 | 45.2641 | Bituminous Mix | -93.713 | not site stationing need start point for stationing. | University of Minnesota | 11/13/2003 | 40-11-m1 | -20 | 24.43 | 15.16 | 73.76 | 514.72 | 0.89 | 44.6
3599BM087 | 35-O-1999 | 35 | 7544 | -6 | 1999_08_31 | 45.2641 | Bituminous Mix | -93.713 | not site stationing need start point for stationing. | University of Minnesota | 11/13/2003 | 40-11-c1 | -20 | 26.55 | 14.78 | 73.84 | 390.07 | 0.89 | 27.16
3599BM087 | 35-O-1999 | 35 | 7544 | -6 | 1999_08_31 | 45.2641 | Bituminous Mix | -93.713 | not site stationing need start point for stationing. | University of Minnesota | 11/13/2003 | 40-11-c2 | -20 | 22.65 | 14.86 | 74.03 | 434.37 | 0.81 | 25.84
3507BM014 | 35-I-2007 | 35 | 7766 | 0 | 2007_09_11 | 45.2637 | Bituminous Mix | -93.7123 | 58-34 SBS only, top lift, sampled from truck box - for U of M LTC #2. DURING PAVING | University of Minnesota | 05/01/2012 | C35-8 (7.0 voids, cond) | -34 |  |  |  | 351.9 | 0.88
3507BM014 | 35-I-2007 | 35 | 7766 | 0 | 2007_09_11 | 45.2637 | Bituminous Mix | -93.7123 | 58-34 SBS only, top lift, sampled from truck box - for U of M LTC #2. DURING PAVING | University of Minnesota | 05/01/2012 | C35-9 (7.0 voids, cond) | -34 |  |  |  | 286.26 | 0.87
3507BM014 | 35-I-2007 | 35 | 7766 | 0 | 2007_09_11 | 45.2637 | Bituminous Mix | -93.7123 | 58-34 SBS only, top lift, sampled from truck box - for U of M LTC #2. DURING PAVING | University of Illinois | 05/01/2012 | C35-10 (4.0 voids) | -24 |  |  |  | 412 | 0.86
3507BM014 | 35-I-2007 | 35 | 7766 | 0 | 2007_09_11 | 45.2637 | Bituminous Mix | -93.7123 | 58-34 SBS only, top lift, sampled from truck box - for U of M LTC #2. DURING PAVING | University of Illinois | 05/01/2012 | C35-11 (4.0 voids) | -24 |  |  |  | 425 | 1.09
3507BM014 | 35-I-2007 | 35 | 7766 | 0 | 2007_09_11 | 45.2637 | Bituminous Mix | -93.7123 | 58-34 SBS only, top lift, sampled from truck box - for U of M LTC #2. DURING PAVING | University of Illinois | 05/01/2012 | C35-12 (4.0 voids) | -24 |  |  |  | 470 | 0.96
3507BM014 | 35-I-2007 | 35 | 7766 | 0 | 2007_09_11 | 45.2637 | Bituminous Mix | -93.7123 | 58-34 SBS only, top lift, sampled from truck box - for U of M LTC #2. DURING PAVING | University of Illinois | 05/01/2012 | C35-10 (7.0 voids) | -24 |  |  |  | 515 | 0.86
3507BM014 | 35-I-2007 | 35 | 7766 | 0 | 2007_09_11 | 45.2637 | Bituminous Mix | -93.7123 | 58-34 SBS only, top lift, sampled from truck box - for U of M LTC #2. DURING PAVING | University of Illinois | 05/01/2012 | C35-11 (7.0 voids) | -24 |  |  |  | 501 | 0.84
3507BM014 | 35-I-2007 | 35 | 7766 | 0 | 2007_09_11 | 45.2637 | Bituminous Mix | -93.7123 | 58-34 SBS only, top lift, sampled from truck box - for U of M LTC #2. DURING PAVING | University of Illinois | 05/01/2012 | C35-12 (7.0 voids) | -24 |  |  |  | 520 | 0.87
3507BM014 | 35-I-2007 | 35 | 7766 | 0 | 2007_09_11 | 45.2637 | Bituminous Mix | -93.7123 | 58-34 SBS only, top lift, sampled from truck box - for U of M LTC #2. DURING PAVING | University of Minnesota | 05/01/2012 | Cell 35-1 (4.0 voids) | -24 |  |  |  | 494.39 | 0.9
3507BM014 | 35-I-2007 | 35 | 7766 | 0 | 2007_09_11 | 45.2637 | Bituminous Mix | -93.7123 | 58-34 SBS only, top lift, sampled from truck box - for U of M LTC #2. DURING PAVING | University of Minnesota | 05/01/2012 | Cell 35-2 (4.0 voids) | -24 |  |  |  | 876.82 | 1
3507BM014 | 35-I-2007 | 35 | 7766 | 0 | 2007_09_11 | 45.2637 | Bituminous Mix | -93.7123 | 58-34 SBS only, top lift, sampled from truck box - for U of M LTC #2. DURING PAVING | University of Minnesota | 05/01/2012 | Cell 35-4 (4.0 voids) | -34 |  |  |  | 289.12 | 0.96
3507BM014 | 35-I-2007 | 35 | 7766 | 0 | 2007_09_11 | 45.2637 | Bituminous Mix | -93.7123 | 58-34 SBS only, top lift, sampled from truck box - for U of M LTC #2. DURING PAVING | University of Minnesota | 05/01/2012 | Cell 35-5 (4.0 voids) | -34 |  |  |  | 347.54 | 1.03
3507BM014 | 35-I-2007 | 35 | 7766 | 0 | 2007_09_11 | 45.2637 | Bituminous Mix | -93.7123 | 58-34 SBS only, top lift, sampled from truck box - for U of M LTC #2. DURING PAVING | University of Minnesota | 05/01/2012 | Cell 35-6 (4.0 voids) | -34 |  |  |  | 251.65 | 1.01
3507BM014 | 35-I-2007 | 35 | 7766 | 0 | 2007_09_11 | 45.2637 | Bituminous Mix | -93.7123 | 58-34 SBS only, top lift, sampled from truck box - for U of M LTC #2. DURING PAVING | University of Minnesota | 05/01/2012 | Cell 35-1 (7.0 voids) | -24 |  |  |  | 524.98 | 0.85
3507BM014 | 35-I-2007 | 35 | 7766 | 0 | 2007_09_11 | 45.2637 | Bituminous Mix | -93.7123 | 58-34 SBS only, top lift, sampled from truck box - for U of M LTC #2. DURING PAVING | University of Minnesota | 05/01/2012 | Cell 35-2 (7.0 voids) | -24 |  |  |  | 740.51 | 1.16
3507BM014 | 35-I-2007 | 35 | 7766 | 0 | 2007_09_11 | 45.2637 | Bituminous Mix | -93.7123 | 58-34 SBS only, top lift, sampled from truck box - for U of M LTC #2. DURING PAVING | University of Minnesota | 05/01/2012 | Cell 35-3 (7.0 voids) | -24 |  |  |  | 276.39 | 0.53
3507BM014 | 35-I-2007 | 35 | 7766 | 0 | 2007_09_11 | 45.2637 | Bituminous Mix | -93.7123 | 58-34 SBS only, top lift, sampled from truck box - for U of M LTC #2. DURING PAVING | University of Minnesota | 05/01/2012 | Cell 35-4 (7.0 voids) | -34 |  |  |  | 203.62 | 0.74
3507BM014 | 35-I-2007 | 35 | 7766 | 0 | 2007_09_11 | 45.2637 | Bituminous Mix | -93.7123 | 58-34 SBS only, top lift, sampled from truck box - for U of M LTC #2. DURING PAVING | University of Minnesota | 05/01/2012 | Cell 35-5 (7.0 voids) | -34 |  |  |  | 364.64 | 1.03
3507BM014 | 35-I-2007 | 35 | 7766 | 0 | 2007_09_11 | 45.2637 | Bituminous Mix | -93.7123 | 58-34 SBS only, top lift, sampled from truck box - for U of M LTC #2. DURING PAVING | University of Minnesota | 05/01/2012 | Cell 35-6 (7.0 voids) | -34 |  |  |  | 231.6 | 0.88
3507BM014 | 35-I-2007 | 35 | 7766 | 0 | 2007_09_11 | 45.2637 | Bituminous Mix | -93.7123 | 58-34 SBS only, top lift, sampled from truck box - for U of M LTC #2. DURING PAVING | University of Minnesota | 05/01/2012 | C35-7 (7.0 voids, cond) | -34 |  |  |  | 357.55 | 0.8
3599BM097 | 35-I-1999 | 35 | 7791 | 6 | 1999_08_31 | 45.2636 | Bituminous Mix | -93.7122 | not site stationing need start point for stationing. | University of Minnesota | 10/04/2003 | 40-9-m2 | -40 | 27.23 | 15.33 | 75.26 | 310.9 | 1.1 | 80.91
3599BM097 | 35-I-1999 | 35 | 7791 | 6 | 1999_08_31 | 45.2636 | Bituminous Mix | -93.7122 | not site stationing need start point for stationing. | University of Minnesota | 10/04/2003 | 40-10-c1 | -40 | 24.88 | 15.1 | 73.82 | 319.69 | 0.98 | 27.91
3599BM097 | 35-I-1999 | 35 | 7791 | 6 | 1999_08_31 | 45.2636 | Bituminous Mix | -93.7122 | not site stationing need start point for stationing. | University of Minnesota | 10/04/2003 | 40-9-c2 | -40 | 26.11 | 14.36 | 70.65 | 279.41 | 0.99 | 67
3599BM097 | 35-I-1999 | 35 | 7791 | 6 | 1999_08_31 | 45.2636 | Bituminous Mix | -93.7122 | not site stationing need start point for stationing. | University of Minnesota | 10/04/2003 | 40-9-c1 | -40 | 25.5 | 15.3 | 75.09 | 325.52 | 1.05 | 136.97
3599BM097 | 35-I-1999 | 35 | 7791 | 6 | 1999_08_31 | 45.2636 | Bituminous Mix | -93.7122 | not site stationing need start point for stationing. | University of Minnesota | 06/06/2003 | 40-8-m2 | -40 | 23.45 | 14.58 | 73.92 | 227.54 | 0.97 | 40.68
3599BM097 | 35-I-1999 | 35 | 7791 | 6 | 1999_08_31 | 45.2636 | Bituminous Mix | -93.7122 | not site stationing need start point for stationing. | University of Minnesota | 06/06/2003 | 40-8-m1 | -40 | 23.84 | 26.01 | 73.75 | 357.81 | 1.29 | 46.12
3599BM097 | 35-I-1999 | 35 | 7791 | 6 | 1999_08_31 | 45.2636 | Bituminous Mix | -93.7122 | not site stationing need start point for stationing. | University of Minnesota | 06/06/2003 | 40-8-c2 | -40 | 25.15 | 14.59 | 74.05 | 204.86 | 1.11 | 44.66
3599BM097 | 35-I-1999 | 35 | 7791 | 6 | 1999_08_31 | 45.2636 | Bituminous Mix | -93.7122 | not site stationing need start point for stationing. | University of Minnesota | 06/06/2003 | 40-8-c1 | -40 | 24.55 | 26.31 | 73.93 | 291.74
3599BM097 | 35-I-1999 | 35 | 7791 | 6 | 1999_08_31 | 45.2636 | Bituminous Mix | -93.7122 | not site stationing need start point for stationing. | University of Minnesota | 05/30/2003 | 40-7-m2 | -40 | 24.44 | 12.69 | 71.62 | 334.38 | 0.94 | 50.27
3599BM097 | 35-I-1999 | 35 | 7791 | 6 | 1999_08_31 | 45.2636 | Bituminous Mix | -93.7122 | not site stationing need start point for stationing. | University of Minnesota | 05/30/2003 | 40-7-m1 | -40 | 25.46 | 24.3 | 72.15 | 309.63 | 1.11 | 53.64
3599BM097 | 35-I-1999 | 35 | 7791 | 6 | 1999_08_31 | 45.2636 | Bituminous Mix | -93.7122 | not site stationing need start point for stationing. | University of Minnesota | 05/30/2003 | 40-7-c2 | -40 | 24.63 | 12.97 | 71.87 | 334.64 | 1.02 | 35.96
3599BM097 | 35-I-1999 | 35 | 7791 | 6 | 1999_08_31 | 45.2636 | Bituminous Mix | -93.7122 | not site stationing need start point for stationing. | University of Minnesota | 05/30/2003 | 40-7-c1 | -40 | 25.4 | 23.97 | 72.11 | 218.36 | 1.03 | 45.02
3599BM097 | 35-I-1999 | 35 | 7791 | 6 | 1999_08_31 | 45.2636 | Bituminous Mix | -93.7122 | not site stationing need start point for stationing. | University of Minnesota | 11/14/2003 | 40-10-m2 | -40 | 26.83 | 14.66 | 73.8
3599BM097 | 35-I-1999 | 35 | 7791 | 6 | 1999_08_31 | 45.2636 | Bituminous Mix | -93.7122 | not site stationing need start point for stationing. | University of Minnesota | 11/14/2003 | 40-10-m1 | -40 | 24.44 | 14.73 | 73.61 | 530.67 | 1.01 | 57.16
3599BM097 | 35-I-1999 | 35 | 7791 | 6 | 1999_08_31 | 45.2636 | Bituminous Mix | -93.7122 | not site stationing need start point for stationing. | University of Minnesota | 10/04/2003 | 40-10-c2 | -40 | 24.68 | 15.15 | 73.88 | 287.4 | 1.01 | 43.69
3599BM097 | 35-I-1999 | 35 | 7791 | 6 | 1999_08_31 | 45.2636 | Bituminous Mix | -93.7122 | not site stationing need start point for stationing. | University of Minnesota | 10/04/2003 | 40-9-m1 | -40 | 25.8 | 14.04 | 70.33
3510BC007 | 35-I-2007 | 35 | 7480 | 5.5 | 2010_06_02 | 45.2641 | Bituminous Core | -93.7132 | Sent to University of Minnesota. | University of Minnesota | 05/01/2012 | C35 core-1 (6.4 voids) | -34 |  |  |  | 454.87 | 0.86
3510BC008 | 35-I-2007 | 35 | 7480 | 6 | 2010_06_02 | 45.2641 | Bituminous Core | -93.7132 | Sent to University of Minnesota. | University of Minnesota | 05/01/2012 | C35 core-2 (6.4 voids) | -34 |  |  |  | 329.39 | 0.9
3510BC009 | 35-I-2007 | 35 | 7480 | 6.5 | 2010_06_02 | 45.2641 | Bituminous Core | -93.7132 | Sent to University of Minnesota. | University of Minnesota | 05/01/2012 | C35 core-3 (6.4 voids) | -34 |  |  |  | 479.62 | 0.78
3504BC011 | 35-I-1999 | 35 | 7485.5 | 6 | 2004_10_29 | 45.2641 | Bituminous Core | -93.7132 | Core sent to Xue Li for University of Minnesota testing. AFTER PAVING | University of Minnesota | 12/16/2004 | 35-11-C2 | -36 | 23 | 14.2 | 71.3 | 192.72 | 0.9
3504BC011 | 35-I-1999 | 35 | 7485.5 | 6 | 2004_10_29 | 45.2641 | Bituminous Core | -93.7132 | Core sent to Xue Li for University of Minnesota testing. AFTER PAVING | University of Minnesota | 12/16/2004 | 35-11-B1 | -36 | 22.2 | 13.8 | 74.6 | 313.08 | 0.91
3504BC011 | 35-I-1999 | 35 | 7485.5 | 6 | 2004_10_29 | 45.2641 | Bituminous Core | -93.7132 | Core sent to Xue Li for University of Minnesota testing. AFTER PAVING | University of Minnesota | 12/15/2004 | 35-11-C1 | -36 | 23.6 | 14.1 | 75 | 267.12 | 0.9
3504BC011 | 35-I-1999 | 35 | 7485.5 | 6 | 2004_10_29 | 45.2641 | Bituminous Core | -93.7132 | Core sent to Xue Li for University of Minnesota testing. AFTER PAVING | University of Minnesota | 12/16/2004 | 35-11-B2 | -36 | 24.7 | 14.1 | 71.5 |  | 0.86
3504BC011 | 35-I-1999 | 35 | 7485.5 | 6 | 2004_10_29 | 45.2641 | Bituminous Core | -93.7132 | Core sent to Xue Li for University of Minnesota testing. AFTER PAVING | University of Minnesota | 12/15/2004 | 35-11-T1 | -36 | 26.6 | 15.6 | 75.5 | 313.24 | 0.78
3504BC011 | 35-I-1999 | 35 | 7485.5 | 6 | 2004_10_29 | 45.2641 | Bituminous Core | -93.7132 | Core sent to Xue Li for University of Minnesota testing. AFTER PAVING | University of Minnesota | 12/15/2004 | 35-11-T2 | -36 | 26.6 | 14.1 | 70.6 | 200.2 | 0.79
3504BC014 | 35-O-1999 | 35 | 7486 | -6 | 2004_10_29 | 45.2642 | Bituminous Core | -93.7131 | Core sent to Xue Li for University of Minnesota testing. AFTER PAVING | University of Minnesota | 12/08/2004 | 35-14-C2 | -30 | 25 | 14.9 | 72.1 | 311.28 | 0.73
3504BC014 | 35-O-1999 | 35 | 7486 | -6 | 2004_10_29 | 45.2642 | Bituminous Core | -93.7131 | Core sent to Xue Li for University of Minnesota testing. AFTER PAVING | University of Minnesota | 12/07/2004 | 35-14-B1 | -30 | 26.4 | 16.4 | 73.6 | 310.24 | 0.88
3504BC014 | 35-O-1999 | 35 | 7486 | -6 | 2004_10_29 | 45.2642 | Bituminous Core | -93.7131 | Core sent to Xue Li for University of Minnesota testing. AFTER PAVING | University of Minnesota | 12/07/2004 | 35-14-B2 | -30 | 25.4 | 14.1 | 72.3 | 264.9 | 0.79
3504BC014 | 35-O-1999 | 35 | 7486 | -6 | 2004_10_29 | 45.2642 | Bituminous Core | -93.7131 | Core sent to Xue Li for University of Minnesota testing. AFTER PAVING | University of Minnesota | 12/07/2004 | 35-14-T1 | -30 | 26.4 | 17 | 74.2 | 267.93 | 0.77
3504BC014 | 35-O-1999 | 35 | 7486 | -6 | 2004_10_29 | 45.2642 | Bituminous Core | -93.7131 | Core sent to Xue Li for University of Minnesota testing. AFTER PAVING | University of Minnesota | 12/08/2004 | 35-14-T2 | -30 | 27.3 | 14.1 | 71.7 | 370.84 | 0.76
3504BC014 | 35-O-1999 | 35 | 7486 | -6 | 2004_10_29 | 45.2642 | Bituminous Core | -93.7131 | Core sent to Xue Li for University of Minnesota testing. AFTER PAVING | University of Minnesota | 12/08/2004 | 35-14-C1 | -30 | 23 | 15 | 74 | 289.41 | 0.83
3504BC013 | 35-O-1999 | 35 | 7486 | -5 | 2004_10_29 | 45.2642 | Bituminous Core | -93.7131 | Core sent to Xue Li for University of Minnesota testing. AFTER PAVING | University of Minnesota | 11/23/2004 | 35-13-T1 | -24 | 27.4 | 15.6 | 72 | 403.24 | 0.67
3504BC013 | 35-O-1999 | 35 | 7486 | -5 | 2004_10_29 | 45.2642 | Bituminous Core | -93.7131 | Core sent to Xue Li for University of Minnesota testing. AFTER PAVING | University of Minnesota | 11/22/2004 | 35-13-B1 | -24 | 25 | 16.4 | 74.7 | 315.62 | 0.81
3504BC013 | 35-O-1999 | 35 | 7486 | -5 | 2004_10_29 | 45.2642 | Bituminous Core | -93.7131 | Core sent to Xue Li for University of Minnesota testing. AFTER PAVING | University of Minnesota | 11/23/2004 | 35-13-B2 | -24 | 22.5 | 13 | 71.7 | 362.68 | 0.62
3504BC013 | 35-O-1999 | 35 | 7486 | -5 | 2004_10_29 | 45.2642 | Bituminous Core | -93.7131 | Core sent to Xue Li for University of Minnesota testing. AFTER PAVING | University of Minnesota | 11/23/2004 | 35-13-C2 | -24 | 26.7 | 14 | 72.1 | 257.04 | 0.64
3504BC013 | 35-O-1999 | 35 | 7486 | -5 | 2004_10_29 | 45.2642 | Bituminous Core | -93.7131 | Core sent to Xue Li for University of Minnesota testing. AFTER PAVING | University of Minnesota | 11/23/2004 | 35-13-C1 | -24 | 25.3 | 17.6 | 73.7 | 384.36 | 0.74
3504BC013 | 35-O-1999 | 35 | 7486 | -5 | 2004_10_29 | 45.2642 | Bituminous Core | -93.7131 | Core sent to Xue Li for University of Minnesota testing. AFTER PAVING | University of Minnesota | 11/23/2004 | 35-13-T2 | -24 | 26 | 15.9 | 73.4 | 326.73 | 0.79
7707BM013 | 77-I-2007 | 77 | 18805 | 0 | 2007_09_11 | 45.2618 | Bituminous Mix | -93.7093 | 58-34 Elvaloy + Acid, top lift, sampled from truck box - for U of M LTC #2. DURING PAVING | University of Minnesota | 05/01/2012 | C77-9 (7.0 voids, cond) | -34 |  |  |  | 235.4 | 0.72
7707BM013 | 77-I-2007 | 77 | 18805 | 0 | 2007_09_11 | 45.2618 | Bituminous Mix | -93.7093 | 58-34 Elvaloy + Acid, top lift, sampled from truck box - for U of M LTC #2. DURING PAVING | University of Minnesota | 05/01/2012 | Cell 77-6 (7.0 voids) | -34 |  |  |  | 245.42 | 0.89
7707BM013 | 77-I-2007 | 77 | 18805 | 0 | 2007_09_11 | 45.2618 | Bituminous Mix | -93.7093 | 58-34 Elvaloy + Acid, top lift, sampled from truck box - for U of M LTC #2. DURING PAVING | University of Minnesota | 05/01/2012 | Cell 77-1 (4.0 voids) | -24 |  |  |  | 482.33 | 0.8
7710BC007 | 77-I-2007 | 77 | 18965 | -5.5 | 2010_06_02 | 45.2615 | Bituminous Core | -93.7088 | Sent to University of Minnesota. | University of Minnesota | 05/01/2012 | C77 core-1 (5.1 voids) | -34 |  |  |  | 316.51 | 0.96
7710BC008 | 77-I-2007 | 77 | 18965 | -6 | 2010_06_02 | 45.2615 | Bituminous Core | -93.7088 | Sent to University of Minnesota. | University of Minnesota | 05/01/2012 | C77 core-2 (5.1 voids) | -34 |  |  |  | 413.53 | 0.89
7710BC009 | 77-I-2007 | 77 | 18965 | -6.5 | 2010_06_02 | 45.2615 | Bituminous Core | -93.7088 | Sent to University of Minnesota. | University of Minnesota | 05/01/2012 | C77 core-3 (5.1 voids) | -34 |  |  |  | 257.04 | 0.76
7707BM013 | 77-I-2007 | 77 | 18805 | 0 | 2007_09_11 | 45.2618 | Bituminous Mix | -93.7093 | 58-34 Elvaloy + Acid, top lift, sampled from truck box - for U of M LTC #2. DURING PAVING | University of Minnesota | 05/01/2012 | C77-7 (7.0 voids, cond) | -34 |  |  |  | 308.68 | 0.85
7707BM013 | 77-I-2007 | 77 | 18805 | 0 | 2007_09_11 | 45.2618 | Bituminous Mix | -93.7093 | 58-34 Elvaloy + Acid, top lift, sampled from truck box - for U of M LTC #2. DURING PAVING | University of Minnesota | 05/01/2012 | C77-8 (7.0 voids, cond) | -34 |  |  |  | 335.98 | 0.88
7707BM013 | 77-I-2007 | 77 | 18805 | 0 | 2007_09_11 | 45.2618 | Bituminous Mix | -93.7093 | 58-34 Elvaloy + Acid, top lift, sampled from truck box - for U of M LTC #2. DURING PAVING | University of Minnesota | 05/01/2012 | Cell 77-3 (4.0 voids) | -24 |  |  |  | 582.89 | 0.84
7707BM013 | 77-I-2007 | 77 | 18805 | 0 | 2007_09_11 | 45.2618 | Bituminous Mix | -93.7093 | 58-34 Elvaloy + Acid, top lift, sampled from truck box - for U of M LTC #2. DURING PAVING | University of Minnesota | 05/01/2012 | Cell 77-4 (4.0 voids) | -34 |  |  |  | 286.73 | 0.85
7707BM013 | 77-I-2007 | 77 | 18805 | 0 | 2007_09_11 | 45.2618 | Bituminous Mix | -93.7093 | 58-34 Elvaloy + Acid, top lift, sampled from truck box - for U of M LTC #2. DURING PAVING | University of Minnesota | 05/01/2012 | Cell 77-5 (4.0 voids) | -34 |  |  |  | 470.08 | 0.97
7707BM013 | 77-I-2007 | 77 | 18805 | 0 | 2007_09_11 | 45.2618 | Bituminous Mix | -93.7093 | 58-34 Elvaloy + Acid, top lift, sampled from truck box - for U of M LTC #2. DURING PAVING | University of Minnesota | 05/01/2012 | Cell 77-1 (7.0 voids) | -24 |  |  |  | 649.95 | 0.74
7707BM013 | 77-I-2007 | 77 | 18805 | 0 | 2007_09_11 | 45.2618 | Bituminous Mix | -93.7093 | 58-34 Elvaloy + Acid, top lift, sampled from truck box - for U of M LTC #2. DURING PAVING | University of Minnesota | 05/01/2012 | Cell 77-2 (7.0 voids) | -24 |  |  |  | 440.46 | 0.83
7707BM013 | 77-I-2007 | 77 | 18805 | 0 | 2007_09_11 | 45.2618 | Bituminous Mix | -93.7093 | 58-34 Elvaloy + Acid, top lift, sampled from truck box - for U of M LTC #2. DURING PAVING | University of Minnesota | 05/01/2012 | Cell 77-3 (7.0 voids) | -24 |  |  |  | 321.29 | 0.66
7707BM013 | 77-I-2007 | 77 | 18805 | 0 | 2007_09_11 | 45.2618 | Bituminous Mix | -93.7093 | 58-34 Elvaloy + Acid, top lift, sampled from truck box - for U of M LTC #2. DURING PAVING | University of Minnesota | 05/01/2012 | Cell 77-4 (7.0 voids) | -34 |  |  |  | 263.26 | 0.67
7707BM013 | 77-I-2007 | 77 | 18805 | 0 | 2007_09_11 | 45.2618 | Bituminous Mix | -93.7093 | 58-34 Elvaloy + Acid, top lift, sampled from truck box - for U of M LTC #2. DURING PAVING | University of Minnesota | 05/01/2012 | Cell 77-5 (7.0 voids) | -34 |  |  |  | 326.81 | 0.71
7707BM013 | 77-I-2007 | 77 | 18805 | 0 | 2007_09_11 | 45.2618 | Bituminous Mix | -93.7093 | 58-34 Elvaloy + Acid, top lift, sampled from truck box - for U of M LTC #2. DURING PAVING | University of Minnesota | 05/01/2012 | Cell 77-2 (4.0 voids) | -24 |  |  |  | 556.45 | 0.9
8608BM001 | 86-I-2008 | 86 | 16707 | 0 | 2008_10_15 | 45.2653 | Bituminous Mix | -93.7157 | SPWEB440H Sp 1, porous HMA, PG 70-28; sent to U of M for LTC fracture. DURING PAVING | University of Minnesota | 06/16/2009 | SCBJ4-2-24 | -24 | 25 | 15 | 75 | 146.4 | 0.38
8608BM001 | 86-I-2008 | 86 | 16707 | 0 | 2008_10_15 | 45.2653 | Bituminous Mix | -93.7157 | SPWEB440H Sp 1, porous HMA, PG 70-28; sent to U of M for LTC fracture. DURING PAVING | University of Minnesota | 06/16/2009 | SCBJ4-1-12 | -12 | 25 | 15 | 75 | 769.6 | 0.35
8608BM001 | 86-I-2008 | 86 | 16707 | 0 | 2008_10_15 | 45.2653 | Bituminous Mix | -93.7157 | SPWEB440H Sp 1, porous HMA, PG 70-28; sent to U of M for LTC fracture. DURING PAVING | University of Minnesota | 06/16/2009 | SCBJ2-1-12 | -12 | 25 | 15 | 75 | 787.1 | 0.36
8608BM001 | 86-I-2008 | 86 | 16707 | 0 | 2008_10_15 | 45.2653 | Bituminous Mix | -93.7157 | SPWEB440H Sp 1, porous HMA, PG 70-28; sent to U of M for LTC fracture. DURING PAVING | University of Minnesota | 06/16/2009 | SCBJ6-2-24 | -24 | 25 | 15 | 75 | 104.6 | 0.29
8608BM001 | 86-I-2008 | 86 | 16707 | 0 | 2008_10_15 | 45.2653 | Bituminous Mix | -93.7157 | SPWEB440H Sp 1, porous HMA, PG 70-28; sent to U of M for LTC fracture. DURING PAVING | University of Minnesota | 06/16/2009 | SCBJ4-3-36 | -36 | 25 | 15 | 75 | 163.4 | 0.45
8608BM001 | 86-I-2008 | 86 | 16707 | 0 | 2008_10_15 | 45.2653 | Bituminous Mix | -93.7157 | SPWEB440H Sp 1, porous HMA, PG 70-28; sent to U of M for LTC fracture. DURING PAVING | University of Minnesota | 06/16/2009 | SCBJ6-3-36 | -36 | 25 | 15 | 75 | 134.2 | 0.42
8608BM001 | 86-I-2008 | 86 | 16707 | 0 | 2008_10_15 | 45.2653 | Bituminous Mix | -93.7157 | SPWEB440H Sp 1, porous HMA, PG 70-28; sent to U of M for LTC fracture. DURING PAVING | University of Minnesota | 06/16/2009 | SCBJ8-2-24 | -24 | 25 | 15 | 75 | 225.7 | 0.36
8608BM001 | 86-I-2008 | 86 | 16707 | 0 | 2008_10_15 | 45.2653 | Bituminous Mix | -93.7157 | SPWEB440H Sp 1, porous HMA, PG 70-28; sent to U of M for LTC fracture. DURING PAVING | University of Minnesota | 06/16/2009 | SCBJ2-3-36 | -36 | 25 | 15 | 75 | 162 | 0.39
0508BM026 | 105-D-2008 | 105 | 112878.8 | 0 | 2008_10_30 | 45.2715 | Bituminous Mix | -93.7277 | shoulder mix - 5% mfr waste shingles, PG 58-28; sent to U of M for LTC fracture. DURING PAVING | University of Minnesota | 06/16/2009 | SCBK2-3-30(2) | -30 | 25 | 15 | 75 | 299.1 | 0.76
0508BM026 | 105-D-2008 | 105 | 112878.8 | 0 | 2008_10_30 | 45.2715 | Bituminous Mix | -93.7277 | shoulder mix - 5% mfr waste shingles, PG 58-28; sent to U of M for LTC fracture. DURING PAVING | University of Minnesota | 06/16/2009 | SCBK2-2-30 | -30 | 25 | 15 | 75 | 266.7 | 0.76
0508BM026 | 105-D-2008 | 105 | 112878.8 | 0 | 2008_10_30 | 45.2715 | Bituminous Mix | -93.7277 | shoulder mix - 5% mfr waste shingles, PG 58-28; sent to U of M for LTC fracture. DURING PAVING | University of Minnesota | 06/16/2009 | SCBK3-2-30 | -30 | 25 | 15 | 75 | 337.8 | 0.86
0508BM026 | 105-D-2008 | 105 | 112878.8 | 0 | 2008_10_30 | 45.2715 | Bituminous Mix | -93.7277 | shoulder mix - 5% mfr waste shingles, PG 58-28; sent to U of M for LTC fracture. DURING PAVING | University of Minnesota | 06/16/2009 | SCBK1-1-6 | -6 | 25 | 15 | 75 | 470.8 | 0.34
0508BM026 | 105-D-2008 | 105 | 112878.8 | 0 | 2008_10_30 | 45.2715 | Bituminous Mix | -93.7277 | shoulder mix - 5% mfr waste shingles, PG 58-28; sent to U of M for LTC fracture. DURING PAVING | University of Minnesota | 06/16/2009 | SCBK2-1-6 | -6 | 25 | 15 | 75 | 470.7 | 0.31
0508BM026 | 105-D-2008 | 105 | 112878.8 | 0 | 2008_10_30 | 45.2715 | Bituminous Mix | -93.7277 | shoulder mix - 5% mfr waste shingles, PG 58-28; sent to U of M for LTC fracture. DURING PAVING | University of Minnesota | 06/16/2009 | SCBK1-2-18 | -18 | 25 | 15 | 75 | 424.2 | 0.64
0508BM026 | 105-D-2008 | 105 | 112878.8 | 0 | 2008_10_30 | 45.2715 | Bituminous Mix | -93.7277 | shoulder mix - 5% mfr waste shingles, PG 58-28; sent to U of M for LTC fracture. DURING PAVING | University of Minnesota | 06/16/2009 | SCBK2-4-18 | -18 | 25 | 15 | 75 | 325 | 0.64
0508BM026 | 105-D-2008 | 105 | 112878.8 | 0 | 2008_10_30 | 45.2715 | Bituminous Mix | -93.7277 | shoulder mix - 5% mfr waste shingles, PG 58-28; sent to U of M for LTC fracture. DURING PAVING | University of Minnesota | 06/16/2009 | SCBK3-4-18 | -18 | 25 | 15 | 75 | 368 | 0.69
0608BM005 | 106-D-2008 | 106 | 113441.3 | 0 | 2008_10_30 | 45.2705 | Bituminous Mix | -93.726 | SPWEB440F Sp - 4.75 mm taconite, PG 64-34; sent to U of M for LTC fracture. DURING PAVING | University of Minnesota | 06/16/2009 | SCBD6-4-36 | -36 | 25 | 15 | 75 | 305.4 | 0.92
0608BM005 | 106-D-2008 | 106 | 113441.3 | 0 | 2008_10_30 | 45.2705 | Bituminous Mix | -93.726 | SPWEB440F Sp - 4.75 mm taconite, PG 64-34; sent to U of M for LTC fracture. DURING PAVING | University of Minnesota | 06/16/2009 | SCBD1-4-12 | -12 | 25 | 15 | 75 | 1568.2 | 0.44
0608BM005 | 106-D-2008 | 106 | 113441.3 | 0 | 2008_10_30 | 45.2705 | Bituminous Mix | -93.726 | SPWEB440F Sp - 4.75 mm taconite, PG 64-34; sent to U of M for LTC fracture. DURING PAVING | University of Minnesota | 06/16/2009 | SCBD6-1-12 | -12 | 25 | 15 | 75 | 1436.1 | 0.42
0608BM005 | 106-D-2008 | 106 | 113441.3 | 0 | 2008_10_30 | 45.2705 | Bituminous Mix | -93.726 | SPWEB440F Sp - 4.75 mm taconite, PG 64-34; sent to U of M for LTC fracture. DURING PAVING | University of Minnesota | 06/16/2009 | SCBD1-2-24 | -24 | 25 | 15 | 75 | 646.4 | 0.8
0608BM005 | 106-D-2008 | 106 | 113441.3 | 0 | 2008_10_30 | 45.2705 | Bituminous Mix | -93.726 | SPWEB440F Sp - 4.75 mm taconite, PG 64-34; sent to U of M for LTC fracture. DURING PAVING | University of Minnesota | 06/16/2009 | SCBD2-2-24 | -24 | 25 | 15 | 75 | 883.1 | 0.83
0608BM005 | 106-D-2008 | 106 | 113441.3 | 0 | 2008_10_30 | 45.2705 | Bituminous Mix | -93.726 | SPWEB440F Sp - 4.75 mm taconite, PG 64-34; sent to U of M for LTC fracture. DURING PAVING | University of Minnesota | 06/16/2009 | SCBD6-2-24 | -24 | 25 | 15 | 75 | 838.7 | 0.94
0608BM005 | 106-D-2008 | 106 | 113441.3 | 0 | 2008_10_30 | 45.2705 | Bituminous Mix | -93.726 | SPWEB440F Sp - 4.75 mm taconite, PG 64-34; sent to U of M for LTC fracture. DURING PAVING | University of Minnesota | 06/16/2009 | SCBD1-1-36 | -36 | 25 | 15 | 75 | 346.6 | 0.92
0608BM005 | 106-D-2008 | 106 | 113441.3 | 0 | 2008_10_30 | 45.2705 | Bituminous Mix | -93.726 | SPWEB440F Sp - 4.75 mm taconite, PG 64-34; sent to U of M for LTC fracture. DURING PAVING | University of Minnesota | 06/16/2009 | SCBD2-1-12 | -12 | 25 | 15 | 75 | 1403.7 | 0.42

## MAT_HMA_SENB_TEST_MV
MNROAD_ID | SECTION_ID | CELL | STATION | OFFSET | SAMPLE_DATE | LATITUDE | LONGITUDE | MATERIAL_GROUP | COMMENTS | SAMPLE_DESC | TESTING_LAB | TEST_DATE | TEMP_C | FRACTURE_ENERGY_J_PER_M2
0305BB001 | 3-D-1990 | 3 | 111427 | -5.5 | 2005_05_24 | 45.2739 | -93.7323 | Bituminous Beam | """6""""x18"""" beam for pooled fund LTC. """ | MnRoad Cell 03 | University of Illinois | 12/01/2006 | -18 | 251.8
0305BB001 | 3-D-1990 | 3 | 111427 | -5.5 | 2005_05_24 | 45.2739 | -93.7323 | Bituminous Beam | """6""""x18"""" beam for pooled fund LTC. """ | MnRoad Cell 03 | University of Illinois | 12/01/2006 | -18 | 263.3
0305BB001 | 3-D-1990 | 3 | 111427 | -5.5 | 2005_05_24 | 45.2739 | -93.7323 | Bituminous Beam | """6""""x18"""" beam for pooled fund LTC. """ | MnRoad Cell 03 | University of Illinois | 12/01/2006 | -30 | 279.4
0305BB001 | 3-D-1990 | 3 | 111427 | -5.5 | 2005_05_24 | 45.2739 | -93.7323 | Bituminous Beam | """6""""x18"""" beam for pooled fund LTC. """ | MnRoad Cell 03 | University of Illinois | 12/01/2006 | -6 | 441.9
0305BB001 | 3-D-1990 | 3 | 111427 | -5.5 | 2005_05_24 | 45.2739 | -93.7323 | Bituminous Beam | """6""""x18"""" beam for pooled fund LTC. """ | MnRoad Cell 03 | University of Illinois | 12/01/2006 | -6 | 458.4
1905BB001 | 19-D-2003 | 19 | 121746 | -6.5 | 2005_05_24 | 45.2567 | -93.7004 | Bituminous Beam | """6""""x18"""" beam for pooled fund LTC. """ | MnRoad Cell 19 | University of Illinois | 12/01/2006 | -36 | 118.3
1905BB001 | 19-D-2003 | 19 | 121746 | -6.5 | 2005_05_24 | 45.2567 | -93.7004 | Bituminous Beam | """6""""x18"""" beam for pooled fund LTC. """ | MnRoad Cell 19 | University of Illinois | 12/01/2006 | -36 | 213.5
1905BB001 | 19-D-2003 | 19 | 121746 | -6.5 | 2005_05_24 | 45.2567 | -93.7004 | Bituminous Beam | """6""""x18"""" beam for pooled fund LTC. """ | MnRoad Cell 19 | University of Illinois | 12/01/2006 | -24 | 269.4
1905BB001 | 19-D-2003 | 19 | 121746 | -6.5 | 2005_05_24 | 45.2567 | -93.7004 | Bituminous Beam | """6""""x18"""" beam for pooled fund LTC. """ | MnRoad Cell 19 | University of Illinois | 12/01/2006 | -12 | 297.1
1905BB001 | 19-D-2003 | 19 | 121746 | -6.5 | 2005_05_24 | 45.2567 | -93.7004 | Bituminous Beam | """6""""x18"""" beam for pooled fund LTC. """ | MnRoad Cell 19 | University of Illinois | 12/01/2006 | -12 | 316.8
3305BB001 | 33-I-1999 | 33 | 6874 | 6.5 | 2005_05_23 | 45.2652 | -93.715 | Bituminous Beam | """6""""x18"""" beam for pooled fund LTC. """ | MnRoad Cell 33 | University of Illinois | 12/01/2006 | -30 | 231.5
3305BB001 | 33-I-1999 | 33 | 6874 | 6.5 | 2005_05_23 | 45.2652 | -93.715 | Bituminous Beam | """6""""x18"""" beam for pooled fund LTC. """ | MnRoad Cell 33 | University of Illinois | 12/01/2006 | -30 | 236.1
3305BB001 | 33-I-1999 | 33 | 6874 | 6.5 | 2005_05_23 | 45.2652 | -93.715 | Bituminous Beam | """6""""x18"""" beam for pooled fund LTC. """ | MnRoad Cell 33 | University of Illinois | 12/01/2006 | -18 | 282.7
3305BB001 | 33-I-1999 | 33 | 6874 | 6.5 | 2005_05_23 | 45.2652 | -93.715 | Bituminous Beam | """6""""x18"""" beam for pooled fund LTC. """ | MnRoad Cell 33 | University of Illinois | 12/01/2006 | -18 | 393.9
3305BB001 | 33-I-1999 | 33 | 6874 | 6.5 | 2005_05_23 | 45.2652 | -93.715 | Bituminous Beam | """6""""x18"""" beam for pooled fund LTC. """ | MnRoad Cell 33 | University of Illinois | 12/01/2006 | -6 | 455.6
3305BB001 | 33-I-1999 | 33 | 6874 | 6.5 | 2005_05_23 | 45.2652 | -93.715 | Bituminous Beam | """6""""x18"""" beam for pooled fund LTC. """ | MnRoad Cell 33 | University of Illinois | 12/01/2006 | -6 | 559.2
3405BB001 | 34-I-1999 | 34 | 7453 | 6.5 | 2005_05_23 | 45.2642 | -93.7133 | Bituminous Beam | """6""""x18"""" beam for pooled fund LTC. """ | MnRoad Cell 34 | University of Illinois | 12/01/2006 | -36 | 301.9
3405BB001 | 34-I-1999 | 34 | 7453 | 6.5 | 2005_05_23 | 45.2642 | -93.7133 | Bituminous Beam | """6""""x18"""" beam for pooled fund LTC. """ | MnRoad Cell 34 | University of Illinois | 12/01/2006 | -24 | 319.3
3405BB001 | 34-I-1999 | 34 | 7453 | 6.5 | 2005_05_23 | 45.2642 | -93.7133 | Bituminous Beam | """6""""x18"""" beam for pooled fund LTC. """ | MnRoad Cell 34 | University of Illinois | 12/01/2006 | -36 | 376.4
3405BB001 | 34-I-1999 | 34 | 7453 | 6.5 | 2005_05_23 | 45.2642 | -93.7133 | Bituminous Beam | """6""""x18"""" beam for pooled fund LTC. """ | MnRoad Cell 34 | University of Illinois | 12/01/2006 | -24 | 395.5
3405BB001 | 34-I-1999 | 34 | 7453 | 6.5 | 2005_05_23 | 45.2642 | -93.7133 | Bituminous Beam | """6""""x18"""" beam for pooled fund LTC. """ | MnRoad Cell 34 | University of Illinois | 12/01/2006 | -12 | 596.6
3405BB001 | 34-I-1999 | 34 | 7453 | 6.5 | 2005_05_23 | 45.2642 | -93.7133 | Bituminous Beam | """6""""x18"""" beam for pooled fund LTC. """ | MnRoad Cell 34 | University of Illinois | 12/01/2006 | -12 | 930.8
3505BB001 | 35-I-1999 | 35 | 7988 | 6.4 | 2005_05_23 | 45.2633 | -93.7116 | Bituminous Beam | """6""""x18"""" beam for pooled fund LTC. """ | MnRoad Cell 35 | University of Illinois | 12/01/2006 | -42 | 257.7
3505BB001 | 35-I-1999 | 35 | 7988 | 6.4 | 2005_05_23 | 45.2633 | -93.7116 | Bituminous Beam | """6""""x18"""" beam for pooled fund LTC. """ | MnRoad Cell 35 | University of Illinois | 12/01/2006 | -42 | 288.9
3505BB001 | 35-I-1999 | 35 | 7988 | 6.4 | 2005_05_23 | 45.2633 | -93.7116 | Bituminous Beam | """6""""x18"""" beam for pooled fund LTC. """ | MnRoad Cell 35 | University of Illinois | 12/01/2006 | -30 | 308.3
3505BB001 | 35-I-1999 | 35 | 7988 | 6.4 | 2005_05_23 | 45.2633 | -93.7116 | Bituminous Beam | """6""""x18"""" beam for pooled fund LTC. """ | MnRoad Cell 35 | University of Illinois | 12/01/2006 | -18 | 363
3505BB001 | 35-I-1999 | 35 | 7988 | 6.4 | 2005_05_23 | 45.2633 | -93.7116 | Bituminous Beam | """6""""x18"""" beam for pooled fund LTC. """ | MnRoad Cell 35 | University of Illinois | 12/01/2006 | -30 | 418.7
3505BB001 | 35-I-1999 | 35 | 7988 | 6.4 | 2005_05_23 | 45.2633 | -93.7116 | Bituminous Beam | """6""""x18"""" beam for pooled fund LTC. """ | MnRoad Cell 35 | University of Illinois | 12/01/2006 | -18 | 1224.2

## MAT_HMA_TRIAXIAL_STATIC_CREEP_M
MNROAD_ID | SECTION_ID | CELL | STATION | OFFSET | SAMPLE_DATE | LATITUDE | MATERIAL_GROUP | LONGITUDE | COMMENTS | TESTING_LAB | TEST_DATE | SAMPLE_DESC | AC_PERCENT | AIR_VOIDS_PERCENT | TEMP_F | CONFINING_PRESSURE_PSI | VERTICAL_STRESS_PSI | INTERCEPT_A | COMPLIANCE_AT_1SEC | SLOPE_B | FLOW_TIME_SEC | TEST_COMMENT
1699BM001 | 16-D-1990 | 16 | 120303.75 | 0 | 2001_06_01 | 45.2591 | Bituminous Mix | -93.7049 | mnroad_id assumed - sent to ASU June 2001 (lab blend). | Arizona State University | 10/01/1999 | 170 | 5.08 | 7.5 | 130 | 20 | 120 | 0.00242 | 0.00383 | 0.28118 | 2000 | 4" diameter x 6" tall cylindrical specimen
1699BM001 | 16-D-1990 | 16 | 120303.75 | 0 | 2001_06_01 | 45.2591 | Bituminous Mix | -93.7049 | mnroad_id assumed - sent to ASU June 2001 (lab blend). | Arizona State University | 10/01/1999 | 143 | 5.08 | 7.4 | 100 | 0 | 30 | 0.00196 | 0.00309 | 0.43557 | 800 | 4" diameter x 6" tall cylindrical specimen
1699BM001 | 16-D-1990 | 16 | 120303.75 | 0 | 2001_06_01 | 45.2591 | Bituminous Mix | -93.7049 | mnroad_id assumed - sent to ASU June 2001 (lab blend). | Arizona State University | 10/01/1999 | 142 | 5.08 | 7.3 | 100 | 0 | 30 | 0.00167 | 0.00442 | 0.40546 | 710 | 4" diameter x 6" tall cylindrical specimen
1699BM001 | 16-D-1990 | 16 | 120303.75 | 0 | 2001_06_01 | 45.2591 | Bituminous Mix | -93.7049 | mnroad_id assumed - sent to ASU June 2001 (lab blend). | Arizona State University | 10/01/1999 | 159 | 5.08 | 7.7 | 130 | 0 | 10 | 0.0023 | 0.00229 | 0.4933 | 129 | 4" diameter x 6" tall cylindrical specimen
1699BM001 | 16-D-1990 | 16 | 120303.75 | 0 | 2001_06_01 | 45.2591 | Bituminous Mix | -93.7049 | mnroad_id assumed - sent to ASU June 2001 (lab blend). | Arizona State University | 10/01/1999 | 162 | 5.08 | 7.7 | 100 | 20 | 120 | 0.00135 | 0.00436 | 0.24972 | 10020 | 4" diameter x 6" tall cylindrical specimen
1699BM001 | 16-D-1990 | 16 | 120303.75 | 0 | 2001_06_01 | 45.2591 | Bituminous Mix | -93.7049 | mnroad_id assumed - sent to ASU June 2001 (lab blend). | Arizona State University | 10/01/1999 | 169 | 5.08 | 7.8 | 100 | 20 | 120 | 0.00148 | 0.00412 | 0.25819 | 8020 | 4" diameter x 6" tall cylindrical specimen
1699BM001 | 16-D-1990 | 16 | 120303.75 | 0 | 2001_06_01 | 45.2591 | Bituminous Mix | -93.7049 | mnroad_id assumed - sent to ASU June 2001 (lab blend). | Arizona State University | 10/01/1999 | 167 | 5.08 | 7.7 | 130 | 20 | 120 | 0.00368 | 0.00504 | 0.33194 | 200 | 4" diameter x 6" tall cylindrical specimen
1699BM001 | 16-D-1990 | 16 | 120303.75 | 0 | 2001_06_01 | 45.2591 | Bituminous Mix | -93.7049 | mnroad_id assumed - sent to ASU June 2001 (lab blend). | Arizona State University | 10/01/1999 | 158 | 5.08 | 7.8 | 130 | 0 | 10 | 0.0031 | 0.00346 | 0.45475 | 505 | 4" diameter x 6" tall cylindrical specimen
1799BM001 | 17-D-1990 | 17 | 120870 | 0 | 2001_06_01 | 45.2581 | Bituminous Mix | -93.7032 | mnroad_id assumed - sent to ASU June 2001 (lab blend). | Arizona State University | 10/01/1999 | 417 | 5.45 | 7.5 | 100 | 0 | 30 | 0.00207 | 0.00362 | 0.44846 | 320 | 4" diameter x 6" tall cylindrical specimen
1799BM001 | 17-D-1990 | 17 | 120870 | 0 | 2001_06_01 | 45.2581 | Bituminous Mix | -93.7032 | mnroad_id assumed - sent to ASU June 2001 (lab blend). | Arizona State University | 10/01/1999 | 418 | 5.45 | 7.9 | 100 | 0 | 30 | 0.00231 | 0.00523 | 0.40344 | 255 | 4" diameter x 6" tall cylindrical specimen
1799BM001 | 17-D-1990 | 17 | 120870 | 0 | 2001_06_01 | 45.2581 | Bituminous Mix | -93.7032 | mnroad_id assumed - sent to ASU June 2001 (lab blend). | Arizona State University | 10/01/1999 | 423 | 5.45 | 7.6 | 130 | 0 | 10 | 0.00451 | 0.00417 | 0.43083 | 130 | 4" diameter x 6" tall cylindrical specimen
1799BM001 | 17-D-1990 | 17 | 120870 | 0 | 2001_06_01 | 45.2581 | Bituminous Mix | -93.7032 | mnroad_id assumed - sent to ASU June 2001 (lab blend). | Arizona State University | 10/01/1999 | 424 | 5.45 | 8 | 130 | 0 | 10 | 0.00549 | 0.00367 | 0.5182 | 126 | 4" diameter x 6" tall cylindrical specimen
1799BM001 | 17-D-1990 | 17 | 120870 | 0 | 2001_06_01 | 45.2581 | Bituminous Mix | -93.7032 | mnroad_id assumed - sent to ASU June 2001 (lab blend). | Arizona State University | 10/01/1999 | 450 | 5.45 | 7.2 | 100 | 20 | 120 | 0.00198 | 0.00368 | 0.36251 | 1511 | 4" diameter x 6" tall cylindrical specimen
1799BM001 | 17-D-1990 | 17 | 120870 | 0 | 2001_06_01 | 45.2581 | Bituminous Mix | -93.7032 | mnroad_id assumed - sent to ASU June 2001 (lab blend). | Arizona State University | 10/01/1999 | 451 | 5.45 | 7.5 | 100 | 20 | 120 | 0.00178 | 0.00343 | 0.33733 | 3180 | 4" diameter x 6" tall cylindrical specimen
1799BM001 | 17-D-1990 | 17 | 120870 | 0 | 2001_06_01 | 45.2581 | Bituminous Mix | -93.7032 | mnroad_id assumed - sent to ASU June 2001 (lab blend). | Arizona State University | 10/01/1999 | 452 | 5.45 | 7 | 130 | 20 | 120 | 0.00383 | 0.00582 | 0.40556 | 126 | 4" diameter x 6" tall cylindrical specimen
1799BM001 | 17-D-1990 | 17 | 120870 | 0 | 2001_06_01 | 45.2581 | Bituminous Mix | -93.7032 | mnroad_id assumed - sent to ASU June 2001 (lab blend). | Arizona State University | 10/01/1999 | 453 | 5.45 | 7.4 | 130 | 20 | 120 | 0.0045 | 0.00569 | 0.44499 | 51 | 4" diameter x 6" tall cylindrical specimen
1899BM001 | 18-D-1990 | 18 | 121435 | 0 | 2001_06_01 | 45.2572 | Bituminous Mix | -93.7014 | mnroad_id assumed - sent to ASU June 2001 (lab blend). | Arizona State University | 10/01/1999 | 43 | 5.83 | 5.6 | 100 | 0 | 30 | 0.00082 | 0.00221 | 0.35499 | 800 | 4" diameter x 6" tall cylindrical specimen
1899BM001 | 18-D-1990 | 18 | 121435 | 0 | 2001_06_01 | 45.2572 | Bituminous Mix | -93.7014 | mnroad_id assumed - sent to ASU June 2001 (lab blend). | Arizona State University | 10/01/1999 | 44 | 5.83 | 5.9 | 100 | 0 | 30 | 0.00173 | 0.0019 | 0.39989 | 1000 | 4" diameter x 6" tall cylindrical specimen
1899BM001 | 18-D-1990 | 18 | 121435 | 0 | 2001_06_01 | 45.2572 | Bituminous Mix | -93.7014 | mnroad_id assumed - sent to ASU June 2001 (lab blend). | Arizona State University | 10/01/1999 | 52 | 5.83 | 5.1 | 130 | 0 | 10 | 0.00446 | 0.00457 | 0.47216 | 126 | 4" diameter x 6" tall cylindrical specimen
1899BM001 | 18-D-1990 | 18 | 121435 | 0 | 2001_06_01 | 45.2572 | Bituminous Mix | -93.7014 | mnroad_id assumed - sent to ASU June 2001 (lab blend). | Arizona State University | 10/01/1999 | 72 | 5.83 | 5.1 | 100 | 20 | 120 | 0.00121 | 0.00827 | 0.10164 |  | 4" diameter x 6" tall cylindrical specimen
1899BM001 | 18-D-1990 | 18 | 121435 | 0 | 2001_06_01 | 45.2572 | Bituminous Mix | -93.7014 | mnroad_id assumed - sent to ASU June 2001 (lab blend). | Arizona State University | 10/01/1999 | 73 | 5.83 | 4.9 | 100 | 20 | 120 | 0.0012 | 0.0086 | 0.09908 |  | 4" diameter x 6" tall cylindrical specimen
1899BM001 | 18-D-1990 | 18 | 121435 | 0 | 2001_06_01 | 45.2572 | Bituminous Mix | -93.7014 | mnroad_id assumed - sent to ASU June 2001 (lab blend). | Arizona State University | 10/01/1999 | 74 | 5.83 | 5 | 130 | 20 | 120 | 0.00436 | 0.00536 | 1.9904 | 4000 | 4" diameter x 6" tall cylindrical specimen
1899BM001 | 18-D-1990 | 18 | 121435 | 0 | 2001_06_01 | 45.2572 | Bituminous Mix | -93.7014 | mnroad_id assumed - sent to ASU June 2001 (lab blend). | Arizona State University | 10/01/1999 | 75 | 5.83 | 4.8 | 130 | 20 | 120 |  |  |  |  | 4" diameter x 6" tall cylindrical specimen
2099BM001 | 20-D-1999 | 20 | 122565 | 0 | 2001_06_01 | 45.2553 | Bituminous Mix | -93.6979 | mnroad_id assumed - sent to ASU June 2001 (lab blend). | Arizona State University | 10/01/1999 | 231 | 6.05 | 6.2 | 100 | 0 | 30 | 0.00333 | 0.00359 | 0.4853 | 100 | 4" diameter x 6" tall cylindrical specimen
2099BM001 | 20-D-1999 | 20 | 122565 | 0 | 2001_06_01 | 45.2553 | Bituminous Mix | -93.6979 | mnroad_id assumed - sent to ASU June 2001 (lab blend). | Arizona State University | 10/01/1999 | 239 | 6.05 | 6.1 | 100 | 0 | 30 | 0.00192 | 0.00333 | 0.4283 | 320 | 4" diameter x 6" tall cylindrical specimen
2099BM001 | 20-D-1999 | 20 | 122565 | 0 | 2001_06_01 | 45.2553 | Bituminous Mix | -93.6979 | mnroad_id assumed - sent to ASU June 2001 (lab blend). | Arizona State University | 10/01/1999 | 252 | 6.05 | 5.8 | 130 | 0 | 10 | 0.00602 | 0.00068 | 0.76617 | 11 | 4" diameter x 6" tall cylindrical specimen
2099BM001 | 20-D-1999 | 20 | 122565 | 0 | 2001_06_01 | 45.2553 | Bituminous Mix | -93.6979 | mnroad_id assumed - sent to ASU June 2001 (lab blend). | Arizona State University | 10/01/1999 | 254 | 6.05 | 5.9 | 130 | 0 | 10 | 0.00756 | 0.00664 | 0.59577 | 16 | 4" diameter x 6" tall cylindrical specimen
2099BM001 | 20-D-1999 | 20 | 122565 | 0 | 2001_06_01 | 45.2553 | Bituminous Mix | -93.6979 | mnroad_id assumed - sent to ASU June 2001 (lab blend). | Arizona State University | 10/01/1999 | 354 | 6.05 | 6.4 | 100 | 20 | 120 | 0.00182 | 0.00305 | 0.29092 | 2520 | 4" diameter x 6" tall cylindrical specimen
2099BM001 | 20-D-1999 | 20 | 122565 | 0 | 2001_06_01 | 45.2553 | Bituminous Mix | -93.6979 | mnroad_id assumed - sent to ASU June 2001 (lab blend). | Arizona State University | 10/01/1999 | 356 | 6.05 | 6.7 | 100 | 20 | 120 |  |  |  |  | 4" diameter x 6" tall cylindrical specimen
2099BM001 | 20-D-1999 | 20 | 122565 | 0 | 2001_06_01 | 45.2553 | Bituminous Mix | -93.6979 | mnroad_id assumed - sent to ASU June 2001 (lab blend). | Arizona State University | 10/01/1999 | 261 | 6.05 | 6 | 130 | 20 | 120 | 0.00309 | 0.00536 | 0.38286 | 100 | 4" diameter x 6" tall cylindrical specimen
2099BM001 | 20-D-1999 | 20 | 122565 | 0 | 2001_06_01 | 45.2553 | Bituminous Mix | -93.6979 | mnroad_id assumed - sent to ASU June 2001 (lab blend). | Arizona State University | 10/01/1999 | 262 | 6.05 | 5.9 | 130 | 20 | 120 | 0.0045 | 0.00512 | 0.38988 | 64 | 4" diameter x 6" tall cylindrical specimen
2299BM001 | 22-D-1990 | 22 | 123725 | 0 | 2001_06_01 | 45.2534 | Bituminous Mix | -93.6943 | mnroad_id assumed - sent to ASU June 2001 (lab blend). | Arizona State University | 10/01/1999 | 330 | 5.35 | 6.9 | 100 | 0 | 30 | 0.00144 | 0.00313 | 0.38746 | 505 | 4" diameter x 6" tall cylindrical specimen
2299BM001 | 22-D-1990 | 22 | 123725 | 0 | 2001_06_01 | 45.2534 | Bituminous Mix | -93.6943 | mnroad_id assumed - sent to ASU June 2001 (lab blend). | Arizona State University | 10/01/1999 | 346 | 5.35 | 6.1 | 130 | 0 | 10 | 0.00749 | 0.00992 | 0.51772 | 51 | 4" diameter x 6" tall cylindrical specimen
2299BM001 | 22-D-1990 | 22 | 123725 | 0 | 2001_06_01 | 45.2534 | Bituminous Mix | -93.6943 | mnroad_id assumed - sent to ASU June 2001 (lab blend). | Arizona State University | 10/01/1999 | 343 | 5.35 | 6.6 | 130 | 0 | 10 | 0.00425 | 0.0055 | 0.44703 | 100 | 4" diameter x 6" tall cylindrical specimen
2299BM001 | 22-D-1990 | 22 | 123725 | 0 | 2001_06_01 | 45.2534 | Bituminous Mix | -93.6943 | mnroad_id assumed - sent to ASU June 2001 (lab blend). | Arizona State University | 10/01/1999 | 331 | 5.35 | 6.2 | 100 | 0 | 30 | 0.00128 | 0.00227 | 0.3841 | 800 | 4" diameter x 6" tall cylindrical specimen
2299BM001 | 22-D-1990 | 22 | 123725 | 0 | 2001_06_01 | 45.2534 | Bituminous Mix | -93.6943 | mnroad_id assumed - sent to ASU June 2001 (lab blend). | Arizona State University | 10/01/1999 | 357 | 5.35 | 6.4 | 130 | 20 | 120 | 0.00338 | 0.00457 | 0.31871 | 400 | 4" diameter x 6" tall cylindrical specimen
2299BM001 | 22-D-1990 | 22 | 123725 | 0 | 2001_06_01 | 45.2534 | Bituminous Mix | -93.6943 | mnroad_id assumed - sent to ASU June 2001 (lab blend). | Arizona State University | 10/01/1999 | 260 | 5.35 | 5.9 | 100 | 20 | 120 | 0.00138 | 0.00282 | 0.29609 | 4000 | 4" diameter x 6" tall cylindrical specimen
2299BM001 | 22-D-1990 | 22 | 123725 | 0 | 2001_06_01 | 45.2534 | Bituminous Mix | -93.6943 | mnroad_id assumed - sent to ASU June 2001 (lab blend). | Arizona State University | 10/01/1999 | 258 | 5.35 | 5.5 | 100 | 20 | 120 | 0.00099 | 0.00121 | 0.33742 | 8020 | 4" diameter x 6" tall cylindrical specimen
2299BM001 | 22-D-1990 | 22 | 123725 | 0 | 2001_06_01 | 45.2534 | Bituminous Mix | -93.6943 | mnroad_id assumed - sent to ASU June 2001 (lab blend). | Arizona State University | 10/01/1999 | 358 | 5.35 | 6.4 | 130 | 20 | 120 | 0.00315 | 0.00438 | 0.325 | 126 | 4" diameter x 6" tall cylindrical specimen

## MAT_HMA_TRIAXIAL_STRENGTH_MV
MNROAD_ID | SECTION_ID | CELL | STATION | OFFSET | SAMPLE_DATE | LATITUDE | LONGITUDE | MATERIAL_GROUP | COMMENTS | TESTING_LAB | TEST_DATE | SAMPLE_DESC | AC_PERCENT | AIR_VOIDS_PERCENT | CONFINING_PRESSURE_PSI | TEMP_F | MAX_DEVIATORIC_STRESS_PSI | MAX_NORMAL_STRESS_PSI | PERCENT_STRAIN | STRAIN_RATE_IN_PER_MIN | TEST_COMMENT
1699BM001 | 16-D-1990 | 16 | 120303.75 | 0 | 2001_06_01 | 45.2591 | -93.7049 | Bituminous Mix | mnroad_id assumed - sent to ASU June 2001 (lab blend). | Arizona State University | 12/01/1999 | 185 | 5.08 | 7.9 | 0 | 100 | 87.5 | 87.5 | 2 | 0.05 | 4" diameter x 6" tall cylindrical specimen
1699BM001 | 16-D-1990 | 16 | 120303.75 | 0 | 2001_06_01 | 45.2591 | -93.7049 | Bituminous Mix | mnroad_id assumed - sent to ASU June 2001 (lab blend). | Arizona State University | 12/01/1999 | 181 | 5.08 | 8.4 | 20 | 100 | 165.1 | 185.1 | 2.9 | 0.05 | 4" diameter x 6" tall cylindrical specimen
1699BM001 | 16-D-1990 | 16 | 120303.75 | 0 | 2001_06_01 | 45.2591 | -93.7049 | Bituminous Mix | mnroad_id assumed - sent to ASU June 2001 (lab blend). | Arizona State University | 12/01/1999 | 183 | 5.08 | 8.2 | 40 | 100 | 236.1 | 276.1 | 4.9 | 0.05 | 4" diameter x 6" tall cylindrical specimen
1699BM001 | 16-D-1990 | 16 | 120303.75 | 0 | 2001_06_01 | 45.2591 | -93.7049 | Bituminous Mix | mnroad_id assumed - sent to ASU June 2001 (lab blend). | Arizona State University | 12/01/1999 | 184 | 5.08 | 8.4 | 0 | 130 | 18.1 | 18.1 | 1.7 | 0.05 | 4" diameter x 6" tall cylindrical specimen
1699BM001 | 16-D-1990 | 16 | 120303.75 | 0 | 2001_06_01 | 45.2591 | -93.7049 | Bituminous Mix | mnroad_id assumed - sent to ASU June 2001 (lab blend). | Arizona State University | 12/01/1999 | 180 | 5.08 | 8.8 | 20 | 130 | 124.8 | 144.8 | 4.4 | 0.05 | 4" diameter x 6" tall cylindrical specimen
1699BM001 | 16-D-1990 | 16 | 120303.75 | 0 | 2001_06_01 | 45.2591 | -93.7049 | Bituminous Mix | mnroad_id assumed - sent to ASU June 2001 (lab blend). | Arizona State University | 12/01/1999 | 182 | 5.08 | 8.5 | 40 | 130 | 205.6 | 245.6 | 6.7 | 0.05 | 4" diameter x 6" tall cylindrical specimen
1799BM001 | 17-D-1990 | 17 | 120870 | 0 | 2001_06_01 | 45.2581 | -93.7032 | Bituminous Mix | mnroad_id assumed - sent to ASU June 2001 (lab blend). | Arizona State University | 12/01/1999 | 470 | 5.45 | 7.7 | 0 | 100 | 69.5 | 69.5 | 2.2 | 0.05 | 4" diameter x 6" tall cylindrical specimen
1799BM001 | 17-D-1990 | 17 | 120870 | 0 | 2001_06_01 | 45.2581 | -93.7032 | Bituminous Mix | mnroad_id assumed - sent to ASU June 2001 (lab blend). | Arizona State University | 12/01/1999 | 467 | 5.45 | 8.2 | 20 | 100 | 154.1 | 174.1 | 3 | 0.05 | 4" diameter x 6" tall cylindrical specimen
1799BM001 | 17-D-1990 | 17 | 120870 | 0 | 2001_06_01 | 45.2581 | -93.7032 | Bituminous Mix | mnroad_id assumed - sent to ASU June 2001 (lab blend). | Arizona State University | 12/01/1999 | 468 | 5.45 | 8.6 | 40 | 100 | 230 | 270 | 4.9 | 0.05 | 4" diameter x 6" tall cylindrical specimen
1799BM001 | 17-D-1990 | 17 | 120870 | 0 | 2001_06_01 | 45.2581 | -93.7032 | Bituminous Mix | mnroad_id assumed - sent to ASU June 2001 (lab blend). | Arizona State University | 12/01/1999 | 471 | 5.45 | 7.9 | 0 | 130 | 17.1 | 17.1 | 1.7 | 0.05 | 4" diameter x 6" tall cylindrical specimen
1799BM001 | 17-D-1990 | 17 | 120870 | 0 | 2001_06_01 | 45.2581 | -93.7032 | Bituminous Mix | mnroad_id assumed - sent to ASU June 2001 (lab blend). | Arizona State University | 12/01/1999 | 466 | 5.45 | 8.2 | 20 | 130 | 119 | 139 | 3.3 | 0.05 | 4" diameter x 6" tall cylindrical specimen
1799BM001 | 17-D-1990 | 17 | 120870 | 0 | 2001_06_01 | 45.2581 | -93.7032 | Bituminous Mix | mnroad_id assumed - sent to ASU June 2001 (lab blend). | Arizona State University | 12/01/1999 | 469 | 5.45 | 8.3 | 40 | 130 | 208.8 | 248.8 | 5.3 | 0.05 | 4" diameter x 6" tall cylindrical specimen
1899BM001 | 18-D-1990 | 18 | 121435 | 0 | 2001_06_01 | 45.2572 | -93.7014 | Bituminous Mix | mnroad_id assumed - sent to ASU June 2001 (lab blend). | Arizona State University | 12/01/1999 | 5 | 5.83 | 5.4 | 0 | 100 | 88.4 | 88.4 |  | 0.05 | 4" diameter x 6" tall cylindrical specimen
1899BM001 | 18-D-1990 | 18 | 121435 | 0 | 2001_06_01 | 45.2572 | -93.7014 | Bituminous Mix | mnroad_id assumed - sent to ASU June 2001 (lab blend). | Arizona State University | 12/01/1999 | 7 | 5.83 | 5.5 | 20 | 100 | 192.4 | 212.4 | 3.7 | 0.05 | 4" diameter x 6" tall cylindrical specimen
1899BM001 | 18-D-1990 | 18 | 121435 | 0 | 2001_06_01 | 45.2572 | -93.7014 | Bituminous Mix | mnroad_id assumed - sent to ASU June 2001 (lab blend). | Arizona State University | 12/01/1999 | 9 | 5.83 | 5.2 | 40 | 100 | 240.1 | 280.1 | 3.8 | 0.05 | 4" diameter x 6" tall cylindrical specimen
1899BM001 | 18-D-1990 | 18 | 121435 | 0 | 2001_06_01 | 45.2572 | -93.7014 | Bituminous Mix | mnroad_id assumed - sent to ASU June 2001 (lab blend). | Arizona State University | 12/01/1999 | 8 | 5.83 | 5.4 | 60 | 100 | 308 | 368 | 6.4 | 0.05 | 4" diameter x 6" tall cylindrical specimen
1899BM001 | 18-D-1990 | 18 | 121435 | 0 | 2001_06_01 | 45.2572 | -93.7014 | Bituminous Mix | mnroad_id assumed - sent to ASU June 2001 (lab blend). | Arizona State University | 12/01/1999 | 10 | 5.83 | 5.4 | 0 | 130 | 70.2 | 70.2 | 1.4 | 0.05 | 4" diameter x 6" tall cylindrical specimen
1899BM001 | 18-D-1990 | 18 | 121435 | 0 | 2001_06_01 | 45.2572 | -93.7014 | Bituminous Mix | mnroad_id assumed - sent to ASU June 2001 (lab blend). | Arizona State University | 12/01/1999 | 12 | 5.83 | 5.4 | 20 | 130 | 125 | 145 | 4.3 | 0.05 | 4" diameter x 6" tall cylindrical specimen
1899BM001 | 18-D-1990 | 18 | 121435 | 0 | 2001_06_01 | 45.2572 | -93.7014 | Bituminous Mix | mnroad_id assumed - sent to ASU June 2001 (lab blend). | Arizona State University | 12/01/1999 | 11 | 5.83 | 5.3 | 40 | 130 | 214.6 | 254.6 | 3.7 | 0.05 | 4" diameter x 6" tall cylindrical specimen
1899BM001 | 18-D-1990 | 18 | 121435 | 0 | 2001_06_01 | 45.2572 | -93.7014 | Bituminous Mix | mnroad_id assumed - sent to ASU June 2001 (lab blend). | Arizona State University | 12/01/1999 | 13 | 5.83 | 5.4 | 60 | 130 | 279.1 | 339.1 | 6.9 | 0.05 | 4" diameter x 6" tall cylindrical specimen
2099BM001 | 20-D-1999 | 20 | 122565 | 0 | 2001_06_01 | 45.2553 | -93.6979 | Bituminous Mix | mnroad_id assumed - sent to ASU June 2001 (lab blend). | Arizona State University | 12/01/1999 | 227 | 6.05 | 6.2 | 0 | 100 | 60.5 | 60.5 | 6.5 | 0.05 | 4" diameter x 6" tall cylindrical specimen
2099BM001 | 20-D-1999 | 20 | 122565 | 0 | 2001_06_01 | 45.2553 | -93.6979 | Bituminous Mix | mnroad_id assumed - sent to ASU June 2001 (lab blend). | Arizona State University | 12/01/1999 | 228 | 6.05 | 6.2 | 20 | 100 | 110.6 | 130.6 | 7.3 | 0.05 | 4" diameter x 6" tall cylindrical specimen
2099BM001 | 20-D-1999 | 20 | 122565 | 0 | 2001_06_01 | 45.2553 | -93.6979 | Bituminous Mix | mnroad_id assumed - sent to ASU June 2001 (lab blend). | Arizona State University | 12/01/1999 | 229 | 6.05 | 6.2 | 40 | 100 | 148.2 | 188.2 | 3.7 | 0.05 | 4" diameter x 6" tall cylindrical specimen
2099BM001 | 20-D-1999 | 20 | 122565 | 0 | 2001_06_01 | 45.2553 | -93.6979 | Bituminous Mix | mnroad_id assumed - sent to ASU June 2001 (lab blend). | Arizona State University | 12/01/1999 | 230 | 6.05 | 5.8 | 60 | 100 | 244.4 | 304.4 | 6.7 | 0.05 | 4" diameter x 6" tall cylindrical specimen
2099BM001 | 20-D-1999 | 20 | 122565 | 0 | 2001_06_01 | 45.2553 | -93.6979 | Bituminous Mix | mnroad_id assumed - sent to ASU June 2001 (lab blend). | Arizona State University | 12/01/1999 | 212 | 6.05 | 6.1 | 0 | 130 | 23 | 23 | 2 | 0.05 | 4" diameter x 6" tall cylindrical specimen
2099BM001 | 20-D-1999 | 20 | 122565 | 0 | 2001_06_01 | 45.2553 | -93.6979 | Bituminous Mix | mnroad_id assumed - sent to ASU June 2001 (lab blend). | Arizona State University | 12/01/1999 | 211 | 6.05 | 5.9 | 20 | 130 | 83.9 | 103.9 | 4.6 | 0.05 | 4" diameter x 6" tall cylindrical specimen
2099BM001 | 20-D-1999 | 20 | 122565 | 0 | 2001_06_01 | 45.2553 | -93.6979 | Bituminous Mix | mnroad_id assumed - sent to ASU June 2001 (lab blend). | Arizona State University | 12/01/1999 | 209 | 6.05 | 6.5 | 40 | 130 | 137.1 | 177.1 | 8.3 | 0.05 | 4" diameter x 6" tall cylindrical specimen
2099BM001 | 20-D-1999 | 20 | 122565 | 0 | 2001_06_01 | 45.2553 | -93.6979 | Bituminous Mix | mnroad_id assumed - sent to ASU June 2001 (lab blend). | Arizona State University | 12/01/1999 | 210 | 6.05 | 5.9 | 60 | 130 | 217.2 | 277.2 | 7.3 | 0.05 | 4" diameter x 6" tall cylindrical specimen
2299BM001 | 22-D-1990 | 22 | 123725 | 0 | 2001_06_01 | 45.2534 | -93.6943 | Bituminous Mix | mnroad_id assumed - sent to ASU June 2001 (lab blend). | Arizona State University | 12/01/1999 | 301 | 5.35 | 6.3 | 0 | 100 | 68 | 68 | 2.4 | 0.05 | 4" diameter x 6" tall cylindrical specimen
2299BM001 | 22-D-1990 | 22 | 123725 | 0 | 2001_06_01 | 45.2534 | -93.6943 | Bituminous Mix | mnroad_id assumed - sent to ASU June 2001 (lab blend). | Arizona State University | 12/01/1999 | 305 | 5.35 | 6.6 | 40 | 100 | 161.7 | 201.7 | 3.1 | 0.05 | 4" diameter x 6" tall cylindrical specimen
2299BM001 | 22-D-1990 | 22 | 123725 | 0 | 2001_06_01 | 45.2534 | -93.6943 | Bituminous Mix | mnroad_id assumed - sent to ASU June 2001 (lab blend). | Arizona State University | 12/01/1999 | 303 | 5.35 | 6.9 | 20 | 100 | 118.9 | 138.9 | 3.1 | 0.05 | 4" diameter x 6" tall cylindrical specimen
2299BM001 | 22-D-1990 | 22 | 123725 | 0 | 2001_06_01 | 45.2534 | -93.6943 | Bituminous Mix | mnroad_id assumed - sent to ASU June 2001 (lab blend). | Arizona State University | 12/01/1999 | 306 | 5.35 | 6.4 | 60 | 100 | 254.5 | 314.5 | 5.1 | 0.05 | 4" diameter x 6" tall cylindrical specimen
2299BM001 | 22-D-1990 | 22 | 123725 | 0 | 2001_06_01 | 45.2534 | -93.6943 | Bituminous Mix | mnroad_id assumed - sent to ASU June 2001 (lab blend). | Arizona State University | 12/01/1999 | 307 | 5.35 | 6.7 | 0 | 130 | 20.5 | 20.5 | 2.2 | 0.05 | 4" diameter x 6" tall cylindrical specimen
2299BM001 | 22-D-1990 | 22 | 123725 | 0 | 2001_06_01 | 45.2534 | -93.6943 | Bituminous Mix | mnroad_id assumed - sent to ASU June 2001 (lab blend). | Arizona State University | 12/01/1999 | 309 | 5.35 | 6.5 | 40 | 130 | 163.2 | 203.2 | 4.8 | 0.05 | 4" diameter x 6" tall cylindrical specimen
2299BM001 | 22-D-1990 | 22 | 123725 | 0 | 2001_06_01 | 45.2534 | -93.6943 | Bituminous Mix | mnroad_id assumed - sent to ASU June 2001 (lab blend). | Arizona State University | 12/01/1999 | 308 | 5.35 | 6 | 20 | 130 | 93.1 | 113.1 | 5.4 | 0.05 | 4" diameter x 6" tall cylindrical specimen
2299BM001 | 22-D-1990 | 22 | 123725 | 0 | 2001_06_01 | 45.2534 | -93.6943 | Bituminous Mix | mnroad_id assumed - sent to ASU June 2001 (lab blend). | Arizona State University | 12/01/1999 | 310 | 5.35 | 6.1 | 60 | 130 | 243.8 | 303.8 | 5.8 | 0.05 | 4" diameter x 6" tall cylindrical specimen

## MAT_HMA_TSRST_TEST_MV
MNROAD_ID | SECTION_ID | CELL | STATION | OFFSET | LATITUDE | SAMPLE_DATE | MATERIAL_GROUP | LONGITUDE | COMMENTS | TESTING_LAB | TEST_DATE | SAMPLE_DESC | FRACTURE_TEMP_C | FRACTURE_STRENGTH_MPA | SLOPE_MPA_C | TRANSITION_TEMP_C | FAILURE_LOCATION | FAILURE_TYPE
0305BB001 | 3-D-1990 | 3 | 111427 | -5.5 | 45.2739 | 2005_05_24 | Bituminous Beam | -93.7323 | """6""""x18"""" beam for pooled fund LTC. """ | University of Minnesota | 12/01/2006 | MnROAD 03 | -27.9 | 3.128 | 0.187 | -15.6 | top
0305BB001 | 3-D-1990 | 3 | 111427 | -5.5 | 45.2739 | 2005_05_24 | Bituminous Beam | -93.7323 | """6""""x18"""" beam for pooled fund LTC. """ | University of Minnesota | 12/01/2006 | MnROAD 03 | -26.8 | 3.121 | 0.213 | -16.2 | top
1905BB001 | 19-D-2003 | 19 | 121746 | -6.5 | 45.2567 | 2005_05_24 | Bituminous Beam | -93.7004 | """6""""x18"""" beam for pooled fund LTC. """ | University of Minnesota | 12/01/2006 | MnROAD 19 | -22.3 | 2.239 | 0.147 | -12.6 | top
1905BB001 | 19-D-2003 | 19 | 121746 | -6.5 | 45.2567 | 2005_05_24 | Bituminous Beam | -93.7004 | """6""""x18"""" beam for pooled fund LTC. """ | University of Minnesota | 12/01/2006 | MnROAD 19 | -24.4 | 2.873 | 0.159 | -10 | bottom
1905BB001 | 19-D-2003 | 19 | 121746 | -6.5 | 45.2567 | 2005_05_24 | Bituminous Beam | -93.7004 | """6""""x18"""" beam for pooled fund LTC. """ | University of Minnesota | 12/01/2006 | MnROAD 19 | -25.6 | 2.158 | 0.12 | -11 | bottom
1905BB001 | 19-D-2003 | 19 | 121746 | -6.5 | 45.2567 | 2005_05_24 | Bituminous Beam | -93.7004 | """6""""x18"""" beam for pooled fund LTC. """ | University of Minnesota | 12/01/2006 | MnROAD 19 | -26.9 | 3.139 | 0.235 | -20.2 | top
3305BB001 | 33-I-1999 | 33 | 6874 | 6.5 | 45.2652 | 2005_05_23 | Bituminous Beam | -93.715 | """6""""x18"""" beam for pooled fund LTC. """ | University of Minnesota | 12/01/2006 | MnROAD 33 | -29 | 3.177 | 0.219 | -22.3 | middle
3305BB001 | 33-I-1999 | 33 | 6874 | 6.5 | 45.2652 | 2005_05_23 | Bituminous Beam | -93.715 | """6""""x18"""" beam for pooled fund LTC. """ | University of Minnesota | 12/01/2006 | MnROAD 33 | -23.3 | 2.322 | 0.153 | -14.6 | middle
3307BM011 | 33-I-2007 | 33 | 6630 | 0 | 45.2656 | 2007_09_13 | Bituminous Mix | -93.7158 | 58-34 Acid only, top lift, sampled from truck box - for U of M LTC #2. DURING PAVING | University of Wisconsin | 05/01/2012 | Cell_33 | -27 | 1.07
3305BB001 | 33-I-1999 | 33 | 6874 | 6.5 | 45.2652 | 2005_05_23 | Bituminous Beam | -93.715 | """6""""x18"""" beam for pooled fund LTC. """ | University of Minnesota | 12/01/2006 | MnROAD 33 | -25.4 | 2.255 | 0.138 | -14.8 | middle
3305BB001 | 33-I-1999 | 33 | 6874 | 6.5 | 45.2652 | 2005_05_23 | Bituminous Beam | -93.715 | """6""""x18"""" beam for pooled fund LTC. """ | University of Minnesota | 12/01/2006 | MnROAD 33 | -26.6 | 2.802 | 0.165 | -14.6 | top
3407BM011 | 34-I-2007 | 34 | 7190 | 0 | 45.2646 | 2007_09_13 | Bituminous Mix | -93.7141 | 58-34 SBS + Acid, top lift, sampled from truck box - for U of M LTC #2. DURING PAVING | University of Wisconsin | 05/01/2012 | Cell_34 | -19.7 | 1.12
3405BB001 | 34-I-1999 | 34 | 7453 | 6.5 | 45.2642 | 2005_05_23 | Bituminous Beam | -93.7133 | """6""""x18"""" beam for pooled fund LTC. """ | University of Minnesota | 12/01/2006 | MnROAD 34 | -23.8 | 1.486 | 0.101 | -13.6 | top
3405BB001 | 34-I-1999 | 34 | 7453 | 6.5 | 45.2642 | 2005_05_23 | Bituminous Beam | -93.7133 | """6""""x18"""" beam for pooled fund LTC. """ | University of Minnesota | 12/01/2006 | MnROAD 34 | -32.9 | 4.014 | 0.258 | -25.2 | top
3405BB001 | 34-I-1999 | 34 | 7453 | 6.5 | 45.2642 | 2005_05_23 | Bituminous Beam | -93.7133 | """6""""x18"""" beam for pooled fund LTC. """ | University of Minnesota | 12/01/2006 | MnROAD 34 | -32.8 | 3.75 | 0.291 | -25.9 | top
3405BB001 | 34-I-1999 | 34 | 7453 | 6.5 | 45.2642 | 2005_05_23 | Bituminous Beam | -93.7133 | """6""""x18"""" beam for pooled fund LTC. """ | University of Minnesota | 12/01/2006 | MnROAD 34 | -33.8 | 3.731 | 0.237 | -23.9 | bottom
3505BB001 | 35-I-1999 | 35 | 7988 | 6.4 | 45.2633 | 2005_05_23 | Bituminous Beam | -93.7116 | """6""""x18"""" beam for pooled fund LTC. """ | University of Minnesota | 12/01/2006 | MnROAD 35 | -34.8 | 1.101 | 0.037 | -14.8 | top
3505BB001 | 35-I-1999 | 35 | 7988 | 6.4 | 45.2633 | 2005_05_23 | Bituminous Beam | -93.7116 | """6""""x18"""" beam for pooled fund LTC. """ | University of Minnesota | 12/01/2006 | MnROAD 35 | -31.8 | 2.716 | 0.173 | -24.2 | top
3505BB001 | 35-I-1999 | 35 | 7988 | 6.4 | 45.2633 | 2005_05_23 | Bituminous Beam | -93.7116 | """6""""x18"""" beam for pooled fund LTC. """ | University of Minnesota | 12/01/2006 | MnROAD 35 | -26.5 | 1.698 | 0.081 | -14.8 | bottom
3505BB001 | 35-I-1999 | 35 | 7988 | 6.4 | 45.2633 | 2005_05_23 | Bituminous Beam | -93.7116 | """6""""x18"""" beam for pooled fund LTC. """ | University of Minnesota | 12/01/2006 | MnROAD 35 | -25.5 | 1.705 | 0.096 | -19.6 | top

## TABLE DICTIONARY
TABLE_NAME | TABLE_ALIAS | TABLE_DESCRIPTION | CLASSIFICATION_NAME | CLASSIFICATION_DESCRIPTION
MAT_HMA_BINDER_ABCD_TEST_MV | Asphalt Binder Cracking Device Results | HMA Binder cracking device test. | Lab Testing - Binder | Contains binder performance tests results for cracking, rutting, and fatigue evaluation.
MAT_HMA_BINDER_DILATOMETER_MV | Asphalt Binder Dilatometer Results | HMA Binder Characterization using Dilatometer. | Lab Testing - Binder | Contains binder performance tests results for cracking, rutting, and fatigue evaluation.
MAT_HMA_BINDER_BBR_TEST_MV | Bending Beam Rheometer Results | HMA Binder BBR test. | Lab Testing - Binder | Contains binder performance tests results for cracking, rutting, and fatigue evaluation.
MAT_HMA_BINDER_CRACKNG_TEMP_MV | Binder Cracking Results | HMA Binder Critical Cracking Temperature, DDT and BBR. | Lab Testing - Binder | Contains binder performance tests results for cracking, rutting, and fatigue evaluation.
MAT_HMA_BINDER_TRADITIONAL_MV | Binder Traditional Tests Results | HMA Binder traditional tests. | Lab Testing - Binder | Contains binder performance tests results for cracking, rutting, and fatigue evaluation.
MAT_HMA_BINDER_DT_TEST_MV | Direct Tension Results | HMA Binder direct tension test. | Lab Testing - Binder | Contains binder performance tests results for cracking, rutting, and fatigue evaluation.
MAT_HMA_BINDER_DENT_FRACTUR_MV | Double Edge Notch Test Results | HMA Binder Double Edge Notch Test. | Lab Testing - Binder | Contains binder performance tests results for cracking, rutting, and fatigue evaluation.
MAT_HMA_BINDER_DSR_TEST_MV | Dynamic Shear Rheometer Results | HMA Binder Dynamic shear rheometer tests. | Lab Testing - Binder | Contains binder performance tests results for cracking, rutting, and fatigue evaluation.
MAT_HMA_BINDER_FATIGUE_MV | Fatigue Test Results | HMA binder fatigue tests. | Lab Testing - Binder | Contains binder performance tests results for cracking, rutting, and fatigue evaluation.
MAT_HMA_BINDER_REPEAT_CREEP_MV | Repeated Creep and Recovery Results | HMA binder repeated creep and recovery test. | Lab Testing - Binder | Contains binder performance tests results for cracking, rutting, and fatigue evaluation.
MAT_HMA_BINDER_SENB_TEST_MV | Single-Edge Notch Bending Test Results | HMA binder single-edge notched bending test. | Lab Testing - Binder | Contains binder performance tests results for cracking, rutting, and fatigue evaluation.
MAT_HMA_BINDER_STRAIN_SWEEP_MV | Strain Sweep Results | HMA binder strain testing. | Lab Testing - Binder | Contains binder performance tests results for cracking, rutting, and fatigue evaluation.
MAT_HMA_AGING_MV | Aging Results of Bituminous Cores | HMA Aging Tests. | Lab Testing - Mixture | Contains mix performance tests results including cracking, rutting, and fatigue evaluation.
MAT_HMA_BBR_TEST_MV | Bending Beam Rheometer Results | HMA Bending Beam Rheometer Results | Lab Testing - Mixture | Contains mix performance tests results including cracking, rutting, and fatigue evaluation.
MAT_HMA_APA_MV | Asphalt Pavement Analyzer Results | Asphalt Pavement Analyzer Results. | Lab Testing - Mixture | Contains mix performance tests results including cracking, rutting, and fatigue evaluation.
MAT_HMA_BEAM_FATIGUE_MV | Beam Fatigue Test Results | Beam Fatigue Test Results | Lab Testing - Mixture | Contains mix performance tests results including cracking, rutting, and fatigue evaluation.
MAT_HMA_COMPLEX_SHEAR_MOD_MV | Complex Shear Modulus Results | HMA complex shear modulus tests. | Lab Testing - Mixture | Contains mix performance tests results including cracking, rutting, and fatigue evaluation.
MAT_HMA_DILATOMETRIC_TEST_MV | Dilatometer Test Results | HMA testing using Dilatometer | Lab Testing - Mixture | Contains mix performance tests results including cracking, rutting, and fatigue evaluation.
MAT_HMA_DCT_TEST_MV | Disc-Shaped Compaction Results | HMA disc-shaped compaction tension test | Lab Testing - Mixture | Contains mix performance tests results including cracking, rutting, and fatigue evaluation.
MAT_HMA_DYNAMIC_MODULUS_TST_MV | Dynamic Modulus Results | HMA Dynamic modulus testing. | Lab Testing - Mixture | Contains mix performance tests results including cracking, rutting, and fatigue evaluation.
MAT_HMA_FLOW_NUMBER_TEST_MV | Flow Number Results | HMA flow number tests. | Lab Testing - Mixture | Contains mix performance tests results including cracking, rutting, and fatigue evaluation.
MAT_HMA_HAMBURG_TEST_MV | Hamburg Rutting Results | HMA Hamburg wheel test. | Lab Testing - Mixture | Contains mix performance tests results including cracking, rutting, and fatigue evaluation.
MAT_HMA_INDIRECT_TENS_FATIG_MV | Indirect Tensile Fatigue Results | HMA Indirect tensile fatigue tests. | Lab Testing - Mixture | Contains mix performance tests results including cracking, rutting, and fatigue evaluation.
MAT_HMA_IDT_TEST_MV | Indirect Tensile Results | HMA indirect tensile tests. | Lab Testing - Mixture | Contains mix performance tests results including cracking, rutting, and fatigue evaluation.
MAT_HMA_TTI_OVERLAY_TEST_MV | Overlay Test Results | HMA overlay test. | Lab Testing - Mixture | Contains mix performance tests results including cracking, rutting, and fatigue evaluation.
MAT_HMA_REPEATED_PERM_DEFRM_MV | Repeated Permanent Deformation Results | HMA repeated deformation test. | Lab Testing - Mixture | Contains mix performance tests results including cracking, rutting, and fatigue evaluation.
MAT_HMA_REPEATED_SHEAR_TEST_MV | Repeated Shear Test Results | HMA repeated shear strain test. | Lab Testing - Mixture | Contains mix performance tests results including cracking, rutting, and fatigue evaluation.
MAT_HMA_SCB_TEST_MV | Semi-Circular Bending Results | HMA semi-circular bend test. | Lab Testing - Mixture | Contains mix performance tests results including cracking, rutting, and fatigue evaluation.
MAT_HMA_SENB_TEST_MV | Single-Edge Notch Bending Results | HMA single-edge notched bending test. | Lab Testing - Mixture | Contains mix performance tests results including cracking, rutting, and fatigue evaluation.
MAT_HMA_TRIAXIAL_STATIC_CREEP_MV | Triaxial Static Creep Results | Triaxle static creep. | Lab Testing - Mixture | Contains mix performance tests results including cracking, rutting, and fatigue evaluation.
MAT_HMA_TRIAXIAL_STRENGTH_MV | Triaxial Strength Results | HMA triaxial tests. | Lab Testing - Mixture | Contains mix performance tests results including cracking, rutting, and fatigue evaluation.
MAT_HMA_TSRST_TEST_MV | TSRST Results | HMA thermal stress restrained specimen test. | Lab Testing - Mixture | Contains mix performance tests results including cracking, rutting, and fatigue evaluation.

## DATA DICTIONARY
TABLE_NAME | FIELD_NAME | FIELD_ALIAS | FIELD_DESCRIPTION | UNITS | UNIT_SYSTEM
MAT_HMA_BINDER_ABCD_TEST_MV | MNROAD_ID | MnROAD ID | Mn/ROAD material sample ID number
MAT_HMA_BINDER_ABCD_TEST_MV | SECTION_ID | Section ID | SECTION ID is a unique id composite key to identify each cell construction event by CELL-LANE-YEAR of construction. From the CELL table.
MAT_HMA_BINDER_ABCD_TEST_MV | CELL | Cell | MnROAD Cell Number (test section)
MAT_HMA_BINDER_ABCD_TEST_MV | STATION | Station | Test station | FT | US CUSTOMARY
MAT_HMA_BINDER_ABCD_TEST_MV | OFFSET | Offset | Sample location offset from centerline of roadway | FT | US CUSTOMARY
MAT_HMA_BINDER_ABCD_TEST_MV | SAMPLE_DATE | Sample Date | Date sample was collected
MAT_HMA_BINDER_ABCD_TEST_MV | LATITUDE | LATITUDE | Latitude of test position from GPS
MAT_HMA_BINDER_ABCD_TEST_MV | MATERIAL_GROUP | Material Group | Classification of material (eg: Bituminous mix), code relating to material group type
MAT_HMA_BINDER_ABCD_TEST_MV | LONGITUDE | LONGITUDE | Longitude of test position from GPS
MAT_HMA_BINDER_ABCD_TEST_MV | COMMENTS | Comments | General notes and comments
MAT_HMA_BINDER_ABCD_TEST_MV | TESTING_LAB | Testing Lab | Testing Lab
MAT_HMA_BINDER_ABCD_TEST_MV | TEST_DATE | Test Date | Test Date
MAT_HMA_BINDER_ABCD_TEST_MV | SAMPLE_DESCRIPTION | Sample Description | Sample Description
MAT_HMA_BINDER_ABCD_TEST_MV | CONDITION | Condition | Condition
MAT_HMA_BINDER_ABCD_TEST_MV | CRACK_TEMP_C | Crack Temperature C | Crack Temperature, celsius | C | SI
MAT_HMA_BINDER_ABCD_TEST_MV | STRAIN_JUMP_MICROSTRAIN | Strain Jump Microstrain | Strain Jump, Microstrain
MAT_HMA_BINDER_ABCD_TEST_MV | COOLING_RATE_DEGC_HR | Cooling Rate Degc Hr | Cooling Rate, Degree celsius/hour
MAT_HMA_BINDER_DILATOMETER_MV | MNROAD_ID | MnROAD ID | Mn/ROAD material sample ID number
MAT_HMA_BINDER_DILATOMETER_MV | SECTION_ID | Section ID | SECTION ID is a unique id composite key to identify each cell construction event by CELL-LANE-YEAR of construction. From the CELL table.
MAT_HMA_BINDER_DILATOMETER_MV | CELL | Cell | MnROAD Cell Number (test section)
MAT_HMA_BINDER_DILATOMETER_MV | STATION | Station | Test station | FT | US CUSTOMARY
MAT_HMA_BINDER_DILATOMETER_MV | OFFSET | Offset | Sample location offset from centerline of roadway | FT | US CUSTOMARY
MAT_HMA_BINDER_DILATOMETER_MV | SAMPLE_DATE | Sample Date | Date sample was collected
MAT_HMA_BINDER_DILATOMETER_MV | LATITUDE | LATITUDE | Latitude of test position from GPS
MAT_HMA_BINDER_DILATOMETER_MV | MATERIAL_GROUP | Material Group | Classification of material (eg: Bituminous mix), code relating to material group type
MAT_HMA_BINDER_DILATOMETER_MV | LONGITUDE | LONGITUDE | Longitude of test position from GPS
MAT_HMA_BINDER_DILATOMETER_MV | COMMENTS | Comments | General notes and comments
MAT_HMA_BINDER_DILATOMETER_MV | TESTING_LAB | Testing Lab | Testing Lab
MAT_HMA_BINDER_DILATOMETER_MV | TEST_DATE | Test Date | Test Date
MAT_HMA_BINDER_DILATOMETER_MV | SAMPLE_DESC | Sample Description | Sample Description
MAT_HMA_BINDER_DILATOMETER_MV | THERMAL_CYCLE | Thermal Cycle | Thermal Cycle
MAT_HMA_BINDER_DILATOMETER_MV | GLASS_TRANS_TEMP_C | Glass Transverse Temperature C | Glass Transition Temperature, C | C | SI
MAT_HMA_BINDER_DILATOMETER_MV | COEFF_BELOW_TG | Coefficient Below Tg | Coefficient of contraction below Tg
MAT_HMA_BINDER_DILATOMETER_MV | COEFF_ABOVE_TG | Coefficient Above Tg | Coefficient of contraction above Tg
MAT_HMA_BINDER_BBR_TEST_MV | MNROAD_ID | MnROAD ID | Mn/ROAD material sample ID number
MAT_HMA_BINDER_BBR_TEST_MV | SECTION_ID | Section ID | SECTION ID is a unique id composite key to identify each cell construction event by CELL-LANE-YEAR of construction. From the CELL table.
MAT_HMA_BINDER_BBR_TEST_MV | CELL | Cell | MnROAD Cell Number (test section)
MAT_HMA_BINDER_BBR_TEST_MV | STATION | Station | Test station | FT | US CUSTOMARY
MAT_HMA_BINDER_BBR_TEST_MV | OFFSET | Offset | Sample location offset from centerline of roadway | FT | US CUSTOMARY
MAT_HMA_BINDER_BBR_TEST_MV | SAMPLE_DATE | Sample Date | Date sample was collected
MAT_HMA_BINDER_BBR_TEST_MV | LATITUDE | LATITUDE | Latitude of test position from GPS
MAT_HMA_BINDER_BBR_TEST_MV | MATERIAL_GROUP | Material Group | Classification of material (eg: Bituminous mix), code relating to material group type
MAT_HMA_BINDER_BBR_TEST_MV | LONGITUDE | LONGITUDE | Longitude of test position from GPS
MAT_HMA_BINDER_BBR_TEST_MV | COMMENTS | Comments | General notes and comments
MAT_HMA_BINDER_BBR_TEST_MV | DESCRIPTION | Description | Description
MAT_HMA_BINDER_BBR_TEST_MV | HMA_LIFT | Hma Lift | Hma lift number
MAT_HMA_BINDER_BBR_TEST_MV | SAMPLE_TYPE | Sample Type | Sample Type
MAT_HMA_BINDER_BBR_TEST_MV | TEST_DATE | Test Date | Test Date
MAT_HMA_BINDER_BBR_TEST_MV | TESTING_LAB | Testing Lab | Testing Lab
MAT_HMA_BINDER_BBR_TEST_MV | FILE_NAME | File Name | File Name
MAT_HMA_BINDER_BBR_TEST_MV | TARGET_TEMP_C | Target Temperature C | Target Temperature, C | C | SI
MAT_HMA_BINDER_BBR_TEST_MV | WIDTH_MM | Width Mm | Width, mm | MM | SI
MAT_HMA_BINDER_BBR_TEST_MV | THICK_MM | Thick Mm | Thick, mm | MM | SI
MAT_HMA_BINDER_BBR_TEST_MV | TIME_SEC | Time Sec | Time, seconds | SEC | SI
MAT_HMA_BINDER_BBR_TEST_MV | P_FORCE_MN | P Force Mn | P Force, Mn | MN | SI
MAT_HMA_BINDER_BBR_TEST_MV | DEFLECTION_MM | Deflection Mm | Deflection, mm | MM | SI
MAT_HMA_BINDER_BBR_TEST_MV | MEASURED_STIFFNESS_MPA | Measured Stiffness Mpa | Measured stiffness, Mpa | MPA | SI
MAT_HMA_BINDER_BBR_TEST_MV | M_VALUE | M Value | M-Value
MAT_HMA_BINDER_BBR_TEST_MV | FTEMP_STIFFNESS | F-temp Stiffness | F-temp Stiffness
MAT_HMA_BINDER_BBR_TEST_MV | FTEMP_MVALUE | F-temp Mvalue | F-temp M-value
MAT_HMA_BINDER_BBR_TEST_MV | LOW_TEMP_PGGRADE | Low Temperature PG grade | Low temperature PG grade in celsius
MAT_HMA_BINDER_CRACKNG_TEMP_MV | MNROAD_ID | MnROAD ID | Mn/ROAD material sample ID number
MAT_HMA_BINDER_CRACKNG_TEMP_MV | SECTION_ID | Section ID | SECTION ID is a unique id composite key to identify each cell construction event by CELL-LANE-YEAR of construction. From the CELL table.
MAT_HMA_BINDER_CRACKNG_TEMP_MV | CELL | Cell | MnROAD Cell Number (test section)
MAT_HMA_BINDER_CRACKNG_TEMP_MV | STATION | Station | Test station | FT | US CUSTOMARY
MAT_HMA_BINDER_CRACKNG_TEMP_MV | OFFSET | Offset | Sample location offset from centerline of roadway | FT | US CUSTOMARY
MAT_HMA_BINDER_CRACKNG_TEMP_MV | SAMPLE_DATE | Sample Date | Date sample was collected
MAT_HMA_BINDER_CRACKNG_TEMP_MV | LATITUDE | LATITUDE | Latitude of test position from GPS
MAT_HMA_BINDER_CRACKNG_TEMP_MV | MATERIAL_GROUP | Material Group | Classification of material (eg: Bituminous mix), code relating to material group type
MAT_HMA_BINDER_CRACKNG_TEMP_MV | LONGITUDE | LONGITUDE | Longitude of test position from GPS
MAT_HMA_BINDER_CRACKNG_TEMP_MV | COMMENTS | Comments | General notes and comments
MAT_HMA_BINDER_CRACKNG_TEMP_MV | TESTING_LAB | Testing Lab | Testing lab Name
MAT_HMA_BINDER_CRACKNG_TEMP_MV | TEST_DATE | Test Date | Test Date
MAT_HMA_BINDER_CRACKNG_TEMP_MV | DESCRIPTION | Description | Description
MAT_HMA_BINDER_CRACKNG_TEMP_MV | CONDITION | Condition | Sample Condition
MAT_HMA_BINDER_CRACKNG_TEMP_MV | S_300_MPA | S 300 Mpa | S 300 Mpa | MPA | SI
MAT_HMA_BINDER_CRACKNG_TEMP_MV | M_POINT_300 | M Point 300 | M Point 300
MAT_HMA_BINDER_CRACKNG_TEMP_MV | STRAIN_1_PERCENT | Strain 1 Percent | Strain 1 Percent
MAT_HMA_BINDER_CRACKNG_TEMP_MV | PC_24 | PC 24 | PC 24
MAT_HMA_BINDER_CRACKNG_TEMP_MV | PC_18 | PC 18 | PC 18
MAT_HMA_BINDER_CRACKNG_TEMP_MV | BBR_PC_18 | BBR PC 18 | BBR PC 18
MAT_HMA_BINDER_CRACKNG_TEMP_MV | BBR_DENT_PC_1 | BBR Dent PC 1 | BBR Dent PC 1
MAT_HMA_BINDER_TRADITIONAL_MV | MNROAD_ID | MnROAD ID | Mn/ROAD material sample ID number
MAT_HMA_BINDER_TRADITIONAL_MV | SECTION_ID | Section ID | SECTION ID is a unique id composite key to identify each cell construction event by CELL-LANE-YEAR of construction. From the CELL table.
MAT_HMA_BINDER_TRADITIONAL_MV | CELL | Cell | MnROAD Cell Number (test section)
MAT_HMA_BINDER_TRADITIONAL_MV | STATION | Station | Test station | FT | US CUSTOMARY
MAT_HMA_BINDER_TRADITIONAL_MV | OFFSET | Offset | Sample location offset from centerline of roadway | FT | US CUSTOMARY
MAT_HMA_BINDER_TRADITIONAL_MV | LATITUDE | LATITUDE | Latitude of test position from GPS
MAT_HMA_BINDER_TRADITIONAL_MV | SAMPLE_DATE | Sample Date | Date sample was collected
MAT_HMA_BINDER_TRADITIONAL_MV | MATERIAL_GROUP | Material Group | Classification of material (eg: Bituminous mix), code relating to material group type
MAT_HMA_BINDER_TRADITIONAL_MV | LONGITUDE | LONGITUDE | Longitude of test position from GPS
MAT_HMA_BINDER_TRADITIONAL_MV | COMMENTS | Comments | General notes and comments
MAT_HMA_BINDER_TRADITIONAL_MV | LAB_NO | Lab No | Lab sample number
MAT_HMA_BINDER_TRADITIONAL_MV | DESCRIPTION | Description | Sample Description
MAT_HMA_BINDER_TRADITIONAL_MV | TEST_DATE | Test Date | Test date
MAT_HMA_BINDER_TRADITIONAL_MV | TESTING_LAB | Testing Lab | Testing lab name
MAT_HMA_BINDER_TRADITIONAL_MV | WEIGHT_GALLON_60F | Weight Gallon 60F | Weight per Gallon at 60F, lbs | LBS per GALLON | US CUSTOMARY
MAT_HMA_BINDER_TRADITIONAL_MV | PEN_77F | Pen 77F | Pen at 77F | PEN UNITS
MAT_HMA_BINDER_TRADITIONAL_MV | PEN_40F | Pen 40F | Pen at 40F | PEN UNITS
MAT_HMA_BINDER_TRADITIONAL_MV | PEN_55F | Pen 55F | Pen at 55F | PEN UNITS
MAT_HMA_BINDER_TRADITIONAL_MV | PEN_90F | Pen 90F | Pen at 90F | PEN UNITS
MAT_HMA_BINDER_TRADITIONAL_MV | VISC_140F | Viscosity 140F | Viscosity at 140F | p | SI
MAT_HMA_BINDER_TRADITIONAL_MV | VISC_275F | Viscosity 275F | Viscosity at 275F | p | SI
MAT_HMA_BINDER_TRADITIONAL_MV | DUCTILITY_77F | Ductility 77F | Ductility at 77F
MAT_HMA_BINDER_TRADITIONAL_MV | SOFTENING_POINT | Softening Point | Softening point | F | US CUSTOMARY
MAT_HMA_BINDER_TRADITIONAL_MV | TFO_TEST_PERCENT_LOSS | TFO Test Percent Loss | Thin-Film Oven, percent loss | %
MAT_HMA_BINDER_TRADITIONAL_MV | TFO_PEN_RES_PERCENT_ORIGINAL | TFO Pen Res Percent Original | Thin-Flm Oven, Retained percent penatration of residue of original | %
MAT_HMA_BINDER_TRADITIONAL_MV | TFO_DUCT_RES_77F | TFO Duct Res 77F | Thin-film Oven, ductility of residue at 77F
MAT_HMA_BINDER_TRADITIONAL_MV | TFO_DUCT_RES_140F | TFO Duct Res 140F | Thin-film Oven, ductility of residue at 140F
MAT_HMA_BINDER_TRADITIONAL_MV | TFO_DUCT_RES_275F | TFO Duct Res 275F | Thin-film Oven, ductility of residue at 275F
MAT_HMA_BINDER_TRADITIONAL_MV | TFO_SOFTENING_POINT | TFO Softening Point | Thin-film Oven, Softening Point | F | US CUSTOMARY
MAT_HMA_BINDER_DT_TEST_MV | MNROAD_ID | MnROAD ID | Mn/ROAD material sample ID number
MAT_HMA_BINDER_DT_TEST_MV | SECTION_ID | Section ID | SECTION ID is a unique id composite key to identify each cell construction event by CELL-LANE-YEAR of construction. From the CELL table.
MAT_HMA_BINDER_DT_TEST_MV | CELL | Cell | MnROAD Cell Number (test section)
MAT_HMA_BINDER_DT_TEST_MV | STATION | Station | Test station | FT | US CUSTOMARY
MAT_HMA_BINDER_DT_TEST_MV | OFFSET | Offset | Sample location offset from centerline of roadway | FT | US CUSTOMARY
MAT_HMA_BINDER_DT_TEST_MV | SAMPLE_DATE | Sample Date | Date sample was collected
MAT_HMA_BINDER_DT_TEST_MV | LATITUDE | LATITUDE | Latitude of test position from GPS
MAT_HMA_BINDER_DT_TEST_MV | MATERIAL_GROUP | Material Group | Classification of material (eg: Bituminous mix), code relating to material group type
MAT_HMA_BINDER_DT_TEST_MV | LONGITUDE | LONGITUDE | Longitude of test position from GPS
MAT_HMA_BINDER_DT_TEST_MV | COMMENTS | Comments | General notes and comments
MAT_HMA_BINDER_DT_TEST_MV | SAMPLE_TYPE | Sample Type | Sample type
MAT_HMA_BINDER_DT_TEST_MV | DESCRIPTION | Description | Description
MAT_HMA_BINDER_DT_TEST_MV | TEST_DATE | Test Date | Test date
MAT_HMA_BINDER_DT_TEST_MV | TESTED_BY | Tested By | Tested by
MAT_HMA_BINDER_DT_TEST_MV | TARGET_TEMP_C | Target Temperature C | Target temperature, C | C | SI
MAT_HMA_BINDER_DT_TEST_MV | DIRECT_TENSION_STRAIN | Direct Tension Strain | Direct tension strain
MAT_HMA_BINDER_DT_TEST_MV | DIRECT_TENSION_STRESS_MPA | Direct Tension Stress Mpa | Direct tension stress, Mpa | MPA | SI
MAT_HMA_BINDER_DT_TEST_MV | STRAIN_RATE_PERCENT_PER_MINUTE | Strain Rate Percent Per Minute | Strain rate, percent per minute | % per Minute
MAT_HMA_BINDER_DENT_FRACTUR_MV | MNROAD_ID | MnROAD ID | Mn/ROAD material sample ID number
MAT_HMA_BINDER_DENT_FRACTUR_MV | SECTION_ID | Section ID | SECTION ID is a unique id composite key to identify each cell construction event by CELL-LANE-YEAR of construction. From the CELL table.
MAT_HMA_BINDER_DENT_FRACTUR_MV | CELL | Cell | MnROAD Cell Number (test section)
MAT_HMA_BINDER_DENT_FRACTUR_MV | STATION | Station | Test station | FT | US CUSTOMARY
MAT_HMA_BINDER_DENT_FRACTUR_MV | OFFSET | Offset | Sample location offset from centerline of roadway | FT | US CUSTOMARY
MAT_HMA_BINDER_DENT_FRACTUR_MV | LATITUDE | LATITUDE | Latitude of test position from GPS
MAT_HMA_BINDER_DENT_FRACTUR_MV | SAMPLE_DATE | Sample Date | Date sample was collected
MAT_HMA_BINDER_DENT_FRACTUR_MV | MATERIAL_GROUP | Material Group | Classification of material (eg: Bituminous mix), code relating to material group type
MAT_HMA_BINDER_DENT_FRACTUR_MV | LONGITUDE | LONGITUDE | Longitude of test position from GPS
MAT_HMA_BINDER_DENT_FRACTUR_MV | COMMENTS | Comments | General notes and comments
MAT_HMA_BINDER_DENT_FRACTUR_MV | TESTING_LAB | Testing Lab | Testing Lab
MAT_HMA_BINDER_DENT_FRACTUR_MV | TEST_DATE | Test Date | Test Date
MAT_HMA_BINDER_DENT_FRACTUR_MV | DESCRIPTION | Sample Description | Sample Description
MAT_HMA_BINDER_DENT_FRACTUR_MV | CONDITION | Sample Condition | Sample Condition
MAT_HMA_BINDER_DENT_FRACTUR_MV | TEMP_C | Temperature | Temperature | C | SI
MAT_HMA_BINDER_DENT_FRACTUR_MV | FRACTURE_TOUGHNESS_KPA_SQRTMTR | Fracture Toughness | Fracture Toughness | KPA per SQUARE METER | SI
MAT_HMA_BINDER_DENT_FRACTUR_MV | FAIL_STRESS_MPA | Stress at failure | Stress at failure | MPA | SI
MAT_HMA_BINDER_DENT_FRACTUR_MV | FAIL_STRAIN | Strain at Failure | Strain at Failure
MAT_HMA_BINDER_DENT_FRACTUR_MV | STRAIN_RATE_PERCENT_PER_MINUTE | Strain Rate | Strain Rate
MAT_HMA_BINDER_DENT_FRACTUR_MV | PEAK_LOAD_KN | Peak Load | Peak Load |  | SI
MAT_HMA_BINDER_DSR_TEST_MV | MNROAD_ID | MnROAD ID | Mn/ROAD material sample ID number
MAT_HMA_BINDER_DSR_TEST_MV | SECTION_ID | Section ID | SECTION ID is a unique id composite key to identify each cell construction event by CELL-LANE-YEAR of construction. From the CELL table.
MAT_HMA_BINDER_DSR_TEST_MV | CELL | Cell | MnROAD Cell Number (test section)
MAT_HMA_BINDER_DSR_TEST_MV | STATION | Station | Test station | FT | US CUSTOMARY
MAT_HMA_BINDER_DSR_TEST_MV | OFFSET | Offset | Sample location offset from centerline of roadway | FT | US CUSTOMARY
MAT_HMA_BINDER_DSR_TEST_MV | SAMPLE_DATE | Sample Date | Date sample was collected
MAT_HMA_BINDER_DSR_TEST_MV | LATITUDE | LATITUDE | Latitude of test position from GPS
MAT_HMA_BINDER_DSR_TEST_MV | MATERIAL_GROUP | Material Group | Classification of material (eg: Bituminous mix), code relating to material group type
MAT_HMA_BINDER_DSR_TEST_MV | LONGITUDE | LONGITUDE | Longitude of test position from GPS
MAT_HMA_BINDER_DSR_TEST_MV | COMMENTS | Comments | General notes and comments
MAT_HMA_BINDER_DSR_TEST_MV | MNROAD_ID_COMMENT | MnROAD ID Comment | Mnroad Id Comment
MAT_HMA_BINDER_DSR_TEST_MV | HMA_LIFT | HMA Lift | Hma lift number
MAT_HMA_BINDER_DSR_TEST_MV | LAB_ID | Lab ID | Lab sample Id
MAT_HMA_BINDER_DSR_TEST_MV | TESTING_LAB | Testing Lab | Testing lab name
MAT_HMA_BINDER_DSR_TEST_MV | TEST_DATE | Test Date | Test date
MAT_HMA_BINDER_DSR_TEST_MV | DESCRIPTION | Description | Description
MAT_HMA_BINDER_DSR_TEST_MV | SAMPLE_TYPE | Sample Type | Sample type
MAT_HMA_BINDER_DSR_TEST_MV | FREQ_RAD_S | Freq Rad S | Frequency, radians per second | RADIAN SEC | SI
MAT_HMA_BINDER_DSR_TEST_MV | DELTA_DEGREES | Delta Degrees | Delta degrees
MAT_HMA_BINDER_DSR_TEST_MV | GPRIME_PA | G-Prime Pa | G-Prime, Pa | PA | SI
MAT_HMA_BINDER_DSR_TEST_MV | GDOUBLEPRIME_PA | G-Doubleprime Pa | G-Doubleprime, Pa | PA | SI
MAT_HMA_BINDER_DSR_TEST_MV | GSTAR_PA | G-Star Pa | G-Star, Pa | PA | SI
MAT_HMA_BINDER_DSR_TEST_MV | G_TIMES_SIN_DELTA_KPA | G Times Sin Delta Kpa | G times Sin Delta, Kpa | KPA | SI
MAT_HMA_BINDER_DSR_TEST_MV | G_DIV_SIN_DELTA_KPA | G Div Sin Delta Kpa | G Divided by Sin Delta Kpa | KPA | SI
MAT_HMA_BINDER_DSR_TEST_MV | GAP_MICROMETERS | Gap Micrometers | Gap, Micrometers | MICROMETERS | SI
MAT_HMA_BINDER_DSR_TEST_MV | VISCOSITY_PA_S | Viscosity Pa S | Viscosity, Pascal-seconds | PA.S | SI
MAT_HMA_BINDER_DSR_TEST_MV | TORQUE_MICRONEWTON_M | Torque MicroNewton M | Torque,p Micronewton-meter | MICRONEWTON.M | SI
MAT_HMA_BINDER_DSR_TEST_MV | PERCENT_STRAIN | Percent Strain | Percent strain | %
MAT_HMA_BINDER_DSR_TEST_MV | TEMP_C | Temperature C | Temperature, C | C | SI
MAT_HMA_BINDER_DSR_TEST_MV | DIAMETER_MM | Diameter Mm | Diameter, mm | MM | SI
MAT_HMA_BINDER_DSR_TEST_MV | OSC_STRESS_PA | Osc Stress Pa | Osc. Stress, Pa | PA | SI
MAT_HMA_BINDER_DSR_TEST_MV | FAIL_TEMP_C | Fail Temperature C | Fail temperature, celsius | C | SI
MAT_HMA_BINDER_DSR_TEST_MV | HIGH_TEMP_PG_GRADE_C | High Temperature Pg Grade C | High Temperature PG Grade, celsius | C | SI
MAT_HMA_BINDER_FATIGUE_MV | MNROAD_ID | MnROAD ID | Mn/ROAD material sample ID number
MAT_HMA_BINDER_FATIGUE_MV | SECTION_ID | Section ID | SECTION ID is a unique id composite key to identify each cell construction event by CELL-LANE-YEAR of construction. From the CELL table.
MAT_HMA_BINDER_FATIGUE_MV | CELL | Cell | MnROAD Cell Number (test section)
MAT_HMA_BINDER_FATIGUE_MV | STATION | Station | Test station | FT | US CUSTOMARY
MAT_HMA_BINDER_FATIGUE_MV | OFFSET | Offset | Sample location offset from centerline of roadway | FT | US CUSTOMARY
MAT_HMA_BINDER_FATIGUE_MV | LATITUDE | LATITUDE | Latitude of test position from GPS
MAT_HMA_BINDER_FATIGUE_MV | SAMPLE_DATE | Sample Date | Date sample was collected
MAT_HMA_BINDER_FATIGUE_MV | LONGITUDE | LONGITUDE | Longitude of test position from GPS
MAT_HMA_BINDER_FATIGUE_MV | MATERIAL_GROUP | Material Group | Classification of material (eg: Bituminous mix), code relating to material group type
MAT_HMA_BINDER_FATIGUE_MV | COMMENTS | Comments | General notes and comments
MAT_HMA_BINDER_FATIGUE_MV | TESTING_LAB | Testing Lab | Testing lab name
MAT_HMA_BINDER_FATIGUE_MV | TEST_DATE | Test Date | Test Date
MAT_HMA_BINDER_FATIGUE_MV | DESCRIPTION | Description | Description
MAT_HMA_BINDER_FATIGUE_MV | CONDITION | Condition | Condition
MAT_HMA_BINDER_FATIGUE_MV | FREQ_RAD_S | Freq Rad S | Frequency,radians per second | RADIAN SEC | SI
MAT_HMA_BINDER_FATIGUE_MV | DELTA_DEGREES | Delta Degrees | Delta degrees
MAT_HMA_BINDER_FATIGUE_MV | GPRIME_PA | G-Prime Pa | G-Prime, Pa | PA | SI
MAT_HMA_BINDER_FATIGUE_MV | GDOUBLEPRIME_PA | G-Doubleprime Pa | G-Doubleprime, Pa | PA | SI
MAT_HMA_BINDER_FATIGUE_MV | GSTAR_PA | G-Star Pa | G-Star, Pa | PA | SI
MAT_HMA_BINDER_FATIGUE_MV | GAP_MICROMETERS | Gap Micrometers | Gap, Micrometers | MICROMETERS | SI
MAT_HMA_BINDER_FATIGUE_MV | VISCOSITY_PA_S | Viscosity Pa S | Viscosity, Pascal-seconds | PA.S | SI
MAT_HMA_BINDER_FATIGUE_MV | STRESS_PA | Stress Pa | Stress, Pa | PA | SI
MAT_HMA_BINDER_FATIGUE_MV | TORQUE_MICRON_M | Torque Micron M | Torque, Micronewton-Meters | MICRONEWTON.M | SI
MAT_HMA_BINDER_FATIGUE_MV | STRAIN_PERCENT | Strain Percent | Strain Percent | %
MAT_HMA_BINDER_FATIGUE_MV | TEMP_C | Temperature C | Temperature, celsius | C | SI
MAT_HMA_BINDER_FATIGUE_MV | TIME_SEC | Time Sec | Time,seconds | SEC | SI
MAT_HMA_BINDER_FATIGUE_MV | CYCLE_N | Cycle N | Cycles, number
MAT_HMA_BINDER_FATIGUE_MV | DISSIPATED_ENERGY_WN | Dissipated Energy Wn | Dissipated Energy, Wn | WATTS per CYCLE | SI
MAT_HMA_BINDER_FATIGUE_MV | DISSIPATED_ENERGY_RATIO_DER | Dissipated Energy Ratio Der | Dissipated Energy Ratio
MAT_HMA_BINDER_REPEAT_CREEP_MV | MNROAD_ID | MnROAD ID | Mn/ROAD material sample ID number
MAT_HMA_BINDER_REPEAT_CREEP_MV | SECTION_ID | Section ID | SECTION ID is a unique id composite key to identify each cell construction event by CELL-LANE-YEAR of construction. From the CELL table.
MAT_HMA_BINDER_REPEAT_CREEP_MV | CELL | Cell | MnROAD Cell Number (test section)
MAT_HMA_BINDER_REPEAT_CREEP_MV | STATION | Station | Test station | FT | US CUSTOMARY
MAT_HMA_BINDER_REPEAT_CREEP_MV | OFFSET | Offset | Sample location offset from centerline of roadway | FT | US CUSTOMARY
MAT_HMA_BINDER_REPEAT_CREEP_MV | SAMPLE_DATE | Sample Date | Date sample was collected
MAT_HMA_BINDER_REPEAT_CREEP_MV | LATITUDE | LATITUDE | Latitude of test position from GPS
MAT_HMA_BINDER_REPEAT_CREEP_MV | LONGITUDE | LONGITUDE | Longitude of test position from GPS
MAT_HMA_BINDER_REPEAT_CREEP_MV | MATERIAL_GROUP | Material Group | Classification of material (eg: Bituminous mix), code relating to material group type
MAT_HMA_BINDER_REPEAT_CREEP_MV | COMMENTS | Comments | General notes and comments
MAT_HMA_BINDER_REPEAT_CREEP_MV | TESTING_LAB | Testing Lab | Testing lab name
MAT_HMA_BINDER_REPEAT_CREEP_MV | TEST_DATE | Test Date | Test Date
MAT_HMA_BINDER_REPEAT_CREEP_MV | DESCRIPTION | Description | Description
MAT_HMA_BINDER_REPEAT_CREEP_MV | CONDITION | Condition | Condition
MAT_HMA_BINDER_REPEAT_CREEP_MV | COMPLIANCE_M2_PER_NEWTON | Compliance M2 Per Newton | Compliance, meters-squared per newton | SQUARE METER PER NEWTON | SI
MAT_HMA_BINDER_REPEAT_CREEP_MV | GAP_MICROMETERS | Gap Micrometers | Gap, Micrometers | MICROMETERS | SI
MAT_HMA_BINDER_REPEAT_CREEP_MV | TIME_SEC | Time Sec | Time, seconds | SEC | SI
MAT_HMA_BINDER_REPEAT_CREEP_MV | SHEAR_STRESS_PA | Shear Stress Pa | Shear stress, Pa | PA | SI
MAT_HMA_BINDER_REPEAT_CREEP_MV | STRAIN | Strain | Strain
MAT_HMA_BINDER_REPEAT_CREEP_MV | TEMP_C | Temperature C | Temperatue, celsius | C | SI
MAT_HMA_BINDER_REPEAT_CREEP_MV | TORQUE_MICRON_M | Torque Micron M | Torque, Micronewton-meters | MICRONEWTON.M | SI
MAT_HMA_BINDER_REPEAT_CREEP_MV | VISCOSITY_PA_S | Viscosity Pa S | Viscosity, Pascal-seconds | PA.S | SI
MAT_HMA_BINDER_REPEAT_CREEP_MV | DIAMETER_MM | Diameter Mm | Diameter, mm | MM | SI
MAT_HMA_BINDER_SENB_TEST_MV | MNROAD_ID | MnROAD ID | Mn/ROAD material sample ID number
MAT_HMA_BINDER_SENB_TEST_MV | SECTION_ID | Section ID | SECTION ID is a unique id composite key to identify each cell construction event by CELL-LANE-YEAR of construction. From the CELL table.
MAT_HMA_BINDER_SENB_TEST_MV | CELL | Cell | MnROAD Cell Number (test section)
MAT_HMA_BINDER_SENB_TEST_MV | STATION | Station | Test station | FT | US CUSTOMARY
MAT_HMA_BINDER_SENB_TEST_MV | OFFSET | Offset | Sample location offset from centerline of roadway | FT | US CUSTOMARY
MAT_HMA_BINDER_SENB_TEST_MV | SAMPLE_DATE | Sample Date | Date sample was collected
MAT_HMA_BINDER_SENB_TEST_MV | LATITUDE | LATITUDE | Latitude of test position from GPS
MAT_HMA_BINDER_SENB_TEST_MV | MATERIAL_GROUP | Material Group | Classification of material (eg: Bituminous mix), code relating to material group type
MAT_HMA_BINDER_SENB_TEST_MV | LONGITUDE | LONGITUDE | Longitude of test position from GPS
MAT_HMA_BINDER_SENB_TEST_MV | COMMENTS | Comments | General notes and comments
MAT_HMA_BINDER_SENB_TEST_MV | TESTING_LAB | Testing Lab | Testing lab name
MAT_HMA_BINDER_SENB_TEST_MV | TEST_DATE | Test Date | Test Date
MAT_HMA_BINDER_SENB_TEST_MV | DESCRIPTION | Description | Description
MAT_HMA_BINDER_SENB_TEST_MV | CONDITION | Condition | Condition
MAT_HMA_BINDER_SENB_TEST_MV | TEMP_C | Temperature C | Temperature, C | C | SI
MAT_HMA_BINDER_SENB_TEST_MV | FAILURE_LOAD_MN | Failure Load Mn | Failure Load, Mn | MN | SI
MAT_HMA_BINDER_SENB_TEST_MV | FAILURE_DISP_MM | Failure Disp Mm | Failure Disp, mm | MM | SI
MAT_HMA_BINDER_SENB_TEST_MV | FRACTURE_TOUGHNESS | Fracture Toughness | Fracture Toughness
MAT_HMA_BINDER_SENB_TEST_MV | FRACTURE_ENGERY | Fracture Engery | Fracture Engery
MAT_HMA_BINDER_STRAIN_SWEEP_MV | MNROAD_ID | MnROAD ID | Mn/ROAD material sample ID number
MAT_HMA_BINDER_STRAIN_SWEEP_MV | SECTION_ID | Section ID | SECTION ID is a unique id composite key to identify each cell construction event by CELL-LANE-YEAR of construction. From the CELL table.
MAT_HMA_BINDER_STRAIN_SWEEP_MV | CELL | Cell | MnROAD Cell Number (test section)
MAT_HMA_BINDER_STRAIN_SWEEP_MV | STATION | Station | Test station | FT | US CUSTOMARY
MAT_HMA_BINDER_STRAIN_SWEEP_MV | OFFSET | Offset | Sample location offset from centerline of roadway | FT | US CUSTOMARY
MAT_HMA_BINDER_STRAIN_SWEEP_MV | LATITUDE | LATITUDE | Latitude of test position from GPS
MAT_HMA_BINDER_STRAIN_SWEEP_MV | SAMPLE_DATE | Sample Date | Date sample was collected
MAT_HMA_BINDER_STRAIN_SWEEP_MV | MATERIAL_GROUP | Material Group | Classification of material (eg: Bituminous mix), code relating to material group type
MAT_HMA_BINDER_STRAIN_SWEEP_MV | LONGITUDE | LONGITUDE | Longitude of test position from GPS
MAT_HMA_BINDER_STRAIN_SWEEP_MV | COMMENTS | Comments | General notes and comments
MAT_HMA_BINDER_STRAIN_SWEEP_MV | TESTING_LAB | Testing Lab | Testing lab name
MAT_HMA_BINDER_STRAIN_SWEEP_MV | TEST_DATE | Test Date | Test date
MAT_HMA_BINDER_STRAIN_SWEEP_MV | DESCRIPTION | Description | Description
MAT_HMA_BINDER_STRAIN_SWEEP_MV | CONDITION | Condition | Condition
MAT_HMA_BINDER_STRAIN_SWEEP_MV | FREQ_RAD_S | Freq Rad S | Frequency, radians per second | RADIAN SEC | SI
MAT_HMA_BINDER_STRAIN_SWEEP_MV | DELTA_DEGREES | Delta Degrees | Delta degrees
MAT_HMA_BINDER_STRAIN_SWEEP_MV | GPRIME_PA | G-Prime Pa | G-Prime, Pa | PA | SI
MAT_HMA_BINDER_STRAIN_SWEEP_MV | GDOUBLEPRIME_PA | G-Doubleprime Pa | G-Doubleprime, Pa | PA | SI
MAT_HMA_BINDER_STRAIN_SWEEP_MV | GSTAR_PA | G-Star Pa | G-star, Pa | PA | SI
MAT_HMA_BINDER_STRAIN_SWEEP_MV | G_TIMES_SIN_DELTA_KPA | G Times Sin Delta Kpa | G Times Sin Delta, Kpa | KPA | SI
MAT_HMA_BINDER_STRAIN_SWEEP_MV | G_DIV_SIN_DELTA_KPA | G Divided by Sin Delta Kpa | G Divided by Sin Delta, Kpa | KPA | SI
MAT_HMA_BINDER_STRAIN_SWEEP_MV | GAP_MICROMETERS | Gap Micrometers | Gap, micrometers | MICROMETERS | SI
MAT_HMA_BINDER_STRAIN_SWEEP_MV | VISCOSITY_PA_S | Viscosity Pa S | Viscosity, Pascal-seconds | PA.S | SI
MAT_HMA_BINDER_STRAIN_SWEEP_MV | TORQUE_MICRON_M | Torque Micron M | Torque, Micronewton-meters | MICRONEWTON.M | SI
MAT_HMA_BINDER_STRAIN_SWEEP_MV | STRAIN_PERCENT | Strain Percent | Strain Percent
MAT_HMA_BINDER_STRAIN_SWEEP_MV | TEMP_C | Temperature C | Temperatue, C | C | SI
MAT_HMA_BINDER_STRAIN_SWEEP_MV | TIME_SEC | Time Sec | Time, seconds | SEC | SI
MAT_HMA_BINDER_STRAIN_SWEEP_MV | DIAMETER_MM | Diameter Mm | Diameter, mm | MM | SI
MAT_HMA_AGING_MV | MNROAD_ID | MnROAD ID | Mn/ROAD material sample ID number
MAT_HMA_AGING_MV | SECTION_ID | Section ID | SECTION ID is a unique id composite key to identify each cell construction event by CELL-LANE-YEAR of construction. From the CELL table.
MAT_HMA_AGING_MV | CELL | Cell | MnROAD Cell Number (test section)
MAT_HMA_AGING_MV | STATION | Station | Test station | FT | US CUSTOMARY
MAT_HMA_AGING_MV | OFFSET | Offset | Sample location offset from centerline of roadway | FT | US CUSTOMARY
MAT_HMA_AGING_MV | SAMPLE_DATE | Sample Date | Date sample was collected
MAT_HMA_AGING_MV | LATITUDE | LATITUDE | Latitude of test position from GPS
MAT_HMA_AGING_MV | MATERIAL_GROUP | Material Group | Classification of material (eg: Bituminous mix), code relating to material group type
MAT_HMA_AGING_MV | LONGITUDE | LONGITUDE | Longitude of test position from GPS
MAT_HMA_AGING_MV | COMMENTS | Comments | General notes and comments
MAT_HMA_AGING_MV | TESTING_LAB | Testing Lab | Testing Lab Name
MAT_HMA_AGING_MV | TEST_DATE | Test Date | Test date
MAT_HMA_AGING_MV | SAM_ID | Sam ID | Sample ID
MAT_HMA_AGING_MV | FIELD_ID | Field ID | Field ID
MAT_HMA_AGING_MV | HMA_LIFT | HMA Lift | HMA Lift Number
MAT_HMA_AGING_MV | DEPTH_FROM_TOP_IN | Depth From Top In | Depth from top of core, In | IN | US CUSTOMARY
MAT_HMA_AGING_MV | SAMPLE_THICKNESS_IN | Sample Thickness In | Sample Thickness, In | IN | US CUSTOMARY
MAT_HMA_AGING_MV | HIGH_PG_TEMP_C | High Pg Temperature C | High PG Temperaturein Celcius | C | SI
MAT_HMA_AGING_MV | AC_PERCENT | AC Percent | Percent Asphalt cement | %
MAT_HMA_AGING_MV | TEST_COMMENT | Test Comment | Test comment
MAT_HMA_BBR_TEST_MV | MNROAD_ID | MnROAD ID | MnROAD material sample ID number
MAT_HMA_BBR_TEST_MV | SECTION_ID | Section ID | SECTION ID is a unique id composite key to identify each cell construction event by CELL-LANE-YEAR of construction. From the CELL table.
MAT_HMA_BBR_TEST_MV | CELL | Cell | MnROAD Cell Number (test section)
MAT_HMA_BBR_TEST_MV | STATION | Station | Test station | FT | US CUSTOMARY
MAT_HMA_BBR_TEST_MV | OFFSET | Offset | Sample location offset from centerline of roadway | FT | US CUSTOMARY
MAT_HMA_BBR_TEST_MV | SAMPLE_DATE | Sample Date | Date sample was collected
MAT_HMA_BBR_TEST_MV | LATITUDE | LATITUDE | Latitude of test position from GPS
MAT_HMA_BBR_TEST_MV | MATERIAL_GROUP | Material Group | Classification of material (eg: Bituminous mix), code relating to material group type
MAT_HMA_BBR_TEST_MV | LONGITUDE | LONGITUDE | Longitude of test position from GPS
MAT_HMA_BBR_TEST_MV | COMMENTS | Comments | General notes and comments
MAT_HMA_BBR_TEST_MV | TESTING_LAB | Testing Lab | Testing lab name
MAT_HMA_BBR_TEST_MV | SPECIMEN | Specimen | Specimen
MAT_HMA_BBR_TEST_MV | TEST_DATE | Test Date | Test Date
MAT_HMA_BBR_TEST_MV | TARGET_TEMP_C | Target Temperature C | Target Temp C | C | SI
MAT_HMA_BBR_TEST_MV | SOAK_TIME_MINUTES | Soak Time Minutes | Soak Time Minutes | MINUTES | SI
MAT_HMA_BBR_TEST_MV | LENGTH_MM | Length Mm | Length, mm | MM | SI
MAT_HMA_BBR_TEST_MV | WIDTH_MM | Width Mm | Width, mm | MM | SI
MAT_HMA_BBR_TEST_MV | THICK_MM | Thick Mm | Thickness, mm | MM | SI
MAT_HMA_BBR_TEST_MV | TIME_SEC | Time Sec | Time in seconds | SEC | SI
MAT_HMA_BBR_TEST_MV | STIFFNESS_MPA | Stiffness Mpa | Stiffness, Mpa | MPA | SI
MAT_HMA_BBR_TEST_MV | M_VALUE | M-Value | M-Value
MAT_HMA_APA_MV | MNROAD_ID | MnROAD ID | Mn/ROAD material sample ID number
MAT_HMA_APA_MV | SECTION_ID | Section ID | SECTION ID is a unique id composite key to identify each cell construction event by CELL-LANE-YEAR of construction. From the CELL table.
MAT_HMA_APA_MV | CELL | Cell | MnROAD Cell Number (test section)
MAT_HMA_APA_MV | STATION | Station | Test station | FT | US CUSTOMARY
MAT_HMA_APA_MV | OFFSET | Offset | Sample location offset from centerline of roadway | FT | US CUSTOMARY
MAT_HMA_APA_MV | SAMPLE_DATE | Sample Date | Date sample was collected
MAT_HMA_APA_MV | LATITUDE | LATITUDE | Latitude of test position from GPS
MAT_HMA_APA_MV | MATERIAL_GROUP | Material Group | Classification of material (eg: Bituminous mix), code relating to material group type
MAT_HMA_APA_MV | LONGITUDE | LONGITUDE | Longitude of test position from GPS
MAT_HMA_APA_MV | COMMENTS | Comments | General notes and comments
MAT_HMA_APA_MV | TESTING_LAB | Testing Lab | Testing Lab Name
MAT_HMA_APA_MV | TEST_DATE | Test Date | Test Date
MAT_HMA_APA_MV | SAMPLE_NAME | Sample Name | Sample Identifying name
MAT_HMA_APA_MV | SAMPLE_TYPE | Sample Type | Sample Type
MAT_HMA_APA_MV | POSITION | Position | Position
MAT_HMA_APA_MV | AIR_VOIDS_PERCENT | Air Voids Percent | HMA percent air voids | %
MAT_HMA_APA_MV | TEMP_C | Temperature C | Test temperature in Celsius | C | SI
MAT_HMA_APA_MV | STROKES | Strokes | Number of strokes
MAT_HMA_APA_MV | RUT_MM | Rut Mm | Rutting, mm | MM | SI
MAT_HMA_APA_MV | TEST_COMMENT | Test Comment | Test Comment
MAT_HMA_BEAM_FATIGUE_MV | MNROAD_ID | MnROAD ID | Mn/ROAD material sample ID number
MAT_HMA_BEAM_FATIGUE_MV | SECTION_ID | Section ID | SECTION ID is a unique id composite key to identify each cell construction event by CELL-LANE-YEAR of construction. From the CELL table.
MAT_HMA_BEAM_FATIGUE_MV | CELL | Cell | MnROAD Cell Number (test section)
MAT_HMA_BEAM_FATIGUE_MV | STATION | Station | Test station | FT | US CUSTOMARY
MAT_HMA_BEAM_FATIGUE_MV | OFFSET | Offset | Sample location offset from centerline of roadway | FT | US CUSTOMARY
MAT_HMA_BEAM_FATIGUE_MV | SAMPLE_DATE | Sample Date | Date sample was collected
MAT_HMA_BEAM_FATIGUE_MV | LATITUDE | LATITUDE | Latitude of test position from GPS
MAT_HMA_BEAM_FATIGUE_MV | MATERIAL_GROUP | Material Group | Classification of material (eg: Bituminous mix), code relating to material group type
MAT_HMA_BEAM_FATIGUE_MV | LONGITUDE | LONGITUDE | Longitude of test position from GPS
MAT_HMA_BEAM_FATIGUE_MV | COMMENTS | Comments | General notes and comments
MAT_HMA_BEAM_FATIGUE_MV | TESTING_LAB | Testing Lab | Testing lab name
MAT_HMA_BEAM_FATIGUE_MV | TEST_DATE | Test Date | Test date
MAT_HMA_BEAM_FATIGUE_MV | SPECIMEN | Specimen | Specimen Identification
MAT_HMA_BEAM_FATIGUE_MV | TEMP_C | Temperature C | Temperature C | C | SI
MAT_HMA_BEAM_FATIGUE_MV | AIR_VOIDS_PERCENT | Air Voids Percent | Air Voids Percent | %
MAT_HMA_BEAM_FATIGUE_MV | MICROSTRAIN | Microstrain | Microstrain
MAT_HMA_BEAM_FATIGUE_MV | N_CYCLES_TO_FAIL | N Cycles To Fail | Number of cycles to fail
MAT_HMA_BEAM_FATIGUE_MV | INITIAL_FLEX_STIFFNESS_MPA | Initial Flex Stiffness Mpa | Initial flex stiffness Mpa | MPA | SI
MAT_HMA_BEAM_FATIGUE_MV | TEST_COMMENT | Test Comment | Test comment
MAT_HMA_COMPLEX_SHEAR_MOD_MV | MNROAD_ID | MnROAD ID | Mn/ROAD material sample ID number
MAT_HMA_COMPLEX_SHEAR_MOD_MV | SECTION_ID | Section ID | SECTION ID is a unique id composite key to identify each cell construction event by CELL-LANE-YEAR of construction. From the CELL table.
MAT_HMA_COMPLEX_SHEAR_MOD_MV | CELL | Cell | MnROAD Cell Number (test section)
MAT_HMA_COMPLEX_SHEAR_MOD_MV | STATION | Station | Test station | FT | US CUSTOMARY
MAT_HMA_COMPLEX_SHEAR_MOD_MV | OFFSET | Offset | Sample location offset from centerline of roadway | FT | US CUSTOMARY
MAT_HMA_COMPLEX_SHEAR_MOD_MV | SAMPLE_DATE | Sample Date | Date sample was collected
MAT_HMA_COMPLEX_SHEAR_MOD_MV | LATITUDE | LATITUDE | Latitude of test position from GPS
MAT_HMA_COMPLEX_SHEAR_MOD_MV | LONGITUDE | LONGITUDE | Longitude of test position from GPS
MAT_HMA_COMPLEX_SHEAR_MOD_MV | MATERIAL_GROUP | Material Group | Classification of material (eg: Bituminous mix), code relating to material group type
MAT_HMA_COMPLEX_SHEAR_MOD_MV | COMMENTS | Comments | General notes and comments
MAT_HMA_COMPLEX_SHEAR_MOD_MV | TESTING_LAB | Testing Lab | Testing lab name
MAT_HMA_COMPLEX_SHEAR_MOD_MV | TEST_DATE | Test Date | Test Date
MAT_HMA_COMPLEX_SHEAR_MOD_MV | SAMPLE_DESC | Description | Description
MAT_HMA_COMPLEX_SHEAR_MOD_MV | TEMP_F | Temperature F | Temperature, F | F | US CUSTOMARY
MAT_HMA_COMPLEX_SHEAR_MOD_MV | FREQUENCY_HZ | Frequency HZ | Frequency, Hertz | HZ | SI
MAT_HMA_COMPLEX_SHEAR_MOD_MV | MICROSTRAIN | Strain | Strain
MAT_HMA_COMPLEX_SHEAR_MOD_MV | GSTAR_PSI | Gstar PSI | Gstar, PSI | PSI | US CUSTOMARY
MAT_HMA_COMPLEX_SHEAR_MOD_MV | PHASE_ANGLE_DEG | Phase Angle DEG | Phase Angle, Degree | DEGREE
MAT_HMA_COMPLEX_SHEAR_MOD_MV | TEST_COMMENT | Test Comment | Test Comment
MAT_HMA_DILATOMETRIC_TEST_MV | MNROAD_ID | MnROAD ID | Mn/ROAD material sample ID number
MAT_HMA_DILATOMETRIC_TEST_MV | SECTION_ID | Section ID | SECTION ID is a unique id composite key to identify each cell construction event by CELL-LANE-YEAR of construction. From the CELL table.
MAT_HMA_DILATOMETRIC_TEST_MV | CELL | Cell | Mn/ROAD material sample ID number
MAT_HMA_DILATOMETRIC_TEST_MV | STATION | Station | SECTION ID is a unique id composite key to identify each cell construction event by CELL-LANE-YEAR of construction. From the CELL table. | FT | US CUSTOMARY
MAT_HMA_DILATOMETRIC_TEST_MV | OFFSET | Offset | MnROAD Cell Number (test section) | FT | US CUSTOMARY
MAT_HMA_DILATOMETRIC_TEST_MV | SAMPLE_DATE | Sample Date | Test station
MAT_HMA_DILATOMETRIC_TEST_MV | LATITUDE | LATITUDE | Latitude of test position from GPS
MAT_HMA_DILATOMETRIC_TEST_MV | MATERIAL_GROUP | Material Group | Sample location offset from centerline of roadway
MAT_HMA_DILATOMETRIC_TEST_MV | LONGITUDE | LONGITUDE | Longitude of test position from GPS
MAT_HMA_DILATOMETRIC_TEST_MV | COMMENTS | Comments | Date sample was collected
MAT_HMA_DILATOMETRIC_TEST_MV | TESTING_LAB | Testing Lab | Classification of material (eg: Bituminous mix), code relating to material group type
MAT_HMA_DILATOMETRIC_TEST_MV | TEST_DATE | Test Date | General notes and comments
MAT_HMA_DILATOMETRIC_TEST_MV | SAMPLE_DESC | Sample Description | Sample description
MAT_HMA_DILATOMETRIC_TEST_MV | THERMAL_CYCLE | Thermal Cycle | Thermal Cycle type
MAT_HMA_DILATOMETRIC_TEST_MV | GLASS_TRANS_TEMP_C | Glass Transition Temperature C | Glass Transition Temperature, C | C | SI
MAT_HMA_DILATOMETRIC_TEST_MV | COEFF_BELOW_TG | Coefficient Below Tg | Coefficient of contraction below Tg
MAT_HMA_DILATOMETRIC_TEST_MV | COEFF_ABOVE_TG | Coefficient Above Tg | Coefficient of contraction above Tg
MAT_HMA_DCT_TEST_MV | MNROAD_ID | MnROAD ID | Mn/ROAD material sample ID number
MAT_HMA_DCT_TEST_MV | SECTION_ID | Section ID | SECTION ID is a unique id composite key to identify each cell construction event by CELL-LANE-YEAR of construction. From the CELL table.
MAT_HMA_DCT_TEST_MV | CELL | Cell | MnROAD Cell Number (test section)
MAT_HMA_DCT_TEST_MV | STATION | Station | Test station | FT | US CUSTOMARY
MAT_HMA_DCT_TEST_MV | OFFSET | Offset | Sample location offset from centerline of roadway | FT | US CUSTOMARY
MAT_HMA_DCT_TEST_MV | SAMPLE_DATE | Sample Date | Date sample was collected
MAT_HMA_DCT_TEST_MV | LATITUDE | LATITUDE | Latitude of test position from GPS
MAT_HMA_DCT_TEST_MV | LONGITUDE | LONGITUDE | Longitude of test position from GPS
MAT_HMA_DCT_TEST_MV | MATERIAL_GROUP | Material Group | Classification of material (eg: Bituminous mix), code relating to material group type
MAT_HMA_DCT_TEST_MV | COMMENTS | Comments | General notes and comments
MAT_HMA_DCT_TEST_MV | TESTING_LAB | Testing Lab | Testing lab name
MAT_HMA_DCT_TEST_MV | TEST_DATE | Test Date | Test date
MAT_HMA_DCT_TEST_MV | SAMPLE_DESC | Sample Description | Sample description
MAT_HMA_DCT_TEST_MV | TEMP_C | Temperature C | Temperature, C | C | SI
MAT_HMA_DCT_TEST_MV | FRACTURE_ENERGY_J_PER_M2 | Fracture Energy J Per M2 | Fracture energy, joules per square meter | JOULE PER SQUARE METER | SI
MAT_HMA_DYNAMIC_MODULUS_TST_MV | MNROAD_ID | MnROAD ID | Mn/ROAD material sample ID number
MAT_HMA_DYNAMIC_MODULUS_TST_MV | SECTION_ID | Section ID | SECTION ID is a unique id composite key to identify each cell construction event by CELL-LANE-YEAR of construction. From the CELL table.
MAT_HMA_DYNAMIC_MODULUS_TST_MV | CELL | Cell | MnROAD Cell Number (test section)
MAT_HMA_DYNAMIC_MODULUS_TST_MV | STATION | Station | Test station | FT | US CUSTOMARY
MAT_HMA_DYNAMIC_MODULUS_TST_MV | OFFSET | Offset | Sample location offset from centerline of roadway | FT | US CUSTOMARY
MAT_HMA_DYNAMIC_MODULUS_TST_MV | SAMPLE_DATE | Sample Date | Date sample was collected
MAT_HMA_DYNAMIC_MODULUS_TST_MV | LATITUDE | LATITUDE | Latitude of test position from GPS
MAT_HMA_DYNAMIC_MODULUS_TST_MV | MATERIAL_GROUP | Material Group | Classification of material (eg: Bituminous mix), code relating to material group type
MAT_HMA_DYNAMIC_MODULUS_TST_MV | LONGITUDE | LONGITUDE | Longitude of test position from GPS
MAT_HMA_DYNAMIC_MODULUS_TST_MV | COMMENTS | Comments | General notes and comments
MAT_HMA_DYNAMIC_MODULUS_TST_MV | TESTING_LAB | Testing Lab | Testing lab name
MAT_HMA_DYNAMIC_MODULUS_TST_MV | TEST_DATE | Test Date | Test date
MAT_HMA_DYNAMIC_MODULUS_TST_MV | SAMPLE_NO | Sample No | Sample Id number
MAT_HMA_DYNAMIC_MODULUS_TST_MV | AIR_VOIDS_PERCENT | Air Voids Percent | HMA air voids, percent | %
MAT_HMA_DYNAMIC_MODULUS_TST_MV | HEIGHT_MM | Height Mm | Sample height, mm | MM | SI
MAT_HMA_DYNAMIC_MODULUS_TST_MV | DIAMETER_MM | Diameter Mm | Sample diameter, mm | MM | SI
MAT_HMA_DYNAMIC_MODULUS_TST_MV | TEMP_C | Temperature C | Temperature, c | C | SI
MAT_HMA_DYNAMIC_MODULUS_TST_MV | FREQUENCY_HZ | Frequency Hz | Frequency, hertz | HZ | SI
MAT_HMA_DYNAMIC_MODULUS_TST_MV | DYNAMIC_MODULUS_GPA | Dynamic Modulus Gpa | Dynamic modulus, Gpa | GPA | SI
MAT_HMA_DYNAMIC_MODULUS_TST_MV | PHASE_ANGLE_DEG | Phase Angle Deg | Phase angle degree | DEGREE
MAT_HMA_FLOW_NUMBER_TEST_MV | MNROAD_ID | MnROAD ID | Mn/ROAD material sample ID number
MAT_HMA_FLOW_NUMBER_TEST_MV | SECTION_ID | Section ID | Mn/ROAD material sample ID number
MAT_HMA_FLOW_NUMBER_TEST_MV | CELL | Cell | SECTION ID is a unique id composite key to identify each cell construction event by CELL-LANE-YEAR of construction. From the CELL table.
MAT_HMA_FLOW_NUMBER_TEST_MV | STATION | Station | MnROAD Cell Number (test section)
MAT_HMA_FLOW_NUMBER_TEST_MV | OFFSET | Offset | Test station | FT | US CUSTOMARY
MAT_HMA_FLOW_NUMBER_TEST_MV | SAMPLE_DATE | Sample Date | Sample location offset from centerline of roadway
MAT_HMA_FLOW_NUMBER_TEST_MV | LATITUDE | LATITUDE | Latitude of test position from GPS
MAT_HMA_FLOW_NUMBER_TEST_MV | MATERIAL_GROUP | Material Group | Date sample was collected
MAT_HMA_FLOW_NUMBER_TEST_MV | LONGITUDE | LONGITUDE | Longitude of test position from GPS
MAT_HMA_FLOW_NUMBER_TEST_MV | COMMENTS | Comments | Classification of material (eg: Bituminous mix), code relating to material group type
MAT_HMA_FLOW_NUMBER_TEST_MV | TESTING_LAB | Testing Lab | General notes and comments
MAT_HMA_FLOW_NUMBER_TEST_MV | TEST_DATE | Test Date | Test date
MAT_HMA_FLOW_NUMBER_TEST_MV | SAMPLE_DESCRIPTION | Sample Description | Sample description
MAT_HMA_FLOW_NUMBER_TEST_MV | SPECIMEN | Specimen | Specimen
MAT_HMA_FLOW_NUMBER_TEST_MV | TEMP_C | Temperature C | Temperature, c | C | SI
MAT_HMA_FLOW_NUMBER_TEST_MV | CONFINING_PRESSURE_KPA | Confining Pressure Kpa | Confining pressure, Kpa | KPA | SI
MAT_HMA_FLOW_NUMBER_TEST_MV | FLOW_NUMBER_NCHRP | Flow Number Nchrp | Flow Number NCHRP
MAT_HMA_FLOW_NUMBER_TEST_MV | TOTAL_STRAIN_NCHRP | Total Strain Nchrp | Total Strain NCHRP
MAT_HMA_FLOW_NUMBER_TEST_MV | TOTAL_CYCLES_NCHRP | Total Cycles Nchrp | Total Cycles NCHRP
MAT_HMA_FLOW_NUMBER_TEST_MV | FLOW_NUMBER_FRANKEN | Flow Number Franken | Flow Number Franken
MAT_HMA_FLOW_NUMBER_TEST_MV | TOTAL_STRAIN_FRANKEN | Total Strain Franken | Total Strain Franken
MAT_HMA_FLOW_NUMBER_TEST_MV | TOTAL_CYCLES_FRANKEN | Total Cycles Franken | Total Cycles Franken
MAT_HMA_HAMBURG_TEST_MV | MNROAD_ID | MnROAD ID | Mn/ROAD material sample ID number
MAT_HMA_HAMBURG_TEST_MV | SECTION_ID | Section ID | SECTION ID is a unique id composite key to identify each cell construction event by CELL-LANE-YEAR of construction. From the CELL table.
MAT_HMA_HAMBURG_TEST_MV | CELL | Cell | MnROAD Cell Number (test section)
MAT_HMA_HAMBURG_TEST_MV | STATION | Station | Test station | FT | US CUSTOMARY
MAT_HMA_HAMBURG_TEST_MV | OFFSET | Offset | Sample location offset from centerline of roadway | FT | US CUSTOMARY
MAT_HMA_HAMBURG_TEST_MV | SAMPLE_DATE | Sample Date | Date sample was collected
MAT_HMA_HAMBURG_TEST_MV | LATITUDE | LATITUDE | Latitude of test position from GPS
MAT_HMA_HAMBURG_TEST_MV | LONGITUDE | LONGITUDE | Longitude of test position from GPS
MAT_HMA_HAMBURG_TEST_MV | MATERIAL_GROUP | Material Group | Classification of material (eg: Bituminous mix), code relating to material group type
MAT_HMA_HAMBURG_TEST_MV | COMMENTS | Comments | General notes and comments
MAT_HMA_HAMBURG_TEST_MV | TESTING_LAB | Testing Lab | Testing lab name
MAT_HMA_HAMBURG_TEST_MV | TEST_DATE | Test Date | test date
MAT_HMA_HAMBURG_TEST_MV | SAMPLE_DESCRIPTION | Sample Description | Sample description
MAT_HMA_HAMBURG_TEST_MV | CONDITION | Condition | Sample condition
MAT_HMA_HAMBURG_TEST_MV | TEMP_C | Temperature C | Temperature, c | C | SI
MAT_HMA_HAMBURG_TEST_MV | NO_PASSES | No Passes | Number of passes
MAT_HMA_HAMBURG_TEST_MV | RUT_DEPTH_MM | Rut Depth Mm | Rut depth, mm | MM | SI
MAT_HMA_INDIRECT_TENS_FATIG_MV | MNROAD_ID | MnROAD ID | Mn/ROAD material sample ID number
MAT_HMA_INDIRECT_TENS_FATIG_MV | SECTION_ID | Section ID | SECTION ID is a unique id composite key to identify each cell construction event by CELL-LANE-YEAR of construction. From the CELL table.
MAT_HMA_INDIRECT_TENS_FATIG_MV | CELL | Cell | MnROAD Cell Number (test section)
MAT_HMA_INDIRECT_TENS_FATIG_MV | STATION | Station | Test station | FT | US CUSTOMARY
MAT_HMA_INDIRECT_TENS_FATIG_MV | OFFSET | Offset | Sample location offset from centerline of roadway | FT | US CUSTOMARY
MAT_HMA_INDIRECT_TENS_FATIG_MV | SAMPLE_DATE | Sample Date | Date sample was collected
MAT_HMA_INDIRECT_TENS_FATIG_MV | LATITUDE | LATITUDE | Latitude of test position from GPS
MAT_HMA_INDIRECT_TENS_FATIG_MV | MATERIAL_GROUP | Material Group | Classification of material (eg: Bituminous mix), code relating to material group type
MAT_HMA_INDIRECT_TENS_FATIG_MV | LONGITUDE | LONGITUDE | Longitude of test position from GPS
MAT_HMA_INDIRECT_TENS_FATIG_MV | COMMENTS | Comments | General notes and comments
MAT_HMA_INDIRECT_TENS_FATIG_MV | TESTING_LAB | Testing Lab | Testing lab name
MAT_HMA_INDIRECT_TENS_FATIG_MV | TEST_DATE | Test Date | Test date
MAT_HMA_INDIRECT_TENS_FATIG_MV | SAMPLE_DESC | Sample Description | Sample description
MAT_HMA_INDIRECT_TENS_FATIG_MV | HEIGHT_INCH | Height Inch | Height, In | IN | US CUSTOMARY
MAT_HMA_INDIRECT_TENS_FATIG_MV | LOAD_LBS | Load Lbs | Load, Lbs | LBS | US CUSTOMARY
MAT_HMA_INDIRECT_TENS_FATIG_MV | TENSILE_STRESS_PSI | Tensile Stress Psi | Tensile Stress, Psi | PSI | US CUSTOMARY
MAT_HMA_INDIRECT_TENS_FATIG_MV | STRESS_STRENGTH_RATIO | Stress Strength Ratio | Stress strength ratio
MAT_HMA_INDIRECT_TENS_FATIG_MV | INITIAL_MICROSTRAIN | Initial Microstrain | Initial microstrain
MAT_HMA_INDIRECT_TENS_FATIG_MV | CYCLES_TO_FAILURE | Cycles To Failure | Cycles to failure
MAT_HMA_INDIRECT_TENS_FATIG_MV | CYCLES_TO_HALF_MR | Cycles To Half MR | Cycles to half Mr
MAT_HMA_INDIRECT_TENS_FATIG_MV | INITIAL_RESILIENT_MOD_KSI | Initial Resilient Modulus Ksi | Initial resilient modulus, Ksi | KSI | US CUSTOMARY
MAT_HMA_INDIRECT_TENS_FATIG_MV | TEMP_F | Temperature F | Temperature, F | F | US CUSTOMARY
MAT_HMA_INDIRECT_TENS_FATIG_MV | TEST_COMMENT | Test Comment | Test comment
MAT_HMA_IDT_TEST_MV | MNROAD_ID | MnROAD ID | Mn/ROAD material sample ID number
MAT_HMA_IDT_TEST_MV | SECTION_ID | Section ID | SECTION ID is a unique id composite key to identify each cell construction event by CELL-LANE-YEAR of construction. From the CELL table.
MAT_HMA_IDT_TEST_MV | CELL | Cell | MnROAD Cell Number (test section)
MAT_HMA_IDT_TEST_MV | STATION | Station | Test station | FT | US CUSTOMARY
MAT_HMA_IDT_TEST_MV | OFFSET | Offset | Sample location offset from centerline of roadway | FT | US CUSTOMARY
MAT_HMA_IDT_TEST_MV | SAMPLE_DATE | Sample Date | Date sample was collected
MAT_HMA_IDT_TEST_MV | LATITUDE | LATITUDE | Latitude of test position from GPS
MAT_HMA_IDT_TEST_MV | MATERIAL_GROUP | Material Group | Classification of material (eg: Bituminous mix), code relating to material group type
MAT_HMA_IDT_TEST_MV | LONGITUDE | LONGITUDE | Longitude of test position from GPS
MAT_HMA_IDT_TEST_MV | COMMENTS | Comments | General notes and comments
MAT_HMA_IDT_TEST_MV | TEST_DATE | Test Date | Test Date
MAT_HMA_IDT_TEST_MV | TESTING_LAB | Testing Lab | Testing lab name
MAT_HMA_IDT_TEST_MV | SAMPLE_DESC | Sample Description | Sample Description
MAT_HMA_IDT_TEST_MV | TEMP_C | Temperature C | Temperature, C | C | SI
MAT_HMA_IDT_TEST_MV | TENSILE_STRESS_PA | Tensile Stress Pa | Tensile stress, Pa | PA | SI
MAT_HMA_IDT_TEST_MV | MODULUS_PA | Modulus Pa | Modulus, Pa | PA | SI
MAT_HMA_IDT_TEST_MV | LOADING_SEC | Loading Sec | Loading, seconds | SEC | SI
MAT_HMA_IDT_TEST_MV | CREEP_COMPLIANCE_1_PA | Creep Compliance 1 Pa | Creep Compliance 1, Pa | PER PA | SI
MAT_HMA_IDT_TEST_MV | M_VALUE | M-Value | M-Value
MAT_HMA_IDT_TEST_MV | POISSONS_RATIO | Poissons Ratio | Poissons ratio
MAT_HMA_IDT_TEST_MV | TEST_COMMENT | Test Comment | Test comment
MAT_HMA_TTI_OVERLAY_TEST_MV | MNROAD_ID | MnROAD ID | Mn/ROAD material sample ID number
MAT_HMA_TTI_OVERLAY_TEST_MV | SECTION_ID | Section ID | SECTION ID is a unique id composite key to identify each cell construction event by CELL-LANE-YEAR of construction. From the CELL table.
MAT_HMA_TTI_OVERLAY_TEST_MV | CELL | Cell | MnROAD Cell Number (test section)
MAT_HMA_TTI_OVERLAY_TEST_MV | STATION | Station | Test station | FT | US CUSTOMARY
MAT_HMA_TTI_OVERLAY_TEST_MV | OFFSET | Offset | Sample location offset from centerline of roadway | FT | US CUSTOMARY
MAT_HMA_TTI_OVERLAY_TEST_MV | LATITUDE | LATITUDE | Latitude of test position from GPS
MAT_HMA_TTI_OVERLAY_TEST_MV | SAMPLE_DATE | Sample Date | Date sample was collected
MAT_HMA_TTI_OVERLAY_TEST_MV | MATERIAL_GROUP | Material Group | Classification of material (eg: Bituminous mix), code relating to material group type
MAT_HMA_TTI_OVERLAY_TEST_MV | LONGITUDE | LONGITUDE | Longitude of test position from GPS
MAT_HMA_TTI_OVERLAY_TEST_MV | COMMENTS | Comments | General notes and comments
MAT_HMA_TTI_OVERLAY_TEST_MV | TESTING_LAB | Testing Lab | Testing lab name
MAT_HMA_TTI_OVERLAY_TEST_MV | TEST_DATE | Test Date | Test date
MAT_HMA_TTI_OVERLAY_TEST_MV | SAMPLE_DESC | Sample Description | Sample description
MAT_HMA_TTI_OVERLAY_TEST_MV | TEMP_C | Temperature C | Temperature, c | C | SI
MAT_HMA_TTI_OVERLAY_TEST_MV | AIR_VOIDS_PERCENT | Air Voids Percent | Air voids, percent | %
MAT_HMA_TTI_OVERLAY_TEST_MV | START_LOAD_LBS | Start Load Lbs | Start load, lbs | LBS | US CUSTOMARY
MAT_HMA_TTI_OVERLAY_TEST_MV | FINAL_LOAD_LBS | Final Load Lbs | Final load, lbs | LBS | US CUSTOMARY
MAT_HMA_TTI_OVERLAY_TEST_MV | PERCENT_LOAD_DECLINE | Percent Load Decline | Percent load decline
MAT_HMA_TTI_OVERLAY_TEST_MV | NO_CYCLES | No Cycles | Number of cycles
MAT_HMA_TTI_OVERLAY_TEST_MV | TEST_COMMENT | Test Comment | Test comment
MAT_HMA_REPEATED_PERM_DEFRM_MV | MNROAD_ID | MnROAD ID | Mn/ROAD material sample ID number
MAT_HMA_REPEATED_PERM_DEFRM_MV | SECTION_ID | Section ID | SECTION ID is a unique id composite key to identify each cell construction event by CELL-LANE-YEAR of construction. From the CELL table.
MAT_HMA_REPEATED_PERM_DEFRM_MV | CELL | Cell | MnROAD Cell Number (test section)
MAT_HMA_REPEATED_PERM_DEFRM_MV | STATION | Station | Test station | FT | US CUSTOMARY
MAT_HMA_REPEATED_PERM_DEFRM_MV | OFFSET | Offset | Sample location offset from centerline of roadway | FT | US CUSTOMARY
MAT_HMA_REPEATED_PERM_DEFRM_MV | SAMPLE_DATE | Sample Date | Date sample was collected
MAT_HMA_REPEATED_PERM_DEFRM_MV | LATITUDE | LATITUDE | Latitude of test position from GPS
MAT_HMA_REPEATED_PERM_DEFRM_MV | MATERIAL_GROUP | Material Group | Classification of material (eg: Bituminous mix), code relating to material group type
MAT_HMA_REPEATED_PERM_DEFRM_MV | LONGITUDE | LONGITUDE | Longitude of test position from GPS
MAT_HMA_REPEATED_PERM_DEFRM_MV | COMMENTS | Comments | General notes and comments
MAT_HMA_REPEATED_PERM_DEFRM_MV | TESTING_LAB | Testing Lab | Testing lab name
MAT_HMA_REPEATED_PERM_DEFRM_MV | TEST_DATE | Test Date | Test date
MAT_HMA_REPEATED_PERM_DEFRM_MV | SAMPLE_DESC | Sample Description | Sample description
MAT_HMA_REPEATED_PERM_DEFRM_MV | AC_PERCENT | AC Percent | Asphalt cement, percent | %
MAT_HMA_REPEATED_PERM_DEFRM_MV | AIR_VOIDS_PERCENT | Air Voids Percent | Air voids, percent | %
MAT_HMA_REPEATED_PERM_DEFRM_MV | TEMP_F | Temperature F | Temperature, F | F | US CUSTOMARY
MAT_HMA_REPEATED_PERM_DEFRM_MV | CONFINING_PRESSURE_PSI | Confining Pressure Psi | Confining pressure, psi | PSI | US CUSTOMARY
MAT_HMA_REPEATED_PERM_DEFRM_MV | VERTICAL_STRESS_PSI | Vertical Stress Psi | Vertical stress, psi | PSI | US CUSTOMARY
MAT_HMA_REPEATED_PERM_DEFRM_MV | INTERCEPT_A | Intercept A | Intercept a
MAT_HMA_REPEATED_PERM_DEFRM_MV | SLOPE_B | Slope B | Slope b
MAT_HMA_REPEATED_PERM_DEFRM_MV | RESILIENT_STRAIN_200_PERCENT | Resilient Strain 200 Percent | Resilient strain 200 percent
MAT_HMA_REPEATED_PERM_DEFRM_MV | FLOW_NUMBER | Flow Number | Flow number
MAT_HMA_REPEATED_PERM_DEFRM_MV | TOTAL_NO_CYCLES | Total No of Cycles | Total number of cycles
MAT_HMA_REPEATED_PERM_DEFRM_MV | TEST_COMMENT | Test Comment | Test comment
MAT_HMA_REPEATED_SHEAR_TEST_MV | MNROAD_ID | MnROAD ID | Mn/ROAD material sample ID number
MAT_HMA_REPEATED_SHEAR_TEST_MV | SECTION_ID | Section ID | SECTION ID is a unique id composite key to identify each cell construction event by CELL-LANE-YEAR of construction. From the CELL table.
MAT_HMA_REPEATED_SHEAR_TEST_MV | CELL | Cell | MnROAD Cell Number (test section)
MAT_HMA_REPEATED_SHEAR_TEST_MV | STATION | Station | Test station | FT | US CUSTOMARY
MAT_HMA_REPEATED_SHEAR_TEST_MV | OFFSET | Offset | Sample location offset from centerline of roadway | FT | US CUSTOMARY
MAT_HMA_REPEATED_SHEAR_TEST_MV | SAMPLE_DATE | Sample Date | Date sample was collected
MAT_HMA_REPEATED_SHEAR_TEST_MV | LATITUDE | LATITUDE | Latitude of test position from GPS
MAT_HMA_REPEATED_SHEAR_TEST_MV | MATERIAL_GROUP | Material Group | Classification of material (eg: Bituminous mix), code relating to material group type
MAT_HMA_REPEATED_SHEAR_TEST_MV | LONGITUDE | LONGITUDE | Longitude of test position from GPS
MAT_HMA_REPEATED_SHEAR_TEST_MV | COMMENTS | Comments | General notes and comments
MAT_HMA_REPEATED_SHEAR_TEST_MV | TESTING_LAB | Testing Lab | Testing lab
MAT_HMA_REPEATED_SHEAR_TEST_MV | TEST_DATE | Test Date | Test date
MAT_HMA_REPEATED_SHEAR_TEST_MV | SAMPLE_DESC | Sample Description | Sample description
MAT_HMA_REPEATED_SHEAR_TEST_MV | AIR_VOIDS_PERCENT | Air Voids Percent | Air voids, percent | %
MAT_HMA_REPEATED_SHEAR_TEST_MV | TEMP_F | Temperature F | Temperature, F | F | US CUSTOMARY
MAT_HMA_REPEATED_SHEAR_TEST_MV | SHEAR_STRESS_PSI | Shear Stress Psi | Shear stress, psi | PSI | US CUSTOMARY
MAT_HMA_REPEATED_SHEAR_TEST_MV | CYCLE_NO | Cycle No | cycle number
MAT_HMA_REPEATED_SHEAR_TEST_MV | PERM_SHEAR_STRAIN_PERCENT | Perm Shear Strain Percent | Permanent shear strain, percent | %
MAT_HMA_REPEATED_SHEAR_TEST_MV | TEST_COMMENT | Test Comment | Test comment
MAT_HMA_SCB_TEST_MV | MNROAD_ID | MnROAD ID | Mn/ROAD material sample ID number
MAT_HMA_SCB_TEST_MV | SECTION_ID | Section ID | SECTION ID is a unique id composite key to identify each cell construction event by CELL-LANE-YEAR of construction. From the CELL table.
MAT_HMA_SCB_TEST_MV | CELL | Cell | MnROAD Cell Number (test section)
MAT_HMA_SCB_TEST_MV | STATION | Station | Test station | FT | US CUSTOMARY
MAT_HMA_SCB_TEST_MV | OFFSET | Offset | Sample location offset from centerline of roadway | FT | US CUSTOMARY
MAT_HMA_SCB_TEST_MV | SAMPLE_DATE | Sample Date | Date sample was collected
MAT_HMA_SCB_TEST_MV | LATITUDE | LATITUDE | Latitude of test position from GPS
MAT_HMA_SCB_TEST_MV | MATERIAL_GROUP | Material Group | Classification of material (eg: Bituminous mix), code relating to material group type
MAT_HMA_SCB_TEST_MV | LONGITUDE | LONGITUDE | Longitude of test position from GPS
MAT_HMA_SCB_TEST_MV | COMMENTS | Comments | General notes and comments
MAT_HMA_SCB_TEST_MV | TESTING_LAB | Testing Lab | Testing lab name
MAT_HMA_SCB_TEST_MV | TEST_DATE | Test Date | Test date
MAT_HMA_SCB_TEST_MV | SAMPLE_NAME | Sample Name | Sample name
MAT_HMA_SCB_TEST_MV | TEMP_C | Temperature C | Ttemperature, c | C | SI
MAT_HMA_SCB_TEST_MV | THICKNESS_MM | Thickness Mm | Thickness, mm | MM | SI
MAT_HMA_SCB_TEST_MV | NOTCH_LENGTH_MM | Notch Length Mm | Notch length, mm | MM | SI
MAT_HMA_SCB_TEST_MV | RADIUS_MM | Radius Mm | Radius, mm | MM | SI
MAT_HMA_SCB_TEST_MV | FRACTURE_ENERGY | Fracture Energy | Fracture energy
MAT_HMA_SCB_TEST_MV | FRACTURE_TOUGHNESS | Fracture Toughness | Fracture toughness
MAT_HMA_SCB_TEST_MV | STIFFNESS | Stiffness | Stiffness
MAT_HMA_SENB_TEST_MV | MNROAD_ID | MnROAD ID | Mn/ROAD material sample ID number
MAT_HMA_SENB_TEST_MV | SECTION_ID | Section ID | SECTION ID is a unique id composite key to identify each cell construction event by CELL-LANE-YEAR of construction. From the CELL table.
MAT_HMA_SENB_TEST_MV | CELL | Cell | MnROAD Cell Number (test section)
MAT_HMA_SENB_TEST_MV | STATION | Station | Test station | FT | US CUSTOMARY
MAT_HMA_SENB_TEST_MV | OFFSET | Offset | Sample location offset from centerline of roadway | FT | US CUSTOMARY
MAT_HMA_SENB_TEST_MV | SAMPLE_DATE | Sample Date | Date sample was collected
MAT_HMA_SENB_TEST_MV | LATITUDE | LATITUDE | Latitude of test position from GPS
MAT_HMA_SENB_TEST_MV | LONGITUDE | LONGITUDE | Longitude of test position from GPS
MAT_HMA_SENB_TEST_MV | MATERIAL_GROUP | Material Group | Classification of material (eg: Bituminous mix), code relating to material group type
MAT_HMA_SENB_TEST_MV | COMMENTS | Comments | General notes and comments
MAT_HMA_SENB_TEST_MV | SAMPLE_DESC | Sample Description | Sample description
MAT_HMA_SENB_TEST_MV | TESTING_LAB | Testing Lab | Testing lab name
MAT_HMA_SENB_TEST_MV | TEST_DATE | Test Date | Test date
MAT_HMA_SENB_TEST_MV | TEMP_C | Temperature C | temperature, c | C | SI
MAT_HMA_SENB_TEST_MV | FRACTURE_ENERGY_J_PER_M2 | Fracture Energy J Per M2 | Fracture energy, joules per meter-squared | JOULE PER SQUARE METER | SI
MAT_HMA_TRIAXIAL_STATIC_CREEP_MV | MNROAD_ID | MnROAD ID | Mn/ROAD material sample ID number
MAT_HMA_TRIAXIAL_STATIC_CREEP_MV | SECTION_ID | Section ID | SECTION ID is a unique id composite key to identify each cell construction event by CELL-LANE-YEAR of construction. From the CELL table.
MAT_HMA_TRIAXIAL_STATIC_CREEP_MV | CELL | Cell | MnROAD Cell Number (test section)
MAT_HMA_TRIAXIAL_STATIC_CREEP_MV | STATION | Station | Test station | FT | US CUSTOMARY
MAT_HMA_TRIAXIAL_STATIC_CREEP_MV | OFFSET | Offset | Sample location offset from centerline of roadway | FT | US CUSTOMARY
MAT_HMA_TRIAXIAL_STATIC_CREEP_MV | SAMPLE_DATE | Sample Date | Date sample was collected
MAT_HMA_TRIAXIAL_STATIC_CREEP_MV | LATITUDE | LATITUDE | Latitude of test position from GPS
MAT_HMA_TRIAXIAL_STATIC_CREEP_MV | MATERIAL_GROUP | Material Group | Classification of material (eg: Bituminous mix), code relating to material group type
MAT_HMA_TRIAXIAL_STATIC_CREEP_MV | LONGITUDE | LONGITUDE | Longitude of test position from GPS
MAT_HMA_TRIAXIAL_STATIC_CREEP_MV | COMMENTS | Comments | General notes and comments
MAT_HMA_TRIAXIAL_STATIC_CREEP_MV | TESTING_LAB | Testing Lab | Testing lab name
MAT_HMA_TRIAXIAL_STATIC_CREEP_MV | TEST_DATE | Test Date | Test date
MAT_HMA_TRIAXIAL_STATIC_CREEP_MV | SAMPLE_DESC | Sample Description | Sample description
MAT_HMA_TRIAXIAL_STATIC_CREEP_MV | AC_PERCENT | AC Percent | Asphalt percent, percent | %
MAT_HMA_TRIAXIAL_STATIC_CREEP_MV | AIR_VOIDS_PERCENT | Air Voids Percent | Air voids, percent | %
MAT_HMA_TRIAXIAL_STATIC_CREEP_MV | TEMP_F | Temperature F | Temperature, F | F | US CUSTOMARY
MAT_HMA_TRIAXIAL_STATIC_CREEP_MV | CONFINING_PRESSURE_PSI | Confining Pressure Psi | Confining pressure, psi | PSI | US CUSTOMARY
MAT_HMA_TRIAXIAL_STATIC_CREEP_MV | VERTICAL_STRESS_PSI | Vertical Stress Psi | Vertical stress, psi | PSI | US CUSTOMARY
MAT_HMA_TRIAXIAL_STATIC_CREEP_MV | INTERCEPT_A | Intercept A | Intercept a
MAT_HMA_TRIAXIAL_STATIC_CREEP_MV | COMPLIANCE_AT_1SEC | Compliance At 1Sec | Compliance at 1sec
MAT_HMA_TRIAXIAL_STATIC_CREEP_MV | SLOPE_B | Slope B | Slope b
MAT_HMA_TRIAXIAL_STATIC_CREEP_MV | FLOW_TIME_SEC | Flow Time Sec | Flow time, seconds
MAT_HMA_TRIAXIAL_STATIC_CREEP_MV | TEST_COMMENT | Test Comment | Test comment
MAT_HMA_TRIAXIAL_STRENGTH_MV | MNROAD_ID | MnROAD ID | Mn/ROAD material sample ID number
MAT_HMA_TRIAXIAL_STRENGTH_MV | SECTION_ID | Section ID | SECTION ID is a unique id composite key to identify each cell construction event by CELL-LANE-YEAR of construction. From the CELL table.
MAT_HMA_TRIAXIAL_STRENGTH_MV | CELL | Cell | MnROAD Cell Number (test section)
MAT_HMA_TRIAXIAL_STRENGTH_MV | STATION | Station | Test station | FT | US CUSTOMARY
MAT_HMA_TRIAXIAL_STRENGTH_MV | OFFSET | Offset | Sample location offset from centerline of roadway | FT | US CUSTOMARY
MAT_HMA_TRIAXIAL_STRENGTH_MV | SAMPLE_DATE | Sample Date | Date sample was collected
MAT_HMA_TRIAXIAL_STRENGTH_MV | LATITUDE | LATITUDE | Latitude of test position from GPS
MAT_HMA_TRIAXIAL_STRENGTH_MV | LONGITUDE | LONGITUDE | Longitude of test position from GPS
MAT_HMA_TRIAXIAL_STRENGTH_MV | MATERIAL_GROUP | Material Group | Classification of material (eg: Bituminous mix), code relating to material group type
MAT_HMA_TRIAXIAL_STRENGTH_MV | COMMENTS | Comments | General notes and comments
MAT_HMA_TRIAXIAL_STRENGTH_MV | TESTING_LAB | Testing Lab | Testing lab name
MAT_HMA_TRIAXIAL_STRENGTH_MV | TEST_DATE | Test Date | Test date
MAT_HMA_TRIAXIAL_STRENGTH_MV | SAMPLE_DESC | Sample Description | Sample description
MAT_HMA_TRIAXIAL_STRENGTH_MV | AC_PERCENT | AC Percent | Asphalt cement, percent | %
MAT_HMA_TRIAXIAL_STRENGTH_MV | AIR_VOIDS_PERCENT | Air Voids Percent | Air voids, percent | %
MAT_HMA_TRIAXIAL_STRENGTH_MV | CONFINING_PRESSURE_PSI | Confining Pressure Psi | Confining pressure, psi | PSI | US CUSTOMARY
MAT_HMA_TRIAXIAL_STRENGTH_MV | TEMP_F | Temperature F | Temperature, F | F | US CUSTOMARY
MAT_HMA_TRIAXIAL_STRENGTH_MV | MAX_DEVIATORIC_STRESS_PSI | Max Deviatoric Stress Psi | Maximum deviatoric stress, psi | PSI | US CUSTOMARY
MAT_HMA_TRIAXIAL_STRENGTH_MV | MAX_NORMAL_STRESS_PSI | Max Normal Stress Psi | Maximum normal stress, psi | PSI | US CUSTOMARY
MAT_HMA_TRIAXIAL_STRENGTH_MV | PERCENT_STRAIN | Percent Strain | Percent strain | %
MAT_HMA_TRIAXIAL_STRENGTH_MV | STRAIN_RATE_IN_PER_MIN | Strain Rate In Per Min | Strain rate, in per min
MAT_HMA_TRIAXIAL_STRENGTH_MV | TEST_COMMENT | Test Comment | Test comment
MAT_HMA_TSRST_TEST_MV | MNROAD_ID | MnROAD ID | Mn/ROAD material sample ID number
MAT_HMA_TSRST_TEST_MV | SECTION_ID | Section ID | SECTION ID is a unique id composite key to identify each cell construction event by CELL-LANE-YEAR of construction. From the CELL table.
MAT_HMA_TSRST_TEST_MV | CELL | Cell | MnROAD Cell Number (test section)
MAT_HMA_TSRST_TEST_MV | STATION | Station | Test station | FT | US CUSTOMARY
MAT_HMA_TSRST_TEST_MV | OFFSET | Offset | Sample location offset from centerline of roadway | FT | US CUSTOMARY
MAT_HMA_TSRST_TEST_MV | LATITUDE | LATITUDE | Latitude of test position from GPS
MAT_HMA_TSRST_TEST_MV | SAMPLE_DATE | Sample Date | Date sample was collected
MAT_HMA_TSRST_TEST_MV | MATERIAL_GROUP | Material Group | Classification of material (eg: Bituminous mix), code relating to material group type
MAT_HMA_TSRST_TEST_MV | LONGITUDE | LONGITUDE | Longitude of test position from GPS
MAT_HMA_TSRST_TEST_MV | COMMENTS | Comments | General notes and comments
MAT_HMA_TSRST_TEST_MV | TESTING_LAB | Testing Lab | Testing lab name
MAT_HMA_TSRST_TEST_MV | TEST_DATE | Test Date | Test date
MAT_HMA_TSRST_TEST_MV | SAMPLE_DESC | Sample Description | Sample description
MAT_HMA_TSRST_TEST_MV | FRACTURE_TEMP_C | Fracture Temperature C | Fracture temperature, c | C | SI
MAT_HMA_TSRST_TEST_MV | FRACTURE_STRENGTH_MPA | Fracture Strength Mpa | Fracture strength, mpa | MPA | SI
MAT_HMA_TSRST_TEST_MV | SLOPE_MPA_C | Slope Mpa C | Slope, Mpa per c
MAT_HMA_TSRST_TEST_MV | TRANSITION_TEMP_C | Transition Temperature C | Transition temperature, c | C | SI
MAT_HMA_TSRST_TEST_MV | FAILURE_LOCATION | Failure Location | Failure location
MAT_HMA_TSRST_TEST_MV | FAILURE_TYPE | Failure Type | Failure type