## SECTION_SHOULDER_LAYERS_MV
SECTION_ID | CELL | LANE_NAME | LAYER_NUM | BASIC_MATERIAL | DESCRIPTION | LAYER_THICKNESS_MM | LAYER_THICKNESS_IN | CONSTRUCT_START_DATE | CONSTRUCT_END_DATE | LAYER_DEMOLISHED_DATE | LAYER_ID | LAYER_ID_BEFORE | MATERIAL_ID
1-DS-1991 | 1 | Driving Shoulder | 1 | Clay | Clay - Subgrade - R=12 | 0 | 0 | 08/30/1991 | 07/08/1992 |  | 82 |  | 24
1-DS-1991 | 1 | Driving Shoulder | 2 | Aggregate | Class 4 Special gradation for MnROAD - Base | 838 | 33 | 07/17/1993 | 07/29/1993 |  | 83 |  | 5
1-DS-1991 | 1 | Driving Shoulder | 3 | Aggregate | Class 5 Shouldering Aggregate | 102 | 4 | 10/01/1993 | 10/01/1993 |  | 84 |  | 14
1-DS-1991 | 1 | Driving Shoulder | 4 | Asphalt | Hot Mix Asphalt - Shoulder Mix | 51 | 2 | 10/05/1993 | 10/05/1993 | 07/26/2017 | 85 |  | 116
1-PS-1991 | 1 | Passing Shoulder | 1 | Clay | Clay - Subgrade - R=12 | 0 | 0 | 08/30/1991 | 07/08/1992 |  | 102 |  | 24
1-PS-1991 | 1 | Passing Shoulder | 2 | Aggregate | Class 4 Special gradation for MnROAD - Base | 838 | 33 | 07/17/1993 | 07/29/1993 |  | 103 |  | 5
1-PS-1991 | 1 | Passing Shoulder | 3 | Aggregate | Class 5 Shouldering Aggregate | 102 | 4 | 10/01/1993 | 10/01/1993 |  | 104 |  | 14
1-PS-1991 | 1 | Passing Shoulder | 4 | Asphalt | Hot Mix Asphalt - Shoulder Mix | 51 | 2 | 10/05/1993 | 10/05/1993 | 07/26/2017 | 106 |  | 116
2-DS-1991 | 2 | Driving Shoulder | 1 | Clay | Clay - Subgrade - R=12 | 0 | 0 | 08/30/1991 | 07/08/1992 |  | 109 |  | 24
2-DS-1991 | 2 | Driving Shoulder | 2 | Aggregate | Class 4 Special gradation for MnROAD - Base | 711 | 28 | 07/17/1993 | 07/27/1993 |  | 110 |  | 5
2-DS-1991 | 2 | Driving Shoulder | 3 | Aggregate | Class 3 Shouldering | 102 | 4 | 08/04/1993 | 08/04/1993 |  | 111 |  | 13336
2-DS-1991 | 2 | Driving Shoulder | 4 | Aggregate | Class 5 Shouldering Aggregate | 102 | 4 | 09/30/1993 | 09/30/1993 |  | 112 |  | 14
2-DS-1991 | 2 | Driving Shoulder | 5 | Asphalt | Hot Mix Asphalt - Shoulder Mix | 51 | 2 | 10/01/1993 | 10/01/1993 | 07/15/2008 | 113 |  | 116
2-DS-2003 | 2 | Driving Shoulder | 1 | Clay | Clay - Subgrade - R=12 | 0 | 0 | 08/30/1991 | 07/08/1992 |  | 29371 | 109 | 24
2-DS-2003 | 2 | Driving Shoulder | 2 | Aggregate | Class 4 Special gradation for MnROAD - Base | 711 | 28 | 07/17/1993 | 07/27/1993 |  | 29372 | 110 | 5
2-DS-2003 | 2 | Driving Shoulder | 3 | Aggregate | Class 3 Shouldering | 102 | 4 | 08/04/1993 | 08/04/1993 |  | 29373 | 111 | 13336
2-DS-2003 | 2 | Driving Shoulder | 4 | Aggregate | Class 5 Shouldering Aggregate | 102 | 4 | 09/30/1993 | 09/30/1993 |  | 29374 | 112 | 14
2-DS-2003 | 2 | Driving Shoulder | 5 | Asphalt | Hot Mix Asphalt - Shoulder Mix | 51 | 2 | 10/01/1993 | 10/01/1993 | 07/15/2008 | 29375 | 113 | 116
2-DS-2003 | 2 | Driving Shoulder | 6 | Asphalt | Microsurfacing - Applied Using MiniMac machine | 13 | 0.5 | 08/15/2003 | 08/15/2003 | 07/15/2008 | 29376 |  | 49
2-DS-2008 | 2 | Driving Shoulder | 1 | Clay | Clay - Subgrade - R=12 | 0 | 0 | 08/30/1991 | 07/08/1992 |  | 29380 | 29371 | 24
2-DS-2008 | 2 | Driving Shoulder | 2 | Aggregate | Class 4 Special gradation for MnROAD - Base | 711 | 28 | 07/17/1993 | 07/27/1993 |  | 29381 | 29372 | 5
2-DS-2008 | 2 | Driving Shoulder | 3 | Aggregate | Class 3 Shouldering | 102 | 4 | 08/04/1993 | 08/04/1993 |  | 29382 | 29373 | 13336
2-DS-2008 | 2 | Driving Shoulder | 4 | Aggregate | Class 5 Shouldering Aggregate | 102 | 4 | 09/30/1993 | 09/30/1993 |  | 29383 | 29374 | 14
2-DS-2008 | 2 | Driving Shoulder | 5 | Reclaimed | Full Depth Reclamation - HMA+ Gravel + Engineered Emulsion | 102 | 4 | 07/21/2008 | 07/21/2008 | 04/01/2022 | 17344 |  | 19
2-DS-2008 | 2 | Driving Shoulder | 6 | Asphalt | Microsurfacing - Applied Using MiniMac machine | 19 | 0.75 | 10/09/2008 | 10/09/2008 | 04/01/2022 | 17347 |  | 49
2-PS-1991 | 2 | Passing Shoulder | 1 | Clay | Clay - Subgrade - R=12 | 0 | 0 | 08/30/1991 | 07/08/1992 |  | 131 |  | 24
2-PS-1991 | 2 | Passing Shoulder | 2 | Aggregate | Class 4 Special gradation for MnROAD - Base | 711 | 28 | 07/17/1993 | 07/27/1993 | 07/15/2008 | 132 |  | 5
2-PS-1991 | 2 | Passing Shoulder | 3 | Aggregate | Class 3 Shouldering | 102 | 4 | 08/04/1993 | 08/04/1993 | 07/15/2008 | 133 |  | 13336
2-PS-1991 | 2 | Passing Shoulder | 4 | Aggregate | Class 5 Shouldering Aggregate | 102 | 4 | 09/30/1993 | 09/30/1993 | 07/15/2008 | 134 |  | 14
2-PS-1991 | 2 | Passing Shoulder | 5 | Asphalt | Hot Mix Asphalt - Shoulder Mix | 51 | 2 | 10/01/1993 | 10/01/1993 | 07/15/2008 | 135 |  | 116
2-PS-2003 | 2 | Passing Shoulder | 1 | Clay | Clay - Subgrade - R=12 | 0 | 0 | 08/30/1991 | 07/08/1992 |  | 29358 | 131 | 24
2-PS-2003 | 2 | Passing Shoulder | 2 | Aggregate | Class 4 Special gradation for MnROAD - Base | 711 | 28 | 07/17/1993 | 07/27/1993 | 07/15/2008 | 29359 | 132 | 5
2-PS-2003 | 2 | Passing Shoulder | 3 | Aggregate | Class 3 Shouldering | 102 | 4 | 08/04/1993 | 08/04/1993 | 07/15/2008 | 29360 | 133 | 13336
2-PS-2003 | 2 | Passing Shoulder | 4 | Aggregate | Class 5 Shouldering Aggregate | 102 | 4 | 09/30/1993 | 09/30/1993 | 07/15/2008 | 29361 | 134 | 14
2-PS-2003 | 2 | Passing Shoulder | 5 | Asphalt | Hot Mix Asphalt - Shoulder Mix | 51 | 2 | 10/01/1993 | 10/01/1993 | 07/15/2008 | 29362 | 135 | 116
2-PS-2003 | 2 | Passing Shoulder | 6 | Asphalt | Microsurfacing - Applied Using MiniMac machine | 13 | 0.5 | 08/15/2003 | 08/15/2003 | 07/15/2008 | 29363 |  | 49
2-PS-2008 | 2 | Passing Shoulder | 1 | Clay | Clay - Subgrade - R=12 | 0 | 0 | 08/30/1991 | 07/08/1992 |  | 29378 | 29358 | 24
2-PS-2008 | 2 | Passing Shoulder | 2 | Aggregate | Class 4 Special gradation for MnROAD - Base | 660 | 26 | 07/17/1993 | 07/16/2008 |  | 21196 | 29359 | 5
2-PS-2008 | 2 | Passing Shoulder | 3 | Reclaimed | Full Depth Reclamation - 50% HMA + 50% Gravel Blend | 152 | 6 | 07/18/2008 | 07/18/2008 |  | 17342 |  | 18
2-PS-2008 | 2 | Passing Shoulder | 4 | Reclaimed | Full Depth Reclamation - HMA+ Gravel + Engineered Emulsion | 152 | 6 | 07/21/2008 | 07/21/2008 |  | 17343 |  | 19
2-PS-2008 | 2 | Passing Shoulder | 5 | Asphalt | Hot Mix Asphalt - SemMaterials | 51 | 2 | 09/17/2008 | 09/17/2008 |  | 17345 |  | 61
2-PS-2008 | 2 | Passing Shoulder | 6 | Asphalt | Ultra Thin Bonded Wearing Course - Novachip | 19 | 0.75 | 09/29/2008 | 09/29/2008 | 04/01/2022 | 17346 |  | 141
3-DS-1990 | 3 | Driving Shoulder | 1 | Clay | Clay - Subgrade - R=12 | 0 | 0 | 11/14/1990 | 07/08/1992 |  | 15584 |  | 24
3-DS-1990 | 3 | Driving Shoulder | 2 | Aggregate | Class 3 Special gradation for MnROAD - Base | 838 | 33 | 07/09/1993 | 07/09/1993 |  | 15586 |  | 4
3-DS-1990 | 3 | Driving Shoulder | 3 | Aggregate | Class 5 Special gradation for MnROAD - Base | 102 | 4 | 08/03/1993 | 08/03/1993 | 07/15/2008 | 15588 |  | 7
3-DS-1990 | 3 | Driving Shoulder | 4 | Aggregate | Class 5 Shouldering Aggregate | 102 | 4 | 09/24/1993 | 09/24/1993 | 07/15/2008 | 15590 |  | 14
3-DS-1990 | 3 | Driving Shoulder | 5 | Asphalt | Hot Mix Asphalt - Shoulder Mix | 51 | 2 | 09/29/1993 | 09/29/1993 | 07/15/2008 | 17108 |  | 116
3-DS-2008 | 3 | Driving Shoulder | 1 | Clay | Clay - Subgrade - R=12 | 0 | 0 | 11/14/1990 | 07/08/1992 |  | 30381 | 15584 | 24
3-DS-2008 | 3 | Driving Shoulder | 2 | Aggregate | Class 3 Special gradation for MnROAD - Base | 838 | 33 | 07/09/1993 | 07/09/1993 |  | 30382 | 15586 | 4
3-DS-2008 | 3 | Driving Shoulder | 3 | Aggregate | Class 5 Special gradation for MnROAD - Base | 102 | 4 | 08/03/1993 | 08/03/1993 |  | 30383 | 15588 | 7
3-DS-2008 | 3 | Driving Shoulder | 4 | Aggregate | Class 5 Shouldering Aggregate | 102 | 4 | 09/24/1993 | 09/24/1993 |  | 30384 | 15590 | 14
3-DS-2008 | 3 | Driving Shoulder | 5 | Reclaimed | Full Depth Reclamation - HMA+ Gravel + Engineered Emulsion | 102 | 4 | 07/18/2008 | 07/18/2008 |  | 17120 |  | 19
3-DS-2008 | 3 | Driving Shoulder | 6 | Asphalt | Microsurfacing - Applied Using MiniMac machine | 19 | 0.75 | 10/09/2008 | 10/09/2008 |  | 17122 |  | 49
3-PS-1990 | 3 | Passing Shoulder | 1 | Clay | Clay - Subgrade - R=12 | 0 | 0 | 11/14/1990 | 07/08/1992 |  | 15583 |  | 24
3-PS-1990 | 3 | Passing Shoulder | 2 | Aggregate | Class 3 Special gradation for MnROAD - Base | 838 | 33 | 07/09/1993 | 07/09/1993 |  | 15587 |  | 4
3-PS-1990 | 3 | Passing Shoulder | 3 | Aggregate | Class 5 Special gradation for MnROAD - Base | 102 | 4 | 08/03/1993 | 08/03/1993 | 07/15/2008 | 15589 |  | 7
3-PS-1990 | 3 | Passing Shoulder | 4 | Aggregate | Class 5 Shouldering Aggregate | 102 | 4 | 09/24/1993 | 09/24/1993 | 07/15/2008 | 15585 |  | 14
3-PS-1990 | 3 | Passing Shoulder | 5 | Asphalt | Hot Mix Asphalt - Shoulder Mix | 51 | 2 | 09/29/1993 | 09/29/1993 | 07/15/2008 | 17109 |  | 116
3-PS-2008 | 3 | Passing Shoulder | 1 | Clay | Clay - Subgrade - R=12 | 0 | 0 | 11/14/1990 | 07/08/1992 |  | 30375 | 15583 | 24
3-PS-2008 | 3 | Passing Shoulder | 2 | Aggregate | Class 3 Special gradation for MnROAD - Base | 838 | 33 | 07/09/1993 | 07/09/1993 |  | 30376 | 15587 | 4
3-PS-2008 | 3 | Passing Shoulder | 3 | Aggregate | Class 5 Special gradation for MnROAD - Base | 51 | 2 | 08/03/1993 | 08/03/1993 |  | 30377 | 15589 | 7
3-PS-2008 | 3 | Passing Shoulder | 4 | Reclaimed | Full Depth Reclamation - 75% HMA + 25% Gravel Blend | 51 | 2 | 07/18/2008 | 07/18/2008 |  | 17121 |  | 17164
3-PS-2008 | 3 | Passing Shoulder | 5 | Reclaimed | Full Depth Reclamation - HMA+ Gravel + Engineered Emulsion | 152 | 6 | 07/21/2008 | 07/21/2008 |  | 17123 |  | 19
3-PS-2008 | 3 | Passing Shoulder | 6 | Asphalt | Hot Mix Asphalt - SemMaterials | 51 | 2 | 09/17/2008 | 09/17/2008 |  | 17335 |  | 61
3-PS-2008 | 3 | Passing Shoulder | 7 | Asphalt | Ultra Thin Bonded Wearing Course - Novachip | 25 | 1 | 09/29/2008 | 09/29/2008 |  | 17336 |  | 141
4-DS-1991 | 4 | Driving Shoulder | 1 | Clay | Clay - Subgrade - R=12 | 0 | 0 | 08/28/1991 | 08/10/1992 | 07/08/2008 | 165 |  | 24
4-DS-1991 | 4 | Driving Shoulder | 2 | Aggregate | Class 3 Shouldering | 102 | 4 | 09/29/1992 | 09/29/1992 | 07/08/2008 | 18134 |  | 13336
4-DS-1991 | 4 | Driving Shoulder | 3 | Aggregate | Class 5 Shouldering Aggregate | 76 | 3 | 09/30/1992 | 09/30/1992 | 07/08/2008 | 166 |  | 14
4-DS-1991 | 4 | Driving Shoulder | 4 | Asphalt | Hot Mix Asphalt - Shoulder Mix | 51 | 2 | 10/02/1992 | 10/02/1992 | 07/08/2008 | 167 |  | 116
4-DS-2008 | 4 | Driving Shoulder | 1 | Clay | Clay - Subgrade - R=12 | 0 | 0 | 07/08/2008 | 07/08/2008 |  | 15598 |  | 24
4-DS-2008 | 4 | Driving Shoulder | 2 | Aggregate | Class 5 Shouldering Aggregate | 178 | 7 | 07/18/2008 | 07/18/2008 |  | 15602 |  | 14
4-DS-2008 | 4 | Driving Shoulder | 3 | Reclaimed | Full Depth Reclamation - HMA+ Gravel + Engineered Emulsion | 102 | 4 | 07/21/2008 | 07/21/2008 | 04/01/2022 | 15603 |  | 19
4-DS-2008 | 4 | Driving Shoulder | 4 | Asphalt | Microsurfacing - Applied Using MiniMac machine | 25 | 1 | 10/09/2008 | 10/09/2008 | 04/01/2022 | 15604 |  | 49
4-PS-1991 | 4 | Passing Shoulder | 1 | Clay | Clay - Subgrade - R=12 | 0 | 0 | 08/28/1991 | 08/10/1992 | 07/08/2008 | 181 |  | 24
4-PS-1991 | 4 | Passing Shoulder | 2 | Aggregate | Class 3 Shouldering | 102 | 4 | 09/29/1992 | 09/29/1992 | 07/08/2008 | 183 |  | 13336
4-PS-1991 | 4 | Passing Shoulder | 3 | Aggregate | Class 5 Shouldering Aggregate | 76 | 3 | 09/30/1992 | 09/30/1992 | 07/08/2008 | 13364 |  | 14
4-PS-1991 | 4 | Passing Shoulder | 4 | Asphalt | Hot Mix Asphalt - Shoulder Mix | 51 | 2 | 10/02/1992 | 10/02/1992 | 07/08/2008 | 13365 |  | 116
4-PS-2008 | 4 | Passing Shoulder | 1 | Clay | Clay - Subgrade - R=12 | 0 | 0 | 07/08/2008 | 07/08/2008 |  | 15597 |  | 24
4-PS-2008 | 4 | Passing Shoulder | 2 | Reclaimed | Full Depth Reclamation - HMA + Clay + Class C Fly Ash | 229 | 9 | 07/17/2008 | 07/17/2008 |  | 15599 |  | 17065
4-PS-2008 | 4 | Passing Shoulder | 3 | Reclaimed | Full Depth Reclamation - HMA + Engineered Emulsion | 203 | 8 | 07/21/2008 | 07/21/2008 |  | 15600 |  | 17064
4-PS-2008 | 4 | Passing Shoulder | 4 | Asphalt | Hot Mix Asphalt - SemMaterials | 51 | 2 | 09/17/2008 | 09/17/2008 | 04/01/2022 | 15601 |  | 61
4-PS-2008 | 4 | Passing Shoulder | 5 | Asphalt | Hot Mix Asphalt - SemMaterials | 25 | 1 | 09/29/2008 | 09/29/2008 | 04/01/2022 | 17339 |  | 61
5-DS-1991 | 5 | Driving Shoulder | 1 | Clay | Clay - Subgrade - R=12 | 0 | 0 | 09/26/1991 | 07/07/1992 |  | 186 |  | 24
5-DS-1991 | 5 | Driving Shoulder | 2 | Aggregate | Class 3 Special gradation for MnROAD - Base | 686 | 27.01 | 07/09/1992 | 07/25/1992 |  | 187 |  | 4
5-DS-1991 | 5 | Driving Shoulder | 3 | Aggregate | Class 3 Shouldering | 76 | 2.99 | 08/03/1992 | 08/10/1992 |  | 188 |  | 13336
5-DS-1991 | 5 | Driving Shoulder | 4 | Aggregate | Class 5 Shouldering Aggregate | 76 | 5.1 | 09/17/1992 | 09/17/1992 |  | 189 |  | 14
5-DS-1991 | 5 | Driving Shoulder | 5 | Asphalt | Hot Mix Asphalt - Shoulder Mix | 51 | 2 | 09/22/1992 | 09/22/1992 | 09/16/2008 | 190 |  | 116
5-PS-1991 | 5 | Passing Shoulder | 1 | Clay | Clay - Subgrade - R=12 | 0 | 0 | 09/26/1991 | 07/07/1992 |  | 202 |  | 24
5-PS-1991 | 5 | Passing Shoulder | 2 | Aggregate | Class 3 Special gradation for MnROAD - Base | 686 | 27.01 | 07/09/1992 | 07/25/1992 |  | 203 |  | 4
5-PS-1991 | 5 | Passing Shoulder | 3 | Aggregate | Class 3 Shouldering | 76 | 2.99 | 08/03/1992 | 08/10/1992 |  | 204 |  | 13336
5-PS-1991 | 5 | Passing Shoulder | 4 | Aggregate | Class 5 Shouldering Aggregate | 76 | 5.1 | 09/17/1992 | 09/17/1992 |  | 205 |  | 14
5-PS-1991 | 5 | Passing Shoulder | 5 | Asphalt | Hot Mix Asphalt - Shoulder Mix | 51 | 2 | 09/22/1992 | 09/22/1992 | 09/16/2008 | 206 |  | 116
6-DS-1991 | 6 | Driving Shoulder | 1 | Clay | Clay - Subgrade - R=12 | 0 | 0 | 09/28/1991 | 08/11/1992 | 08/25/2008 | 209 |  | 24
6-DS-1991 | 6 | Driving Shoulder | 2 | Aggregate | Class 4 Special gradation for MnROAD - Base | 152 | 6 | 08/12/1992 | 08/12/1992 | 08/25/2008 | 210 |  | 5
6-DS-1991 | 6 | Driving Shoulder | 3 | Aggregate | Class 5 Shouldering Aggregate | 130 | 5.1 | 09/22/1992 | 09/22/1992 | 08/25/2008 | 211 |  | 14
6-DS-1991 | 6 | Driving Shoulder | 4 | Asphalt | Hot Mix Asphalt - Shoulder Mix | 51 | 2 | 09/24/1992 | 09/24/1992 | 08/25/2008 | 212 |  | 116
6-PS-1991 | 6 | Passing Shoulder | 1 | Clay | Clay - Subgrade - R=12 | 0 | 0 | 09/28/1991 | 08/11/1992 | 08/25/2008 | 222 |  | 24
6-PS-1991 | 6 | Passing Shoulder | 2 | Aggregate | Class 4 Special gradation for MnROAD - Base | 152 | 6 | 08/12/1992 | 08/12/1992 | 08/25/2008 | 223 |  | 5
6-PS-1991 | 6 | Passing Shoulder | 3 | Aggregate | Class 5 Shouldering Aggregate | 130 | 5.1 | 09/22/1992 | 09/22/1992 | 08/25/2008 | 224 |  | 14
6-PS-1991 | 6 | Passing Shoulder | 4 | Asphalt | Hot Mix Asphalt - Shoulder Mix | 51 | 2 | 09/24/1992 | 09/24/1992 | 08/25/2008 | 225 |  | 116
7-DS-1991 | 7 | Driving Shoulder | 1 | Clay | Clay - Subgrade - R=12 | 0 | 0 | 09/28/1991 | 08/10/1992 | 05/02/2022 | 228 |  | 24
7-DS-1991 | 7 | Driving Shoulder | 2 | Aggregate | Class 3 Shouldering | 76 | 3 | 09/01/1992 | 09/10/1992 | 05/02/2022 | 230 |  | 13336
7-DS-1991 | 7 | Driving Shoulder | 3 | Aggregate | Class 5 Shouldering Aggregate | 180 | 7.1 | 09/17/1992 | 09/17/1992 | 05/02/2022 | 231 |  | 14
7-DS-1991 | 7 | Driving Shoulder | 4 | Asphalt | Hot Mix Asphalt - Shoulder Mix | 102 | 4 | 09/23/1992 | 09/23/1992 | 05/02/2022 | 232 |  | 116
7-PS-1991 | 7 | Passing Shoulder | 1 | Clay | Clay - Subgrade - R=12 | 0 | 0 | 09/28/1991 | 08/10/1992 | 05/02/2022 | 244 |  | 24
7-PS-1991 | 7 | Passing Shoulder | 2 | Aggregate | Class 3 Shouldering | 76 | 3 | 09/01/1992 | 09/10/1992 | 05/02/2022 | 246 |  | 13336
7-PS-1991 | 7 | Passing Shoulder | 3 | Aggregate | Class 5 Shouldering Aggregate | 180 | 7.1 | 09/17/1992 | 09/17/1992 | 05/02/2022 | 247 |  | 14
7-PS-1991 | 7 | Passing Shoulder | 4 | Asphalt | Hot Mix Asphalt - Shoulder Mix | 102 | 4 | 09/23/1992 | 09/23/1992 | 05/02/2022 | 248 |  | 116
8-DS-1991 | 8 | Driving Shoulder | 1 | Clay | Clay - Subgrade - R=12 | 0 | 0 | 09/24/1991 | 08/05/1992 | 05/02/2022 | 251 |  | 24
8-DS-1991 | 8 | Driving Shoulder | 2 | Aggregate | Class 3 Shouldering | 76 | 3 | 09/20/1992 | 09/20/1992 | 05/02/2022 | 254 |  | 13336
8-DS-1991 | 8 | Driving Shoulder | 3 | Aggregate | Class 5 Shouldering Aggregate | 180 | 7.1 | 09/26/1992 | 09/26/1992 | 05/02/2022 | 13340 |  | 14
8-DS-1991 | 8 | Driving Shoulder | 4 | Asphalt | Hot Mix Asphalt - Shoulder Mix | 102 | 4 | 09/26/1992 | 09/26/1992 | 05/02/2022 | 13341 |  | 116
8-PS-1991 | 8 | Passing Shoulder | 1 | Clay | Clay - Subgrade - R=12 | 0 | 0 | 09/24/1991 | 08/05/1992 | 05/02/2022 | 266 |  | 24
8-PS-1991 | 8 | Passing Shoulder | 2 | Aggregate | Class 4 Special gradation for MnROAD - Base | 76 | 3 | 09/01/1992 | 09/01/1992 | 05/02/2022 | 268 |  | 5
8-PS-1991 | 8 | Passing Shoulder | 3 | Aggregate | Permeable Asphalt Stabilized Base - PASB - 2-4% AC | 102 | 4 | 09/02/1992 | 09/02/1992 | 05/02/2022 | 269 |  | 64
8-PS-1991 | 8 | Passing Shoulder | 4 | Concrete | Concrete - MnROAD Phase 1 - Control Mix | 180 | 7.1 | 09/16/1992 | 09/16/1992 | 05/02/2022 | 16892 |  | 39
9-DS-1991 | 9 | Driving Shoulder | 1 | Clay | Clay - Subgrade - R=12 | 0 | 0 | 09/26/1991 | 08/05/1992 | 05/02/2022 | 272 |  | 24
9-DS-1991 | 9 | Driving Shoulder | 2 | Aggregate | Class 3 Shouldering | 76 | 3 | 09/20/1992 | 09/20/1992 | 05/02/2022 | 274 |  | 13336
9-DS-1991 | 9 | Driving Shoulder | 3 | Aggregate | Class 5 Shouldering Aggregate | 180 | 7.1 | 09/27/1992 | 09/27/1992 | 05/02/2022 | 275 |  | 14
9-DS-1991 | 9 | Driving Shoulder | 4 | Asphalt | Hot Mix Asphalt - Shoulder Mix | 102 | 4 | 09/29/1992 | 09/29/1992 | 05/02/2022 | 276 |  | 116
9-PS-1991 | 9 | Passing Shoulder | 1 | Clay | Clay - Subgrade - R=12 | 0 | 0 | 09/26/1991 | 08/05/1992 | 05/02/2022 | 288 |  | 24
9-PS-1991 | 9 | Passing Shoulder | 2 | Aggregate | Class 4 Special gradation for MnROAD - Base | 76 | 3 | 09/01/1992 | 09/01/1992 | 05/02/2022 | 290 |  | 5
9-PS-1991 | 9 | Passing Shoulder | 3 | Aggregate | Permeable Asphalt Stabilized Base - PASB - 2-4% AC | 102 | 4 | 09/02/1992 | 09/02/1992 | 05/02/2022 | 292 |  | 64
9-PS-1991 | 9 | Passing Shoulder | 4 | Concrete | Concrete - MnROAD Phase 1 - Control Mix | 180 | 7.1 | 09/16/1992 | 09/16/1992 | 05/02/2022 | 16896 |  | 39
10-DS-1991 | 10 | Driving Shoulder | 1 | Clay | Clay - Subgrade - R=12 | 0 | 0 | 06/13/1991 | 05/12/1993 | 04/05/2010 | 301 |  | 24
10-DS-1991 | 10 | Driving Shoulder | 2 | Aggregate | Class 4 Special gradation for MnROAD - Base | 76 | 3 | 05/21/1993 | 05/26/1993 | 04/05/2010 | 302 |  | 5
10-DS-1991 | 10 | Driving Shoulder | 3 | Aggregate | Class 3 Shouldering | 178 | 7 | 06/29/1993 | 06/29/1993 | 04/05/2010 | 304 |  | 13336
10-DS-1991 | 10 | Driving Shoulder | 4 | Aggregate | Class 5 Shouldering Aggregate | 127 | 5 | 06/30/1993 | 06/30/1993 | 04/05/2010 | 305 |  | 14
10-DS-1991 | 10 | Driving Shoulder | 5 | Asphalt | Hot Mix Asphalt - Shoulder Mix | 51 | 2 | 07/01/1993 | 07/01/1993 | 04/05/2010 | 13344 |  | 116
10-PS-1991 | 10 | Passing Shoulder | 1 | Clay | Clay - Subgrade - R=12 | 0 | 0 | 06/13/1991 | 05/12/1993 | 04/05/2010 | 317 |  | 24
10-PS-1991 | 10 | Passing Shoulder | 2 | Aggregate | Class 4 Special gradation for MnROAD - Base | 76 | 3 | 05/21/1993 | 05/26/1993 | 04/05/2010 | 318 |  | 5
10-PS-1991 | 10 | Passing Shoulder | 3 | Aggregate | Class 3 Shouldering | 178 | 7 | 06/29/1993 | 06/29/1993 | 04/05/2010 | 320 |  | 13336
10-PS-1991 | 10 | Passing Shoulder | 4 | Aggregate | Class 5 Shouldering Aggregate | 127 | 5 | 06/30/1993 | 06/30/1993 | 04/05/2010 | 321 |  | 14
10-PS-1991 | 10 | Passing Shoulder | 5 | Asphalt | Hot Mix Asphalt - Shoulder Mix | 51 | 2 | 07/01/1993 | 07/01/1993 | 04/05/2010 | 13345 |  | 116
11-DS-1991 | 11 | Driving Shoulder | 1 | Clay | Clay - Subgrade - R=12 | 0 | 0 | 06/12/1991 | 05/12/1993 | 04/19/2010 | 324 |  | 24
11-DS-1991 | 11 | Driving Shoulder | 2 | Aggregate | Class 5 Special gradation for MnROAD - Base | 127 | 5 | 05/18/1993 | 05/18/1993 | 04/19/2010 | 325 |  | 7
11-DS-1991 | 11 | Driving Shoulder | 3 | Aggregate | Class 3 Shouldering | 124 | 4.9 | 05/13/1993 | 06/28/1993 | 04/19/2010 | 326 |  | 13336
11-DS-1991 | 11 | Driving Shoulder | 4 | Aggregate | Class 5 Shouldering Aggregate | 76 | 3 | 05/13/1993 | 06/29/1993 | 04/19/2010 | 13346 |  | 14
11-DS-1991 | 11 | Driving Shoulder | 5 | Asphalt | Hot Mix Asphalt - Shoulder Mix | 51 | 2 | 06/30/1993 | 06/30/1993 | 04/19/2010 | 16903 |  | 116
11-PS-1991 | 11 | Passing Shoulder | 1 | Clay | Clay - Subgrade - R=12 | 0 | 0 | 06/12/1991 | 05/12/1993 | 04/19/2010 | 336 |  | 24
11-PS-1991 | 11 | Passing Shoulder | 2 | Aggregate | Class 5 Special gradation for MnROAD - Base | 127 | 5 | 05/18/1993 | 05/18/1993 | 04/19/2010 | 337 |  | 7
11-PS-1991 | 11 | Passing Shoulder | 3 | Aggregate | Class 3 Shouldering | 124 | 4.9 | 05/13/1993 | 06/28/1993 | 04/19/2010 | 338 |  | 13336
11-PS-1991 | 11 | Passing Shoulder | 4 | Aggregate | Class 5 Shouldering Aggregate | 76 | 3 | 05/13/1993 | 06/29/1993 | 04/19/2010 | 13347 |  | 14
11-PS-1991 | 11 | Passing Shoulder | 5 | Asphalt | Hot Mix Asphalt - Shoulder Mix | 51 | 2 | 06/29/1993 | 06/30/1993 | 04/19/2010 | 13348 |  | 116
12-DS-1991 | 12 | Driving Shoulder | 1 | Clay | Clay - Subgrade - R=12 | 0 | 0 | 07/05/1991 | 05/12/1993 | 05/02/2022 | 341 |  | 24
12-DS-1991 | 12 | Driving Shoulder | 2 | Aggregate | Class 5 Special gradation for MnROAD - Base | 127 | 5 | 05/13/1993 | 05/13/1993 | 05/02/2022 | 342 |  | 7
12-DS-1991 | 12 | Driving Shoulder | 3 | Aggregate | Class 3 Shouldering | 124 | 4.9 | 05/13/1993 | 06/22/1993 | 05/02/2022 | 343 |  | 13336
12-DS-1991 | 12 | Driving Shoulder | 4 | Aggregate | Class 5 Shouldering Aggregate | 76 | 3 | 05/13/1993 | 06/23/1993 | 05/02/2022 | 16922 |  | 14
12-DS-1991 | 12 | Driving Shoulder | 5 | Asphalt | Hot Mix Asphalt - Shoulder Mix | 51 | 2 | 06/24/1993 | 06/24/1993 | 05/02/2022 | 13351 |  | 116
12-PS-1991 | 12 | Passing Shoulder | 1 | Clay | Clay - Subgrade - R=12 | 0 | 0 | 07/05/1991 | 05/12/1993 | 05/02/2022 | 353 |  | 24
12-PS-1991 | 12 | Passing Shoulder | 2 | Aggregate | Class 5 Special gradation for MnROAD - Base | 127 | 5 | 05/13/1993 | 05/13/1993 | 05/02/2022 | 354 |  | 7
12-PS-1991 | 12 | Passing Shoulder | 3 | Aggregate | Class 3 Shouldering | 124 | 4.9 | 05/13/1993 | 06/22/1993 | 05/02/2022 | 355 |  | 13336
12-PS-1991 | 12 | Passing Shoulder | 4 | Aggregate | Class 5 Shouldering Aggregate | 76 | 3 | 05/13/1993 | 06/23/1993 | 05/02/2022 | 13349 |  | 14
12-PS-1991 | 12 | Passing Shoulder | 5 | Asphalt | Hot Mix Asphalt - Shoulder Mix | 51 | 2 | 06/24/1993 | 06/24/1993 | 05/02/2022 | 13350 |  | 116
13-DS-1991 | 13 | Driving Shoulder | 1 | Clay | Clay - Subgrade - R=12 | 0 | 0 | 05/14/1991 | 05/12/1993 | 08/25/2008 | 358 |  | 24
13-DS-1991 | 13 | Driving Shoulder | 2 | Aggregate | Class 5 Special gradation for MnROAD - Base | 127 | 5 | 05/18/1993 | 05/18/1993 | 08/25/2008 | 359 |  | 7
13-DS-1991 | 13 | Driving Shoulder | 3 | Aggregate | Class 3 Shouldering | 124 | 4.9 | 06/20/1993 | 06/20/1993 | 08/25/2008 | 16924 |  | 13336
13-DS-1991 | 13 | Driving Shoulder | 4 | Aggregate | Class 5 Shouldering Aggregate | 76 | 3 | 06/22/1993 | 06/22/1993 | 08/25/2008 | 360 |  | 14
13-DS-1991 | 13 | Driving Shoulder | 5 | Asphalt | Hot Mix Asphalt - Shoulder Mix | 51 | 2 | 06/27/1993 | 06/28/1993 | 08/25/2008 | 13354 |  | 116
13-PS-1991 | 13 | Passing Shoulder | 1 | Clay | Clay - Subgrade - R=12 | 0 | 0 | 05/14/1991 | 05/12/1993 | 08/25/2008 | 370 |  | 24
13-PS-1991 | 13 | Passing Shoulder | 2 | Aggregate | Class 5 Special gradation for MnROAD - Base | 127 | 5 | 05/18/1993 | 05/18/1993 | 08/25/2008 | 371 |  | 7
13-PS-1991 | 13 | Passing Shoulder | 3 | Aggregate | Class 3 Shouldering | 124 | 4.9 | 06/20/1993 | 06/20/1993 | 08/25/2008 | 16925 |  | 13336
13-PS-1991 | 13 | Passing Shoulder | 4 | Aggregate | Class 5 Shouldering Aggregate | 76 | 3 | 06/22/1993 | 06/22/1993 | 08/25/2008 | 372 |  | 14
13-PS-1991 | 13 | Passing Shoulder | 5 | Asphalt | Hot Mix Asphalt - Shoulder Mix | 51 | 2 | 06/27/1993 | 06/28/1993 | 08/25/2008 | 13353 |  | 116
14-DS-1991 | 14 | Driving Shoulder | 1 | Clay | Clay - Subgrade - R=12 | 0 | 0 | 05/14/1991 | 07/06/1993 |  | 375 |  | 24
14-DS-1991 | 14 | Driving Shoulder | 2 | Aggregate | Class 3 Shouldering | 152 | 6 | 08/01/1993 | 08/01/1993 |  | 376 |  | 13336
14-DS-1991 | 14 | Driving Shoulder | 3 | Aggregate | Class 5 Shouldering Aggregate | 76 | 3 | 08/01/1993 | 08/02/1993 | 05/08/2008 | 377 |  | 14
14-DS-1991 | 14 | Driving Shoulder | 4 | Asphalt | Hot Mix Asphalt - Shoulder Mix | 51 | 2 | 08/03/1993 | 08/03/1993 | 05/08/2008 | 13369 |  | 116
14-PS-1991 | 14 | Passing Shoulder | 1 | Clay | Clay - Subgrade - R=12 | 0 | 0 | 05/14/1991 | 07/06/1993 |  | 393 |  | 24
14-PS-1991 | 14 | Passing Shoulder | 2 | Aggregate | Class 3 Shouldering | 152 | 6 | 08/01/1993 | 08/01/1993 |  | 394 |  | 13336
14-PS-1991 | 14 | Passing Shoulder | 3 | Aggregate | Class 5 Shouldering Aggregate | 76 | 3 | 08/01/1993 | 08/02/1993 | 05/08/2008 | 395 |  | 14
14-PS-1991 | 14 | Passing Shoulder | 4 | Asphalt | Hot Mix Asphalt - Shoulder Mix | 51 | 2 | 08/03/1993 | 08/03/1993 | 05/08/2008 | 13367 |  | 116
15-DS-1991 | 15 | Driving Shoulder | 1 | Clay | Clay - Subgrade - R=12 | 0 | 0 | 05/14/1991 | 07/06/1993 | 04/01/2022 | 398 |  | 24
15-DS-1991 | 15 | Driving Shoulder | 2 | Aggregate | Class 3 Shouldering | 152 | 6 | 08/01/1993 | 08/01/1993 | 04/01/2022 | 399 |  | 13336
15-DS-1991 | 15 | Driving Shoulder | 3 | Aggregate | Class 5 Shouldering Aggregate | 76 | 3 | 08/01/1993 | 08/02/1993 | 04/01/2022 | 400 |  | 14
15-DS-1991 | 15 | Driving Shoulder | 4 | Asphalt | Hot Mix Asphalt - Shoulder Mix | 51 | 2 | 08/03/1993 | 08/03/1993 | 04/01/2022 | 13376 |  | 116
15-DS-2003 | 15 | Driving Shoulder | 1 | Clay | Clay - Subgrade - R=12 | 0 | 0 | 05/14/1991 | 07/06/1993 | 04/01/2022 | 29432 | 398 | 24
15-DS-2003 | 15 | Driving Shoulder | 2 | Aggregate | Class 3 Shouldering | 152 | 6 | 08/01/1993 | 08/01/1993 | 04/01/2022 | 29433 | 399 | 13336
15-DS-2003 | 15 | Driving Shoulder | 3 | Aggregate | Class 5 Shouldering Aggregate | 76 | 3 | 08/01/1993 | 08/02/1993 | 04/01/2022 | 29434 | 400 | 14
15-DS-2003 | 15 | Driving Shoulder | 4 | Asphalt | Hot Mix Asphalt - Shoulder Mix | 51 | 2 | 08/03/1993 | 08/03/1993 | 04/01/2022 | 29435 | 13376 | 116
15-DS-2004 | 15 | Driving Shoulder | 1 | Clay | Clay - Subgrade - R=12 | 0 | 0 | 05/14/1991 | 07/06/1993 | 04/01/2022 | 29454 | 29432 | 24
15-DS-2004 | 15 | Driving Shoulder | 2 | Aggregate | Class 3 Shouldering | 152 | 6 | 08/01/1993 | 08/01/1993 | 04/01/2022 | 29455 | 29433 | 13336
15-DS-2004 | 15 | Driving Shoulder | 3 | Aggregate | Class 5 Shouldering Aggregate | 76 | 3 | 08/01/1993 | 08/02/1993 | 04/01/2022 | 29456 | 29434 | 14
15-DS-2004 | 15 | Driving Shoulder | 4 | Asphalt | Hot Mix Asphalt - Shoulder Mix | 51 | 2 | 08/03/1993 | 08/03/1993 | 04/01/2022 | 29457 | 29435 | 116
15-DS-2008 | 15 | Driving Shoulder | 1 | Clay | Clay - Subgrade - R=12 | 0 | 0 | 05/14/1991 | 07/06/1993 | 04/01/2022 | 29478 | 29454 | 24
15-DS-2008 | 15 | Driving Shoulder | 2 | Aggregate | Class 3 Shouldering | 152 | 6 | 08/01/1993 | 08/01/1993 | 04/01/2022 | 29479 | 29455 | 13336
15-DS-2008 | 15 | Driving Shoulder | 3 | Aggregate | Class 5 Shouldering Aggregate | 76 | 3 | 08/01/1993 | 08/02/1993 | 04/01/2022 | 29480 | 29456 | 14
15-DS-2008 | 15 | Driving Shoulder | 4 | Asphalt | Hot Mix Asphalt - Shoulder Mix | 51 | 2 | 08/03/1993 | 08/03/1993 | 04/01/2022 | 29481 | 29457 | 116
15-DS-2008 | 15 | Driving Shoulder | 5 | Asphalt | Warm Mix Asphalt - Wearing Course | 38 | 1.5 | 09/18/2008 | 09/19/2008 | 04/01/2022 | 15864 |  | 17152
15-DS-2008 | 15 | Driving Shoulder | 6 | Asphalt | Warm Mix Asphalt - Wearing Course | 38 | 1.5 | 09/19/2008 | 09/19/2008 | 07/26/2017 | 17327 |  | 17152
15-PS-1991 | 15 | Passing Shoulder | 1 | Clay | Clay - Subgrade - R=12 | 0 | 0 | 05/14/1991 | 07/06/1993 | 04/01/2022 | 416 |  | 24
15-PS-1991 | 15 | Passing Shoulder | 2 | Aggregate | Class 3 Shouldering | 152 | 6 | 08/01/1993 | 08/01/1993 | 04/01/2022 | 417 |  | 13336
15-PS-1991 | 15 | Passing Shoulder | 3 | Aggregate | Class 5 Shouldering Aggregate | 76 | 3 | 08/01/1993 | 08/02/1993 | 04/01/2022 | 418 |  | 14
15-PS-1991 | 15 | Passing Shoulder | 4 | Asphalt | Hot Mix Asphalt - Shoulder Mix | 51 | 2 | 08/03/1993 | 08/03/1993 | 04/01/2022 | 13374 |  | 116
15-PS-2003 | 15 | Passing Shoulder | 1 | Clay | Clay - Subgrade - R=12 | 0 | 0 | 05/14/1991 | 07/06/1993 | 04/01/2022 | 31082 | 416 | 24
15-PS-2003 | 15 | Passing Shoulder | 2 | Aggregate | Class 3 Shouldering | 152 | 6 | 08/01/1993 | 08/01/1993 | 04/01/2022 | 31083 | 417 | 13336
15-PS-2003 | 15 | Passing Shoulder | 3 | Aggregate | Class 5 Shouldering Aggregate | 76 | 3 | 08/01/1993 | 08/02/1993 | 04/01/2022 | 31084 | 418 | 14
15-PS-2003 | 15 | Passing Shoulder | 4 | Asphalt | Hot Mix Asphalt - Shoulder Mix | 51 | 2 | 08/03/1993 | 08/03/1993 | 04/01/2022 | 31085 | 13374 | 116
15-PS-2004 | 15 | Passing Shoulder | 1 | Clay | Clay - Subgrade - R=12 | 0 | 0 | 05/14/1991 | 07/06/1993 | 04/01/2022 | 29443 | 31082 | 24
15-PS-2004 | 15 | Passing Shoulder | 2 | Aggregate | Class 3 Shouldering | 152 | 6 | 08/01/1993 | 08/01/1993 | 04/01/2022 | 29444 | 31083 | 13336
15-PS-2004 | 15 | Passing Shoulder | 3 | Aggregate | Class 5 Shouldering Aggregate | 76 | 3 | 08/01/1993 | 08/02/1993 | 04/01/2022 | 29445 | 31084 | 14
15-PS-2004 | 15 | Passing Shoulder | 4 | Asphalt | Hot Mix Asphalt - Shoulder Mix | 51 | 2 | 08/03/1993 | 08/03/1993 | 04/01/2022 | 29446 | 31085 | 116
15-PS-2008 | 15 | Passing Shoulder | 1 | Clay | Clay - Subgrade - R=12 | 0 | 0 | 05/14/1991 | 07/06/1993 | 04/01/2022 | 29466 | 29443 | 24
15-PS-2008 | 15 | Passing Shoulder | 2 | Aggregate | Class 3 Shouldering | 152 | 6 | 08/01/1993 | 08/01/1993 | 04/01/2022 | 29467 | 29444 | 13336
15-PS-2008 | 15 | Passing Shoulder | 3 | Aggregate | Class 5 Shouldering Aggregate | 76 | 3 | 08/01/1993 | 08/02/1993 | 04/01/2022 | 29468 | 29445 | 14
15-PS-2008 | 15 | Passing Shoulder | 4 | Asphalt | Hot Mix Asphalt - Shoulder Mix | 51 | 2 | 08/03/1993 | 08/03/1993 | 04/01/2022 | 29469 | 29446 | 116
15-PS-2008 | 15 | Passing Shoulder | 5 | Asphalt | Warm Mix Asphalt - Wearing Course | 38 | 1.5 | 09/17/2008 | 09/18/2008 | 04/01/2022 | 15863 |  | 17152
15-PS-2008 | 15 | Passing Shoulder | 6 | Asphalt | Warm Mix Asphalt - Wearing Course | 38 | 1.5 | 09/17/2008 | 09/18/2008 | 07/26/2017 | 17329 |  | 17152
16-DS-1990 | 16 | Driving Shoulder | 1 | Clay | Clay - Subgrade - R=12 | 0 | 0 | 08/31/1990 | 06/26/1992 | 06/26/2008 | 421 |  | 24
16-DS-1990 | 16 | Driving Shoulder | 2 | Aggregate | Class 3 Special gradation for MnROAD - Base | 711 | 28 | 06/29/1992 | 06/02/1993 | 06/26/2008 | 422 |  | 4
16-DS-1990 | 16 | Driving Shoulder | 3 | Aggregate | Class 5 Shouldering Aggregate | 152 | 6 | 08/01/1993 | 08/01/1993 | 06/26/2008 | 423 |  | 14
16-DS-1990 | 16 | Driving Shoulder | 4 | Asphalt | Hot Mix Asphalt - Shoulder Mix | 51 | 2 | 08/03/1993 | 08/03/1993 | 06/26/2008 | 424 |  | 116
16-DS-2004 | 16 | Driving Shoulder | 1 | Clay | Clay - Subgrade - R=12 | 0 | 0 | 08/31/1990 | 06/26/1992 | 06/26/2008 | 29568 | 421 | 24
16-DS-2004 | 16 | Driving Shoulder | 2 | Aggregate | Class 3 Special gradation for MnROAD - Base | 711 | 28 | 06/29/1992 | 06/02/1993 | 06/26/2008 | 29569 | 422 | 4
16-DS-2004 | 16 | Driving Shoulder | 3 | Aggregate | Class 5 Shouldering Aggregate | 152 | 6 | 08/01/1993 | 08/01/1993 | 06/26/2008 | 29570 | 423 | 14
16-DS-2004 | 16 | Driving Shoulder | 4 | Asphalt | Hot Mix Asphalt - Shoulder Mix | 51 | 2 | 08/03/1993 | 08/03/1993 | 06/26/2008 | 29571 | 424 | 116
16-DS-2008 | 16 | Driving Shoulder | 1 | Clay | Clay - Subgrade - R=12 | 0 | 0 | 06/26/2008 | 06/26/2008 |  | 14538 |  | 24
16-DS-2008 | 16 | Driving Shoulder | 2 | Granular | Select Granular Blend - Reclaimings + Class 3 Special material | 178 | 7 | 06/27/2008 | 06/27/2008 |  | 14539 |  | 138
16-DS-2008 | 16 | Driving Shoulder | 3 | Aggregate | Class 3 Special gradation for MnROAD - Base | 305 | 12 | 08/18/2008 | 08/18/2008 |  | 14540 |  | 4
16-DS-2008 | 16 | Driving Shoulder | 4 | Aggregate | Class 5 - 100% Recycled Portland Cement Concrete | 305 | 12 | 08/28/2008 | 08/28/2008 | 08/08/2016 | 14541 |  | 137
16-DS-2008 | 16 | Driving Shoulder | 5 | Aggregate | Class 5 Shouldering Aggregate | 51 | 2 | 09/19/2008 | 09/19/2008 | 08/08/2016 | 14542 |  | 14
16-DS-2008 | 16 | Driving Shoulder | 6 | Asphalt | Warm Mix Asphalt - 30% standard RAP - Wearing Course | 38 | 1.5 | 09/20/2008 | 09/20/2008 | 08/08/2016 | 14543 |  | 17153
16-DS-2008 | 16 | Driving Shoulder | 7 | Asphalt | Warm Mix Asphalt - 30% standard RAP - Wearing Course | 38 | 1.5 | 09/20/2008 | 09/20/2008 | 08/08/2016 | 17324 |  | 17153
16-DS-2016 | 16 | Driving Shoulder | 1 | Clay | Clay - Subgrade - R=12 | 0 | 0 | 06/26/2008 | 06/26/2008 |  | 29581 | 14538 | 24
16-DS-2016 | 16 | Driving Shoulder | 2 | Granular | Select Granular Blend - Reclaimings + Class 3 Special material | 178 | 7 | 06/27/2008 | 06/27/2008 |  | 29582 | 14539 | 138
16-DS-2016 | 16 | Driving Shoulder | 3 | Aggregate | Class 3 Special gradation for MnROAD - Base | 305 | 12 | 08/18/2008 | 08/18/2008 |  | 29583 | 14540 | 4
16-DS-2016 | 16 | Driving Shoulder | 4 | Aggregate | Class 6 Aggregate Base | 305 | 12 | 08/08/2016 | 08/13/2016 |  | 18846 |  | 18651
16-DS-2016 | 16 | Driving Shoulder | 5 | Asphalt | Hot Mix Asphalt - 20% RAP + 5% RAS - SPWEB540L | 76 | 3 | 08/24/2016 | 08/24/2016 | 04/01/2022 | 18850 |  | 18613
16-DS-2016 | 16 | Driving Shoulder | 6 | Asphalt | Hot Mix Asphalt - 20% RAP + 5% RAS - SPWEB540L | 51 | 2 | 08/26/2016 | 08/26/2016 | 04/01/2022 | 18854 |  | 18613
16-PS-1990 | 16 | Passing Shoulder | 1 | Clay | Clay - Subgrade - R=12 | 0 | 0 | 08/31/1990 | 06/26/1992 | 06/26/2008 | 440 |  | 24
16-PS-1990 | 16 | Passing Shoulder | 2 | Aggregate | Class 3 Special gradation for MnROAD - Base | 711 | 28 | 06/29/1992 | 06/02/1993 | 06/26/2008 | 441 |  | 4
16-PS-1990 | 16 | Passing Shoulder | 3 | Aggregate | Class 5 Shouldering Aggregate | 152 | 6 | 08/01/1993 | 08/01/1993 | 06/26/2008 | 442 |  | 14
16-PS-1990 | 16 | Passing Shoulder | 4 | Asphalt | Hot Mix Asphalt - Shoulder Mix | 51 | 2 | 08/03/1993 | 08/03/1993 | 06/26/2008 | 443 |  | 116
16-PS-2004 | 16 | Passing Shoulder | 1 | Clay | Clay - Subgrade - R=12 | 0 | 0 | 08/31/1990 | 06/26/1992 | 06/26/2008 | 29558 | 440 | 24
16-PS-2004 | 16 | Passing Shoulder | 2 | Aggregate | Class 3 Special gradation for MnROAD - Base | 711 | 28 | 06/29/1992 | 06/02/1993 | 06/26/2008 | 29559 | 441 | 4
16-PS-2004 | 16 | Passing Shoulder | 3 | Aggregate | Class 5 Shouldering Aggregate | 152 | 6 | 08/01/1993 | 08/01/1993 | 06/26/2008 | 29560 | 442 | 14
16-PS-2004 | 16 | Passing Shoulder | 4 | Asphalt | Hot Mix Asphalt - Shoulder Mix | 51 | 2 | 08/03/1993 | 08/03/1993 | 06/26/2008 | 29561 | 443 | 116
16-PS-2008 | 16 | Passing Shoulder | 1 | Clay | Clay - Subgrade - R=12 | 0 | 0 | 06/26/2008 | 06/26/2008 |  | 14452 |  | 24
16-PS-2008 | 16 | Passing Shoulder | 2 | Granular | Select Granular Blend - Reclaimings + Class 3 Special material | 178 | 7 | 06/27/2008 | 06/27/2008 |  | 14453 |  | 138
16-PS-2008 | 16 | Passing Shoulder | 3 | Aggregate | Class 3 Special gradation for MnROAD - Base | 305 | 12 | 08/18/2008 | 08/18/2008 |  | 14454 |  | 4
16-PS-2008 | 16 | Passing Shoulder | 4 | Aggregate | Class 5 - 100% Recycled Portland Cement Concrete | 305 | 12 | 08/28/2008 | 08/28/2008 | 08/08/2016 | 14455 |  | 137
16-PS-2008 | 16 | Passing Shoulder | 5 | Aggregate | Class 5 Shouldering Aggregate | 51 | 2 | 09/19/2008 | 09/19/2008 | 08/08/2016 | 14536 |  | 14
16-PS-2008 | 16 | Passing Shoulder | 6 | Asphalt | Warm Mix Asphalt - 30% standard RAP - Wearing Course | 38 | 1.5 | 09/20/2008 | 09/20/2008 | 08/08/2016 | 17325 |  | 17153
16-PS-2008 | 16 | Passing Shoulder | 7 | Asphalt | Warm Mix Asphalt - 30% standard RAP - Wearing Course | 38 | 1.5 | 09/20/2008 | 09/20/2008 | 08/08/2016 | 14537 |  | 17153
16-PS-2016 | 16 | Passing Shoulder | 1 | Clay | Clay - Subgrade - R=12 | 0 | 0 | 06/26/2008 | 06/26/2008 |  | 29575 | 14452 | 24
16-PS-2016 | 16 | Passing Shoulder | 2 | Granular | Select Granular Blend - Reclaimings + Class 3 Special material | 178 | 7 | 06/27/2008 | 06/27/2008 |  | 29576 | 14453 | 138
16-PS-2016 | 16 | Passing Shoulder | 3 | Aggregate | Class 3 Special gradation for MnROAD - Base | 305 | 12 | 08/18/2008 | 08/18/2008 |  | 29577 | 14454 | 4
16-PS-2016 | 16 | Passing Shoulder | 4 | Aggregate | Class 6 Aggregate Base | 305 | 12 | 08/08/2016 | 08/13/2016 |  | 18844 |  | 18651
16-PS-2016 | 16 | Passing Shoulder | 5 | Asphalt | Hot Mix Asphalt - 20% RAP + 5% RAS - SPWEB540L | 76 | 3 | 08/24/2016 | 08/24/2016 | 04/01/2022 | 18848 |  | 18613
16-PS-2016 | 16 | Passing Shoulder | 6 | Asphalt | Hot Mix Asphalt - 20% RAP + 5% RAS - SPWEB540L | 51 | 2 | 08/26/2016 | 08/26/2016 | 04/01/2022 | 18852 |  | 18613
17-DS-1990 | 17 | Driving Shoulder | 1 | Clay | Clay - Subgrade - R=12 | 0 | 0 | 08/31/1990 | 06/26/1993 | 06/26/2008 | 446 |  | 24
17-DS-1990 | 17 | Driving Shoulder | 2 | Aggregate | Class 3 Special gradation for MnROAD - Base | 711 | 28 | 07/06/1993 | 07/06/1993 | 06/26/2008 | 447 |  | 4
17-DS-1990 | 17 | Driving Shoulder | 3 | Aggregate | Class 5 Shouldering Aggregate | 152 | 6 | 08/01/1993 | 08/01/1993 | 06/26/2008 | 448 |  | 14
17-DS-1990 | 17 | Driving Shoulder | 4 | Asphalt | Hot Mix Asphalt - Shoulder Mix | 51 | 2 | 08/03/1993 | 08/03/1993 | 06/26/2008 | 449 |  | 116
17-DS-2008 | 17 | Driving Shoulder | 1 | Clay | Clay - Subgrade - R=12 | 0 | 0 | 06/26/2008 | 06/26/2008 |  | 14551 |  | 24
17-DS-2008 | 17 | Driving Shoulder | 2 | Granular | Select Granular Blend - Reclaimings + Class 3 Special material | 178 | 7 | 06/27/2008 | 06/27/2008 |  | 14552 |  | 138
17-DS-2008 | 17 | Driving Shoulder | 3 | Aggregate | Class 3 Special gradation for MnROAD - Base | 305 | 12 | 08/27/2008 | 08/27/2008 |  | 14553 |  | 4
17-DS-2008 | 17 | Driving Shoulder | 4 | Aggregate | Class 5 - Aggregate Blend - 50% Crushed Concrete + 50% | 305 | 12 | 09/02/2008 | 09/02/2008 | 08/08/2016 | 14554 |  | 9
17-DS-2008 | 17 | Driving Shoulder | 5 | Aggregate | Class 5 Shouldering Aggregate | 51 | 2 | 09/19/2008 | 09/19/2008 | 08/08/2016 | 14556 |  | 14
17-DS-2008 | 17 | Driving Shoulder | 6 | Asphalt | Warm Mix Asphalt - 30% standard RAP - Wearing Course | 38 | 1.5 | 09/19/2008 | 09/19/2008 | 08/08/2016 | 14557 |  | 17153
17-DS-2008 | 17 | Driving Shoulder | 7 | Asphalt | Warm Mix Asphalt - 30% standard RAP - Wearing Course | 38 | 1.5 | 09/19/2008 | 09/19/2008 | 08/08/2016 | 17318 |  | 17153
17-DS-2016 | 17 | Driving Shoulder | 1 | Clay | Clay - Subgrade - R=12 | 0 | 0 | 06/26/2008 | 06/26/2008 |  | 29643 | 14551 | 24
17-DS-2016 | 17 | Driving Shoulder | 2 | Granular | Select Granular Blend - Reclaimings + Class 3 Special material | 178 | 7 | 06/27/2008 | 06/27/2008 |  | 29644 | 14552 | 138
17-DS-2016 | 17 | Driving Shoulder | 3 | Aggregate | Class 3 Special gradation for MnROAD - Base | 305 | 12 | 08/27/2008 | 08/27/2008 |  | 29645 | 14553 | 4
17-DS-2016 | 17 | Driving Shoulder | 4 | Aggregate | Class 6 Aggregate Base | 305 | 12 | 08/08/2016 | 08/13/2016 |  | 18817 |  | 18651
17-DS-2016 | 17 | Driving Shoulder | 5 | Asphalt | Hot Mix Asphalt - 10% RAP + 5% RAS - SPWEB540L | 76 | 3 | 08/24/2016 | 08/24/2016 | 04/01/2022 | 18821 |  | 18614
17-DS-2016 | 17 | Driving Shoulder | 6 | Asphalt | Hot Mix Asphalt - 10% RAP + 5% RAS - SPWEB540L | 51 | 2 | 08/26/2016 | 08/26/2016 | 04/01/2022 | 18825 |  | 18614
17-PS-1990 | 17 | Passing Shoulder | 1 | Clay | Clay - Subgrade - R=12 | 0 | 0 | 08/31/1990 | 06/26/1993 | 06/26/2008 | 465 |  | 24
17-PS-1990 | 17 | Passing Shoulder | 2 | Aggregate | Class 3 Special gradation for MnROAD - Base | 711 | 28 | 07/06/1993 | 07/06/1993 | 06/26/2008 | 466 |  | 4
17-PS-1990 | 17 | Passing Shoulder | 3 | Aggregate | Class 5 Shouldering Aggregate | 152 | 6 | 08/01/1993 | 08/01/1993 | 06/26/2008 | 467 |  | 14
17-PS-1990 | 17 | Passing Shoulder | 4 | Asphalt | Hot Mix Asphalt - Shoulder Mix | 51 | 2 | 08/03/1993 | 08/03/1993 | 06/26/2008 | 468 |  | 116
17-PS-2008 | 17 | Passing Shoulder | 1 | Clay | Clay - Subgrade - R=12 | 0 | 0 | 06/26/2008 | 06/26/2008 |  | 14544 |  | 24
17-PS-2008 | 17 | Passing Shoulder | 2 | Granular | Select Granular Blend - Reclaimings + Class 3 Special material | 178 | 7 | 06/27/2008 | 06/27/2008 |  | 14545 |  | 138
17-PS-2008 | 17 | Passing Shoulder | 3 | Aggregate | Class 3 Special gradation for MnROAD - Base | 305 | 12 | 08/27/2008 | 08/27/2008 |  | 14546 |  | 4
17-PS-2008 | 17 | Passing Shoulder | 4 | Aggregate | Class 5 - Aggregate Blend - 50% Crushed Concrete + 50% | 305 | 12 | 09/02/2008 | 09/02/2008 | 08/08/2016 | 14547 |  | 9
17-PS-2008 | 17 | Passing Shoulder | 5 | Aggregate | Class 5 Shouldering Aggregate | 51 | 2 | 09/19/2008 | 09/19/2008 | 08/08/2016 | 14549 |  | 14
17-PS-2008 | 17 | Passing Shoulder | 6 | Asphalt | Warm Mix Asphalt - 30% standard RAP - Wearing Course | 38 | 1.5 | 09/20/2008 | 09/20/2008 | 08/08/2016 | 14550 |  | 17153
17-PS-2008 | 17 | Passing Shoulder | 7 | Asphalt | Warm Mix Asphalt - 30% standard RAP - Wearing Course | 38 | 1.5 | 09/20/2008 | 09/20/2008 | 08/08/2016 | 17319 |  | 17153
17-PS-2016 | 17 | Passing Shoulder | 1 | Clay | Clay - Subgrade - R=12 | 0 | 0 | 06/26/2008 | 06/26/2008 |  | 29637 | 14544 | 24
17-PS-2016 | 17 | Passing Shoulder | 2 | Granular | Select Granular Blend - Reclaimings + Class 3 Special material | 178 | 7 | 06/27/2008 | 06/27/2008 |  | 29638 | 14545 | 138
17-PS-2016 | 17 | Passing Shoulder | 3 | Aggregate | Class 3 Special gradation for MnROAD - Base | 305 | 12 | 08/27/2008 | 08/27/2008 |  | 29639 | 14546 | 4
17-PS-2016 | 17 | Passing Shoulder | 4 | Aggregate | Class 6 Aggregate Base | 305 | 12 | 08/08/2016 | 08/13/2016 |  | 18815 |  | 18651
17-PS-2016 | 17 | Passing Shoulder | 5 | Asphalt | Hot Mix Asphalt - 10% RAP + 5% RAS - SPWEB540L | 76 | 3 | 08/24/2016 | 08/24/2016 | 04/01/2022 | 18819 |  | 18614
17-PS-2016 | 17 | Passing Shoulder | 6 | Asphalt | Hot Mix Asphalt - 10% RAP + 5% RAS - SPWEB540L | 51 | 2 | 08/26/2016 | 08/26/2016 | 04/01/2022 | 18823 |  | 18614
18-DS-1990 | 18 | Driving Shoulder | 1 | Clay | Clay - Subgrade - R=12 | 0 | 0 | 08/31/1990 | 06/26/1992 | 08/25/2008 | 29695 | 471 | 24
18-DS-1990 | 18 | Driving Shoulder | 1 | Clay | Clay - Subgrade - R=12 | 0 | 0 | 08/31/1990 | 06/26/1992 | 08/25/2008 | 471 |  | 24
18-DS-1990 | 18 | Driving Shoulder | 2 | Aggregate | Class 3 Special gradation for MnROAD - Base | 229 | 9 | 06/26/1992 | 07/07/1992 | 08/25/2008 | 29696 | 472 | 4
18-DS-1990 | 18 | Driving Shoulder | 2 | Aggregate | Class 3 Special gradation for MnROAD - Base | 229 | 9 | 06/26/1992 | 07/07/1992 | 08/25/2008 | 472 |  | 4
18-DS-1990 | 18 | Driving Shoulder | 3 | Aggregate | Class 6 Special gradation for MnROAD - Base | 305 | 12 | 07/15/1992 | 07/20/1993 | 08/25/2008 | 29697 | 473 | 8
18-DS-1990 | 18 | Driving Shoulder | 3 | Aggregate | Class 6 Special gradation for MnROAD - Base | 305 | 12 | 07/15/1992 | 07/20/1993 | 08/25/2008 | 473 |  | 8
18-DS-1990 | 18 | Driving Shoulder | 4 | Aggregate | Class 3 Shouldering | 152 | 6 | 08/01/1993 | 08/01/1993 | 08/25/2008 | 29698 | 474 | 13336
18-DS-1990 | 18 | Driving Shoulder | 4 | Aggregate | Class 3 Shouldering | 152 | 6 | 08/01/1993 | 08/01/1993 | 08/25/2008 | 474 |  | 13336
18-DS-1990 | 18 | Driving Shoulder | 5 | Asphalt | Hot Mix Asphalt - Shoulder Mix | 51 | 2 | 08/03/1993 | 08/03/1993 | 08/25/2008 | 29699 | 13381 | 116
18-DS-1990 | 18 | Driving Shoulder | 5 | Asphalt | Hot Mix Asphalt - Shoulder Mix | 51 | 2 | 08/03/1993 | 08/03/1993 | 08/25/2008 | 13381 |  | 116
18-DS-2008 | 18 | Driving Shoulder | 1 | Clay | Clay - Subgrade - R=12 | 0 | 0 | 08/25/2008 | 08/25/2008 |  | 14564 |  | 24
18-DS-2008 | 18 | Driving Shoulder | 2 | Granular | Select Granular Blend - Reclaimings + Class 3 Special material | 178 | 7 | 08/26/2008 | 08/26/2008 |  | 14565 |  | 138
18-DS-2008 | 18 | Driving Shoulder | 3 | Aggregate | Class 3 Special gradation for MnROAD - Base | 305 | 12 | 08/27/2008 | 08/27/2008 |  | 14566 |  | 4
18-DS-2008 | 18 | Driving Shoulder | 4 | Aggregate | Asphalt Millings - 100% RAP | 305 | 12 | 09/09/2008 | 09/09/2008 | 08/08/2016 | 14567 |  | 136
18-DS-2008 | 18 | Driving Shoulder | 5 | Aggregate | Class 5 Shouldering Aggregate | 51 | 2 | 09/19/2008 | 09/19/2008 | 08/08/2016 | 14568 |  | 14
18-DS-2008 | 18 | Driving Shoulder | 6 | Asphalt | Warm Mix Asphalt - 30% standard RAP - Wearing Course | 38 | 1.5 | 09/20/2008 | 09/20/2008 | 08/08/2016 | 14569 |  | 17153
18-DS-2008 | 18 | Driving Shoulder | 7 | Asphalt | Warm Mix Asphalt - 30% standard RAP - Wearing Course | 38 | 1.5 | 09/20/2008 | 09/20/2008 | 08/08/2016 | 17312 |  | 17153
18-DS-2014 | 18 | Driving Shoulder | 1 | Clay | Clay - Subgrade - R=12 | 0 | 0 | 08/25/2008 | 08/25/2008 |  | 29721 | 14564 | 24
18-DS-2014 | 18 | Driving Shoulder | 2 | Granular | Select Granular Blend - Reclaimings + Class 3 Special material | 178 | 7 | 08/26/2008 | 08/26/2008 |  | 29722 | 14565 | 138
18-DS-2014 | 18 | Driving Shoulder | 3 | Aggregate | Class 3 Special gradation for MnROAD - Base | 305 | 12 | 08/27/2008 | 08/27/2008 |  | 29723 | 14566 | 4
18-DS-2014 | 18 | Driving Shoulder | 4 | Aggregate | Asphalt Millings - 100% RAP | 305 | 12 | 09/09/2008 | 09/09/2008 | 08/08/2016 | 29724 | 14567 | 136
18-DS-2014 | 18 | Driving Shoulder | 5 | Aggregate | Class 5 Shouldering Aggregate | 51 | 2 | 09/19/2008 | 09/19/2008 | 08/08/2016 | 29725 | 14568 | 14
18-DS-2014 | 18 | Driving Shoulder | 6 | Asphalt | Warm Mix Asphalt - 30% standard RAP - Wearing Course | 38 | 1.5 | 09/20/2008 | 09/20/2008 | 08/08/2016 | 29726 | 14569 | 17153
18-DS-2014 | 18 | Driving Shoulder | 7 | Asphalt | Warm Mix Asphalt - 30% standard RAP - Wearing Course | 38 | 1.5 | 09/20/2008 | 09/20/2008 | 08/08/2016 | 29727 | 17312 | 17153
18-DS-2014 | 18 | Driving Shoulder | 8 | Asphalt | Fog Seal - Heavy coat of CSS-1H emulsion | 1.2 | 0.05 | 07/16/2014 | 07/16/2014 | 08/08/2016 | 18608 |  | 100
18-DS-2016 | 18 | Driving Shoulder | 1 | Clay | Clay - Subgrade - R=12 | 0 | 0 | 08/25/2008 | 08/25/2008 |  | 29737 | 29721 | 24
18-DS-2016 | 18 | Driving Shoulder | 2 | Granular | Select Granular Blend - Reclaimings + Class 3 Special material | 178 | 7 | 08/26/2008 | 08/26/2008 |  | 29738 | 29722 | 138
18-DS-2016 | 18 | Driving Shoulder | 3 | Aggregate | Class 3 Special gradation for MnROAD - Base | 305 | 12 | 08/27/2008 | 08/27/2008 |  | 29739 | 29723 | 4
18-DS-2016 | 18 | Driving Shoulder | 4 | Aggregate | Class 6 Aggregate Base | 305 | 12 | 08/08/2016 | 08/13/2016 |  | 18788 |  | 18651
18-DS-2016 | 18 | Driving Shoulder | 5 | Asphalt | Hot Mix Asphalt - 20% RAP - SPWEB540L | 76 | 3 | 08/25/2016 | 08/25/2016 | 04/01/2022 | 18792 |  | 18615
18-DS-2016 | 18 | Driving Shoulder | 6 | Asphalt | Hot Mix Asphalt - 20% RAP - SPWEB540L | 51 | 2 | 08/29/2016 | 08/29/2016 | 04/01/2022 | 18796 |  | 18615
18-PS-1990 | 18 | Passing Shoulder | 1 | Clay | Clay - Subgrade - R=12 | 0 | 0 | 08/31/1990 | 06/26/1992 | 08/25/2008 | 493 |  | 24
18-PS-1990 | 18 | Passing Shoulder | 2 | Aggregate | Class 3 Special gradation for MnROAD - Base | 229 | 9 | 06/26/1992 | 07/07/1992 | 08/25/2008 | 494 |  | 4
18-PS-1990 | 18 | Passing Shoulder | 3 | Aggregate | Class 6 Special gradation for MnROAD - Base | 305 | 12 | 07/15/1992 | 07/20/1993 | 08/25/2008 | 496 |  | 8
18-PS-1990 | 18 | Passing Shoulder | 4 | Aggregate | Class 3 Shouldering | 152 | 6 | 08/01/1993 | 08/01/1993 | 08/25/2008 | 497 |  | 13336
18-PS-1990 | 18 | Passing Shoulder | 5 | Asphalt | Hot Mix Asphalt - Shoulder Mix | 51 | 2 | 08/03/1993 | 08/03/1993 | 08/25/2008 | 13384 |  | 116
18-PS-2008 | 18 | Passing Shoulder | 1 | Clay | Clay - Subgrade - R=12 | 0 | 0 | 08/25/2008 | 08/25/2008 |  | 14558 |  | 24
18-PS-2008 | 18 | Passing Shoulder | 2 | Granular | Select Granular Blend - Reclaimings + Class 3 Special material | 178 | 7 | 08/26/2008 | 08/26/2008 |  | 14559 |  | 138
18-PS-2008 | 18 | Passing Shoulder | 3 | Aggregate | Class 3 Special gradation for MnROAD - Base | 305 | 12 | 08/27/2008 | 08/27/2008 |  | 14560 |  | 4
18-PS-2008 | 18 | Passing Shoulder | 4 | Aggregate | Asphalt Millings - 100% RAP | 305 | 12 | 09/09/2008 | 09/09/2008 | 08/08/2016 | 14561 |  | 136
18-PS-2008 | 18 | Passing Shoulder | 5 | Aggregate | Class 5 Shouldering Aggregate | 51 | 2 | 09/19/2008 | 09/19/2008 | 08/08/2016 | 14562 |  | 14
18-PS-2008 | 18 | Passing Shoulder | 6 | Asphalt | Warm Mix Asphalt - 30% standard RAP - Wearing Course | 38 | 1.5 | 09/20/2008 | 09/20/2008 | 08/08/2016 | 17311 |  | 17153
18-PS-2008 | 18 | Passing Shoulder | 7 | Asphalt | Warm Mix Asphalt - 30% standard RAP - Wearing Course | 38 | 1.5 | 09/20/2008 | 09/20/2008 | 08/08/2016 | 14563 |  | 17153
18-PS-2014 | 18 | Passing Shoulder | 1 | Clay | Clay - Subgrade - R=12 | 0 | 0 | 08/25/2008 | 08/25/2008 |  | 29707 | 14558 | 24
18-PS-2014 | 18 | Passing Shoulder | 2 | Granular | Select Granular Blend - Reclaimings + Class 3 Special material | 178 | 7 | 08/26/2008 | 08/26/2008 |  | 29708 | 14559 | 138
18-PS-2014 | 18 | Passing Shoulder | 3 | Aggregate | Class 3 Special gradation for MnROAD - Base | 305 | 12 | 08/27/2008 | 08/27/2008 |  | 29709 | 14560 | 4
18-PS-2014 | 18 | Passing Shoulder | 4 | Aggregate | Asphalt Millings - 100% RAP | 305 | 12 | 09/09/2008 | 09/09/2008 | 08/08/2016 | 29710 | 14561 | 136
18-PS-2014 | 18 | Passing Shoulder | 5 | Aggregate | Class 5 Shouldering Aggregate | 51 | 2 | 09/19/2008 | 09/19/2008 | 08/08/2016 | 29711 | 14562 | 14
18-PS-2014 | 18 | Passing Shoulder | 6 | Asphalt | Warm Mix Asphalt - 30% standard RAP - Wearing Course | 38 | 1.5 | 09/20/2008 | 09/20/2008 | 08/08/2016 | 29712 | 17311 | 17153
18-PS-2014 | 18 | Passing Shoulder | 7 | Asphalt | Warm Mix Asphalt - 30% standard RAP - Wearing Course | 38 | 1.5 | 09/20/2008 | 09/20/2008 | 08/08/2016 | 29713 | 14563 | 17153
18-PS-2014 | 18 | Passing Shoulder | 8 | Asphalt | Fog Seal - Heavy coat of CSS-1H emulsion | 1.2 | 0.05 | 07/16/2014 | 07/16/2014 | 08/08/2016 | 18607 |  | 100
18-PS-2016 | 18 | Passing Shoulder | 1 | Clay | Clay - Subgrade - R=12 | 0 | 0 | 08/25/2008 | 08/25/2008 |  | 29731 | 29707 | 24
18-PS-2016 | 18 | Passing Shoulder | 2 | Granular | Select Granular Blend - Reclaimings + Class 3 Special material | 178 | 7 | 08/26/2008 | 08/26/2008 |  | 29732 | 29708 | 138
18-PS-2016 | 18 | Passing Shoulder | 3 | Aggregate | Class 3 Special gradation for MnROAD - Base | 305 | 12 | 08/27/2008 | 08/27/2008 |  | 29733 | 29709 | 4
18-PS-2016 | 18 | Passing Shoulder | 4 | Aggregate | Class 6 Aggregate Base | 305 | 12 | 08/08/2016 | 08/13/2016 |  | 18786 |  | 18651
18-PS-2016 | 18 | Passing Shoulder | 5 | Asphalt | Hot Mix Asphalt - 20% RAP - SPWEB540L | 76 | 3 | 08/25/2016 | 08/25/2016 | 04/01/2022 | 18790 |  | 18615
18-PS-2016 | 18 | Passing Shoulder | 6 | Asphalt | Hot Mix Asphalt - 20% RAP - SPWEB540L | 51 | 2 | 08/29/2016 | 08/29/2016 | 04/01/2022 | 18794 |  | 18615
19-DS-1990 | 19 | Driving Shoulder | 1 | Clay | Clay - Subgrade - R=12 | 0 | 0 | 09/20/1990 | 06/02/1992 | 06/19/2008 | 500 |  | 24
19-DS-1990 | 19 | Driving Shoulder | 2 | Aggregate | Class 3 Special gradation for MnROAD - Base | 711 | 28 | 06/26/1992 | 06/28/1993 | 06/19/2008 | 501 |  | 4
19-DS-1990 | 19 | Driving Shoulder | 3 | Aggregate | Class 5 Shouldering Aggregate | 127 | 5 | 08/01/1993 | 08/01/1993 | 06/19/2008 | 502 |  | 14
19-DS-1990 | 19 | Driving Shoulder | 4 | Asphalt | Hot Mix Asphalt - Shoulder Mix | 76 | 3 | 08/03/1993 | 08/03/1993 | 06/19/2008 | 503 |  | 116
19-DS-2008 | 19 | Driving Shoulder | 1 | Clay | Clay - Subgrade - R=12 | 0 | 0 | 06/19/2008 | 06/25/2008 |  | 14576 |  | 24
19-DS-2008 | 19 | Driving Shoulder | 2 | Granular | Select Granular Blend - Reclaimings + Class 3 Special material | 178 | 7 | 06/25/2008 | 06/26/2008 |  | 14577 |  | 138
19-DS-2008 | 19 | Driving Shoulder | 3 | Aggregate | Class 3 Special gradation for MnROAD - Base | 305 | 12 | 06/26/2008 | 06/27/2008 |  | 14579 |  | 4
19-DS-2008 | 19 | Driving Shoulder | 4 | Aggregate | Class 5 - Standard - Base | 305 | 12 | 09/04/2008 | 09/06/2008 | 08/08/2016 | 14580 |  | 17163
19-DS-2008 | 19 | Driving Shoulder | 5 | Aggregate | Class 5 Shouldering Aggregate | 51 | 2 | 09/19/2008 | 09/19/2008 | 08/08/2016 | 14581 |  | 14
19-DS-2008 | 19 | Driving Shoulder | 6 | Asphalt | Warm Mix Asphalt - Wearing Course | 38 | 1.5 | 09/20/2008 | 09/20/2008 | 08/08/2016 | 14582 |  | 17152
19-DS-2008 | 19 | Driving Shoulder | 7 | Asphalt | Warm Mix Asphalt - Wearing Course | 38 | 1.5 | 09/20/2008 | 09/20/2008 | 08/08/2016 | 17313 |  | 17152
19-DS-2014 | 19 | Driving Shoulder | 1 | Clay | Clay - Subgrade - R=12 | 0 | 0 | 06/19/2008 | 06/25/2008 |  | 29811 | 14576 | 24
19-DS-2014 | 19 | Driving Shoulder | 2 | Granular | Select Granular Blend - Reclaimings + Class 3 Special material | 178 | 7 | 06/25/2008 | 06/26/2008 |  | 29812 | 14577 | 138
19-DS-2014 | 19 | Driving Shoulder | 3 | Aggregate | Class 3 Special gradation for MnROAD - Base | 305 | 12 | 06/26/2008 | 06/27/2008 |  | 29813 | 14579 | 4
19-DS-2014 | 19 | Driving Shoulder | 4 | Aggregate | Class 5 - Standard - Base | 305 | 12 | 09/04/2008 | 09/06/2008 | 08/08/2016 | 29814 | 14580 | 17163
19-DS-2014 | 19 | Driving Shoulder | 5 | Aggregate | Class 5 Shouldering Aggregate | 51 | 2 | 09/19/2008 | 09/19/2008 | 08/08/2016 | 29815 | 14581 | 14
19-DS-2014 | 19 | Driving Shoulder | 6 | Asphalt | Warm Mix Asphalt - 30% standard RAP - Wearing Course | 38 | 1.5 | 09/20/2008 | 09/20/2008 | 08/08/2016 | 29816 | 14582 | 17153
19-DS-2014 | 19 | Driving Shoulder | 7 | Asphalt | Warm Mix Asphalt - 30% standard RAP - Wearing Course | 38 | 1.5 | 09/20/2008 | 09/20/2008 | 08/08/2016 | 29817 | 17313 | 17153
19-DS-2014 | 19 | Driving Shoulder | 8 | Asphalt | Fog Seal - Heavy coat of CSS-1H emulsion | 1.2 | 0.05 | 07/16/2014 | 07/16/2014 | 08/08/2016 | 18611 |  | 100
19-DS-2016 | 19 | Driving Shoulder | 1 | Clay | Clay - Subgrade - R=12 | 0 | 0 | 06/19/2008 | 06/25/2008 |  | 29827 | 29811 | 24
19-DS-2016 | 19 | Driving Shoulder | 2 | Granular | Select Granular Blend - Reclaimings + Class 3 Special material | 178 | 7 | 06/25/2008 | 06/26/2008 |  | 29828 | 29812 | 138
19-DS-2016 | 19 | Driving Shoulder | 3 | Aggregate | Class 3 Special gradation for MnROAD - Base | 305 | 12 | 06/26/2008 | 06/27/2008 |  | 29829 | 29813 | 4
19-DS-2016 | 19 | Driving Shoulder | 4 | Aggregate | Class 6 Aggregate Base | 305 | 12 | 08/08/2016 | 08/13/2016 |  | 18759 |  | 18651
19-DS-2016 | 19 | Driving Shoulder | 5 | Asphalt | Hot Mix Asphalt - 20% RAP + 3% Air Voids - SPWEB530L | 76 | 3 | 08/25/2016 | 08/25/2016 | 04/01/2022 | 18763 |  | 18616
19-DS-2016 | 19 | Driving Shoulder | 6 | Asphalt | Hot Mix Asphalt - 20% RAP + 3% Air Voids - SPWEB530L | 51 | 2 | 08/29/2016 | 08/29/2016 | 04/01/2022 | 18767 |  | 18616
19-PS-1990 | 19 | Passing Shoulder | 1 | Clay | Clay - Subgrade - R=12 | 0 | 0 | 09/20/1990 | 06/02/1992 | 06/19/2008 | 519 |  | 24
19-PS-1990 | 19 | Passing Shoulder | 2 | Aggregate | Class 3 Special gradation for MnROAD - Base | 711 | 28 | 06/26/1992 | 06/28/1993 | 06/19/2008 | 520 |  | 4
19-PS-1990 | 19 | Passing Shoulder | 3 | Aggregate | Class 5 Shouldering Aggregate | 127 | 5 | 08/01/1993 | 08/01/1993 | 06/19/2008 | 521 |  | 14
19-PS-1990 | 19 | Passing Shoulder | 4 | Asphalt | Hot Mix Asphalt - Shoulder Mix | 76 | 3 | 08/03/1993 | 08/03/1993 | 06/19/2008 | 522 |  | 116
19-PS-2008 | 19 | Passing Shoulder | 1 | Clay | Clay - Subgrade - R=12 | 0 | 0 | 06/19/2008 | 06/25/2008 |  | 14570 |  | 24
19-PS-2008 | 19 | Passing Shoulder | 2 | Granular | Select Granular Blend - Reclaimings + Class 3 Special material | 178 | 7 | 06/25/2008 | 06/26/2008 |  | 14571 |  | 138
19-PS-2008 | 19 | Passing Shoulder | 3 | Aggregate | Class 3 Special gradation for MnROAD - Base | 305 | 12 | 06/26/2008 | 06/27/2008 |  | 14572 |  | 4
19-PS-2008 | 19 | Passing Shoulder | 4 | Aggregate | Class 5 - Standard - Base | 305 | 12 | 09/04/2008 | 09/06/2008 | 08/08/2016 | 14573 |  | 17163
19-PS-2008 | 19 | Passing Shoulder | 5 | Aggregate | Class 5 Shouldering Aggregate | 51 | 2 | 09/19/2008 | 09/19/2008 | 08/08/2016 | 14574 |  | 14
19-PS-2008 | 19 | Passing Shoulder | 6 | Asphalt | Warm Mix Asphalt - Wearing Course | 38 | 1.5 | 09/20/2008 | 09/20/2008 | 08/08/2016 | 17310 |  | 17152
19-PS-2008 | 19 | Passing Shoulder | 7 | Asphalt | Warm Mix Asphalt - Wearing Course | 38 | 1.5 | 09/20/2008 | 09/20/2008 | 08/08/2016 | 14575 |  | 17152
19-PS-2014 | 19 | Passing Shoulder | 1 | Clay | Clay - Subgrade - R=12 | 0 | 0 | 06/19/2008 | 06/25/2008 |  | 29797 | 14570 | 24
19-PS-2014 | 19 | Passing Shoulder | 2 | Granular | Select Granular Blend - Reclaimings + Class 3 Special material | 178 | 7 | 06/25/2008 | 06/26/2008 |  | 29798 | 14571 | 138
19-PS-2014 | 19 | Passing Shoulder | 3 | Aggregate | Class 3 Special gradation for MnROAD - Base | 305 | 12 | 06/26/2008 | 06/27/2008 |  | 29799 | 14572 | 4
19-PS-2014 | 19 | Passing Shoulder | 4 | Aggregate | Class 5 - Standard - Base | 305 | 12 | 09/04/2008 | 09/06/2008 | 08/08/2016 | 29800 | 14573 | 17163
19-PS-2014 | 19 | Passing Shoulder | 5 | Aggregate | Class 5 Shouldering Aggregate | 51 | 2 | 09/19/2008 | 09/19/2008 | 08/08/2016 | 29801 | 14574 | 14
19-PS-2014 | 19 | Passing Shoulder | 6 | Asphalt | Warm Mix Asphalt - 30% standard RAP - Wearing Course | 38 | 1.5 | 09/20/2008 | 09/20/2008 | 08/08/2016 | 29802 | 17310 | 17153
19-PS-2014 | 19 | Passing Shoulder | 7 | Asphalt | Warm Mix Asphalt - 30% standard RAP - Wearing Course | 38 | 1.5 | 09/20/2008 | 09/20/2008 | 08/08/2016 | 29803 | 14575 | 17153
19-PS-2014 | 19 | Passing Shoulder | 8 | Asphalt | Fog Seal - Heavy coat of CSS-1H emulsion | 1.2 | 0.05 | 07/16/2014 | 07/16/2014 | 08/08/2016 | 18612 |  | 100
19-PS-2016 | 19 | Passing Shoulder | 1 | Clay | Clay - Subgrade - R=12 | 0 | 0 | 06/19/2008 | 06/25/2008 |  | 29821 | 29797 | 24
19-PS-2016 | 19 | Passing Shoulder | 2 | Granular | Select Granular Blend - Reclaimings + Class 3 Special material | 178 | 7 | 06/25/2008 | 06/26/2008 |  | 29822 | 29798 | 138
19-PS-2016 | 19 | Passing Shoulder | 3 | Aggregate | Class 3 Special gradation for MnROAD - Base | 305 | 12 | 06/26/2008 | 06/27/2008 |  | 29823 | 29799 | 4
19-PS-2016 | 19 | Passing Shoulder | 4 | Aggregate | Class 6 Aggregate Base | 305 | 12 | 08/08/2016 | 08/13/2016 |  | 18757 |  | 18651
19-PS-2016 | 19 | Passing Shoulder | 5 | Asphalt | Hot Mix Asphalt - 20% RAP + 3% Air Voids - SPWEB530L | 76 | 3 | 08/25/2016 | 08/25/2016 | 04/01/2022 | 18761 |  | 18616
19-PS-2016 | 19 | Passing Shoulder | 6 | Asphalt | Hot Mix Asphalt - 20% RAP + 3% Air Voids - SPWEB530L | 51 | 2 | 08/29/2016 | 08/29/2016 | 04/01/2022 | 18765 |  | 18616
20-DS-1990 | 20 | Driving Shoulder | 1 | Clay | Clay - Subgrade - R=12 | 0 | 0 | 09/10/1990 | 06/02/1992 | 05/09/2008 | 525 |  | 24
20-DS-1990 | 20 | Driving Shoulder | 2 | Aggregate | Class 3 Special gradation for MnROAD - Base | 711 | 28 | 06/26/1992 | 06/28/1993 | 05/09/2008 | 526 |  | 4
20-DS-1990 | 20 | Driving Shoulder | 3 | Aggregate | Class 5 Shouldering Aggregate | 127 | 5 | 08/01/1993 | 08/01/1993 | 05/09/2008 | 527 |  | 14
20-DS-1990 | 20 | Driving Shoulder | 4 | Asphalt | Hot Mix Asphalt - Shoulder Mix | 76 | 3 | 08/02/1993 | 08/02/1993 | 05/09/2008 | 528 |  | 116
20-DS-1999 | 20 | Driving Shoulder | 1 | Clay | Clay - Subgrade - R=12 | 0 | 0 | 09/10/1990 | 06/02/1992 | 05/09/2008 | 29876 | 525 | 24
20-DS-1999 | 20 | Driving Shoulder | 2 | Aggregate | Class 3 Special gradation for MnROAD - Base | 711 | 28 | 06/26/1992 | 06/28/1993 | 05/09/2008 | 29877 | 526 | 4
20-DS-1999 | 20 | Driving Shoulder | 3 | Aggregate | Class 5 Shouldering Aggregate | 127 | 5 | 08/01/1993 | 08/01/1993 | 05/09/2008 | 29878 | 527 | 14
20-DS-1999 | 20 | Driving Shoulder | 4 | Asphalt | Hot Mix Asphalt - Shoulder Mix | 76 | 3 | 08/02/1993 | 08/02/1993 | 05/09/2008 | 29879 | 528 | 116
20-DS-2003 | 20 | Driving Shoulder | 1 | Clay | Clay - Subgrade - R=12 | 0 | 0 | 09/10/1990 | 06/02/1992 | 05/09/2008 | 29898 | 29876 | 24
20-DS-2003 | 20 | Driving Shoulder | 2 | Aggregate | Class 3 Special gradation for MnROAD - Base | 711 | 28 | 06/26/1992 | 06/28/1993 | 05/09/2008 | 29899 | 29877 | 4
20-DS-2003 | 20 | Driving Shoulder | 3 | Aggregate | Class 5 Shouldering Aggregate | 127 | 5 | 08/01/1993 | 08/01/1993 | 05/09/2008 | 29900 | 29878 | 14
20-DS-2003 | 20 | Driving Shoulder | 4 | Asphalt | Hot Mix Asphalt - Shoulder Mix | 76 | 3 | 08/02/1993 | 08/02/1993 | 05/09/2008 | 29901 | 29879 | 116
20-DS-2008 | 20 | Driving Shoulder | 1 | Clay | Clay - Subgrade - R=12 | 0 | 0 | 05/09/2008 | 06/09/2008 |  | 14589 |  | 24
20-DS-2008 | 20 | Driving Shoulder | 2 | Granular | Select Granular Blend - Reclaimings + Class 3 Special material | 178 | 7 | 06/17/2008 | 06/18/2008 |  | 14590 |  | 138
20-DS-2008 | 20 | Driving Shoulder | 3 | Aggregate | Class 3 Special gradation for MnROAD - Base | 305 | 12 | 06/19/2008 | 06/20/2008 |  | 14591 |  | 4
20-DS-2008 | 20 | Driving Shoulder | 4 | Aggregate | Class 5 - Standard - Base | 305 | 12 | 06/23/2008 | 06/25/2008 | 09/28/2016 | 14592 |  | 17163
20-DS-2008 | 20 | Driving Shoulder | 5 | Aggregate | Class 5 Shouldering Aggregate | 51 | 2 | 09/12/2008 | 09/12/2008 | 09/28/2016 | 14593 |  | 14
20-DS-2008 | 20 | Driving Shoulder | 6 | Asphalt | Warm Mix Asphalt - 30% standard RAP - Wearing Course | 38 | 1.5 | 09/19/2008 | 09/19/2008 | 09/28/2016 | 14594 |  | 17153
20-DS-2008 | 20 | Driving Shoulder | 7 | Asphalt | Warm Mix Asphalt - 30% standard RAP - Wearing Course | 38 | 1.5 | 09/19/2008 | 09/19/2008 | 09/28/2016 | 17314 |  | 17153
20-DS-2016 | 20 | Driving Shoulder | 1 | Clay | Clay - Subgrade - R=12 | 0 | 0 | 05/09/2008 | 06/09/2008 |  | 29911 | 14589 | 24
20-DS-2016 | 20 | Driving Shoulder | 2 | Granular | Select Granular Blend - Reclaimings + Class 3 Special material | 178 | 7 | 06/17/2008 | 06/18/2008 |  | 29912 | 14590 | 138
20-DS-2016 | 20 | Driving Shoulder | 3 | Aggregate | Class 3 Special gradation for MnROAD - Base | 305 | 12 | 06/19/2008 | 06/20/2008 |  | 29913 | 14591 | 4
20-DS-2016 | 20 | Driving Shoulder | 4 | Aggregate | Class 6 Aggregate Base | 305 | 12 | 09/28/2016 | 09/30/2016 |  | 18730 |  | 18651
20-DS-2016 | 20 | Driving Shoulder | 5 | Asphalt | Hot Mix Asphalt - SP 12.5 Wearing Mixture - 540A - 30% RAP | 76 | 3 | 10/10/2016 | 10/10/2016 | 04/01/2022 | 18734 |  | 18617
20-DS-2016 | 20 | Driving Shoulder | 6 | Asphalt | Hot Mix Asphalt - SP 12.5 Wearing Mixture - 540A - 30% RAP | 51 | 2 | 10/11/2016 | 10/11/2016 | 04/01/2022 | 18738 |  | 18617
20-PS-1990 | 20 | Passing Shoulder | 1 | Clay | Clay - Subgrade - R=12 | 0 | 0 | 09/10/1990 | 06/02/1992 | 05/09/2008 | 548 |  | 24
20-PS-1990 | 20 | Passing Shoulder | 2 | Aggregate | Class 3 Special gradation for MnROAD - Base | 711 | 28 | 06/26/1992 | 06/28/1993 | 05/09/2008 | 549 |  | 4
20-PS-1990 | 20 | Passing Shoulder | 3 | Aggregate | Class 5 Shouldering Aggregate | 127 | 5 | 08/01/1993 | 08/01/1993 | 05/09/2008 | 550 |  | 14
20-PS-1990 | 20 | Passing Shoulder | 4 | Asphalt | Hot Mix Asphalt - Shoulder Mix | 76 | 3 | 08/02/1993 | 08/02/1993 | 05/09/2008 | 551 |  | 116
20-PS-1999 | 20 | Passing Shoulder | 1 | Clay | Clay - Subgrade - R=12 | 0 | 0 | 09/10/1990 | 06/02/1992 | 05/09/2008 | 29866 | 548 | 24
20-PS-1999 | 20 | Passing Shoulder | 2 | Aggregate | Class 3 Special gradation for MnROAD - Base | 711 | 28 | 06/26/1992 | 06/28/1993 | 05/09/2008 | 29867 | 549 | 4
20-PS-1999 | 20 | Passing Shoulder | 3 | Aggregate | Class 5 Shouldering Aggregate | 127 | 5 | 08/01/1993 | 08/01/1993 | 05/09/2008 | 29868 | 550 | 14
20-PS-1999 | 20 | Passing Shoulder | 4 | Asphalt | Hot Mix Asphalt - Shoulder Mix | 76 | 3 | 08/02/1993 | 08/02/1993 | 05/09/2008 | 29869 | 551 | 116
20-PS-2003 | 20 | Passing Shoulder | 1 | Clay | Clay - Subgrade - R=12 | 0 | 0 | 09/10/1990 | 06/02/1992 | 05/09/2008 | 29887 | 29866 | 24
20-PS-2003 | 20 | Passing Shoulder | 2 | Aggregate | Class 3 Special gradation for MnROAD - Base | 711 | 28 | 06/26/1992 | 06/28/1993 | 05/09/2008 | 29888 | 29867 | 4
20-PS-2003 | 20 | Passing Shoulder | 3 | Aggregate | Class 5 Shouldering Aggregate | 127 | 5 | 08/01/1993 | 08/01/1993 | 05/09/2008 | 29889 | 29868 | 14
20-PS-2003 | 20 | Passing Shoulder | 4 | Asphalt | Hot Mix Asphalt - Shoulder Mix | 76 | 3 | 08/02/1993 | 08/02/1993 | 05/09/2008 | 29890 | 29869 | 116
20-PS-2008 | 20 | Passing Shoulder | 1 | Clay | Clay - Subgrade - R=12 | 0 | 0 | 05/09/2008 | 06/09/2008 |  | 14583 |  | 24
20-PS-2008 | 20 | Passing Shoulder | 2 | Granular | Select Granular Blend - Reclaimings + Class 3 Special material | 178 | 7 | 06/17/2008 | 06/18/2008 |  | 14584 |  | 138
20-PS-2008 | 20 | Passing Shoulder | 3 | Aggregate | Class 3 Special gradation for MnROAD - Base | 305 | 12 | 06/19/2008 | 06/20/2008 |  | 14585 |  | 4
20-PS-2008 | 20 | Passing Shoulder | 4 | Aggregate | Class 5 - Standard - Base | 305 | 12 | 06/23/2008 | 06/25/2008 | 09/28/2016 | 14586 |  | 17163
20-PS-2008 | 20 | Passing Shoulder | 5 | Aggregate | Class 5 Shouldering Aggregate | 51 | 2 | 09/12/2008 | 09/12/2008 | 09/28/2016 | 14587 |  | 14
20-PS-2008 | 20 | Passing Shoulder | 6 | Asphalt | Warm Mix Asphalt - 30% standard RAP - Wearing Course | 38 | 1.5 | 09/13/2008 | 09/13/2008 | 09/28/2016 | 17309 |  | 17153
20-PS-2008 | 20 | Passing Shoulder | 7 | Asphalt | Warm Mix Asphalt - 30% standard RAP - Wearing Course | 38 | 1.5 | 09/13/2008 | 09/13/2008 | 09/28/2016 | 14588 |  | 17153
20-PS-2016 | 20 | Passing Shoulder | 1 | Clay | Clay - Subgrade - R=12 | 0 | 0 | 05/09/2008 | 06/09/2008 |  | 29905 | 14583 | 24
20-PS-2016 | 20 | Passing Shoulder | 2 | Granular | Select Granular Blend - Reclaimings + Class 3 Special material | 178 | 7 | 06/17/2008 | 06/18/2008 |  | 29906 | 14584 | 138
20-PS-2016 | 20 | Passing Shoulder | 3 | Aggregate | Class 3 Special gradation for MnROAD - Base | 305 | 12 | 06/19/2008 | 06/20/2008 |  | 29907 | 14585 | 4
20-PS-2016 | 20 | Passing Shoulder | 4 | Aggregate | Class 6 Aggregate Base | 305 | 12 | 09/28/2016 | 09/30/2016 |  | 18728 |  | 18651
20-PS-2016 | 20 | Passing Shoulder | 5 | Asphalt | Hot Mix Asphalt - SP 12.5 Wearing Mixture - 540A - 30% RAP | 76 | 3 | 10/10/2016 | 10/10/2016 | 04/01/2022 | 18732 |  | 18617
20-PS-2016 | 20 | Passing Shoulder | 6 | Asphalt | Hot Mix Asphalt - SP 12.5 Wearing Mixture - 540A - 30% RAP | 51 | 2 | 10/11/2016 | 10/11/2016 | 04/01/2022 | 18736 |  | 18617
21-DS-1990 | 21 | Driving Shoulder | 1 | Clay | Clay - Subgrade - R=12 | 0 | 0 | 09/12/1990 | 06/02/1992 | 06/13/2008 | 554 |  | 24
21-DS-1990 | 21 | Driving Shoulder | 2 | Aggregate | Class 5 Special gradation for MnROAD - Base | 584 | 23 | 06/25/1992 | 06/28/1993 | 06/13/2008 | 555 |  | 7
21-DS-1990 | 21 | Driving Shoulder | 3 | Aggregate | Class 5 Shouldering Aggregate | 152 | 6 | 08/01/1993 | 08/01/1993 | 06/13/2008 | 556 |  | 14
21-DS-1990 | 21 | Driving Shoulder | 4 | Asphalt | Hot Mix Asphalt - Shoulder Mix | 51 | 2 | 08/02/1993 | 08/02/1993 | 06/13/2008 | 13388 |  | 116
21-DS-2003 | 21 | Driving Shoulder | 1 | Clay | Clay - Subgrade - R=12 | 0 | 0 | 09/12/1990 | 06/02/1992 | 06/13/2008 | 29959 | 554 | 24
21-DS-2003 | 21 | Driving Shoulder | 2 | Aggregate | Class 5 Special gradation for MnROAD - Base | 584 | 23 | 06/25/1992 | 06/28/1993 | 06/13/2008 | 29960 | 555 | 7
21-DS-2003 | 21 | Driving Shoulder | 3 | Aggregate | Class 5 Shouldering Aggregate | 152 | 6 | 08/01/1993 | 08/01/1993 | 06/13/2008 | 29961 | 556 | 14
21-DS-2003 | 21 | Driving Shoulder | 4 | Asphalt | Hot Mix Asphalt - Shoulder Mix | 51 | 2 | 08/02/1993 | 08/02/1993 | 06/13/2008 | 29962 | 13388 | 116
21-DS-2008 | 21 | Driving Shoulder | 1 | Clay | Clay - Subgrade - R=12 | 0 | 0 | 06/13/2008 | 06/17/2008 |  | 14601 |  | 24
21-DS-2008 | 21 | Driving Shoulder | 2 | Granular | Select Granular Blend - Reclaimings + Class 3 Special material | 178 | 7 | 06/18/2008 | 06/19/2008 |  | 14602 |  | 138
21-DS-2008 | 21 | Driving Shoulder | 3 | Aggregate | Class 3 Special gradation for MnROAD - Base | 305 | 12 | 06/20/2008 | 06/20/2008 |  | 14603 |  | 4
21-DS-2008 | 21 | Driving Shoulder | 4 | Aggregate | Class 5 - Standard - Base | 305 | 12 | 06/25/2008 | 06/25/2008 | 09/28/2016 | 14604 |  | 17163
21-DS-2008 | 21 | Driving Shoulder | 5 | Aggregate | Class 5 Shouldering Aggregate | 51 | 2 | 09/12/2008 | 09/12/2008 | 09/28/2016 | 14605 |  | 14
21-DS-2008 | 21 | Driving Shoulder | 6 | Asphalt | Hot Mix Asphalt - 5% Tear-Off Waste Shingles | 38 | 1.5 | 09/19/2008 | 09/19/2008 | 09/28/2016 | 14606 |  | 115
21-DS-2008 | 21 | Driving Shoulder | 7 | Asphalt | Hot Mix Asphalt - 5% Tear-Off Waste Shingles | 38 | 1.5 | 09/19/2008 | 09/19/2008 | 09/28/2016 | 17315 |  | 115
21-DS-2016 | 21 | Driving Shoulder | 1 | Clay | Clay - Subgrade - R=12 | 0 | 0 | 06/13/2008 | 06/17/2008 |  | 29972 | 14601 | 24
21-DS-2016 | 21 | Driving Shoulder | 2 | Granular | Select Granular Blend - Reclaimings + Class 3 Special material | 178 | 7 | 06/18/2008 | 06/19/2008 |  | 29973 | 14602 | 138
21-DS-2016 | 21 | Driving Shoulder | 3 | Aggregate | Class 3 Special gradation for MnROAD - Base | 305 | 12 | 06/20/2008 | 06/20/2008 |  | 29974 | 14603 | 4
21-DS-2016 | 21 | Driving Shoulder | 4 | Aggregate | Class 6 Aggregate Base | 305 | 12 | 09/28/2016 | 09/30/2016 |  | 18701 |  | 18651
21-DS-2016 | 21 | Driving Shoulder | 5 | Asphalt | Hot Mix Asphalt - 20% RAP - Typical Mix - SPWEB540C | 76 | 3 | 10/08/2016 | 10/08/2016 | 04/01/2022 | 18705 |  | 18618
21-DS-2016 | 21 | Driving Shoulder | 6 | Asphalt | Hot Mix Asphalt - 20% RAP - Typical Mix - SPWEB540C | 51 | 2 | 10/11/2016 | 10/11/2016 | 04/01/2022 | 18709 |  | 18618
21-PS-1990 | 21 | Passing Shoulder | 1 | Clay | Clay - Subgrade - R=12 | 0 | 0 | 09/12/1990 | 06/02/1992 | 06/13/2008 | 572 |  | 24
21-PS-1990 | 21 | Passing Shoulder | 2 | Aggregate | Class 5 Special gradation for MnROAD - Base | 584 | 23 | 06/25/1992 | 06/28/1993 | 06/13/2008 | 573 |  | 7
21-PS-1990 | 21 | Passing Shoulder | 3 | Aggregate | Class 5 Shouldering Aggregate | 152 | 6 | 08/01/1993 | 08/01/1993 | 06/13/2008 | 574 |  | 14
21-PS-1990 | 21 | Passing Shoulder | 4 | Asphalt | Hot Mix Asphalt - Shoulder Mix | 51 | 2 | 08/02/1993 | 08/02/1993 | 06/13/2008 | 13387 |  | 116
21-PS-2003 | 21 | Passing Shoulder | 1 | Clay | Clay - Subgrade - R=12 | 0 | 0 | 09/12/1990 | 06/02/1992 | 06/13/2008 | 29949 | 572 | 24
21-PS-2003 | 21 | Passing Shoulder | 2 | Aggregate | Class 5 Special gradation for MnROAD - Base | 584 | 23 | 06/25/1992 | 06/28/1993 | 06/13/2008 | 29950 | 573 | 7
21-PS-2003 | 21 | Passing Shoulder | 3 | Aggregate | Class 5 Shouldering Aggregate | 152 | 6 | 08/01/1993 | 08/01/1993 | 06/13/2008 | 29951 | 574 | 14
21-PS-2003 | 21 | Passing Shoulder | 4 | Asphalt | Hot Mix Asphalt - Shoulder Mix | 51 | 2 | 08/02/1993 | 08/02/1993 | 06/13/2008 | 29952 | 13387 | 116
21-PS-2008 | 21 | Passing Shoulder | 1 | Clay | Clay - Subgrade - R=12 | 0 | 0 | 06/13/2008 | 06/17/2008 |  | 14595 |  | 24
21-PS-2008 | 21 | Passing Shoulder | 2 | Granular | Select Granular Blend - Reclaimings + Class 3 Special material | 178 | 7 | 06/18/2008 | 06/19/2008 |  | 14596 |  | 138
21-PS-2008 | 21 | Passing Shoulder | 3 | Aggregate | Class 3 Special gradation for MnROAD - Base | 305 | 12 | 06/20/2008 | 06/20/2008 |  | 14597 |  | 4
21-PS-2008 | 21 | Passing Shoulder | 4 | Aggregate | Class 5 - Standard - Base | 305 | 12 | 06/25/2008 | 06/25/2008 | 09/28/2016 | 14598 |  | 17163
21-PS-2008 | 21 | Passing Shoulder | 5 | Aggregate | Class 5 Shouldering Aggregate | 51 | 2 | 09/12/2008 | 09/12/2008 | 09/28/2016 | 14599 |  | 14
21-PS-2008 | 21 | Passing Shoulder | 6 | Asphalt | Hot Mix Asphalt - 20% RAP - Typical Mix - SPWEB540C | 38 | 1.5 | 09/13/2008 | 09/13/2008 | 09/28/2016 | 14600 |  | 18618
21-PS-2008 | 21 | Passing Shoulder | 7 | Asphalt | Hot Mix Asphalt - 20% RAP - Typical Mix - SPWEB540C | 38 | 1.5 | 09/13/2008 | 09/13/2008 | 09/28/2016 | 17307 |  | 18618
21-PS-2016 | 21 | Passing Shoulder | 1 | Clay | Clay - Subgrade - R=12 | 0 | 0 | 06/13/2008 | 06/17/2008 |  | 29966 | 14595 | 24
21-PS-2016 | 21 | Passing Shoulder | 2 | Granular | Select Granular Blend - Reclaimings + Class 3 Special material | 178 | 7 | 06/18/2008 | 06/19/2008 |  | 29967 | 14596 | 138
21-PS-2016 | 21 | Passing Shoulder | 3 | Aggregate | Class 3 Special gradation for MnROAD - Base | 305 | 12 | 06/20/2008 | 06/20/2008 |  | 29968 | 14597 | 4
21-PS-2016 | 21 | Passing Shoulder | 4 | Aggregate | Class 6 Aggregate Base | 305 | 12 | 09/28/2016 | 09/30/2016 |  | 18699 |  | 18651
21-PS-2016 | 21 | Passing Shoulder | 5 | Asphalt | Hot Mix Asphalt - 20% RAP - Typical Mix - SPWEB540C | 76 | 3 | 10/08/2016 | 10/08/2016 | 04/01/2022 | 18703 |  | 18618
21-PS-2016 | 21 | Passing Shoulder | 6 | Asphalt | Hot Mix Asphalt - 20% RAP - Typical Mix - SPWEB540C | 51 | 2 | 10/11/2016 | 10/11/2016 | 04/01/2022 | 18707 |  | 18618
22-DS-2008 | 22 | Driving Shoulder | 2 | Granular | Select Granular Blend - Reclaimings + Class 3 Special material | 178 | 7 | 06/18/2008 | 06/19/2008 |  | 14614 |  | 138
22-DS-2008 | 22 | Driving Shoulder | 3 | Aggregate | Class 3 Special gradation for MnROAD - Base | 305 | 12 | 06/20/2008 | 06/20/2008 |  | 14615 |  | 4
22-DS-2008 | 22 | Driving Shoulder | 4 | Aggregate | Class 5 - Standard - Base | 305 | 12 | 06/24/2008 | 06/25/2008 | 06/18/2008 | 14616 |  | 17163
22-DS-2008 | 22 | Driving Shoulder | 5 | Aggregate | Class 5 Shouldering Aggregate | 51 | 2 | 09/12/2008 | 09/12/2008 | 06/18/2008 | 14617 |  | 14
22-DS-2008 | 22 | Driving Shoulder | 6 | Asphalt | Hot Mix Asphalt - 5% Tear-Off Waste Shingles | 38 | 1.5 | 09/19/2008 | 09/19/2008 | 06/18/2008 | 14618 |  | 115
22-DS-2008 | 22 | Driving Shoulder | 7 | Asphalt | Hot Mix Asphalt - 5% Tear-Off Waste Shingles | 38 | 1.5 | 09/19/2008 | 09/19/2008 | 06/18/2008 | 17316 |  | 115
22-DS-2016 | 22 | Driving Shoulder | 1 | Clay | Clay - Subgrade - R=12 | 0 | 0 | 06/16/2008 | 06/17/2008 |  | 30034 | 14613 | 24
22-DS-2016 | 22 | Driving Shoulder | 2 | Granular | Select Granular Blend - Reclaimings + Class 3 Special material | 178 | 7 | 06/18/2008 | 06/19/2008 |  | 30035 | 14614 | 138
22-DS-2016 | 22 | Driving Shoulder | 3 | Aggregate | Class 3 Special gradation for MnROAD - Base | 305 | 12 | 06/20/2008 | 06/20/2008 |  | 30036 | 14615 | 4
22-DS-2016 | 22 | Driving Shoulder | 4 | Aggregate | Class 6 Aggregate Base | 305 | 12 | 09/28/2016 | 09/30/2016 |  | 18673 |  | 18651
22-DS-2016 | 22 | Driving Shoulder | 5 | Asphalt | Hot Mix Asphalt - 20% RAP - LMS PGB - Anti Strip - SPWEB540C | 76 | 3 | 10/07/2016 | 10/07/2016 | 04/01/2022 | 18677 |  | 18619
22-DS-2016 | 22 | Driving Shoulder | 6 | Asphalt | Hot Mix Asphalt - 20% RAP - LMS PGB - Anti Strip - SPWEB540C | 51 | 2 | 10/10/2016 | 10/10/2016 | 04/01/2022 | 18681 |  | 18619
22-PS-1990 | 22 | Passing Shoulder | 1 | Clay | Clay - Subgrade - R=12 | 0 | 0 | 08/04/1990 | 06/04/1992 | 06/16/2008 | 597 |  | 24
22-PS-1990 | 22 | Passing Shoulder | 2 | Aggregate | Class 6 Special gradation for MnROAD - Base | 457 | 18 | 06/25/1992 | 06/28/1993 | 06/16/2008 | 598 |  | 8
22-PS-1990 | 22 | Passing Shoulder | 3 | Aggregate | Class 5 Shouldering Aggregate | 152 | 6 | 08/03/1993 | 08/03/1993 | 06/16/2008 | 599 |  | 14
22-PS-1990 | 22 | Passing Shoulder | 4 | Asphalt | Hot Mix Asphalt - Shoulder Mix | 51 | 2 | 08/05/1993 | 08/05/1993 | 06/16/2008 | 600 |  | 116
22-PS-2003 | 22 | Passing Shoulder | 1 | Clay | Clay - Subgrade - R=12 | 0 | 0 | 08/04/1990 | 06/04/1992 | 06/16/2008 | 30011 | 597 | 24
22-PS-2003 | 22 | Passing Shoulder | 2 | Aggregate | Class 6 Special gradation for MnROAD - Base | 457 | 18 | 06/25/1992 | 06/28/1993 | 06/16/2008 | 30012 | 598 | 8
22-PS-2003 | 22 | Passing Shoulder | 3 | Aggregate | Class 5 Shouldering Aggregate | 152 | 6 | 08/03/1993 | 08/03/1993 | 06/16/2008 | 30013 | 599 | 14
22-PS-2003 | 22 | Passing Shoulder | 4 | Asphalt | Hot Mix Asphalt - Shoulder Mix | 51 | 2 | 08/05/1993 | 08/05/1993 | 06/16/2008 | 30014 | 600 | 116
22-PS-2008 | 22 | Passing Shoulder | 1 | Clay | Clay - Subgrade - R=12 | 0 | 0 | 06/16/2008 | 06/17/2008 |  | 14607 |  | 24
22-PS-2008 | 22 | Passing Shoulder | 2 | Granular | Select Granular Blend - Reclaimings + Class 3 Special material | 178 | 7 | 06/18/2008 | 06/19/2008 |  | 14608 |  | 138
22-PS-2008 | 22 | Passing Shoulder | 3 | Aggregate | Class 3 Special gradation for MnROAD - Base | 305 | 12 | 06/20/2008 | 06/20/2008 |  | 14609 |  | 4
22-PS-2008 | 22 | Passing Shoulder | 4 | Aggregate | Class 5 - Standard - Base | 305 | 12 | 06/24/2008 | 06/25/2008 | 06/18/2008 | 14610 |  | 17163
22-PS-2008 | 22 | Passing Shoulder | 5 | Aggregate | Class 5 Shouldering Aggregate | 51 | 2 | 09/12/2008 | 09/12/2008 | 06/18/2008 | 14611 |  | 14
22-PS-2008 | 22 | Passing Shoulder | 6 | Asphalt | Warm Mix Asphalt - 30% fractionated RAP - Wearing Course | 38 | 1.5 | 09/13/2008 | 09/13/2008 | 06/18/2008 | 17308 |  | 17157
22-PS-2008 | 22 | Passing Shoulder | 7 | Asphalt | Warm Mix Asphalt - 30% fractionated RAP - Wearing Course | 38 | 1.5 | 09/13/2008 | 09/13/2008 | 06/18/2008 | 14612 |  | 17157
22-PS-2016 | 22 | Passing Shoulder | 1 | Clay | Clay - Subgrade - R=12 | 0 | 0 | 06/16/2008 | 06/17/2008 |  | 30028 | 14607 | 24
22-PS-2016 | 22 | Passing Shoulder | 2 | Granular | Select Granular Blend - Reclaimings + Class 3 Special material | 178 | 7 | 06/18/2008 | 06/19/2008 |  | 30029 | 14608 | 138
22-PS-2016 | 22 | Passing Shoulder | 3 | Aggregate | Class 3 Special gradation for MnROAD - Base | 305 | 12 | 06/20/2008 | 06/20/2008 |  | 30030 | 14609 | 4
22-PS-2016 | 22 | Passing Shoulder | 4 | Aggregate | Class 6 Aggregate Base | 305 | 12 | 09/28/2016 | 09/30/2016 |  | 18671 |  | 18651
22-PS-2016 | 22 | Passing Shoulder | 5 | Asphalt | Hot Mix Asphalt - 20% RAP - LMS PGB - Anti Strip - SPWEB540C | 76 | 3 | 10/07/2016 | 10/07/2016 | 04/01/2022 | 18675 |  | 18619
22-PS-2016 | 22 | Passing Shoulder | 6 | Asphalt | Hot Mix Asphalt - 20% RAP - LMS PGB - Anti Strip - SPWEB540C | 51 | 2 | 10/10/2016 | 10/10/2016 | 04/01/2022 | 3 |  | 18619
22-DS-1990 | 22 | Driving Shoulder | 1 | Clay | Clay - Subgrade - R=12 | 0 | 0 | 08/04/1990 | 06/04/1992 | 06/16/2008 | 578 |  | 24
22-DS-1990 | 22 | Driving Shoulder | 2 | Aggregate | Class 6 Special gradation for MnROAD - Base | 457 | 18 | 06/25/1992 | 06/28/1993 | 06/16/2008 | 579 |  | 8
22-DS-1990 | 22 | Driving Shoulder | 3 | Aggregate | Class 5 Shouldering Aggregate | 152 | 6 | 08/03/1993 | 08/03/1993 | 06/16/2008 | 580 |  | 14
22-DS-1990 | 22 | Driving Shoulder | 4 | Asphalt | Hot Mix Asphalt - Shoulder Mix | 51 | 2 | 08/05/1993 | 08/05/1993 | 06/16/2008 | 581 |  | 116
22-DS-2003 | 22 | Driving Shoulder | 1 | Clay | Clay - Subgrade - R=12 | 0 | 0 | 08/04/1990 | 06/04/1992 | 06/16/2008 | 30021 | 578 | 24
22-DS-2003 | 22 | Driving Shoulder | 2 | Aggregate | Class 6 Special gradation for MnROAD - Base | 457 | 18 | 06/25/1992 | 06/28/1993 | 06/16/2008 | 30022 | 579 | 8
22-DS-2003 | 22 | Driving Shoulder | 3 | Aggregate | Class 5 Shouldering Aggregate | 152 | 6 | 08/03/1993 | 08/03/1993 | 06/16/2008 | 30023 | 580 | 14
22-DS-2003 | 22 | Driving Shoulder | 4 | Asphalt | Hot Mix Asphalt - Shoulder Mix | 51 | 2 | 08/05/1993 | 08/05/1993 | 06/16/2008 | 30024 | 581 | 116
22-DS-2008 | 22 | Driving Shoulder | 1 | Clay | Clay - Subgrade - R=12 | 0 | 0 | 06/16/2008 | 06/17/2008 |  | 14613 |  | 24
23-DS-1990 | 23 | Driving Shoulder | 1 | Clay | Clay - Subgrade - R=12 | 0 | 0 | 10/10/1990 | 09/01/1993 | 06/23/2008 | 603 |  | 24
23-DS-1990 | 23 | Driving Shoulder | 2 | Aggregate | Class 3 Shouldering | 279 | 11 | 10/02/1993 | 10/02/1993 | 06/23/2008 | 606 |  | 13336
23-DS-1990 | 23 | Driving Shoulder | 3 | Aggregate | Class 5 Shouldering Aggregate | 76 | 3 | 10/03/1993 | 10/03/1993 | 06/23/2008 | 607 |  | 14
23-DS-1990 | 23 | Driving Shoulder | 4 | Asphalt | Hot Mix Asphalt - Shoulder Mix | 51 | 2 | 10/04/1993 | 10/04/1993 | 06/23/2008 | 13390 |  | 116
23-DS-1999 | 23 | Driving Shoulder | 1 | Clay | Clay - Subgrade - R=12 | 0 | 0 | 10/10/1990 | 09/01/1993 | 06/23/2008 | 30087 | 603 | 24
23-DS-1999 | 23 | Driving Shoulder | 2 | Aggregate | Class 3 Shouldering | 279 | 11 | 10/02/1993 | 10/02/1993 | 06/23/2008 | 30088 | 606 | 13336
23-DS-1999 | 23 | Driving Shoulder | 3 | Aggregate | Class 5 Shouldering Aggregate | 76 | 3 | 10/03/1993 | 10/03/1993 | 06/23/2008 | 30089 | 607 | 14
23-DS-1999 | 23 | Driving Shoulder | 4 | Asphalt | Hot Mix Asphalt - Shoulder Mix | 51 | 2 | 10/04/1993 | 10/04/1993 | 06/23/2008 | 30090 | 13390 | 116
23-DS-2008 | 23 | Driving Shoulder | 1 | Clay | Clay - Subgrade - R=12 | 0 | 0 | 06/23/2008 | 06/25/2008 |  | 14628 |  | 24
23-DS-2008 | 23 | Driving Shoulder | 2 | Granular | Select Granular Blend - Reclaimings + Class 3 Special material | 178 | 7 | 06/25/2008 | 06/26/2008 |  | 14629 |  | 138
23-DS-2008 | 23 | Driving Shoulder | 3 | Aggregate | Class 3 Special gradation for MnROAD - Base | 305 | 12 | 06/26/2008 | 06/27/2008 |  | 14630 |  | 4
23-DS-2008 | 23 | Driving Shoulder | 4 | Geotextile | Geotextile - Type V | 3 | 0.1 | 09/07/2008 | 09/07/2008 | 09/28/2016 | 14631 |  | 103
23-DS-2008 | 23 | Driving Shoulder | 5 | Stone | Railroad Ballast - Mesabi Hardrock | 305 | 12 | 09/08/2008 | 09/09/2008 | 09/28/2016 | 14632 |  | 118
23-DS-2008 | 23 | Driving Shoulder | 6 | Asphalt | Warm Mix Asphalt - 30% fractionated RAP - Wearing Course | 51 | 2 | 09/16/2008 | 09/16/2008 | 09/28/2016 | 14633 |  | 17157
23-DS-2008 | 23 | Driving Shoulder | 7 | Asphalt | Hot Mix Asphalt - 5% Tear-Off Waste Shingles | 38 | 1.5 | 09/19/2008 | 09/19/2008 | 09/28/2016 | 14634 |  | 115
23-DS-2008 | 23 | Driving Shoulder | 8 | Asphalt | Hot Mix Asphalt - 5% Tear-Off Waste Shingles | 38 | 1.5 | 09/19/2008 | 09/19/2008 | 09/28/2016 | 17317 |  | 115
23-DS-2016 | 23 | Driving Shoulder | 1 | Clay | Clay - Subgrade - R=12 | 0 | 0 | 06/23/2008 | 06/25/2008 |  | 30100 | 14628 | 24
23-DS-2016 | 23 | Driving Shoulder | 2 | Granular | Select Granular Blend - Reclaimings + Class 3 Special material | 178 | 7 | 06/25/2008 | 06/26/2008 |  | 30101 | 14629 | 138
23-DS-2016 | 23 | Driving Shoulder | 3 | Aggregate | Class 3 Special gradation for MnROAD - Base | 305 | 12 | 06/26/2008 | 06/27/2008 |  | 30102 | 14630 | 4
23-DS-2016 | 23 | Driving Shoulder | 4 | Aggregate | Class 6 Aggregate Base | 305 | 12 | 09/28/2016 | 09/30/2016 |  | 18639 |  | 18651
23-DS-2016 | 23 | Driving Shoulder | 5 | Asphalt | Hot Mix Asphalt - 15% RAP - HIMA - SPWEB540I | 76 | 3 | 10/07/2016 | 10/07/2016 | 04/01/2022 | 18633 |  | 18620
23-DS-2016 | 23 | Driving Shoulder | 6 | Asphalt | Hot Mix Asphalt - 15% RAP - HIMA - SPWEB540I | 51 | 2 | 10/08/2016 | 10/08/2016 | 04/01/2022 | 18629 |  | 18620
23-PS-1990 | 23 | Passing Shoulder | 1 | Clay | Clay - Subgrade - R=12 | 0 | 0 | 10/10/1990 | 09/01/1993 | 06/23/2008 | 627 |  | 24
23-PS-1990 | 23 | Passing Shoulder | 2 | Aggregate | Class 3 Shouldering | 279 | 11 | 10/02/1993 | 10/02/1993 | 06/23/2008 | 630 |  | 13336
23-PS-1990 | 23 | Passing Shoulder | 3 | Aggregate | Class 5 Shouldering Aggregate | 76 | 3 | 10/03/1993 | 10/03/1993 | 06/23/2008 | 631 |  | 14
23-PS-1990 | 23 | Passing Shoulder | 4 | Asphalt | Hot Mix Asphalt - Shoulder Mix | 51 | 2 | 10/04/1993 | 10/04/1993 | 06/23/2008 | 13389 |  | 116
23-PS-1999 | 23 | Passing Shoulder | 1 | Clay | Clay - Subgrade - R=12 | 0 | 0 | 10/10/1990 | 09/01/1993 | 06/23/2008 | 30075 | 627 | 24
23-PS-1999 | 23 | Passing Shoulder | 2 | Aggregate | Class 3 Shouldering | 279 | 11 | 10/02/1993 | 10/02/1993 | 06/23/2008 | 30076 | 630 | 13336
23-PS-1999 | 23 | Passing Shoulder | 3 | Aggregate | Class 5 Shouldering Aggregate | 76 | 3 | 10/03/1993 | 10/03/1993 | 06/23/2008 | 30077 | 631 | 14
23-PS-1999 | 23 | Passing Shoulder | 4 | Asphalt | Hot Mix Asphalt - Shoulder Mix | 51 | 2 | 10/04/1993 | 10/04/1993 | 06/23/2008 | 30078 | 13389 | 116
23-PS-2008 | 23 | Passing Shoulder | 1 | Clay | Clay - Subgrade - R=12 | 0 | 0 | 06/23/2008 | 06/25/2008 |  | 14619 |  | 24
23-PS-2008 | 23 | Passing Shoulder | 2 | Granular | Select Granular Blend - Reclaimings + Class 3 Special material | 178 | 7 | 06/25/2008 | 06/26/2008 |  | 14620 |  | 138
23-PS-2008 | 23 | Passing Shoulder | 3 | Aggregate | Class 3 Special gradation for MnROAD - Base | 305 | 12 | 06/26/2008 | 06/27/2008 |  | 14621 |  | 4
23-PS-2008 | 23 | Passing Shoulder | 4 | Geotextile | Geotextile - Type V | 3 | 0.1 | 09/07/2008 | 09/07/2008 | 09/28/2016 | 14622 |  | 103
23-PS-2008 | 23 | Passing Shoulder | 5 | Stone | Railroad Ballast - Mesabi Hardrock | 305 | 12 | 09/08/2008 | 09/09/2008 | 09/28/2016 | 14623 |  | 118
23-PS-2008 | 23 | Passing Shoulder | 6 | Asphalt | Warm Mix Asphalt - 30% fractionated RAP - Wearing Course | 51 | 2 | 09/16/2008 | 09/16/2008 | 09/28/2016 | 14624 |  | 17157
23-PS-2008 | 23 | Passing Shoulder | 7 | Asphalt | Warm Mix Asphalt - Wearing Course | 38 | 1.5 | 09/17/2008 | 09/18/2008 | 09/28/2016 | 14625 |  | 17152
23-PS-2008 | 23 | Passing Shoulder | 8 | Asphalt | Warm Mix Asphalt - Wearing Course | 38 | 1.5 | 09/17/2008 | 09/18/2008 | 09/28/2016 | 17306 |  | 17152
23-PS-2016 | 23 | Passing Shoulder | 1 | Clay | Clay - Subgrade - R=12 | 0 | 0 | 06/23/2008 | 06/25/2008 |  | 30094 | 14619 | 24
23-PS-2016 | 23 | Passing Shoulder | 2 | Granular | Select Granular Blend - Reclaimings + Class 3 Special material | 178 | 7 | 06/25/2008 | 06/26/2008 |  | 30095 | 14620 | 138
23-PS-2016 | 23 | Passing Shoulder | 3 | Aggregate | Class 3 Special gradation for MnROAD - Base | 305 | 12 | 06/26/2008 | 06/27/2008 |  | 30096 | 14621 | 4
23-PS-2016 | 23 | Passing Shoulder | 4 | Aggregate | Class 6 Aggregate Base | 305 | 12 | 09/28/2016 | 09/30/2016 |  | 18640 |  | 18651
23-PS-2016 | 23 | Passing Shoulder | 5 | Asphalt | Hot Mix Asphalt - 15% RAP - HIMA - SPWEB540I | 76 | 3 | 10/07/2016 | 10/07/2016 | 04/01/2022 | 18626 |  | 18620
23-PS-2016 | 23 | Passing Shoulder | 6 | Asphalt | Hot Mix Asphalt - 15% RAP - HIMA - SPWEB540I | 51 | 2 | 10/08/2016 | 10/08/2016 | 04/01/2022 | 18631 |  | 18620
24-IS-1990 | 24 | Inside Shoulder | 1 | Sand | Sand - Subgrade - R=70 | 0 | 0 | 10/05/1990 | 07/15/1993 | 06/18/2017 | 651 |  | 23
24-IS-1990 | 24 | Inside Shoulder | 2 | Aggregate | Class 6 Special gradation for MnROAD - Base | 114 | 4.5 | 09/01/1992 | 07/21/1993 | 06/18/2017 | 16036 |  | 8
24-IS-1990 | 24 | Inside Shoulder | 3 | Asphalt | Hot Mix Asphalt - Shoulder Mix | 64 | 2.5 | 08/17/1993 | 08/17/1993 | 06/18/2017 | 16038 |  | 116
24-OS-1990 | 24 | Outside Shoulder | 1 | Sand | Sand - Subgrade - R=70 | 0 | 0 | 10/05/1990 | 07/15/1993 | 06/18/2017 | 636 |  | 23
24-OS-1990 | 24 | Outside Shoulder | 2 | Aggregate | Class 6 Special gradation for MnROAD - Base | 114 | 4.5 | 09/01/1992 | 07/21/1993 | 06/18/2017 | 16037 |  | 8
24-OS-1990 | 24 | Outside Shoulder | 3 | Asphalt | Hot Mix Asphalt - Shoulder Mix | 64 | 2.5 | 08/17/1993 | 08/17/1993 | 06/18/2017 | 16039 |  | 116
25-IS-1991 | 25 | Inside Shoulder | 1 | Sand | Sand - Subgrade - R=70 | 0 | 0 | 09/24/1991 | 07/21/1993 | 08/22/2008 | 16041 |  | 23
25-IS-1991 | 25 | Inside Shoulder | 2 | Aggregate | Class 5 Shouldering Aggregate | 64 | 2.5 | 08/17/1993 | 08/17/1993 | 08/22/2008 | 16043 |  | 14
25-IS-1991 | 25 | Inside Shoulder | 3 | Asphalt | Hot Mix Asphalt - Shoulder Mix | 64 | 2.5 | 08/18/1993 | 08/18/1993 | 08/22/2008 | 16045 |  | 116
25-OS-1991 | 25 | Outside Shoulder | 1 | Sand | Sand - Subgrade - R=70 | 0 | 0 | 09/24/1991 | 07/21/1993 | 08/22/2008 | 16040 |  | 23
25-OS-1991 | 25 | Outside Shoulder | 2 | Aggregate | Class 5 Shouldering Aggregate | 64 | 2.5 | 08/17/1993 | 08/17/1993 | 08/22/2008 | 16042 |  | 14
25-OS-1991 | 25 | Outside Shoulder | 3 | Asphalt | Hot Mix Asphalt - Shoulder Mix | 64 | 2.5 | 08/18/1993 | 08/18/1993 | 08/22/2008 | 16044 |  | 116
26-IS-1991 | 26 | Inside Shoulder | 1 | Clay | Clay - Subgrade - R=12 | 0 | 0 | 06/11/1991 | 07/21/1993 | 09/06/2000 | 677 |  | 24
26-IS-1991 | 26 | Inside Shoulder | 2 | Aggregate | Class 5 Shouldering Aggregate | 64 | 2.5 | 08/17/1993 | 08/17/1993 | 09/06/2000 | 678 |  | 14
26-IS-1991 | 26 | Inside Shoulder | 3 | Asphalt | Hot Mix Asphalt - Shoulder Mix | 64 | 2.5 | 08/18/1993 | 08/18/1993 | 09/06/2000 | 16046 |  | 116
26-IS-2000 | 26 | Inside Shoulder | 1 | Clay | Clay - Subgrade - R=12 | 0 | 0 | 09/06/2000 | 09/09/2000 | 05/01/2004 | 16512 |  | 24
26-IS-2000 | 26 | Inside Shoulder | 2 | Reclaimed | Full Depth Reclamation - HMA + Clay | 203 | 8 | 09/10/2000 | 09/10/2000 | 05/01/2004 | 16519 |  | 17063
26-IS-2000 | 26 | Inside Shoulder | 3 | Aggregate | Class 2 Shouldering | 64 | 2.5 | 09/12/2000 | 09/12/2000 | 05/01/2004 | 17264 |  | 16358
26-IS-2004 | 26 | Inside Shoulder | 1 | Clay | Clay - Subgrade - R=12 | 0 | 0 | 05/01/2004 | 05/08/2004 | 09/10/2008 | 16500 |  | 24
26-IS-2004 | 26 | Inside Shoulder | 2 | Aggregate | Class 6 Special gradation for MnROAD - Base | 305 | 12 | 05/08/2004 | 05/19/2004 | 09/10/2008 | 16504 |  | 8
26-IS-2004 | 26 | Inside Shoulder | 3 | Aggregate | Class 2 Shouldering | 102 | 4 | 05/27/2004 | 05/27/2004 | 09/10/2008 | 16521 |  | 16358
26-OS-1991 | 26 | Outside Shoulder | 1 | Clay | Clay - Subgrade - R=12 | 0 | 0 | 06/11/1991 | 07/21/1993 | 09/06/2000 | 668 |  | 24
26-OS-1991 | 26 | Outside Shoulder | 2 | Aggregate | Class 5 Shouldering Aggregate | 64 | 2.5 | 08/17/1993 | 08/17/1993 | 09/06/2000 | 669 |  | 14
26-OS-1991 | 26 | Outside Shoulder | 3 | Asphalt | Hot Mix Asphalt - Shoulder Mix | 64 | 2.5 | 08/18/1993 | 08/18/1993 | 09/06/2000 | 16047 |  | 116
26-OS-2000 | 26 | Outside Shoulder | 1 | Clay | Clay - Subgrade - R=12 | 0 | 0 | 09/06/2000 | 09/09/2000 | 05/01/2004 | 16514 |  | 24
26-OS-2000 | 26 | Outside Shoulder | 2 | Reclaimed | Full Depth Reclamation - HMA + Clay | 203 | 8 | 09/10/2000 | 09/10/2000 | 05/01/2004 | 16520 |  | 17063
26-OS-2000 | 26 | Outside Shoulder | 3 | Aggregate | Class 2 Shouldering | 64 | 2.5 | 09/12/2000 | 09/12/2000 | 05/01/2004 | 17265 |  | 16358
26-OS-2004 | 26 | Outside Shoulder | 1 | Clay | Clay - Subgrade - R=12 | 0 | 0 | 05/01/2004 | 05/08/2004 | 09/10/2008 | 16502 |  | 24
26-OS-2004 | 26 | Outside Shoulder | 2 | Aggregate | Class 6 Special gradation for MnROAD - Base | 305 | 12 | 05/08/2004 | 05/19/2004 | 09/10/2008 | 16506 |  | 8
26-OS-2004 | 26 | Outside Shoulder | 3 | Aggregate | Class 2 Shouldering | 102 | 4 | 05/27/2004 | 05/27/2004 | 09/10/2008 | 16522 |  | 16358
27-IS-1990 | 27 | Inside Shoulder | 1 | Clay | Clay - Subgrade - R=12 | 0 | 0 | 10/05/1990 | 08/05/1992 | 08/05/1999 | 16049 |  | 24
27-IS-1990 | 27 | Inside Shoulder | 2 | Aggregate | Class 6 Special gradation for MnROAD - Base | 279 | 11 | 08/12/1992 | 07/26/1993 | 08/05/1999 | 16051 |  | 8
27-IS-1990 | 27 | Inside Shoulder | 3 | Asphalt | Hot Mix Asphalt - Shoulder Mix | 38 | 1.5 | 08/17/1993 | 08/17/1993 | 08/05/1999 | 16053 |  | 116
27-IS-1990 | 27 | Inside Shoulder | 4 | Asphalt | Hot Mix Asphalt - Shoulder Mix | 38 | 1.5 | 08/18/1993 | 08/18/1993 | 08/05/1999 | 16055 |  | 116
27-IS-1999 | 27 | Inside Shoulder | 1 | Clay | Clay - Subgrade - R=12 | 0 | 0 | 08/05/1999 | 08/13/1999 | 09/13/2000 | 16530 |  | 24
27-IS-1999 | 27 | Inside Shoulder | 2 | Stone | Stone - Large Crushed - 4 inch topsize | 356 | 14 | 08/14/1999 | 08/14/1999 | 09/13/2000 | 16534 |  | 117
27-IS-1999 | 27 | Inside Shoulder | 3 | Asphalt | Double Chip Seal - CRS-2P | 13 | 0.5 | 08/15/1999 | 08/15/1999 | 09/13/2000 | 16538 |  | 101
27-IS-2000 | 27 | Inside Shoulder | 1 | Clay | Clay - Subgrade - R=12 | 0 | 0 | 09/13/2000 | 09/13/2000 | 07/05/2006 | 16546 | 16530 | 24
27-IS-2000 | 27 | Inside Shoulder | 2 | Stone | Stone - Large Crushed - 4 inch topsize | 356 | 14 | 09/14/2000 | 09/14/2000 | 07/05/2006 | 16555 | 16534 | 117
27-IS-2000 | 27 | Inside Shoulder | 3 | Aggregate | Class 2 Shouldering | 64 | 2.5 | 09/16/2000 | 09/16/2000 | 07/05/2006 | 16557 |  | 16358
27-IS-2006 | 27 | Inside Shoulder | 1 | Clay | Clay - Subgrade - R=12 | 0 | 0 | 07/05/2006 | 07/05/2006 | 08/11/2017 | 16438 |  | 24
27-IS-2006 | 27 | Inside Shoulder | 2 | Clay | Clay - Subgrade - R=12 | 178 | 7 | 07/07/2006 | 07/08/2006 | 08/11/2017 | 16442 |  | 24
27-IS-2006 | 27 | Inside Shoulder | 3 | Aggregate | Class 5 - Standard - Base | 152 | 6 | 07/14/2006 | 07/27/2006 | 08/11/2017 | 16446 |  | 17163
27-IS-2006 | 27 | Inside Shoulder | 4 | Aggregate | Class 2 Shouldering | 102 | 4 | 08/10/2006 | 08/10/2006 | 08/11/2017 | 16453 |  | 16358
27-OS-1990 | 27 | Outside Shoulder | 1 | Clay | Clay - Subgrade - R=12 | 0 | 0 | 10/05/1990 | 08/05/1992 | 08/05/1999 | 16048 |  | 24
27-OS-1990 | 27 | Outside Shoulder | 2 | Aggregate | Class 6 Special gradation for MnROAD - Base | 279 | 11 | 08/12/1992 | 07/26/1993 | 08/05/1999 | 16050 |  | 8
27-OS-1990 | 27 | Outside Shoulder | 3 | Asphalt | Hot Mix Asphalt - Shoulder Mix | 38 | 1.5 | 08/17/1993 | 08/17/1993 | 08/05/1999 | 16052 |  | 116
27-OS-1990 | 27 | Outside Shoulder | 4 | Asphalt | Hot Mix Asphalt - Shoulder Mix | 38 | 1.5 | 08/18/1993 | 08/18/1993 | 08/05/1999 | 16054 |  | 116
27-OS-1999 | 27 | Outside Shoulder | 1 | Clay | Clay - Subgrade - R=12 | 0 | 0 | 08/05/1999 | 08/13/1999 | 09/13/2000 | 16532 |  | 24
27-OS-1999 | 27 | Outside Shoulder | 2 | Stone | Stone - Large Crushed - 4 inch topsize | 356 | 14 | 08/14/1999 | 08/14/1999 | 09/13/2000 | 16536 |  | 117
27-OS-1999 | 27 | Outside Shoulder | 3 | Asphalt | Double Chip Seal - CRS-2P | 13 | 0.5 | 08/15/1999 | 08/15/1999 | 09/13/2000 | 16540 |  | 101
27-OS-2000 | 27 | Outside Shoulder | 1 | Clay | Clay - Subgrade - R=12 | 0 | 0 | 09/13/2000 | 09/13/2000 | 07/05/2006 | 16548 | 16532 | 24
27-OS-2000 | 27 | Outside Shoulder | 2 | Stone | Stone - Large Crushed - 4 inch topsize | 356 | 14 | 09/14/2000 | 09/14/2000 | 07/05/2006 | 16556 | 16536 | 117
27-OS-2000 | 27 | Outside Shoulder | 3 | Aggregate | Class 2 Shouldering | 64 | 2.5 | 09/16/2000 | 09/16/2000 | 07/05/2006 | 16558 |  | 16358
27-OS-2006 | 27 | Outside Shoulder | 1 | Clay | Clay - Subgrade - R=12 | 0 | 0 | 07/05/2006 | 07/05/2006 | 08/11/2017 | 16440 |  | 24
27-OS-2006 | 27 | Outside Shoulder | 2 | Clay | Clay - Subgrade - R=12 | 178 | 7 | 07/07/2006 | 07/08/2006 | 08/11/2017 | 16444 |  | 24
27-OS-2006 | 27 | Outside Shoulder | 3 | Aggregate | Class 5 - Standard - Base | 152 | 6 | 07/14/2006 | 07/27/2006 | 08/11/2017 | 16448 |  | 17163
27-OS-2006 | 27 | Outside Shoulder | 4 | Aggregate | Class 2 Shouldering | 102 | 4 | 08/10/2006 | 08/10/2006 | 08/11/2017 | 16454 |  | 16358
28-OS-1991 | 28 | Outside Shoulder | 3 | Asphalt | Hot Mix Asphalt - Shoulder Mix | 38 | 1.5 | 08/17/1993 | 08/17/1993 | 08/12/1999 | 16060 |  | 116
28-OS-1991 | 28 | Outside Shoulder | 4 | Asphalt | Hot Mix Asphalt - Shoulder Mix | 38 | 1.5 | 08/18/1993 | 08/18/1993 | 08/12/1999 | 16062 |  | 116
28-OS-1999 | 28 | Outside Shoulder | 1 | Clay | Clay - Subgrade - R=12 | 0 | 0 | 08/12/1999 | 08/16/1999 | 07/17/2006 | 16566 |  | 24
28-OS-1999 | 28 | Outside Shoulder | 2 | Stone | Stone - Large Crushed - 4 inch topsize | 356 | 14 | 08/17/1999 | 08/17/1999 | 07/17/2006 | 16570 |  | 117
28-OS-1999 | 28 | Outside Shoulder | 3 | Aggregate | Class 6 Special gradation for MnROAD - Base | 25 | 1 | 08/18/1999 | 08/18/1999 | 07/17/2006 | 16574 |  | 8
28-OS-1999 | 28 | Outside Shoulder | 4 | Aggregate | Class 2 Shouldering | 64 | 2.5 | 08/20/1999 | 08/20/1999 | 07/17/2006 | 16578 |  | 16358
28-OS-2006 | 28 | Outside Shoulder | 1 | Clay | Clay - Subgrade - R=12 | 0 | 0 | 07/17/2006 | 07/17/2006 | 08/11/2017 | 16462 |  | 24
28-OS-2006 | 28 | Outside Shoulder | 2 | Clay | Clay - Borrow | 178 | 7 | 07/08/2006 | 07/18/2006 | 08/11/2017 | 16466 |  | 17225
28-OS-2006 | 28 | Outside Shoulder | 3 | Aggregate | Class 5 - Standard - Base | 152 | 6 | 07/18/2006 | 07/27/2006 | 08/11/2017 | 16470 |  | 17163
28-OS-2006 | 28 | Outside Shoulder | 4 | Aggregate | Class 2 Shouldering | 102 | 4 | 08/10/2006 | 08/10/2006 | 08/11/2017 | 16476 |  | 16358
28-IS-1991 | 28 | Inside Shoulder | 1 | Clay | Clay - Subgrade - R=12 | 0 | 0 | 07/17/1991 | 08/05/1992 | 08/12/1999 | 16057 |  | 24
28-IS-1991 | 28 | Inside Shoulder | 2 | Aggregate | Class 5 Special gradation for MnROAD - Base | 330 | 13 | 07/28/1993 | 07/28/1993 | 08/12/1999 | 16059 |  | 7
28-IS-1991 | 28 | Inside Shoulder | 3 | Asphalt | Hot Mix Asphalt - Shoulder Mix | 38 | 1.5 | 08/17/1993 | 08/17/1993 | 08/12/1999 | 16061 |  | 116
28-IS-1991 | 28 | Inside Shoulder | 4 | Asphalt | Hot Mix Asphalt - Shoulder Mix | 38 | 1.5 | 08/18/1993 | 08/18/1993 | 08/12/1999 | 16063 |  | 116
28-IS-1999 | 28 | Inside Shoulder | 1 | Clay | Clay - Subgrade - R=12 | 0 | 0 | 08/12/1999 | 08/16/1999 | 07/17/2006 | 16564 |  | 24
28-IS-1999 | 28 | Inside Shoulder | 2 | Stone | Stone - Large Crushed - 4 inch topsize | 356 | 14 | 08/17/1999 | 08/17/1999 | 07/17/2006 | 16568 |  | 117
28-IS-1999 | 28 | Inside Shoulder | 3 | Aggregate | Class 6 Special gradation for MnROAD - Base | 25 | 1 | 08/18/1999 | 08/18/1999 | 07/17/2006 | 16572 |  | 8
28-IS-1999 | 28 | Inside Shoulder | 4 | Aggregate | Class 2 Shouldering | 64 | 2.5 | 08/20/1999 | 08/20/1999 | 07/17/2006 | 16577 |  | 16358
28-IS-2006 | 28 | Inside Shoulder | 1 | Clay | Clay - Subgrade - R=12 | 0 | 0 | 07/17/2006 | 07/17/2006 | 08/11/2017 | 16460 |  | 24
28-IS-2006 | 28 | Inside Shoulder | 2 | Clay | Clay - Borrow | 178 | 7 | 07/08/2006 | 07/18/2006 | 08/11/2017 | 16464 |  | 17225
28-IS-2006 | 28 | Inside Shoulder | 3 | Aggregate | Class 5 - Standard - Base | 152 | 6 | 07/18/2006 | 07/27/2006 | 08/11/2017 | 16468 |  | 17163
28-IS-2006 | 28 | Inside Shoulder | 4 | Aggregate | Class 2 Shouldering | 102 | 4 | 08/10/2006 | 08/10/2006 | 08/11/2017 | 16475 |  | 16358
28-OS-1991 | 28 | Outside Shoulder | 1 | Clay | Clay - Subgrade - R=12 | 0 | 0 | 07/17/1991 | 08/05/1992 | 08/12/1999 | 16056 |  | 24
28-OS-1991 | 28 | Outside Shoulder | 2 | Aggregate | Class 5 Special gradation for MnROAD - Base | 330 | 13 | 07/28/1993 | 07/28/1993 | 08/12/1999 | 16058 |  | 7
29-IS-1991 | 29 | Inside Shoulder | 1 | Clay | Clay - Subgrade - R=12 | 0 | 0 | 07/17/1991 | 07/15/1993 | 07/23/2007 | 827 |  | 24
29-IS-1991 | 29 | Inside Shoulder | 2 | Aggregate | Class 4 Special gradation for MnROAD - Base | 254 | 10 | 08/11/1992 | 07/26/1993 | 07/23/2007 | 828 |  | 5
29-IS-1991 | 29 | Inside Shoulder | 3 | Aggregate | Class 5 Shouldering Aggregate | 64 | 2.5 | 08/17/1993 | 08/17/1993 | 07/23/2007 | 829 |  | 14
29-IS-1991 | 29 | Inside Shoulder | 4 | Asphalt | Hot Mix Asphalt - Shoulder Mix | 64 | 2.5 | 08/18/1993 | 08/18/1993 | 07/23/2007 | 16064 |  | 116
29-OS-1991 | 29 | Outside Shoulder | 1 | Clay | Clay - Subgrade - R=12 | 0 | 0 | 07/17/1991 | 07/15/1993 | 07/23/2007 | 823 |  | 24
29-OS-1991 | 29 | Outside Shoulder | 2 | Aggregate | Class 4 Special gradation for MnROAD - Base | 254 | 10 | 08/11/1992 | 07/26/1993 | 07/23/2007 | 824 |  | 5
29-OS-1991 | 29 | Outside Shoulder | 3 | Aggregate | Class 5 Shouldering Aggregate | 64 | 2.5 | 08/17/1993 | 08/17/1993 | 07/23/2007 | 825 |  | 14
29-OS-1991 | 29 | Outside Shoulder | 4 | Asphalt | Hot Mix Asphalt - Shoulder Mix | 64 | 2.5 | 08/18/1993 | 08/18/1993 | 07/23/2007 | 16065 |  | 116
30-IS-1990 | 30 | Inside Shoulder | 1 | Clay | Clay - Subgrade - R=12 | 0 | 0 | 07/10/1990 | 07/15/1993 | 07/23/2007 | 848 |  | 24
30-IS-1990 | 30 | Inside Shoulder | 2 | Aggregate | Class 3 Special gradation for MnROAD - Base | 305 | 12 | 08/14/1992 | 07/26/1993 | 07/23/2007 | 849 |  | 4
30-IS-1990 | 30 | Inside Shoulder | 3 | Aggregate | Class 5 Shouldering Aggregate | 64 | 2.5 | 08/17/1993 | 08/17/1993 | 07/23/2007 | 850 |  | 14
30-IS-1990 | 30 | Inside Shoulder | 4 | Asphalt | Hot Mix Asphalt - Shoulder Mix | 64 | 2.5 | 08/18/1993 | 08/18/1993 | 07/23/2007 | 16066 |  | 116
30-OS-1990 | 30 | Outside Shoulder | 1 | Clay | Clay - Subgrade - R=12 | 0 | 0 | 07/10/1990 | 07/15/1993 | 07/23/2007 | 844 |  | 24
30-OS-1990 | 30 | Outside Shoulder | 2 | Aggregate | Class 3 Special gradation for MnROAD - Base | 305 | 12 | 08/14/1992 | 07/26/1993 | 07/23/2007 | 845 |  | 4
30-OS-1990 | 30 | Outside Shoulder | 3 | Aggregate | Class 5 Shouldering Aggregate | 64 | 2.5 | 08/17/1993 | 08/17/1993 | 07/23/2007 | 846 |  | 14
30-OS-1990 | 30 | Outside Shoulder | 4 | Asphalt | Hot Mix Asphalt - Shoulder Mix | 64 | 2.5 | 08/18/1993 | 08/18/1993 | 07/23/2007 | 16067 |  | 116
31-IS-1991 | 31 | Inside Shoulder | 1 | Clay | Clay - Subgrade - R=12 | 0 | 0 | 07/17/1991 | 08/11/1992 |  | 16069 |  | 24
31-IS-1991 | 31 | Inside Shoulder | 2 | Aggregate | Class 3 Special gradation for MnROAD - Base | 305 | 12 | 08/14/1992 | 07/28/1993 |  | 16071 |  | 4
31-IS-1991 | 31 | Inside Shoulder | 3 | Aggregate | Class 5 Special gradation for MnROAD - Base | 102 | 4 | 07/28/1993 | 08/01/1993 |  | 16075 |  | 7
31-IS-1991 | 31 | Inside Shoulder | 4 | Aggregate | Class 5 Shouldering Aggregate | 13 | 0.5 | 08/17/1993 | 08/17/1993 |  | 16078 |  | 14
31-IS-1991 | 31 | Inside Shoulder | 5 | Asphalt | Hot Mix Asphalt - Shoulder Mix | 64 | 2.5 | 08/18/1993 | 08/18/1993 |  | 16079 |  | 116
31-OS-1991 | 31 | Outside Shoulder | 1 | Clay | Clay - Subgrade - R=12 | 0 | 0 | 07/17/1991 | 08/11/1992 |  | 16068 |  | 24
31-OS-1991 | 31 | Outside Shoulder | 2 | Aggregate | Class 3 Special gradation for MnROAD - Base | 305 | 12 | 08/14/1992 | 07/28/1993 |  | 16070 |  | 4
31-OS-1991 | 31 | Outside Shoulder | 3 | Aggregate | Class 5 Special gradation for MnROAD - Base | 102 | 4 | 07/28/1993 | 08/01/1993 |  | 16074 |  | 7
31-OS-1991 | 31 | Outside Shoulder | 4 | Aggregate | Class 5 Shouldering Aggregate | 38 | 1.5 | 08/17/1993 | 08/17/1993 |  | 16076 |  | 14
31-OS-1991 | 31 | Outside Shoulder | 5 | Asphalt | Hot Mix Asphalt - Shoulder Mix | 38 | 1.5 | 08/18/1993 | 08/18/1993 |  | 16077 |  | 116
32-IS-1990 | 32 | Inside Shoulder | 1 | Clay | Clay - Subgrade - R=12 | 0 | 0 | 09/27/1990 | 08/11/1992 |  | 16082 |  | 24
32-IS-1990 | 32 | Inside Shoulder | 2 | Aggregate | Class 1 Coarse gradation for MnROAD - Base and Surface | 152 | 6 | 09/01/1993 | 09/01/1993 |  | 16084 |  | 1
32-IS-1990 | 32 | Inside Shoulder | 3 | Aggregate | Class 1 Fine gradation for MnROAD - Base and Surface | 152 | 6 | 09/01/1993 | 09/01/1993 | 06/14/2000 | 16086 |  | 2
32-IS-2000 | 32 | Inside Shoulder | 1 | Clay | Clay - Subgrade - R=12 | 0 | 0 | 09/27/1990 | 08/11/1992 |  | 28227 | 16082 | 24
32-IS-2000 | 32 | Inside Shoulder | 2 | Aggregate | Class 1 Coarse gradation for MnROAD - Base and Surface | 152 | 6 | 09/01/1993 | 09/01/1993 |  | 28228 | 16084 | 1
32-IS-2000 | 32 | Inside Shoulder | 3 | Aggregate | Class 1 Fine gradation for MnROAD - Base and Surface | 25 | 1 | 09/01/1993 | 06/14/2000 |  | 21215 |  | 2
32-IS-2000 | 32 | Inside Shoulder | 4 | Aggregate | Class 2 Shouldering | 127 | 5 | 06/30/2000 | 06/30/2000 |  | 16926 |  | 16358
32-OS-1990 | 32 | Outside Shoulder | 1 | Clay | Clay - Subgrade - R=12 | 0 | 0 | 09/27/1990 | 08/11/1992 |  | 16083 |  | 24
32-OS-1990 | 32 | Outside Shoulder | 2 | Aggregate | Class 1 Coarse gradation for MnROAD - Base and Surface | 152 | 6 | 09/01/1993 | 09/01/1993 |  | 16085 |  | 1
32-OS-1990 | 32 | Outside Shoulder | 3 | Aggregate | Class 1 Fine gradation for MnROAD - Base and Surface | 152 | 6 | 09/01/1993 | 09/01/1993 | 06/14/2000 | 16087 |  | 2
32-OS-2000 | 32 | Outside Shoulder | 1 | Clay | Clay - Subgrade - R=12 | 0 | 0 | 09/27/1990 | 08/11/1992 |  | 28223 | 16083 | 24
32-OS-2000 | 32 | Outside Shoulder | 2 | Aggregate | Class 1 Coarse gradation for MnROAD - Base and Surface | 152 | 6 | 09/01/1993 | 09/01/1993 |  | 28224 | 16085 | 1
32-OS-2000 | 32 | Outside Shoulder | 3 | Aggregate | Class 1 Fine gradation for MnROAD - Base and Surface | 25 | 1 | 09/01/1993 | 06/14/2000 |  | 21212 |  | 2
32-OS-2000 | 32 | Outside Shoulder | 4 | Aggregate | Class 2 Shouldering | 127 | 5 | 06/30/2000 | 06/30/2000 |  | 16927 |  | 16358
33-IS-1990 | 33 | Inside Shoulder | 1 | Clay | Clay - Subgrade - R=12 | 0 | 0 | 10/05/1990 | 08/11/1992 | 08/11/1999 | 15939 |  | 24
33-IS-1990 | 33 | Inside Shoulder | 2 | Aggregate | Class 1 Coarse gradation for MnROAD - Base and Surface | 152 | 6 | 09/01/1993 | 09/01/1993 | 08/11/1999 | 15943 |  | 1
33-IS-1990 | 33 | Inside Shoulder | 3 | Aggregate | Class 6 Special gradation for MnROAD - Base | 152 | 6 | 09/01/1993 | 09/01/1993 | 08/11/1999 | 15947 |  | 8
33-IS-1999 | 33 | Inside Shoulder | 1 | Clay | Clay - Subgrade - R=12 | 0 | 0 | 08/11/1999 | 08/11/1999 |  | 15971 |  | 24
33-IS-1999 | 33 | Inside Shoulder | 2 | Aggregate | Class 6 Special gradation for MnROAD - Base | 305 | 12 | 08/11/1999 | 08/18/1999 |  | 15975 |  | 8
33-IS-1999 | 33 | Inside Shoulder | 3 | Aggregate | Class 2 Shouldering | 102 | 4 | 09/01/1999 | 09/01/1999 |  | 16363 |  | 16358
33-OS-1990 | 33 | Outside Shoulder | 1 | Clay | Clay - Subgrade - R=12 | 0 | 0 | 10/05/1990 | 08/11/1992 | 08/11/1999 | 15937 |  | 24
33-OS-1990 | 33 | Outside Shoulder | 2 | Aggregate | Class 1 Coarse gradation for MnROAD - Base and Surface | 152 | 6 | 09/01/1993 | 09/01/1993 | 08/11/1999 | 15941 |  | 1
33-OS-1990 | 33 | Outside Shoulder | 3 | Aggregate | Class 6 Special gradation for MnROAD - Base | 152 | 6 | 09/01/1993 | 09/01/1993 | 08/11/1999 | 15945 |  | 8
33-OS-1999 | 33 | Outside Shoulder | 1 | Clay | Clay - Subgrade - R=12 | 0 | 0 | 08/11/1999 | 08/11/1999 |  | 15969 |  | 24
33-OS-1999 | 33 | Outside Shoulder | 2 | Aggregate | Class 6 Special gradation for MnROAD - Base | 305 | 12 | 08/11/1999 | 08/18/1999 |  | 15973 |  | 8
33-OS-1999 | 33 | Outside Shoulder | 3 | Aggregate | Class 2 Shouldering | 102 | 4 | 09/01/1999 | 09/01/1999 |  | 16362 |  | 16358
34-IS-1991 | 34 | Inside Shoulder | 1 | Clay | Clay - Subgrade - R=12 | 0 | 0 | 08/14/1991 | 08/11/1992 | 08/11/1999 | 15951 |  | 24
34-IS-1991 | 34 | Inside Shoulder | 2 | Aggregate | Class 1 Fine gradation for MnROAD - Base and Surface | 152 | 6 | 09/01/1993 | 09/01/1993 | 08/11/1999 | 15955 |  | 2
34-IS-1991 | 34 | Inside Shoulder | 3 | Aggregate | Class 5 Special gradation for MnROAD - Base | 152 | 6 | 09/01/1993 | 09/01/1993 | 08/11/1999 | 15959 |  | 7
34-IS-1999 | 34 | Inside Shoulder | 1 | Clay | Clay - Subgrade - R=12 | 0 | 0 | 08/12/1999 | 08/12/1999 |  | 15981 |  | 24
34-IS-1999 | 34 | Inside Shoulder | 2 | Aggregate | Class 6 Special gradation for MnROAD - Base | 305 | 12 | 08/11/1999 | 08/18/1999 |  | 15985 |  | 8
34-IS-1999 | 34 | Inside Shoulder | 3 | Aggregate | Class 2 Shouldering | 102 | 4 | 09/01/1999 | 09/01/1999 |  | 16365 |  | 16358
34-OS-1991 | 34 | Outside Shoulder | 1 | Clay | Clay - Subgrade - R=12 | 0 | 0 | 08/14/1991 | 08/11/1992 | 08/11/1999 | 15949 |  | 24
34-OS-1991 | 34 | Outside Shoulder | 2 | Aggregate | Class 1 Fine gradation for MnROAD - Base and Surface | 152 | 6 | 09/01/1993 | 09/01/1993 | 08/11/1999 | 15953 |  | 2
34-OS-1991 | 34 | Outside Shoulder | 3 | Aggregate | Class 5 Special gradation for MnROAD - Base | 152 | 6 | 09/01/1993 | 09/01/1993 | 08/11/1999 | 15957 |  | 7
34-OS-1999 | 34 | Outside Shoulder | 1 | Clay | Clay - Subgrade - R=12 | 0 | 0 | 08/12/1999 | 08/12/1999 |  | 15979 |  | 24
34-OS-1999 | 34 | Outside Shoulder | 2 | Aggregate | Class 6 Special gradation for MnROAD - Base | 305 | 12 | 08/11/1999 | 08/18/1999 |  | 15983 |  | 8
34-OS-1999 | 34 | Outside Shoulder | 3 | Aggregate | Class 2 Shouldering | 102 | 4 | 09/01/1999 | 09/01/1999 |  | 16364 |  | 16358
35-IS-1990 | 35 | Inside Shoulder | 1 | Clay | Clay - Subgrade - R=12 | 0 | 0 | 10/05/1990 | 08/11/1992 | 08/10/1999 | 15963 |  | 24
35-IS-1990 | 35 | Inside Shoulder | 2 | Aggregate | Class 1 Fine gradation for MnROAD - Base and Surface | 305 | 12 | 09/01/1993 | 09/01/1993 | 08/10/1999 | 15967 |  | 2
35-IS-1999 | 35 | Inside Shoulder | 1 | Clay | Clay - Subgrade - R=12 | 0 | 0 | 08/10/1999 | 08/13/1999 |  | 15991 |  | 24
35-IS-1999 | 35 | Inside Shoulder | 2 | Aggregate | Class 6 Special gradation for MnROAD - Base | 305 | 12 | 08/11/1999 | 08/18/1999 |  | 15995 |  | 8
35-IS-1999 | 35 | Inside Shoulder | 3 | Aggregate | Class 2 Shouldering | 102 | 4 | 09/01/1999 | 09/01/1999 |  | 16367 |  | 16358
35-OS-1990 | 35 | Outside Shoulder | 1 | Clay | Clay - Subgrade - R=12 | 0 | 0 | 10/05/1990 | 08/11/1992 | 08/10/1999 | 15961 |  | 24
35-OS-1990 | 35 | Outside Shoulder | 2 | Aggregate | Class 1 Fine gradation for MnROAD - Base and Surface | 305 | 12 | 09/01/1993 | 09/01/1993 | 08/10/1999 | 15965 |  | 2
35-OS-1999 | 35 | Outside Shoulder | 1 | Clay | Clay - Subgrade - R=12 | 0 | 0 | 08/10/1999 | 08/13/1999 |  | 15989 |  | 24
35-OS-1999 | 35 | Outside Shoulder | 2 | Aggregate | Class 6 Special gradation for MnROAD - Base | 305 | 12 | 08/11/1999 | 08/18/1999 |  | 15993 |  | 8
35-OS-1999 | 35 | Outside Shoulder | 3 | Aggregate | Class 2 Shouldering | 102 | 4 | 09/01/1999 | 09/01/1999 |  | 16366 |  | 16358
36-IS-1991 | 36 | Inside Shoulder | 1 | Sand | Sand - Subgrade - R=70 | 0 | 0 | 09/30/1991 | 08/18/1992 |  | 16222 |  | 23
36-IS-1991 | 36 | Inside Shoulder | 2 | Aggregate | Class 5 Special gradation for MnROAD - Base | 127 | 5 | 09/06/1993 | 09/06/1993 |  | 16224 |  | 7
36-IS-1991 | 36 | Inside Shoulder | 3 | Aggregate | Class 5 Shouldering Aggregate | 127 | 5 | 09/21/1993 | 09/21/1993 |  | 16226 |  | 14
36-IS-1991 | 36 | Inside Shoulder | 4 | Asphalt | Hot Mix Asphalt - Shoulder Mix | 38 | 1.5 | 09/22/1993 | 09/22/1993 |  | 16227 |  | 116
36-OS-1991 | 36 | Outside Shoulder | 1 | Sand | Sand - Subgrade - R=70 | 0 | 0 | 09/30/1991 | 08/18/1992 |  | 16221 |  | 23
36-OS-1991 | 36 | Outside Shoulder | 2 | Aggregate | Class 5 Special gradation for MnROAD - Base | 127 | 5 | 09/06/1993 | 09/06/1993 |  | 16223 |  | 7
36-OS-1991 | 36 | Outside Shoulder | 3 | Aggregate | Class 5 Shouldering Aggregate | 127 | 5 | 09/21/1993 | 09/21/1993 |  | 16225 |  | 14
36-OS-1991 | 36 | Outside Shoulder | 4 | Asphalt | Hot Mix Asphalt - Shoulder Mix | 38 | 1.5 | 09/22/1993 | 09/22/1993 |  | 16228 |  | 116
37-IS-1991 | 37 | Inside Shoulder | 1 | Sand | Sand - Subgrade - R=70 | 0 | 0 | 09/30/1991 | 08/18/1992 |  | 16230 |  | 23
37-IS-1991 | 37 | Inside Shoulder | 2 | Aggregate | Class 5 Special gradation for MnROAD - Base | 127 | 5 | 08/19/1992 | 06/09/1993 |  | 16232 |  | 7
37-IS-1991 | 37 | Inside Shoulder | 3 | Aggregate | Class 5 Shouldering Aggregate | 127 | 5 | 07/20/1993 | 07/20/1993 |  | 16234 |  | 14
37-IS-1991 | 37 | Inside Shoulder | 4 | Asphalt | Hot Mix Asphalt - Shoulder Mix | 38 | 1.5 | 07/21/1993 | 07/21/1993 |  | 16236 |  | 116
37-OS-1991 | 37 | Outside Shoulder | 1 | Sand | Sand - Subgrade - R=70 | 0 | 0 | 09/30/1991 | 08/18/1992 |  | 16229 |  | 23
37-OS-1991 | 37 | Outside Shoulder | 2 | Aggregate | Class 5 Special gradation for MnROAD - Base | 127 | 5 | 08/19/1992 | 06/09/1993 |  | 16231 |  | 7
37-OS-1991 | 37 | Outside Shoulder | 3 | Aggregate | Class 5 Shouldering Aggregate | 127 | 5 | 07/20/1993 | 07/20/1993 |  | 16233 |  | 14
37-OS-1991 | 37 | Outside Shoulder | 4 | Asphalt | Hot Mix Asphalt - Shoulder Mix | 38 | 1.5 | 07/21/1993 | 07/21/1993 |  | 16235 |  | 116
38-IS-1990 | 38 | Inside Shoulder | 1 | Clay | Clay - Subgrade - R=12 | 0 | 0 | 07/10/1990 | 08/19/1992 | 06/20/2017 | 16238 |  | 24
38-IS-1990 | 38 | Inside Shoulder | 2 | Aggregate | Class 5 Special gradation for MnROAD - Base | 127 | 5 | 08/20/1992 | 06/09/1993 | 06/20/2017 | 16240 |  | 7
38-IS-1990 | 38 | Inside Shoulder | 3 | Aggregate | Class 5 Shouldering Aggregate | 127 | 5 | 07/20/1993 | 07/20/1993 | 06/20/2017 | 16242 |  | 14
38-IS-1990 | 38 | Inside Shoulder | 4 | Asphalt | Hot Mix Asphalt - Shoulder Mix | 38 | 1.5 | 07/21/1993 | 07/21/1993 | 06/20/2017 | 16244 |  | 116
38-OS-1990 | 38 | Outside Shoulder | 1 | Clay | Clay - Subgrade - R=12 | 0 | 0 | 07/10/1990 | 08/19/1992 | 06/20/2017 | 16237 |  | 24
38-OS-1990 | 38 | Outside Shoulder | 2 | Aggregate | Class 5 Special gradation for MnROAD - Base | 127 | 5 | 08/20/1992 | 06/09/1993 | 06/20/2017 | 16239 |  | 7
38-OS-1990 | 38 | Outside Shoulder | 3 | Aggregate | Class 5 Shouldering Aggregate | 127 | 5 | 07/20/1993 | 07/20/1993 | 06/20/2017 | 16241 |  | 14
38-OS-1990 | 38 | Outside Shoulder | 4 | Asphalt | Hot Mix Asphalt - Shoulder Mix | 38 | 1.5 | 07/21/1993 | 07/21/1993 | 06/20/2017 | 16243 |  | 116
39-IS-1990 | 39 | Inside Shoulder | 1 | Clay | Clay - Subgrade - R=12 | 0 | 0 | 07/10/1990 | 08/19/1992 | 06/17/2017 | 16246 |  | 24
39-IS-1990 | 39 | Inside Shoulder | 2 | Aggregate | Class 5 Special gradation for MnROAD - Base | 127 | 5 | 08/20/1992 | 07/09/1993 | 06/17/2017 | 16248 |  | 7
39-IS-1990 | 39 | Inside Shoulder | 3 | Aggregate | Class 5 Shouldering Aggregate | 127 | 5 | 07/20/1993 | 07/20/1993 | 06/17/2017 | 16250 |  | 14
39-IS-1990 | 39 | Inside Shoulder | 4 | Asphalt | Hot Mix Asphalt - Shoulder Mix | 38 | 1.5 | 07/20/1993 | 07/21/1993 | 09/12/2008 | 16252 |  | 116
39-IS-2008 | 39 | Inside Shoulder | 1 | Clay | Clay - Subgrade - R=12 | 0 | 0 | 07/10/1990 | 08/19/1992 | 06/17/2017 | 28240 | 16246 | 24
39-IS-2008 | 39 | Inside Shoulder | 2 | Aggregate | Class 5 Special gradation for MnROAD - Base | 127 | 5 | 08/20/1992 | 07/09/1993 | 06/17/2017 | 28241 | 16248 | 7
39-IS-2008 | 39 | Inside Shoulder | 3 | Aggregate | Class 5 Shouldering Aggregate | 127 | 5 | 07/20/1993 | 07/20/1993 | 06/17/2017 | 28242 | 16250 | 14
39-IS-2008 | 39 | Inside Shoulder | 4 | Aggregate | Class 5 Shouldering Aggregate | 140 | 5.5 | 10/21/2008 | 10/27/2008 | 06/17/2017 | 16283 |  | 14
39-OS-1990 | 39 | Outside Shoulder | 1 | Clay | Clay - Subgrade - R=12 | 0 | 0 | 07/10/1990 | 08/19/1992 | 06/17/2017 | 16245 |  | 24
39-OS-1990 | 39 | Outside Shoulder | 2 | Aggregate | Class 5 Special gradation for MnROAD - Base | 127 | 5 | 08/20/1992 | 07/09/1993 | 06/17/2017 | 16247 |  | 7
39-OS-1990 | 39 | Outside Shoulder | 3 | Aggregate | Class 5 Shouldering Aggregate | 127 | 5 | 07/20/1993 | 07/20/1993 | 06/17/2017 | 16249 |  | 14
39-OS-1990 | 39 | Outside Shoulder | 4 | Asphalt | Hot Mix Asphalt - Shoulder Mix | 38 | 1.5 | 07/20/1993 | 07/21/1993 | 09/12/2008 | 16251 |  | 116
39-OS-2008 | 39 | Outside Shoulder | 1 | Clay | Clay - Subgrade - R=12 | 0 | 0 | 07/10/1990 | 08/19/1992 | 06/17/2017 | 28246 | 16245 | 24
39-OS-2008 | 39 | Outside Shoulder | 2 | Aggregate | Class 5 Special gradation for MnROAD - Base | 127 | 5 | 08/20/1992 | 07/09/1993 | 06/17/2017 | 28247 | 16247 | 7
39-OS-2008 | 39 | Outside Shoulder | 3 | Aggregate | Class 5 Shouldering Aggregate | 127 | 5 | 07/20/1993 | 07/20/1993 | 06/17/2017 | 28248 | 16249 | 14
39-OS-2008 | 39 | Outside Shoulder | 4 | Aggregate | Class 5 Shouldering Aggregate | 140 | 5.5 | 10/21/2008 | 10/27/2008 | 06/17/2017 | 16282 |  | 14
40-IS-1991 | 40 | Inside Shoulder | 1 | Clay | Clay - Subgrade - R=12 | 0 | 0 | 07/10/1991 | 08/19/1992 |  | 16265 |  | 24
40-IS-1991 | 40 | Inside Shoulder | 2 | Aggregate | Class 5 Special gradation for MnROAD - Base | 127 | 5 | 08/19/1992 | 06/09/1993 |  | 16267 |  | 7
40-IS-1991 | 40 | Inside Shoulder | 3 | Aggregate | Class 5 Shouldering Aggregate | 157 | 6.2 | 07/20/1993 | 07/20/1993 |  | 16270 |  | 14
40-IS-1991 | 40 | Inside Shoulder | 4 | Asphalt | Hot Mix Asphalt - Shoulder Mix | 38 | 1.5 | 07/20/1993 | 07/21/1993 |  | 16271 |  | 116
40-OS-1991 | 40 | Outside Shoulder | 1 | Clay | Clay - Subgrade - R=12 | 0 | 0 | 07/10/1991 | 08/19/1992 |  | 16264 |  | 24
40-OS-1991 | 40 | Outside Shoulder | 2 | Aggregate | Class 5 Special gradation for MnROAD - Base | 127 | 5 | 08/19/1992 | 06/09/1993 |  | 16266 |  | 7
40-OS-1991 | 40 | Outside Shoulder | 3 | Aggregate | Class 5 Shouldering Aggregate | 157 | 6.2 | 07/20/1993 | 07/20/1993 |  | 16268 |  | 14
40-OS-1991 | 40 | Outside Shoulder | 4 | Asphalt | Hot Mix Asphalt - Shoulder Mix | 38 | 1.5 | 07/21/1993 | 07/21/1993 |  | 16269 |  | 116
41-IS-1991 | 41 | Inside Shoulder | 1 | Clay | Clay - Subgrade - R=12 | 0 | 0 | 08/29/1991 | 07/15/1993 |  | 16953 |  | 24
41-IS-1991 | 41 | Inside Shoulder | 2 | Aggregate | Class 3 Shouldering | 178 | 7 | 07/17/1993 | 07/17/1993 |  | 16955 |  | 13336
41-IS-1991 | 41 | Inside Shoulder | 3 | Aggregate | Class 5 Shouldering Aggregate | 76 | 3 | 07/18/1993 | 07/18/1993 |  | 16957 |  | 14
41-IS-1991 | 41 | Inside Shoulder | 4 | Asphalt | Hot Mix Asphalt - Shoulder Mix | 51 | 2 | 07/19/1993 | 07/19/1993 |  | 16959 |  | 116
41-OS-1991 | 41 | Outside Shoulder | 1 | Clay | Clay - Subgrade - R=12 | 0 | 0 | 08/29/1991 | 07/15/1993 |  | 16952 |  | 24
41-OS-1991 | 41 | Outside Shoulder | 2 | Aggregate | Class 3 Shouldering | 178 | 7 | 07/17/1993 | 07/17/1993 |  | 16954 |  | 13336
41-OS-1991 | 41 | Outside Shoulder | 3 | Aggregate | Class 5 Shouldering Aggregate | 76 | 3 | 07/18/1993 | 07/18/1993 |  | 16956 |  | 14
41-OS-1991 | 41 | Outside Shoulder | 4 | Asphalt | Hot Mix Asphalt - Shoulder Mix | 51 | 2 | 07/19/1993 | 07/19/1993 |  | 16958 |  | 116
42-IS-1991 | 42 | Inside Shoulder | 1 | Clay | Clay - Subgrade - R=12 | 0 | 0 | 09/24/1991 | 07/15/1993 |  | 16970 |  | 24
42-IS-1991 | 42 | Inside Shoulder | 2 | Aggregate | Class 3 Shouldering | 178 | 7 | 07/17/1993 | 07/17/1993 |  | 16972 |  | 13336
42-IS-1991 | 42 | Inside Shoulder | 3 | Aggregate | Class 5 Shouldering Aggregate | 76 | 3 | 07/18/1993 | 07/18/1993 |  | 16974 |  | 14
42-IS-1991 | 42 | Inside Shoulder | 4 | Asphalt | Hot Mix Asphalt - Shoulder Mix | 51 | 2 | 07/19/1993 | 07/19/1993 |  | 16976 |  | 116
42-OS-1991 | 42 | Outside Shoulder | 1 | Clay | Clay - Subgrade - R=12 | 0 | 0 | 09/24/1991 | 07/15/1993 |  | 16969 |  | 24
42-OS-1991 | 42 | Outside Shoulder | 2 | Aggregate | Class 3 Shouldering | 178 | 7 | 07/17/1993 | 07/17/1993 |  | 16971 |  | 13336
42-OS-1991 | 42 | Outside Shoulder | 3 | Aggregate | Class 5 Shouldering Aggregate | 76 | 3 | 07/18/1993 | 07/18/1993 |  | 16973 |  | 14
42-OS-1991 | 42 | Outside Shoulder | 4 | Asphalt | Hot Mix Asphalt - Shoulder Mix | 51 | 2 | 07/19/1993 | 07/19/1993 |  | 16975 |  | 116
43-IS-1991 | 43 | Inside Shoulder | 1 | Clay | Clay - Subgrade - R=12 | 0 | 0 | 07/11/1991 | 07/15/1993 |  | 16987 |  | 24
43-IS-1991 | 43 | Inside Shoulder | 2 | Aggregate | Class 3 Shouldering | 178 | 7 | 07/17/1993 | 07/17/1993 |  | 16989 |  | 13336
43-IS-1991 | 43 | Inside Shoulder | 3 | Aggregate | Class 5 Shouldering Aggregate | 76 | 3 | 07/18/1993 | 07/18/1993 |  | 16991 |  | 14
43-IS-1991 | 43 | Inside Shoulder | 4 | Asphalt | Hot Mix Asphalt - Shoulder Mix | 51 | 2 | 07/19/1993 | 07/19/1993 |  | 16993 |  | 116
43-OS-1991 | 43 | Outside Shoulder | 1 | Clay | Clay - Subgrade - R=12 | 0 | 0 | 07/11/1991 | 07/15/1993 |  | 16986 |  | 24
43-OS-1991 | 43 | Outside Shoulder | 2 | Aggregate | Class 3 Shouldering | 178 | 7 | 07/17/1993 | 07/17/1993 |  | 16988 |  | 13336
43-OS-1991 | 43 | Outside Shoulder | 3 | Aggregate | Class 5 Shouldering Aggregate | 76 | 3 | 07/18/1993 | 07/18/1993 |  | 16990 |  | 14
43-OS-1991 | 43 | Outside Shoulder | 4 | Asphalt | Hot Mix Asphalt - Shoulder Mix | 51 | 2 | 07/19/1993 | 07/19/1993 |  | 16992 |  | 116
44-IS-1991 | 44 | Inside Shoulder | 1 | Clay | Clay - Subgrade - R=12 | 0 | 0 | 07/23/1991 | 07/15/1993 |  | 17003 |  | 24
44-IS-1991 | 44 | Inside Shoulder | 2 | Aggregate | Class 3 Shouldering | 178 | 7 | 07/21/1993 | 07/21/1993 |  | 17005 |  | 13336
44-IS-1991 | 44 | Inside Shoulder | 3 | Aggregate | Class 5 Shouldering Aggregate | 76 | 3 | 07/22/1993 | 07/22/1993 |  | 17007 |  | 14
44-IS-1991 | 44 | Inside Shoulder | 4 | Asphalt | Hot Mix Asphalt - Shoulder Mix | 51 | 2 | 07/22/1993 | 07/23/1993 |  | 17009 |  | 116
44-OS-1991 | 44 | Outside Shoulder | 1 | Clay | Clay - Subgrade - R=12 | 0 | 0 | 07/23/1991 | 07/15/1993 |  | 17004 |  | 24
44-OS-1991 | 44 | Outside Shoulder | 2 | Aggregate | Class 3 Shouldering | 178 | 7 | 07/21/1993 | 07/21/1993 |  | 17006 |  | 13336
44-OS-1991 | 44 | Outside Shoulder | 3 | Aggregate | Class 5 Shouldering Aggregate | 76 | 3 | 07/22/1993 | 07/22/1993 |  | 17008 |  | 14
44-OS-1991 | 44 | Outside Shoulder | 4 | Asphalt | Hot Mix Asphalt - Shoulder Mix | 51 | 2 | 07/23/1993 | 07/23/1993 |  | 17010 |  | 116
45-IS-1991 | 45 | Inside Shoulder | 1 | Clay | Clay - Subgrade - R=12 | 0 | 0 | 07/24/1991 | 07/15/1993 |  | 17020 |  | 24
45-IS-1991 | 45 | Inside Shoulder | 2 | Aggregate | Class 3 Shouldering | 178 | 7 | 07/21/1993 | 07/21/1993 |  | 17022 |  | 13336
45-IS-1991 | 45 | Inside Shoulder | 3 | Aggregate | Class 5 Shouldering Aggregate | 76 | 3 | 07/22/1993 | 07/22/1993 |  | 17024 |  | 14
45-IS-1991 | 45 | Inside Shoulder | 4 | Asphalt | Hot Mix Asphalt - Shoulder Mix | 51 | 2 | 07/23/1993 | 07/23/1993 |  | 17026 |  | 116
45-OS-1991 | 45 | Outside Shoulder | 1 | Clay | Clay - Subgrade - R=12 | 0 | 0 | 07/24/1991 | 07/15/1993 |  | 17021 |  | 24
45-OS-1991 | 45 | Outside Shoulder | 2 | Aggregate | Class 3 Shouldering | 178 | 7 | 07/21/1993 | 07/21/1993 |  | 17023 |  | 13336
45-OS-1991 | 45 | Outside Shoulder | 3 | Aggregate | Class 5 Shouldering Aggregate | 76 | 3 | 07/22/1993 | 07/22/1993 |  | 17025 |  | 14
45-OS-1991 | 45 | Outside Shoulder | 4 | Asphalt | Hot Mix Asphalt - Shoulder Mix | 51 | 2 | 07/23/1993 | 07/23/1993 |  | 17027 |  | 116
46-IS-1991 | 46 | Inside Shoulder | 1 | Clay | Clay - Subgrade - R=12 | 0 | 0 | 07/23/1991 | 07/15/1993 |  | 17038 |  | 24
46-IS-1991 | 46 | Inside Shoulder | 2 | Aggregate | Class 3 Shouldering | 178 | 7 | 07/21/1993 | 07/21/1993 |  | 17040 |  | 13336
46-IS-1991 | 46 | Inside Shoulder | 3 | Aggregate | Class 5 Shouldering Aggregate | 76 | 3 | 07/22/1993 | 07/22/1993 |  | 17042 |  | 14
46-IS-1991 | 46 | Inside Shoulder | 4 | Asphalt | Hot Mix Asphalt - Shoulder Mix | 51 | 2 | 07/23/1993 | 07/23/1993 |  | 17044 |  | 116
46-OS-1991 | 46 | Outside Shoulder | 1 | Clay | Clay - Subgrade - R=12 | 0 | 0 | 07/23/1991 | 07/15/1993 |  | 17037 |  | 24
46-OS-1991 | 46 | Outside Shoulder | 2 | Aggregate | Class 3 Shouldering | 178 | 7 | 07/21/1993 | 07/21/1993 |  | 17039 |  | 13336
46-OS-1991 | 46 | Outside Shoulder | 3 | Aggregate | Class 5 Shouldering Aggregate | 76 | 3 | 07/22/1993 | 07/22/1993 |  | 17041 |  | 14
46-OS-1991 | 46 | Outside Shoulder | 4 | Asphalt | Hot Mix Asphalt - Shoulder Mix | 51 | 2 | 07/23/1993 | 07/23/1993 |  | 17043 |  | 116
50-DS-1991 | 50 | Driving Shoulder | 1 | Clay | Clay - Subgrade - R=12 | 0 | 0 | 08/30/1991 | 07/18/1993 |  | 14741 |  | 24
50-DS-1991 | 50 | Driving Shoulder | 2 | Aggregate | Class 3 Shouldering | 203 | 8 | 07/20/1993 | 07/20/1993 |  | 14742 |  | 13336
50-DS-1991 | 50 | Driving Shoulder | 3 | Aggregate | Class 5 Shouldering Aggregate | 76 | 3 | 07/21/1993 | 07/21/1993 |  | 14743 |  | 14
50-DS-1991 | 50 | Driving Shoulder | 4 | Asphalt | Hot Mix Asphalt - Shoulder Mix | 51 | 2 | 07/22/1993 | 07/22/1993 |  | 14744 |  | 116
50-PS-1991 | 50 | Passing Shoulder | 1 | Clay | Clay - Subgrade - R=12 | 0 | 0 | 08/30/1991 | 07/18/1993 |  | 14737 |  | 24
50-PS-1991 | 50 | Passing Shoulder | 2 | Aggregate | Class 3 Shouldering | 203 | 8 | 07/20/1993 | 07/20/1993 |  | 14738 |  | 13336
50-PS-1991 | 50 | Passing Shoulder | 3 | Aggregate | Class 5 Shouldering Aggregate | 76 | 3 | 07/21/1993 | 07/21/1993 |  | 14739 |  | 14
50-PS-1991 | 50 | Passing Shoulder | 4 | Asphalt | Hot Mix Asphalt - Shoulder Mix | 51 | 2 | 07/22/1993 | 07/22/1993 |  | 14740 |  | 116
51-DS-1991 | 51 | Driving Shoulder | 1 | Clay | Clay - Subgrade - R=12 | 0 | 0 | 08/30/1991 | 07/18/1993 |  | 14751 |  | 24
51-DS-1991 | 51 | Driving Shoulder | 2 | Aggregate | Class 3 Shouldering | 203 | 8 | 07/20/1993 | 07/20/1993 |  | 14752 |  | 13336
51-DS-1991 | 51 | Driving Shoulder | 3 | Aggregate | Class 5 Shouldering Aggregate | 76 | 3 | 07/21/1993 | 07/21/1993 |  | 14753 |  | 14
51-DS-1991 | 51 | Driving Shoulder | 4 | Asphalt | Hot Mix Asphalt - Shoulder Mix | 51 | 2 | 07/22/1993 | 07/22/1993 |  | 14754 |  | 116
51-PS-1991 | 51 | Passing Shoulder | 1 | Clay | Clay - Subgrade - R=12 | 0 | 0 | 08/30/1991 | 07/18/1993 |  | 14745 |  | 24
51-PS-1991 | 51 | Passing Shoulder | 2 | Aggregate | Class 3 Shouldering | 203 | 8 | 07/20/1993 | 07/20/1993 |  | 14748 |  | 13336
51-PS-1991 | 51 | Passing Shoulder | 3 | Aggregate | Class 5 Shouldering Aggregate | 76 | 3 | 07/21/1993 | 07/21/1993 |  | 14749 |  | 14
51-PS-1991 | 51 | Passing Shoulder | 4 | Asphalt | Hot Mix Asphalt - Shoulder Mix | 51 | 2 | 07/22/1993 | 07/22/1993 |  | 14750 |  | 116
52-IS-2000 | 52 | Inside Shoulder | 1 | Clay | Clay - Subgrade - R=12 | 0 | 0 | 06/13/2000 | 06/14/2000 |  | 16028 |  | 24
52-IS-2000 | 52 | Inside Shoulder | 2 | Aggregate | Class 4 Special gradation for MnROAD - Base | 127 | 5 | 06/15/2000 | 06/16/2000 |  | 16032 |  | 5
52-IS-2000 | 52 | Inside Shoulder | 3 | Aggregate | Class 2 Shouldering | 191 | 7.5 | 07/05/2000 | 07/05/2000 |  | 16090 |  | 16358
52-OS-2000 | 52 | Outside Shoulder | 1 | Clay | Clay - Subgrade - R=12 | 0 | 0 | 06/13/2000 | 06/14/2000 |  | 16031 |  | 24
52-OS-2000 | 52 | Outside Shoulder | 2 | Aggregate | Class 4 Special gradation for MnROAD - Base | 127 | 5 | 06/15/2000 | 06/16/2000 |  | 16035 |  | 5
52-OS-2000 | 52 | Outside Shoulder | 3 | Aggregate | Class 2 Shouldering | 191 | 7.5 | 07/05/2000 | 07/05/2000 |  | 16091 |  | 16358
53-IS-2000 | 53 | Inside Shoulder | 1 | Clay | Clay - Subgrade - R=12 | 0 | 0 | 06/14/2000 | 06/14/2000 | 09/10/2008 | 16099 |  | 24
53-IS-2000 | 53 | Inside Shoulder | 2 | Aggregate | Class 4 Special gradation for MnROAD - Base | 127 | 5 | 06/15/2000 | 06/16/2000 | 09/10/2008 | 16103 |  | 5
53-IS-2000 | 53 | Inside Shoulder | 3 | Aggregate | Class 2 Shouldering | 191 | 7.5 | 07/05/2000 | 07/05/2000 | 09/10/2008 | 16108 |  | 16358
53-IS-2008 | 53 | Inside Shoulder | 1 | Clay | Clay - Subgrade - R=12 | 0 | 0 | 09/10/2008 | 09/10/2008 |  | 16145 |  | 24
53-IS-2008 | 53 | Inside Shoulder | 2 | Granular | Select Granular Blend - Reclaimings + Class 3 Special material | 914 | 36 | 09/11/2008 | 09/13/2008 |  | 16149 |  | 138
53-IS-2008 | 53 | Inside Shoulder | 3 | Aggregate | Class 5 Special gradation for MnROAD - Base | 127 | 5 | 09/13/2008 | 09/18/2008 |  | 16153 |  | 7
53-IS-2008 | 53 | Inside Shoulder | 4 | Aggregate | Class 5 Shouldering Aggregate | 229 | 9 | 10/09/2008 | 10/20/2008 |  | 16158 |  | 14
53-IS-2008 | 53 | Inside Shoulder | 5 | Concrete | Concrete - MnDOT High Performance Concrete Mix - 60 Year Design | 76 | 3 | 10/21/2008 | 10/21/2008 |  | 16160 |  | 29
53-OS-2000 | 53 | Outside Shoulder | 1 | Clay | Clay - Subgrade - R=12 | 0 | 0 | 06/14/2000 | 06/14/2000 | 09/10/2008 | 16101 |  | 24
53-OS-2000 | 53 | Outside Shoulder | 2 | Aggregate | Class 4 Special gradation for MnROAD - Base | 127 | 5 | 06/15/2000 | 06/16/2000 | 09/10/2008 | 16105 |  | 5
53-OS-2000 | 53 | Outside Shoulder | 3 | Aggregate | Class 2 Shouldering | 191 | 7.5 | 07/05/2000 | 07/05/2000 | 09/10/2008 | 16109 |  | 16358
53-OS-2008 | 53 | Outside Shoulder | 1 | Clay | Clay - Subgrade - R=12 | 0 | 0 | 09/10/2008 | 09/10/2008 |  | 16147 |  | 24
53-OS-2008 | 53 | Outside Shoulder | 2 | Granular | Select Granular Blend - Reclaimings + Class 3 Special material | 914 | 36 | 09/11/2008 | 09/13/2008 |  | 16151 |  | 138
53-OS-2008 | 53 | Outside Shoulder | 3 | Aggregate | Class 5 Special gradation for MnROAD - Base | 127 | 5 | 09/13/2008 | 09/18/2008 |  | 16155 |  | 7
53-OS-2008 | 53 | Outside Shoulder | 4 | Aggregate | Class 5 Shouldering Aggregate | 229 | 9 | 10/09/2008 | 10/20/2008 |  | 16159 |  | 14
53-OS-2008 | 53 | Outside Shoulder | 5 | Concrete | Concrete - MnDOT High Performance Concrete Mix - 60 Year Design | 76 | 3 | 10/21/2008 | 10/21/2008 |  | 16161 |  | 29
54-IS-2000 | 54 | Inside Shoulder | 1 | Clay | Clay - Subgrade - R=12 | 0 | 0 | 10/05/2000 | 10/05/2000 | 10/21/2004 | 16117 |  | 24
54-IS-2000 | 54 | Inside Shoulder | 2 | Pipes | 60 inch dia Culverts - HDPE, Steel, Concrete Pipes | 1524 | 60 | 10/06/2000 | 10/13/2000 | 10/21/2004 | 16696 |  | 16694
54-IS-2000 | 54 | Inside Shoulder | 3 | Aggregate | Class 5 Special gradation for MnROAD - Base | 203 | 8 | 10/13/2000 | 10/13/2000 | 10/21/2004 | 16700 |  | 7
54-IS-2000 | 54 | Inside Shoulder | 4 | Aggregate | Class 5 Shouldering Aggregate | 102 | 4 | 10/16/2000 | 10/16/2000 | 10/21/2004 | 16707 |  | 14
54-IS-2004 | 54 | Inside Shoulder | 1 | Clay | Clay - Subgrade - R=12 | 0 | 0 | 10/22/2004 | 10/22/2004 |  | 16671 |  | 24
54-IS-2004 | 54 | Inside Shoulder | 2 | Aggregate | Class 6 Special gradation for MnROAD - Base | 305 | 12 | 10/22/2004 | 10/24/2004 |  | 16675 |  | 8
54-IS-2004 | 54 | Inside Shoulder | 3 | Aggregate | Class 2 Shouldering | 191 | 7.5 | 10/28/2004 | 10/28/2004 |  | 16680 |  | 16358
54-OS-2000 | 54 | Outside Shoulder | 1 | Clay | Clay - Subgrade - R=12 | 0 | 0 | 10/05/2000 | 10/05/2000 | 10/21/2004 | 16119 |  | 24
54-OS-2000 | 54 | Outside Shoulder | 2 | Pipes | 60 inch dia Culverts - HDPE, Steel, Concrete Pipes | 1524 | 60 | 10/06/2000 | 10/13/2000 | 10/21/2004 | 16698 |  | 16694
54-OS-2000 | 54 | Outside Shoulder | 3 | Aggregate | Class 5 Special gradation for MnROAD - Base | 203 | 8 | 10/13/2000 | 10/13/2000 | 10/21/2004 | 16702 |  | 7
54-OS-2000 | 54 | Outside Shoulder | 4 | Aggregate | Class 5 Shouldering Aggregate | 102 | 4 | 10/16/2000 | 10/16/2000 | 10/21/2004 | 16708 |  | 14
54-OS-2004 | 54 | Outside Shoulder | 1 | Clay | Clay - Subgrade - R=12 | 0 | 0 | 10/22/2004 | 10/22/2004 |  | 16673 |  | 24
54-OS-2004 | 54 | Outside Shoulder | 2 | Aggregate | Class 6 Special gradation for MnROAD - Base | 305 | 12 | 10/22/2004 | 10/24/2004 |  | 16677 |  | 8
54-OS-2004 | 54 | Outside Shoulder | 3 | Aggregate | Class 2 Shouldering | 191 | 7.5 | 10/28/2004 | 10/28/2004 |  | 16681 |  | 16358
60-PS-2004 | 60 | Passing Shoulder | 5 | Asphalt | Hot Mix Asphalt - Shoulder Mix | 51 | 2 | 11/16/2004 | 11/17/2004 | 05/30/2013 | 15811 |  | 116
60-DS-2004 | 60 | Driving Shoulder | 1 | Clay | Clay - Subgrade - R=12 | 0 | 0 | 06/13/1991 | 06/29/1993 |  | 28331 | 15268 | 24
60-DS-2004 | 60 | Driving Shoulder | 2 | Aggregate | Class 5 Special gradation for MnROAD - Base | 127 | 5 | 07/09/1993 | 07/09/1993 |  | 28332 | 15284 | 7
60-DS-2004 | 60 | Driving Shoulder | 3 | Aggregate | Class 3 Shouldering | 51 | 2 | 07/10/1993 | 07/10/1993 |  | 28333 | 15286 | 13336
60-DS-2004 | 60 | Driving Shoulder | 4 | Aggregate | Class 5 Shouldering Aggregate | 76 | 3 | 07/11/1993 | 10/04/2004 | 05/30/2013 | 22157 |  | 14
60-DS-2004 | 60 | Driving Shoulder | 5 | Asphalt | Hot Mix Asphalt - Shoulder Mix | 51 | 2 | 11/16/2004 | 11/17/2004 | 05/30/2013 | 15812 |  | 116
60-PS-2004 | 60 | Passing Shoulder | 1 | Clay | Clay - Subgrade - R=12 | 0 | 0 | 06/13/1991 | 06/29/1993 |  | 28325 | 15266 | 24
60-PS-2004 | 60 | Passing Shoulder | 2 | Aggregate | Class 5 Special gradation for MnROAD - Base | 127 | 5 | 07/09/1993 | 07/09/1993 |  | 28326 | 15283 | 7
60-PS-2004 | 60 | Passing Shoulder | 3 | Aggregate | Class 3 Shouldering | 51 | 2 | 07/10/1993 | 07/10/1993 |  | 28327 | 15285 | 13336
60-PS-2004 | 60 | Passing Shoulder | 4 | Aggregate | Class 5 Shouldering Aggregate | 76 | 3 | 07/11/1993 | 10/04/2004 | 05/30/2013 | 22156 |  | 14
61-DS-2004 | 61 | Driving Shoulder | 1 | Clay | Clay - Subgrade - R=12 | 0 | 0 | 06/13/1991 | 06/29/1993 |  | 28343 | 15238 | 24
61-DS-2004 | 61 | Driving Shoulder | 2 | Aggregate | Class 5 Special gradation for MnROAD - Base | 127 | 5 | 07/09/1993 | 07/09/1993 |  | 28344 | 15254 | 7
61-DS-2004 | 61 | Driving Shoulder | 3 | Aggregate | Class 3 Shouldering | 51 | 2 | 07/10/1993 | 07/10/1993 |  | 28345 | 15256 | 13336
61-DS-2004 | 61 | Driving Shoulder | 4 | Aggregate | Class 5 Shouldering Aggregate | 76 | 3 | 07/11/1993 | 10/10/2004 | 05/30/2013 | 22159 |  | 14
61-DS-2004 | 61 | Driving Shoulder | 5 | Asphalt | Hot Mix Asphalt - Shoulder Mix | 51 | 2 | 11/16/2004 | 11/17/2004 | 05/30/2013 | 15840 |  | 116
61-PS-2004 | 61 | Passing Shoulder | 1 | Clay | Clay - Subgrade - R=12 | 0 | 0 | 06/13/1991 | 06/29/1993 |  | 28337 | 15236 | 24
61-PS-2004 | 61 | Passing Shoulder | 2 | Aggregate | Class 5 Special gradation for MnROAD - Base | 127 | 5 | 07/09/1993 | 07/09/1993 |  | 28338 | 15253 | 7
61-PS-2004 | 61 | Passing Shoulder | 3 | Aggregate | Class 3 Shouldering | 51 | 2 | 07/10/1993 | 07/10/1993 |  | 28339 | 15255 | 13336
61-PS-2004 | 61 | Passing Shoulder | 4 | Aggregate | Class 5 Shouldering Aggregate | 76 | 3 | 07/11/1993 | 10/04/2004 | 05/30/2013 | 22158 |  | 14
61-PS-2004 | 61 | Passing Shoulder | 5 | Asphalt | Hot Mix Asphalt - Shoulder Mix | 51 | 2 | 11/16/2004 | 11/17/2004 | 05/30/2013 | 15839 |  | 116
62-DS-2004 | 62 | Driving Shoulder | 1 | Clay | Clay - Subgrade - R=12 | 0 | 0 | 06/13/1991 | 06/29/1993 |  | 28355 | 15238 | 24
62-DS-2004 | 62 | Driving Shoulder | 2 | Aggregate | Class 5 Special gradation for MnROAD - Base | 127 | 5 | 07/09/1993 | 07/09/1993 |  | 28356 | 15254 | 7
62-DS-2004 | 62 | Driving Shoulder | 3 | Aggregate | Class 3 Shouldering | 76 | 3 | 07/10/1993 | 07/10/1993 |  | 28357 | 15256 | 13336
62-DS-2004 | 62 | Driving Shoulder | 4 | Aggregate | Class 5 Shouldering Aggregate | 51 | 2 | 07/11/1993 | 10/04/2004 | 06/01/2013 | 22161 |  | 14
62-DS-2004 | 62 | Driving Shoulder | 5 | Asphalt | Hot Mix Asphalt - Shoulder Mix | 51 | 2 | 11/16/2004 | 11/17/2004 | 06/01/2013 | 15844 |  | 116
62-PS-2004 | 62 | Passing Shoulder | 1 | Clay | Clay - Subgrade - R=12 | 0 | 0 | 06/13/1991 | 06/29/1993 |  | 28349 | 15236 | 24
62-PS-2004 | 62 | Passing Shoulder | 2 | Aggregate | Class 5 Special gradation for MnROAD - Base | 127 | 5 | 07/09/1993 | 07/09/1993 |  | 28350 | 15253 | 7
62-PS-2004 | 62 | Passing Shoulder | 3 | Aggregate | Class 3 Shouldering | 76 | 3 | 07/10/1993 | 07/10/1993 |  | 28351 | 15255 | 13336
62-PS-2004 | 62 | Passing Shoulder | 4 | Aggregate | Class 5 Shouldering Aggregate | 51 | 2 | 07/11/1993 | 11/16/2004 | 06/01/2013 | 22160 |  | 14
62-PS-2004 | 62 | Passing Shoulder | 5 | Asphalt | Hot Mix Asphalt - Shoulder Mix | 51 | 2 | 11/16/2004 | 11/17/2004 | 06/01/2013 | 15843 |  | 116
63-DS-2004 | 63 | Driving Shoulder | 1 | Clay | Clay - Subgrade - R=12 | 0 | 0 | 06/13/1991 | 06/29/1993 |  | 28368 | 15298 | 24
63-DS-2004 | 63 | Driving Shoulder | 2 | Aggregate | Class 5 Special gradation for MnROAD - Base | 127 | 5 | 07/09/1993 | 07/09/1993 |  | 28369 | 15314 | 7
63-DS-2004 | 63 | Driving Shoulder | 3 | Aggregate | Class 3 Shouldering | 76 | 3 | 07/10/1993 | 07/10/1993 |  | 28370 | 15316 | 13336
63-DS-2004 | 63 | Driving Shoulder | 4 | Aggregate | Class 5 Shouldering Aggregate | 51 | 2 | 07/11/1993 | 10/04/2004 | 06/01/2013 | 22165 |  | 14
63-DS-2004 | 63 | Driving Shoulder | 5 | Asphalt | Hot Mix Asphalt - Shoulder Mix | 51 | 2 | 11/16/2004 | 11/17/2004 | 06/01/2013 | 15824 |  | 116
63-PS-2004 | 63 | Passing Shoulder | 1 | Clay | Clay - Subgrade - R=12 | 0 | 0 | 06/13/1991 | 06/29/1993 |  | 28362 | 15296 | 24
63-PS-2004 | 63 | Passing Shoulder | 2 | Aggregate | Class 5 Special gradation for MnROAD - Base | 127 | 5 | 07/09/1993 | 07/09/1993 |  | 28363 | 15313 | 7
63-PS-2004 | 63 | Passing Shoulder | 3 | Aggregate | Class 3 Shouldering | 76 | 3 | 07/10/1993 | 07/10/1993 |  | 28364 | 15315 | 13336
63-PS-2004 | 63 | Passing Shoulder | 4 | Aggregate | Class 5 Shouldering Aggregate | 51 | 2 | 10/04/2004 | 10/04/2004 | 06/01/2013 | 22164 |  | 14
63-PS-2004 | 63 | Passing Shoulder | 5 | Asphalt | Hot Mix Asphalt - Shoulder Mix | 51 | 2 | 11/16/2004 | 11/17/2004 | 06/01/2013 | 15823 |  | 116
70-DS-2010 | 70 | Driving Shoulder | 1 | Clay | Clay - Subgrade - R=12 | 0 | 0 | 04/19/2010 | 04/19/2010 | 05/02/2022 | 17461 |  | 24
70-DS-2010 | 70 | Driving Shoulder | 2 | Aggregate | Class 3 Shouldering | 279 | 11 | 05/19/2010 | 05/19/2010 | 05/02/2022 | 17463 |  | 13336
70-DS-2010 | 70 | Driving Shoulder | 3 | Aggregate | Class 5 Shouldering Aggregate | 76 | 3 | 05/19/2010 | 05/19/2010 | 05/02/2022 | 17465 |  | 14
70-DS-2010 | 70 | Driving Shoulder | 4 | Asphalt | Hot Mix Asphalt - Shoulder | 38 | 1.5 | 05/20/2010 | 05/20/2010 | 05/02/2022 | 17467 |  | 17419
70-DS-2010 | 70 | Driving Shoulder | 5 | Asphalt | Hot Mix Asphalt - Shoulder | 38 | 1.5 | 05/20/2010 | 05/20/2010 | 05/02/2022 | 17731 |  | 17419
70-PS-2010 | 70 | Passing Shoulder | 1 | Clay | Clay - Subgrade - R=12 | 0 | 0 | 04/19/2010 | 04/19/2010 | 05/02/2022 | 17462 |  | 24
70-PS-2010 | 70 | Passing Shoulder | 2 | Aggregate | Class 3 Shouldering | 279 | 11 | 05/19/2010 | 05/19/2010 | 05/02/2022 | 17464 |  | 13336
70-PS-2010 | 70 | Passing Shoulder | 3 | Aggregate | Class 5 Shouldering Aggregate | 76 | 3 | 05/19/2010 | 05/19/2010 | 05/02/2022 | 17466 |  | 14
70-PS-2010 | 70 | Passing Shoulder | 4 | Asphalt | Hot Mix Asphalt - Shoulder | 38 | 1.5 | 05/20/2010 | 05/20/2010 | 05/02/2022 | 17468 |  | 17419
70-PS-2010 | 70 | Passing Shoulder | 5 | Asphalt | Hot Mix Asphalt - Shoulder | 38 | 1.5 | 05/20/2010 | 05/20/2010 | 05/02/2022 | 17732 |  | 17419
71-DS-2010 | 71 | Driving Shoulder | 1 | Clay | Clay - Subgrade - R=12 | 0 | 0 | 04/05/2010 | 04/19/2010 | 05/02/2022 | 17411 |  | 24
71-DS-2010 | 71 | Driving Shoulder | 2 | Aggregate | Class 3 Shouldering | 279 | 11 | 05/19/2010 | 05/19/2010 | 05/02/2022 | 17413 |  | 13336
71-DS-2010 | 71 | Driving Shoulder | 3 | Aggregate | Class 5 Shouldering Aggregate | 76 | 3 | 05/19/2010 | 05/19/2010 | 05/02/2022 | 17421 |  | 14
71-DS-2010 | 71 | Driving Shoulder | 4 | Asphalt | Hot Mix Asphalt - Shoulder | 38 | 1.5 | 05/20/2010 | 05/20/2010 | 05/02/2022 | 17733 |  | 17419
71-DS-2010 | 71 | Driving Shoulder | 5 | Asphalt | Hot Mix Asphalt - Shoulder | 38 | 1.5 | 05/20/2010 | 05/20/2010 | 05/02/2022 | 17735 |  | 17419
71-PS-2010 | 71 | Passing Shoulder | 1 | Clay | Clay - Subgrade - R=12 | 0 | 0 | 04/05/2010 | 04/19/2010 | 05/02/2022 | 17412 |  | 24
71-PS-2010 | 71 | Passing Shoulder | 2 | Aggregate | Class 3 Shouldering | 279 | 11 | 05/19/2010 | 05/19/2010 | 05/02/2022 | 17414 |  | 13336
71-PS-2010 | 71 | Passing Shoulder | 3 | Aggregate | Class 5 Shouldering Aggregate | 76 | 3 | 05/19/2010 | 05/19/2010 | 05/02/2022 | 17422 |  | 14
71-PS-2010 | 71 | Passing Shoulder | 4 | Asphalt | Hot Mix Asphalt - Shoulder | 38 | 1.5 | 05/20/2010 | 05/20/2010 | 05/02/2022 | 17734 |  | 17419
71-PS-2010 | 71 | Passing Shoulder | 5 | Asphalt | Hot Mix Asphalt - Shoulder | 38 | 1.5 | 05/20/2010 | 05/20/2010 | 05/02/2022 | 17736 |  | 17419
72-DS-2010 | 72 | Driving Shoulder | 1 | Clay | Clay - Subgrade - R=12 | 0 | 0 | 04/19/2010 | 04/19/2010 | 05/02/2022 | 17448 |  | 24
72-DS-2010 | 72 | Driving Shoulder | 2 | Aggregate | Class 3 Shouldering | 279 | 11 | 05/19/2010 | 05/19/2010 | 05/02/2022 | 17450 |  | 13336
72-DS-2010 | 72 | Driving Shoulder | 3 | Aggregate | Class 5 Shouldering Aggregate | 76 | 3 | 05/19/2010 | 05/19/2010 | 05/02/2022 | 17452 |  | 14
72-DS-2010 | 72 | Driving Shoulder | 4 | Asphalt | Hot Mix Asphalt - Shoulder | 38 | 1.5 | 05/20/2010 | 05/20/2010 | 05/02/2022 | 17737 |  | 17419
72-DS-2010 | 72 | Driving Shoulder | 5 | Asphalt | Hot Mix Asphalt - Shoulder | 38 | 1.5 | 05/20/2010 | 05/20/2010 | 05/02/2022 | 17454 |  | 17419
72-PS-2010 | 72 | Passing Shoulder | 1 | Clay | Clay - Subgrade - R=12 | 0 | 0 | 04/19/2010 | 04/19/2010 | 05/02/2022 | 17449 |  | 24
72-PS-2010 | 72 | Passing Shoulder | 2 | Aggregate | Class 3 Shouldering | 279 | 11 | 05/19/2010 | 05/19/2010 | 05/02/2022 | 17451 |  | 13336
72-PS-2010 | 72 | Passing Shoulder | 3 | Aggregate | Class 7 - Aggregate Blend - Virgin-RAP-PCC materials | 76 | 3 | 05/19/2010 | 05/19/2010 | 05/02/2022 | 17453 |  | 17425
72-PS-2010 | 72 | Passing Shoulder | 4 | Asphalt | Hot Mix Asphalt - Shoulder | 38 | 1.5 | 05/20/2010 | 05/20/2010 | 05/02/2022 | 17455 |  | 17419
72-PS-2010 | 72 | Passing Shoulder | 5 | Asphalt | Hot Mix Asphalt - Shoulder | 38 | 1.5 | 05/20/2010 | 05/20/2010 | 05/02/2022 | 17738 |  | 17419
73-DS-2010 | 73 | Driving Shoulder | 1 | Clay | Clay - Subgrade - R=12 | 0 | 0 | 04/19/2010 | 04/19/2010 | 05/02/2022 | 21186 |  | 24
73-DS-2010 | 73 | Driving Shoulder | 2 | Aggregate | Class 3 Shouldering | 279 | 11 | 05/19/2010 | 05/19/2010 | 05/02/2022 | 21188 |  | 13336
73-DS-2010 | 73 | Driving Shoulder | 3 | Aggregate | Class 5 Shouldering Aggregate | 76 | 3 | 05/19/2010 | 05/19/2010 | 05/02/2022 | 21190 |  | 14
73-DS-2010 | 73 | Driving Shoulder | 4 | Asphalt | Hot Mix Asphalt - Shoulder | 38 | 1.5 | 05/20/2010 | 05/20/2010 | 05/02/2022 | 21192 |  | 17419
73-DS-2010 | 73 | Driving Shoulder | 5 | Asphalt | Hot Mix Asphalt - Shoulder | 38 | 1.5 | 05/20/2010 | 05/20/2010 | 05/02/2022 | 21194 |  | 17419
73-PS-2010 | 73 | Passing Shoulder | 1 | Clay | Clay - Subgrade - R=12 | 0 | 0 | 04/19/2010 | 04/19/2010 | 05/02/2022 | 21187 |  | 24
73-PS-2010 | 73 | Passing Shoulder | 2 | Aggregate | Class 3 Shouldering | 279 | 11 | 05/19/2010 | 05/19/2010 | 05/02/2022 | 21189 |  | 13336
73-PS-2010 | 73 | Passing Shoulder | 3 | Aggregate | Class 5 Shouldering Aggregate | 76 | 3 | 05/19/2010 | 05/19/2010 | 05/02/2022 | 21191 |  | 14
73-PS-2010 | 73 | Passing Shoulder | 4 | Asphalt | Hot Mix Asphalt - Shoulder | 38 | 1.5 | 05/20/2010 | 05/20/2010 | 05/02/2022 | 21193 |  | 17419
73-PS-2010 | 73 | Passing Shoulder | 5 | Asphalt | Hot Mix Asphalt - Shoulder | 38 | 1.5 | 05/20/2010 | 05/20/2010 | 05/02/2022 | 21195 |  | 17419
77-IS-2007 | 77 | Inside Shoulder | 1 | Clay | Clay - Subgrade - R=12 | 0 | 0 | 07/23/2007 | 07/23/2007 |  | 16300 |  | 24
77-IS-2007 | 77 | Inside Shoulder | 2 | Aggregate | Class 4 Special gradation for MnROAD - Base | 305 | 12 | 07/24/2007 | 07/24/2007 |  | 17280 |  | 5
77-IS-2007 | 77 | Inside Shoulder | 3 | Aggregate | Class 5 Shouldering Aggregate | 64 | 2.5 | 07/25/2007 | 07/25/2007 |  | 17282 |  | 14
77-IS-2007 | 77 | Inside Shoulder | 4 | Asphalt | Hot Mix Asphalt - Shoulder Mix | 64 | 2.5 | 07/26/2007 | 07/26/2007 |  | 18145 |  | 116
77-OS-2007 | 77 | Outside Shoulder | 1 | Clay | Clay - Subgrade - R=12 | 0 | 0 | 07/23/2007 | 07/23/2007 |  | 16302 |  | 24
77-OS-2007 | 77 | Outside Shoulder | 2 | Aggregate | Class 4 Special gradation for MnROAD - Base | 305 | 12 | 07/24/2007 | 07/24/2007 |  | 17281 |  | 5
77-OS-2007 | 77 | Outside Shoulder | 3 | Aggregate | Class 5 Shouldering Aggregate | 64 | 2.5 | 07/25/2007 | 07/25/2007 |  | 17283 |  | 14
77-OS-2007 | 77 | Outside Shoulder | 4 | Asphalt | Hot Mix Asphalt - Shoulder Mix | 64 | 2.5 | 07/26/2007 | 07/26/2007 |  | 18146 |  | 116
78-IS-2007 | 78 | Inside Shoulder | 1 | Clay | Clay - Subgrade - R=12 | 0 | 0 | 07/23/2007 | 07/23/2007 |  | 16321 |  | 24
78-IS-2007 | 78 | Inside Shoulder | 2 | Aggregate | Class 3 Special gradation for MnROAD - Base | 305 | 12 | 07/24/2007 | 07/24/2007 |  | 16323 |  | 4
78-IS-2007 | 78 | Inside Shoulder | 3 | Aggregate | Class 5 Shouldering Aggregate | 64 | 2.5 | 07/25/2007 | 07/25/2007 |  | 16411 |  | 14
78-IS-2007 | 78 | Inside Shoulder | 4 | Aggregate | Class 6 Special gradation for MnROAD - Base | 64 | 2.5 | 10/29/2007 | 10/29/2007 |  | 17286 |  | 8
78-OS-2007 | 78 | Outside Shoulder | 1 | Clay | Clay - Subgrade - R=12 | 0 | 0 | 07/23/2007 | 07/23/2007 |  | 16322 |  | 24
78-OS-2007 | 78 | Outside Shoulder | 2 | Aggregate | Class 3 Special gradation for MnROAD - Base | 305 | 12 | 07/24/2007 | 07/24/2007 |  | 16324 |  | 4
78-OS-2007 | 78 | Outside Shoulder | 3 | Aggregate | Class 5 Shouldering Aggregate | 64 | 2.5 | 07/25/2007 | 07/25/2007 |  | 16412 |  | 14
78-OS-2007 | 78 | Outside Shoulder | 4 | Aggregate | Class 6 Special gradation for MnROAD - Base | 64 | 2.5 | 10/29/2007 | 10/29/2007 |  | 17287 |  | 8
79-IS-2007 | 79 | Inside Shoulder | 1 | Clay | Clay - Subgrade - R=12 | 0 | 0 | 07/23/2007 | 07/23/2007 |  | 16330 |  | 24
79-IS-2007 | 79 | Inside Shoulder | 2 | Aggregate | Class 3 Special gradation for MnROAD - Base | 305 | 12 | 07/24/2007 | 07/24/2007 |  | 16334 |  | 4
79-IS-2007 | 79 | Inside Shoulder | 3 | Aggregate | Class 5 Shouldering Aggregate | 64 | 2.5 | 07/25/2007 | 07/25/2007 |  | 16417 |  | 14
79-IS-2007 | 79 | Inside Shoulder | 4 | Aggregate | Class 6 Special gradation for MnROAD - Base | 64 | 2.5 | 10/29/2007 | 10/29/2007 |  | 17296 |  | 8
79-OS-2007 | 79 | Outside Shoulder | 1 | Clay | Clay - Subgrade - R=12 | 0 | 0 | 07/23/2007 | 07/23/2007 |  | 16332 |  | 24
79-OS-2007 | 79 | Outside Shoulder | 2 | Aggregate | Class 3 Special gradation for MnROAD - Base | 305 | 12 | 07/24/2007 | 07/24/2007 |  | 16336 |  | 4
79-OS-2007 | 79 | Outside Shoulder | 3 | Aggregate | Class 5 Shouldering Aggregate | 64 | 2.5 | 07/25/2007 | 07/25/2007 |  | 16418 |  | 14
79-OS-2007 | 79 | Outside Shoulder | 4 | Aggregate | Class 6 Special gradation for MnROAD - Base | 64 | 2.5 | 10/29/2007 | 10/29/2007 |  | 17297 |  | 8
83-DS-2007 | 83 | Driving Shoulder | 1 | Clay | Clay - Subgrade - R=12 | 0 | 0 | 10/01/2007 | 10/01/2007 |  | 9 |  | 24
83-DS-2007 | 83 | Driving Shoulder | 2 | Clay | Clay - Borrow | 610 | 24 | 07/23/2007 | 08/01/2007 |  | 17229 |  | 17225
83-DS-2007 | 83 | Driving Shoulder | 3 | Aggregate | Class 5 - Standard - Base | 203 | 8 | 08/13/2007 | 09/04/2007 |  | 17233 |  | 17163
83-DS-2007 | 83 | Driving Shoulder | 4 | Aggregate | Class 6 Special gradation for MnROAD - Base | 89 | 3.5 | 10/12/2007 | 10/12/2007 |  | 17239 |  | 8
83-PS-2007 | 83 | Passing Shoulder | 1 | Clay | Clay - Subgrade - R=12 | 0 | 0 | 07/23/2007 | 08/01/2007 |  | 7 |  | 24
83-PS-2007 | 83 | Passing Shoulder | 2 | Clay | Clay - Borrow | 610 | 24 | 07/23/2007 | 08/01/2007 |  | 17227 |  | 17225
83-PS-2007 | 83 | Passing Shoulder | 3 | Aggregate | Class 5 - Standard - Base | 203 | 8 | 08/13/2007 | 09/04/2007 |  | 17231 |  | 17163
83-PS-2007 | 83 | Passing Shoulder | 4 | Aggregate | Class 6 Special gradation for MnROAD - Base | 89 | 3.5 | 10/12/2007 | 10/12/2007 |  | 17238 |  | 8
84-DS-2007 | 84 | Driving Shoulder | 1 | Clay | Clay - Subgrade - R=12 | 0 | 0 | 07/23/2007 | 08/01/2007 |  | 16354 |  | 24
84-DS-2007 | 84 | Driving Shoulder | 2 | Clay | Clay - Borrow | 610 | 24 | 07/23/2007 | 08/02/2007 |  | 17243 |  | 17225
84-DS-2007 | 84 | Driving Shoulder | 3 | Aggregate | Class 5 - Standard - Base | 229 | 9 | 08/13/2007 | 09/04/2007 |  | 17247 |  | 17163
84-DS-2007 | 84 | Driving Shoulder | 4 | Aggregate | Class 5 Shouldering Aggregate | 51 | 2 | 09/13/2007 | 09/13/2007 |  | 17251 |  | 14
84-DS-2007 | 84 | Driving Shoulder | 5 | Asphalt | Hot Mix Asphalt - Superpave Level 3 | 51 | 2 | 10/10/2007 | 10/10/2007 |  | 17255 |  | 111
84-DS-2007 | 84 | Driving Shoulder | 6 | Asphalt | Hot Mix Asphalt - Superpave Level 3 | 38 | 1.5 | 10/10/2007 | 10/10/2007 |  | 17259 |  | 111
84-PS-2007 | 84 | Passing Shoulder | 1 | Clay | Clay - Subgrade - R=12 | 0 | 0 | 07/23/2007 | 08/01/2007 |  | 16352 |  | 24
84-PS-2007 | 84 | Passing Shoulder | 2 | Clay | Clay - Borrow | 610 | 24 | 07/23/2007 | 08/02/2007 |  | 17241 |  | 17225
84-PS-2007 | 84 | Passing Shoulder | 3 | Aggregate | Class 5 - Standard - Base | 229 | 9 | 08/13/2007 | 09/04/2007 |  | 17245 |  | 17163
84-PS-2007 | 84 | Passing Shoulder | 4 | Aggregate | Class 5 Shouldering Aggregate | 51 | 2 | 09/13/2007 | 09/13/2007 |  | 17250 |  | 14
84-PS-2007 | 84 | Passing Shoulder | 5 | Asphalt | Hot Mix Asphalt - Superpave Level 3 | 51 | 2 | 10/10/2007 | 10/10/2007 |  | 17253 |  | 111
84-PS-2007 | 84 | Passing Shoulder | 6 | Asphalt | Hot Mix Asphalt - Superpave Level 3 | 38 | 1.5 | 10/10/2007 | 10/10/2007 |  | 17257 |  | 111
85-IS-2008 | 85 | Inside Shoulder | 1 | Sand | Sand - Subgrade - R=70 | 0 | 0 | 09/16/2008 | 09/16/2008 | 07/15/2017 | 16172 |  | 23
85-IS-2008 | 85 | Inside Shoulder | 2 | Geotextile | Geotextile - Type V | 2 | 0.08 | 08/22/2008 | 09/22/2008 | 07/15/2017 | 16176 |  | 103
85-IS-2008 | 85 | Inside Shoulder | 3 | Stone | Stone - Base - MnDOT CA-15 Gradation | 203 | 8 | 09/22/2008 | 09/24/2008 | 07/15/2017 | 16182 |  | 140
85-IS-2008 | 85 | Inside Shoulder | 4 | Stone | Railroad Ballast - Martin Marietta pit | 102 | 4 | 09/25/2008 | 09/25/2008 | 07/15/2017 | 16185 |  | 135
85-IS-2008 | 85 | Inside Shoulder | 5 | Concrete | Concrete - Curb Gutter | 178 | 7 | 09/27/2008 | 09/27/2008 | 07/15/2017 | 16583 |  | 16493
85-OS-2008 | 85 | Outside Shoulder | 1 | Sand | Sand - Subgrade - R=70 | 0 | 0 | 09/16/2008 | 09/16/2008 | 07/15/2017 | 16174 |  | 23
85-OS-2008 | 85 | Outside Shoulder | 2 | Geotextile | Geotextile - Type V | 2 | 0.08 | 09/22/2008 | 09/22/2008 | 07/15/2017 | 16178 |  | 103
85-OS-2008 | 85 | Outside Shoulder | 3 | Stone | Stone - Base - MnDOT CA-15 Gradation | 203 | 8 | 08/24/2008 | 09/24/2008 | 07/15/2017 | 16184 |  | 140
85-OS-2008 | 85 | Outside Shoulder | 4 | Stone | Railroad Ballast - Martin Marietta pit | 102 | 4 | 08/25/2008 | 09/25/2008 | 07/15/2017 | 16186 |  | 135
85-OS-2008 | 85 | Outside Shoulder | 5 | Concrete | Concrete - Curb Gutter | 178 | 7 | 09/27/2008 | 09/27/2008 | 07/15/2017 | 16584 |  | 16493
86-IS-2008 | 86 | Inside Shoulder | 1 | Sand | Sand - Subgrade - R=70 | 0 | 0 | 08/22/2008 | 09/21/2008 | 07/15/2017 | 16194 |  | 23
86-IS-2008 | 86 | Inside Shoulder | 2 | Geotextile | Geotextile - Type V | 2 | 0.08 | 09/22/2008 | 09/22/2008 | 07/15/2017 | 16198 |  | 103
86-IS-2008 | 86 | Inside Shoulder | 3 | Stone | Stone - Base - MnDOT CA-15 Gradation | 254 | 10 | 09/22/2008 | 09/24/2008 | 07/15/2017 | 16202 |  | 140
86-IS-2008 | 86 | Inside Shoulder | 4 | Stone | Railroad Ballast - Martin Marietta pit | 102 | 4 | 09/25/2008 | 09/25/2008 | 07/15/2017 | 16206 |  | 135
86-IS-2008 | 86 | Inside Shoulder | 5 | Concrete | Concrete - Curb Gutter | 127 | 5 | 09/27/2008 | 09/27/2008 | 07/15/2017 | 16585 |  | 16493
86-OS-2008 | 86 | Outside Shoulder | 1 | Sand | Sand - Subgrade - R=70 | 0 | 0 | 08/22/2008 | 09/21/2008 | 07/15/2017 | 16196 |  | 23
86-OS-2008 | 86 | Outside Shoulder | 2 | Geotextile | Geotextile - Type V | 2 | 0.08 | 09/22/2008 | 09/22/2008 | 07/15/2017 | 16200 |  | 103
86-OS-2008 | 86 | Outside Shoulder | 3 | Stone | Stone - Base - MnDOT CA-15 Gradation | 254 | 10 | 09/24/2008 | 09/24/2008 | 07/15/2017 | 16204 |  | 140
86-OS-2008 | 86 | Outside Shoulder | 4 | Stone | Railroad Ballast - Martin Marietta pit | 102 | 4 | 09/25/2008 | 09/25/2008 | 07/15/2017 | 16208 |  | 135
86-OS-2008 | 86 | Outside Shoulder | 5 | Concrete | Concrete - Curb Gutter | 127 | 5 | 09/27/2008 | 09/27/2008 | 07/15/2017 | 16586 |  | 16493
87-IS-2008 | 87 | Inside Shoulder | 1 | Clay | Clay - Subgrade - R=12 | 0 | 0 | 09/10/2008 | 09/20/2008 |  | 16642 |  | 24
87-IS-2008 | 87 | Inside Shoulder | 2 | Geotextile | Geotextile - Type V | 2 | 0.08 | 09/22/2008 | 09/22/2008 |  | 16650 |  | 103
87-IS-2008 | 87 | Inside Shoulder | 3 | Stone | Stone - Base - MnDOT CA-15 Gradation | 279 | 11 | 09/22/2008 | 09/24/2008 |  | 16654 |  | 140
87-IS-2008 | 87 | Inside Shoulder | 4 | Stone | Railroad Ballast - Mesabi Hardrock | 102 | 4 | 09/25/2008 | 09/25/2008 |  | 16658 |  | 118
87-IS-2008 | 87 | Inside Shoulder | 5 | Concrete | Concrete - Curb Gutter | 102 | 4 | 09/27/2008 | 09/27/2008 |  | 16661 |  | 16493
87-OS-2008 | 87 | Outside Shoulder | 1 | Clay | Clay - Subgrade - R=12 | 0 | 0 | 09/10/2008 | 09/20/2008 |  | 16644 |  | 24
87-OS-2008 | 87 | Outside Shoulder | 2 | Geotextile | Geotextile - Type V | 2 | 0.08 | 09/22/2008 | 09/22/2008 |  | 16652 |  | 103
87-OS-2008 | 87 | Outside Shoulder | 3 | Stone | Stone - Base - MnDOT CA-15 Gradation | 279 | 11 | 09/22/2008 | 09/24/2008 |  | 16656 |  | 140
87-OS-2008 | 87 | Outside Shoulder | 4 | Stone | Railroad Ballast - Mesabi Hardrock | 102 | 4 | 09/25/2008 | 09/25/2008 |  | 16660 |  | 118
87-OS-2008 | 87 | Outside Shoulder | 5 | Concrete | Concrete - Curb Gutter | 102 | 4 | 09/27/2008 | 09/27/2008 |  | 16662 |  | 16493
88-IS-2008 | 88 | Inside Shoulder | 1 | Clay | Clay - Subgrade - R=12 | 0 | 0 | 09/10/2008 | 09/20/2008 | 07/15/2017 | 16598 |  | 24
88-IS-2008 | 88 | Inside Shoulder | 2 | Geotextile | Geotextile - Type V | 2 | 0.08 | 09/21/2008 | 09/21/2008 | 07/15/2017 | 16602 |  | 103
88-IS-2008 | 88 | Inside Shoulder | 3 | Stone | Stone - Base - MnDOT CA-15 Gradation | 254 | 10 | 09/22/2008 | 09/24/2008 | 07/15/2017 | 16606 |  | 140
88-IS-2008 | 88 | Inside Shoulder | 4 | Stone | Railroad Ballast - Martin Marietta pit | 102 | 4 | 09/25/2008 | 09/25/2008 | 07/15/2017 | 16610 |  | 135
88-IS-2008 | 88 | Inside Shoulder | 5 | Concrete | Concrete - Curb Gutter | 127 | 5 | 09/27/2008 | 09/27/2008 | 07/15/2017 | 16615 |  | 16493
88-OS-2008 | 88 | Outside Shoulder | 1 | Clay | Clay - Subgrade - R=12 | 0 | 0 | 09/10/2008 | 09/20/2008 | 07/15/2017 | 16600 |  | 24
88-OS-2008 | 88 | Outside Shoulder | 2 | Geotextile | Geotextile - Type V | 2 | 0.08 | 09/21/2008 | 09/21/2008 | 07/15/2017 | 16604 |  | 103
88-OS-2008 | 88 | Outside Shoulder | 3 | Stone | Stone - Base - MnDOT CA-15 Gradation | 254 | 10 | 09/22/2008 | 09/24/2008 | 07/15/2017 | 16608 |  | 140
88-OS-2008 | 88 | Outside Shoulder | 4 | Stone | Railroad Ballast - Martin Marietta pit | 102 | 4 | 09/25/2008 | 09/25/2008 | 07/15/2017 | 16612 |  | 135
88-OS-2008 | 88 | Outside Shoulder | 5 | Concrete | Concrete - Curb Gutter | 127 | 5 | 09/27/2008 | 09/27/2008 | 07/15/2017 | 16616 |  | 16493
89-IS-2008 | 89 | Inside Shoulder | 1 | Clay | Clay - Subgrade - R=12 | 0 | 0 | 09/10/2008 | 09/20/2008 | 07/15/2017 | 16622 |  | 24
89-IS-2008 | 89 | Inside Shoulder | 2 | Geotextile | Geotextile - Type V | 2 | 0.08 | 09/22/2008 | 09/22/2008 | 07/15/2017 | 16626 |  | 103
89-IS-2008 | 89 | Inside Shoulder | 3 | Stone | Stone - Base - MnDOT CA-15 Gradation | 203 | 8 | 09/22/2008 | 09/24/2008 | 07/15/2017 | 16630 |  | 140
89-IS-2008 | 89 | Inside Shoulder | 4 | Stone | Railroad Ballast - Martin Marietta pit | 102 | 4 | 09/25/2008 | 09/25/2008 | 07/15/2017 | 16634 |  | 135
89-IS-2008 | 89 | Inside Shoulder | 5 | Concrete | Concrete - Curb Gutter | 178 | 7 | 09/27/2008 | 09/27/2008 | 07/15/2017 | 16639 |  | 16493
89-OS-2008 | 89 | Outside Shoulder | 1 | Clay | Clay - Subgrade - R=12 | 0 | 0 | 09/10/2008 | 09/20/2008 | 07/15/2017 | 16624 |  | 24
89-OS-2008 | 89 | Outside Shoulder | 2 | Geotextile | Geotextile - Type V | 2 | 0.08 | 09/22/2008 | 09/22/2008 | 07/15/2017 | 16628 |  | 103
89-OS-2008 | 89 | Outside Shoulder | 3 | Stone | Stone - Base - MnDOT CA-15 Gradation | 203 | 8 | 09/22/2008 | 09/24/2008 | 07/15/2017 | 16632 |  | 140
89-OS-2008 | 89 | Outside Shoulder | 4 | Stone | Railroad Ballast - Martin Marietta pit | 102 | 4 | 09/25/2008 | 09/25/2008 | 07/15/2017 | 16636 |  | 135
89-OS-2008 | 89 | Outside Shoulder | 5 | Concrete | Concrete - Curb Gutter | 178 | 7 | 09/27/2008 | 09/27/2008 | 07/15/2017 | 16640 |  | 16493
92-DS-1997 | 92 | Driving Shoulder | 2 | Aggregate | Class 5 Special gradation for MnROAD - Base | 127 | 5 | 07/09/1993 | 07/09/1993 | 04/18/2010 | 28444 | 15221 | 7
92-PS-1997 | 92 | Passing Shoulder | 5 | Asphalt | Hot Mix Asphalt - Shoulder Mix | 51 | 2 | 10/25/1997 | 10/25/1997 | 04/18/2010 | 28439 |  | 116
92-DS-1991 | 92 | Driving Shoulder | 5 | Asphalt | Hot Mix Asphalt - Shoulder Mix | 51 | 2 | 07/12/1993 | 07/12/1993 | 10/01/1997 | 15227 |  | 116
92-DS-1991 | 92 | Driving Shoulder | 4 | Aggregate | Class 5 Shouldering Aggregate | 76 | 3 | 07/11/1993 | 07/11/1993 | 10/01/1997 | 15225 |  | 14
92-DS-1991 | 92 | Driving Shoulder | 3 | Aggregate | Class 3 Shouldering | 76 | 3 | 07/10/1993 | 07/10/1993 | 04/18/2010 | 15223 |  | 13336
92-DS-1991 | 92 | Driving Shoulder | 2 | Aggregate | Class 5 Special gradation for MnROAD - Base | 127 | 5 | 07/09/1993 | 07/09/1993 | 04/18/2010 | 15221 |  | 7
92-DS-1991 | 92 | Driving Shoulder | 1 | Clay | Clay - Subgrade - R=12 | 0 | 0 | 06/13/1991 | 06/29/1993 | 04/18/2010 | 15219 |  | 24
92-DS-1997 | 92 | Driving Shoulder | 3 | Aggregate | Class 3 Shouldering | 51 | 2 | 07/10/1993 | 07/10/1993 | 04/18/2010 | 28445 | 15223 | 13336
92-DS-1997 | 92 | Driving Shoulder | 4 | Aggregate | Class 5 Shouldering Aggregate | 102 | 4 | 10/24/1997 | 10/24/1997 | 04/18/2010 | 28446 |  | 14
92-DS-1997 | 92 | Driving Shoulder | 5 | Asphalt | Hot Mix Asphalt - Shoulder Mix | 51 | 2 | 10/25/1997 | 10/25/1997 | 04/18/2010 | 28447 |  | 116
92-PS-1991 | 92 | Passing Shoulder | 1 | Clay | Clay - Subgrade - R=12 | 0 | 0 | 06/13/1991 | 06/29/1993 | 04/18/2010 | 15218 |  | 24
92-PS-1991 | 92 | Passing Shoulder | 2 | Aggregate | Class 5 Special gradation for MnROAD - Base | 127 | 5 | 07/09/1993 | 07/09/1993 | 04/18/2010 | 15220 |  | 7
92-PS-1991 | 92 | Passing Shoulder | 3 | Aggregate | Class 3 Shouldering | 76 | 3 | 07/10/1993 | 07/10/1993 | 04/18/2010 | 15222 |  | 13336
92-PS-1991 | 92 | Passing Shoulder | 4 | Aggregate | Class 5 Shouldering Aggregate | 76 | 3 | 07/11/1993 | 07/11/1993 | 10/01/1997 | 15224 |  | 14
92-PS-1991 | 92 | Passing Shoulder | 5 | Asphalt | Hot Mix Asphalt - Shoulder Mix | 51 | 2 | 07/12/1993 | 07/12/1993 | 10/01/1997 | 15226 |  | 116
92-PS-1997 | 92 | Passing Shoulder | 1 | Clay | Clay - Subgrade - R=12 | 0 | 0 | 06/13/1991 | 06/29/1993 | 04/18/2010 | 28435 | 15218 | 24
92-PS-1997 | 92 | Passing Shoulder | 2 | Aggregate | Class 5 Special gradation for MnROAD - Base | 127 | 5 | 07/09/1993 | 07/09/1993 | 04/18/2010 | 28436 | 15220 | 7
92-PS-1997 | 92 | Passing Shoulder | 3 | Aggregate | Class 3 Shouldering | 51 | 2 | 07/10/1993 | 07/10/1993 | 04/18/2010 | 28437 | 15222 | 13336
92-PS-1997 | 92 | Passing Shoulder | 4 | Aggregate | Class 5 Shouldering Aggregate | 102 | 4 | 10/24/1997 | 10/24/1997 | 04/18/2010 | 28438 |  | 14
92-DS-1997 | 92 | Driving Shoulder | 1 | Clay | Clay - Subgrade - R=12 | 0 | 0 | 06/13/1991 | 06/29/1993 | 04/18/2010 | 28443 | 15219 | 24
93-PS-1997 | 93 | Passing Shoulder | 2 | Aggregate | Class 5 Special gradation for MnROAD - Base | 127 | 5 | 07/09/1993 | 07/09/1993 |  | 15283 | 31104 | 7
93-PS-1997 | 93 | Passing Shoulder | 1 | Clay | Clay - Subgrade - R=12 | 0 | 0 | 10/05/1990 | 06/29/1993 |  | 15266 | 31103 | 24
93-DS-1997 | 93 | Driving Shoulder | 5 | Asphalt | Hot Mix Asphalt - Shoulder Mix | 51 | 2 | 10/25/1997 | 10/25/1997 | 10/04/2004 | 15290 |  | 116
93-DS-1997 | 93 | Driving Shoulder | 4 | Aggregate | Class 5 Shouldering Aggregate | 76 | 3 | 10/24/1997 | 10/24/1997 | 10/04/2004 | 15288 |  | 14
93-DS-1997 | 93 | Driving Shoulder | 3 | Aggregate | Class 3 Shouldering | 76 | 3 | 07/10/1993 | 07/10/1993 |  | 15286 | 31100 | 13336
93-DS-1997 | 93 | Driving Shoulder | 2 | Aggregate | Class 5 Special gradation for MnROAD - Base | 127 | 5 | 07/09/1993 | 07/09/1993 |  | 15284 | 31099 | 7
93-DS-1997 | 93 | Driving Shoulder | 1 | Clay | Clay - Subgrade - R=12 | 0 | 0 | 10/05/1990 | 06/29/1993 |  | 15268 | 31098 | 24
93-PS-1997 | 93 | Passing Shoulder | 3 | Aggregate | Class 3 Shouldering | 76 | 3 | 07/10/1993 | 07/10/1993 |  | 15285 | 31105 | 13336
93-PS-1997 | 93 | Passing Shoulder | 5 | Asphalt | Hot Mix Asphalt - Shoulder Mix | 51 | 2 | 10/25/1997 | 10/25/1997 | 10/04/2004 | 15289 |  | 116
93-PS-1997 | 93 | Passing Shoulder | 4 | Aggregate | Class 5 Shouldering Aggregate | 76 | 3 | 10/24/1997 | 10/24/1997 | 10/04/2004 | 15287 |  | 14
94-DS-1990 | 94 | Driving Shoulder | 1 | Clay | Clay - Subgrade - R=12 | 0 | 0 | 10/05/1990 | 06/29/1993 |  | 31047 |  | 24
94-PS-1997 | 94 | Passing Shoulder | 5 | Asphalt | Hot Mix Asphalt - Shoulder Mix | 51 | 2 | 10/25/1997 | 10/25/1997 | 10/04/2004 | 15259 |  | 116
94-DS-1990 | 94 | Driving Shoulder | 3 | Aggregate | Class 3 Shouldering | 76 | 3 | 07/10/1993 | 07/10/1993 |  | 31049 |  | 13336
94-DS-1990 | 94 | Driving Shoulder | 4 | Aggregate | Class 5 Shouldering Aggregate | 76 | 3 | 07/10/1993 | 07/10/1993 | 10/04/2004 | 31050 |  | 14
94-DS-1990 | 94 | Driving Shoulder | 5 | Asphalt | Hot Mix Asphalt - Shoulder Mix | 51 | 2 | 07/10/1993 | 07/10/1993 | 10/04/2004 | 31051 |  | 116
94-DS-1997 | 94 | Driving Shoulder | 1 | Clay | Clay - Subgrade - R=12 | 0 | 0 | 10/05/1990 | 06/29/1993 |  | 15238 | 31047 | 24
94-DS-1997 | 94 | Driving Shoulder | 2 | Aggregate | Class 5 Special gradation for MnROAD - Base | 127 | 5 | 07/09/1993 | 07/09/1993 |  | 15254 | 31048 | 7
94-DS-1997 | 94 | Driving Shoulder | 3 | Aggregate | Class 3 Shouldering | 76 | 3 | 07/10/1993 | 07/10/1993 |  | 15256 | 31049 | 13336
94-DS-1997 | 94 | Driving Shoulder | 4 | Aggregate | Class 5 Shouldering Aggregate | 76 | 3 | 10/24/1997 | 10/24/1997 | 10/04/2004 | 15258 |  | 14
94-DS-1997 | 94 | Driving Shoulder | 5 | Asphalt | Hot Mix Asphalt - Shoulder Mix | 51 | 2 | 10/25/1997 | 10/25/1997 | 10/04/2004 | 15260 |  | 116
94-PS-1990 | 94 | Passing Shoulder | 1 | Clay | Clay - Subgrade - R=12 | 0 | 0 | 10/05/1990 | 06/29/1993 |  | 31052 |  | 24
94-PS-1990 | 94 | Passing Shoulder | 1 | Clay | Clay - Subgrade - R=12 | 0 | 0 | 10/05/1990 | 06/29/1993 |  | 31103 |  | 24
94-PS-1990 | 94 | Passing Shoulder | 2 | Aggregate | Class 5 Special gradation for MnROAD - Base | 127 | 5 | 07/09/1993 | 07/09/1993 |  | 31104 |  | 7
94-PS-1990 | 94 | Passing Shoulder | 2 | Aggregate | Class 5 Special gradation for MnROAD - Base | 127 | 5 | 07/09/1993 | 07/09/1993 |  | 31053 |  | 7
94-PS-1990 | 94 | Passing Shoulder | 3 | Aggregate | Class 3 Shouldering | 76 | 3 | 07/10/1993 | 07/10/1993 |  | 31105 |  | 13336
94-PS-1990 | 94 | Passing Shoulder | 3 | Aggregate | Class 3 Shouldering | 76 | 3 | 07/10/1993 | 07/10/1993 |  | 31054 |  | 13336
94-PS-1990 | 94 | Passing Shoulder | 4 | Aggregate | Class 5 Shouldering Aggregate | 76 | 3 | 07/10/1993 | 07/10/1993 | 10/04/2004 | 31106 |  | 14
94-PS-1990 | 94 | Passing Shoulder | 4 | Aggregate | Class 5 Shouldering Aggregate | 76 | 3 | 07/10/1993 | 07/10/1993 | 10/04/2004 | 31055 |  | 14
94-PS-1990 | 94 | Passing Shoulder | 5 | Asphalt | Hot Mix Asphalt - Shoulder Mix | 51 | 2 | 07/10/1993 | 07/10/1993 | 10/04/2004 | 31056 |  | 116
94-PS-1990 | 94 | Passing Shoulder | 5 | Asphalt | Hot Mix Asphalt - Shoulder Mix | 51 | 2 | 07/10/1993 | 07/10/1993 | 10/04/2004 | 31107 |  | 116
94-PS-1997 | 94 | Passing Shoulder | 1 | Clay | Clay - Subgrade - R=12 | 0 | 0 | 10/05/1990 | 06/29/1993 |  | 15236 | 31052 | 24
94-PS-1997 | 94 | Passing Shoulder | 2 | Aggregate | Class 5 Special gradation for MnROAD - Base | 127 | 5 | 07/09/1993 | 07/09/1993 |  | 15253 | 31053 | 7
94-PS-1997 | 94 | Passing Shoulder | 4 | Aggregate | Class 5 Shouldering Aggregate | 76 | 3 | 10/24/1997 | 10/24/1997 | 10/04/2004 | 15257 |  | 14
94-PS-1997 | 94 | Passing Shoulder | 3 | Aggregate | Class 3 Shouldering | 76 | 3 | 07/10/1993 | 07/10/1993 |  | 15255 | 31054 | 13336
94-DS-1990 | 94 | Driving Shoulder | 2 | Aggregate | Class 5 Special gradation for MnROAD - Base | 127 | 5 | 07/09/1993 | 07/09/1993 |  | 31048 |  | 7
95-DS-1997 | 95 | Driving Shoulder | 5 | Asphalt | Hot Mix Asphalt - Shoulder Mix | 51 | 2 | 10/25/1997 | 10/25/1997 | 10/04/2004 | 15320 |  | 116
95-PS-1990 | 95 | Passing Shoulder | 1 | Clay | Clay - Subgrade - R=12 | 0 | 0 | 10/05/1990 | 06/29/1993 |  | 31062 |  | 24
95-PS-1990 | 95 | Passing Shoulder | 2 | Aggregate | Class 5 Special gradation for MnROAD - Base | 127 | 5 | 07/09/1993 | 07/09/1993 |  | 31063 |  | 7
95-PS-1990 | 95 | Passing Shoulder | 3 | Aggregate | Class 3 Shouldering | 76 | 3 | 07/10/1993 | 07/10/1993 |  | 31064 |  | 13336
95-PS-1990 | 95 | Passing Shoulder | 4 | Aggregate | Class 5 Shouldering Aggregate | 76 | 3 | 10/24/1997 | 10/24/1997 | 10/04/2004 | 31065 |  | 14
95-PS-1990 | 95 | Passing Shoulder | 5 | Asphalt | Hot Mix Asphalt - Shoulder Mix | 51 | 2 | 10/25/1997 | 10/25/1997 | 10/04/2004 | 31066 |  | 116
95-PS-1997 | 95 | Passing Shoulder | 1 | Clay | Clay - Subgrade - R=12 | 0 | 0 | 10/05/1990 | 06/29/1993 |  | 15296 | 31062 | 24
95-PS-1997 | 95 | Passing Shoulder | 2 | Aggregate | Class 5 Special gradation for MnROAD - Base | 127 | 5 | 07/09/1993 | 07/09/1993 |  | 15313 | 31063 | 7
95-PS-1997 | 95 | Passing Shoulder | 3 | Aggregate | Class 3 Shouldering | 76 | 3 | 07/10/1993 | 07/10/1993 |  | 15315 | 31064 | 13336
95-PS-1997 | 95 | Passing Shoulder | 4 | Aggregate | Class 5 Shouldering Aggregate | 76 | 3 | 10/24/1997 | 10/24/1997 | 10/04/2004 | 15317 |  | 14
95-PS-1997 | 95 | Passing Shoulder | 5 | Asphalt | Hot Mix Asphalt - Shoulder Mix | 51 | 2 | 10/25/1997 | 10/25/1997 | 10/04/2004 | 15319 |  | 116
95-DS-1990 | 95 | Driving Shoulder | 1 | Clay | Clay - Subgrade - R=12 | 0 | 0 | 10/05/1990 | 06/29/1993 |  | 31057 |  | 24
95-DS-1990 | 95 | Driving Shoulder | 2 | Aggregate | Class 5 Special gradation for MnROAD - Base | 127 | 5 | 07/09/1993 | 07/09/1993 |  | 31058 |  | 7
95-DS-1990 | 95 | Driving Shoulder | 3 | Aggregate | Class 3 Shouldering | 76 | 3 | 07/10/1993 | 07/10/1993 |  | 31059 |  | 13336
95-DS-1990 | 95 | Driving Shoulder | 4 | Aggregate | Class 5 Shouldering Aggregate | 76 | 3 | 07/10/1993 | 07/10/1993 | 10/04/2004 | 31060 |  | 14
95-DS-1990 | 95 | Driving Shoulder | 5 | Asphalt | Hot Mix Asphalt - Shoulder Mix | 51 | 2 | 07/10/1993 | 07/10/1993 | 10/04/2004 | 31061 |  | 116
95-DS-1997 | 95 | Driving Shoulder | 1 | Clay | Clay - Subgrade - R=12 | 0 | 0 | 10/05/1990 | 06/29/1993 |  | 15298 | 31057 | 24
95-DS-1997 | 95 | Driving Shoulder | 2 | Aggregate | Class 5 Special gradation for MnROAD - Base | 127 | 5 | 07/09/1993 | 07/09/1993 |  | 15314 | 31058 | 7
95-DS-1997 | 95 | Driving Shoulder | 3 | Aggregate | Class 3 Shouldering | 76 | 3 | 07/10/1993 | 07/10/1993 |  | 15316 | 31059 | 13336
95-DS-1997 | 95 | Driving Shoulder | 4 | Aggregate | Class 5 Shouldering Aggregate | 76 | 3 | 10/24/1997 | 10/24/1997 | 10/04/2004 | 15318 |  | 14
96-DS-1990 | 96 | Driving Shoulder | 1 | Clay | Clay - Subgrade - R=12 | 0 | 0 | 10/05/1990 | 06/29/1993 | 05/02/2022 | 15151 |  | 24
96-DS-1990 | 96 | Driving Shoulder | 2 | Aggregate | Class 5 Special gradation for MnROAD - Base | 127 | 5 | 07/09/1993 | 07/09/1993 | 05/02/2022 | 15167 |  | 7
96-PS-1997 | 96 | Passing Shoulder | 5 | Asphalt | Hot Mix Asphalt - Shoulder Mix | 51 | 2 | 10/25/1997 | 10/25/1997 | 05/02/2022 | 28463 |  | 116
96-PS-1997 | 96 | Passing Shoulder | 4 | Aggregate | Class 5 Shouldering Aggregate | 102 | 4 | 10/24/1997 | 10/24/1997 | 05/02/2022 | 28462 |  | 14
96-PS-1997 | 96 | Passing Shoulder | 3 | Aggregate | Class 3 Shouldering | 51 | 2 | 07/10/1993 | 07/10/1993 | 05/02/2022 | 28461 | 15168 | 13336
96-PS-1997 | 96 | Passing Shoulder | 2 | Aggregate | Class 5 Special gradation for MnROAD - Base | 127 | 5 | 07/09/1993 | 07/09/1993 | 05/02/2022 | 28460 | 15166 | 7
96-PS-1997 | 96 | Passing Shoulder | 1 | Clay | Clay - Subgrade - R=12 | 0 | 0 | 10/05/1990 | 06/29/1993 | 05/02/2022 | 28459 | 15149 | 24
96-PS-1990 | 96 | Passing Shoulder | 5 | Asphalt | Hot Mix Asphalt - Shoulder Mix | 51 | 2 | 07/12/1993 | 07/12/1993 | 05/02/2022 | 15172 |  | 116
96-PS-1990 | 96 | Passing Shoulder | 4 | Aggregate | Class 5 Shouldering Aggregate | 76 | 3 | 07/11/1993 | 07/11/1993 | 05/02/2022 | 15170 |  | 14
96-PS-1990 | 96 | Passing Shoulder | 3 | Aggregate | Class 3 Shouldering | 76 | 3 | 07/10/1993 | 07/10/1993 | 05/02/2022 | 15168 |  | 13336
96-PS-1990 | 96 | Passing Shoulder | 2 | Aggregate | Class 5 Special gradation for MnROAD - Base | 127 | 5 | 07/09/1993 | 07/09/1993 | 05/02/2022 | 15166 |  | 7
96-PS-1990 | 96 | Passing Shoulder | 1 | Clay | Clay - Subgrade - R=12 | 0 | 0 | 10/05/1990 | 06/29/1993 | 05/02/2022 | 15149 |  | 24
96-DS-1997 | 96 | Driving Shoulder | 5 | Asphalt | Hot Mix Asphalt - Shoulder Mix | 51 | 2 | 10/25/1997 | 10/25/1997 | 05/02/2022 | 28468 |  | 116
96-DS-1997 | 96 | Driving Shoulder | 4 | Aggregate | Class 5 Shouldering Aggregate | 102 | 4 | 10/24/1997 | 10/24/1997 | 05/02/2022 | 28467 |  | 14
96-DS-1997 | 96 | Driving Shoulder | 3 | Aggregate | Class 3 Shouldering | 51 | 2 | 07/10/1993 | 07/10/1993 | 05/02/2022 | 28466 | 15169 | 13336
96-DS-1997 | 96 | Driving Shoulder | 2 | Aggregate | Class 5 Special gradation for MnROAD - Base | 127 | 5 | 07/09/1993 | 07/09/1993 | 05/02/2022 | 28465 | 15167 | 7
96-DS-1997 | 96 | Driving Shoulder | 1 | Clay | Clay - Subgrade - R=12 | 0 | 0 | 10/05/1990 | 06/29/1993 | 05/02/2022 | 28464 | 15151 | 24
96-DS-1990 | 96 | Driving Shoulder | 5 | Asphalt | Hot Mix Asphalt - Shoulder Mix | 51 | 2 | 07/12/1993 | 07/12/1993 | 05/02/2022 | 15173 |  | 116
96-DS-1990 | 96 | Driving Shoulder | 4 | Aggregate | Class 5 Shouldering Aggregate | 76 | 3 | 07/11/1993 | 07/11/1993 | 05/02/2022 | 15171 |  | 14
96-DS-1990 | 96 | Driving Shoulder | 3 | Aggregate | Class 3 Shouldering | 76 | 3 | 07/10/1993 | 07/10/1993 | 05/02/2022 | 15169 |  | 13336
97-DS-1990 | 97 | Driving Shoulder | 1 | Clay | Clay - Subgrade - R=12 | 0 | 0 | 10/05/1990 | 06/29/1993 | 04/18/2010 | 15177 |  | 24
97-PS-1997 | 97 | Passing Shoulder | 5 | Asphalt | Hot Mix Asphalt - Shoulder Mix | 51 | 2 | 10/25/1997 | 10/25/1997 | 04/18/2010 | 28479 |  | 116
97-PS-1997 | 97 | Passing Shoulder | 3 | Aggregate | Class 3 Shouldering | 51 | 2 | 07/10/1993 | 07/10/1993 | 04/18/2010 | 28477 | 15194 | 13336
97-PS-1997 | 97 | Passing Shoulder | 2 | Aggregate | Class 5 Special gradation for MnROAD - Base | 127 | 5 | 07/09/1993 | 07/09/1993 | 04/18/2010 | 28476 | 15192 | 7
97-PS-1997 | 97 | Passing Shoulder | 1 | Clay | Clay - Subgrade - R=12 | 0 | 0 | 10/05/1990 | 06/29/1993 | 04/18/2010 | 28475 | 15175 | 24
97-PS-1990 | 97 | Passing Shoulder | 5 | Asphalt | Hot Mix Asphalt - Shoulder Mix | 51 | 2 | 07/12/1993 | 07/12/1993 | 10/01/1997 | 15198 |  | 116
97-PS-1990 | 97 | Passing Shoulder | 4 | Aggregate | Class 5 Shouldering Aggregate | 76 | 3 | 07/11/1993 | 07/11/1993 | 10/01/1997 | 15196 |  | 14
97-PS-1990 | 97 | Passing Shoulder | 3 | Aggregate | Class 3 Shouldering | 76 | 3 | 07/10/1993 | 07/10/1993 | 04/18/2010 | 15194 |  | 13336
97-PS-1990 | 97 | Passing Shoulder | 2 | Aggregate | Class 5 Special gradation for MnROAD - Base | 127 | 5 | 07/09/1993 | 07/09/1993 | 04/18/2010 | 15192 |  | 7
97-PS-1990 | 97 | Passing Shoulder | 1 | Clay | Clay - Subgrade - R=12 | 0 | 0 | 10/05/1990 | 06/29/1993 | 04/18/2010 | 15175 |  | 24
97-DS-1997 | 97 | Driving Shoulder | 5 | Asphalt | Hot Mix Asphalt - Shoulder Mix | 51 | 2 | 10/25/1997 | 10/25/1997 | 04/18/2010 | 28484 |  | 116
97-DS-1997 | 97 | Driving Shoulder | 4 | Aggregate | Class 5 Shouldering Aggregate | 102 | 4 | 10/24/1997 | 10/24/1997 | 04/18/2010 | 28483 |  | 14
97-DS-1997 | 97 | Driving Shoulder | 3 | Aggregate | Class 3 Shouldering | 51 | 2 | 07/10/1993 | 07/10/1993 | 04/18/2010 | 28482 | 15195 | 13336
97-DS-1997 | 97 | Driving Shoulder | 2 | Aggregate | Class 5 Special gradation for MnROAD - Base | 127 | 5 | 07/09/1993 | 07/09/1993 | 04/18/2010 | 28481 | 15193 | 7
97-DS-1997 | 97 | Driving Shoulder | 1 | Clay | Clay - Subgrade - R=12 | 0 | 0 | 10/05/1990 | 06/29/1993 | 04/18/2010 | 28480 | 15177 | 24
97-DS-1990 | 97 | Driving Shoulder | 5 | Asphalt | Hot Mix Asphalt - Shoulder Mix | 51 | 2 | 07/12/1993 | 07/12/1993 | 10/01/1997 | 15199 |  | 116
97-DS-1990 | 97 | Driving Shoulder | 4 | Aggregate | Class 5 Shouldering Aggregate | 76 | 3 | 07/11/1993 | 07/11/1993 | 10/01/1997 | 15197 |  | 14
97-DS-1990 | 97 | Driving Shoulder | 3 | Aggregate | Class 3 Shouldering | 76 | 3 | 07/10/1993 | 07/10/1993 | 04/18/2010 | 15195 |  | 13336
97-DS-1990 | 97 | Driving Shoulder | 2 | Aggregate | Class 5 Special gradation for MnROAD - Base | 127 | 5 | 07/09/1993 | 07/09/1993 | 04/18/2010 | 15193 |  | 7
97-PS-1997 | 97 | Passing Shoulder | 4 | Aggregate | Class 5 Shouldering Aggregate | 102 | 4 | 10/24/1997 | 10/24/1997 | 04/18/2010 | 28478 |  | 14
101-DS-2017 | 101 | Driving Shoulder | 1 | Clay | Clay - Subgrade - R=12 | 0 | 0 | 08/30/1991 | 07/08/1992 |  | 29329 | 29315 | 24
101-DS-2017 | 101 | Driving Shoulder | 2 | Aggregate | Class 4 Special gradation for MnROAD - Base | 838 | 33 | 07/17/1993 | 07/29/1993 |  | 29330 | 29316 | 5
101-DS-2017 | 101 | Driving Shoulder | 3 | Aggregate | Class 5 Shouldering Aggregate | 102 | 4 | 10/01/1993 | 10/01/1993 |  | 29331 | 29317 | 14
101-DS-2017 | 101 | Driving Shoulder | 4 | Asphalt | Hot Mix Asphalt - Shoulder Mix | 35 | 1.38 | 10/05/1993 | 07/26/2017 | 04/01/2022 | 21230 | 29318 | 116
101-DS-2017 | 101 | Driving Shoulder | 5 | Asphalt | Microsurfacing - Applied Using MiniMac machine | 19 | 0.75 | 07/30/2017 | 07/30/2017 | 04/01/2022 | 20660 |  | 49
101-PS-2017 | 101 | Passing Shoulder | 1 | Clay | Clay - Subgrade - R=12 | 0 | 0 | 08/30/1991 | 07/08/1992 |  | 29322 | 29306 | 24
101-PS-2017 | 101 | Passing Shoulder | 2 | Aggregate | Class 4 Special gradation for MnROAD - Base | 838 | 33 | 07/17/1993 | 07/29/1993 |  | 29323 | 29307 | 5
101-PS-2017 | 101 | Passing Shoulder | 3 | Aggregate | Class 5 Shouldering Aggregate | 102 | 4 | 10/01/1993 | 10/01/1993 |  | 29324 | 29308 | 14
101-PS-2017 | 101 | Passing Shoulder | 4 | Asphalt | Hot Mix Asphalt - Shoulder Mix | 35 | 1.38 | 10/05/1993 | 07/26/2017 | 04/01/2022 | 21227 | 29309 | 116
101-PS-2017 | 101 | Passing Shoulder | 5 | Asphalt | Microsurfacing - Applied Using MiniMac machine | 19 | 0.75 | 07/30/2017 | 07/30/2017 | 04/01/2022 | 20661 |  | 49
105-DS-2008 | 105 | Driving Shoulder | 6 | Asphalt | Hot Mix Asphalt - 5% Manufactured Waste Shingles | 76 | 3 | 10/30/2008 | 10/30/2008 | 08/01/2011 | 15882 |  | 40
105-PS-2008 | 105 | Passing Shoulder | 1 | Clay | Clay - Subgrade - R=12 | 0 | 0 | 09/26/1991 | 07/07/1992 |  | 27004 | 202 | 24
105-PS-2008 | 105 | Passing Shoulder | 2 | Aggregate | Class 3 Special gradation for MnROAD - Base | 686 | 27.01 | 07/09/1992 | 07/25/1992 |  | 27005 | 203 | 4
105-PS-2008 | 105 | Passing Shoulder | 3 | Aggregate | Class 3 Shouldering | 76 | 2.99 | 08/03/1992 | 08/10/1992 |  | 27006 | 204 | 13336
105-PS-2008 | 105 | Passing Shoulder | 4 | Aggregate | Class 5 Shouldering Aggregate | 76 | 5.1 | 09/17/1992 | 09/17/1992 |  | 27007 | 205 | 14
105-PS-2008 | 105 | Passing Shoulder | 5 | Aggregate | Class 5 Shouldering Aggregate | 51 | 4 | 10/21/2008 | 10/21/2008 | 08/01/2011 | 15879 |  | 14
105-PS-2008 | 105 | Passing Shoulder | 6 | Asphalt | Hot Mix Asphalt - 5% Manufactured Waste Shingles | 76 | 3 | 10/30/2008 | 10/30/2008 | 08/01/2011 | 15881 |  | 40
105-DS-2008 | 105 | Driving Shoulder | 1 | Clay | Clay - Subgrade - R=12 | 0 | 0 | 09/26/1991 | 07/07/1992 |  | 27080 | 186 | 24
105-DS-2008 | 105 | Driving Shoulder | 2 | Aggregate | Class 3 Special gradation for MnROAD - Base | 686 | 27.01 | 07/09/1992 | 07/25/1992 |  | 27081 | 187 | 4
105-DS-2008 | 105 | Driving Shoulder | 3 | Aggregate | Class 3 Shouldering | 76 | 2.99 | 08/03/1992 | 08/10/1992 |  | 27082 | 188 | 13336
105-DS-2008 | 105 | Driving Shoulder | 4 | Aggregate | Class 5 Shouldering Aggregate | 76 | 5.1 | 09/17/1992 | 09/17/1992 |  | 27083 | 189 | 14
105-DS-2008 | 105 | Driving Shoulder | 5 | Aggregate | Class 5 Shouldering Aggregate | 51 | 4 | 10/21/2008 | 10/21/2008 | 08/01/2011 | 15880 |  | 14
106-DS-2008 | 106 | Driving Shoulder | 1 | Clay | Clay - Subgrade - R=12 | 0 | 0 | 08/26/2008 | 08/26/2008 | 06/01/2017 | 14663 |  | 24
106-DS-2008 | 106 | Driving Shoulder | 2 | Aggregate | Class 5 - Standard - Base | 152 | 6 | 09/05/2008 | 09/05/2008 | 06/01/2017 | 14664 |  | 17163
106-DS-2008 | 106 | Driving Shoulder | 3 | Aggregate | Class 1 Stabilizing Aggregate - Spec 3149 | 152 | 6 | 09/22/2008 | 09/22/2008 | 08/30/2011 | 14665 |  | 3
106-DS-2008 | 106 | Driving Shoulder | 4 | Aggregate | Class 5 Shouldering Aggregate | 102 | 4 | 10/16/2008 | 10/22/2008 | 08/30/2011 | 14666 |  | 14
106-DS-2008 | 106 | Driving Shoulder | 5 | Asphalt | Hot Mix Asphalt - 5% Manufactured Waste Shingles | 76 | 3 | 10/30/2008 | 10/30/2008 | 08/30/2011 | 14667 |  | 40
106-PS-2008 | 106 | Passing Shoulder | 1 | Clay | Clay - Subgrade - R=12 | 0 | 0 | 08/26/2008 | 08/26/2008 | 06/01/2017 | 14658 |  | 24
106-PS-2008 | 106 | Passing Shoulder | 2 | Aggregate | Class 5 - Standard - Base | 152 | 6 | 09/05/2008 | 09/05/2008 | 06/01/2017 | 14659 |  | 17163
106-PS-2008 | 106 | Passing Shoulder | 3 | Aggregate | Class 1 Stabilizing Aggregate - Spec 3149 | 152 | 6 | 09/22/2008 | 09/22/2008 | 08/30/2011 | 14660 |  | 3
106-PS-2008 | 106 | Passing Shoulder | 4 | Aggregate | Class 5 Shouldering Aggregate | 102 | 4 | 10/16/2008 | 10/22/2008 | 08/30/2011 | 14661 |  | 14
106-PS-2008 | 106 | Passing Shoulder | 5 | Asphalt | Hot Mix Asphalt - 5% Manufactured Waste Shingles | 76 | 3 | 10/30/2008 | 10/30/2008 | 08/30/2011 | 14662 |  | 40
113-DS-2008 | 113 | Driving Shoulder | 1 | Clay | Clay - Subgrade - R=12 | 0 | 0 | 08/25/2008 | 08/25/2008 | 06/08/2013 | 15479 |  | 24
113-DS-2008 | 113 | Driving Shoulder | 2 | Aggregate | Class 5 - Standard - Base | 127 | 5 | 09/05/2008 | 09/05/2008 | 06/08/2013 | 15487 |  | 17163
113-DS-2008 | 113 | Driving Shoulder | 3 | Aggregate | Class 1 Stabilizing Aggregate - Spec 3149 | 127 | 5 | 09/22/2008 | 09/22/2008 | 06/08/2013 | 15493 |  | 3
113-DS-2008 | 113 | Driving Shoulder | 4 | Aggregate | Class 5 Shouldering Aggregate | 51 | 2 | 10/20/2008 | 10/22/2008 | 06/08/2013 | 15495 |  | 14
113-DS-2008 | 113 | Driving Shoulder | 5 | Asphalt | Hot Mix Asphalt - 5% Manufactured Waste Shingles | 76 | 3 | 10/31/2008 | 10/31/2008 | 06/08/2013 | 15497 |  | 40
113-PS-2008 | 113 | Passing Shoulder | 1 | Clay | Clay - Subgrade - R=12 | 0 | 0 | 08/25/2008 | 08/25/2008 | 06/08/2013 | 15477 |  | 24
113-PS-2008 | 113 | Passing Shoulder | 2 | Aggregate | Class 5 - Standard - Base | 127 | 5 | 09/05/2008 | 09/05/2008 | 06/08/2013 | 15486 |  | 17163
113-PS-2008 | 113 | Passing Shoulder | 3 | Aggregate | Class 1 Stabilizing Aggregate - Spec 3149 | 127 | 5 | 09/22/2008 | 09/22/2008 | 06/08/2013 | 15492 |  | 3
113-PS-2008 | 113 | Passing Shoulder | 4 | Aggregate | Class 5 Shouldering Aggregate | 51 | 2 | 10/20/2008 | 10/22/2008 | 06/08/2013 | 15494 |  | 14
113-PS-2008 | 113 | Passing Shoulder | 5 | Asphalt | Hot Mix Asphalt - 5% Manufactured Waste Shingles | 76 | 3 | 10/31/2008 | 10/31/2008 | 06/08/2013 | 15496 |  | 40
114-DS-2008 | 114 | Driving Shoulder | 1 | Clay | Clay - Subgrade - R=12 | 0 | 0 | 05/14/1991 | 07/06/1993 |  | 28128 | 375 | 24
114-DS-2008 | 114 | Driving Shoulder | 2 | Aggregate | Class 3 Shouldering | 127 | 5 | 08/01/1993 | 08/01/1993 |  | 28129 | 376 | 13336
114-DS-2008 | 114 | Driving Shoulder | 3 | Aggregate | Class 5 Shouldering Aggregate | 76 | 3 | 10/20/2008 | 10/29/2008 | 05/02/2022 | 22154 |  | 14
114-DS-2008 | 114 | Driving Shoulder | 4 | Asphalt | Hot Mix Asphalt - 5% Manufactured Waste Shingles | 76 | 3 | 09/30/2008 | 10/30/2008 | 05/02/2022 | 15684 |  | 40
114-PS-2008 | 114 | Passing Shoulder | 1 | Clay | Clay - Subgrade - R=12 | 0 | 0 | 05/14/1991 | 07/06/1993 |  | 28124 | 393 | 24
114-PS-2008 | 114 | Passing Shoulder | 2 | Aggregate | Class 3 Shouldering | 127 | 5 | 08/01/1993 | 08/01/1993 |  | 28125 | 394 | 13336
114-PS-2008 | 114 | Passing Shoulder | 3 | Aggregate | Class 5 Shouldering Aggregate | 76 | 3 | 10/20/2008 | 10/29/2008 | 05/02/2022 | 22152 |  | 14
114-PS-2008 | 114 | Passing Shoulder | 4 | Asphalt | Hot Mix Asphalt - 5% Manufactured Waste Shingles | 76 | 3 | 09/30/2008 | 10/30/2008 | 05/02/2022 | 15683 |  | 40
115-DS-2017 | 115 | Driving Shoulder | 1 | Clay | Clay - Subgrade - R=12 | 0 | 0 | 05/14/1991 | 07/06/1993 | 04/01/2022 | 29510 | 29478 | 24
115-DS-2017 | 115 | Driving Shoulder | 2 | Aggregate | Class 3 Shouldering | 152 | 6 | 08/01/1993 | 08/01/1993 | 04/01/2022 | 29511 | 29479 | 13336
115-DS-2017 | 115 | Driving Shoulder | 3 | Aggregate | Class 5 Shouldering Aggregate | 76 | 3 | 08/01/1993 | 08/02/1993 | 04/01/2022 | 29512 | 29480 | 14
115-DS-2017 | 115 | Driving Shoulder | 4 | Asphalt | Hot Mix Asphalt - Shoulder Mix | 51 | 2 | 08/03/1993 | 08/03/1993 | 04/01/2022 | 29513 | 29481 | 116
115-DS-2017 | 115 | Driving Shoulder | 5 | Asphalt | Warm Mix Asphalt - Wearing Course | 38 | 1.5 | 09/18/2008 | 09/19/2008 | 04/01/2022 | 29514 | 15864 | 17152
115-DS-2017 | 115 | Driving Shoulder | 6 | Asphalt | Warm Mix Asphalt - Wearing Course | 38 | 1.5 | 09/19/2008 | 09/19/2008 | 04/01/2022 | 29515 | 17327 | 17152
115-PS-2017 | 115 | Passing Shoulder | 1 | Clay | Clay - Subgrade - R=12 | 0 | 0 | 05/14/1991 | 07/06/1993 | 04/01/2022 | 29493 | 29466 | 24
115-PS-2017 | 115 | Passing Shoulder | 2 | Aggregate | Class 3 Shouldering | 152 | 6 | 08/01/1993 | 08/01/1993 | 04/01/2022 | 29494 | 29467 | 13336
115-PS-2017 | 115 | Passing Shoulder | 3 | Aggregate | Class 5 Shouldering Aggregate | 76 | 3 | 08/01/1993 | 08/02/1993 | 04/01/2022 | 29495 | 29468 | 14
115-PS-2017 | 115 | Passing Shoulder | 4 | Asphalt | Hot Mix Asphalt - Shoulder Mix | 51 | 2 | 08/03/1993 | 08/03/1993 | 04/01/2022 | 29496 | 29469 | 116
115-PS-2017 | 115 | Passing Shoulder | 5 | Asphalt | Warm Mix Asphalt - Wearing Course | 38 | 1.5 | 09/17/2008 | 09/18/2008 | 04/01/2022 | 29497 | 15863 | 17152
115-PS-2017 | 115 | Passing Shoulder | 6 | Asphalt | Warm Mix Asphalt - Wearing Course | 38 | 1.5 | 09/17/2008 | 09/18/2008 | 04/01/2022 | 29498 | 17329 | 17152
124-IS-2017 | 124 | Inside Shoulder | 1 | Sand | Sand - Subgrade - R=70 | 0 | 0 | 06/18/2017 | 06/18/2017 |  | 20689 |  | 23
124-IS-2017 | 124 | Inside Shoulder | 2 | Aggregate | Class 6 Aggregate Base | 152 | 6 | 06/21/2017 | 06/21/2017 |  | 20691 |  | 18651
124-IS-2017 | 124 | Inside Shoulder | 3 | Aggregate | Asphalt Millings - Compacted inplace -no stabilization added | 152 | 6 | 07/18/2017 | 07/18/2017 |  | 20693 |  | 18413
124-OS-2017 | 124 | Outside Shoulder | 1 | Sand | Sand - Subgrade - R=70 | 0 | 0 | 06/18/2017 | 06/18/2017 |  | 20688 |  | 23
124-OS-2017 | 124 | Outside Shoulder | 2 | Aggregate | Class 6 Aggregate Base | 152 | 6 | 06/21/2017 | 06/21/2017 |  | 20690 |  | 18651
124-OS-2017 | 124 | Outside Shoulder | 3 | Aggregate | Asphalt Millings - Compacted inplace -no stabilization added | 152 | 6 | 07/18/2017 | 07/18/2017 |  | 20692 |  | 18413
127-IS-2017 | 127 | Inside Shoulder | 1 | Clay | Clay - Subgrade - R=12 | 0 | 0 | 08/11/2017 | 08/11/2017 |  | 30359 |  | 24
127-IS-2017 | 127 | Inside Shoulder | 2 | Stone | Stone - Large - Aggregate Subbase | 458 | 18 | 08/13/2017 | 08/13/2017 |  | 30360 |  | 20376
127-IS-2017 | 127 | Inside Shoulder | 3 | Aggregate | Class 6 Aggregate Base | 152 | 6 | 08/19/2017 | 08/19/2017 |  | 30361 |  | 18651
127-IS-2017 | 127 | Inside Shoulder | 4 | Aggregate | Class 1 Coarse gradation for MnROAD - Base and Surface | 89 | 3.5 | 09/25/2017 | 09/25/2017 |  | 30362 |  | 1
127-OS-2017 | 127 | Outside Shoulder | 1 | Clay | Clay - Subgrade - R=12 | 0 | 0 | 08/11/2017 | 08/11/2017 |  | 30368 |  | 24
127-OS-2017 | 127 | Outside Shoulder | 2 | Stone | Stone - Large - Aggregate Subbase | 458 | 18 | 08/13/2017 | 08/13/2017 |  | 30369 |  | 20376
127-OS-2017 | 127 | Outside Shoulder | 3 | Aggregate | Class 6 Aggregate Base | 152 | 6 | 08/19/2017 | 08/19/2017 |  | 30370 |  | 18651
127-OS-2017 | 127 | Outside Shoulder | 4 | Aggregate | Class 1 Coarse gradation for MnROAD - Base and Surface | 89 | 3.5 | 09/25/2017 | 09/25/2017 |  | 30371 |  | 1
138-IS-2017 | 138 | Inside Shoulder | 1 | Clay | Clay - Subgrade - R=12 | 0 | 0 | 07/14/2017 | 07/14/2017 |  | 22261 |  | 24
138-IS-2017 | 138 | Inside Shoulder | 2 | Aggregate | Class 5 - Standard - Base | 127 | 5 | 07/15/2017 | 07/15/2017 |  | 20134 |  | 17163
138-IS-2017 | 138 | Inside Shoulder | 3 | Aggregate | Class 6 Aggregate Base | 152 | 6 | 07/16/2017 | 07/16/2017 |  | 28229 |  | 18651
138-IS-2017 | 138 | Inside Shoulder | 4 | Aggregate | Asphalt Millings - Compacted inplace -no stabilization added | 51 | 2 | 07/17/2017 | 07/17/2017 |  | 28230 |  | 18413
138-OS-2017 | 138 | Outside Shoulder | 1 | Clay | Clay - Subgrade - R=12 | 0 | 0 | 07/14/2017 | 07/14/2017 |  | 22260 |  | 24
138-OS-2017 | 138 | Outside Shoulder | 2 | Aggregate | Class 5 - Standard - Base | 127 | 5 | 07/14/2017 | 07/14/2017 |  | 20136 |  | 17163
138-OS-2017 | 138 | Outside Shoulder | 3 | Aggregate | Class 6 Aggregate Base | 152 | 6 | 07/16/2017 | 07/16/2017 |  | 28231 |  | 18651
138-OS-2017 | 138 | Outside Shoulder | 4 | Aggregate | Asphalt Millings - Compacted inplace -no stabilization added | 51 | 2 | 07/17/2017 | 07/17/2017 |  | 28232 |  | 18413
139-IS-2017 | 139 | Inside Shoulder | 1 | Clay | Clay - Subgrade - R=12 | 0 | 0 | 06/17/2017 | 06/17/2017 |  | 20680 |  | 24
139-IS-2017 | 139 | Inside Shoulder | 2 | Clay | Clay - Borrow | 102 | 4 | 06/30/2017 | 06/30/2017 |  | 20682 |  | 17225
139-IS-2017 | 139 | Inside Shoulder | 3 | Aggregate | Class 6 Aggregate Base | 152 | 6 | 06/30/2017 | 06/30/2017 |  | 20684 |  | 18651
139-IS-2017 | 139 | Inside Shoulder | 4 | Aggregate | Asphalt Millings - Compacted inplace -no stabilization added | 76 | 3 | 07/19/2017 | 07/19/2017 |  | 20686 |  | 18413
139-OS-2017 | 139 | Outside Shoulder | 1 | Clay | Clay - Subgrade - R=12 | 0 | 0 | 06/17/2017 | 06/17/2017 |  | 20681 |  | 24
139-OS-2017 | 139 | Outside Shoulder | 2 | Clay | Clay - Borrow | 102 | 4 | 06/30/2017 | 06/30/2017 |  | 20683 |  | 17225
139-OS-2017 | 139 | Outside Shoulder | 3 | Aggregate | Class 6 Aggregate Base | 152 | 6 | 06/30/2017 | 06/30/2017 |  | 20685 |  | 18651
139-OS-2017 | 139 | Outside Shoulder | 4 | Aggregate | Asphalt Millings - Compacted inplace -no stabilization added | 76 | 3 | 07/19/2017 | 07/19/2017 |  | 20687 |  | 18413
140-IS-2013 | 140 | Inside Shoulder | 1 | Clay | Clay - Subgrade - R=12 | 0 | 0 | 07/10/1991 | 08/19/1992 |  | 28309 | 16265 | 24
140-IS-2013 | 140 | Inside Shoulder | 1 | Clay | Clay - Subgrade - R=12 | 0 | 0 | 07/10/1991 | 08/19/1992 |  | 28293 | 16265 | 24
140-IS-2013 | 140 | Inside Shoulder | 2 | Aggregate | Class 5 Special gradation for MnROAD - Base | 127 | 5 | 08/19/1992 | 06/09/1993 |  | 28310 | 16267 | 7
140-IS-2013 | 140 | Inside Shoulder | 3 | Aggregate | Class 5 Shouldering Aggregate | 157 | 6.2 | 07/20/1993 | 07/20/1993 |  | 28295 | 16270 | 14
140-IS-2013 | 140 | Inside Shoulder | 4 | Asphalt | Hot Mix Asphalt - Shoulder Mix | 38 | 1.5 | 07/20/1993 | 07/21/1993 |  | 28296 | 16271 | 116
140-IS-2013 | 140 | Inside Shoulder | 5 | Geotextile | Geotextile - Nonwoven | 2 | 0.08 | 06/06/2013 | 06/06/2013 |  | 28297 |  | 18221
140-IS-2013 | 140 | Inside Shoulder | 6 | Aggregate | Asphalt Millings - Compacted inplace -no stabilization added | 76 | 3 | 06/13/2013 | 06/13/2013 |  | 18389 |  | 18413
140-OS-2013 | 140 | Outside Shoulder | 1 | Clay | Clay - Subgrade - R=12 | 0 | 0 | 07/10/1991 | 08/19/1992 |  | 28301 | 16264 | 24
140-OS-2013 | 140 | Outside Shoulder | 2 | Aggregate | Class 5 Special gradation for MnROAD - Base | 127 | 5 | 08/19/1992 | 06/09/1993 |  | 28302 | 16266 | 7
140-OS-2013 | 140 | Outside Shoulder | 3 | Aggregate | Class 5 Shouldering Aggregate | 157 | 6.2 | 07/20/1993 | 07/20/1993 |  | 28303 | 16268 | 14
140-OS-2013 | 140 | Outside Shoulder | 4 | Asphalt | Hot Mix Asphalt - Shoulder Mix | 38 | 1.5 | 07/21/1993 | 07/21/1993 |  | 28304 | 16269 | 116
140-OS-2013 | 140 | Outside Shoulder | 5 | Geotextile | Geotextile - Nonwoven | 2 | 0.08 | 06/06/2013 | 06/06/2013 |  | 28305 |  | 18221
140-OS-2013 | 140 | Outside Shoulder | 6 | Aggregate | Asphalt Millings - Compacted inplace -no stabilization added | 76 | 3 | 06/13/2013 | 06/13/2013 |  | 18390 |  | 18413
160-DS-2013 | 160 | Driving Shoulder | 1 | Clay | Clay - Subgrade - R=12 | 0 | 0 | 06/13/1991 | 06/29/1993 |  | 28380 | 28331 | 24
160-DS-2013 | 160 | Driving Shoulder | 2 | Aggregate | Class 5 Special gradation for MnROAD - Base | 127 | 5 | 07/09/1993 | 07/09/1993 |  | 28381 | 28332 | 7
160-DS-2013 | 160 | Driving Shoulder | 3 | Aggregate | Class 3 Shouldering | 25 | 1 | 07/10/1993 | 07/10/1993 |  | 28382 | 28333 | 13336
160-DS-2013 | 160 | Driving Shoulder | 4 | Aggregate | Class 5 Shouldering Aggregate | 25 | 1 | 07/10/1993 | 06/01/2013 |  | 22266 |  | 14
160-DS-2013 | 160 | Driving Shoulder | 5 | Asphalt | Hot Mix Asphalt - SP 12.5 Wearing Mixture - MnDOT Shoulder Mix - SPWEB230M | 102 | 4 | 06/14/2013 | 06/14/2013 |  | 18429 |  | 18376
160-PS-2013 | 160 | Passing Shoulder | 1 | Clay | Clay - Subgrade - R=12 | 0 | 0 | 06/13/1991 | 06/29/1993 |  | 28374 | 28325 | 24
160-PS-2013 | 160 | Passing Shoulder | 2 | Aggregate | Class 5 Special gradation for MnROAD - Base | 127 | 5 | 07/09/1993 | 07/09/1993 |  | 28375 | 28326 | 7
160-PS-2013 | 160 | Passing Shoulder | 3 | Aggregate | Class 3 Shouldering | 25 | 1 | 07/10/1993 | 07/10/1993 |  | 28376 | 28327 | 13336
160-PS-2013 | 160 | Passing Shoulder | 4 | Aggregate | Class 5 Shouldering Aggregate | 25 | 1 | 07/10/1993 | 06/01/2013 |  | 22262 |  | 14
160-PS-2013 | 160 | Passing Shoulder | 5 | Asphalt | Hot Mix Asphalt - SP 12.5 Wearing Mixture - MnDOT Shoulder Mix - SPWEB230M | 102 | 4 | 06/14/2013 | 06/14/2013 |  | 18428 |  | 18376
162-DS-2013 | 162 | Driving Shoulder | 1 | Clay | Clay - Subgrade - R=12 | 0 | 0 | 06/13/1991 | 06/29/1993 |  | 28394 | 28368 | 24
162-DS-2013 | 162 | Driving Shoulder | 2 | Aggregate | Class 5 Special gradation for MnROAD - Base | 127 | 5 | 07/09/1993 | 07/09/1993 |  | 28395 | 28369 | 7
162-DS-2013 | 162 | Driving Shoulder | 3 | Aggregate | Class 3 Shouldering | 52 | 2 | 07/10/1993 | 07/10/1993 |  | 28396 | 28370 | 13336
162-DS-2013 | 162 | Driving Shoulder | 4 | Aggregate | Class 5 Shouldering Aggregate | 52 | 2 | 07/11/1993 | 06/01/2013 |  | 22163 |  | 14
162-DS-2013 | 162 | Driving Shoulder | 5 | Asphalt | Hot Mix Asphalt - SP 12.5 Wearing Mixture - MnDOT Shoulder Mix - SPWEB230M | 51 | 2 | 06/18/2013 | 06/18/2013 |  | 18417 |  | 18376
162-PS-2013 | 162 | Passing Shoulder | 1 | Clay | Clay - Subgrade - R=12 | 0 | 0 | 06/13/1991 | 06/29/1993 |  | 28387 | 28362 | 24
162-PS-2013 | 162 | Passing Shoulder | 2 | Aggregate | Class 5 Special gradation for MnROAD - Base | 127 | 5 | 07/09/1993 | 07/09/1993 |  | 28388 | 28363 | 7
162-PS-2013 | 162 | Passing Shoulder | 3 | Aggregate | Class 3 Shouldering | 52 | 2 | 07/10/1993 | 07/10/1993 |  | 28389 | 28364 | 13336
162-PS-2013 | 162 | Passing Shoulder | 4 | Aggregate | Class 5 Shouldering Aggregate | 52 | 2 | 07/11/1993 | 06/01/2013 |  | 22162 |  | 14
162-PS-2013 | 162 | Passing Shoulder | 5 | Asphalt | Hot Mix Asphalt - SP 12.5 Wearing Mixture - MnDOT Shoulder Mix - SPWEB230M | 51 | 2 | 06/18/2013 | 06/18/2013 |  | 18416 |  | 18376
185-OS-2017 | 185 | Outside Shoulder | 1 | Sand | Sand - Subgrade - R=70 | 0 | 0 | 07/15/2017 | 07/15/2017 |  | 20740 |  | 23
185-OS-2017 | 185 | Outside Shoulder | 2 | Granular | Select Granular Borrow | 89 | 3.5 | 07/15/2017 | 07/15/2017 |  | 20742 |  | 20321
185-OS-2017 | 185 | Outside Shoulder | 3 | Aggregate | Coarse Recycled Concrete Aggregate | 305 | 12 | 08/10/2017 | 08/10/2017 |  | 20744 |  | 20322
185-OS-2017 | 185 | Outside Shoulder | 4 | Aggregate | Class 1 Coarse gradation for MnROAD - Base and Surface | 89 | 3.5 | 09/25/2017 | 09/25/2017 |  | 20746 |  | 1
185-IS-2017 | 185 | Inside Shoulder | 1 | Sand | Sand - Subgrade - R=70 | 0 | 0 | 07/15/2017 | 07/15/2017 |  | 20741 |  | 23
185-IS-2017 | 185 | Inside Shoulder | 2 | Granular | Select Granular Borrow | 89 | 3.5 | 07/15/2017 | 07/15/2017 |  | 20743 |  | 20321
185-IS-2017 | 185 | Inside Shoulder | 3 | Aggregate | Coarse Recycled Concrete Aggregate | 305 | 12 | 08/10/2017 | 08/10/2017 |  | 20745 |  | 20322
185-IS-2017 | 185 | Inside Shoulder | 4 | Aggregate | Class 1 Coarse gradation for MnROAD - Base and Surface | 89 | 3.5 | 09/25/2017 | 09/25/2017 |  | 20747 |  | 1
186-IS-2017 | 186 | Inside Shoulder | 1 | Sand | Sand - Subgrade - R=70 | 0 | 0 | 07/15/2017 | 07/15/2017 |  | 20749 |  | 23
186-IS-2017 | 186 | Inside Shoulder | 2 | Granular | Select Granular Borrow | 89 | 3.5 | 07/15/2017 | 07/15/2017 |  | 20751 |  | 20321
186-IS-2017 | 186 | Inside Shoulder | 3 | Aggregate | Fine Recycled Concrete Aggregate | 305 | 12 | 08/10/2017 | 08/10/2017 |  | 20753 |  | 20323
186-IS-2017 | 186 | Inside Shoulder | 4 | Aggregate | Class 1 Coarse gradation for MnROAD - Base and Surface | 89 | 3.5 | 08/25/2017 | 08/25/2017 |  | 20755 |  | 1
186-OS-2017 | 186 | Outside Shoulder | 1 | Sand | Sand - Subgrade - R=70 | 0 | 0 | 07/15/2017 | 07/15/2017 |  | 20748 |  | 23
186-OS-2017 | 186 | Outside Shoulder | 2 | Granular | Select Granular Borrow | 89 | 3.5 | 07/15/2017 | 07/15/2017 |  | 20750 |  | 20321
186-OS-2017 | 186 | Outside Shoulder | 3 | Aggregate | Fine Recycled Concrete Aggregate | 305 | 12 | 08/10/2017 | 08/10/2017 |  | 20752 |  | 20323
186-OS-2017 | 186 | Outside Shoulder | 4 | Aggregate | Class 1 Coarse gradation for MnROAD - Base and Surface | 89 | 3.5 | 08/25/2017 | 08/25/2017 |  | 20754 |  | 1
188-IS-2017 | 188 | Inside Shoulder | 1 | Clay | Clay - Subgrade - R=12 | 0 | 0 | 07/15/2017 | 07/15/2017 |  | 20725 |  | 24
188-IS-2017 | 188 | Inside Shoulder | 2 | Granular | Select Granular Borrow | 89 | 3.5 | 07/15/2017 | 07/15/2017 |  | 20727 |  | 20321
188-IS-2017 | 188 | Inside Shoulder | 3 | Aggregate | Class 6 Recycled Aggregate Base | 305 | 12 | 08/10/2017 | 08/10/2017 |  | 20729 |  | 20354
188-IS-2017 | 188 | Inside Shoulder | 4 | Aggregate | Class 1 Coarse gradation for MnROAD - Base and Surface | 89 | 3.5 | 09/25/2017 | 09/25/2017 |  | 20731 |  | 1
188-OS-2017 | 188 | Outside Shoulder | 1 | Clay | Clay - Subgrade - R=12 | 0 | 0 | 07/15/2017 | 07/15/2017 |  | 20724 |  | 24
188-OS-2017 | 188 | Outside Shoulder | 2 | Granular | Select Granular Borrow | 89 | 3.5 | 07/15/2017 | 07/15/2017 |  | 20726 |  | 20321
188-OS-2017 | 188 | Outside Shoulder | 3 | Aggregate | Class 6 Recycled Aggregate Base | 305 | 12 | 08/10/2017 | 08/10/2017 |  | 20728 |  | 20354
188-OS-2017 | 188 | Outside Shoulder | 4 | Aggregate | Class 1 Coarse gradation for MnROAD - Base and Surface | 89 | 3.5 | 09/25/2017 | 09/25/2017 |  | 20730 |  | 1
189-IS-2017 | 189 | Inside Shoulder | 1 | Clay | Clay - Subgrade - R=12 | 0 | 0 | 07/15/2017 | 07/15/2017 |  | 20733 |  | 24
189-IS-2017 | 189 | Inside Shoulder | 2 | Granular | Select Granular Borrow | 89 | 3.5 | 07/15/2017 | 07/15/2017 |  | 20735 |  | 20321
189-IS-2017 | 189 | Inside Shoulder | 3 | Aggregate | Class 6 Recycled concrete and asphalt | 305 | 12 | 08/10/2017 | 08/10/2017 |  | 20737 |  | 20355
189-IS-2017 | 189 | Inside Shoulder | 4 | Aggregate | Class 1 Coarse gradation for MnROAD - Base and Surface | 89 | 3.5 | 09/25/2017 | 09/25/2017 |  | 20739 |  | 1
189-OS-2017 | 189 | Outside Shoulder | 1 | Clay | Clay - Subgrade - R=12 | 0 | 0 | 07/15/2017 | 07/15/2017 |  | 20732 |  | 24
189-OS-2017 | 189 | Outside Shoulder | 2 | Granular | Select Granular Borrow | 89 | 3.5 | 07/15/2017 | 07/15/2017 |  | 20734 |  | 20321
189-OS-2017 | 189 | Outside Shoulder | 3 | Aggregate | Class 6 Recycled concrete and asphalt | 305 | 12 | 08/10/2017 | 08/10/2017 |  | 20736 |  | 20355
189-OS-2017 | 189 | Outside Shoulder | 4 | Aggregate | Class 1 Coarse gradation for MnROAD - Base and Surface | 89 | 3.5 | 09/25/2017 | 09/25/2017 |  | 20738 |  | 1
201-DS-2017 | 201 | Driving Shoulder | 2 | Aggregate | Class 4 Special gradation for MnROAD - Base | 838 | 33 | 07/17/1993 | 07/29/1993 |  | 29396 | 29316 | 5
201-PS-2017 | 201 | Passing Shoulder | 5 | Asphalt | PG 58V-34 with 4.75 mm aggregates | 19 | 0.75 | 07/27/2017 | 07/27/2017 | 04/01/2022 | 20657 |  | 26121
201-PS-2017 | 201 | Passing Shoulder | 4 | Asphalt | Hot Mix Asphalt - Shoulder Mix | 38 | 1.5 | 10/05/1993 | 07/20/2017 | 04/01/2022 | 21231 | 29309 | 116
201-PS-2017 | 201 | Passing Shoulder | 3 | Aggregate | Class 5 Shouldering Aggregate | 102 | 4 | 10/01/1993 | 10/01/1993 | 04/01/2022 | 29390 | 29308 | 14
201-DS-2017 | 201 | Driving Shoulder | 1 | Clay | Clay - Subgrade - R=12 | 0 | 0 | 08/30/1991 | 07/08/1992 |  | 29395 | 29315 | 24
201-PS-2017 | 201 | Passing Shoulder | 1 | Clay | Clay - Subgrade - R=12 | 0 | 0 | 08/30/1991 | 07/08/1992 |  | 29388 | 29306 | 24
201-DS-2017 | 201 | Driving Shoulder | 5 | Asphalt | PG 58V-34 with 4.75 mm aggregates | 19 | 0.75 | 07/27/2017 | 07/27/2017 | 04/01/2022 | 20656 |  | 26121
201-DS-2017 | 201 | Driving Shoulder | 4 | Asphalt | Hot Mix Asphalt - Shoulder Mix | 38 | 1.5 | 10/05/1993 | 07/20/2017 | 04/01/2022 | 21234 | 29318 | 116
201-DS-2017 | 201 | Driving Shoulder | 3 | Aggregate | Class 5 Shouldering Aggregate | 102 | 4 | 10/01/1993 | 10/01/1993 | 04/01/2022 | 29397 | 29317 | 14
201-PS-2017 | 201 | Passing Shoulder | 2 | Aggregate | Class 4 Special gradation for MnROAD - Base | 838 | 33 | 07/17/1993 | 07/29/1993 |  | 29389 | 29307 | 5
205-PS-2008 | 205 | Passing Shoulder | 5 | Aggregate | Class 5 Shouldering Aggregate | 51 | 4 | 10/21/2008 | 10/21/2008 | 08/01/2011 | 15894 |  | 14
205-PS-2008 | 205 | Passing Shoulder | 4 | Aggregate | Class 5 Shouldering Aggregate | 76 | 5.1 | 09/17/1992 | 09/17/1992 |  | 27023 | 205 | 14
205-PS-2008 | 205 | Passing Shoulder | 3 | Aggregate | Class 3 Shouldering | 76 | 2.99 | 08/03/1992 | 08/10/1992 |  | 27022 | 204 | 13336
205-PS-2008 | 205 | Passing Shoulder | 2 | Aggregate | Class 3 Special gradation for MnROAD - Base | 686 | 27.01 | 07/09/1992 | 07/25/1992 |  | 27021 | 203 | 4
205-PS-2008 | 205 | Passing Shoulder | 1 | Clay | Clay - Subgrade - R=12 | 0 | 0 | 09/26/1991 | 07/07/1992 |  | 27020 | 202 | 24
205-DS-2008 | 205 | Driving Shoulder | 6 | Asphalt | Hot Mix Asphalt - 5% Manufactured Waste Shingles | 76 | 3 | 10/30/2008 | 10/30/2008 | 08/01/2011 | 15895 |  | 40
205-DS-2008 | 205 | Driving Shoulder | 5 | Aggregate | Class 5 Shouldering Aggregate | 51 | 4 | 10/21/2008 | 10/21/2008 | 08/01/2011 | 15893 |  | 14
205-DS-2008 | 205 | Driving Shoulder | 4 | Aggregate | Class 5 Shouldering Aggregate | 76 | 5.1 | 09/17/1992 | 09/17/1992 |  | 27031 | 189 | 14
205-DS-2008 | 205 | Driving Shoulder | 3 | Aggregate | Class 3 Shouldering | 76 | 2.99 | 08/03/1992 | 08/10/1992 |  | 27030 | 188 | 13336
205-DS-2008 | 205 | Driving Shoulder | 2 | Aggregate | Class 3 Special gradation for MnROAD - Base | 686 | 27.01 | 07/09/1992 | 07/25/1992 |  | 27029 | 187 | 4
205-PS-2008 | 205 | Passing Shoulder | 6 | Asphalt | Hot Mix Asphalt - 5% Manufactured Waste Shingles | 76 | 3 | 10/30/2008 | 10/30/2008 | 08/01/2011 | 15896 |  | 40
205-DS-2008 | 205 | Driving Shoulder | 1 | Clay | Clay - Subgrade - R=12 | 0 | 0 | 09/26/1991 | 07/07/1992 |  | 27028 | 186 | 24
206-DS-2008 | 206 | Driving Shoulder | 2 | Aggregate | Class 5 - Standard - Base | 152 | 6 | 09/05/2008 | 09/05/2008 | 06/06/2017 | 14674 |  | 17163
206-DS-2008 | 206 | Driving Shoulder | 1 | Clay | Clay - Subgrade - R=12 | 0 | 0 | 08/25/2008 | 08/25/2008 | 06/06/2017 | 14673 |  | 24
206-DS-2008 | 206 | Driving Shoulder | 3 | Aggregate | Class 1 Stabilizing Aggregate - Spec 3149 | 152 | 6 | 09/22/2008 | 09/22/2008 | 08/03/2011 | 14675 |  | 3
206-PS-2008 | 206 | Passing Shoulder | 5 | Asphalt | Hot Mix Asphalt - 5% Manufactured Waste Shingles | 76 | 3 | 10/30/2008 | 10/30/2008 | 08/03/2011 | 14672 |  | 40
206-PS-2008 | 206 | Passing Shoulder | 4 | Aggregate | Class 5 Shouldering Aggregate | 102 | 4 | 10/16/2008 | 10/22/2008 | 08/03/2011 | 14671 |  | 14
206-PS-2008 | 206 | Passing Shoulder | 3 | Aggregate | Class 1 Stabilizing Aggregate - Spec 3149 | 152 | 6 | 09/22/2008 | 09/22/2008 | 08/03/2011 | 14670 |  | 3
206-PS-2008 | 206 | Passing Shoulder | 2 | Aggregate | Class 5 - Standard - Base | 152 | 6 | 09/05/2008 | 09/05/2008 | 06/06/2017 | 14669 |  | 17163
206-PS-2008 | 206 | Passing Shoulder | 1 | Clay | Clay - Subgrade - R=12 | 0 | 0 | 08/25/2008 | 08/25/2008 | 06/06/2017 | 14668 |  | 24
206-DS-2008 | 206 | Driving Shoulder | 5 | Asphalt | Hot Mix Asphalt - 5% Manufactured Waste Shingles | 76 | 3 | 10/30/2008 | 10/30/2008 | 08/03/2011 | 14677 |  | 40
206-DS-2008 | 206 | Driving Shoulder | 4 | Aggregate | Class 5 Shouldering Aggregate | 102 | 4 | 10/16/2008 | 10/22/2008 | 08/03/2011 | 14676 |  | 14
213-DS-2008 | 213 | Driving Shoulder | 1 | Clay | Clay - Subgrade - R=12 | 0 | 0 | 08/25/2008 | 08/25/2008 | 06/09/2013 | 15507 |  | 24
213-DS-2008 | 213 | Driving Shoulder | 2 | Aggregate | Class 5 - Standard - Base | 114 | 4.5 | 09/05/2008 | 09/05/2008 | 06/09/2013 | 15511 |  | 17163
213-PS-2008 | 213 | Passing Shoulder | 5 | Asphalt | Hot Mix Asphalt - 5% Manufactured Waste Shingles | 76 | 3 | 10/31/2008 | 10/31/2008 | 06/09/2013 | 15520 |  | 40
213-PS-2008 | 213 | Passing Shoulder | 4 | Aggregate | Class 5 Shouldering Aggregate | 64 | 2.5 | 10/20/2008 | 10/22/2008 | 06/09/2013 | 15518 |  | 14
213-PS-2008 | 213 | Passing Shoulder | 3 | Aggregate | Class 1 Stabilizing Aggregate - Spec 3149 | 127 | 5 | 09/21/2008 | 09/22/2008 | 06/09/2013 | 15513 |  | 3
213-PS-2008 | 213 | Passing Shoulder | 2 | Aggregate | Class 5 - Standard - Base | 114 | 4.5 | 09/05/2008 | 09/05/2008 | 06/09/2013 | 15509 |  | 17163
213-PS-2008 | 213 | Passing Shoulder | 1 | Clay | Clay - Subgrade - R=12 | 0 | 0 | 08/25/2008 | 08/25/2008 | 06/09/2013 | 15505 |  | 24
213-DS-2008 | 213 | Driving Shoulder | 5 | Asphalt | Hot Mix Asphalt - 5% Manufactured Waste Shingles | 76 | 3 | 10/31/2008 | 10/31/2008 | 06/09/2013 | 15521 |  | 40
213-DS-2008 | 213 | Driving Shoulder | 4 | Aggregate | Class 5 Shouldering Aggregate | 64 | 2.5 | 10/20/2008 | 10/22/2008 | 06/09/2013 | 15519 |  | 14
213-DS-2008 | 213 | Driving Shoulder | 3 | Aggregate | Class 1 Stabilizing Aggregate - Spec 3149 | 127 | 5 | 09/22/2008 | 09/22/2008 | 06/09/2013 | 15515 |  | 3
214-DS-2008 | 214 | Driving Shoulder | 2 | Aggregate | Class 3 Shouldering | 140 | 5.5 | 08/01/1993 | 08/01/1993 |  | 28138 | 376 | 13336
214-DS-2008 | 214 | Driving Shoulder | 3 | Aggregate | Class 5 Shouldering Aggregate | 76 | 3 | 10/20/2008 | 10/29/2008 | 05/02/2022 | 28286 |  | 14
214-DS-2008 | 214 | Driving Shoulder | 4 | Asphalt | Hot Mix Asphalt - 5% Manufactured Waste Shingles | 76 | 3 | 10/30/2008 | 10/30/2008 | 05/02/2022 | 15696 |  | 40
214-PS-2008 | 214 | Passing Shoulder | 1 | Clay | Clay - Subgrade - R=12 | 0 | 0 | 05/14/1991 | 07/06/1993 |  | 28132 | 393 | 24
214-PS-2008 | 214 | Passing Shoulder | 2 | Aggregate | Class 3 Shouldering | 140 | 5.5 | 08/01/1993 | 08/01/1993 |  | 28133 | 394 | 13336
214-PS-2008 | 214 | Passing Shoulder | 3 | Aggregate | Class 5 Shouldering Aggregate | 76 | 3 | 10/20/2008 | 10/29/2008 | 05/02/2022 | 22153 |  | 14
214-DS-2008 | 214 | Driving Shoulder | 1 | Clay | Clay - Subgrade - R=12 | 0 | 0 | 05/14/1991 | 07/06/1993 |  | 28137 | 375 | 24
214-PS-2008 | 214 | Passing Shoulder | 4 | Asphalt | Hot Mix Asphalt - 5% Manufactured Waste Shingles | 76 | 3 | 09/30/2008 | 10/30/2008 | 05/02/2022 | 15695 |  | 40
215-DS-2017 | 215 | Driving Shoulder | 1 | Clay | Clay - Subgrade - R=12 | 0 | 0 | 05/14/1991 | 07/06/1993 | 04/01/2022 | 29546 | 29478 | 24
215-DS-2017 | 215 | Driving Shoulder | 2 | Aggregate | Class 3 Shouldering | 152 | 6 | 08/01/1993 | 08/01/1993 | 04/01/2022 | 29547 | 29479 | 13336
215-DS-2017 | 215 | Driving Shoulder | 3 | Aggregate | Class 5 Shouldering Aggregate | 76 | 3 | 08/01/1993 | 08/02/1993 | 04/01/2022 | 29548 | 29480 | 14
215-DS-2017 | 215 | Driving Shoulder | 4 | Asphalt | Hot Mix Asphalt - Shoulder Mix | 51 | 2 | 08/03/1993 | 08/03/1993 | 04/01/2022 | 29549 | 29481 | 116
215-DS-2017 | 215 | Driving Shoulder | 5 | Asphalt | Warm Mix Asphalt - Wearing Course | 38 | 1.5 | 09/18/2008 | 09/19/2008 | 04/01/2022 | 29550 | 15864 | 17152
215-DS-2017 | 215 | Driving Shoulder | 6 | Asphalt | Hot Mix Asphalt - 5% Tear-Off Waste Shingles | 19 | 0.75 | 09/19/2008 | 07/30/2017 |  | 22273 |  | 115
215-DS-2017 | 215 | Driving Shoulder | 6 | Asphalt | Warm Mix Asphalt - Wearing Course | 38 | 1.5 | 09/19/2008 | 09/19/2008 | 04/01/2022 | 29551 | 17327 | 17152
215-DS-2017 | 215 | Driving Shoulder | 7 | Asphalt | Hot Mix Asphalt - 4.75 mm Taconite Aggregates | 19 | 0.75 | 07/30/2017 | 07/30/2017 |  | 20670 |  | 17151
215-PS-2017 | 215 | Passing Shoulder | 1 | Clay | Clay - Subgrade - R=12 | 0 | 0 | 05/14/1991 | 07/06/1993 | 04/01/2022 | 29528 | 29466 | 24
215-PS-2017 | 215 | Passing Shoulder | 2 | Aggregate | Class 3 Shouldering | 152 | 6 | 08/01/1993 | 08/01/1993 | 04/01/2022 | 29529 | 29467 | 13336
215-PS-2017 | 215 | Passing Shoulder | 3 | Aggregate | Class 5 Shouldering Aggregate | 76 | 3 | 08/01/1993 | 08/02/1993 | 04/01/2022 | 29530 | 29468 | 14
215-PS-2017 | 215 | Passing Shoulder | 4 | Asphalt | Hot Mix Asphalt - Shoulder Mix | 51 | 2 | 08/03/1993 | 08/03/1993 | 04/01/2022 | 29531 | 29469 | 116
215-PS-2017 | 215 | Passing Shoulder | 5 | Asphalt | Warm Mix Asphalt - Wearing Course | 38 | 1.5 | 09/17/2008 | 09/18/2008 | 04/01/2022 | 29532 | 15863 | 17152
215-PS-2017 | 215 | Passing Shoulder | 6 | Asphalt | Hot Mix Asphalt - 4.75 mm Taconite Aggregates | 19 | 0.75 | 07/30/2017 | 07/30/2017 |  | 20671 |  | 17151
224-IS-2017 | 224 | Inside Shoulder | 1 | Sand | Sand - Subgrade - R=70 | 0 | 0 | 06/20/2017 | 06/20/2017 |  | 20695 |  | 23
224-IS-2017 | 224 | Inside Shoulder | 2 | Aggregate | Class 6 Aggregate Base | 152 | 6 | 06/23/2017 | 06/23/2017 |  | 20697 |  | 18651
224-IS-2017 | 224 | Inside Shoulder | 3 | Aggregate | Asphalt Millings - Compacted inplace -no stabilization added | 152 | 6 | 07/18/2017 | 07/18/2017 |  | 20699 |  | 18413
224-OS-2017 | 224 | Outside Shoulder | 1 | Sand | Sand - Subgrade - R=70 | 0 | 0 | 06/20/2017 | 06/20/2017 |  | 20694 |  | 23
224-OS-2017 | 224 | Outside Shoulder | 2 | Aggregate | Class 6 Aggregate Base | 152 | 6 | 06/23/2017 | 06/23/2017 |  | 20696 |  | 18651
224-OS-2017 | 224 | Outside Shoulder | 3 | Aggregate | Asphalt Millings - Compacted inplace -no stabilization added | 152 | 6 | 07/18/2017 | 07/18/2017 |  | 20698 |  | 18413
227-OS-2017 | 227 | Outside Shoulder | 3 | Stone | Stone - Large - Aggregate Subbase | 229 | 9 | 08/15/2017 | 08/15/2017 |  | 20768 |  | 20376
227-OS-2017 | 227 | Outside Shoulder | 4 | Aggregate | Class 6 Aggregate Base | 152 | 6 | 08/19/2017 | 08/19/2017 |  | 20770 |  | 18651
227-OS-2017 | 227 | Outside Shoulder | 5 | Aggregate | Class 1 Coarse gradation for MnROAD - Base and Surface | 89 | 3.5 | 09/25/2017 | 09/25/2017 |  | 20772 |  | 1
227-OS-2017 | 227 | Outside Shoulder | 2 | Stone | Stone - Large - Aggregate Subbase | 229 | 9 | 08/13/2017 | 08/13/2017 |  | 20766 |  | 20376
227-OS-2017 | 227 | Outside Shoulder | 1 | Clay | Clay - Subgrade - R=12 | 0 | 0 | 08/11/2017 | 08/11/2017 |  | 20764 |  | 24
227-IS-2017 | 227 | Inside Shoulder | 5 | Aggregate | Class 1 Coarse gradation for MnROAD - Base and Surface | 89 | 3.5 | 09/25/2017 | 09/25/2017 |  | 20773 |  | 1
227-IS-2017 | 227 | Inside Shoulder | 4 | Aggregate | Class 6 Aggregate Base | 152 | 6 | 08/19/2017 | 08/19/2017 |  | 20771 |  | 18651
227-IS-2017 | 227 | Inside Shoulder | 1 | Clay | Clay - Subgrade - R=12 | 0 | 0 | 08/11/2017 | 08/11/2017 |  | 20765 |  | 24
227-IS-2017 | 227 | Inside Shoulder | 2 | Stone | Stone - Large - Aggregate Subbase | 229 | 9 | 08/13/2017 | 08/13/2017 |  | 20767 |  | 20376
227-IS-2017 | 227 | Inside Shoulder | 3 | Stone | Stone - Large - Aggregate Subbase | 229 | 9 | 08/15/2017 | 08/15/2017 |  | 20769 |  | 20376
233-OS-2017 | 233 | Outside Shoulder | 4 | Asphalt | Hot Mix Asphalt - Superpave Restricted Zone | 127 | 5 | 09/06/2017 | 09/06/2017 |  | 20000 |  | 114
233-OS-2017 | 233 | Outside Shoulder | 2 | Aggregate | Class 6 Special gradation for MnROAD - Base | 305 | 12 | 08/11/1999 | 08/18/1999 |  | 30311 | 15973 | 8
233-OS-2017 | 233 | Outside Shoulder | 1 | Clay | Clay - Subgrade - R=12 | 0 | 0 | 08/11/1999 | 08/11/1999 |  | 30310 | 15969 | 24
233-IS-2017 | 233 | Inside Shoulder | 4 | Asphalt | Hot Mix Asphalt - Superpave Restricted Zone | 127 | 5 | 09/06/2017 | 09/06/2017 |  | 19999 |  | 114
233-IS-2017 | 233 | Inside Shoulder | 2 | Aggregate | Class 6 Special gradation for MnROAD - Base | 305 | 12 | 08/11/1999 | 08/18/1999 |  | 30307 | 15975 | 8
233-IS-2017 | 233 | Inside Shoulder | 1 | Clay | Clay - Subgrade - R=12 | 0 | 0 | 08/11/1999 | 08/11/1999 |  | 30306 | 15971 | 24
238-OS-2017 | 238 | Outside Shoulder | 4 | Aggregate | Asphalt Millings - Compacted inplace -no stabilization added | 51 | 2 | 07/17/2017 | 07/17/2017 |  | 28236 |  | 18413
238-OS-2017 | 238 | Outside Shoulder | 3 | Aggregate | Class 6 Aggregate Base | 152 | 6 | 07/16/2017 | 07/16/2017 |  | 28235 |  | 18651
238-OS-2017 | 238 | Outside Shoulder | 2 | Aggregate | Class 5 - Standard - Base | 127 | 5 | 07/15/2017 | 07/15/2017 |  | 20679 |  | 17163
238-OS-2017 | 238 | Outside Shoulder | 1 | Clay | Clay - Subgrade - R=12 | 0 | 0 | 07/14/2017 | 07/14/2017 |  | 20677 |  | 24
238-IS-2017 | 238 | Inside Shoulder | 4 | Aggregate | Asphalt Millings - Compacted inplace -no stabilization added | 51 | 2 | 07/17/2017 | 07/17/2017 |  | 28234 |  | 18413
238-IS-2017 | 238 | Inside Shoulder | 1 | Clay | Clay - Subgrade - R=12 | 0 | 0 | 07/14/2017 | 07/14/2017 |  | 20675 |  | 24
238-IS-2017 | 238 | Inside Shoulder | 2 | Aggregate | Class 5 - Standard - Base | 127 | 5 | 07/15/2017 | 07/15/2017 |  | 20678 |  | 17163
238-IS-2017 | 238 | Inside Shoulder | 3 | Aggregate | Class 6 Aggregate Base | 152 | 6 | 07/16/2017 | 07/16/2017 |  | 28233 |  | 18651
239-IS-2017 | 239 | Inside Shoulder | 1 | Clay | Clay - Subgrade - R=12 | 0 | 0 | 06/17/2017 | 06/17/2017 |  | 22249 |  | 24
239-IS-2017 | 239 | Inside Shoulder | 2 | Clay | Clay - Borrow | 102 | 4 | 06/30/2017 | 06/30/2017 |  | 22250 |  | 17225
239-IS-2017 | 239 | Inside Shoulder | 3 | Aggregate | Class 6 Aggregate Base | 152 | 6 | 06/30/2017 | 06/30/2017 |  | 22251 |  | 18651
239-IS-2017 | 239 | Inside Shoulder | 4 | Aggregate | Asphalt Millings - Compacted inplace -no stabilization added | 102 | 4 | 07/19/2017 | 07/19/2017 |  | 22252 |  | 18413
239-OS-2017 | 239 | Outside Shoulder | 1 | Clay | Clay - Subgrade - R=12 | 0 | 0 | 06/17/2017 | 06/17/2017 |  | 22253 |  | 24
239-OS-2017 | 239 | Outside Shoulder | 2 | Clay | Clay - Borrow | 102 | 4 | 06/30/2017 | 06/30/2017 |  | 22254 |  | 17225
239-OS-2017 | 239 | Outside Shoulder | 4 | Aggregate | Asphalt Millings - Compacted inplace -no stabilization added | 102 | 4 | 07/19/2017 | 07/19/2017 |  | 22256 |  | 18413
239-OS-2017 | 239 | Outside Shoulder | 3 | Aggregate | Class 6 Aggregate Base | 152 | 6 | 06/30/2017 | 06/30/2017 |  | 22255 |  | 18651
240-OS-2013 | 240 | Outside Shoulder | 4 | Asphalt | Hot Mix Asphalt - Shoulder Mix | 38 | 1.5 | 07/21/1993 | 07/21/1993 |  | 28320 | 16269 | 116
240-OS-2013 | 240 | Outside Shoulder | 5 | Geotextile | Geotextile - Nonwoven | 4 | 0.15 | 06/06/2013 | 06/06/2013 |  | 28321 |  | 18221
240-OS-2013 | 240 | Outside Shoulder | 6 | Aggregate | Asphalt Millings - Compacted inplace -no stabilization added | 76 | 3 | 06/13/2013 | 06/13/2013 |  | 18392 |  | 18413
240-OS-2013 | 240 | Outside Shoulder | 3 | Aggregate | Class 5 Shouldering Aggregate | 157 | 6.2 | 07/20/1993 | 07/20/1993 |  | 28319 | 16268 | 14
240-OS-2013 | 240 | Outside Shoulder | 2 | Aggregate | Class 5 Special gradation for MnROAD - Base | 127 | 5 | 08/19/1992 | 06/09/1993 |  | 28318 | 16266 | 7
240-OS-2013 | 240 | Outside Shoulder | 1 | Clay | Clay - Subgrade - R=12 | 0 | 0 | 07/10/1991 | 08/19/1992 |  | 28317 | 16264 | 24
240-IS-2013 | 240 | Inside Shoulder | 6 | Aggregate | Asphalt Millings - Compacted inplace -no stabilization added | 76 | 3 | 06/13/2013 | 06/13/2013 |  | 18391 |  | 18413
240-IS-2013 | 240 | Inside Shoulder | 5 | Geotextile | Geotextile - Nonwoven | 4 | 0.15 | 06/06/2013 | 06/06/2013 |  | 31012 |  | 18221
240-IS-2013 | 240 | Inside Shoulder | 4 | Asphalt | Hot Mix Asphalt - Shoulder Mix | 38 | 1.5 | 07/20/1993 | 07/21/1993 |  | 31011 | 16271 | 116
240-IS-2013 | 240 | Inside Shoulder | 3 | Aggregate | Class 5 Shouldering Aggregate | 157 | 6.2 | 07/20/1993 | 07/20/1993 |  | 31010 | 16270 | 14
240-IS-2013 | 240 | Inside Shoulder | 2 | Aggregate | Class 5 Special gradation for MnROAD - Base | 127 | 5 | 08/19/1992 | 06/09/1993 |  | 31009 | 16267 | 7
240-IS-2013 | 240 | Inside Shoulder | 1 | Clay | Clay - Subgrade - R=12 | 0 | 0 | 07/10/1991 | 08/19/1992 |  | 31008 | 16265 | 24
305-PS-2008 | 305 | Passing Shoulder | 3 | Aggregate | Class 3 Shouldering | 76 | 2.99 | 08/03/1992 | 08/10/1992 |  | 27038 | 188 | 13336
305-DS-2008 | 305 | Driving Shoulder | 4 | Aggregate | Class 5 Shouldering Aggregate | 76 | 5.1 | 09/17/1992 | 09/17/1992 |  | 27047 | 189 | 14
305-PS-2008 | 305 | Passing Shoulder | 1 | Clay | Clay - Subgrade - R=12 | 0 | 0 | 09/26/1991 | 07/07/1992 |  | 27036 | 186 | 24
305-DS-2008 | 305 | Driving Shoulder | 6 | Asphalt | Hot Mix Asphalt - 5% Manufactured Waste Shingles | 76 | 3 | 10/30/2008 | 10/30/2008 | 06/06/2017 | 15904 |  | 40
305-DS-2008 | 305 | Driving Shoulder | 5 | Aggregate | Class 5 Shouldering Aggregate | 76 | 5 | 10/21/2008 | 10/21/2008 | 06/06/2017 | 15902 |  | 14
305-PS-2008 | 305 | Passing Shoulder | 2 | Aggregate | Class 3 Special gradation for MnROAD - Base | 686 | 27.01 | 07/09/1992 | 07/25/1992 |  | 27037 | 187 | 4
305-DS-2008 | 305 | Driving Shoulder | 3 | Aggregate | Class 3 Shouldering | 76 | 2.99 | 08/03/1992 | 08/10/1992 |  | 27046 | 188 | 13336
305-DS-2008 | 305 | Driving Shoulder | 2 | Aggregate | Class 3 Special gradation for MnROAD - Base | 686 | 27.01 | 07/09/1992 | 07/25/1992 |  | 27045 | 187 | 4
305-DS-2008 | 305 | Driving Shoulder | 1 | Clay | Clay - Subgrade - R=12 | 0 | 0 | 09/26/1991 | 07/07/1992 |  | 27044 | 186 | 24
305-PS-2008 | 305 | Passing Shoulder | 4 | Aggregate | Class 5 Shouldering Aggregate | 76 | 5.1 | 09/17/1992 | 09/17/1992 |  | 27039 | 189 | 14
305-PS-2008 | 305 | Passing Shoulder | 5 | Aggregate | Class 5 Shouldering Aggregate | 76 | 5 | 10/21/2008 | 10/21/2008 | 06/06/2017 | 15901 |  | 14
305-PS-2008 | 305 | Passing Shoulder | 6 | Asphalt | Hot Mix Asphalt - 5% Manufactured Waste Shingles | 76 | 3 | 10/30/2008 | 10/30/2008 | 06/06/2017 | 15903 |  | 40
306-DS-2011 | 306 | Driving Shoulder | 4 | Concrete | Roller Compacted Concrete | 102 | 4 | 09/02/2011 | 09/02/2011 | 06/01/2017 | 18294 |  | 18225
306-PS-2011 | 306 | Passing Shoulder | 1 | Clay | Clay - Subgrade - R=12 | 0 | 0 | 08/26/2008 | 08/26/2008 | 06/01/2017 | 28052 | 14658 | 24
306-PS-2011 | 306 | Passing Shoulder | 2 | Aggregate | Class 5 - Standard - Base | 102 | 4 | 09/05/2008 | 09/05/2008 | 06/01/2017 | 28053 | 14659 | 17163
306-DS-2011 | 306 | Driving Shoulder | 3 | Aggregate | Open Graded Aggregate Base - Special | 279 | 11 | 09/01/2011 | 09/01/2011 | 06/01/2017 | 18292 |  | 18222
306-DS-2011 | 306 | Driving Shoulder | 2 | Aggregate | Class 5 - Standard - Base | 102 | 4 | 09/05/2008 | 09/05/2008 | 06/01/2017 | 28057 | 14664 | 17163
306-DS-2011 | 306 | Driving Shoulder | 1 | Clay | Clay - Subgrade - R=12 | 0 | 0 | 08/26/2008 | 08/26/2008 | 06/01/2017 | 28056 | 14663 | 24
306-PS-2011 | 306 | Passing Shoulder | 4 | Concrete | Roller Compacted Concrete | 102 | 4 | 09/02/2011 | 09/02/2011 | 06/01/2017 | 18295 |  | 18225
306-PS-2011 | 306 | Passing Shoulder | 3 | Aggregate | Open Graded Aggregate Base - Special | 279 | 11 | 09/01/2011 | 09/01/2011 | 06/01/2017 | 18293 |  | 18222
313-PS-2008 | 313 | Passing Shoulder | 5 | Asphalt | Hot Mix Asphalt - 5% Manufactured Waste Shingles | 76 | 3 | 10/31/2008 | 10/31/2008 | 06/09/2013 | 15544 |  | 40
313-PS-2008 | 313 | Passing Shoulder | 4 | Aggregate | Class 5 Shouldering Aggregate | 76 | 3 | 10/20/2008 | 10/22/2008 | 06/09/2013 | 15542 |  | 14
313-DS-2008 | 313 | Driving Shoulder | 3 | Aggregate | Class 1 Stabilizing Aggregate - Spec 3149 | 127 | 5 | 09/22/2008 | 09/22/2008 | 06/09/2013 | 15541 |  | 3
313-DS-2008 | 313 | Driving Shoulder | 1 | Clay | Clay - Subgrade - R=12 | 0 | 0 | 08/25/2008 | 08/25/2008 | 06/09/2013 | 15529 |  | 24
313-DS-2008 | 313 | Driving Shoulder | 2 | Aggregate | Class 5 - Standard - Base | 102 | 4 | 09/05/2008 | 09/05/2008 | 06/09/2013 | 15539 |  | 17163
313-PS-2008 | 313 | Passing Shoulder | 3 | Aggregate | Class 1 Stabilizing Aggregate - Spec 3149 | 127 | 5 | 09/22/2008 | 09/22/2008 | 06/09/2013 | 15540 |  | 3
313-DS-2008 | 313 | Driving Shoulder | 4 | Aggregate | Class 5 Shouldering Aggregate | 76 | 3 | 10/20/2008 | 10/22/2008 | 06/09/2013 | 15543 |  | 14
313-DS-2008 | 313 | Driving Shoulder | 5 | Asphalt | Hot Mix Asphalt - 5% Manufactured Waste Shingles | 76 | 3 | 10/31/2008 | 10/31/2008 | 06/09/2013 | 15545 |  | 40
313-PS-2008 | 313 | Passing Shoulder | 1 | Clay | Clay - Subgrade - R=12 | 0 | 0 | 08/25/2008 | 08/25/2008 | 06/09/2013 | 15527 |  | 24
313-PS-2008 | 313 | Passing Shoulder | 2 | Aggregate | Class 5 - Standard - Base | 102 | 4 | 08/05/2008 | 09/05/2008 | 06/09/2013 | 15538 |  | 17163
314-DS-2008 | 314 | Driving Shoulder | 1 | Clay | Clay - Subgrade - R=12 | 0 | 0 | 05/14/1991 | 07/06/1993 |  | 28147 | 375 | 24
314-DS-2008 | 314 | Driving Shoulder | 2 | Aggregate | Class 3 Shouldering | 146 | 5.75 | 08/01/1993 | 08/01/1993 |  | 28148 | 376 | 13336
314-DS-2008 | 314 | Driving Shoulder | 3 | Aggregate | Class 5 Shouldering Aggregate | 76 | 3 | 10/20/2008 | 10/29/2008 | 05/02/2022 | 22155 |  | 14
314-DS-2008 | 314 | Driving Shoulder | 4 | Asphalt | Hot Mix Asphalt - 5% Manufactured Waste Shingles | 76 | 3 | 10/30/2008 | 10/30/2008 | 05/02/2022 | 15708 |  | 40
314-PS-2008 | 314 | Passing Shoulder | 1 | Clay | Clay - Subgrade - R=12 | 0 | 0 | 05/14/1991 | 07/06/1993 |  | 28142 | 393 | 24
314-PS-2008 | 314 | Passing Shoulder | 4 | Asphalt | Hot Mix Asphalt - 5% Manufactured Waste Shingles | 76 | 3 | 10/30/2008 | 10/30/2008 | 05/02/2022 | 15707 |  | 40
314-PS-2008 | 314 | Passing Shoulder | 3 | Aggregate | Class 5 Shouldering Aggregate | 76 | 3 | 10/20/2008 | 10/29/2008 | 05/02/2022 | 28144 |  | 14
314-PS-2008 | 314 | Passing Shoulder | 2 | Aggregate | Class 3 Shouldering | 146 | 5.75 | 08/01/1993 | 08/01/1993 |  | 28143 | 394 | 13336
324-OS-2017 | 324 | Outside Shoulder | 3 | Aggregate | Asphalt Millings - Compacted inplace -no stabilization added | 152 | 6 | 07/18/2017 | 07/18/2017 |  | 20704 |  | 18413
324-OS-2017 | 324 | Outside Shoulder | 1 | Sand | Sand - Subgrade - R=70 | 0 | 0 | 06/20/2017 | 06/20/2017 |  | 20700 |  | 23
324-IS-2017 | 324 | Inside Shoulder | 3 | Aggregate | Asphalt Millings - Compacted inplace -no stabilization added | 152 | 6 | 07/18/2017 | 07/18/2017 |  | 20705 |  | 18413
324-IS-2017 | 324 | Inside Shoulder | 2 | Aggregate | Class 6 Aggregate Base | 152 | 6 | 06/21/2017 | 06/21/2017 |  | 20703 |  | 18651
324-IS-2017 | 324 | Inside Shoulder | 1 | Sand | Sand - Subgrade - R=70 | 0 | 0 | 06/20/2017 | 06/20/2017 |  | 20701 |  | 23
324-OS-2017 | 324 | Outside Shoulder | 2 | Aggregate | Class 6 Aggregate Base | 152 | 6 | 06/21/2017 | 06/21/2017 |  | 20702 |  | 18651
328-IS-2017 | 328 | Inside Shoulder | 3 | Aggregate | Class 5 Q | 152 | 6 | 08/31/2017 | 08/31/2017 |  | 20779 |  | 20180
328-IS-2017 | 328 | Inside Shoulder | 4 | Aggregate | Class 1 Coarse gradation for MnROAD - Base and Surface | 89 | 3.5 | 09/25/2017 | 09/25/2017 |  | 20781 |  | 1
328-OS-2017 | 328 | Outside Shoulder | 1 | Clay | Clay - Subgrade - R=12 | 0 | 0 | 08/11/2017 | 08/11/2017 |  | 20774 |  | 24
328-OS-2017 | 328 | Outside Shoulder | 2 | Stone | Stone - Large - Aggregate Subbase | 229 | 9 | 08/28/2017 | 08/28/2017 |  | 20776 |  | 20376
328-OS-2017 | 328 | Outside Shoulder | 3 | Aggregate | Class 5 Q | 152 | 6 | 08/31/2017 | 08/31/2017 |  | 20778 |  | 20180
328-OS-2017 | 328 | Outside Shoulder | 4 | Aggregate | Class 1 Coarse gradation for MnROAD - Base and Surface | 89 | 3.5 | 09/25/2017 | 09/25/2017 |  | 20780 |  | 1
328-IS-2017 | 328 | Inside Shoulder | 1 | Clay | Clay - Subgrade - R=12 | 0 | 0 | 08/11/2017 | 08/11/2017 |  | 20775 |  | 24
328-IS-2017 | 328 | Inside Shoulder | 2 | Stone | Stone - Large - Aggregate Subbase | 229 | 9 | 08/28/2017 | 08/28/2017 |  | 20777 |  | 20376
339-IS-2020 | 339 | Inside Shoulder | 1 | Clay | Clay - Subgrade - R=12 | 0 | 0 | 06/17/2017 | 06/17/2017 |  | 31080 | 20680 | 24
339-IS-2020 | 339 | Inside Shoulder | 2 | Clay | Clay - Borrow | 102 | 4 | 06/30/2017 | 06/30/2017 |  | 28254 | 20682 | 17225
339-IS-2020 | 339 | Inside Shoulder | 3 | Aggregate | Class 6 Aggregate Base | 152 | 6 | 06/30/2017 | 06/30/2017 |  | 28255 | 20684 | 18651
339-IS-2020 | 339 | Inside Shoulder | 4 | Aggregate | Asphalt Millings - Compacted inplace -no stabilization added | 76 | 3 | 07/19/2017 | 07/19/2017 |  | 28256 | 20686 | 18413
339-IS-2020 | 339 | Inside Shoulder | 5 | Aggregate | Asphalt Millings - Compacted inplace -no stabilization added | 76 | 3 | 10/01/2020 | 10/01/2020 |  | 28257 |  | 18413
339-OS-2020 | 339 | Outside Shoulder | 1 | Clay | Clay - Subgrade - R=12 | 0 | 0 | 06/17/2017 | 06/17/2017 |  | 28289 | 20681 | 24
339-OS-2020 | 339 | Outside Shoulder | 2 | Clay | Clay - Borrow | 102 | 4 | 06/30/2017 | 06/30/2017 |  | 28262 | 20683 | 17225
339-OS-2020 | 339 | Outside Shoulder | 3 | Aggregate | Class 6 Aggregate Base | 152 | 6 | 06/30/2017 | 06/30/2017 |  | 28263 | 20685 | 18651
339-OS-2020 | 339 | Outside Shoulder | 4 | Aggregate | Asphalt Millings - Compacted inplace -no stabilization added | 76 | 3 | 07/19/2017 | 07/19/2017 |  | 28264 | 20687 | 18413
339-OS-2020 | 339 | Outside Shoulder | 5 | Aggregate | Asphalt Millings - Compacted inplace -no stabilization added | 76 | 3 | 10/01/2020 | 10/01/2020 |  | 28265 |  | 18413
405-PS-2008 | 405 | Passing Shoulder | 3 | Aggregate | Class 3 Shouldering | 76 | 2.99 | 08/03/1992 | 08/10/1992 |  | 27054 | 204 | 13336
405-PS-2008 | 405 | Passing Shoulder | 2 | Aggregate | Class 3 Special gradation for MnROAD - Base | 686 | 27.01 | 07/09/1992 | 07/25/1992 |  | 27053 | 203 | 4
405-PS-2008 | 405 | Passing Shoulder | 5 | Aggregate | Class 5 Shouldering Aggregate | 76 | 5 | 10/21/2008 | 10/21/2008 | 06/05/2017 | 15917 |  | 14
405-PS-2008 | 405 | Passing Shoulder | 6 | Asphalt | Hot Mix Asphalt - 5% Manufactured Waste Shingles | 76 | 3 | 10/30/2008 | 10/30/2008 | 06/05/2017 | 15919 |  | 40
405-PS-2008 | 405 | Passing Shoulder | 4 | Aggregate | Class 5 Shouldering Aggregate | 76 | 5.1 | 09/17/1992 | 09/17/1992 |  | 27055 | 205 | 14
405-PS-2008 | 405 | Passing Shoulder | 1 | Clay | Clay - Subgrade - R=12 | 0 | 0 | 09/26/1991 | 07/07/1992 |  | 27052 | 202 | 24
405-DS-2008 | 405 | Driving Shoulder | 6 | Asphalt | Hot Mix Asphalt - 5% Manufactured Waste Shingles | 76 | 3 | 10/30/2008 | 10/30/2008 | 06/05/2017 | 15920 |  | 40
405-DS-2008 | 405 | Driving Shoulder | 5 | Aggregate | Class 5 Shouldering Aggregate | 76 | 5 | 10/21/2008 | 10/21/2008 | 06/05/2017 | 15918 |  | 14
405-DS-2008 | 405 | Driving Shoulder | 4 | Aggregate | Class 5 Shouldering Aggregate | 76 | 5.1 | 09/17/1992 | 09/17/1992 |  | 27063 | 189 | 14
405-DS-2008 | 405 | Driving Shoulder | 3 | Aggregate | Class 3 Shouldering | 76 | 2.99 | 08/03/1992 | 08/10/1992 |  | 27062 | 188 | 13336
405-DS-2008 | 405 | Driving Shoulder | 2 | Aggregate | Class 3 Special gradation for MnROAD - Base | 686 | 27.01 | 07/09/1992 | 07/25/1992 |  | 27061 | 187 | 4
405-DS-2008 | 405 | Driving Shoulder | 1 | Clay | Clay - Subgrade - R=12 | 0 | 0 | 09/26/1991 | 07/07/1992 |  | 27060 | 186 | 24
406-PS-2011 | 406 | Passing Shoulder | 4 | Concrete | Roller Compacted Concrete | 102 | 4 | 09/02/2011 | 09/02/2011 | 06/06/2017 | 18312 |  | 18225
406-PS-2011 | 406 | Passing Shoulder | 3 | Aggregate | Open Graded Aggregate Base - Special | 279 | 11 | 09/01/2011 | 09/01/2011 | 06/06/2017 | 18310 |  | 18222
406-PS-2011 | 406 | Passing Shoulder | 2 | Aggregate | Class 5 - Standard - Base | 102 | 4 | 09/05/2008 | 09/05/2008 | 06/06/2017 | 21239 | 14669 | 17163
406-PS-2011 | 406 | Passing Shoulder | 1 | Clay | Clay - Subgrade - R=12 | 0 | 0 | 08/25/2008 | 08/25/2008 | 06/06/2017 | 28060 | 14668 | 24
406-DS-2011 | 406 | Driving Shoulder | 4 | Concrete | Roller Compacted Concrete | 102 | 4 | 09/02/2011 | 09/02/2011 | 06/06/2017 | 18311 |  | 18225
406-DS-2011 | 406 | Driving Shoulder | 3 | Aggregate | Open Graded Aggregate Base - Special | 279 | 11 | 09/01/2011 | 09/01/2011 | 06/06/2017 | 18309 |  | 18222
406-DS-2011 | 406 | Driving Shoulder | 2 | Aggregate | Class 5 - Standard - Base | 102 | 4 | 08/30/2008 | 08/30/2011 | 06/06/2017 | 21242 |  | 17163
406-DS-2011 | 406 | Driving Shoulder | 1 | Clay | Clay - Subgrade - R=12 | 0 | 0 | 08/25/2008 | 08/25/2008 | 06/06/2017 | 28063 | 14673 | 24
413-PS-2008 | 413 | Passing Shoulder | 5 | Asphalt | Hot Mix Asphalt - 5% Manufactured Waste Shingles | 76 | 3 | 10/31/2008 | 10/31/2008 | 06/09/2013 | 15567 |  | 40
413-PS-2008 | 413 | Passing Shoulder | 4 | Aggregate | Class 5 Shouldering Aggregate | 89 | 3.5 | 10/20/2008 | 10/22/2008 | 06/09/2013 | 15565 |  | 14
413-PS-2008 | 413 | Passing Shoulder | 3 | Aggregate | Class 1 Stabilizing Aggregate - Spec 3149 | 127 | 5 | 09/22/2008 | 09/22/2008 | 06/09/2013 | 15560 |  | 3
413-PS-2008 | 413 | Passing Shoulder | 2 | Aggregate | Class 5 - Standard - Base | 89 | 3.5 | 09/05/2008 | 09/05/2008 | 06/09/2013 | 15556 |  | 17163
413-PS-2008 | 413 | Passing Shoulder | 1 | Clay | Clay - Subgrade - R=12 | 0 | 0 | 08/25/2008 | 08/25/2008 | 06/09/2013 | 15552 |  | 24
413-DS-2008 | 413 | Driving Shoulder | 5 | Asphalt | Hot Mix Asphalt - 5% Manufactured Waste Shingles | 76 | 3 | 10/31/2008 | 10/31/2008 | 06/09/2013 | 15568 |  | 40
413-DS-2008 | 413 | Driving Shoulder | 4 | Aggregate | Class 5 Shouldering Aggregate | 89 | 3.5 | 10/20/2008 | 10/22/2008 | 06/09/2013 | 15566 |  | 14
413-DS-2008 | 413 | Driving Shoulder | 3 | Aggregate | Class 1 Stabilizing Aggregate - Spec 3149 | 127 | 5 | 09/22/2008 | 09/22/2008 | 06/09/2013 | 15562 |  | 3
413-DS-2008 | 413 | Driving Shoulder | 1 | Clay | Clay - Subgrade - R=12 | 0 | 0 | 08/25/2008 | 08/25/2008 | 06/09/2013 | 15554 |  | 24
413-DS-2008 | 413 | Driving Shoulder | 2 | Aggregate | Class 5 - Standard - Base | 89 | 3.5 | 09/05/2008 | 09/05/2008 | 06/09/2013 | 15558 |  | 17163
414-PS-2008 | 414 | Passing Shoulder | 4 | Aggregate | Class 5 Shouldering Aggregate | 76 | 3 | 10/20/2008 | 10/29/2008 | 05/02/2022 | 15719 |  | 14
414-PS-2008 | 414 | Passing Shoulder | 3 | Aggregate | Class 5 Shouldering Aggregate | 5 | 0.2 | 08/01/1993 | 08/02/1993 | 05/02/2022 | 28154 | 395 | 14
414-PS-2008 | 414 | Passing Shoulder | 5 | Asphalt | Hot Mix Asphalt - 5% Manufactured Waste Shingles | 76 | 3 | 10/30/2008 | 10/30/2008 | 05/02/2022 | 17334 |  | 40
414-DS-2008 | 414 | Driving Shoulder | 1 | Clay | Clay - Subgrade - R=12 | 0 | 0 | 05/14/1991 | 07/06/1993 |  | 28158 | 375 | 24
414-DS-2008 | 414 | Driving Shoulder | 2 | Aggregate | Class 3 Shouldering | 152 | 6 | 08/01/1993 | 08/01/1993 |  | 28159 | 376 | 13336
414-DS-2008 | 414 | Driving Shoulder | 3 | Aggregate | Class 5 Shouldering Aggregate | 5 | 0.2 | 08/01/1993 | 08/02/1993 | 05/02/2022 | 28160 | 377 | 14
414-DS-2008 | 414 | Driving Shoulder | 4 | Aggregate | Class 5 Shouldering Aggregate | 76 | 3 | 10/20/2008 | 10/29/2008 | 05/02/2022 | 15720 |  | 14
414-DS-2008 | 414 | Driving Shoulder | 5 | Asphalt | Hot Mix Asphalt - 5% Manufactured Waste Shingles | 76 | 3 | 10/30/2008 | 10/30/2008 | 05/02/2022 | 17333 |  | 40
414-PS-2008 | 414 | Passing Shoulder | 1 | Clay | Clay - Subgrade - R=12 | 0 | 0 | 05/14/1991 | 07/06/1993 |  | 28152 | 393 | 24
414-PS-2008 | 414 | Passing Shoulder | 2 | Aggregate | Class 3 Shouldering | 152 | 6 | 08/01/1993 | 08/01/1993 |  | 28153 | 394 | 13336
424-IS-2017 | 424 | Inside Shoulder | 2 | Aggregate | Class 6 Aggregate Base | 152 | 6 | 06/21/2017 | 06/21/2017 |  | 20709 |  | 18651
424-IS-2017 | 424 | Inside Shoulder | 3 | Aggregate | Asphalt Millings - Compacted inplace -no stabilization added | 152 | 6 | 07/18/2017 | 07/18/2017 |  | 20711 |  | 18413
424-OS-2017 | 424 | Outside Shoulder | 1 | Sand | Sand - Subgrade - R=70 | 0 | 0 | 06/20/2017 | 06/20/2017 |  | 20706 |  | 23
424-OS-2017 | 424 | Outside Shoulder | 2 | Aggregate | Class 6 Aggregate Base | 152 | 6 | 06/21/2017 | 06/21/2017 |  | 20708 |  | 18651
424-OS-2017 | 424 | Outside Shoulder | 3 | Aggregate | Asphalt Millings - Compacted inplace -no stabilization added | 152 | 6 | 07/18/2017 | 07/18/2017 |  | 20710 |  | 18413
424-IS-2017 | 424 | Inside Shoulder | 1 | Sand | Sand - Subgrade - R=70 | 0 | 0 | 06/20/2017 | 06/20/2017 |  | 20707 |  | 23
428-IS-2017 | 428 | Inside Shoulder | 1 | Clay | Clay - Subgrade - R=12 | 0 | 0 | 08/11/2017 | 08/11/2017 |  | 20783 |  | 24
428-OS-2017 | 428 | Outside Shoulder | 4 | Aggregate | Class 1 Coarse gradation for MnROAD - Base and Surface | 89 | 3.5 | 09/25/2017 | 09/25/2017 |  | 20788 |  | 1
428-OS-2017 | 428 | Outside Shoulder | 3 | Aggregate | Class 5 Q | 152 | 6 | 08/31/2017 | 08/31/2017 |  | 20786 |  | 20180
428-OS-2017 | 428 | Outside Shoulder | 2 | Stone | Stone - Large - Aggregate Subbase | 229 | 9 | 08/28/2017 | 08/28/2017 |  | 20784 |  | 20376
428-OS-2017 | 428 | Outside Shoulder | 1 | Clay | Clay - Subgrade - R=12 | 0 | 0 | 08/11/2017 | 08/11/2017 |  | 20782 |  | 24
428-IS-2017 | 428 | Inside Shoulder | 4 | Aggregate | Class 1 Coarse gradation for MnROAD - Base and Surface | 89 | 3.5 | 09/25/2017 | 09/25/2017 |  | 20789 |  | 1
428-IS-2017 | 428 | Inside Shoulder | 3 | Aggregate | Class 5 Q | 152 | 6 | 08/31/2017 | 08/31/2017 |  | 20787 |  | 20180
428-IS-2017 | 428 | Inside Shoulder | 2 | Stone | Stone - Large - Aggregate Subbase | 229 | 9 | 08/28/2017 | 08/28/2017 |  | 20785 |  | 20376
505-DS-2011 | 505 | Driving Shoulder | 1 | Clay | Clay - Subgrade - R=12 | 0 | 0 | 09/26/1991 | 07/07/1992 |  | 27076 | 27080 | 24
505-DS-2011 | 505 | Driving Shoulder | 2 | Aggregate | Class 3 Special gradation for MnROAD - Base | 686 | 27.01 | 07/09/1992 | 07/25/1992 |  | 27077 | 27081 | 4
505-PS-2011 | 505 | Passing Shoulder | 6 | Concrete | Roller Compacted Concrete | 102 | 4 | 09/02/2011 | 09/02/2011 |  | 18258 |  | 18225
505-PS-2011 | 505 | Passing Shoulder | 5 | Aggregate | Class 5 Shouldering Aggregate | 32 | 1.25 | 08/30/2011 | 08/30/2011 |  | 18256 |  | 14
505-PS-2011 | 505 | Passing Shoulder | 4 | Aggregate | Class 5 Shouldering Aggregate | 76 | 5.1 | 09/17/1992 | 09/17/1992 |  | 27071 | 27007 | 14
505-DS-2011 | 505 | Driving Shoulder | 3 | Aggregate | Class 3 Shouldering | 76 | 2.99 | 08/03/1992 | 08/10/1992 |  | 27078 | 27082 | 13336
505-PS-2011 | 505 | Passing Shoulder | 2 | Aggregate | Class 3 Special gradation for MnROAD - Base | 686 | 27.01 | 07/09/1992 | 07/25/1992 |  | 27069 | 27005 | 4
505-PS-2011 | 505 | Passing Shoulder | 1 | Clay | Clay - Subgrade - R=12 | 0 | 0 | 09/26/1991 | 07/07/1992 |  | 27068 | 27004 | 24
505-DS-2011 | 505 | Driving Shoulder | 6 | Concrete | Roller Compacted Concrete | 102 | 4 | 09/02/2011 | 09/02/2011 |  | 18257 |  | 18225
505-DS-2011 | 505 | Driving Shoulder | 5 | Aggregate | Class 5 Shouldering Aggregate | 32 | 1.25 | 08/30/2011 | 08/30/2011 |  | 18255 |  | 14
505-DS-2011 | 505 | Driving Shoulder | 4 | Aggregate | Class 5 Shouldering Aggregate | 76 | 5.1 | 09/17/1992 | 09/17/1992 |  | 27079 | 27083 | 14
505-PS-2011 | 505 | Passing Shoulder | 3 | Aggregate | Class 3 Shouldering | 76 | 2.99 | 08/03/1992 | 08/10/1992 |  | 27070 | 27006 | 13336
506-PS-2017 | 506 | Passing Shoulder | 2 | Aggregate | Class 5 - Standard - Base | 76 | 3 | 09/05/2008 | 09/05/2008 | 05/01/2022 | 28067 | 28053 | 17163
506-PS-2017 | 506 | Passing Shoulder | 3 | Aggregate | Class 5 Q | 279 | 11 | 06/08/2017 | 06/20/2017 | 05/01/2022 | 28068 |  | 20180
506-PS-2017 | 506 | Passing Shoulder | 4 | Asphalt | Hot Mix Asphalt - MnDOT Shoulder mix - 2017 | 127 | 5 | 06/30/2017 | 06/30/2017 | 05/01/2022 | 28069 |  | 26033
506-PS-2017 | 506 | Passing Shoulder | 1 | Clay | Clay - Subgrade - R=12 | 0 | 0 | 08/26/2008 | 08/26/2008 | 05/01/2022 | 28066 | 28052 | 24
506-DS-2017 | 506 | Driving Shoulder | 4 | Asphalt | Hot Mix Asphalt - MnDOT Shoulder mix - 2017 | 127 | 5 | 06/30/2017 | 06/30/2017 | 05/01/2022 | 28073 |  | 26033
506-DS-2017 | 506 | Driving Shoulder | 3 | Aggregate | Class 5 Q | 279 | 11 | 06/08/2017 | 06/20/2017 | 05/01/2022 | 28072 |  | 20180
506-DS-2017 | 506 | Driving Shoulder | 2 | Aggregate | Class 5 - Standard - Base | 76 | 3 | 09/05/2008 | 09/05/2008 | 05/01/2022 | 28071 | 28057 | 17163
506-DS-2017 | 506 | Driving Shoulder | 1 | Clay | Clay - Subgrade - R=12 | 0 | 0 | 08/26/2008 | 08/26/2008 | 05/01/2022 | 28070 | 28056 | 24
513-PS-2008 | 513 | Passing Shoulder | 5 | Asphalt | Hot Mix Asphalt - 5% Manufactured Waste Shingles | 76 | 3 | 10/31/2008 | 10/31/2008 | 06/09/2013 | 15498 |  | 40
513-PS-2008 | 513 | Passing Shoulder | 4 | Aggregate | Class 5 Shouldering Aggregate | 51 | 2 | 10/20/2008 | 10/22/2008 | 06/09/2013 | 15470 |  | 14
513-DS-2008 | 513 | Driving Shoulder | 1 | Clay | Clay - Subgrade - R=12 | 0 | 0 | 08/25/2008 | 08/25/2008 | 06/09/2013 | 15459 |  | 24
513-DS-2008 | 513 | Driving Shoulder | 2 | Aggregate | Class 5 - Standard - Base | 127 | 5 | 09/05/2008 | 09/05/2008 | 06/09/2013 | 15467 |  | 17163
513-PS-2008 | 513 | Passing Shoulder | 3 | Aggregate | Class 1 Stabilizing Aggregate - Spec 3149 | 127 | 5 | 09/22/2008 | 09/22/2008 | 06/09/2013 | 15468 |  | 3
513-DS-2008 | 513 | Driving Shoulder | 4 | Aggregate | Class 5 Shouldering Aggregate | 51 | 2 | 10/20/2008 | 10/22/2008 | 06/09/2013 | 15471 |  | 14
513-DS-2008 | 513 | Driving Shoulder | 5 | Asphalt | Hot Mix Asphalt - 5% Manufactured Waste Shingles | 76 | 3 | 10/31/2008 | 10/31/2008 | 06/09/2013 | 15499 |  | 40
513-PS-2008 | 513 | Passing Shoulder | 1 | Clay | Clay - Subgrade - R=12 | 0 | 0 | 08/25/2008 | 08/25/2008 | 06/09/2013 | 15457 |  | 24
513-PS-2008 | 513 | Passing Shoulder | 2 | Aggregate | Class 5 - Standard - Base | 127 | 5 | 09/05/2008 | 09/05/2008 | 06/09/2013 | 15466 |  | 17163
513-DS-2008 | 513 | Driving Shoulder | 3 | Aggregate | Class 1 Stabilizing Aggregate - Spec 3149 | 127 | 5 | 09/22/2008 | 09/22/2008 | 06/09/2013 | 15469 |  | 3
514-DS-2008 | 514 | Driving Shoulder | 3 | Aggregate | Class 5 Shouldering Aggregate | 19 | 0.75 | 08/01/1993 | 08/02/1993 | 05/02/2022 | 28172 | 377 | 14
514-PS-2008 | 514 | Passing Shoulder | 4 | Aggregate | Class 5 Shouldering Aggregate | 76 | 3 | 10/20/2008 | 10/20/2008 | 05/02/2022 | 15731 |  | 14
514-PS-2008 | 514 | Passing Shoulder | 5 | Asphalt | Hot Mix Asphalt - 5% Manufactured Waste Shingles | 76 | 3 | 10/30/2008 | 10/30/2008 | 05/02/2022 | 15733 |  | 40
514-DS-2008 | 514 | Driving Shoulder | 4 | Aggregate | Class 5 Shouldering Aggregate | 76 | 3 | 10/20/2008 | 10/20/2008 | 05/02/2022 | 15732 |  | 14
514-DS-2008 | 514 | Driving Shoulder | 5 | Asphalt | Hot Mix Asphalt - 5% Manufactured Waste Shingles | 76 | 3 | 10/30/2008 | 10/30/2008 | 05/02/2022 | 15734 |  | 40
514-PS-2008 | 514 | Passing Shoulder | 1 | Clay | Clay - Subgrade - R=12 | 0 | 0 | 05/14/1991 | 07/06/1993 |  | 28167 | 393 | 24
514-PS-2008 | 514 | Passing Shoulder | 2 | Aggregate | Class 3 Shouldering | 152 | 6 | 08/01/1993 | 08/01/1993 |  | 28168 | 394 | 13336
514-PS-2008 | 514 | Passing Shoulder | 3 | Aggregate | Class 5 Shouldering Aggregate | 19 | 0.75 | 08/01/1993 | 08/02/1993 | 05/02/2022 | 28169 | 395 | 14
514-DS-2008 | 514 | Driving Shoulder | 1 | Clay | Clay - Subgrade - R=12 | 0 | 0 | 05/14/1991 | 07/06/1993 |  | 28170 | 375 | 24
514-DS-2008 | 514 | Driving Shoulder | 2 | Aggregate | Class 3 Shouldering | 152 | 6 | 08/01/1993 | 08/01/1993 |  | 28171 | 376 | 13336
524-OS-2017 | 524 | Outside Shoulder | 2 | Aggregate | Class 6 Aggregate Base | 152 | 6 | 06/21/2017 | 06/21/2017 |  | 20714 |  | 18651
524-OS-2017 | 524 | Outside Shoulder | 3 | Aggregate | Asphalt Millings - Compacted inplace -no stabilization added | 152 | 6 | 07/18/2017 | 07/18/2017 |  | 20716 |  | 18413
524-IS-2017 | 524 | Inside Shoulder | 1 | Sand | Sand - Subgrade - R=70 | 0 | 0 | 06/20/2017 | 06/20/2017 |  | 20713 |  | 23
524-IS-2017 | 524 | Inside Shoulder | 2 | Aggregate | Class 6 Aggregate Base | 152 | 6 | 06/21/2017 | 06/21/2017 |  | 20715 |  | 18651
524-IS-2017 | 524 | Inside Shoulder | 3 | Aggregate | Asphalt Millings - Compacted inplace -no stabilization added | 152 | 6 | 07/18/2017 | 07/18/2017 |  | 20717 |  | 18413
524-OS-2017 | 524 | Outside Shoulder | 1 | Sand | Sand - Subgrade - R=70 | 0 | 0 | 06/20/2017 | 06/20/2017 |  | 20712 |  | 23
528-IS-2017 | 528 | Inside Shoulder | 1 | Clay | Clay - Subgrade - R=12 | 0 | 0 | 08/11/2017 | 08/11/2017 |  | 20791 |  | 24
528-IS-2017 | 528 | Inside Shoulder | 2 | Stone | Stone - Large - Aggregate Subbase | 229 | 9 | 08/28/2017 | 08/28/2017 |  | 20793 |  | 20376
528-IS-2017 | 528 | Inside Shoulder | 3 | Aggregate | Class 5 Q | 152 | 6 | 08/31/2017 | 08/31/2017 |  | 20795 |  | 20180
528-IS-2017 | 528 | Inside Shoulder | 4 | Aggregate | Class 1 Coarse gradation for MnROAD - Base and Surface | 89 | 3.5 | 09/25/2017 | 09/25/2017 |  | 20797 |  | 1
528-OS-2017 | 528 | Outside Shoulder | 2 | Stone | Stone - Large - Aggregate Subbase | 229 | 9 | 08/28/2017 | 08/28/2017 |  | 20792 |  | 20376
528-OS-2017 | 528 | Outside Shoulder | 1 | Clay | Clay - Subgrade - R=12 | 0 | 0 | 08/11/2017 | 08/11/2017 |  | 20790 |  | 24
528-OS-2017 | 528 | Outside Shoulder | 3 | Aggregate | Class 5 Q | 152 | 6 | 08/31/2017 | 08/31/2017 |  | 20794 |  | 20180
528-OS-2017 | 528 | Outside Shoulder | 4 | Aggregate | Class 1 Coarse gradation for MnROAD - Base and Surface | 89 | 3.5 | 09/25/2017 | 09/25/2017 |  | 20796 |  | 1
551-SS-2018 | 551 | SB Shoulder | 1 | Aggregate | Class 5 Shouldering Aggregate | 152 | 6 | 04/15/2019 | 04/15/2019 |  | 21104 |  | 14
551-NS-2018 | 551 | NB Shoulder | 1 | Aggregate | Class 5 Shouldering Aggregate | 152 | 6 | 04/15/2019 | 04/15/2019 |  | 21103 |  | 14
552-NS-2018 | 552 | NB Shoulder | 1 | Aggregate | Class 5 Shouldering Aggregate | 152 | 6 | 04/15/2019 | 04/15/2019 |  | 21120 |  | 14
552-SS-2018 | 552 | SB Shoulder | 1 | Aggregate | Class 5 Shouldering Aggregate | 152 | 6 | 04/15/2019 | 04/15/2019 |  | 21121 |  | 14
553-NS-2018 | 553 | NB Shoulder | 1 | Aggregate | Class 5 Shouldering Aggregate | 152 | 6 | 04/15/2019 | 04/15/2019 |  | 21134 |  | 14
553-SS-2018 | 553 | SB Shoulder | 1 | Aggregate | Class 5 Shouldering Aggregate | 152 | 6 | 04/15/2019 | 04/15/2019 |  | 21135 |  | 14
605-DS-2011 | 605 | Driving Shoulder | 3 | Aggregate | Class 3 Shouldering | 76 | 2.99 | 08/03/1992 | 08/10/1992 |  | 27098 | 27022 | 13336
605-DS-2011 | 605 | Driving Shoulder | 2 | Aggregate | Class 3 Special gradation for MnROAD - Base | 686 | 27.01 | 07/09/1992 | 07/25/1992 |  | 27097 | 27021 | 4
605-DS-2011 | 605 | Driving Shoulder | 1 | Clay | Clay - Subgrade - R=12 | 0 | 0 | 09/26/1991 | 07/07/1992 |  | 27096 | 27020 | 24
605-PS-2011 | 605 | Passing Shoulder | 6 | Aggregate | Class 5 Shouldering Aggregate | 32 | 1.25 | 08/30/2011 | 08/30/2011 |  | 18273 |  | 14
605-PS-2011 | 605 | Passing Shoulder | 5 | Concrete | Roller Compacted Concrete | 102 | 4 | 09/02/2011 | 09/02/2011 |  | 18275 |  | 18225
605-PS-2011 | 605 | Passing Shoulder | 2 | Aggregate | Class 3 Special gradation for MnROAD - Base | 686 | 27.01 | 07/09/1992 | 07/25/1992 |  | 27089 | 27029 | 4
605-PS-2011 | 605 | Passing Shoulder | 3 | Aggregate | Class 3 Shouldering | 76 | 2.99 | 08/03/1992 | 08/10/1992 |  | 27090 | 27030 | 13336
605-DS-2011 | 605 | Driving Shoulder | 4 | Aggregate | Class 5 Shouldering Aggregate | 76 | 5.1 | 09/17/1992 | 09/17/1992 |  | 27099 | 27023 | 14
605-DS-2011 | 605 | Driving Shoulder | 5 | Aggregate | Class 5 Shouldering Aggregate | 32 | 1.25 | 08/30/2011 | 08/30/2011 |  | 18272 |  | 14
605-DS-2011 | 605 | Driving Shoulder | 6 | Concrete | Roller Compacted Concrete | 102 | 4 | 09/02/2011 | 09/02/2011 |  | 18274 |  | 18225
605-PS-2011 | 605 | Passing Shoulder | 1 | Clay | Clay - Subgrade - R=12 | 0 | 0 | 09/26/1991 | 07/07/1992 |  | 27088 | 27028 | 24
605-PS-2011 | 605 | Passing Shoulder | 4 | Aggregate | Class 5 Shouldering Aggregate | 76 | 5.1 | 09/17/1992 | 09/17/1992 |  | 27091 | 27031 | 14
606-PS-2017 | 606 | Passing Shoulder | 3 | Aggregate | Class 5 Q | 279 | 11 | 06/08/2017 | 06/20/2017 | 05/01/2022 | 28078 |  | 20180
606-PS-2017 | 606 | Passing Shoulder | 4 | Asphalt | Hot Mix Asphalt - MnDOT Shoulder mix - 2017 | 152 | 6 | 06/30/2017 | 06/30/2017 | 05/01/2022 | 28079 |  | 26033
606-PS-2017 | 606 | Passing Shoulder | 2 | Aggregate | Class 5 - Standard - Base | 76 | 3 | 09/05/2008 | 09/05/2008 | 05/01/2022 | 28077 | 28053 | 17163
606-PS-2017 | 606 | Passing Shoulder | 1 | Clay | Clay - Subgrade - R=12 | 0 | 0 | 08/26/2008 | 08/26/2008 | 05/01/2022 | 28076 | 28052 | 24
606-DS-2017 | 606 | Driving Shoulder | 4 | Asphalt | Hot Mix Asphalt - MnDOT Shoulder mix - 2017 | 152 | 6 | 06/30/2017 | 06/30/2017 | 05/01/2022 | 28083 |  | 26033
606-DS-2017 | 606 | Driving Shoulder | 3 | Aggregate | Class 5 Q | 279 | 11 | 06/08/2017 | 06/20/2017 | 05/01/2022 | 28082 |  | 20180
606-DS-2017 | 606 | Driving Shoulder | 2 | Aggregate | Class 5 - Standard - Base | 76 | 3 | 09/05/2008 | 09/05/2008 | 05/01/2022 | 28081 | 28057 | 17163
606-DS-2017 | 606 | Driving Shoulder | 1 | Clay | Clay - Subgrade - R=12 | 0 | 0 | 08/26/2008 | 08/26/2008 | 05/01/2022 | 28080 | 28056 | 24
613-PS-2013 | 613 | Passing Shoulder | 2 | Aggregate | Class 5 - Standard - Base | 127 | 5 | 06/10/2013 | 06/10/2013 |  | 18368 |  | 17163
613-PS-2013 | 613 | Passing Shoulder | 5 | Asphalt | Hot Mix Asphalt - SP 12.5 Wearing Mixture - MnDOT Shoulder Mix - SPWEB230M | 38 | 1.5 | 06/12/2013 | 06/12/2013 |  | 18380 |  | 18376
613-PS-2013 | 613 | Passing Shoulder | 4 | Asphalt | Hot Mix Asphalt - SP 12.5 Wearing Mixture - MnDOT Shoulder Mix - SPWEB230M | 38 | 1.5 | 06/12/2013 | 06/12/2013 |  | 18378 |  | 18376
613-PS-2013 | 613 | Passing Shoulder | 3 | Aggregate | Class 1 Stabilizing Aggregate - Spec 3149 | 178 | 7 | 06/11/2013 | 06/11/2013 |  | 18372 |  | 3
613-PS-2013 | 613 | Passing Shoulder | 1 | Clay | Clay - Subgrade - R=12 | 0 | 0 | 06/09/2013 | 06/09/2013 |  | 18364 |  | 24
613-DS-2013 | 613 | Driving Shoulder | 2 | Aggregate | Class 5 - Standard - Base | 127 | 5 | 06/10/2013 | 06/10/2013 |  | 18365 |  | 17163
613-DS-2013 | 613 | Driving Shoulder | 3 | Aggregate | Class 1 Stabilizing Aggregate - Spec 3149 | 178 | 7 | 06/11/2013 | 06/11/2013 |  | 18369 |  | 3
613-DS-2013 | 613 | Driving Shoulder | 4 | Asphalt | Hot Mix Asphalt - SP 12.5 Wearing Mixture - MnDOT Shoulder Mix - SPWEB230M | 38 | 1.5 | 06/12/2013 | 06/12/2013 |  | 18377 |  | 18376
613-DS-2013 | 613 | Driving Shoulder | 5 | Asphalt | Hot Mix Asphalt - SP 12.5 Wearing Mixture - MnDOT Shoulder Mix - SPWEB230M | 38 | 1.5 | 06/12/2013 | 06/12/2013 |  | 18379 |  | 18376
613-DS-2013 | 613 | Driving Shoulder | 1 | Clay | Clay - Subgrade - R=12 | 0 | 0 | 06/09/2013 | 06/09/2013 |  | 18361 |  | 24
614-PS-2008 | 614 | Passing Shoulder | 4 | Aggregate | Class 5 Shouldering Aggregate | 76 | 3 | 10/20/2008 | 10/20/2008 | 05/02/2022 | 15745 |  | 14
614-PS-2008 | 614 | Passing Shoulder | 5 | Asphalt | Hot Mix Asphalt - 5% Manufactured Waste Shingles | 76 | 3 | 10/30/2008 | 10/30/2008 | 05/02/2022 | 15747 |  | 40
614-DS-2008 | 614 | Driving Shoulder | 5 | Asphalt | Hot Mix Asphalt - 5% Manufactured Waste Shingles | 76 | 3 | 10/30/2008 | 10/30/2008 | 05/02/2022 | 15748 |  | 40
614-PS-2008 | 614 | Passing Shoulder | 1 | Clay | Clay - Subgrade - R=12 | 0 | 0 | 05/14/1991 | 07/06/1993 |  | 28179 | 393 | 24
614-PS-2008 | 614 | Passing Shoulder | 2 | Aggregate | Class 3 Shouldering | 152 | 6 | 08/01/1993 | 08/01/1993 |  | 28180 | 394 | 13336
614-PS-2008 | 614 | Passing Shoulder | 3 | Aggregate | Class 5 Shouldering Aggregate | 32 | 1.25 | 08/01/1993 | 08/02/1993 |  | 28181 | 395 | 14
614-DS-2008 | 614 | Driving Shoulder | 4 | Aggregate | Class 5 Shouldering Aggregate | 76 | 3 | 10/20/2008 | 10/20/2008 | 05/02/2022 | 15746 |  | 14
614-DS-2008 | 614 | Driving Shoulder | 1 | Clay | Clay - Subgrade - R=12 | 0 | 0 | 05/14/1991 | 07/06/1993 |  | 28182 | 375 | 24
614-DS-2008 | 614 | Driving Shoulder | 2 | Aggregate | Class 3 Shouldering | 152 | 6 | 08/01/1993 | 08/01/1993 |  | 28183 | 376 | 13336
614-DS-2008 | 614 | Driving Shoulder | 3 | Aggregate | Class 5 Shouldering Aggregate | 32 | 1.25 | 08/01/1993 | 08/02/1993 |  | 28184 | 377 | 14
624-OS-2017 | 624 | Outside Shoulder | 3 | Aggregate | Asphalt Millings - Compacted inplace -no stabilization added | 152 | 6 | 07/18/2017 | 07/18/2017 |  | 20722 |  | 18413
624-OS-2017 | 624 | Outside Shoulder | 1 | Sand | Sand - Subgrade - R=70 | 0 | 0 | 06/20/2017 | 06/20/2017 |  | 20718 |  | 23
624-OS-2017 | 624 | Outside Shoulder | 2 | Aggregate | Class 6 Aggregate Base | 152 | 6 | 06/21/2017 | 06/21/2017 |  | 20720 |  | 18651
624-IS-2017 | 624 | Inside Shoulder | 3 | Aggregate | Asphalt Millings - Compacted inplace -no stabilization added | 152 | 6 | 07/18/2017 | 07/18/2017 |  | 20723 |  | 18413
624-IS-2017 | 624 | Inside Shoulder | 2 | Aggregate | Class 6 Aggregate Base | 152 | 6 | 06/21/2017 | 06/21/2017 |  | 20721 |  | 18651
624-IS-2017 | 624 | Inside Shoulder | 1 | Sand | Sand - Subgrade - R=70 | 0 | 0 | 06/20/2017 | 06/20/2017 |  | 20719 |  | 23
628-IS-2017 | 628 | Inside Shoulder | 3 | Aggregate | Class 5 Q | 152 | 6 | 08/31/2017 | 08/31/2017 |  | 20803 |  | 20180
628-IS-2017 | 628 | Inside Shoulder | 2 | Stone | Stone - Large - Aggregate Subbase | 229 | 9 | 08/28/2017 | 08/28/2017 |  | 20801 |  | 20376
628-IS-2017 | 628 | Inside Shoulder | 1 | Clay | Clay - Subgrade - R=12 | 0 | 0 | 08/11/2017 | 08/11/2017 |  | 20799 |  | 24
628-OS-2017 | 628 | Outside Shoulder | 4 | Aggregate | Class 1 Coarse gradation for MnROAD - Base and Surface | 89 | 3.5 | 09/25/2017 | 09/25/2017 |  | 20804 |  | 1
628-OS-2017 | 628 | Outside Shoulder | 3 | Aggregate | Class 5 Q | 152 | 6 | 08/31/2017 | 08/31/2017 |  | 20802 |  | 20180
628-IS-2017 | 628 | Inside Shoulder | 4 | Aggregate | Class 1 Coarse gradation for MnROAD - Base and Surface | 89 | 3.5 | 09/25/2017 | 09/25/2017 |  | 20805 |  | 1
628-OS-2017 | 628 | Outside Shoulder | 1 | Clay | Clay - Subgrade - R=12 | 0 | 0 | 08/11/2017 | 08/11/2017 |  | 20798 |  | 24
628-OS-2017 | 628 | Outside Shoulder | 2 | Stone | Stone - Large - Aggregate Subbase | 229 | 9 | 08/28/2017 | 08/28/2017 |  | 20800 |  | 20376
705-DS-2017 | 705 | Driving Shoulder | 6 | Asphalt | Hot Mix Asphalt - MnDOT Shoulder mix - 2017 | 127 | 5 | 09/05/2017 | 09/05/2017 |  | 28009 |  | 26033
705-DS-2017 | 705 | Driving Shoulder | 5 | Geotextile | Geotextile - Nonwoven | 4 | 0.15 | 09/05/2017 | 09/05/2017 |  | 28008 |  | 18221
705-DS-2017 | 705 | Driving Shoulder | 4 | Aggregate | Class 5 Shouldering Aggregate | 76 | 5.1 | 09/17/1992 | 09/17/1992 |  | 28007 | 27047 | 14
705-DS-2017 | 705 | Driving Shoulder | 3 | Aggregate | Class 3 Shouldering | 76 | 2.99 | 08/03/1992 | 08/10/1992 |  | 28006 | 27046 | 13336
705-DS-2017 | 705 | Driving Shoulder | 2 | Aggregate | Class 3 Special gradation for MnROAD - Base | 686 | 27.01 | 07/09/1992 | 07/25/1992 |  | 28005 | 27045 | 4
705-PS-2017 | 705 | Passing Shoulder | 6 | Concrete | Fiber-Reinforced Concrete - 20% RSR FORTA FERRO - MR3A21F1 | 127 | 5 | 09/05/2017 | 09/05/2017 |  | 28019 |  | 20154
705-PS-2017 | 705 | Passing Shoulder | 1 | Clay | Clay - Subgrade - R=12 | 0 | 0 | 09/26/1991 | 07/07/1992 |  | 28014 | 27036 | 24
705-PS-2017 | 705 | Passing Shoulder | 2 | Aggregate | Class 3 Special gradation for MnROAD - Base | 686 | 27.01 | 07/09/1992 | 07/25/1992 |  | 28015 | 27037 | 4
705-PS-2017 | 705 | Passing Shoulder | 3 | Aggregate | Class 3 Shouldering | 76 | 2.99 | 08/03/1992 | 08/10/1992 |  | 28016 | 27038 | 13336
705-PS-2017 | 705 | Passing Shoulder | 4 | Aggregate | Class 5 Shouldering Aggregate | 76 | 5.1 | 09/17/1992 | 09/17/1992 |  | 28017 | 27039 | 14
705-PS-2017 | 705 | Passing Shoulder | 5 | Geotextile | Geotextile - Nonwoven | 4 | 0.15 | 09/05/2017 | 09/05/2017 |  | 28018 |  | 18221
705-DS-2017 | 705 | Driving Shoulder | 1 | Clay | Clay - Subgrade - R=12 | 0 | 0 | 09/26/1991 | 07/07/1992 |  | 28004 | 27044 | 24
706-PS-2017 | 706 | Passing Shoulder | 2 | Aggregate | Class 5 - Standard - Base | 76 | 3 | 09/05/2008 | 09/05/2008 | 05/01/2022 | 28087 | 21239 | 17163
706-PS-2017 | 706 | Passing Shoulder | 1 | Clay | Clay - Subgrade - R=12 | 0 | 0 | 08/26/2008 | 08/26/2008 | 05/01/2022 | 28086 | 28060 | 24
706-DS-2017 | 706 | Driving Shoulder | 4 | Asphalt | Hot Mix Asphalt - MnDOT Shoulder mix - 2017 | 127 | 5 | 06/30/2017 | 06/30/2017 | 05/01/2022 | 28093 |  | 26033
706-DS-2017 | 706 | Driving Shoulder | 3 | Aggregate | Class 5 Q | 279 | 11 | 06/08/2017 | 06/20/2017 | 05/01/2022 | 28092 |  | 20180
706-DS-2017 | 706 | Driving Shoulder | 2 | Aggregate | Class 5 - Standard - Base | 76 | 3 | 09/05/2008 | 09/05/2008 | 05/01/2022 | 28091 | 21242 | 17163
706-DS-2017 | 706 | Driving Shoulder | 1 | Clay | Clay - Subgrade - R=12 | 0 | 0 | 08/26/2008 | 08/26/2008 | 05/01/2022 | 28090 | 28063 | 24
706-PS-2017 | 706 | Passing Shoulder | 3 | Aggregate | Class 5 Q | 279 | 11 | 06/08/2017 | 06/20/2017 | 05/01/2022 | 28088 |  | 20180
706-PS-2017 | 706 | Passing Shoulder | 4 | Asphalt | Hot Mix Asphalt - MnDOT Shoulder mix - 2017 | 127 | 5 | 06/30/2017 | 06/30/2017 | 05/01/2022 | 28089 |  | 26033
714-DS-2008 | 714 | Driving Shoulder | 1 | Clay | Clay - Subgrade - R=12 | 0 | 0 | 05/14/1991 | 07/06/1993 |  | 28194 | 375 | 24
714-DS-2008 | 714 | Driving Shoulder | 2 | Aggregate | Class 3 Shouldering | 152 | 6 | 08/01/1993 | 08/01/1993 |  | 28195 | 376 | 13336
714-PS-2008 | 714 | Passing Shoulder | 5 | Asphalt | Hot Mix Asphalt - 5% Manufactured Waste Shingles | 76 | 3 | 10/30/2008 | 10/30/2008 | 05/02/2022 | 15761 |  | 40
714-PS-2008 | 714 | Passing Shoulder | 4 | Aggregate | Class 5 Shouldering Aggregate | 76 | 3 | 10/20/2008 | 10/20/2008 | 05/02/2022 | 15759 |  | 14
714-PS-2008 | 714 | Passing Shoulder | 3 | Aggregate | Class 5 Shouldering Aggregate | 38 | 1.5 | 08/01/1993 | 08/02/1993 |  | 28190 | 395 | 14
714-PS-2008 | 714 | Passing Shoulder | 2 | Aggregate | Class 3 Shouldering | 152 | 6 | 08/01/1993 | 08/01/1993 |  | 28189 | 394 | 13336
714-PS-2008 | 714 | Passing Shoulder | 1 | Clay | Clay - Subgrade - R=12 | 0 | 0 | 05/14/1991 | 07/06/1993 |  | 28188 | 393 | 24
714-DS-2008 | 714 | Driving Shoulder | 5 | Asphalt | Hot Mix Asphalt - 5% Manufactured Waste Shingles | 76 | 3 | 10/30/2008 | 10/30/2008 | 05/02/2022 | 15762 |  | 40
714-DS-2008 | 714 | Driving Shoulder | 4 | Aggregate | Class 5 Shouldering Aggregate | 76 | 3 | 10/20/2008 | 10/20/2008 | 05/02/2022 | 15760 |  | 14
714-DS-2008 | 714 | Driving Shoulder | 3 | Aggregate | Class 5 Shouldering Aggregate | 38 | 1.5 | 08/01/1993 | 08/02/1993 |  | 28196 | 377 | 14
728-OS-2017 | 728 | Outside Shoulder | 2 | Stone | Stone - Large - Aggregate Subbase | 229 | 9 | 08/15/2017 | 08/15/2017 |  | 20808 |  | 20376
728-OS-2017 | 728 | Outside Shoulder | 1 | Clay | Clay - Subgrade - R=12 | 0 | 0 | 08/11/2017 | 08/11/2017 |  | 20806 |  | 24
728-IS-2017 | 728 | Inside Shoulder | 4 | Aggregate | Class 1 Coarse gradation for MnROAD - Base and Surface | 89 | 3.5 | 09/25/2017 | 09/25/2017 |  | 20813 |  | 1
728-IS-2017 | 728 | Inside Shoulder | 3 | Aggregate | Class 5 Q | 152 | 6 | 08/19/2017 | 08/19/2017 |  | 20811 |  | 20180
728-IS-2017 | 728 | Inside Shoulder | 2 | Stone | Stone - Large - Aggregate Subbase | 229 | 9 | 08/15/2017 | 08/15/2017 |  | 20809 |  | 20376
728-IS-2017 | 728 | Inside Shoulder | 1 | Clay | Clay - Subgrade - R=12 | 0 | 0 | 08/11/2017 | 08/11/2017 |  | 20807 |  | 24
728-OS-2017 | 728 | Outside Shoulder | 3 | Aggregate | Class 5 Q | 152 | 6 | 08/19/2017 | 08/19/2017 |  | 20810 |  | 20180
728-OS-2017 | 728 | Outside Shoulder | 4 | Aggregate | Class 1 Coarse gradation for MnROAD - Base and Surface | 89 | 3.5 | 09/25/2017 | 09/25/2017 |  | 20812 |  | 1
805-DS-2017 | 805 | Driving Shoulder | 1 | Clay | Clay - Subgrade - R=12 | 0 | 0 | 09/26/1991 | 07/07/1992 |  | 28024 | 27060 | 24
805-DS-2017 | 805 | Driving Shoulder | 2 | Aggregate | Class 3 Special gradation for MnROAD - Base | 686 | 27.01 | 07/09/1992 | 07/25/1992 |  | 28025 | 27061 | 4
805-PS-2017 | 805 | Passing Shoulder | 5 | Geotextile | Geotextile - Nonwoven | 4 | 0.15 | 09/05/2017 | 09/05/2017 |  | 28038 |  | 18221
805-PS-2017 | 805 | Passing Shoulder | 4 | Aggregate | Class 5 Shouldering Aggregate | 76 | 5.1 | 09/17/1992 | 09/17/1992 |  | 28037 | 27055 | 14
805-PS-2017 | 805 | Passing Shoulder | 3 | Aggregate | Class 3 Shouldering | 76 | 2.99 | 08/03/1992 | 08/10/1992 |  | 28036 | 27054 | 13336
805-PS-2017 | 805 | Passing Shoulder | 2 | Aggregate | Class 3 Special gradation for MnROAD - Base | 686 | 27.01 | 07/09/1992 | 07/25/1992 |  | 28035 | 27053 | 4
805-PS-2017 | 805 | Passing Shoulder | 1 | Clay | Clay - Subgrade - R=12 | 0 | 0 | 09/26/1991 | 07/07/1992 |  | 28034 | 27052 | 24
805-DS-2017 | 805 | Driving Shoulder | 6 | Asphalt | Hot Mix Asphalt - MnDOT Shoulder mix - 2017 | 127 | 5 | 09/05/2017 | 09/05/2017 |  | 28029 |  | 26033
805-DS-2017 | 805 | Driving Shoulder | 5 | Geotextile | Geotextile - Nonwoven | 4 | 0.15 | 09/05/2017 | 09/05/2017 |  | 28028 |  | 18221
805-PS-2017 | 805 | Passing Shoulder | 6 | Concrete | Fiber-Reinforced Concrete - 20% RSR FORTA FERRO - MR3A21F1 | 127 | 5 | 09/05/2017 | 09/05/2017 |  | 28039 |  | 20154
805-DS-2017 | 805 | Driving Shoulder | 3 | Aggregate | Class 3 Shouldering | 76 | 2.99 | 08/03/1992 | 08/10/1992 |  | 28026 | 27062 | 13336
805-DS-2017 | 805 | Driving Shoulder | 4 | Aggregate | Class 5 Shouldering Aggregate | 76 | 5.1 | 09/17/1992 | 09/17/1992 |  | 28027 | 27063 | 14
806-DS-2017 | 806 | Driving Shoulder | 1 | Clay | Clay - Subgrade - R=12 | 0 | 0 | 08/26/2008 | 08/26/2008 | 05/01/2022 | 28100 | 28063 | 24
806-DS-2017 | 806 | Driving Shoulder | 2 | Aggregate | Class 5 - Standard - Base | 76 | 3 | 09/05/2008 | 09/05/2008 | 05/01/2022 | 28101 | 21242 | 17163
806-DS-2017 | 806 | Driving Shoulder | 3 | Aggregate | Class 5 Q | 279 | 11 | 06/08/2017 | 06/20/2017 | 05/01/2022 | 28102 |  | 20180
806-DS-2017 | 806 | Driving Shoulder | 4 | Asphalt | Hot Mix Asphalt - MnDOT Shoulder mix - 2017 | 127 | 5 | 06/30/2017 | 06/30/2017 | 05/01/2022 | 28103 |  | 26033
806-PS-2017 | 806 | Passing Shoulder | 1 | Clay | Clay - Subgrade - R=12 | 0 | 0 | 08/26/2008 | 08/26/2008 | 05/01/2022 | 28096 | 28060 | 24
806-PS-2017 | 806 | Passing Shoulder | 2 | Aggregate | Class 5 - Standard - Base | 76 | 3 | 09/05/2008 | 09/05/2008 | 05/01/2022 | 28097 | 21239 | 17163
806-PS-2017 | 806 | Passing Shoulder | 3 | Aggregate | Class 5 Q | 279 | 11 | 06/08/2017 | 06/20/2017 | 05/01/2022 | 28098 |  | 20180
806-PS-2017 | 806 | Passing Shoulder | 4 | Asphalt | Hot Mix Asphalt - MnDOT Shoulder mix - 2017 | 127 | 5 | 06/30/2017 | 06/30/2017 | 05/01/2022 | 28099 |  | 26033
814-DS-2008 | 814 | Driving Shoulder | 1 | Clay | Clay - Subgrade - R=12 | 0 | 0 | 05/14/1991 | 07/06/1993 |  | 28206 | 375 | 24
814-PS-2008 | 814 | Passing Shoulder | 5 | Asphalt | Hot Mix Asphalt - 5% Manufactured Waste Shingles | 76 | 3 | 10/30/2008 | 10/30/2008 | 05/02/2022 | 15775 |  | 40
814-PS-2008 | 814 | Passing Shoulder | 4 | Aggregate | Class 5 Shouldering Aggregate | 76 | 3 | 10/20/2008 | 10/20/2008 | 05/02/2022 | 15773 |  | 14
814-PS-2008 | 814 | Passing Shoulder | 3 | Aggregate | Class 5 Shouldering Aggregate | 44 | 1.75 | 08/01/1993 | 08/02/1993 |  | 28205 | 395 | 14
814-PS-2008 | 814 | Passing Shoulder | 2 | Aggregate | Class 3 Shouldering | 152 | 6 | 08/01/1993 | 08/01/1993 |  | 28204 | 394 | 13336
814-PS-2008 | 814 | Passing Shoulder | 1 | Clay | Clay - Subgrade - R=12 | 0 | 0 | 05/14/1991 | 07/06/1993 |  | 28203 | 393 | 24
814-DS-2008 | 814 | Driving Shoulder | 5 | Asphalt | Hot Mix Asphalt - 5% Manufactured Waste Shingles | 76 | 3 | 10/30/2008 | 10/30/2008 | 05/02/2022 | 15776 |  | 40
814-DS-2008 | 814 | Driving Shoulder | 2 | Aggregate | Class 3 Shouldering | 152 | 6 | 08/01/1993 | 08/01/1993 |  | 28207 | 376 | 13336
814-DS-2008 | 814 | Driving Shoulder | 3 | Aggregate | Class 5 Shouldering Aggregate | 44 | 1.75 | 08/01/1993 | 08/02/1993 |  | 28208 | 377 | 14
814-DS-2008 | 814 | Driving Shoulder | 4 | Aggregate | Class 5 Shouldering Aggregate | 76 | 3 | 10/20/2008 | 10/20/2008 | 05/02/2022 | 15774 |  | 14
914-DS-2008 | 914 | Driving Shoulder | 1 | Clay | Clay - Subgrade - R=12 | 0 | 0 | 05/14/1991 | 07/06/1993 |  | 28218 | 375 | 24
914-DS-2008 | 914 | Driving Shoulder | 2 | Aggregate | Class 3 Shouldering | 152 | 6 | 08/01/1993 | 08/01/1993 |  | 28219 | 376 | 13336
914-DS-2008 | 914 | Driving Shoulder | 3 | Aggregate | Class 5 Shouldering Aggregate | 51 | 2 | 08/01/1993 | 08/02/1993 |  | 28220 | 377 | 14
914-DS-2008 | 914 | Driving Shoulder | 4 | Aggregate | Class 3 Shouldering | 76 | 3 | 10/20/2008 | 10/20/2008 | 05/02/2022 | 15788 |  | 13336
914-DS-2008 | 914 | Driving Shoulder | 5 | Asphalt | Hot Mix Asphalt - 5% Manufactured Waste Shingles | 76 | 3 | 10/30/2008 | 10/30/2008 | 05/02/2022 | 15790 |  | 40
914-PS-2008 | 914 | Passing Shoulder | 1 | Clay | Clay - Subgrade - R=12 | 0 | 0 | 05/14/1991 | 07/06/1993 |  | 28215 | 393 | 24
914-PS-2008 | 914 | Passing Shoulder | 2 | Aggregate | Class 3 Shouldering | 152 | 6 | 08/01/1993 | 08/01/1993 |  | 28216 | 394 | 13336
914-PS-2008 | 914 | Passing Shoulder | 3 | Aggregate | Class 5 Shouldering Aggregate | 51 | 2 | 08/01/1993 | 08/02/1993 |  | 28217 | 395 | 14
914-PS-2008 | 914 | Passing Shoulder | 4 | Aggregate | Class 3 Shouldering | 76 | 3 | 10/20/2008 | 10/20/2008 | 05/02/2022 | 15787 |  | 13336
914-PS-2008 | 914 | Passing Shoulder | 5 | Asphalt | Hot Mix Asphalt - 5% Manufactured Waste Shingles | 76 | 3 | 10/30/2008 | 10/30/2008 | 05/02/2022 | 15789 |  | 40
964-DS-1973 | 964 | Driving Shoulder | 1 | Clay | Clay - Subgrade - R=12 | 0 | 0 | 08/15/1973 | 08/15/1973 |  | 21255 |  | 24
964-DS-1973 | 964 | Driving Shoulder | 2 | Aggregate | Class 5 - Standard - Base | 267 | 10.5 | 08/15/1973 | 08/15/1973 |  | 28963 |  | 17163
964-DS-1973 | 964 | Driving Shoulder | 2 | Asphalt | Hot Mix Asphalt - Shoulder Mix | 102 | 4 | 08/15/1973 | 08/15/1973 |  | 21256 |  | 116
964-PS-1973 | 964 | Passing Shoulder | 1 | Clay | Clay - Subgrade - R=12 | 0 | 0 | 08/15/1973 | 08/15/1973 |  | 21247 |  | 24
964-PS-1973 | 964 | Passing Shoulder | 2 | Aggregate | Class 5 - Standard - Base | 267 | 10.5 | 08/15/1973 | 08/15/1973 |  | 28962 |  | 17163
964-PS-1973 | 964 | Passing Shoulder | 2 | Asphalt | Hot Mix Asphalt - Shoulder Mix | 102 | 4 | 08/15/1973 | 08/15/1973 |  | 21248 |  | 116
965-DS-1973 | 965 | Driving Shoulder | 1 | Clay | Clay - Subgrade - R=12 | 0 | 0 | 08/15/1973 | 08/15/1973 |  | 21265 |  | 24
965-DS-1973 | 965 | Driving Shoulder | 2 | Asphalt | Hot Mix Asphalt - Shoulder Mix | 102 | 4 | 08/15/1973 | 08/15/1973 |  | 21266 |  | 116
965-DS-1973 | 965 | Driving Shoulder | 2 | Aggregate | Class 5 - Standard - Base | 267 | 10.5 | 08/15/1973 | 08/15/1973 |  | 28965 |  | 17163
965-PS-1973 | 965 | Passing Shoulder | 1 | Clay | Clay - Subgrade - R=12 | 0 | 0 | 08/15/1973 | 08/15/1973 |  | 21257 |  | 24
965-PS-1973 | 965 | Passing Shoulder | 2 | Aggregate | Class 5 - Standard - Base | 267 | 10.5 | 08/15/1973 | 08/15/1973 |  | 28964 |  | 17163
965-PS-1973 | 965 | Passing Shoulder | 2 | Asphalt | Hot Mix Asphalt - Shoulder Mix | 102 | 4 | 08/15/1973 | 08/15/1973 |  | 21258 |  | 116
966-DS-1973 | 966 | Driving Shoulder | 2 | Asphalt | Hot Mix Asphalt - Shoulder Mix | 102 | 4 | 08/15/1973 | 08/15/1973 |  | 21276 |  | 116
966-PS-1973 | 966 | Passing Shoulder | 1 | Clay | Clay - Subgrade - R=12 | 0 | 0 | 08/15/1973 | 08/15/1973 |  | 21267 |  | 24
966-PS-1973 | 966 | Passing Shoulder | 2 | Aggregate | Class 5 - Standard - Base | 267 | 10.5 | 08/15/1973 | 08/15/1973 |  | 28966 |  | 17163
966-PS-1973 | 966 | Passing Shoulder | 2 | Asphalt | Hot Mix Asphalt - Shoulder Mix | 102 | 4 | 08/15/1973 | 08/15/1973 |  | 21268 |  | 116
966-DS-1973 | 966 | Driving Shoulder | 1 | Clay | Clay - Subgrade - R=12 | 0 | 0 | 08/15/1973 | 08/15/1973 |  | 21275 |  | 24
966-DS-1973 | 966 | Driving Shoulder | 2 | Aggregate | Class 5 - Standard - Base | 267 | 10.5 | 08/15/1973 | 08/15/1973 |  | 28967 |  | 17163
967-DS-1973 | 967 | Driving Shoulder | 1 | Clay | Clay - Subgrade - R=12 | 0 | 0 | 08/15/1973 | 08/15/1973 |  | 21285 |  | 24
967-DS-1973 | 967 | Driving Shoulder | 2 | Asphalt | Hot Mix Asphalt - Shoulder Mix | 102 | 4 | 08/15/1973 | 08/15/1973 |  | 21286 |  | 116
967-DS-1973 | 967 | Driving Shoulder | 2 | Aggregate | Class 5 - Standard - Base | 267 | 10.5 | 08/15/1973 | 08/15/1973 |  | 28969 |  | 17163
967-PS-1973 | 967 | Passing Shoulder | 1 | Clay | Clay - Subgrade - R=12 | 0 | 0 | 08/15/1973 | 08/15/1973 |  | 21277 |  | 24
967-PS-1973 | 967 | Passing Shoulder | 2 | Asphalt | Hot Mix Asphalt - Shoulder Mix | 102 | 4 | 08/15/1973 | 08/15/1973 |  | 21278 |  | 116
967-PS-1973 | 967 | Passing Shoulder | 2 | Aggregate | Class 5 - Standard - Base | 267 | 10.5 | 08/15/1973 | 08/15/1973 |  | 28968 |  | 17163
968-DS-1973 | 968 | Driving Shoulder | 1 | Clay | Clay - Subgrade - R=12 | 0 | 0 | 08/15/1973 | 08/15/1973 |  | 21295 |  | 24
968-DS-1973 | 968 | Driving Shoulder | 2 | Aggregate | Class 5 - Standard - Base | 267 | 10.5 | 08/15/1973 | 08/15/1973 |  | 28971 |  | 17163
968-DS-1973 | 968 | Driving Shoulder | 2 | Asphalt | Hot Mix Asphalt - Shoulder Mix | 102 | 4 | 08/15/1973 | 08/15/1973 |  | 21296 |  | 116
968-PS-1973 | 968 | Passing Shoulder | 1 | Clay | Clay - Subgrade - R=12 | 0 | 0 | 08/15/1973 | 08/15/1973 |  | 21287 |  | 24
968-PS-1973 | 968 | Passing Shoulder | 2 | Aggregate | Class 5 - Standard - Base | 267 | 10.5 | 08/15/1973 | 08/15/1973 |  | 28970 |  | 17163
968-PS-1973 | 968 | Passing Shoulder | 2 | Asphalt | Hot Mix Asphalt - Shoulder Mix | 102 | 4 | 08/15/1973 | 08/15/1973 |  | 21288 |  | 116
969-DS-1973 | 969 | Driving Shoulder | 1 | Clay | Clay - Subgrade - R=12 | 0 | 0 | 08/15/1973 | 08/15/1973 |  | 21305 |  | 24
969-DS-1973 | 969 | Driving Shoulder | 2 | Asphalt | Hot Mix Asphalt - Shoulder Mix | 102 | 4 | 08/15/1973 | 08/15/1973 |  | 21306 |  | 116
969-DS-1973 | 969 | Driving Shoulder | 2 | Aggregate | Class 5 - Standard - Base | 267 | 10.5 | 08/15/1973 | 08/15/1973 |  | 28973 |  | 17163
969-PS-1973 | 969 | Passing Shoulder | 1 | Clay | Clay - Subgrade - R=12 | 0 | 0 | 08/15/1973 | 08/15/1973 |  | 21297 |  | 24
969-PS-1973 | 969 | Passing Shoulder | 2 | Asphalt | Hot Mix Asphalt - Shoulder Mix | 102 | 4 | 08/15/1973 | 08/15/1973 |  | 21298 |  | 116
969-PS-1973 | 969 | Passing Shoulder | 2 | Aggregate | Class 5 - Standard - Base | 267 | 10.5 | 08/15/1973 | 08/15/1973 |  | 28972 |  | 17163
970-DS-1973 | 970 | Driving Shoulder | 1 | Clay | Clay - Subgrade - R=12 | 0 | 0 | 08/15/1973 | 08/15/1973 |  | 21307 |  | 24
970-DS-1973 | 970 | Driving Shoulder | 2 | Asphalt | Hot Mix Asphalt - Shoulder Mix | 102 | 4 | 08/15/1973 | 08/15/1973 |  | 18460 |  | 116
970-DS-1973 | 970 | Driving Shoulder | 2 | Aggregate | Class 5 - Standard - Base | 267 | 10.5 | 08/15/1973 | 08/15/1973 |  | 28975 |  | 17163
970-PS-1973 | 970 | Passing Shoulder | 1 | Clay | Clay - Subgrade - R=12 | 0 | 0 | 08/15/1973 | 08/15/1973 |  | 21310 |  | 24
970-PS-1973 | 970 | Passing Shoulder | 2 | Asphalt | Hot Mix Asphalt - Shoulder Mix | 102 | 4 | 08/15/1973 | 08/15/1973 |  | 18461 |  | 116
970-PS-1973 | 970 | Passing Shoulder | 2 | Aggregate | Class 5 - Standard - Base | 267 | 10.5 | 08/15/1973 | 08/15/1973 |  | 28974 |  | 17163
971-DS-1973 | 971 | Driving Shoulder | 1 | Clay | Clay - Subgrade - R=12 | 0 | 0 | 08/15/1973 | 08/15/1973 |  | 21311 |  | 24
971-DS-1973 | 971 | Driving Shoulder | 2 | Asphalt | Hot Mix Asphalt - Shoulder Mix | 102 | 4 | 08/15/1973 | 08/15/1973 |  | 18478 |  | 116
971-DS-1973 | 971 | Driving Shoulder | 2 | Aggregate | Class 5 - Standard - Base | 267 | 10.5 | 08/15/1973 | 08/15/1973 |  | 28977 |  | 17163
971-PS-1973 | 971 | Passing Shoulder | 1 | Clay | Clay - Subgrade - R=12 | 0 | 0 | 08/15/1973 | 08/15/1973 |  | 21314 |  | 24
971-PS-1973 | 971 | Passing Shoulder | 2 | Asphalt | Hot Mix Asphalt - Shoulder Mix | 102 | 4 | 08/15/1973 | 08/15/1973 |  | 18479 |  | 116
971-PS-1973 | 971 | Passing Shoulder | 2 | Aggregate | Class 5 - Standard - Base | 267 | 10.5 | 08/15/1973 | 08/15/1973 |  | 28976 |  | 17163
972-DS-1973 | 972 | Driving Shoulder | 1 | Clay | Clay - Subgrade - R=12 | 0 | 0 | 08/15/1973 | 08/15/1973 |  | 21318 |  | 24
972-DS-1973 | 972 | Driving Shoulder | 2 | Asphalt | Hot Mix Asphalt - Shoulder Mix | 102 | 4 | 08/15/1973 | 08/15/1973 |  | 18488 |  | 116
972-DS-1973 | 972 | Driving Shoulder | 2 | Aggregate | Class 5 - Standard - Base | 267 | 10.5 | 08/15/1973 | 08/15/1973 |  | 28979 |  | 17163
972-PS-1973 | 972 | Passing Shoulder | 1 | Clay | Clay - Subgrade - R=12 | 0 | 0 | 08/15/1973 | 08/15/1973 |  | 21315 |  | 24
972-PS-1973 | 972 | Passing Shoulder | 2 | Aggregate | Class 5 - Standard - Base | 267 | 10.5 | 08/15/1973 | 08/15/1973 |  | 28978 |  | 17163
972-PS-1973 | 972 | Passing Shoulder | 2 | Asphalt | Hot Mix Asphalt - Shoulder Mix | 102 | 4 | 08/15/1973 | 08/15/1973 |  | 18489 |  | 116
973-DS-1973 | 973 | Driving Shoulder | 1 | Clay | Clay - Subgrade - R=12 | 0 | 0 | 08/15/1973 | 08/15/1973 |  | 21319 |  | 24
973-DS-1973 | 973 | Driving Shoulder | 2 | Asphalt | Hot Mix Asphalt - Shoulder Mix | 102 | 4 | 08/15/1973 | 08/15/1973 |  | 18498 |  | 116
973-DS-1973 | 973 | Driving Shoulder | 2 | Aggregate | Class 5 - Standard - Base | 267 | 10.5 | 08/15/1973 | 08/15/1973 |  | 28981 |  | 17163
973-PS-1973 | 973 | Passing Shoulder | 1 | Clay | Clay - Subgrade - R=12 | 0 | 0 | 08/15/1973 | 08/15/1973 |  | 21322 |  | 24
973-PS-1973 | 973 | Passing Shoulder | 2 | Asphalt | Hot Mix Asphalt - Shoulder Mix | 102 | 4 | 08/15/1973 | 08/15/1973 |  | 18499 |  | 116
973-PS-1973 | 973 | Passing Shoulder | 2 | Aggregate | Class 5 - Standard - Base | 267 | 10.5 | 08/15/1973 | 08/15/1973 |  | 28980 |  | 17163
974-DS-1973 | 974 | Driving Shoulder | 1 | Clay | Clay - Subgrade - R=12 | 0 | 0 | 08/15/1973 | 08/15/1973 |  | 21323 |  | 24
974-DS-1973 | 974 | Driving Shoulder | 2 | Aggregate | Class 5 - Standard - Base | 267 | 10.5 | 08/15/1973 | 08/15/1973 |  | 28983 |  | 17163
974-DS-1973 | 974 | Driving Shoulder | 2 | Asphalt | Hot Mix Asphalt - Shoulder Mix | 102 | 4 | 08/15/1973 | 08/15/1973 |  | 18508 |  | 116
974-PS-1973 | 974 | Passing Shoulder | 1 | Clay | Clay - Subgrade - R=12 | 0 | 0 | 08/15/1973 | 08/15/1973 |  | 21326 |  | 24
974-PS-1973 | 974 | Passing Shoulder | 2 | Aggregate | Class 5 - Standard - Base | 267 | 10.5 | 08/15/1973 | 08/15/1973 |  | 28982 |  | 17163
974-PS-1973 | 974 | Passing Shoulder | 2 | Asphalt | Hot Mix Asphalt - Shoulder Mix | 102 | 4 | 08/15/1973 | 08/15/1973 |  | 18509 |  | 116
975-DS-1973 | 975 | Driving Shoulder | 1 | Clay | Clay - Subgrade - R=12 | 0 | 0 | 08/15/1973 | 08/15/1973 |  | 21327 |  | 24
975-DS-1973 | 975 | Driving Shoulder | 2 | Asphalt | Hot Mix Asphalt - Shoulder Mix | 102 | 4 | 08/15/1973 | 08/15/1973 |  | 18518 |  | 116
975-DS-1973 | 975 | Driving Shoulder | 2 | Aggregate | Class 5 - Standard - Base | 267 | 10.5 | 08/15/1973 | 08/15/1973 |  | 28985 |  | 17163
975-PS-1973 | 975 | Passing Shoulder | 1 | Clay | Clay - Subgrade - R=12 | 0 | 0 | 08/15/1973 | 08/15/1973 |  | 21330 |  | 24
975-PS-1973 | 975 | Passing Shoulder | 2 | Asphalt | Hot Mix Asphalt - Shoulder Mix | 102 | 4 | 08/15/1973 | 08/15/1973 |  | 18519 |  | 116
975-PS-1973 | 975 | Passing Shoulder | 2 | Aggregate | Class 5 - Standard - Base | 267 | 10.5 | 08/15/1973 | 08/15/1973 |  | 28984 |  | 17163
976-DS-1973 | 976 | Driving Shoulder | 1 | Clay | Clay - Subgrade - R=12 | 0 | 0 | 08/15/1973 | 08/15/1973 |  | 21331 |  | 24
976-DS-1973 | 976 | Driving Shoulder | 2 | Asphalt | Hot Mix Asphalt - Shoulder Mix | 102 | 4 | 08/15/1973 | 08/15/1973 |  | 18528 |  | 116
976-DS-1973 | 976 | Driving Shoulder | 2 | Aggregate | Class 5 - Standard - Base | 267 | 10.5 | 08/15/1973 | 08/15/1973 |  | 28987 |  | 17163
976-PS-1973 | 976 | Passing Shoulder | 1 | Clay | Clay - Subgrade - R=12 | 0 | 0 | 08/15/1973 | 08/15/1973 |  | 21334 |  | 24
976-PS-1973 | 976 | Passing Shoulder | 2 | Aggregate | Class 5 - Standard - Base | 267 | 10.5 | 08/15/1973 | 08/15/1973 |  | 28986 |  | 17163
976-PS-1973 | 976 | Passing Shoulder | 2 | Asphalt | Hot Mix Asphalt - Shoulder Mix | 102 | 4 | 08/15/1973 | 08/15/1973 |  | 18529 |  | 116
977-DS-1973 | 977 | Driving Shoulder | 1 | Clay | Clay - Subgrade - R=12 | 0 | 0 | 08/15/1973 | 08/15/1973 |  | 21335 |  | 24
977-DS-1973 | 977 | Driving Shoulder | 2 | Aggregate | Class 5 - Standard - Base | 267 | 10.5 | 08/15/1973 | 08/15/1973 |  | 28989 |  | 17163
977-DS-1973 | 977 | Driving Shoulder | 2 | Asphalt | Hot Mix Asphalt - Shoulder Mix | 102 | 4 | 08/15/1973 | 08/15/1973 |  | 18538 |  | 116
977-PS-1973 | 977 | Passing Shoulder | 1 | Clay | Clay - Subgrade - R=12 | 0 | 0 | 08/15/1973 | 08/15/1973 |  | 21338 |  | 24
977-PS-1973 | 977 | Passing Shoulder | 2 | Asphalt | Hot Mix Asphalt - Shoulder Mix | 102 | 4 | 08/15/1973 | 08/15/1973 |  | 18539 |  | 116
977-PS-1973 | 977 | Passing Shoulder | 2 | Aggregate | Class 5 - Standard - Base | 267 | 10.5 | 08/15/1973 | 08/15/1973 |  | 28988 |  | 17163
978-DS-1973 | 978 | Driving Shoulder | 1 | Clay | Clay - Subgrade - R=12 | 0 | 0 | 08/15/1973 | 08/15/1973 |  | 21339 |  | 24
978-DS-1973 | 978 | Driving Shoulder | 2 | Asphalt | Hot Mix Asphalt - Shoulder Mix | 102 | 4 | 08/15/1973 | 08/15/1973 |  | 18548 |  | 116
978-DS-1973 | 978 | Driving Shoulder | 2 | Aggregate | Class 5 - Standard - Base | 267 | 10.5 | 08/15/1973 | 08/15/1973 |  | 28991 |  | 17163
978-PS-1973 | 978 | Passing Shoulder | 1 | Clay | Clay - Subgrade - R=12 | 0 | 0 | 08/15/1973 | 08/15/1973 |  | 21342 |  | 24
978-PS-1973 | 978 | Passing Shoulder | 2 | Asphalt | Hot Mix Asphalt - Shoulder Mix | 102 | 4 | 08/15/1973 | 08/15/1973 |  | 18549 |  | 116
978-PS-1973 | 978 | Passing Shoulder | 2 | Aggregate | Class 5 - Standard - Base | 267 | 10.5 | 08/15/1973 | 08/15/1973 |  | 28990 |  | 17163
979-DS-1973 | 979 | Driving Shoulder | 2 | Asphalt | Hot Mix Asphalt - Shoulder Mix | 102 | 4 | 08/15/1973 | 08/15/1973 |  | 18558 |  | 116
979-DS-1973 | 979 | Driving Shoulder | 2 | Aggregate | Class 5 - Standard - Base | 267 | 10.5 | 08/15/1973 | 08/15/1973 |  | 28993 |  | 17163
979-PS-1973 | 979 | Passing Shoulder | 1 | Clay | Clay - Subgrade - R=12 | 0 | 0 | 08/15/1973 | 08/15/1973 |  | 21346 |  | 24
979-PS-1973 | 979 | Passing Shoulder | 2 | Aggregate | Class 5 - Standard - Base | 267 | 10.5 | 08/15/1973 | 08/15/1973 |  | 28992 |  | 17163
979-PS-1973 | 979 | Passing Shoulder | 2 | Asphalt | Hot Mix Asphalt - Shoulder Mix | 102 | 4 | 08/15/1973 | 08/15/1973 |  | 18559 |  | 116
979-DS-1973 | 979 | Driving Shoulder | 1 | Clay | Clay - Subgrade - R=12 | 0 | 0 | 08/15/1973 | 08/15/1973 |  | 21343 |  | 24
980-DS-1973 | 980 | Driving Shoulder | 1 | Clay | Clay - Subgrade - R=12 | 0 | 0 | 08/15/1973 | 08/15/1973 |  | 21347 |  | 24
980-DS-1973 | 980 | Driving Shoulder | 2 | Asphalt | Hot Mix Asphalt - Shoulder Mix | 102 | 4 | 08/15/1973 | 08/15/1973 |  | 18568 |  | 116
980-DS-1973 | 980 | Driving Shoulder | 2 | Aggregate | Class 5 - Standard - Base | 267 | 10.5 | 08/15/1973 | 08/15/1973 |  | 28995 |  | 17163
980-PS-1973 | 980 | Passing Shoulder | 1 | Clay | Clay - Subgrade - R=12 | 0 | 0 | 08/15/1973 | 08/15/1973 |  | 21350 |  | 24
980-PS-1973 | 980 | Passing Shoulder | 2 | Aggregate | Class 5 - Standard - Base | 267 | 10.5 | 08/15/1973 | 08/15/1973 |  | 28994 |  | 17163
980-PS-1973 | 980 | Passing Shoulder | 2 | Asphalt | Hot Mix Asphalt - Shoulder Mix | 102 | 4 | 08/15/1973 | 08/15/1973 |  | 18569 |  | 116
981-DS-1973 | 981 | Driving Shoulder | 1 | Clay | Clay - Subgrade - R=12 | 0 | 0 | 08/15/1973 | 08/15/1973 |  | 21351 |  | 24
981-DS-1973 | 981 | Driving Shoulder | 2 | Aggregate | Class 5 - Standard - Base | 267 | 10.5 | 08/15/1973 | 08/15/1973 |  | 28997 |  | 17163
981-DS-1973 | 981 | Driving Shoulder | 2 | Asphalt | Hot Mix Asphalt - Shoulder Mix | 102 | 4 | 08/15/1973 | 08/15/1973 |  | 18578 |  | 116
981-PS-1973 | 981 | Passing Shoulder | 1 | Clay | Clay - Subgrade - R=12 | 0 | 0 | 08/15/1973 | 08/15/1973 |  | 21354 |  | 24
981-PS-1973 | 981 | Passing Shoulder | 2 | Aggregate | Class 5 - Standard - Base | 267 | 10.5 | 08/15/1973 | 08/15/1973 |  | 28996 |  | 17163
981-PS-1973 | 981 | Passing Shoulder | 2 | Asphalt | Hot Mix Asphalt - Shoulder Mix | 102 | 4 | 08/15/1973 | 08/15/1973 |  | 18579 |  | 116
982-DS-1973 | 982 | Driving Shoulder | 1 | Clay | Clay - Subgrade - R=12 | 0 | 0 | 08/15/1973 | 08/15/1973 |  | 21355 |  | 24
982-DS-1973 | 982 | Driving Shoulder | 2 | Aggregate | Class 5 - Standard - Base | 267 | 10.5 | 08/15/1973 | 08/15/1973 |  | 28999 |  | 17163
982-DS-1973 | 982 | Driving Shoulder | 2 | Asphalt | Hot Mix Asphalt - Shoulder Mix | 102 | 4 | 08/15/1973 | 08/15/1973 |  | 18588 |  | 116
982-PS-1973 | 982 | Passing Shoulder | 1 | Clay | Clay - Subgrade - R=12 | 0 | 0 | 08/15/1973 | 08/15/1973 |  | 21358 |  | 24
982-PS-1973 | 982 | Passing Shoulder | 2 | Aggregate | Class 5 - Standard - Base | 267 | 10.5 | 08/15/1973 | 08/15/1973 |  | 28998 |  | 17163
982-PS-1973 | 982 | Passing Shoulder | 2 | Asphalt | Hot Mix Asphalt - Shoulder Mix | 102 | 4 | 08/15/1973 | 08/15/1973 |  | 18589 |  | 116
983-DS-1973 | 983 | Driving Shoulder | 1 | Clay | Clay - Subgrade - R=12 | 0 | 0 | 06/01/1973 | 06/01/1973 |  | 20515 |  | 24
983-DS-1973 | 983 | Driving Shoulder | 2 | Aggregate | Class 5 - Standard - Base | 267 | 10.5 | 06/15/1973 | 06/15/1973 |  | 20513 |  | 17163
983-DS-1973 | 983 | Driving Shoulder | 3 | Asphalt | Hot Mix Asphalt - Shoulder Mix | 102 | 4 | 07/01/1973 | 08/01/1973 |  | 19838 |  | 116
983-PS-1973 | 983 | Passing Shoulder | 1 | Clay | Clay - Subgrade - R=12 | 0 | 0 | 06/01/1973 | 06/01/1973 |  | 20516 |  | 24
983-PS-1973 | 983 | Passing Shoulder | 2 | Aggregate | Class 5 - Standard - Base | 267 | 10.5 | 06/15/1973 | 06/15/1973 |  | 20514 |  | 17163
983-PS-1973 | 983 | Passing Shoulder | 3 | Asphalt | Hot Mix Asphalt - Shoulder Mix | 102 | 4 | 07/01/1973 | 07/01/1973 |  | 19839 |  | 116
984-DS-1973 | 984 | Driving Shoulder | 1 | Clay | Clay - Subgrade - R=12 | 0 | 0 | 06/01/1973 | 06/01/1973 |  | 20529 |  | 24
984-DS-1973 | 984 | Driving Shoulder | 2 | Aggregate | Class 5 - Standard - Base | 267 | 10.5 | 06/15/1973 | 06/15/1973 |  | 20527 |  | 17163
984-DS-1973 | 984 | Driving Shoulder | 3 | Asphalt | Hot Mix Asphalt - Shoulder Mix | 102 | 4 | 07/01/1973 | 07/01/1973 |  | 19974 |  | 116
984-DS-2017 | 984 | Driving Shoulder | 1 | Clay | Clay - Subgrade - R=12 | 0 | 0 | 06/01/1973 | 06/01/1973 |  | 29037 | 20529 | 24
984-DS-2017 | 984 | Driving Shoulder | 2 | Aggregate | Class 5 - Standard - Base | 267 | 10.5 | 06/15/1973 | 06/15/1973 |  | 29038 | 20527 | 17163
984-DS-2017 | 984 | Driving Shoulder | 3 | Asphalt | Hot Mix Asphalt - Shoulder Mix | 102 | 4 | 07/01/1973 | 07/01/1973 |  | 29039 | 19974 | 116
984-DS-2017 | 984 | Driving Shoulder | 4 | Asphalt | Hot Mix Asphalt - Fine Mix - 9.5mm aggregates | 38 | 1.5 | 08/16/2017 | 08/16/2017 |  | 29001 |  | 20530
984-PS-1973 | 984 | Passing Shoulder | 1 | Clay | Clay - Subgrade - R=12 | 0 | 0 | 06/01/1973 | 06/01/1973 |  | 20528 |  | 24
984-PS-1973 | 984 | Passing Shoulder | 2 | Aggregate | Class 5 - Standard - Base | 267 | 10.5 | 06/15/1973 | 06/15/1973 |  | 20526 |  | 17163
984-PS-1973 | 984 | Passing Shoulder | 3 | Asphalt | Hot Mix Asphalt - Shoulder Mix | 102 | 4 | 07/01/1973 | 07/01/1973 |  | 19975 |  | 116
984-PS-2017 | 984 | Passing Shoulder | 1 | Clay | Clay - Subgrade - R=12 | 0 | 0 | 06/01/1973 | 06/01/1973 |  | 29031 | 20528 | 24
984-PS-2017 | 984 | Passing Shoulder | 2 | Aggregate | Class 5 - Standard - Base | 267 | 10.5 | 06/15/1973 | 06/15/1973 |  | 29032 | 20526 | 17163
984-PS-2017 | 984 | Passing Shoulder | 3 | Asphalt | Hot Mix Asphalt - Shoulder Mix | 102 | 4 | 07/01/1973 | 07/01/1973 |  | 29033 | 19975 | 116
984-PS-2017 | 984 | Passing Shoulder | 4 | Asphalt | Hot Mix Asphalt - Fine Mix - 9.5mm aggregates | 38 | 1.5 | 08/16/2017 | 08/16/2017 |  | 29000 |  | 20530
985-DS-1973 | 985 | Driving Shoulder | 1 | Clay | Clay - Subgrade - R=12 | 0 | 0 | 06/01/1973 | 06/01/1973 |  | 20536 |  | 24
985-DS-1973 | 985 | Driving Shoulder | 2 | Aggregate | Class 5 - Standard - Base | 267 | 10.5 | 06/15/1973 | 06/15/1973 |  | 20538 |  | 17163
985-DS-1973 | 985 | Driving Shoulder | 3 | Asphalt | Hot Mix Asphalt - Shoulder Mix | 102 | 4 | 07/01/1973 | 07/01/1973 |  | 19968 |  | 116
985-DS-2017 | 985 | Driving Shoulder | 1 | Clay | Clay - Subgrade - R=12 | 0 | 0 | 06/01/1973 | 06/01/1973 |  | 29049 | 20536 | 24
985-DS-2017 | 985 | Driving Shoulder | 2 | Aggregate | Class 5 - Standard - Base | 267 | 10.5 | 06/15/1973 | 06/15/1973 |  | 29050 | 20538 | 17163
985-DS-2017 | 985 | Driving Shoulder | 3 | Asphalt | Hot Mix Asphalt - Shoulder Mix | 102 | 4 | 07/01/1973 | 07/01/1973 |  | 29051 | 19968 | 116
985-DS-2017 | 985 | Driving Shoulder | 4 | Asphalt | Hot Mix Asphalt - Typical Mix - 12.5 mm | 38 | 1.5 | 08/15/2017 | 08/15/2017 |  | 29003 |  | 20531
985-PS-1973 | 985 | Passing Shoulder | 1 | Clay | Clay - Subgrade - R=12 | 0 | 0 | 06/01/1973 | 06/01/1973 |  | 20537 |  | 24
985-PS-1973 | 985 | Passing Shoulder | 2 | Aggregate | Class 5 - Standard - Base | 267 | 10.5 | 06/15/1973 | 06/15/1973 |  | 20539 |  | 17163
985-PS-1973 | 985 | Passing Shoulder | 3 | Asphalt | Hot Mix Asphalt - Shoulder Mix | 102 | 4 | 07/01/1973 | 07/01/1973 |  | 19969 |  | 116
985-PS-2017 | 985 | Passing Shoulder | 1 | Clay | Clay - Subgrade - R=12 | 0 | 0 | 06/01/1973 | 06/01/1973 |  | 29043 | 20537 | 24
985-PS-2017 | 985 | Passing Shoulder | 2 | Aggregate | Class 5 - Standard - Base | 267 | 10.5 | 06/15/1973 | 06/15/1973 |  | 29044 | 20539 | 17163
985-PS-2017 | 985 | Passing Shoulder | 3 | Asphalt | Hot Mix Asphalt - Shoulder Mix | 102 | 4 | 07/01/1973 | 07/01/1973 |  | 29045 | 19969 | 116
985-PS-2017 | 985 | Passing Shoulder | 4 | Asphalt | Hot Mix Asphalt - Typical Mix - 12.5 mm | 38 | 1.5 | 08/15/2017 | 08/15/2017 |  | 29002 |  | 20531
986-DS-1973 | 986 | Driving Shoulder | 1 | Clay | Clay - Subgrade - R=12 | 0 | 0 | 06/01/1973 | 06/01/1973 |  | 20548 |  | 24
986-DS-1973 | 986 | Driving Shoulder | 2 | Aggregate | Class 5 - Standard - Base | 267 | 10.5 | 06/15/1973 | 06/15/1973 |  | 20546 |  | 17163
986-DS-1973 | 986 | Driving Shoulder | 3 | Asphalt | Hot Mix Asphalt - Shoulder Mix | 102 | 4 | 07/01/1973 | 07/01/1973 |  | 19958 |  | 116
986-DS-2017 | 986 | Driving Shoulder | 1 | Clay | Clay - Subgrade - R=12 | 0 | 0 | 06/01/1973 | 06/01/1973 |  | 29061 | 20548 | 24
986-DS-2017 | 986 | Driving Shoulder | 2 | Aggregate | Class 5 - Standard - Base | 267 | 10.5 | 06/15/1973 | 06/15/1973 |  | 29062 | 20546 | 17163
986-DS-2017 | 986 | Driving Shoulder | 3 | Asphalt | Hot Mix Asphalt - Shoulder Mix | 102 | 4 | 07/01/1973 | 07/01/1973 |  | 29063 | 19958 | 116
986-DS-2017 | 986 | Driving Shoulder | 4 | Asphalt | Hot Mix Asphalt - Typical Mix - 12.5mm - Spray Paver | 38 | 1.5 | 08/15/2017 | 08/15/2017 |  | 29005 |  | 20532
986-PS-1973 | 986 | Passing Shoulder | 1 | Clay | Clay - Subgrade - R=12 | 0 | 0 | 06/01/1973 | 06/01/1973 |  | 20549 |  | 24
986-PS-1973 | 986 | Passing Shoulder | 2 | Aggregate | Class 5 - Standard - Base | 267 | 10.5 | 06/15/1973 | 06/15/1973 |  | 20547 |  | 17163
986-PS-1973 | 986 | Passing Shoulder | 3 | Asphalt | Hot Mix Asphalt - Shoulder Mix | 102 | 4 | 07/01/1973 | 07/01/1973 |  | 19959 |  | 116
986-PS-2017 | 986 | Passing Shoulder | 1 | Clay | Clay - Subgrade - R=12 | 0 | 0 | 06/01/1973 | 06/01/1973 |  | 29055 | 20549 | 24
986-PS-2017 | 986 | Passing Shoulder | 2 | Aggregate | Class 5 - Standard - Base | 267 | 10.5 | 06/15/1973 | 06/15/1973 |  | 29056 | 20547 | 17163
986-PS-2017 | 986 | Passing Shoulder | 3 | Asphalt | Hot Mix Asphalt - Shoulder Mix | 102 | 4 | 07/01/1973 | 07/01/1973 |  | 29057 | 19959 | 116
986-PS-2017 | 986 | Passing Shoulder | 4 | Asphalt | Hot Mix Asphalt - Typical Mix - 12.5mm - Spray Paver | 38 | 1.5 | 08/15/2017 | 08/15/2017 |  | 29004 |  | 20532
987-PS-2017 | 987 | Passing Shoulder | 2 | Aggregate | Class 5 - Standard - Base | 267 | 10.5 | 08/15/1973 | 08/15/1973 |  | 29068 | 19949 | 17163
987-PS-2017 | 987 | Passing Shoulder | 3 | Asphalt | Hot Mix Asphalt - Shoulder Mix | 102 | 4 | 06/15/1973 | 06/15/1973 |  | 29069 | 20555 | 116
987-PS-2017 | 987 | Passing Shoulder | 4 | Asphalt | Hot Mix Asphalt - Leveling Course - 19 mm aggregates | 64 | 2.5 | 08/13/2017 | 08/13/2017 |  | 29006 |  | 20533
987-PS-2017 | 987 | Passing Shoulder | 5 | Asphalt | Hot Mix Asphalt - Fine Mix - 9.5mm aggregates | 38 | 1.5 | 08/15/2017 | 08/15/2017 |  | 29007 |  | 20530
987-DS-1973 | 987 | Driving Shoulder | 1 | Clay | Clay - Subgrade - R=12 | 0 | 0 | 06/01/1973 | 06/01/1973 |  | 20556 |  | 24
987-DS-1973 | 987 | Driving Shoulder | 2 | Aggregate | Class 5 - Standard - Base | 267 | 10.5 | 06/15/1973 | 06/15/1973 |  | 20554 |  | 17163
987-DS-1973 | 987 | Driving Shoulder | 3 | Asphalt | Hot Mix Asphalt - Shoulder Mix | 102 | 4 | 07/01/1973 | 07/01/1973 |  | 19948 |  | 116
987-DS-2017 | 987 | Driving Shoulder | 1 | Clay | Clay - Subgrade - R=12 | 0 | 0 | 06/01/1973 | 06/01/1973 |  | 29073 | 20556 | 24
987-DS-2017 | 987 | Driving Shoulder | 2 | Aggregate | Class 5 - Standard - Base | 267 | 10.5 | 06/15/1973 | 06/15/1973 |  | 29074 | 20554 | 17163
987-DS-2017 | 987 | Driving Shoulder | 3 | Asphalt | Hot Mix Asphalt - Shoulder Mix | 102 | 4 | 07/01/1973 | 07/01/1973 |  | 29075 | 19948 | 116
987-DS-2017 | 987 | Driving Shoulder | 4 | Asphalt | Hot Mix Asphalt - Leveling Course - 19 mm aggregates | 64 | 2.5 | 08/12/2017 | 08/12/2017 |  | 29008 |  | 20533
987-DS-2017 | 987 | Driving Shoulder | 5 | Asphalt | Hot Mix Asphalt - Fine Mix - 9.5mm aggregates | 38 | 1.5 | 08/15/2017 | 08/15/2017 |  | 29009 |  | 20530
987-PS-1973 | 987 | Passing Shoulder | 1 | Clay | Clay - Subgrade - R=12 | 0 | 0 | 06/01/1973 | 06/01/1973 |  | 20557 |  | 24
987-PS-1973 | 987 | Passing Shoulder | 2 | Aggregate | Class 5 - Standard - Base | 267 | 10.5 | 08/15/1973 | 08/15/1973 |  | 19949 |  | 17163
987-PS-1973 | 987 | Passing Shoulder | 3 | Asphalt | Hot Mix Asphalt - Shoulder Mix | 102 | 4 | 06/15/1973 | 06/15/1973 |  | 20555 |  | 116
987-PS-2017 | 987 | Passing Shoulder | 1 | Clay | Clay - Subgrade - R=12 | 0 | 0 | 06/01/1973 | 06/01/1973 |  | 29067 | 20557 | 24
988-DS-1973 | 988 | Driving Shoulder | 1 | Clay | Clay - Subgrade - R=12 | 0 | 0 | 06/01/1973 | 06/01/1973 |  | 20568 |  | 24
988-DS-1973 | 988 | Driving Shoulder | 2 | Aggregate | Class 5 - Standard - Base | 267 | 10.5 | 06/15/1973 | 06/15/1973 |  | 20575 |  | 17163
988-DS-1973 | 988 | Driving Shoulder | 3 | Asphalt | Hot Mix Asphalt - Shoulder Mix | 102 | 4 | 06/15/1973 | 06/15/1973 |  | 20577 |  | 116
988-DS-2017 | 988 | Driving Shoulder | 1 | Clay | Clay - Subgrade - R=12 | 0 | 0 | 06/01/1973 | 06/01/1973 |  | 29085 | 20568 | 24
988-DS-2017 | 988 | Driving Shoulder | 2 | Aggregate | Class 5 - Standard - Base | 267 | 10.5 | 06/15/1973 | 06/15/1973 |  | 29086 | 20575 | 17163
988-DS-2017 | 988 | Driving Shoulder | 3 | Asphalt | Hot Mix Asphalt - Shoulder Mix | 102 | 4 | 06/15/1973 | 06/15/1973 |  | 29087 | 20577 | 116
988-DS-2017 | 988 | Driving Shoulder | 4 | Asphalt | Hot Mix Asphalt - Leveling Course - 19 mm aggregates | 57 | 2.25 | 08/12/2017 | 08/12/2017 |  | 31077 |  | 20533
988-DS-2017 | 988 | Driving Shoulder | 5 | Asphalt | Hot Mix Asphalt - Regressed voids design - 12.5 mm - 4.0% | 44 | 1.75 | 08/15/2017 | 08/15/2017 |  | 31078 |  | 20584
988-PS-1973 | 988 | Passing Shoulder | 1 | Clay | Clay - Subgrade - R=12 | 0 | 0 | 06/01/1973 | 06/01/1973 |  | 20570 |  | 24
988-PS-1973 | 988 | Passing Shoulder | 2 | Aggregate | Class 5 - Standard - Base | 267 | 10.5 | 06/15/1973 | 06/15/1973 |  | 20576 |  | 17163
988-PS-1973 | 988 | Passing Shoulder | 3 | Asphalt | Hot Mix Asphalt - Shoulder Mix | 102 | 4 | 06/15/1973 | 06/15/1973 |  | 20578 |  | 116
988-PS-2017 | 988 | Passing Shoulder | 1 | Clay | Clay - Subgrade - R=12 | 0 | 0 | 06/01/1973 | 06/01/1973 |  | 29079 | 20570 | 24
988-PS-2017 | 988 | Passing Shoulder | 2 | Aggregate | Class 5 - Standard - Base | 267 | 10.5 | 06/15/1973 | 06/15/1973 |  | 29080 | 20576 | 17163
988-PS-2017 | 988 | Passing Shoulder | 3 | Asphalt | Hot Mix Asphalt - Shoulder Mix | 102 | 4 | 06/15/1973 | 06/15/1973 |  | 29081 | 20578 | 116
988-PS-2017 | 988 | Passing Shoulder | 4 | Asphalt | Hot Mix Asphalt - Leveling Course - 19 mm aggregates | 57 | 2.25 | 08/12/2017 | 08/12/2017 |  | 31075 |  | 20533
988-PS-2017 | 988 | Passing Shoulder | 5 | Asphalt | Hot Mix Asphalt - Regressed voids design - 12.5 mm - 4.0% | 44 | 1.75 | 08/15/2017 | 08/15/2017 |  | 31076 |  | 20584
989-DS-1973 | 989 | Driving Shoulder | 1 | Clay | Clay - Subgrade - R=12 | 0 | 0 | 06/01/1973 | 06/01/1973 |  | 20589 |  | 24
989-DS-1973 | 989 | Driving Shoulder | 2 | Aggregate | Class 5 - Standard - Base | 267 | 10.5 | 06/15/1973 | 06/15/1973 |  | 20587 |  | 17163
989-DS-1973 | 989 | Driving Shoulder | 3 | Asphalt | Hot Mix Asphalt - Shoulder Mix | 102 | 4 | 06/15/1973 | 06/15/1973 |  | 19938 |  | 116
989-DS-2017 | 989 | Driving Shoulder | 1 | Clay | Clay - Subgrade - R=12 | 0 | 0 | 06/01/1973 | 06/01/1973 |  | 29097 | 20589 | 24
989-DS-2017 | 989 | Driving Shoulder | 2 | Aggregate | Class 5 - Standard - Base | 267 | 10.5 | 06/15/1973 | 06/15/1973 |  | 29098 | 20587 | 17163
989-DS-2017 | 989 | Driving Shoulder | 3 | Asphalt | Hot Mix Asphalt - Shoulder Mix | 102 | 4 | 06/15/1973 | 06/15/1973 |  | 29099 | 19938 | 116
989-DS-2017 | 989 | Driving Shoulder | 4 | Asphalt | Hot Mix Asphalt - Leveling Course - 19 mm aggregates | 57 | 2.25 | 08/08/2017 | 08/08/2017 |  | 29012 |  | 20533
989-DS-2017 | 989 | Driving Shoulder | 5 | Asphalt | Hot Mix Asphalt - Regressed voids design - 12.5 mm - 5.0% | 44 | 1.75 | 08/15/2017 | 08/15/2017 |  | 29013 |  | 20585
989-PS-1973 | 989 | Passing Shoulder | 1 | Clay | Clay - Subgrade - R=12 | 0 | 0 | 06/01/1973 | 06/01/1973 |  | 20590 |  | 24
989-PS-1973 | 989 | Passing Shoulder | 2 | Aggregate | Class 5 - Standard - Base | 267 | 10.5 | 08/15/1973 | 08/15/1973 |  | 19939 |  | 17163
989-PS-1973 | 989 | Passing Shoulder | 3 | Asphalt | Hot Mix Asphalt - Shoulder Mix | 102 | 4 | 06/15/1973 | 06/15/1973 |  | 20588 |  | 116
989-PS-2017 | 989 | Passing Shoulder | 1 | Clay | Clay - Subgrade - R=12 | 0 | 0 | 06/01/1973 | 06/01/1973 |  | 29091 | 20590 | 24
989-PS-2017 | 989 | Passing Shoulder | 2 | Aggregate | Class 5 - Standard - Base | 267 | 10.5 | 08/15/1973 | 08/15/1973 |  | 29092 | 19939 | 17163
989-PS-2017 | 989 | Passing Shoulder | 3 | Asphalt | Hot Mix Asphalt - Shoulder Mix | 102 | 4 | 06/15/1973 | 06/15/1973 |  | 29093 | 20588 | 116
989-PS-2017 | 989 | Passing Shoulder | 4 | Asphalt | Hot Mix Asphalt - Leveling Course - 19 mm aggregates | 57 | 2.25 | 08/08/2017 | 08/08/2017 |  | 29010 |  | 20533
989-PS-2017 | 989 | Passing Shoulder | 5 | Asphalt | Hot Mix Asphalt - Regressed voids design - 12.5 mm - 5.0% | 44 | 1.75 | 08/15/2017 | 08/15/2017 |  | 29011 |  | 20585
990-DS-2017 | 990 | Driving Shoulder | 2 | Aggregate | Class 5 - Standard - Base | 267 | 10.5 | 06/15/1973 | 06/15/1973 |  | 29107 | 20596 | 17163
990-DS-2017 | 990 | Driving Shoulder | 3 | Asphalt | Hot Mix Asphalt - Shoulder Mix | 102 | 4 | 07/01/1973 | 07/01/1973 |  | 29108 | 19928 | 116
990-DS-2017 | 990 | Driving Shoulder | 4 | Asphalt | Hot Mix Asphalt - Leveling Course - 19 mm aggregates | 57 | 2.25 | 08/13/2017 | 08/13/2017 |  | 29014 |  | 20533
990-DS-2017 | 990 | Driving Shoulder | 5 | Asphalt | Hot Mix Asphalt - Regressed voids design - 12.5 mm - 3.0% | 44 | 1.75 | 08/15/2017 | 08/15/2017 |  | 29015 |  | 20586
990-PS-1973 | 990 | Passing Shoulder | 1 | Clay | Clay - Subgrade - R=12 | 0 | 0 | 06/01/1973 | 06/01/1973 |  | 20600 |  | 24
990-PS-1973 | 990 | Passing Shoulder | 2 | Aggregate | Class 5 - Standard - Base | 267 | 10.5 | 06/01/1973 | 06/01/1973 |  | 20598 |  | 17163
990-PS-1973 | 990 | Passing Shoulder | 3 | Asphalt | Hot Mix Asphalt - Shoulder Mix | 102 | 4 | 07/01/1973 | 07/01/1973 |  | 19929 |  | 116
990-PS-2017 | 990 | Passing Shoulder | 1 | Clay | Clay - Subgrade - R=12 | 0 | 0 | 06/01/1973 | 06/01/1973 |  | 29103 | 20600 | 24
990-PS-2017 | 990 | Passing Shoulder | 2 | Aggregate | Class 5 - Standard - Base | 267 | 10.5 | 06/01/1973 | 06/01/1973 |  | 29104 | 20598 | 17163
990-PS-2017 | 990 | Passing Shoulder | 3 | Asphalt | Hot Mix Asphalt - Shoulder Mix | 102 | 4 | 07/01/1973 | 07/01/1973 |  | 29105 | 19929 | 116
990-PS-2017 | 990 | Passing Shoulder | 4 | Asphalt | Hot Mix Asphalt - Leveling Course - 19 mm aggregates | 57 | 2.25 | 08/13/2017 | 08/13/2017 |  | 31073 |  | 20533
990-PS-2017 | 990 | Passing Shoulder | 5 | Asphalt | Hot Mix Asphalt - Regressed voids design - 12.5 mm - 3.0% | 44 | 1.75 | 08/15/2017 | 08/15/2017 |  | 31074 |  | 20586
990-DS-1973 | 990 | Driving Shoulder | 2 | Aggregate | Class 5 - Standard - Base | 267 | 10.5 | 06/15/1973 | 06/15/1973 |  | 20596 |  | 17163
990-DS-1973 | 990 | Driving Shoulder | 3 | Asphalt | Hot Mix Asphalt - Shoulder Mix | 102 | 4 | 07/01/1973 | 07/01/1973 |  | 19928 |  | 116
990-DS-2017 | 990 | Driving Shoulder | 1 | Clay | Clay - Subgrade - R=12 | 0 | 0 | 06/01/1973 | 06/01/1973 |  | 29106 | 20599 | 24
990-DS-1973 | 990 | Driving Shoulder | 1 | Clay | Clay - Subgrade - R=12 | 0 | 0 | 06/01/1973 | 06/01/1973 |  | 20599 |  | 24
991-DS-1973 | 991 | Driving Shoulder | 1 | Clay | Clay - Subgrade - R=12 | 0 | 0 | 06/01/1973 | 06/01/1973 |  | 20606 |  | 24
991-DS-1973 | 991 | Driving Shoulder | 2 | Aggregate | Class 5 - Standard - Base | 267 | 10.5 | 06/15/1973 | 06/15/1973 |  | 20609 |  | 17163
991-DS-1973 | 991 | Driving Shoulder | 3 | Asphalt | Hot Mix Asphalt - Shoulder Mix | 102 | 4 | 07/01/1973 | 07/01/1973 |  | 19918 |  | 116
991-DS-2017 | 991 | Driving Shoulder | 1 | Clay | Clay - Subgrade - R=12 | 0 | 0 | 06/01/1973 | 06/01/1973 |  | 29127 | 20606 | 24
991-DS-2017 | 991 | Driving Shoulder | 2 | Aggregate | Class 5 - Standard - Base | 267 | 10.5 | 06/15/1973 | 06/15/1973 |  | 29128 | 20609 | 17163
991-DS-2017 | 991 | Driving Shoulder | 3 | Asphalt | Hot Mix Asphalt - Shoulder Mix | 102 | 4 | 07/01/1973 | 07/01/1973 |  | 29129 | 19918 | 116
991-DS-2017 | 991 | Driving Shoulder | 4 | Asphalt | Hot Mix Asphalt - Leveling Course - 19 mm aggregates | 57 | 2.25 | 08/13/2017 | 08/13/2017 |  | 29018 |  | 20533
991-DS-2017 | 991 | Driving Shoulder | 5 | Asphalt | Hot Mix Asphalt - Fine Mix - 9.5mm aggregates | 44 | 1.75 | 08/15/2017 | 08/15/2017 |  | 29019 |  | 20530
991-PS-1973 | 991 | Passing Shoulder | 1 | Clay | Clay - Subgrade - R=12 | 0 | 0 | 06/01/1973 | 06/01/1973 |  | 20608 |  | 24
991-PS-1973 | 991 | Passing Shoulder | 2 | Aggregate | Class 5 - Standard - Base | 267 | 10.5 | 06/15/1973 | 06/15/1973 |  | 20610 |  | 17163
991-PS-1973 | 991 | Passing Shoulder | 3 | Asphalt | Hot Mix Asphalt - Shoulder Mix | 102 | 4 | 07/01/1973 | 07/01/1973 |  | 19919 |  | 116
991-PS-2017 | 991 | Passing Shoulder | 1 | Clay | Clay - Subgrade - R=12 | 0 | 0 | 06/01/1973 | 06/01/1973 |  | 29109 | 20608 | 24
991-PS-2017 | 991 | Passing Shoulder | 2 | Aggregate | Class 5 - Standard - Base | 267 | 10.5 | 06/15/1973 | 06/15/1973 |  | 29110 | 20610 | 17163
991-PS-2017 | 991 | Passing Shoulder | 3 | Asphalt | Hot Mix Asphalt - Shoulder Mix | 102 | 4 | 07/01/1973 | 07/01/1973 |  | 29111 | 19919 | 116
991-PS-2017 | 991 | Passing Shoulder | 4 | Asphalt | Hot Mix Asphalt - Leveling Course - 19 mm aggregates | 57 | 2.25 | 08/13/2017 | 08/13/2017 |  | 29016 |  | 20533
991-PS-2017 | 991 | Passing Shoulder | 5 | Asphalt | Hot Mix Asphalt - Fine Mix - 9.5mm aggregates | 44 | 1.75 | 08/15/2017 | 08/15/2017 |  | 29017 |  | 20530
992-DS-1973 | 992 | Driving Shoulder | 1 | Clay | Clay - Subgrade - R=12 | 0 | 0 | 06/01/1973 | 06/01/1973 |  | 20619 |  | 24
992-DS-1973 | 992 | Driving Shoulder | 2 | Aggregate | Class 5 - Standard - Base | 267 | 10.5 | 06/15/1973 | 06/15/1973 |  | 20622 |  | 17163
992-DS-1973 | 992 | Driving Shoulder | 3 | Asphalt | Hot Mix Asphalt - Shoulder Mix | 102 | 4 | 07/01/1973 | 07/01/1973 |  | 19908 |  | 116
992-DS-2017 | 992 | Driving Shoulder | 1 | Clay | Clay - Subgrade - R=12 | 0 | 0 | 06/01/1973 | 06/01/1973 |  | 29139 | 20619 | 24
992-DS-2017 | 992 | Driving Shoulder | 2 | Aggregate | Class 5 - Standard - Base | 267 | 10.5 | 06/15/1973 | 06/15/1973 |  | 29140 | 20622 | 17163
992-DS-2017 | 992 | Driving Shoulder | 3 | Asphalt | Hot Mix Asphalt - Shoulder Mix | 102 | 4 | 07/01/1973 | 07/01/1973 |  | 29141 | 19908 | 116
992-DS-2017 | 992 | Driving Shoulder | 4 | Asphalt | Hot Mix Asphalt - Crack Inhibiting Interlayer | 25 | 1 | 08/13/2017 | 08/13/2017 |  | 29022 |  | 20615
992-DS-2017 | 992 | Driving Shoulder | 5 | Asphalt | Hot Mix Asphalt - Fine Mix - 9.5mm aggregates | 38 | 1.5 | 08/15/2017 | 08/15/2017 |  | 29023 |  | 20530
992-PS-1973 | 992 | Passing Shoulder | 1 | Clay | Clay - Subgrade - R=12 | 0 | 0 | 06/01/1973 | 06/01/1973 |  | 20621 |  | 24
992-PS-1973 | 992 | Passing Shoulder | 2 | Aggregate | Class 5 - Standard - Base | 267 | 10.5 | 06/15/1973 | 06/15/1973 |  | 20623 |  | 17163
992-PS-1973 | 992 | Passing Shoulder | 3 | Asphalt | Hot Mix Asphalt - Shoulder Mix | 102 | 4 | 07/01/1973 | 07/01/1973 |  | 19909 |  | 116
992-PS-2017 | 992 | Passing Shoulder | 1 | Clay | Clay - Subgrade - R=12 | 0 | 0 | 06/01/1973 | 06/01/1973 |  | 29133 | 20621 | 24
992-PS-2017 | 992 | Passing Shoulder | 2 | Aggregate | Class 5 - Standard - Base | 267 | 10.5 | 06/15/1973 | 06/15/1973 |  | 29134 | 20623 | 17163
992-PS-2017 | 992 | Passing Shoulder | 3 | Asphalt | Hot Mix Asphalt - Shoulder Mix | 102 | 4 | 07/01/1973 | 07/01/1973 |  | 29135 | 19909 | 116
992-PS-2017 | 992 | Passing Shoulder | 4 | Asphalt | Hot Mix Asphalt - Crack Inhibiting Interlayer | 25 | 1 | 08/13/2017 | 08/13/2017 |  | 29020 |  | 20615
992-PS-2017 | 992 | Passing Shoulder | 5 | Asphalt | Hot Mix Asphalt - Fine Mix - 9.5mm aggregates | 38 | 1.5 | 08/15/2017 | 08/15/2017 |  | 29021 |  | 20530
993-DS-1973 | 993 | Driving Shoulder | 1 | Clay | Clay - Subgrade - R=12 | 0 | 0 | 06/01/1973 | 06/01/1973 |  | 20631 |  | 24
993-DS-1973 | 993 | Driving Shoulder | 2 | Aggregate | Class 5 - Standard - Base | 267 | 10.5 | 06/15/1973 | 06/15/1973 |  | 20628 |  | 17163
993-DS-1973 | 993 | Driving Shoulder | 3 | Asphalt | Hot Mix Asphalt - Shoulder Mix | 102 | 4 | 07/01/1973 | 07/01/1973 |  | 19898 |  | 116
993-DS-2017 | 993 | Driving Shoulder | 1 | Clay | Clay - Subgrade - R=12 | 0 | 0 | 06/01/1973 | 06/01/1973 |  | 29151 | 20631 | 24
993-DS-2017 | 993 | Driving Shoulder | 2 | Aggregate | Class 5 - Standard - Base | 267 | 10.5 | 06/15/1973 | 06/15/1973 |  | 29152 | 20628 | 17163
993-DS-2017 | 993 | Driving Shoulder | 3 | Asphalt | Hot Mix Asphalt - Shoulder Mix | 102 | 4 | 07/01/1973 | 07/01/1973 |  | 29153 | 19898 | 116
993-DS-2017 | 993 | Driving Shoulder | 4 | Asphalt | Permeable Asphalt Stabilized Stress Relief Course - PASSRC | 25 | 1 | 08/13/2017 | 08/13/2017 |  | 29026 |  | 20616
993-DS-2017 | 993 | Driving Shoulder | 5 | Asphalt | Hot Mix Asphalt - Fine Mix - 9.5mm aggregates | 38 | 1.5 | 08/15/2017 | 08/15/2017 |  | 29027 |  | 20530
993-PS-1973 | 993 | Passing Shoulder | 1 | Clay | Clay - Subgrade - R=12 | 0 | 0 | 06/01/1973 | 06/01/1973 |  | 20633 |  | 24
993-PS-1973 | 993 | Passing Shoulder | 2 | Aggregate | Class 5 - Standard - Base | 267 | 10.5 | 06/15/1973 | 06/15/1973 |  | 19899 |  | 17163
993-PS-1973 | 993 | Passing Shoulder | 3 | Asphalt | Hot Mix Asphalt - Shoulder Mix | 102 | 4 | 07/01/1973 | 07/01/1973 |  | 20629 |  | 116
993-PS-2017 | 993 | Passing Shoulder | 1 | Clay | Clay - Subgrade - R=12 | 0 | 0 | 06/01/1973 | 06/01/1973 |  | 29145 | 20633 | 24
993-PS-2017 | 993 | Passing Shoulder | 2 | Aggregate | Class 5 - Standard - Base | 267 | 10.5 | 06/15/1973 | 06/15/1973 |  | 29146 | 19899 | 17163
993-PS-2017 | 993 | Passing Shoulder | 3 | Asphalt | Hot Mix Asphalt - Shoulder Mix | 102 | 4 | 07/01/1973 | 07/01/1973 |  | 29147 | 20629 | 116
993-PS-2017 | 993 | Passing Shoulder | 4 | Asphalt | Permeable Asphalt Stabilized Stress Relief Course - PASSRC | 25 | 1 | 08/13/2017 | 08/13/2017 |  | 29024 |  | 20616
993-PS-2017 | 993 | Passing Shoulder | 5 | Asphalt | Hot Mix Asphalt - Fine Mix - 9.5mm aggregates | 38 | 1.5 | 08/15/2017 | 08/15/2017 |  | 29025 |  | 20530
994-DS-2017 | 994 | Driving Shoulder | 2 | Aggregate | Class 5 - Standard - Base | 267 | 10.5 | 06/15/1973 | 06/15/1973 |  | 29165 | 20638 | 17163
994-DS-2017 | 994 | Driving Shoulder | 3 | Asphalt | Hot Mix Asphalt - Shoulder Mix | 102 | 4 | 07/01/1973 | 07/01/1973 |  | 29166 | 19888 | 116
994-DS-2017 | 994 | Driving Shoulder | 5 | Asphalt | Hot Mix Asphalt - Fine Mix - 9.5mm aggregates | 38 | 1.5 | 08/15/2017 | 08/15/2017 |  | 29167 |  | 20530
994-PS-1973 | 994 | Passing Shoulder | 1 | Clay | Clay - Subgrade - R=12 | 0 | 0 | 06/01/1973 | 06/01/1973 |  | 20643 |  | 24
994-PS-1973 | 994 | Passing Shoulder | 2 | Aggregate | Class 5 - Standard - Base | 267 | 10.5 | 06/15/1973 | 06/15/1973 |  | 20639 |  | 17163
994-PS-1973 | 994 | Passing Shoulder | 3 | Asphalt | Hot Mix Asphalt - Shoulder Mix | 102 | 4 | 06/01/1973 | 06/01/1973 |  | 19889 |  | 116
994-PS-2017 | 994 | Passing Shoulder | 1 | Clay | Clay - Subgrade - R=12 | 0 | 0 | 06/01/1973 | 06/01/1973 |  | 29157 | 20643 | 24
994-PS-2017 | 994 | Passing Shoulder | 2 | Aggregate | Class 5 - Standard - Base | 267 | 10.5 | 06/15/1973 | 06/15/1973 |  | 29158 | 20639 | 17163
994-PS-2017 | 994 | Passing Shoulder | 3 | Asphalt | Hot Mix Asphalt - Shoulder Mix | 102 | 4 | 06/01/1973 | 06/01/1973 |  | 29159 | 19889 | 116
994-PS-2017 | 994 | Passing Shoulder | 5 | Asphalt | Hot Mix Asphalt - Fine Mix - 9.5mm aggregates | 38 | 1.5 | 08/15/2017 | 08/15/2017 |  | 29160 |  | 20530
994-DS-1973 | 994 | Driving Shoulder | 1 | Clay | Clay - Subgrade - R=12 | 0 | 0 | 06/01/1973 | 06/01/1973 |  | 20641 |  | 24
994-DS-1973 | 994 | Driving Shoulder | 2 | Aggregate | Class 5 - Standard - Base | 267 | 10.5 | 06/15/1973 | 06/15/1973 |  | 20638 |  | 17163
994-DS-1973 | 994 | Driving Shoulder | 3 | Asphalt | Hot Mix Asphalt - Shoulder Mix | 102 | 4 | 07/01/1973 | 07/01/1973 |  | 19888 |  | 116
994-DS-2017 | 994 | Driving Shoulder | 1 | Clay | Clay - Subgrade - R=12 | 0 | 0 | 06/01/1973 | 06/01/1973 |  | 29164 | 20641 | 24
995-DS-1973 | 995 | Driving Shoulder | 1 | Clay | Clay - Subgrade - R=12 | 0 | 0 | 06/01/1973 | 06/01/1973 |  | 20649 |  | 24
995-DS-1973 | 995 | Driving Shoulder | 2 | Aggregate | Class 5 - Standard - Base | 267 | 10.5 | 06/15/1973 | 06/15/1973 |  | 20646 |  | 17163
995-DS-1973 | 995 | Driving Shoulder | 3 | Asphalt | Hot Mix Asphalt - Shoulder Mix | 102 | 4 | 07/01/1973 | 07/01/1973 |  | 19878 |  | 116
995-DS-2017 | 995 | Driving Shoulder | 1 | Clay | Clay - Subgrade - R=12 | 0 | 0 | 06/01/1973 | 06/01/1973 |  | 29178 | 20649 | 24
995-DS-2017 | 995 | Driving Shoulder | 2 | Aggregate | Class 5 - Standard - Base | 267 | 10.5 | 06/15/1973 | 06/15/1973 |  | 29179 | 20646 | 17163
995-DS-2017 | 995 | Driving Shoulder | 3 | Asphalt | Hot Mix Asphalt - Shoulder Mix | 102 | 4 | 07/01/1973 | 07/01/1973 |  | 29180 | 19878 | 116
995-PS-2017 | 995 | Passing Shoulder | 4 | Asphalt | Ultra Thin Bonded Wearing Course - Spray Paver | 19 | 0.75 | 08/15/2017 | 08/15/2017 |  | 29174 |  | 20617
995-PS-1973 | 995 | Passing Shoulder | 1 | Clay | Clay - Subgrade - R=12 | 0 | 0 | 06/01/1973 | 06/01/1973 |  | 20648 |  | 24
995-PS-1973 | 995 | Passing Shoulder | 2 | Aggregate | Class 5 - Standard - Base | 267 | 10.5 | 06/15/1973 | 06/15/1973 |  | 20647 |  | 17163
995-PS-1973 | 995 | Passing Shoulder | 3 | Asphalt | Hot Mix Asphalt - Shoulder Mix | 102 | 4 | 07/01/1973 | 07/01/1973 |  | 19879 |  | 116
995-PS-2017 | 995 | Passing Shoulder | 1 | Clay | Clay - Subgrade - R=12 | 0 | 0 | 06/01/1973 | 06/01/1973 |  | 29171 | 20648 | 24
995-PS-2017 | 995 | Passing Shoulder | 2 | Aggregate | Class 5 - Standard - Base | 267 | 10.5 | 06/15/1973 | 06/15/1973 |  | 29172 | 20647 | 17163
995-PS-2017 | 995 | Passing Shoulder | 3 | Asphalt | Hot Mix Asphalt - Shoulder Mix | 102 | 4 | 07/01/1973 | 07/01/1973 |  | 29173 | 19879 | 116
995-DS-2017 | 995 | Driving Shoulder | 4 | Asphalt | Ultra Thin Bonded Wearing Course - Spray Paver | 19 | 0.75 | 08/15/2017 | 08/15/2017 |  | 29181 |  | 20617
1070-DS-2010 | 1070 | Driving Shoulder | 1 | Clay | Clay - Subgrade - R=12 | 0 | 0 | 04/19/2010 | 04/19/2010 | 05/02/2022 | 26015 |  | 24
1070-DS-2010 | 1070 | Driving Shoulder | 2 | Aggregate | Class 3 Shouldering | 279 | 11 | 05/19/2010 | 05/19/2010 | 05/02/2022 | 26016 |  | 13336
1070-DS-2010 | 1070 | Driving Shoulder | 3 | Aggregate | Class 5 Shouldering Aggregate | 76 | 3 | 05/19/2010 | 05/19/2010 | 05/02/2022 | 26017 |  | 14
1070-DS-2010 | 1070 | Driving Shoulder | 4 | Asphalt | Hot Mix Asphalt - Shoulder | 38 | 1.5 | 05/20/2010 | 05/20/2010 | 05/02/2022 | 26018 |  | 17419
1070-PS-2010 | 1070 | Passing Shoulder | 5 | Asphalt | Hot Mix Asphalt - Shoulder | 38 | 1.5 | 05/20/2010 | 05/20/2010 | 05/02/2022 | 26009 |  | 17419
1070-PS-2010 | 1070 | Passing Shoulder | 1 | Clay | Clay - Subgrade - R=12 | 0 | 0 | 04/19/2010 | 04/19/2010 | 05/02/2022 | 26005 |  | 24
1070-PS-2010 | 1070 | Passing Shoulder | 2 | Aggregate | Class 3 Shouldering | 279 | 11 | 05/19/2010 | 05/19/2010 | 05/02/2022 | 26006 |  | 13336
1070-PS-2010 | 1070 | Passing Shoulder | 3 | Aggregate | Class 5 Shouldering Aggregate | 76 | 3 | 05/19/2010 | 05/19/2010 | 05/02/2022 | 26007 |  | 14
1070-PS-2010 | 1070 | Passing Shoulder | 4 | Asphalt | Hot Mix Asphalt - Shoulder | 38 | 1.5 | 05/20/2010 | 05/20/2010 | 05/02/2022 | 26008 |  | 17419
1070-DS-2010 | 1070 | Driving Shoulder | 5 | Asphalt | Hot Mix Asphalt - Shoulder | 38 | 1.5 | 05/20/2010 | 05/20/2010 | 05/02/2022 | 26019 |  | 17419
1131-DS-2008 | 1131 | Driving Shoulder | 1 | Clay | Clay - Subgrade - R=12 | 0 | 0 | 08/25/2008 | 08/25/2008 | 06/09/2013 | 28282 |  | 24
1131-DS-2008 | 1131 | Driving Shoulder | 2 | Aggregate | Class 5 - Standard - Base | 127 | 5 | 09/05/2008 | 09/05/2008 | 06/09/2013 | 28283 |  | 17163
1131-DS-2008 | 1131 | Driving Shoulder | 3 | Aggregate | Class 1 Stabilizing Aggregate - Spec 3149 | 127 | 5 | 09/22/2008 | 09/22/2008 | 06/09/2013 | 28284 |  | 3
1131-DS-2008 | 1131 | Driving Shoulder | 4 | Aggregate | Class 5 Shouldering Aggregate | 51 | 2 | 10/20/2008 | 10/22/2008 | 06/09/2013 | 28285 |  | 14
1131-PS-2008 | 1131 | Passing Shoulder | 5 | Asphalt | Hot Mix Asphalt - 5% Manufactured Waste Shingles | 76 | 3 | 10/31/2008 | 10/31/2008 | 06/09/2013 | 28278 |  | 40
1131-PS-2008 | 1131 | Passing Shoulder | 1 | Clay | Clay - Subgrade - R=12 | 0 | 0 | 08/25/2008 | 08/25/2008 | 06/09/2013 | 28274 |  | 24
1131-PS-2008 | 1131 | Passing Shoulder | 2 | Aggregate | Class 5 - Standard - Base | 127 | 5 | 09/05/2008 | 09/05/2008 | 06/09/2013 | 28275 |  | 17163
1131-PS-2008 | 1131 | Passing Shoulder | 3 | Aggregate | Class 1 Stabilizing Aggregate - Spec 3149 | 127 | 5 | 09/22/2008 | 09/22/2008 | 06/09/2013 | 28276 |  | 3
1131-PS-2008 | 1131 | Passing Shoulder | 4 | Aggregate | Class 5 Shouldering Aggregate | 51 | 2 | 10/20/2008 | 10/22/2008 | 06/09/2013 | 28277 |  | 14
1131-DS-2008 | 1131 | Driving Shoulder | 5 | Asphalt | Hot Mix Asphalt - 5% Manufactured Waste Shingles | 76 | 3 | 10/31/2008 | 10/31/2008 | 06/09/2013 | 28139 |  | 40
2201-DS-2022 | 2201 | Driving Shoulder | 1 | Clay | Clay - Subgrade - R=12 | 0 | 0 | 08/30/1991 | 07/08/1992 |  | 29348 | 29329 | 24
2201-DS-2022 | 2201 | Driving Shoulder | 2 | Aggregate | Class 4 Special gradation for MnROAD - Base | 838 | 33 | 07/17/1993 | 07/29/1993 |  | 29349 | 29330 | 5
2201-DS-2022 | 2201 | Driving Shoulder | 3 | Aggregate | Class 5 Shouldering Aggregate | 102 | 4 | 10/01/1993 | 10/12/2022 |  | 29350 | 29331 | 14
2201-DS-2022 | 2201 | Driving Shoulder | 4 | Asphalt | Hot Mix Asphalt - Base Layer - 540B -MRCC | 102 | 4 | 04/04/2022 | 10/12/2022 |  | 29351 |  | 26266
2201-PS-2022 | 2201 | Passing Shoulder | 1 | Clay | Clay - Subgrade - R=12 | 0 | 0 | 08/30/1991 | 07/08/1992 |  | 29338 | 29322 | 24
2201-PS-2022 | 2201 | Passing Shoulder | 2 | Aggregate | Class 4 Special gradation for MnROAD - Base | 838 | 33 | 07/17/1993 | 07/29/1993 |  | 29339 | 29323 | 5
2201-PS-2022 | 2201 | Passing Shoulder | 3 | Aggregate | Class 5 Shouldering Aggregate | 75 | 3 | 10/01/1993 | 10/12/2022 |  | 29340 | 29324 | 14
2201-PS-2022 | 2201 | Passing Shoulder | 4 | Asphalt | Hot Mix Asphalt - Base Layer - 540B -MRCC | 102 | 4 | 04/04/2022 | 10/12/2022 |  | 29341 |  | 26266
2202-DS-2022 | 2202 | Driving Shoulder | 1 | Clay | Clay - Subgrade - R=12 | 0 | 0 | 08/30/1991 | 07/08/1992 |  | 29416 | 29395 | 24
2202-DS-2022 | 2202 | Driving Shoulder | 2 | Aggregate | Class 4 Special gradation for MnROAD - Base | 838 | 33 | 07/17/1993 | 07/29/1993 |  | 29417 | 29396 | 5
2202-DS-2022 | 2202 | Driving Shoulder | 3 | Aggregate | Class 5 Shouldering Aggregate | 102 | 4 | 10/01/1993 | 10/01/1993 |  | 29418 | 29397 | 14
2202-DS-2022 | 2202 | Driving Shoulder | 5 | Asphalt | Hot Mix Asphalt - Base Layer - 540B -MRCC | 102 | 4 | 04/04/2022 | 10/12/2022 |  | 29419 |  | 26266
2202-PS-2022 | 2202 | Passing Shoulder | 1 | Clay | Clay - Subgrade - R=12 | 0 | 0 | 08/30/1991 | 07/08/1992 |  | 29405 | 29388 | 24
2202-PS-2022 | 2202 | Passing Shoulder | 2 | Aggregate | Class 4 Special gradation for MnROAD - Base | 838 | 33 | 07/17/1993 | 07/29/1993 |  | 29406 | 29389 | 5
2202-PS-2022 | 2202 | Passing Shoulder | 3 | Aggregate | Class 5 Shouldering Aggregate | 102 | 4 | 10/01/1993 | 10/01/1993 |  | 29407 | 29390 | 14
2202-PS-2022 | 2202 | Passing Shoulder | 4 | Asphalt | Hot Mix Asphalt - Base Layer - 540B -MRCC | 102 | 4 | 04/04/2022 | 10/12/2022 |  | 29408 |  | 26266
2203-DS-2022 | 2203 | Driving Shoulder | 1 | Clay | Clay - Subgrade - R=12 | 0 | 0 | 08/30/1991 | 07/08/1992 |  | 30410 | 29380 | 24
2203-DS-2022 | 2203 | Driving Shoulder | 2 | Aggregate | Class 4 Special gradation for MnROAD - Base | 458 | 18 | 07/17/1993 | 07/27/1993 |  | 30411 | 29372 | 5
2203-DS-2022 | 2203 | Driving Shoulder | 3 | Aggregate | Class 5Q - MnROAD 2022 | 483 | 19 | 04/04/2022 | 10/12/2022 |  | 30412 |  | 21236
2203-DS-2022 | 2203 | Driving Shoulder | 4 | Asphalt | Hot Mix Asphalt - Base Layer - 540B -MRCC | 102 | 4 | 04/04/2022 | 10/12/2022 |  | 30413 |  | 26266
2203-PS-2022 | 2203 | Passing Shoulder | 1 | Clay | Clay - Subgrade - R=12 | 0 | 0 | 08/30/1991 | 07/08/1992 |  | 30400 | 29378 | 24
2203-PS-2022 | 2203 | Passing Shoulder | 2 | Aggregate | Class 4 Special gradation for MnROAD - Base | 458 | 18 | 07/17/1993 | 07/16/2008 |  | 30401 | 21196 | 5
2203-PS-2022 | 2203 | Passing Shoulder | 3 | Aggregate | Class 5Q - MnROAD 2022 | 483 | 19 | 04/04/2022 | 10/12/2022 |  | 30402 |  | 21236
2203-PS-2022 | 2203 | Passing Shoulder | 4 | Asphalt | Hot Mix Asphalt - Base Layer - 540B -MRCC | 102 | 4 | 04/04/2022 | 10/12/2022 |  | 30403 |  | 26266
2204-DS-2022 | 2204 | Driving Shoulder | 1 | Clay | Clay - Subgrade - R=12 | 0 | 0 | 08/30/1991 | 07/08/1992 |  | 30430 | 29380 | 24
2204-DS-2022 | 2204 | Driving Shoulder | 2 | Aggregate | Class 4 Special gradation for MnROAD - Base | 458 | 18 | 07/17/1993 | 07/27/1993 |  | 30431 | 29372 | 5
2204-DS-2022 | 2204 | Driving Shoulder | 3 | Aggregate | Class 5Q - MnROAD 2022 | 483 | 19 | 04/04/2022 | 10/12/2022 |  | 30432 |  | 21236
2204-DS-2022 | 2204 | Driving Shoulder | 4 | Asphalt | Hot Mix Asphalt - Base Layer - 540B -MRCC | 102 | 4 | 04/04/2022 | 10/12/2022 |  | 30433 |  | 26266
2204-PS-2022 | 2204 | Passing Shoulder | 1 | Clay | Clay - Subgrade - R=12 | 0 | 0 | 08/30/1991 | 07/08/1992 |  | 30420 | 29378 | 24
2204-PS-2022 | 2204 | Passing Shoulder | 2 | Aggregate | Class 4 Special gradation for MnROAD - Base | 458 | 18 | 07/17/1993 | 07/16/2008 |  | 30421 | 21196 | 5
2204-PS-2022 | 2204 | Passing Shoulder | 3 | Aggregate | Class 5Q - MnROAD 2022 | 483 | 19 | 04/04/2022 | 10/12/2022 |  | 30422 |  | 21236
2204-PS-2022 | 2204 | Passing Shoulder | 6 | Asphalt | Hot Mix Asphalt - Base Layer - 540B -MRCC | 102 | 4 | 04/04/2022 | 10/12/2022 |  | 30423 |  | 26266
2205-DS-2022 | 2205 | Driving Shoulder | 1 | Clay | Clay - Subgrade - R=12 | 0 | 0 | 11/14/1990 | 07/08/1992 |  | 30456 | 30381 | 24
2205-DS-2022 | 2205 | Driving Shoulder | 2 | Aggregate | Class 3 Special gradation for MnROAD - Base | 838 | 33 | 07/09/1993 | 07/09/1993 |  | 30457 | 30382 | 4
2205-DS-2022 | 2205 | Driving Shoulder | 3 | Aggregate | Class 5 Special gradation for MnROAD - Base | 102 | 4 | 08/03/1993 | 08/03/1993 |  | 30458 | 30383 | 7
2205-DS-2022 | 2205 | Driving Shoulder | 4 | Aggregate | Class 5Q - MnROAD 2022 | 134 | 5.25 | 04/04/2022 | 10/12/2022 |  | 30459 |  | 21236
2205-DS-2022 | 2205 | Driving Shoulder | 5 | Asphalt | Hot Mix Asphalt - Base Layer - 540B -MRCC | 102 | 4 | 04/04/2022 | 10/12/2022 |  | 30460 |  | 26266
2205-PS-2022 | 2205 | Passing Shoulder | 1 | Clay | Clay - Subgrade - R=12 | 0 | 0 | 11/14/1990 | 07/08/1992 |  | 30442 | 30375 | 24
2205-PS-2022 | 2205 | Passing Shoulder | 2 | Aggregate | Class 3 Special gradation for MnROAD - Base | 838 | 33 | 07/09/1993 | 07/09/1993 |  | 30443 | 30376 | 4
2205-PS-2022 | 2205 | Passing Shoulder | 3 | Aggregate | Class 5 Special gradation for MnROAD - Base | 51 | 4 | 08/03/1993 | 08/03/1993 |  | 30444 | 30377 | 7
2205-PS-2022 | 2205 | Passing Shoulder | 4 | Aggregate | Class 5Q - MnROAD 2022 | 134 | 5.25 | 04/04/2022 | 10/12/2022 |  | 30446 |  | 21236
2205-PS-2022 | 2205 | Passing Shoulder | 5 | Asphalt | Hot Mix Asphalt - Base Layer - 540B -MRCC | 102 | 4 | 04/04/2022 | 10/12/2022 |  | 30447 |  | 26266
2206-DS-2022 | 2206 | Driving Shoulder | 1 | Clay | Clay - Subgrade - R=12 | 0 | 0 | 11/14/1990 | 07/08/1992 |  | 30482 | 30381 | 24
2206-DS-2022 | 2206 | Driving Shoulder | 2 | Aggregate | Class 3 Special gradation for MnROAD - Base | 838 | 33 | 07/09/1993 | 07/09/1993 |  | 30483 | 30382 | 4
2206-DS-2022 | 2206 | Driving Shoulder | 3 | Aggregate | Class 5 Special gradation for MnROAD - Base | 102 | 4 | 08/03/1993 | 08/03/1993 |  | 30484 | 30383 | 7
2206-DS-2022 | 2206 | Driving Shoulder | 4 | Aggregate | Class 5Q - MnROAD 2022 | 134 | 5.25 | 04/04/2022 | 10/12/2022 |  | 30485 |  | 21236
2206-DS-2022 | 2206 | Driving Shoulder | 6 | Asphalt | Hot Mix Asphalt - Base Layer - 540B -MRCC | 102 | 4 | 04/04/2022 | 10/12/2022 |  | 30486 |  | 26266
2206-PS-2022 | 2206 | Passing Shoulder | 1 | Clay | Clay - Subgrade - R=12 | 0 | 0 | 11/14/1990 | 07/08/1992 |  | 30469 | 30375 | 24
2206-PS-2022 | 2206 | Passing Shoulder | 2 | Aggregate | Class 3 Special gradation for MnROAD - Base | 838 | 33 | 07/09/1993 | 07/09/1993 |  | 30470 | 30376 | 4
2206-PS-2022 | 2206 | Passing Shoulder | 3 | Aggregate | Class 5 Special gradation for MnROAD - Base | 51 | 4 | 08/03/1993 | 08/03/1993 |  | 30471 | 30377 | 7
2206-PS-2022 | 2206 | Passing Shoulder | 4 | Aggregate | Class 5Q - MnROAD 2022 | 134 | 5.25 | 04/04/2022 | 10/12/2022 |  | 30472 |  | 21236
2206-PS-2022 | 2206 | Passing Shoulder | 5 | Asphalt | Hot Mix Asphalt - Base Layer - 540B -MRCC | 102 | 4 | 04/04/2022 | 10/12/2022 |  | 30473 |  | 26266
2207-DS-2022 | 2207 | Driving Shoulder | 1 | Clay | Clay - Subgrade - R=12 | 0 | 0 | 07/08/2008 | 07/08/2008 |  | 30503 | 15598 | 24
2207-DS-2022 | 2207 | Driving Shoulder | 2 | Aggregate | Class 5 Shouldering Aggregate | 229 | 9 | 07/18/2008 | 07/18/2008 |  | 30504 | 15602 | 14
2207-DS-2022 | 2207 | Driving Shoulder | 3 | Aggregate | Class 5Q - MnROAD 2022 | 178 | 7 | 04/04/2022 | 10/12/2022 |  | 30505 |  | 21236
2207-DS-2022 | 2207 | Driving Shoulder | 4 | Asphalt | Hot Mix Asphalt - Base Layer - 540B -MRCC | 102 | 4 | 04/04/2022 | 10/12/2022 |  | 30506 |  | 26266
2207-PS-2022 | 2207 | Passing Shoulder | 1 | Clay | Clay - Subgrade - R=12 | 0 | 0 | 07/08/2008 | 07/08/2008 |  | 30493 | 15597 | 24
2207-PS-2022 | 2207 | Passing Shoulder | 2 | Reclaimed | Full Depth Reclamation - HMA + Clay + Class C Fly Ash | 229 | 9 | 07/17/2008 | 07/17/2008 |  | 30494 | 15599 | 17065
2207-PS-2022 | 2207 | Passing Shoulder | 3 | Aggregate | Class 5Q - MnROAD 2022 | 178 | 7 | 04/04/2022 | 10/12/2022 |  | 30495 |  | 21236
2207-PS-2022 | 2207 | Passing Shoulder | 4 | Asphalt | Hot Mix Asphalt - Base Layer - 540B -MRCC | 102 | 4 | 04/04/2022 | 10/12/2022 |  | 30496 |  | 26266
2208-DS-2022 | 2208 | Driving Shoulder | 1 | Clay | Clay - Subgrade - R=12 | 0 | 0 | 07/08/2008 | 07/08/2008 |  | 30523 | 15597 | 24
2208-DS-2022 | 2208 | Driving Shoulder | 2 | Reclaimed | Full Depth Reclamation - HMA + Clay + Class C Fly Ash | 229 | 9 | 07/17/2008 | 07/17/2008 |  | 30524 | 15599 | 17065
2208-DS-2022 | 2208 | Driving Shoulder | 3 | Aggregate | Class 5Q - MnROAD 2022 | 178 | 7 | 04/04/2022 | 10/12/2022 |  | 30525 |  | 21236
2208-DS-2022 | 2208 | Driving Shoulder | 4 | Asphalt | Hot Mix Asphalt - Base Layer - 540B -MRCC | 102 | 4 | 04/04/2022 | 10/12/2022 |  | 30526 |  | 26266
2208-PS-2022 | 2208 | Passing Shoulder | 1 | Clay | Clay - Subgrade - R=12 | 0 | 0 | 07/08/2008 | 07/08/2008 |  | 30513 | 15597 | 24
2208-PS-2022 | 2208 | Passing Shoulder | 2 | Reclaimed | Full Depth Reclamation - HMA + Clay + Class C Fly Ash | 229 | 9 | 07/17/2008 | 07/17/2008 |  | 30514 | 15599 | 17065
2208-PS-2022 | 2208 | Passing Shoulder | 3 | Aggregate | Class 5Q - MnROAD 2022 | 178 | 7 | 04/04/2022 | 10/12/2022 |  | 30515 |  | 21236
2208-PS-2022 | 2208 | Passing Shoulder | 4 | Asphalt | Hot Mix Asphalt - Base Layer - 540B -MRCC | 102 | 4 | 04/04/2022 | 10/12/2022 |  | 30516 |  | 26266
2209-DS-2022 | 2209 | Driving Shoulder | 4 | Asphalt | Hot Mix Asphalt - Type SP 12.5 Wearing Course - Shouldering | 102 | 4 | 08/18/2022 | 08/18/2022 |  | 28562 |  | 26039
2209-PS-2022 | 2209 | Passing Shoulder | 1 | Clay | Clay - Subgrade - R=12 | 0 | 0 | 05/30/2022 | 05/30/2022 |  | 28563 |  | 24
2209-PS-2022 | 2209 | Passing Shoulder | 2 | Aggregate | Class 5 - MnROAD 2022 | 140 | 5.5 | 06/27/2022 | 07/01/2022 |  | 28564 |  | 21235
2209-PS-2022 | 2209 | Passing Shoulder | 3 | Aggregate | Class 5Q - MnROAD 2022 | 102 | 4 | 07/02/2022 | 07/11/2022 |  | 28565 |  | 21236
2209-PS-2022 | 2209 | Passing Shoulder | 4 | Concrete | Concrete - ACM - Ultra High Materials - Hydraulic non-portland cement | 191 | 7.5 | 08/09/2022 | 08/09/2022 |  | 28566 |  | 26038
2209-DS-2022 | 2209 | Driving Shoulder | 1 | Clay | Clay - Subgrade - R=12 | 0 | 0 | 05/30/2022 | 05/30/2022 |  | 28559 |  | 24
2209-DS-2022 | 2209 | Driving Shoulder | 2 | Aggregate | Class 5 - MnROAD 2022 | 140 | 5.5 | 06/27/2022 | 07/01/2022 |  | 28560 |  | 21235
2209-DS-2022 | 2209 | Driving Shoulder | 3 | Aggregate | Class 5Q - MnROAD 2022 | 191 | 7.5 | 08/08/2022 | 08/10/2022 |  | 28561 |  | 21236
2210-DS-2022 | 2210 | Driving Shoulder | 1 | Clay | Clay - Subgrade - R=12 | 0 | 0 | 05/30/2022 | 05/30/2022 |  | 28575 |  | 24
2210-DS-2022 | 2210 | Driving Shoulder | 2 | Aggregate | Class 5 - MnROAD 2022 | 140 | 5.5 | 06/27/2022 | 07/01/2022 |  | 28576 |  | 21235
2210-DS-2022 | 2210 | Driving Shoulder | 3 | Aggregate | Class 5Q - MnROAD 2022 | 191 | 7.5 | 08/08/2022 | 08/10/2022 |  | 28577 |  | 21236
2210-DS-2022 | 2210 | Driving Shoulder | 4 | Asphalt | Hot Mix Asphalt - Type SP 12.5 Wearing Course - Shouldering | 102 | 4 | 08/18/2022 | 08/18/2022 |  | 28578 |  | 26039
2210-PS-2022 | 2210 | Passing Shoulder | 1 | Clay | Clay - Subgrade - R=12 | 0 | 0 | 05/30/2022 | 05/30/2022 |  | 28579 |  | 24
2210-PS-2022 | 2210 | Passing Shoulder | 2 | Aggregate | Class 5 - MnROAD 2022 | 140 | 5.5 | 06/27/2022 | 07/01/2022 |  | 28580 |  | 21235
2210-PS-2022 | 2210 | Passing Shoulder | 3 | Aggregate | Class 5Q - MnROAD 2022 | 102 | 4 | 07/02/2022 | 07/11/2022 |  | 28581 |  | 21236
2210-PS-2022 | 2210 | Passing Shoulder | 4 | Concrete | Concrete - ASTM C595 Type1L 10 + CarbonCure added + 30% Fly Ash - Optimized Mix | 191 | 7.5 | 07/27/2022 | 07/27/2022 |  | 28582 |  | 26040
2211-PS-2022 | 2211 | Passing Shoulder | 2 | Aggregate | Class 5 - MnROAD 2022 | 140 | 5.5 | 06/27/2022 | 07/01/2022 |  | 28596 |  | 21235
2211-PS-2022 | 2211 | Passing Shoulder | 3 | Aggregate | Class 5Q - MnROAD 2022 | 102 | 4 | 07/02/2022 | 07/11/2022 |  | 28597 |  | 21236
2211-PS-2022 | 2211 | Passing Shoulder | 4 | Concrete | Concrete - ASTM C595 Type1L 10 + CarbonCure added + 30% Fly Ash - Control Mix | 191 | 7.5 | 07/28/2022 | 07/28/2022 |  | 28598 |  | 26041
2211-DS-2022 | 2211 | Driving Shoulder | 1 | Clay | Clay - Subgrade - R=12 | 0 | 0 | 05/30/2022 | 05/30/2022 |  | 28591 |  | 24
2211-DS-2022 | 2211 | Driving Shoulder | 2 | Aggregate | Class 5 - MnROAD 2022 | 140 | 5.5 | 06/27/2022 | 07/01/2022 |  | 28592 |  | 21235
2211-DS-2022 | 2211 | Driving Shoulder | 3 | Aggregate | Class 5Q - MnROAD 2022 | 191 | 7.5 | 08/08/2022 | 08/10/2022 |  | 28593 |  | 21236
2211-DS-2022 | 2211 | Driving Shoulder | 4 | Asphalt | Hot Mix Asphalt - Type SP 12.5 Wearing Course - Shouldering | 102 | 4 | 08/18/2022 | 08/18/2022 |  | 28594 |  | 26039
2211-PS-2022 | 2211 | Passing Shoulder | 1 | Clay | Clay - Subgrade - R=12 | 0 | 0 | 05/30/2022 | 05/30/2022 |  | 28595 |  | 24
2212-DS-2022 | 2212 | Driving Shoulder | 1 | Clay | Clay - Subgrade - R=12 | 0 | 0 | 05/30/2022 | 05/30/2022 |  | 28607 |  | 24
2212-DS-2022 | 2212 | Driving Shoulder | 2 | Aggregate | Class 5 - MnROAD 2022 | 140 | 5.5 | 06/27/2022 | 07/01/2022 |  | 28608 |  | 21235
2212-DS-2022 | 2212 | Driving Shoulder | 3 | Aggregate | Class 5Q - MnROAD 2022 | 191 | 7.5 | 08/08/2022 | 08/10/2022 |  | 28609 |  | 21236
2212-DS-2022 | 2212 | Driving Shoulder | 4 | Asphalt | Hot Mix Asphalt - Type SP 12.5 Wearing Course - Shouldering | 102 | 4 | 08/18/2022 | 08/18/2022 |  | 28610 |  | 26039
2212-PS-2022 | 2212 | Passing Shoulder | 1 | Clay | Clay - Subgrade - R=12 | 0 | 0 | 05/30/2022 | 05/30/2022 |  | 28611 |  | 24
2212-PS-2022 | 2212 | Passing Shoulder | 2 | Aggregate | Class 5 - MnROAD 2022 | 140 | 5.5 | 06/27/2022 | 07/01/2022 |  | 28612 |  | 21235
2212-PS-2022 | 2212 | Passing Shoulder | 3 | Aggregate | Class 5Q - MnROAD 2022 | 102 | 4 | 07/02/2022 | 07/11/2022 |  | 28613 |  | 21236
2212-PS-2022 | 2212 | Passing Shoulder | 4 | Concrete | Concrete - ASTM C595 Type1L 10 + 30% Fly Ash - Optimized Mix | 191 | 7.5 | 07/28/2022 | 07/28/2022 |  | 28614 |  | 26042
2213-DS-2022 | 2213 | Driving Shoulder | 1 | Clay | Clay - Subgrade - R=12 | 0 | 0 | 05/30/2022 | 05/30/2022 |  | 28623 |  | 24
2213-DS-2022 | 2213 | Driving Shoulder | 2 | Aggregate | Class 5 - MnROAD 2022 | 140 | 5.5 | 06/27/2022 | 07/01/2022 |  | 28624 |  | 21235
2213-DS-2022 | 2213 | Driving Shoulder | 3 | Aggregate | Class 5Q - MnROAD 2022 | 191 | 7.5 | 08/08/2022 | 08/10/2022 |  | 28625 |  | 21236
2213-DS-2022 | 2213 | Driving Shoulder | 4 | Asphalt | Hot Mix Asphalt - Type SP 12.5 Wearing Course - Shouldering | 102 | 4 | 08/18/2022 | 08/18/2022 |  | 28626 |  | 26039
2213-PS-2022 | 2213 | Passing Shoulder | 1 | Clay | Clay - Subgrade - R=12 | 0 | 0 | 05/30/2022 | 05/30/2022 |  | 28627 |  | 24
2213-PS-2022 | 2213 | Passing Shoulder | 2 | Aggregate | Class 5 - MnROAD 2022 | 140 | 5.5 | 06/27/2022 | 07/01/2022 |  | 28628 |  | 21235
2213-PS-2022 | 2213 | Passing Shoulder | 3 | Aggregate | Class 5Q - MnROAD 2022 | 102 | 4 | 07/02/2022 | 07/11/2022 |  | 28629 |  | 21236
2213-PS-2022 | 2213 | Passing Shoulder | 4 | Concrete | Concrete - ASTM C595 Type1L 10 + 30% Carbon Upcycling - Processed Fly Ash | 191 | 7.5 | 07/29/2022 | 07/29/2022 |  | 28630 |  | 26043
2214-DS-2022 | 2214 | Driving Shoulder | 1 | Clay | Clay - Subgrade - R=12 | 0 | 0 | 05/30/2022 | 05/30/2022 |  | 28639 |  | 24
2214-DS-2022 | 2214 | Driving Shoulder | 2 | Aggregate | Class 5 - MnROAD 2022 | 140 | 5.5 | 06/27/2022 | 07/01/2022 |  | 28640 |  | 21235
2214-DS-2022 | 2214 | Driving Shoulder | 3 | Aggregate | Class 5Q - MnROAD 2022 | 191 | 7.5 | 08/08/2022 | 08/10/2022 |  | 28641 |  | 21236
2214-DS-2022 | 2214 | Driving Shoulder | 4 | Asphalt | Hot Mix Asphalt - Type SP 12.5 Wearing Course - Shouldering | 102 | 4 | 08/18/2022 | 08/18/2022 |  | 28642 |  | 26039
2214-PS-2022 | 2214 | Passing Shoulder | 1 | Clay | Clay - Subgrade - R=12 | 0 | 0 | 05/30/2022 | 05/30/2022 |  | 28643 |  | 24
2214-PS-2022 | 2214 | Passing Shoulder | 2 | Aggregate | Class 5 - MnROAD 2022 | 140 | 5.5 | 06/27/2022 | 07/01/2022 |  | 28644 |  | 21235
2214-PS-2022 | 2214 | Passing Shoulder | 3 | Aggregate | Class 5Q - MnROAD 2022 | 102 | 4 | 07/02/2022 | 07/11/2022 |  | 28645 |  | 21236
2214-PS-2022 | 2214 | Passing Shoulder | 4 | Concrete | Concrete - ASTM C595 Type 1P 30 Cement - ACM- with Calcined Clay Pozzolan | 191 | 7.5 | 07/29/2022 | 07/29/2022 |  | 28646 |  | 26044
2215-DS-2022 | 2215 | Driving Shoulder | 1 | Clay | Clay - Subgrade - R=12 | 0 | 0 | 05/30/2022 | 05/30/2022 |  | 28655 |  | 24
2215-DS-2022 | 2215 | Driving Shoulder | 2 | Aggregate | Class 5 - MnROAD 2022 | 140 | 5.5 | 06/27/2022 | 07/01/2022 |  | 28656 |  | 21235
2215-DS-2022 | 2215 | Driving Shoulder | 3 | Aggregate | Class 5Q - MnROAD 2022 | 191 | 7.5 | 08/08/2022 | 08/10/2022 |  | 28657 |  | 21236
2215-DS-2022 | 2215 | Driving Shoulder | 4 | Asphalt | Hot Mix Asphalt - Type SP 12.5 Wearing Course - Shouldering | 102 | 4 | 08/18/2022 | 08/18/2022 |  | 28658 |  | 26039
2215-PS-2022 | 2215 | Passing Shoulder | 1 | Clay | Clay - Subgrade - R=12 | 0 | 0 | 05/30/2022 | 05/30/2022 |  | 28659 |  | 24
2215-PS-2022 | 2215 | Passing Shoulder | 2 | Aggregate | Class 5 - MnROAD 2022 | 140 | 5.5 | 06/27/2022 | 07/01/2022 |  | 28660 |  | 21235
2215-PS-2022 | 2215 | Passing Shoulder | 3 | Aggregate | Class 5Q - MnROAD 2022 | 102 | 4 | 07/02/2022 | 07/11/2022 |  | 28661 |  | 21236
2215-PS-2022 | 2215 | Passing Shoulder | 4 | Concrete | Concrete - ASTMC595 Type1L 10 + 30% Urban Mining - Ground Glass Pozzolan | 191 | 7.5 | 08/01/2022 | 08/01/2022 |  | 28662 |  | 26045
2216-DS-2022 | 2216 | Driving Shoulder | 1 | Clay | Clay - Subgrade - R=12 | 0 | 0 | 05/30/2022 | 05/30/2022 |  | 28671 |  | 24
2216-DS-2022 | 2216 | Driving Shoulder | 2 | Aggregate | Class 5 - MnROAD 2022 | 140 | 5.5 | 06/27/2022 | 07/01/2022 |  | 28672 |  | 21235
2216-DS-2022 | 2216 | Driving Shoulder | 3 | Aggregate | Class 5Q - MnROAD 2022 | 191 | 7.5 | 08/08/2022 | 08/10/2022 |  | 28673 |  | 21236
2216-DS-2022 | 2216 | Driving Shoulder | 4 | Asphalt | Hot Mix Asphalt - Type SP 12.5 Wearing Course - Shouldering | 102 | 4 | 08/18/2022 | 08/18/2022 |  | 28674 |  | 26039
2216-PS-2022 | 2216 | Passing Shoulder | 1 | Clay | Clay - Subgrade - R=12 | 0 | 0 | 05/30/2022 | 05/30/2022 |  | 28675 |  | 24
2216-PS-2022 | 2216 | Passing Shoulder | 2 | Aggregate | Class 5 - MnROAD 2022 | 140 | 5.5 | 06/27/2022 | 07/01/2022 |  | 28676 |  | 21235
2216-PS-2022 | 2216 | Passing Shoulder | 3 | Aggregate | Class 5Q - MnROAD 2022 | 102 | 4 | 07/02/2022 | 07/11/2022 |  | 28677 |  | 21236
2216-PS-2022 | 2216 | Passing Shoulder | 4 | Concrete | Concrete - ASTMC595 Type1L 10 + 30% TerraCO2 - Manufactured Fly Ash ASCM | 191 | 7.5 | 08/01/2022 | 08/01/2022 |  | 28678 |  | 26046
2217-DS-2022 | 2217 | Driving Shoulder | 4 | Asphalt | Hot Mix Asphalt - Type SP 12.5 Wearing Course - Shouldering | 102 | 4 | 08/18/2022 | 08/18/2022 |  | 28690 |  | 26039
2217-PS-2022 | 2217 | Passing Shoulder | 1 | Clay | Clay - Subgrade - R=12 | 0 | 0 | 05/30/2022 | 05/30/2022 |  | 28691 |  | 24
2217-PS-2022 | 2217 | Passing Shoulder | 2 | Aggregate | Class 5 - MnROAD 2022 | 140 | 5.5 | 06/27/2022 | 07/01/2022 |  | 28692 |  | 21235
2217-PS-2022 | 2217 | Passing Shoulder | 3 | Aggregate | Class 5Q - MnROAD 2022 | 102 | 4 | 07/02/2022 | 07/11/2022 |  | 28693 |  | 21236
2217-PS-2022 | 2217 | Passing Shoulder | 4 | Concrete | Concrete - ASTM C595 Type1L 10 + 30% Fly Ash - Control Mix for Carbon Cure - Cemstone | 191 | 7.5 | 08/08/2022 | 08/08/2022 |  | 28694 |  | 26047
2217-DS-2022 | 2217 | Driving Shoulder | 1 | Clay | Clay - Subgrade - R=12 | 0 | 0 | 05/30/2022 | 05/30/2022 |  | 28687 |  | 24
2217-DS-2022 | 2217 | Driving Shoulder | 2 | Aggregate | Class 5 - MnROAD 2022 | 140 | 5.5 | 06/27/2022 | 07/01/2022 |  | 28688 |  | 21235
2217-DS-2022 | 2217 | Driving Shoulder | 3 | Aggregate | Class 5Q - MnROAD 2022 | 191 | 7.5 | 08/08/2022 | 08/10/2022 |  | 28689 |  | 21236
2218-DS-2022 | 2218 | Driving Shoulder | 1 | Clay | Clay - Subgrade - R=12 | 0 | 0 | 05/30/2022 | 05/30/2022 |  | 28703 |  | 24
2218-DS-2022 | 2218 | Driving Shoulder | 2 | Aggregate | Class 5 - MnROAD 2022 | 140 | 5.5 | 06/27/2022 | 07/01/2022 |  | 28704 |  | 21235
2218-DS-2022 | 2218 | Driving Shoulder | 3 | Aggregate | Class 5Q - MnROAD 2022 | 191 | 7.5 | 08/08/2022 | 08/10/2022 |  | 28705 |  | 21236
2218-DS-2022 | 2218 | Driving Shoulder | 4 | Asphalt | Hot Mix Asphalt - Type SP 12.5 Wearing Course - Shouldering | 102 | 4 | 08/18/2022 | 08/18/2022 |  | 28706 |  | 26039
2218-PS-2022 | 2218 | Passing Shoulder | 1 | Clay | Clay - Subgrade - R=12 | 0 | 0 | 05/30/2022 | 05/30/2022 |  | 28707 |  | 24
2218-PS-2022 | 2218 | Passing Shoulder | 2 | Aggregate | Class 5 - MnROAD 2022 | 140 | 5.5 | 06/27/2022 | 07/01/2022 |  | 28708 |  | 21235
2218-PS-2022 | 2218 | Passing Shoulder | 3 | Aggregate | Class 5Q - MnROAD 2022 | 102 | 4 | 07/02/2022 | 07/11/2022 |  | 28709 |  | 21236
2218-PS-2022 | 2218 | Passing Shoulder | 4 | Concrete | Concrete - ASTM C595 Type1L 10 + 30% FlyAsh - MnDOT Control Mix - Aggregate Industries | 191 | 7.5 | 08/08/2022 | 08/08/2022 |  | 28710 |  | 26048
2219-DS-2022 | 2219 | Driving Shoulder | 1 | Clay | Clay - Subgrade - R=12 | 0 | 0 | 05/30/2022 | 05/30/2022 |  | 28719 |  | 24
2219-DS-2022 | 2219 | Driving Shoulder | 2 | Aggregate | Class 5 - MnROAD 2022 | 140 | 5.5 | 06/27/2022 | 07/01/2022 |  | 28720 |  | 21235
2219-DS-2022 | 2219 | Driving Shoulder | 3 | Aggregate | Class 5Q - MnROAD 2022 | 191 | 7.5 | 08/08/2022 | 08/10/2022 |  | 28721 |  | 21236
2219-DS-2022 | 2219 | Driving Shoulder | 4 | Asphalt | Hot Mix Asphalt - Type SP 12.5 Wearing Course - Shouldering | 102 | 4 | 08/18/2022 | 08/18/2022 |  | 28722 |  | 26039
2219-PS-2022 | 2219 | Passing Shoulder | 1 | Clay | Clay - Subgrade - R=12 | 0 | 0 | 05/30/2022 | 05/30/2022 |  | 28723 |  | 24
2219-PS-2022 | 2219 | Passing Shoulder | 2 | Aggregate | Class 5 - MnROAD 2022 | 140 | 5.5 | 06/27/2022 | 07/01/2022 |  | 28724 |  | 21235
2219-PS-2022 | 2219 | Passing Shoulder | 3 | Aggregate | Class 5Q - MnROAD 2022 | 102 | 4 | 07/02/2022 | 07/11/2022 |  | 28725 |  | 21236
2219-PS-2022 | 2219 | Passing Shoulder | 4 | Concrete | Concrete - ASTMC595 Type1L 10 + 30% Fly Ash - CPTech Center Optimized Mix | 191 | 7.5 | 08/05/2022 | 08/05/2022 |  | 28726 |  | 26049
2220-DS-2022 | 2220 | Driving Shoulder | 1 | Clay | Clay - Subgrade - R=12 | 0 | 0 | 05/30/2022 | 05/30/2022 |  | 28735 |  | 24
2220-DS-2022 | 2220 | Driving Shoulder | 2 | Aggregate | Class 5 - MnROAD 2022 | 140 | 5.5 | 06/27/2022 | 07/01/2022 |  | 28736 |  | 21235
2220-DS-2022 | 2220 | Driving Shoulder | 3 | Aggregate | Class 5Q - MnROAD 2022 | 191 | 7.5 | 08/08/2022 | 08/10/2022 |  | 28737 |  | 21236
2220-DS-2022 | 2220 | Driving Shoulder | 4 | Asphalt | Hot Mix Asphalt - Type SP 12.5 Wearing Course - Shouldering | 102 | 4 | 08/18/2022 | 08/18/2022 |  | 28738 |  | 26039
2220-PS-2022 | 2220 | Passing Shoulder | 1 | Clay | Clay - Subgrade - R=12 | 0 | 0 | 05/30/2022 | 05/30/2022 |  | 28739 |  | 24
2220-PS-2022 | 2220 | Passing Shoulder | 2 | Aggregate | Class 5 - MnROAD 2022 | 140 | 5.5 | 06/27/2022 | 07/01/2022 |  | 28740 |  | 21235
2220-PS-2022 | 2220 | Passing Shoulder | 3 | Aggregate | Class 5Q - MnROAD 2022 | 102 | 4 | 07/02/2022 | 07/11/2022 |  | 28741 |  | 21236
2220-PS-2022 | 2220 | Passing Shoulder | 4 | Concrete | Concrete - ASTM C595 Type1L 10 + 12% Burgess Pigments - Metakaolin + 18% Fly Ash | 191 | 7.5 | 08/05/2022 | 08/05/2022 |  | 28742 |  | 26050
2221-DS-2022 | 2221 | Driving Shoulder | 1 | Clay | Clay - Subgrade - R=12 | 0 | 0 | 05/30/2022 | 05/30/2022 |  | 28751 |  | 24
2221-DS-2022 | 2221 | Driving Shoulder | 2 | Aggregate | Class 5 - MnROAD 2022 | 140 | 5.5 | 06/27/2022 | 07/01/2022 |  | 28752 |  | 21235
2221-DS-2022 | 2221 | Driving Shoulder | 3 | Aggregate | Class 5Q - MnROAD 2022 | 191 | 7.5 | 08/08/2022 | 08/10/2022 |  | 28753 |  | 21236
2221-DS-2022 | 2221 | Driving Shoulder | 4 | Asphalt | Hot Mix Asphalt - Type SP 12.5 Wearing Course - Shouldering | 102 | 4 | 08/18/2022 | 08/18/2022 |  | 28754 |  | 26039
2221-PS-2022 | 2221 | Passing Shoulder | 1 | Clay | Clay - Subgrade - R=12 | 0 | 0 | 05/30/2022 | 05/30/2022 |  | 28755 |  | 24
2221-PS-2022 | 2221 | Passing Shoulder | 2 | Aggregate | Class 5 - MnROAD 2022 | 140 | 5.5 | 06/27/2022 | 07/01/2022 |  | 28756 |  | 21235
2221-PS-2022 | 2221 | Passing Shoulder | 3 | Aggregate | Class 5Q - MnROAD 2022 | 102 | 4 | 07/02/2022 | 07/11/2022 |  | 28757 |  | 21236
2221-PS-2022 | 2221 | Passing Shoulder | 4 | Concrete | Concrete - ASTM C595 Type1L 10 + 15% 3M Natural Pozzolan + 15% Prairie State Fly Ash | 191 | 7.5 | 08/04/2022 | 08/04/2022 |  | 28758 |  | 26051
2222-DS-2022 | 2222 | Driving Shoulder | 1 | Clay | Clay - Subgrade - R=12 | 0 | 0 | 05/30/2022 | 05/30/2022 |  | 28767 |  | 24
2222-DS-2022 | 2222 | Driving Shoulder | 2 | Aggregate | Class 5 - MnROAD 2022 | 140 | 5.5 | 06/27/2022 | 07/01/2022 |  | 28768 |  | 21235
2222-DS-2022 | 2222 | Driving Shoulder | 3 | Aggregate | Class 5Q - MnROAD 2022 | 191 | 7.5 | 08/08/2022 | 08/10/2022 |  | 28769 |  | 21236
2222-DS-2022 | 2222 | Driving Shoulder | 4 | Asphalt | Hot Mix Asphalt - Type SP 12.5 Wearing Course - Shouldering | 102 | 4 | 08/18/2022 | 08/18/2022 |  | 28770 |  | 26039
2222-PS-2022 | 2222 | Passing Shoulder | 1 | Clay | Clay - Subgrade - R=12 | 0 | 0 | 05/30/2022 | 05/30/2022 |  | 28771 |  | 24
2222-PS-2022 | 2222 | Passing Shoulder | 2 | Aggregate | Class 5 - MnROAD 2022 | 140 | 5.5 | 06/27/2022 | 07/01/2022 |  | 28772 |  | 21235
2222-PS-2022 | 2222 | Passing Shoulder | 3 | Aggregate | Class 5Q - MnROAD 2022 | 102 | 4 | 07/02/2022 | 07/11/2022 |  | 28773 |  | 21236
2222-PS-2022 | 2222 | Passing Shoulder | 4 | Concrete | Concrete - ASTMC595 Type1L 10 + 30% Hess Pumice Natural Pozzolan | 191 | 7.5 | 08/04/2022 | 08/04/2022 |  | 28774 |  | 26052
2223-DS-2022 | 2223 | Driving Shoulder | 1 | Clay | Clay - Subgrade - R=12 | 0 | 0 | 05/30/2022 | 05/30/2022 |  | 28783 |  | 24
2223-DS-2022 | 2223 | Driving Shoulder | 2 | Aggregate | Class 5 - MnROAD 2022 | 140 | 5.5 | 06/27/2022 | 07/01/2022 |  | 28784 |  | 21235
2223-DS-2022 | 2223 | Driving Shoulder | 3 | Aggregate | Class 5Q - MnROAD 2022 | 191 | 7.5 | 08/08/2022 | 08/10/2022 |  | 28785 |  | 21236
2223-DS-2022 | 2223 | Driving Shoulder | 4 | Asphalt | Hot Mix Asphalt - Type SP 12.5 Wearing Course - Shouldering | 102 | 4 | 08/18/2022 | 08/18/2022 |  | 28786 |  | 26039
2223-PS-2022 | 2223 | Passing Shoulder | 1 | Clay | Clay - Subgrade - R=12 | 0 | 0 | 05/30/2022 | 05/30/2022 |  | 28787 |  | 24
2223-PS-2022 | 2223 | Passing Shoulder | 2 | Aggregate | Class 5 - MnROAD 2022 | 140 | 5.5 | 06/27/2022 | 07/01/2022 |  | 28788 |  | 21235
2223-PS-2022 | 2223 | Passing Shoulder | 3 | Aggregate | Class 5Q - MnROAD 2022 | 102 | 4 | 07/02/2022 | 07/11/2022 |  | 28789 |  | 21236
2223-PS-2022 | 2223 | Passing Shoulder | 4 | Concrete | Concrete - ASTM C595 Type1L 20 - Continental Cement - High Limestone Blended PLC + 30% Fly Ash | 191 | 7.5 | 08/03/2022 | 08/03/2022 |  | 28790 |  | 26053
2224-DS-2022 | 2224 | Driving Shoulder | 1 | Clay | Clay - Subgrade - R=12 | 0 | 0 | 05/30/2022 | 05/30/2022 |  | 28799 |  | 24
2224-DS-2022 | 2224 | Driving Shoulder | 2 | Aggregate | Class 5 - MnROAD 2022 | 140 | 5.5 | 06/27/2022 | 07/01/2022 |  | 28800 |  | 21235
2224-DS-2022 | 2224 | Driving Shoulder | 3 | Aggregate | Class 5Q - MnROAD 2022 | 191 | 7.5 | 08/08/2022 | 08/10/2022 |  | 28801 |  | 21236
2224-DS-2022 | 2224 | Driving Shoulder | 4 | Asphalt | Hot Mix Asphalt - Type SP 12.5 Wearing Course - Shouldering | 102 | 4 | 08/18/2022 | 08/18/2022 |  | 28802 |  | 26039
2224-PS-2022 | 2224 | Passing Shoulder | 1 | Clay | Clay - Subgrade - R=12 | 0 | 0 | 05/30/2022 | 05/30/2022 |  | 28803 |  | 24
2224-PS-2022 | 2224 | Passing Shoulder | 2 | Aggregate | Class 5 - MnROAD 2022 | 140 | 5.5 | 06/27/2022 | 07/01/2022 |  | 28804 |  | 21235
2224-PS-2022 | 2224 | Passing Shoulder | 3 | Aggregate | Class 5Q - MnROAD 2022 | 102 | 4 | 07/02/2022 | 07/11/2022 |  | 28805 |  | 21236
2224-PS-2022 | 2224 | Passing Shoulder | 4 | Concrete | Concrete - Blended ASCM - Carbon Limit Natural Pozzolan + Catalyst at 30% replacement level | 191 | 7.5 | 08/03/2022 | 08/03/2022 |  | 28806 |  | 26054
2225-DS-2022 | 2225 | Driving Shoulder | 4 | Asphalt | Hot Mix Asphalt - Type SP 12.5 Wearing Course - Shouldering | 102 | 4 | 08/18/2022 | 08/18/2022 |  | 28816 |  | 26039
2225-PS-2022 | 2225 | Passing Shoulder | 1 | Clay | Clay - Subgrade - R=12 | 0 | 0 | 05/30/2022 | 05/30/2022 |  | 28817 |  | 24
2225-PS-2022 | 2225 | Passing Shoulder | 2 | Aggregate | Class 5Q - MnROAD 2022 | 127 | 5 | 07/02/2022 | 07/11/2022 |  | 28818 |  | 21236
2225-PS-2022 | 2225 | Passing Shoulder | 3 | Concrete | Concrete - ASTM C595 Type1L 10 + 30% FlyAsh - MnDOT Control Mix - Aggregate Industries | 229 | 9 | 08/02/2022 | 08/02/2022 |  | 28819 |  | 26048
2225-DS-2022 | 2225 | Driving Shoulder | 1 | Clay | Clay - Subgrade - R=12 | 0 | 0 | 05/30/2022 | 05/30/2022 |  | 28813 |  | 24
2225-DS-2022 | 2225 | Driving Shoulder | 2 | Aggregate | Class 5Q - MnROAD 2022 | 127 | 5 | 07/02/2022 | 07/11/2022 |  | 28814 |  | 21236
2225-DS-2022 | 2225 | Driving Shoulder | 3 | Aggregate | Class 5 - MnROAD 2022 | 140 | 5 | 08/08/2022 | 08/10/2022 |  | 28815 |  | 21235
2226-DS-2022 | 2226 | Driving Shoulder | 1 | Clay | Clay - Subgrade - R=12 | 0 | 0 | 05/14/1991 | 07/06/1993 |  | 28828 | 28182 | 24
2226-DS-2022 | 2226 | Driving Shoulder | 2 | Aggregate | Class 3 Shouldering | 152 | 6 | 08/01/1993 | 08/01/1993 |  | 28829 | 28183 | 13336
2226-DS-2022 | 2226 | Driving Shoulder | 3 | Aggregate | Class 5 Shouldering Aggregate | 25 | 1 | 08/01/1993 | 08/02/1993 |  | 28830 | 28184 | 14
2226-DS-2022 | 2226 | Driving Shoulder | 4 | Asphalt | Hot Mix Asphalt - Type SP 12.5 Wearing Course - Shouldering | 102 | 4 | 08/18/2022 | 08/18/2022 |  | 28831 |  | 26039
2226-PS-2022 | 2226 | Passing Shoulder | 1 | Clay | Clay - Subgrade - R=12 | 0 | 0 | 05/14/1991 | 07/06/1993 |  | 28832 | 28179 | 24
2226-PS-2022 | 2226 | Passing Shoulder | 2 | Aggregate | Class 3 Shouldering | 152 | 6 | 08/01/1993 | 08/01/1993 |  | 28833 | 28180 | 13336
2226-PS-2022 | 2226 | Passing Shoulder | 3 | Concrete | Concrete - ASTMC595 Type1L 10 + 30% Fly Ash - CPTech Center Optimized Mix | 127 | 5 | 08/02/2022 | 08/02/2022 |  | 28834 |  | 26049
2227-DS-2022 | 2227 | Driving Shoulder | 1 | Clay | Clay - Subgrade - R=12 | 0 | 0 | 05/14/1991 | 07/06/1993 |  | 28845 | 28218 | 24
2227-DS-2022 | 2227 | Driving Shoulder | 2 | Aggregate | Class 3 Shouldering | 152 | 6 | 08/01/1993 | 08/01/1993 |  | 28846 | 28219 | 13336
2227-DS-2022 | 2227 | Driving Shoulder | 3 | Aggregate | Class 5 Shouldering Aggregate | 51 | 2 | 08/01/1993 | 08/02/1993 |  | 28847 | 28220 | 14
2227-DS-2022 | 2227 | Driving Shoulder | 4 | Asphalt | Hot Mix Asphalt - Type SP 12.5 Wearing Course - Shouldering | 102 | 4 | 08/18/2022 | 08/18/2022 |  | 28848 |  | 26039
2227-PS-2022 | 2227 | Passing Shoulder | 1 | Clay | Clay - Subgrade - R=12 | 0 | 0 | 05/14/1991 | 07/06/1993 |  | 28849 | 28215 | 24
2227-PS-2022 | 2227 | Passing Shoulder | 2 | Aggregate | Class 3 Shouldering | 152 | 6 | 08/01/1993 | 08/01/1993 |  | 28850 | 28216 | 13336
2227-PS-2022 | 2227 | Passing Shoulder | 3 | Aggregate | Class 5 Shouldering Aggregate | 25 | 1 | 08/01/1993 | 08/02/1993 |  | 28851 | 28217 | 14
2227-PS-2022 | 2227 | Passing Shoulder | 4 | Concrete | Concrete - ASTMC595 Type1L 10 + 30% Fly Ash - CPTech Center Optimized Mix | 127 | 5 | 08/02/2022 | 08/02/2022 |  | 28852 |  | 26049
2228-DS-2022 | 2228 | Driving Shoulder | 2 | Aggregate | Class 3 Special gradation for MnROAD - Base | 305 | 12 | 04/04/2022 | 10/12/2022 |  | 30546 |  | 4
2228-DS-2022 | 2228 | Driving Shoulder | 3 | Aggregate | Class 5Q - MnROAD 2022 | 241 | 9.5 | 04/04/2022 | 10/12/2022 |  | 30547 |  | 21236
2228-DS-2022 | 2228 | Driving Shoulder | 4 | Aggregate | Class 4 Special gradation for MnROAD - Base | 108 | 4.25 | 04/04/2022 | 10/12/2022 |  | 30548 |  | 5
2228-DS-2022 | 2228 | Driving Shoulder | 5 | Asphalt | MRCC - Base Layer HMA PG 58S-28 (SPWEAB540B) | 102 | 4 | 04/04/2022 | 10/12/2022 |  | 30549 |  | 21232
2228-PS-2022 | 2228 | Passing Shoulder | 1 | Clay | Clay - Subgrade - R=12 | 0 | 0 | 04/04/2022 | 10/12/2022 |  | 30534 |  | 24
2228-PS-2022 | 2228 | Passing Shoulder | 2 | Aggregate | Class 3 Special gradation for MnROAD - Base | 305 | 12 | 04/04/2022 | 10/12/2022 |  | 30535 |  | 4
2228-PS-2022 | 2228 | Passing Shoulder | 3 | Aggregate | Class 5Q - MnROAD 2022 | 241 | 9.5 | 04/04/2022 | 10/12/2022 |  | 30536 |  | 21236
2228-PS-2022 | 2228 | Passing Shoulder | 4 | Aggregate | Class 4 Special gradation for MnROAD - Base | 108 | 4.25 | 04/04/2022 | 10/12/2022 |  | 30537 |  | 5
2228-PS-2022 | 2228 | Passing Shoulder | 5 | Asphalt | MRCC - Base Layer HMA PG 58S-28 (SPWEAB540B) | 102 | 4 | 04/04/2022 | 10/12/2022 |  | 30538 |  | 21232
2229-DS-2022 | 2229 | Driving Shoulder | 1 | Clay | Clay - Subgrade - R=12 | 0 | 0 | 04/04/2022 | 10/12/2022 |  | 30572 |  | 24
2229-DS-2022 | 2229 | Driving Shoulder | 2 | Aggregate | Class 3 Special gradation for MnROAD - Base | 305 | 12 | 04/04/2022 | 10/12/2022 |  | 30574 |  | 4
2229-DS-2022 | 2229 | Driving Shoulder | 3 | Aggregate | Class 5Q - MnROAD 2022 | 241 | 9.5 | 04/04/2022 | 10/12/2022 |  | 30575 |  | 21236
2229-DS-2022 | 2229 | Driving Shoulder | 4 | Aggregate | Class 4 Special gradation for MnROAD - Base | 108 | 4.25 | 04/04/2022 | 10/12/2022 |  | 30576 |  | 5
2229-DS-2022 | 2229 | Driving Shoulder | 5 | Asphalt | MRCC - Base Layer HMA PG 58S-28 (SPWEAB540B) | 102 | 4 | 04/04/2022 | 10/12/2022 |  | 30577 |  | 21232
2229-PS-2022 | 2229 | Passing Shoulder | 1 | Clay | Clay - Subgrade - R=12 | 0 | 0 | 04/04/2022 | 10/12/2022 |  | 30558 |  | 24
2229-PS-2022 | 2229 | Passing Shoulder | 2 | Aggregate | Class 3 Special gradation for MnROAD - Base | 305 | 12 | 04/04/2022 | 10/12/2022 |  | 30560 |  | 4
2229-PS-2022 | 2229 | Passing Shoulder | 3 | Aggregate | Class 5Q - MnROAD 2022 | 241 | 9.5 | 04/04/2022 | 10/12/2022 |  | 30561 |  | 21236
2229-PS-2022 | 2229 | Passing Shoulder | 4 | Aggregate | Class 4 Special gradation for MnROAD - Base | 108 | 4.25 | 04/04/2022 | 10/12/2022 |  | 30562 |  | 5
2229-PS-2022 | 2229 | Passing Shoulder | 5 | Asphalt | MRCC - Base Layer HMA PG 58S-28 (SPWEAB540B) | 102 | 4 | 04/04/2022 | 10/12/2022 |  | 30563 |  | 21232
2230-DS-2022 | 2230 | Driving Shoulder | 1 | Clay | Clay - Subgrade - R=12 | 0 | 0 | 06/26/2008 | 06/26/2008 |  | 29607 | 29581 | 24
2230-DS-2022 | 2230 | Driving Shoulder | 2 | Granular | Select Granular Blend - Reclaimings + Class 3 Special material | 178 | 7 | 06/27/2008 | 06/27/2008 |  | 29608 | 29582 | 138
2230-DS-2022 | 2230 | Driving Shoulder | 3 | Aggregate | Class 3 Special gradation for MnROAD - Base | 305 | 12 | 08/18/2008 | 08/18/2008 |  | 29609 | 29583 | 4
2230-DS-2022 | 2230 | Driving Shoulder | 4 | Aggregate | Class 6 Aggregate Base | 305 | 12 | 08/08/2016 | 08/13/2016 |  | 29610 | 18846 | 18651
2230-DS-2022 | 2230 | Driving Shoulder | 5 | Asphalt | MRCC - Base Layer HMA PG 58S-28 (SPWEAB540B) | 51 | 2 | 04/04/2022 | 10/12/2022 |  | 29611 |  | 21232
2230-DS-2022 | 2230 | Driving Shoulder | 6 | Asphalt | MRCC - Base Layer HMA PG 58S-28 (SPWEAB540B) | 51 | 2 | 04/04/2022 | 10/12/2022 |  | 29612 |  | 21232
2230-DS-2022 | 2230 | Driving Shoulder | 7 | Asphalt | MRCC - Base Layer HMA PG 58S-28 (SPWEAB540B) | 51 | 2 | 04/04/2022 | 10/12/2022 |  | 29613 |  | 21232
2230-PS-2022 | 2230 | Passing Shoulder | 1 | Clay | Clay - Subgrade - R=12 | 0 | 0 | 06/26/2008 | 06/26/2008 |  | 29592 | 29575 | 24
2230-PS-2022 | 2230 | Passing Shoulder | 2 | Granular | Select Granular Blend - Reclaimings + Class 3 Special material | 178 | 7 | 06/27/2008 | 06/27/2008 |  | 29593 | 29576 | 138
2230-PS-2022 | 2230 | Passing Shoulder | 3 | Aggregate | Class 3 Special gradation for MnROAD - Base | 305 | 12 | 08/18/2008 | 08/18/2008 |  | 29594 | 29577 | 4
2230-PS-2022 | 2230 | Passing Shoulder | 4 | Aggregate | Class 6 Aggregate Base | 305 | 12 | 08/08/2016 | 08/13/2016 |  | 29595 | 18844 | 18651
2230-PS-2022 | 2230 | Passing Shoulder | 5 | Asphalt | MRCC - Base Layer HMA PG 58S-28 (SPWEAB540B) | 51 | 2 | 04/04/2022 | 10/12/2022 |  | 29596 |  | 21232
2230-PS-2022 | 2230 | Passing Shoulder | 6 | Asphalt | MRCC - Base Layer HMA PG 58S-28 (SPWEAB540B) | 51 | 2 | 04/04/2022 | 10/12/2022 |  | 29597 |  | 21232
2230-PS-2022 | 2230 | Passing Shoulder | 7 | Asphalt | MRCC - Base Layer HMA PG 58S-28 (SPWEAB540B) | 51 | 2 | 04/04/2022 | 10/12/2022 |  | 29598 |  | 21232
2231-DS-2022 | 2231 | Driving Shoulder | 1 | Clay | Clay - Subgrade - R=12 | 0 | 0 | 06/26/2008 | 06/26/2008 |  | 29669 | 29643 | 24
2231-DS-2022 | 2231 | Driving Shoulder | 2 | Granular | Select Granular Blend - Reclaimings + Class 3 Special material | 178 | 7 | 06/27/2008 | 06/27/2008 |  | 29670 | 29644 | 138
2231-DS-2022 | 2231 | Driving Shoulder | 3 | Aggregate | Class 3 Special gradation for MnROAD - Base | 305 | 12 | 08/27/2008 | 08/27/2008 |  | 29671 | 29645 | 4
2231-DS-2022 | 2231 | Driving Shoulder | 4 | Aggregate | Class 6 Aggregate Base | 305 | 12 | 08/08/2016 | 08/13/2016 |  | 29672 | 18817 | 18651
2231-DS-2022 | 2231 | Driving Shoulder | 5 | Asphalt | MRCC - Base Layer HMA PG 58S-28 (SPWEAB540B) | 51 | 2 | 04/04/2022 | 10/12/2022 |  | 29673 |  | 21232
2231-PS-2022 | 2231 | Passing Shoulder | 6 | Asphalt | MRCC - Base Layer HMA PG 58S-28 (SPWEAB540B) | 51 | 2 | 04/04/2022 | 10/12/2022 |  | 29659 |  | 21232
2231-PS-2022 | 2231 | Passing Shoulder | 7 | Asphalt | MRCC - Base Layer HMA PG 58S-28 (SPWEAB540B) | 51 | 2 | 04/04/2022 | 10/12/2022 |  | 29660 |  | 21232
2231-DS-2022 | 2231 | Driving Shoulder | 6 | Asphalt | MRCC - Base Layer HMA PG 58S-28 (SPWEAB540B) | 51 | 2 | 04/04/2022 | 10/12/2022 |  | 29674 |  | 21232
2231-DS-2022 | 2231 | Driving Shoulder | 7 | Asphalt | MRCC - Base Layer HMA PG 58S-28 (SPWEAB540B) | 51 | 2 | 04/04/2022 | 10/12/2022 |  | 29675 |  | 21232
2231-PS-2022 | 2231 | Passing Shoulder | 1 | Clay | Clay - Subgrade - R=12 | 0 | 0 | 06/26/2008 | 06/26/2008 |  | 29654 | 29637 | 24
2231-PS-2022 | 2231 | Passing Shoulder | 2 | Granular | Select Granular Blend - Reclaimings + Class 3 Special material | 178 | 7 | 06/27/2008 | 06/27/2008 |  | 29655 | 29638 | 138
2231-PS-2022 | 2231 | Passing Shoulder | 3 | Aggregate | Class 3 Special gradation for MnROAD - Base | 305 | 12 | 08/27/2008 | 08/27/2008 |  | 29656 | 29639 | 4
2231-PS-2022 | 2231 | Passing Shoulder | 4 | Aggregate | Class 6 Aggregate Base | 305 | 12 | 08/08/2016 | 08/13/2016 |  | 29657 | 18815 | 18651
2231-PS-2022 | 2231 | Passing Shoulder | 5 | Asphalt | MRCC - Base Layer HMA PG 58S-28 (SPWEAB540B) | 51 | 2 | 04/04/2022 | 10/12/2022 |  | 29658 |  | 21232
2232-DS-2022 | 2232 | Driving Shoulder | 1 | Clay | Clay - Subgrade - R=12 | 0 | 0 | 08/25/2008 | 08/25/2008 |  | 29763 | 29737 | 24
2232-DS-2022 | 2232 | Driving Shoulder | 2 | Granular | Select Granular Blend - Reclaimings + Class 3 Special material | 178 | 7 | 08/26/2008 | 08/26/2008 |  | 29764 | 29738 | 138
2232-DS-2022 | 2232 | Driving Shoulder | 3 | Aggregate | Class 3 Special gradation for MnROAD - Base | 305 | 12 | 08/27/2008 | 08/27/2008 |  | 29765 | 29739 | 4
2232-DS-2022 | 2232 | Driving Shoulder | 4 | Aggregate | Class 6 Aggregate Base | 305 | 12 | 08/08/2016 | 08/13/2016 |  | 29766 | 18788 | 18651
2232-DS-2022 | 2232 | Driving Shoulder | 5 | Asphalt | MRCC - Base Layer HMA PG 58S-28 (SPWEAB540B) | 51 | 2 | 04/04/2022 | 10/12/2022 |  | 29767 |  | 21232
2232-DS-2022 | 2232 | Driving Shoulder | 6 | Asphalt | MRCC - Base Layer HMA PG 58S-28 (SPWEAB540B) | 51 | 2 | 04/04/2022 | 10/12/2022 |  | 29768 |  | 21232
2232-DS-2022 | 2232 | Driving Shoulder | 7 | Asphalt | MRCC - Wet Plastic Additive (Dow) in HMA PG 52-34 (SPWEAB540A) | 51 | 2 | 04/04/2022 | 10/12/2022 |  | 29769 |  | 26123
2232-PS-2022 | 2232 | Passing Shoulder | 1 | Clay | Clay - Subgrade - R=12 | 0 | 0 | 08/25/2008 | 08/25/2008 |  | 29748 | 29731 | 24
2232-PS-2022 | 2232 | Passing Shoulder | 2 | Granular | Select Granular Blend - Reclaimings + Class 3 Special material | 178 | 7 | 08/26/2008 | 08/26/2008 |  | 29749 | 29732 | 138
2232-PS-2022 | 2232 | Passing Shoulder | 3 | Aggregate | Class 3 Special gradation for MnROAD - Base | 305 | 12 | 08/27/2008 | 08/27/2008 |  | 29750 | 29733 | 4
2232-PS-2022 | 2232 | Passing Shoulder | 4 | Aggregate | Class 6 Aggregate Base | 305 | 12 | 08/08/2016 | 08/13/2016 |  | 29751 | 18786 | 18651
2232-PS-2022 | 2232 | Passing Shoulder | 5 | Asphalt | MRCC - Base Layer HMA PG 58S-28 (SPWEAB540B) | 51 | 2 | 04/04/2022 | 10/12/2022 |  | 29752 |  | 21232
2232-PS-2022 | 2232 | Passing Shoulder | 6 | Asphalt | MRCC - Base Layer HMA PG 58S-28 (SPWEAB540B) | 51 | 2 | 04/04/2022 | 10/12/2022 |  | 29753 |  | 21232
2232-PS-2022 | 2232 | Passing Shoulder | 7 | Asphalt | MRCC - Wet Plastic Additive (Dow) in HMA PG 52-34 (SPWEAB540A) | 51 | 2 | 04/04/2022 | 10/12/2022 |  | 29754 |  | 26123
2233-DS-2022 | 2233 | Driving Shoulder | 1 | Clay | Clay - Subgrade - R=12 | 0 | 0 | 04/04/2022 | 10/12/2022 |  | 29853 |  | 24
2233-DS-2022 | 2233 | Driving Shoulder | 2 | Granular | Select Granular Blend - Reclaimings + Class 3 Special material | 178 | 7 | 04/04/2022 | 10/12/2022 |  | 29854 |  | 138
2233-DS-2022 | 2233 | Driving Shoulder | 3 | Aggregate | Class 3 Special gradation for MnROAD - Base | 305 | 12 | 04/04/2022 | 10/12/2022 |  | 29855 |  | 4
2233-DS-2022 | 2233 | Driving Shoulder | 4 | Aggregate | Class 6 Aggregate Base | 305 | 12 | 04/04/2022 | 10/12/2022 |  | 29856 |  | 18651
2233-DS-2022 | 2233 | Driving Shoulder | 5 | Asphalt | MRCC - Base Layer HMA PG 58S-28 (SPWEAB540B) | 51 | 2 | 04/04/2022 | 10/12/2022 |  | 29857 |  | 21232
2233-DS-2022 | 2233 | Driving Shoulder | 6 | Asphalt | MRCC - Base Layer HMA PG 58S-28 (SPWEAB540B) | 51 | 2 | 04/04/2022 | 10/12/2022 |  | 29858 |  | 21232
2233-DS-2022 | 2233 | Driving Shoulder | 7 | Asphalt | MRCC - Fiber Additive (ACE) in HMA PG 58H-34 (SPWEAB540C) | 51 | 2 | 04/04/2022 | 10/12/2022 |  | 29859 |  | 26124
2233-PS-2022 | 2233 | Passing Shoulder | 1 | Clay | Clay - Subgrade - R=12 | 0 | 0 | 04/04/2022 | 10/12/2022 |  | 29838 |  | 24
2233-PS-2022 | 2233 | Passing Shoulder | 2 | Granular | Select Granular Blend - Reclaimings + Class 3 Special material | 178 | 7 | 04/04/2022 | 10/12/2022 |  | 29839 |  | 138
2233-PS-2022 | 2233 | Passing Shoulder | 3 | Aggregate | Class 3 Special gradation for MnROAD - Base | 305 | 12 | 04/04/2022 | 10/12/2022 |  | 29840 |  | 4
2233-PS-2022 | 2233 | Passing Shoulder | 4 | Aggregate | Class 6 Aggregate Base | 305 | 12 | 04/04/2022 | 10/12/2022 |  | 29841 |  | 18651
2233-PS-2022 | 2233 | Passing Shoulder | 5 | Asphalt | MRCC - Base Layer HMA PG 58S-28 (SPWEAB540B) | 51 | 2 | 04/04/2022 | 10/12/2022 |  | 29842 |  | 21232
2233-PS-2022 | 2233 | Passing Shoulder | 6 | Asphalt | MRCC - Base Layer HMA PG 58S-28 (SPWEAB540B) | 51 | 2 | 04/04/2022 | 10/12/2022 |  | 29843 |  | 21232
2233-PS-2022 | 2233 | Passing Shoulder | 7 | Asphalt | MRCC - Fiber Additive (ACE) in HMA PG 58H-34 (SPWEAB540C) | 51 | 2 | 04/04/2022 | 10/12/2022 |  | 29844 |  | 26124
2234-DS-2022 | 2234 | Driving Shoulder | 1 | Clay | Clay - Subgrade - R=12 | 0 | 0 | 04/04/2022 | 10/12/2022 |  | 29936 |  | 24
2234-DS-2022 | 2234 | Driving Shoulder | 2 | Granular | Select Granular Blend - Reclaimings + Class 3 Special material | 178 | 7 | 04/04/2022 | 10/12/2022 |  | 29937 |  | 138
2234-DS-2022 | 2234 | Driving Shoulder | 3 | Aggregate | Class 3 Special gradation for MnROAD - Base | 305 | 12 | 04/04/2022 | 10/12/2022 |  | 29938 |  | 4
2234-DS-2022 | 2234 | Driving Shoulder | 4 | Aggregate | Class 6 Aggregate Base | 305 | 12 | 04/04/2022 | 10/12/2022 |  | 29939 |  | 18651
2234-DS-2022 | 2234 | Driving Shoulder | 5 | Asphalt | MRCC - Base Layer HMA PG 58S-28 (SPWEAB540B) | 51 | 2 | 04/04/2022 | 10/12/2022 |  | 29940 |  | 21232
2234-DS-2022 | 2234 | Driving Shoulder | 6 | Asphalt | MRCC - Base Layer HMA PG 58S-28 (SPWEAB540B) | 51 | 2 | 04/04/2022 | 10/12/2022 |  | 29941 |  | 21232
2234-DS-2022 | 2234 | Driving Shoulder | 7 | Asphalt | MRCC - Fiber Additive (Forta Fi) in HMA PG 58H-34 (SPWEAB540C) | 51 | 2 | 04/04/2022 | 10/12/2022 |  | 29942 |  | 26125
2234-PS-2022 | 2234 | Passing Shoulder | 1 | Clay | Clay - Subgrade - R=12 | 0 | 0 | 04/04/2022 | 10/12/2022 |  | 29922 |  | 24
2234-PS-2022 | 2234 | Passing Shoulder | 2 | Granular | Select Granular Blend - Reclaimings + Class 3 Special material | 178 | 7 | 04/04/2022 | 10/12/2022 |  | 29923 |  | 138
2234-PS-2022 | 2234 | Passing Shoulder | 3 | Aggregate | Class 3 Special gradation for MnROAD - Base | 305 | 12 | 04/04/2022 | 10/12/2022 |  | 29924 |  | 4
2234-PS-2022 | 2234 | Passing Shoulder | 4 | Aggregate | Class 6 Aggregate Base | 305 | 12 | 04/04/2022 | 10/12/2022 |  | 29925 |  | 18651
2234-PS-2022 | 2234 | Passing Shoulder | 5 | Asphalt | MRCC - Base Layer HMA PG 58S-28 (SPWEAB540B) | 51 | 2 | 04/04/2022 | 10/12/2022 |  | 29926 |  | 21232
2234-PS-2022 | 2234 | Passing Shoulder | 6 | Asphalt | MRCC - Base Layer HMA PG 58S-28 (SPWEAB540B) | 51 | 2 | 04/04/2022 | 10/12/2022 |  | 29927 |  | 21232
2234-PS-2022 | 2234 | Passing Shoulder | 7 | Asphalt | MRCC - Fiber Additive (Forta Fi) in HMA PG 58H-34 (SPWEAB540C) | 51 | 2 | 04/04/2022 | 10/12/2022 |  | 29928 |  | 26125
2235-DS-2022 | 2235 | Driving Shoulder | 1 | Clay | Clay - Subgrade - R=12 | 0 | 0 | 04/04/2022 | 10/12/2022 |  | 29998 |  | 24
2235-DS-2022 | 2235 | Driving Shoulder | 2 | Granular | Select Granular Blend - Reclaimings + Class 3 Special material | 178 | 7 | 04/04/2022 | 10/12/2022 |  | 29999 |  | 138
2235-DS-2022 | 2235 | Driving Shoulder | 3 | Aggregate | Class 3 Special gradation for MnROAD - Base | 305 | 12 | 04/04/2022 | 10/12/2022 |  | 30000 |  | 4
2235-DS-2022 | 2235 | Driving Shoulder | 4 | Aggregate | Class 6 Aggregate Base | 305 | 12 | 04/04/2022 | 10/12/2022 |  | 30001 |  | 18651
2235-DS-2022 | 2235 | Driving Shoulder | 5 | Asphalt | MRCC - Base Layer HMA PG 58S-28 (SPWEAB540B) | 51 | 2 | 04/04/2022 | 10/12/2022 |  | 30002 |  | 21232
2235-DS-2022 | 2235 | Driving Shoulder | 6 | Asphalt | MRCC - Base Layer HMA PG 58S-28 (SPWEAB540B) | 51 | 2 | 04/04/2022 | 10/12/2022 |  | 30003 |  | 21232
2235-DS-2022 | 2235 | Driving Shoulder | 7 | Asphalt | MRCC - Wet Rubber Additive (Entech) in HMA PG 52-34 (SPWEAB540A) | 51 | 2 | 04/04/2022 | 10/12/2022 |  | 30004 |  | 26126
2235-PS-2022 | 2235 | Passing Shoulder | 1 | Clay | Clay - Subgrade - R=12 | 0 | 0 | 04/04/2022 | 10/12/2022 |  | 29983 |  | 24
2235-PS-2022 | 2235 | Passing Shoulder | 2 | Granular | Select Granular Blend - Reclaimings + Class 3 Special material | 178 | 7 | 04/04/2022 | 10/12/2022 |  | 29984 |  | 138
2235-PS-2022 | 2235 | Passing Shoulder | 3 | Aggregate | Class 3 Special gradation for MnROAD - Base | 305 | 12 | 04/04/2022 | 10/12/2022 |  | 29985 |  | 4
2235-PS-2022 | 2235 | Passing Shoulder | 4 | Aggregate | Class 6 Aggregate Base | 305 | 12 | 04/04/2022 | 10/12/2022 |  | 29986 |  | 18651
2235-PS-2022 | 2235 | Passing Shoulder | 5 | Asphalt | MRCC - Base Layer HMA PG 58S-28 (SPWEAB540B) | 51 | 2 | 04/04/2022 | 10/12/2022 |  | 29987 |  | 21232
2235-PS-2022 | 2235 | Passing Shoulder | 6 | Asphalt | MRCC - Base Layer HMA PG 58S-28 (SPWEAB540B) | 51 | 2 | 04/04/2022 | 10/12/2022 |  | 29988 |  | 21232
2235-PS-2022 | 2235 | Passing Shoulder | 7 | Asphalt | MRCC - Wet Rubber Additive (Entech) in HMA PG 52-34 (SPWEAB540A) | 51 | 2 | 04/04/2022 | 10/12/2022 |  | 29989 |  | 26126
2236-DS-2022 | 2236 | Driving Shoulder | 1 | Clay | Clay - Subgrade - R=12 | 0 | 0 | 04/04/2022 | 10/12/2022 |  | 30060 |  | 24
2236-DS-2022 | 2236 | Driving Shoulder | 2 | Granular | Select Granular Blend - Reclaimings + Class 3 Special material | 178 | 7 | 04/04/2022 | 10/12/2022 |  | 30061 |  | 138
2236-DS-2022 | 2236 | Driving Shoulder | 3 | Aggregate | Class 3 Special gradation for MnROAD - Base | 305 | 12 | 04/04/2022 | 10/12/2022 |  | 30062 |  | 4
2236-DS-2022 | 2236 | Driving Shoulder | 4 | Aggregate | Class 6 Aggregate Base | 305 | 12 | 04/04/2022 | 10/12/2022 |  | 30063 |  | 18651
2236-DS-2022 | 2236 | Driving Shoulder | 5 | Asphalt | MRCC - Base Layer HMA PG 58S-28 (SPWEAB540B) | 51 | 2 | 04/04/2022 | 10/12/2022 |  | 30064 |  | 21232
2236-DS-2022 | 2236 | Driving Shoulder | 6 | Asphalt | MRCC - Base Layer HMA PG 58S-28 (SPWEAB540B) | 51 | 2 | 04/04/2022 | 10/12/2022 |  | 30065 |  | 21232
2236-DS-2022 | 2236 | Driving Shoulder | 7 | Asphalt | MRCC - Dry Plastic Additive (Avangard) in HMA PG XX-34 (SPWEAB540A) | 51 | 2 | 04/04/2022 | 10/12/2022 |  | 30066 |  | 26127
2236-PS-2022 | 2236 | Passing Shoulder | 1 | Clay | Clay - Subgrade - R=12 | 0 | 0 | 04/04/2022 | 10/12/2022 |  | 30045 |  | 24
2236-PS-2022 | 2236 | Passing Shoulder | 2 | Granular | Select Granular Blend - Reclaimings + Class 3 Special material | 178 | 7 | 04/04/2022 | 10/12/2022 |  | 30046 |  | 138
2236-PS-2022 | 2236 | Passing Shoulder | 3 | Aggregate | Class 3 Special gradation for MnROAD - Base | 305 | 12 | 04/04/2022 | 10/12/2022 |  | 30047 |  | 4
2236-PS-2022 | 2236 | Passing Shoulder | 4 | Aggregate | Class 6 Aggregate Base | 305 | 12 | 04/04/2022 | 10/12/2022 |  | 30048 |  | 18651
2236-PS-2022 | 2236 | Passing Shoulder | 5 | Asphalt | MRCC - Base Layer HMA PG 58S-28 (SPWEAB540B) | 51 | 2 | 04/04/2022 | 10/12/2022 |  | 30049 |  | 21232
2236-PS-2022 | 2236 | Passing Shoulder | 6 | Asphalt | MRCC - Base Layer HMA PG 58S-28 (SPWEAB540B) | 51 | 2 | 04/04/2022 | 10/12/2022 |  | 30050 |  | 21232
2236-PS-2022 | 2236 | Passing Shoulder | 7 | Asphalt | MRCC - Dry Plastic Additive (Avangard) in HMA PG XX-34 (SPWEAB540A) | 51 | 2 | 04/04/2022 | 10/12/2022 |  | 30051 |  | 26127
2237-DS-2022 | 2237 | Driving Shoulder | 1 | Clay | Clay - Subgrade - R=12 | 0 | 0 | 04/04/2022 | 10/12/2022 |  | 30103 |  | 24
2237-DS-2022 | 2237 | Driving Shoulder | 2 | Granular | Select Granular Blend - Reclaimings + Class 3 Special material | 178 | 7 | 04/04/2022 | 10/12/2022 |  | 30104 |  | 138
2237-DS-2022 | 2237 | Driving Shoulder | 3 | Aggregate | Class 3 Special gradation for MnROAD - Base | 305 | 12 | 04/04/2022 | 10/12/2022 |  | 30105 |  | 4
2237-DS-2022 | 2237 | Driving Shoulder | 4 | Aggregate | Class 6 Aggregate Base | 305 | 12 | 04/04/2022 | 10/12/2022 |  | 30106 |  | 18651
2237-DS-2022 | 2237 | Driving Shoulder | 5 | Asphalt | MRCC - Base Layer HMA PG 58S-28 (SPWEAB540B) | 51 | 2 | 04/04/2022 | 10/12/2022 |  | 30107 |  | 21232
2237-DS-2022 | 2237 | Driving Shoulder | 6 | Asphalt | MRCC - Base Layer HMA PG 58S-28 (SPWEAB540B) | 51 | 2 | 04/04/2022 | 10/12/2022 |  | 30108 |  | 21232
2237-DS-2022 | 2237 | Driving Shoulder | 7 | Asphalt | MRCC - Dry Rubber Additive (Liberty Tire) in HMA PG XX-34 (SPWEAB540A) | 51 | 2 | 04/04/2022 | 10/12/2022 |  | 30109 |  | 26128
2237-PS-2022 | 2237 | Passing Shoulder | 1 | Clay | Clay - Subgrade - R=12 | 0 | 0 | 04/04/2022 | 10/12/2022 |  | 30118 |  | 24
2237-PS-2022 | 2237 | Passing Shoulder | 2 | Granular | Select Granular Blend - Reclaimings + Class 3 Special material | 178 | 7 | 04/04/2022 | 10/12/2022 |  | 30119 |  | 138
2237-PS-2022 | 2237 | Passing Shoulder | 3 | Aggregate | Class 3 Special gradation for MnROAD - Base | 305 | 12 | 04/04/2022 | 10/12/2022 |  | 30120 |  | 4
2237-PS-2022 | 2237 | Passing Shoulder | 4 | Aggregate | Class 6 Aggregate Base | 305 | 12 | 04/04/2022 | 10/12/2022 |  | 30121 |  | 18651
2237-PS-2022 | 2237 | Passing Shoulder | 5 | Asphalt | MRCC - Base Layer HMA PG 58S-28 (SPWEAB540B) | 51 | 2 | 04/04/2022 | 10/12/2022 |  | 30122 |  | 21232
2237-PS-2022 | 2237 | Passing Shoulder | 6 | Asphalt | MRCC - Base Layer HMA PG 58S-28 (SPWEAB540B) | 51 | 2 | 04/04/2022 | 10/12/2022 |  | 30123 |  | 21232
2237-PS-2022 | 2237 | Passing Shoulder | 7 | Asphalt | MRCC - Dry Rubber Additive (Liberty Tire) in HMA PG XX-34 (SPWEAB540A) | 51 | 2 | 04/04/2022 | 10/12/2022 |  | 30124 |  | 26128
2238-DS-2022 | 2238 | Driving Shoulder | 1 | Clay | Clay - Subgrade - R=12 | 0 | 0 | 04/04/2022 | 10/12/2022 |  | 30133 |  | 24
2238-DS-2022 | 2238 | Driving Shoulder | 2 | Granular | Select Granular Blend - Reclaimings + Class 3 Special material | 178 | 7 | 04/04/2022 | 10/12/2022 |  | 30134 |  | 138
2238-DS-2022 | 2238 | Driving Shoulder | 3 | Aggregate | Class 3 Special gradation for MnROAD - Base | 305 | 12 | 04/04/2022 | 10/12/2022 |  | 30135 |  | 4
2238-DS-2022 | 2238 | Driving Shoulder | 4 | Aggregate | Class 6 Aggregate Base | 305 | 12 | 04/04/2022 | 10/12/2022 |  | 30136 |  | 18651
2238-DS-2022 | 2238 | Driving Shoulder | 5 | Asphalt | MRCC - Base Layer HMA PG 58S-28 (SPWEAB540B) | 51 | 2 | 04/04/2022 | 10/12/2022 |  | 30137 |  | 21232
2238-DS-2022 | 2238 | Driving Shoulder | 6 | Asphalt | MRCC - Base Layer HMA PG 58S-28 (SPWEAB540B) | 51 | 2 | 04/04/2022 | 10/12/2022 |  | 30138 |  | 21232
2238-DS-2022 | 2238 | Driving Shoulder | 7 | Asphalt | MRCC - Control HMA PG XX-34 (SPWEAB540A) | 51 | 2 | 04/04/2022 | 10/12/2022 |  | 30139 |  | 26129
2238-PS-2022 | 2238 | Passing Shoulder | 1 | Clay | Clay - Subgrade - R=12 | 0 | 0 | 04/04/2022 | 10/12/2022 |  | 30148 |  | 24
2238-PS-2022 | 2238 | Passing Shoulder | 2 | Granular | Select Granular Blend - Reclaimings + Class 3 Special material | 178 | 7 | 04/04/2022 | 10/12/2022 |  | 30149 |  | 138
2238-PS-2022 | 2238 | Passing Shoulder | 3 | Aggregate | Class 3 Special gradation for MnROAD - Base | 305 | 12 | 04/04/2022 | 10/12/2022 |  | 30150 |  | 4
2238-PS-2022 | 2238 | Passing Shoulder | 4 | Aggregate | Class 6 Aggregate Base | 305 | 12 | 04/04/2022 | 10/12/2022 |  | 30151 |  | 18651
2238-PS-2022 | 2238 | Passing Shoulder | 5 | Asphalt | MRCC - Base Layer HMA PG 58S-28 (SPWEAB540B) | 51 | 2 | 04/04/2022 | 10/12/2022 |  | 30152 |  | 21232
2238-PS-2022 | 2238 | Passing Shoulder | 6 | Asphalt | MRCC - Base Layer HMA PG 58S-28 (SPWEAB540B) | 51 | 2 | 04/04/2022 | 10/12/2022 |  | 30153 |  | 21232
2238-PS-2022 | 2238 | Passing Shoulder | 7 | Asphalt | MRCC - Control HMA PG XX-34 (SPWEAB540A) | 51 | 2 | 04/04/2022 | 10/12/2022 |  | 30154 |  | 26129
2239-DS-2022 | 2239 | Driving Shoulder | 1 | Clay | Clay - Subgrade - R=12 | 0 | 0 | 04/04/2022 | 10/12/2022 |  | 30163 |  | 24
2239-DS-2022 | 2239 | Driving Shoulder | 2 | Granular | Select Granular Blend - Reclaimings + Class 3 Special material | 178 | 7 | 04/04/2022 | 10/12/2022 |  | 30164 |  | 138
2239-DS-2022 | 2239 | Driving Shoulder | 3 | Aggregate | Class 3 Special gradation for MnROAD - Base | 305 | 12 | 04/04/2022 | 10/12/2022 |  | 30165 |  | 4
2239-DS-2022 | 2239 | Driving Shoulder | 4 | Aggregate | Class 6 Aggregate Base | 305 | 12 | 04/04/2022 | 10/12/2022 |  | 30166 |  | 18651
2239-DS-2022 | 2239 | Driving Shoulder | 5 | Asphalt | MRCC - Base Layer HMA PG 58S-28 (SPWEAB540B) | 51 | 2.5 | 04/04/2022 | 10/12/2022 |  | 30167 |  | 21232
2239-DS-2022 | 2239 | Driving Shoulder | 6 | Asphalt | MRCC - Base Layer HMA PG 58S-28 (SPWEAB540B) | 51 | 2.5 | 04/04/2022 | 10/12/2022 |  | 30168 |  | 21232
2239-DS-2022 | 2239 | Driving Shoulder | 8 | Asphalt | MRCC - Control HMA PG 58H-34 (SPWEAB540C) | 51 | 2 | 04/04/2022 | 10/12/2022 |  | 30170 |  | 26130
2239-PS-2022 | 2239 | Passing Shoulder | 1 | Clay | Clay - Subgrade - R=12 | 0 | 0 | 04/04/2022 | 10/12/2022 |  | 30179 |  | 24
2239-PS-2022 | 2239 | Passing Shoulder | 2 | Granular | Select Granular Blend - Reclaimings + Class 3 Special material | 178 | 7 | 04/04/2022 | 10/12/2022 |  | 30180 |  | 138
2239-PS-2022 | 2239 | Passing Shoulder | 3 | Aggregate | Class 3 Special gradation for MnROAD - Base | 305 | 12 | 04/04/2022 | 10/12/2022 |  | 30181 |  | 4
2239-PS-2022 | 2239 | Passing Shoulder | 4 | Aggregate | Class 6 Aggregate Base | 305 | 12 | 04/04/2022 | 10/12/2022 |  | 30182 |  | 18651
2239-PS-2022 | 2239 | Passing Shoulder | 5 | Asphalt | MRCC - Base Layer HMA PG 58S-28 (SPWEAB540B) | 51 | 2 | 04/04/2022 | 10/12/2022 |  | 30183 |  | 21232
2239-PS-2022 | 2239 | Passing Shoulder | 6 | Asphalt | MRCC - Base Layer HMA PG 58S-28 (SPWEAB540B) | 51 | 2 | 04/04/2022 | 10/12/2022 |  | 30184 |  | 21232
2239-PS-2022 | 2239 | Passing Shoulder | 7 | Asphalt | MRCC - Control HMA PG 58H-34 (SPWEAB540C) | 51 | 2 | 04/04/2022 | 10/12/2022 |  | 30185 |  | 26130
2401-PS-2024 | 2401 | Passing Shoulder | 1 | Clay | Clay - Subgrade - R=12 | 0 | 0 | 09/02/2024 | 09/04/2024 |  | 31516 |  | 24
2401-PS-2024 | 2401 | Passing Shoulder | 4 | Concrete | Concrete - LC³ - Ash Grove Portland cement + 30% calcined clay + 15% limestone | 190.5 | 7.5 | 09/12/2024 | 09/12/2024 |  | 31519 |  | 26267
2401-PS-2024 | 2401 | Passing Shoulder | 3 | Aggregate | Class 5Q - MnROAD 2024 | 101.6 | 4 | 08/30/2024 | 08/30/2024 |  | 31518 |  | 26277
2401-PS-2024 | 2401 | Passing Shoulder | 2 | Aggregate | Class 5 - MnROAD 2024 | 139.7 | 5.5 | 08/29/2024 | 08/29/2024 |  | 31517 |  | 26276
5131-DS-2008 | 5131 | Driving Shoulder | 1 | Clay | Clay - Subgrade - R=12 | 0 | 0 | 08/25/2008 | 08/25/2008 | 06/09/2013 | 28117 |  | 24
5131-DS-2008 | 5131 | Driving Shoulder | 2 | Aggregate | Class 5 - Standard - Base | 127 | 5 | 09/05/2008 | 09/05/2008 | 06/09/2013 | 28118 |  | 17163
5131-DS-2008 | 5131 | Driving Shoulder | 3 | Aggregate | Class 1 Stabilizing Aggregate - Spec 3149 | 127 | 5 | 09/22/2008 | 09/22/2008 | 06/09/2013 | 28119 |  | 3
5131-DS-2008 | 5131 | Driving Shoulder | 4 | Aggregate | Class 5 Shouldering Aggregate | 51 | 2 | 10/20/2008 | 10/22/2008 | 06/09/2013 | 28120 |  | 14
5131-PS-2008 | 5131 | Passing Shoulder | 5 | Asphalt | Hot Mix Asphalt - 5% Manufactured Waste Shingles | 76 | 3 | 10/31/2008 | 10/31/2008 | 06/09/2013 | 28112 |  | 40
5131-PS-2008 | 5131 | Passing Shoulder | 1 | Clay | Clay - Subgrade - R=12 | 0 | 0 | 08/25/2008 | 08/25/2008 | 06/09/2013 | 28108 |  | 24
5131-PS-2008 | 5131 | Passing Shoulder | 2 | Aggregate | Class 5 - Standard - Base | 127 | 5 | 09/05/2008 | 09/05/2008 | 06/09/2013 | 28109 |  | 17163
5131-PS-2008 | 5131 | Passing Shoulder | 3 | Aggregate | Class 1 Stabilizing Aggregate - Spec 3149 | 127 | 5 | 09/22/2008 | 09/22/2008 | 06/09/2013 | 28110 |  | 3
5131-PS-2008 | 5131 | Passing Shoulder | 4 | Aggregate | Class 5 Shouldering Aggregate | 51 | 2 | 10/20/2008 | 10/22/2008 | 06/09/2013 | 28111 |  | 14
5131-DS-2008 | 5131 | Driving Shoulder | 5 | Asphalt | Hot Mix Asphalt - 5% Manufactured Waste Shingles | 76 | 3 | 10/31/2008 | 10/31/2008 | 06/09/2013 | 28121 |  | 40
94001-DS-1973 | 94001 | Driving Shoulder | 2 | Aggregate | Class 5 - Standard - Base | 267 | 10.5 | 06/15/1973 | 06/15/1973 |  | 20824 |  | 17163
94001-DS-1973 | 94001 | Driving Shoulder | 1 | Clay | Clay - Subgrade - R=12 | 0 | 0 | 06/01/1973 | 06/01/1973 |  | 20820 |  | 24
94001-DS-1973 | 94001 | Driving Shoulder | 3 | Asphalt | Hot Mix Asphalt - Shoulder Mix | 102 | 4 | 07/01/1973 | 07/01/1973 |  | 20829 |  | 116
94001-PS-1973 | 94001 | Passing Shoulder | 1 | Clay | Clay - Subgrade - R=12 | 0 | 0 | 06/01/1973 | 06/01/1973 |  | 20822 |  | 24
94001-PS-1973 | 94001 | Passing Shoulder | 2 | Aggregate | Class 5 - Standard - Base | 267 | 10.5 | 06/15/1973 | 06/15/1973 |  | 20826 |  | 17163
94001-PS-1973 | 94001 | Passing Shoulder | 3 | Asphalt | Hot Mix Asphalt - Shoulder Mix | 102 | 4 | 07/01/1973 | 07/01/1973 |  | 20830 |  | 116
94002-DS-1973 | 94002 | Driving Shoulder | 2 | Aggregate | Class 5 - Standard - Base | 267 | 10.5 | 06/15/2017 | 06/15/2017 |  | 20841 |  | 17163
94002-DS-1973 | 94002 | Driving Shoulder | 1 | Clay | Clay - Subgrade - R=12 | 0 | 0 | 06/01/2017 | 06/01/2017 |  | 20837 |  | 24
94002-DS-1973 | 94002 | Driving Shoulder | 3 | Asphalt | Hot Mix Asphalt - Shoulder Mix | 102 | 4 | 06/15/2017 | 06/15/2017 |  | 20846 |  | 116
94002-PS-1973 | 94002 | Passing Shoulder | 3 | Asphalt | Hot Mix Asphalt - Shoulder Mix | 102 | 4 | 06/15/2017 | 06/15/2017 |  | 20847 |  | 116
94002-PS-1973 | 94002 | Passing Shoulder | 2 | Aggregate | Class 5 - Standard - Base | 267 | 10.5 | 06/15/2017 | 06/15/2017 |  | 20843 |  | 17163
94002-PS-1973 | 94002 | Passing Shoulder | 1 | Clay | Clay - Subgrade - R=12 | 0 | 0 | 06/01/2017 | 06/01/2017 |  | 20839 |  | 24
94003-DS-1973 | 94003 | Driving Shoulder | 1 | Clay | Clay - Subgrade - R=12 | 0 | 0 | 06/01/1973 | 06/01/1973 |  | 20854 |  | 24
94003-DS-1973 | 94003 | Driving Shoulder | 2 | Aggregate | Class 5 - Standard - Base | 267 | 10.5 | 06/15/1973 | 06/15/1973 |  | 20858 |  | 17163
94003-PS-1973 | 94003 | Passing Shoulder | 2 | Aggregate | Class 5 - Standard - Base | 267 | 10.5 | 06/15/1973 | 06/15/1973 |  | 20860 |  | 17163
94003-PS-1973 | 94003 | Passing Shoulder | 1 | Clay | Clay - Subgrade - R=12 | 0 | 0 | 06/01/1973 | 06/01/1973 |  | 20856 |  | 24
94003-DS-1973 | 94003 | Driving Shoulder | 3 | Asphalt | Hot Mix Asphalt - Shoulder Mix | 102 | 4 | 07/01/1973 | 07/01/1973 |  | 20863 |  | 116
94003-PS-1973 | 94003 | Passing Shoulder | 3 | Asphalt | Hot Mix Asphalt - Shoulder Mix | 102 | 4 | 07/01/1973 | 07/01/1973 |  | 20864 |  | 116
94004-PS-1973 | 94004 | Passing Shoulder | 1 | Clay | Clay - Subgrade - R=12 | 0 | 0 | 06/01/1973 | 06/01/1973 |  | 20873 |  | 24
94004-PS-1973 | 94004 | Passing Shoulder | 2 | Aggregate | Class 5 - Standard - Base | 267 | 10.5 | 06/15/1973 | 06/15/1973 |  | 20877 |  | 17163
94004-PS-1973 | 94004 | Passing Shoulder | 3 | Asphalt | Hot Mix Asphalt - Shoulder Mix | 102 | 4 | 07/01/1973 | 07/01/1973 |  | 20881 |  | 116
94004-DS-1973 | 94004 | Driving Shoulder | 1 | Clay | Clay - Subgrade - R=12 | 0 | 0 | 06/01/1973 | 06/01/1973 |  | 20871 |  | 24
94004-DS-1973 | 94004 | Driving Shoulder | 2 | Aggregate | Class 5 - Standard - Base | 267 | 10.5 | 06/15/1973 | 06/15/1973 |  | 20875 |  | 17163
94004-DS-1973 | 94004 | Driving Shoulder | 3 | Asphalt | Hot Mix Asphalt - Shoulder Mix | 102 | 4 | 07/01/1973 | 07/01/1973 |  | 20880 |  | 116
94005-DS-1973 | 94005 | Driving Shoulder | 1 | Clay | Clay - Subgrade - R=12 | 0 | 0 | 06/01/1973 | 06/01/1973 |  | 20888 |  | 24
94005-DS-1973 | 94005 | Driving Shoulder | 2 | Aggregate | Class 5 - Standard - Base | 267 | 10.5 | 06/15/1973 | 06/15/1973 |  | 20895 |  | 17163
94005-DS-1973 | 94005 | Driving Shoulder | 3 | Asphalt | Hot Mix Asphalt - Shoulder Mix | 102 | 4 | 06/15/1973 | 06/15/1973 |  | 20897 |  | 116
94005-PS-1973 | 94005 | Passing Shoulder | 1 | Clay | Clay - Subgrade - R=12 | 0 | 0 | 06/01/1973 | 06/01/1973 |  | 20890 |  | 24
94005-PS-1973 | 94005 | Passing Shoulder | 2 | Aggregate | Class 5 - Standard - Base | 267 | 10.5 | 06/15/1973 | 06/15/1973 |  | 20896 |  | 17163
94005-PS-1973 | 94005 | Passing Shoulder | 3 | Asphalt | Hot Mix Asphalt - Shoulder Mix | 102 | 4 | 06/15/1973 | 06/15/1973 |  | 20898 |  | 116
94006-DS-1973 | 94006 | Driving Shoulder | 1 | Clay | Clay - Subgrade - R=12 | 0 | 0 | 06/01/1973 | 06/01/1973 |  | 20905 |  | 24
94006-DS-1973 | 94006 | Driving Shoulder | 2 | Aggregate | Class 5 - Standard - Base | 267 | 10.5 | 06/15/1973 | 06/15/1973 |  | 20909 |  | 17163
94006-DS-1973 | 94006 | Driving Shoulder | 3 | Asphalt | Hot Mix Asphalt - Shoulder Mix | 102 | 4 | 07/01/1973 | 07/01/1973 |  | 20914 |  | 116
94006-PS-1973 | 94006 | Passing Shoulder | 1 | Clay | Clay - Subgrade - R=12 | 0 | 0 | 06/01/1973 | 06/01/1973 |  | 20907 |  | 24
94006-PS-1973 | 94006 | Passing Shoulder | 2 | Aggregate | Class 5 - Standard - Base | 267 | 10.5 | 06/15/1973 | 06/15/1973 |  | 20911 |  | 17163
94006-PS-1973 | 94006 | Passing Shoulder | 3 | Asphalt | Hot Mix Asphalt - Shoulder Mix | 102 | 4 | 07/01/1973 | 07/01/1973 |  | 20915 |  | 116
94007-DS-1973 | 94007 | Driving Shoulder | 1 | Clay | Clay - Subgrade - R=12 | 0 | 0 | 06/01/1973 | 06/01/1973 |  | 20922 |  | 24
94007-DS-1973 | 94007 | Driving Shoulder | 2 | Aggregate | Class 5 - Standard - Base | 267 | 10.5 | 06/15/1973 | 06/15/1973 |  | 20926 |  | 17163
94007-DS-1973 | 94007 | Driving Shoulder | 3 | Asphalt | Hot Mix Asphalt - Shoulder Mix | 102 | 4 | 07/01/1973 | 07/01/1973 |  | 20931 |  | 116
94007-PS-1973 | 94007 | Passing Shoulder | 1 | Clay | Clay - Subgrade - R=12 | 0 | 0 | 06/01/1973 | 06/01/1973 |  | 20924 |  | 24
94007-PS-1973 | 94007 | Passing Shoulder | 2 | Aggregate | Class 5 - Standard - Base | 267 | 10.5 | 06/15/1973 | 06/15/1973 |  | 20928 |  | 17163
94007-PS-1973 | 94007 | Passing Shoulder | 3 | Asphalt | Hot Mix Asphalt - Shoulder Mix | 102 | 4 | 07/01/1973 | 07/01/1973 |  | 20932 |  | 116
94008-DS-1973 | 94008 | Driving Shoulder | 1 | Clay | Clay - Subgrade - R=12 | 0 | 0 | 06/01/1973 | 06/01/1973 |  | 20939 |  | 24
94008-DS-1973 | 94008 | Driving Shoulder | 2 | Aggregate | Class 5 - Standard - Base | 267 | 10.5 | 06/15/1973 | 06/15/1973 |  | 20943 |  | 17163
94008-DS-1973 | 94008 | Driving Shoulder | 3 | Asphalt | Hot Mix Asphalt - Shoulder Mix | 102 | 4 | 07/01/1973 | 07/01/1973 |  | 20948 |  | 116
94008-PS-1973 | 94008 | Passing Shoulder | 1 | Clay | Clay - Subgrade - R=12 | 0 | 0 | 06/01/1973 | 06/01/1973 |  | 20941 |  | 24
94008-PS-1973 | 94008 | Passing Shoulder | 2 | Aggregate | Class 5 - Standard - Base | 267 | 10.5 | 06/15/1973 | 06/15/1973 |  | 20945 |  | 17163
94008-PS-1973 | 94008 | Passing Shoulder | 3 | Asphalt | Hot Mix Asphalt - Shoulder Mix | 102 | 4 | 07/01/1973 | 07/01/1973 |  | 20949 |  | 116
94009-DS-1973 | 94009 | Driving Shoulder | 1 | Clay | Clay - Subgrade - R=12 | 0 | 0 | 06/01/1973 | 06/01/1973 |  | 20956 |  | 24
94009-DS-1973 | 94009 | Driving Shoulder | 2 | Aggregate | Class 5 - Standard - Base | 267 | 10.5 | 06/15/1973 | 06/15/1973 |  | 20960 |  | 17163
94009-DS-1973 | 94009 | Driving Shoulder | 3 | Asphalt | Hot Mix Asphalt - Shoulder Mix | 102 | 4 | 07/01/1973 | 07/01/1973 |  | 20965 |  | 116
94009-PS-1973 | 94009 | Passing Shoulder | 1 | Clay | Clay - Subgrade - R=12 | 0 | 0 | 06/01/1973 | 06/01/1973 |  | 20958 |  | 24
94009-PS-1973 | 94009 | Passing Shoulder | 2 | Aggregate | Class 5 - Standard - Base | 267 | 10.5 | 06/15/1973 | 06/15/1973 |  | 20962 |  | 17163
94009-PS-1973 | 94009 | Passing Shoulder | 3 | Asphalt | Hot Mix Asphalt - Shoulder Mix | 102 | 4 | 07/01/1973 | 07/01/1973 |  | 20966 |  | 116
94010-DS-1973 | 94010 | Driving Shoulder | 1 | Clay | Clay - Subgrade - R=12 | 0 | 0 | 06/01/1973 | 06/01/1973 |  | 20974 |  | 24
94010-DS-1973 | 94010 | Driving Shoulder | 2 | Aggregate | Class 5 - Standard - Base | 267 | 10.5 | 06/15/1973 | 06/15/1973 |  | 20978 |  | 17163
94010-DS-1973 | 94010 | Driving Shoulder | 3 | Asphalt | Hot Mix Asphalt - Shoulder Mix | 102 | 4 | 07/01/1973 | 07/01/1973 |  | 20983 |  | 116
94010-PS-1973 | 94010 | Passing Shoulder | 1 | Clay | Clay - Subgrade - R=12 | 0 | 0 | 06/01/1973 | 06/01/1973 |  | 20976 |  | 24
94010-PS-1973 | 94010 | Passing Shoulder | 2 | Aggregate | Class 5 - Standard - Base | 267 | 10.5 | 06/15/1973 | 06/15/1973 |  | 20980 |  | 17163
94010-PS-1973 | 94010 | Passing Shoulder | 3 | Asphalt | Hot Mix Asphalt - Shoulder Mix | 102 | 4 | 07/01/1973 | 07/01/1973 |  | 20984 |  | 116
94011-DS-1973 | 94011 | Driving Shoulder | 1 | Clay | Clay - Subgrade - R=12 | 0 | 0 | 06/01/1973 | 06/01/1973 |  | 20991 |  | 24
94011-DS-1973 | 94011 | Driving Shoulder | 2 | Aggregate | Class 5 - Standard - Base | 267 | 10.5 | 06/15/1973 | 06/15/1973 |  | 20995 |  | 17163
94011-DS-1973 | 94011 | Driving Shoulder | 3 | Asphalt | Hot Mix Asphalt - Shoulder Mix | 102 | 4 | 07/01/1973 | 07/01/1973 |  | 21000 |  | 116
94011-PS-1973 | 94011 | Passing Shoulder | 1 | Clay | Clay - Subgrade - R=12 | 0 | 0 | 06/01/1973 | 06/01/1973 |  | 20993 |  | 24
94011-PS-1973 | 94011 | Passing Shoulder | 2 | Aggregate | Class 5 - Standard - Base | 267 | 10.5 | 06/15/1973 | 06/15/1973 |  | 20997 |  | 17163
94011-PS-1973 | 94011 | Passing Shoulder | 3 | Asphalt | Hot Mix Asphalt - Shoulder Mix | 102 | 4 | 07/01/1973 | 07/01/1973 |  | 21001 |  | 116
94012-DS-1973 | 94012 | Driving Shoulder | 1 | Clay | Clay - Subgrade - R=12 | 0 | 0 | 06/01/1973 | 06/01/1973 |  | 21019 |  | 24
94012-DS-1973 | 94012 | Driving Shoulder | 2 | Aggregate | Class 5 - Standard - Base | 267 | 10.5 | 06/15/1973 | 06/15/1973 |  | 21026 |  | 17163
94012-DS-1973 | 94012 | Driving Shoulder | 3 | Asphalt | Hot Mix Asphalt - Shoulder Mix | 102 | 4 | 07/01/1973 | 07/01/1973 |  | 21028 |  | 116
94012-PS-1973 | 94012 | Passing Shoulder | 1 | Clay | Clay - Subgrade - R=12 | 0 | 0 | 06/01/1973 | 06/01/1973 |  | 21021 |  | 24
94012-PS-1973 | 94012 | Passing Shoulder | 2 | Aggregate | Class 5 - Standard - Base | 267 | 10.5 | 06/15/1973 | 06/15/1973 |  | 21027 |  | 17163
94012-PS-1973 | 94012 | Passing Shoulder | 3 | Asphalt | Hot Mix Asphalt - Shoulder Mix | 102 | 4 | 06/01/1973 | 06/01/1973 |  | 21029 |  | 116
94013-DS-1973 | 94013 | Driving Shoulder | 1 | Clay | Clay - Subgrade - R=12 | 0 | 0 | 06/01/1973 | 06/01/1973 |  | 21036 |  | 24
94013-DS-1973 | 94013 | Driving Shoulder | 2 | Aggregate | Class 5 - Standard - Base | 267 | 10.5 | 06/15/1973 | 06/15/1973 |  | 21040 |  | 17163
94013-DS-1973 | 94013 | Driving Shoulder | 3 | Asphalt | Hot Mix Asphalt - Shoulder Mix | 102 | 4 | 07/01/1973 | 07/01/1973 |  | 21045 |  | 116
94013-PS-1973 | 94013 | Passing Shoulder | 1 | Clay | Clay - Subgrade - R=12 | 0 | 0 | 06/01/1973 | 06/01/1973 |  | 21038 |  | 24
94013-PS-1973 | 94013 | Passing Shoulder | 2 | Aggregate | Class 5 - Standard - Base | 267 | 10.5 | 06/15/1973 | 06/15/1973 |  | 21042 |  | 17163
94013-PS-1973 | 94013 | Passing Shoulder | 3 | Asphalt | Hot Mix Asphalt - Shoulder Mix | 102 | 4 | 07/01/1973 | 07/01/1973 |  | 21046 |  | 116
94014-DS-1973 | 94014 | Driving Shoulder | 1 | Clay | Clay - Subgrade - R=12 | 0 | 0 | 06/01/1973 | 06/01/1973 |  | 21053 |  | 24
94014-DS-1973 | 94014 | Driving Shoulder | 2 | Aggregate | Class 5 - Standard - Base | 267 | 10.5 | 06/15/1973 | 06/15/1973 |  | 21057 |  | 17163
94014-DS-1973 | 94014 | Driving Shoulder | 3 | Asphalt | Hot Mix Asphalt - Shoulder Mix | 102 | 4 | 07/01/1973 | 07/01/1973 |  | 21062 |  | 116
94014-PS-1973 | 94014 | Passing Shoulder | 1 | Clay | Clay - Subgrade - R=12 | 0 | 0 | 06/01/1973 | 06/01/1973 |  | 21055 |  | 24
94014-PS-1973 | 94014 | Passing Shoulder | 2 | Aggregate | Class 5 - Standard - Base | 267 | 10.5 | 06/15/1973 | 06/15/1973 |  | 21059 |  | 17163
94014-PS-1973 | 94014 | Passing Shoulder | 3 | Asphalt | Hot Mix Asphalt - Shoulder Mix | 102 | 4 | 07/01/1973 | 07/01/1973 |  | 21063 |  | 116
94015-DS-1973 | 94015 | Driving Shoulder | 1 | Clay | Clay - Subgrade - R=12 | 0 | 0 | 06/01/1973 | 06/01/1973 |  | 21070 |  | 24
94015-DS-1973 | 94015 | Driving Shoulder | 2 | Aggregate | Class 5 - Standard - Base | 267 | 10.5 | 06/15/1973 | 06/15/1973 |  | 21074 |  | 17163
94015-DS-1973 | 94015 | Driving Shoulder | 3 | Asphalt | Hot Mix Asphalt - Shoulder Mix | 102 | 4 | 07/01/1973 | 07/01/1973 |  | 21079 |  | 116
94015-PS-1973 | 94015 | Passing Shoulder | 1 | Clay | Clay - Subgrade - R=12 | 0 | 0 | 06/01/1973 | 06/01/1973 |  | 21072 |  | 24
94015-PS-1973 | 94015 | Passing Shoulder | 2 | Aggregate | Class 5 - Standard - Base | 267 | 10.5 | 06/15/1973 | 06/15/1973 |  | 21076 |  | 17163
94015-PS-1973 | 94015 | Passing Shoulder | 3 | Asphalt | Hot Mix Asphalt - Shoulder Mix | 102 | 4 | 07/01/1973 | 07/01/1973 |  | 21080 |  | 116
169000-DS-2009 | 169000 | Driving Shoulder | 3 | Aggregate | Class 1 Shouldering - MnDOT Milaca | 76 | 3 | 11/15/1973 | 11/15/1973 | 08/21/2024 | 18897 |  | 18892
169000-DS-2009 | 169000 | Driving Shoulder | 4 | Asphalt | Hot Mix Asphalt - MnDOT Milaca Shoulder Mix | 38 | 1.5 | 11/16/1973 | 11/16/1973 | 08/21/2024 | 18898 |  | 18884
169000-DS-2009 | 169000 | Driving Shoulder | 2 | Aggregate | Class 3 Shouldering - MnDOT Milaca | 457 | 18 | 11/01/1973 | 11/10/1973 | 08/21/2024 | 18896 |  | 18893
169000-DS-2009 | 169000 | Driving Shoulder | 1 | Sand | Sand + Gravel Subgrade - MnDOT Milaca | 0 | 0 | 07/01/1972 | 07/01/1972 | 08/21/2024 | 18895 |  | 18891
169000-DS-2009 | 169000 | Driving Shoulder | 5 | Asphalt | Hot Mix Asphalt - MnDOT Milaca Shoulder Mix | 51 | 2 | 09/25/2009 | 09/25/2009 | 08/21/2024 | 18899 |  | 18894
169001-DS-2009 | 169001 | Driving Shoulder | 1 | Sand | Sand + Gravel Subgrade - MnDOT Milaca | 0 | 0 | 07/01/1972 | 07/01/1972 | 08/21/2024 | 18913 |  | 18891
169001-DS-2009 | 169001 | Driving Shoulder | 2 | Aggregate | Class 3 Shouldering - MnDOT Milaca | 457 | 18 | 11/01/1973 | 11/10/1973 | 08/21/2024 | 18914 |  | 18893
169001-DS-2009 | 169001 | Driving Shoulder | 3 | Aggregate | Class 1 Shouldering - MnDOT Milaca | 76 | 3 | 11/15/1973 | 11/15/1973 | 08/21/2024 | 18915 |  | 18892
169001-DS-2009 | 169001 | Driving Shoulder | 4 | Asphalt | Hot Mix Asphalt - MnDOT Milaca Shoulder Mix | 38 | 1.5 | 11/16/1973 | 11/16/1973 | 08/21/2024 | 18916 |  | 18884
169001-DS-2009 | 169001 | Driving Shoulder | 5 | Asphalt | Hot Mix Asphalt - MnDOT Milaca Shoulder Mix | 51 | 2 | 09/25/2009 | 09/25/2009 | 08/21/2024 | 18917 |  | 18894
169002-DS-2009 | 169002 | Driving Shoulder | 2 | Aggregate | Class 3 Shouldering - MnDOT Milaca | 457 | 18 | 11/01/1973 | 11/10/1973 | 08/21/2024 | 18931 |  | 18893
169002-DS-2009 | 169002 | Driving Shoulder | 1 | Sand | Sand + Gravel Subgrade - MnDOT Milaca | 0 | 0 | 07/01/1972 | 07/01/1972 | 08/21/2024 | 18930 |  | 18891
169002-DS-2009 | 169002 | Driving Shoulder | 3 | Aggregate | Class 1 Shouldering - MnDOT Milaca | 76 | 3 | 11/15/1973 | 11/15/1973 | 08/21/2024 | 18932 |  | 18892
169002-DS-2009 | 169002 | Driving Shoulder | 5 | Asphalt | Hot Mix Asphalt - MnDOT Milaca Shoulder Mix | 51 | 2 | 09/25/2009 | 09/25/2009 | 08/21/2024 | 18934 |  | 18894
169002-DS-2009 | 169002 | Driving Shoulder | 4 | Asphalt | Hot Mix Asphalt - MnDOT Milaca Shoulder Mix | 38 | 1.5 | 11/16/1973 | 11/16/1973 | 08/21/2024 | 18933 |  | 18884
169003-DS-2009 | 169003 | Driving Shoulder | 1 | Sand | Sand + Gravel Subgrade - MnDOT Milaca | 0 | 0 | 07/01/1972 | 07/01/1972 | 08/21/2024 | 18947 |  | 18891
169003-DS-2009 | 169003 | Driving Shoulder | 2 | Aggregate | Class 3 Shouldering - MnDOT Milaca | 457 | 18 | 11/01/1973 | 11/10/1973 | 08/21/2024 | 18948 |  | 18893
169003-DS-2009 | 169003 | Driving Shoulder | 3 | Aggregate | Class 1 Shouldering - MnDOT Milaca | 76 | 3 | 11/15/1973 | 11/15/1973 | 08/21/2024 | 18949 |  | 18892
169003-DS-2009 | 169003 | Driving Shoulder | 4 | Asphalt | Hot Mix Asphalt - MnDOT Milaca Shoulder Mix | 38 | 1.5 | 11/16/1973 | 11/16/1973 | 08/21/2024 | 18950 |  | 18884
169003-DS-2009 | 169003 | Driving Shoulder | 5 | Asphalt | Hot Mix Asphalt - MnDOT Milaca Shoulder Mix | 51 | 2 | 09/25/2009 | 09/25/2009 | 08/21/2024 | 18951 |  | 18894
169004-DS-2009 | 169004 | Driving Shoulder | 1 | Sand | Sand + Gravel Subgrade - MnDOT Milaca | 0 | 0 | 07/01/1972 | 07/01/1972 | 08/21/2024 | 18964 |  | 18891
169004-DS-2009 | 169004 | Driving Shoulder | 2 | Aggregate | Class 3 Shouldering - MnDOT Milaca | 457 | 18 | 11/01/1973 | 11/10/1973 | 08/21/2024 | 18965 |  | 18893
169004-DS-2009 | 169004 | Driving Shoulder | 4 | Asphalt | Hot Mix Asphalt - MnDOT Milaca Shoulder Mix | 38 | 1.5 | 11/16/1973 | 11/16/1973 | 08/21/2024 | 18967 |  | 18884
169004-DS-2009 | 169004 | Driving Shoulder | 3 | Aggregate | Class 1 Shouldering - MnDOT Milaca | 76 | 3 | 11/15/1973 | 11/15/1973 | 08/21/2024 | 18966 |  | 18892
169004-DS-2009 | 169004 | Driving Shoulder | 5 | Asphalt | Hot Mix Asphalt - MnDOT Milaca Shoulder Mix | 51 | 2 | 09/25/2009 | 09/25/2009 | 08/21/2024 | 18968 |  | 18894
169005-DS-2009 | 169005 | Driving Shoulder | 4 | Asphalt | Hot Mix Asphalt - MnDOT Milaca Shoulder Mix | 38 | 1.5 | 11/16/1973 | 11/16/1973 | 08/21/2024 | 18984 |  | 18884
169005-DS-2009 | 169005 | Driving Shoulder | 3 | Aggregate | Class 1 Shouldering - MnDOT Milaca | 76 | 3 | 11/15/1973 | 11/15/1973 | 08/21/2024 | 18983 |  | 18892
169005-DS-2009 | 169005 | Driving Shoulder | 2 | Aggregate | Class 3 Shouldering - MnDOT Milaca | 457 | 18 | 11/01/1973 | 11/10/1973 | 08/21/2024 | 18982 |  | 18893
169005-DS-2009 | 169005 | Driving Shoulder | 1 | Sand | Sand + Gravel Subgrade - MnDOT Milaca | 0 | 0 | 07/01/1972 | 07/01/1972 | 08/21/2024 | 18981 |  | 18891
169005-DS-2009 | 169005 | Driving Shoulder | 5 | Asphalt | Hot Mix Asphalt - MnDOT Milaca Shoulder Mix | 51 | 2 | 09/25/2009 | 09/25/2009 | 08/21/2024 | 18985 |  | 18894
169006-DS-2009 | 169006 | Driving Shoulder | 4 | Asphalt | Hot Mix Asphalt - MnDOT Milaca Shoulder Mix | 38 | 1.5 | 11/16/1973 | 11/16/1973 | 08/21/2024 | 19001 |  | 18884
169006-DS-2009 | 169006 | Driving Shoulder | 3 | Aggregate | Class 1 Shouldering - MnDOT Milaca | 76 | 3 | 11/15/1973 | 11/15/1973 | 08/21/2024 | 19000 |  | 18892
169006-DS-2009 | 169006 | Driving Shoulder | 2 | Aggregate | Class 3 Shouldering - MnDOT Milaca | 457 | 18 | 11/01/1973 | 11/10/1973 | 08/21/2024 | 18999 |  | 18893
169006-DS-2009 | 169006 | Driving Shoulder | 1 | Sand | Sand + Gravel Subgrade - MnDOT Milaca | 0 | 0 | 07/01/1972 | 07/01/1972 | 08/21/2024 | 18998 |  | 18891
169006-DS-2009 | 169006 | Driving Shoulder | 5 | Asphalt | Hot Mix Asphalt - MnDOT Milaca Shoulder Mix | 51 | 2 | 09/25/2009 | 09/25/2009 | 08/21/2024 | 19002 |  | 18894
169007-DS-2009 | 169007 | Driving Shoulder | 1 | Sand | Sand + Gravel Subgrade - MnDOT Milaca | 0 | 0 | 07/01/1972 | 07/01/1972 | 08/21/2024 | 19015 |  | 18891
169007-DS-2009 | 169007 | Driving Shoulder | 2 | Aggregate | Class 3 Shouldering - MnDOT Milaca | 457 | 18 | 11/01/1973 | 11/10/1973 | 08/21/2024 | 19016 |  | 18893
169007-DS-2009 | 169007 | Driving Shoulder | 3 | Aggregate | Class 1 Shouldering - MnDOT Milaca | 76 | 3 | 11/15/1973 | 11/15/1973 | 08/21/2024 | 19017 |  | 18892
169007-DS-2009 | 169007 | Driving Shoulder | 4 | Asphalt | Hot Mix Asphalt - MnDOT Milaca Shoulder Mix | 38 | 1.5 | 11/16/1973 | 11/16/1973 | 08/21/2024 | 19018 |  | 18884
169007-DS-2009 | 169007 | Driving Shoulder | 5 | Asphalt | Hot Mix Asphalt - MnDOT Milaca Shoulder Mix | 51 | 2 | 09/25/2009 | 09/25/2009 | 08/21/2024 | 19019 |  | 18894
169008-DS-2009 | 169008 | Driving Shoulder | 4 | Asphalt | Hot Mix Asphalt - MnDOT Milaca Shoulder Mix | 38 | 1.5 | 11/16/1973 | 11/16/1973 | 08/21/2024 | 19035 |  | 18884
169008-DS-2009 | 169008 | Driving Shoulder | 3 | Aggregate | Class 1 Shouldering - MnDOT Milaca | 76 | 3 | 11/15/1973 | 11/15/1973 | 08/21/2024 | 19034 |  | 18892
169008-DS-2009 | 169008 | Driving Shoulder | 2 | Aggregate | Class 3 Shouldering - MnDOT Milaca | 457 | 18 | 11/01/1973 | 11/10/1973 | 08/21/2024 | 19033 |  | 18893
169008-DS-2009 | 169008 | Driving Shoulder | 1 | Sand | Sand + Gravel Subgrade - MnDOT Milaca | 0 | 0 | 07/01/1972 | 07/01/1972 | 08/21/2024 | 19032 |  | 18891
169008-DS-2009 | 169008 | Driving Shoulder | 5 | Asphalt | Hot Mix Asphalt - MnDOT Milaca Shoulder Mix | 51 | 2 | 09/25/2009 | 09/25/2009 | 08/21/2024 | 19036 |  | 18894
169009-DS-2009 | 169009 | Driving Shoulder | 2 | Aggregate | Class 3 Shouldering - MnDOT Milaca | 457 | 18 | 11/01/1973 | 11/10/1973 | 08/21/2024 | 19050 |  | 18893
169009-DS-2009 | 169009 | Driving Shoulder | 1 | Sand | Sand + Gravel Subgrade - MnDOT Milaca | 0 | 0 | 07/01/1972 | 07/01/1972 | 08/21/2024 | 19049 |  | 18891
169009-DS-2009 | 169009 | Driving Shoulder | 3 | Aggregate | Class 1 Shouldering - MnDOT Milaca | 76 | 3 | 11/15/1973 | 11/15/1973 | 08/21/2024 | 19051 |  | 18892
169009-DS-2009 | 169009 | Driving Shoulder | 4 | Asphalt | Hot Mix Asphalt - MnDOT Milaca Shoulder Mix | 38 | 1.5 | 11/16/1973 | 11/16/1973 | 08/21/2024 | 19052 |  | 18884
169009-DS-2009 | 169009 | Driving Shoulder | 5 | Asphalt | Hot Mix Asphalt - MnDOT Milaca Shoulder Mix | 51 | 2 | 09/25/2009 | 09/25/2009 | 08/21/2024 | 19053 |  | 18894
169010-DS-2009 | 169010 | Driving Shoulder | 2 | Aggregate | Class 3 Shouldering - MnDOT Milaca | 457 | 18 | 11/01/1973 | 11/10/1973 | 08/21/2024 | 19067 |  | 18893
169010-DS-2009 | 169010 | Driving Shoulder | 1 | Sand | Sand + Gravel Subgrade - MnDOT Milaca | 0 | 0 | 07/01/1972 | 07/01/1972 | 08/21/2024 | 19066 |  | 18891
169010-DS-2009 | 169010 | Driving Shoulder | 3 | Aggregate | Class 1 Shouldering - MnDOT Milaca | 76 | 3 | 11/15/1973 | 11/15/1973 | 08/21/2024 | 19068 |  | 18892
169010-DS-2009 | 169010 | Driving Shoulder | 5 | Asphalt | Hot Mix Asphalt - MnDOT Milaca Shoulder Mix | 51 | 2 | 09/25/2009 | 09/25/2009 | 08/21/2024 | 19070 |  | 18894
169010-DS-2009 | 169010 | Driving Shoulder | 4 | Asphalt | Hot Mix Asphalt - MnDOT Milaca Shoulder Mix | 38 | 1.5 | 11/16/1973 | 11/16/1973 | 08/21/2024 | 19069 |  | 18884
169011-DS-2009 | 169011 | Driving Shoulder | 1 | Sand | Sand + Gravel Subgrade - MnDOT Milaca | 0 | 0 | 07/01/1972 | 07/01/1972 | 08/21/2024 | 19084 |  | 18891
169011-DS-2009 | 169011 | Driving Shoulder | 2 | Aggregate | Class 3 Shouldering - MnDOT Milaca | 457 | 18 | 11/01/1973 | 11/10/1973 | 08/21/2024 | 19085 |  | 18893
169011-DS-2009 | 169011 | Driving Shoulder | 4 | Asphalt | Hot Mix Asphalt - MnDOT Milaca Shoulder Mix | 38 | 1.5 | 11/16/1973 | 11/16/1973 | 08/21/2024 | 19087 |  | 18884
169011-DS-2009 | 169011 | Driving Shoulder | 3 | Aggregate | Class 1 Shouldering - MnDOT Milaca | 76 | 3 | 11/15/1973 | 11/15/1973 | 08/21/2024 | 19086 |  | 18892
169011-DS-2009 | 169011 | Driving Shoulder | 5 | Asphalt | Hot Mix Asphalt - MnDOT Milaca Shoulder Mix | 51 | 2 | 09/25/2009 | 09/25/2009 | 08/21/2024 | 19088 |  | 18894
169012-DS-2009 | 169012 | Driving Shoulder | 5 | Asphalt | Hot Mix Asphalt - MnDOT Milaca Shoulder Mix | 51 | 2 | 09/25/2009 | 09/25/2009 | 08/21/2024 | 19105 |  | 18894
169012-DS-2009 | 169012 | Driving Shoulder | 1 | Sand | Sand + Gravel Subgrade - MnDOT Milaca | 0 | 0 | 07/01/1972 | 07/01/1972 | 08/21/2024 | 19101 |  | 18891
169012-DS-2009 | 169012 | Driving Shoulder | 2 | Aggregate | Class 3 Shouldering - MnDOT Milaca | 457 | 18 | 11/01/1973 | 11/10/1973 | 08/21/2024 | 19102 |  | 18893
169012-DS-2009 | 169012 | Driving Shoulder | 3 | Aggregate | Class 1 Shouldering - MnDOT Milaca | 76 | 3 | 11/15/1973 | 11/15/1973 | 08/21/2024 | 19103 |  | 18892
169012-DS-2009 | 169012 | Driving Shoulder | 4 | Asphalt | Hot Mix Asphalt - MnDOT Milaca Shoulder Mix | 38 | 1.5 | 11/16/1973 | 11/16/1973 | 08/21/2024 | 19104 |  | 18884
169013-DS-2009 | 169013 | Driving Shoulder | 1 | Sand | Sand + Gravel Subgrade - MnDOT Milaca | 0 | 0 | 07/01/1972 | 07/01/1972 | 08/21/2024 | 19118 |  | 18891
169013-DS-2009 | 169013 | Driving Shoulder | 2 | Aggregate | Class 3 Shouldering - MnDOT Milaca | 457 | 18 | 11/01/1973 | 11/10/1973 | 08/21/2024 | 19119 |  | 18893
169013-DS-2009 | 169013 | Driving Shoulder | 3 | Aggregate | Class 1 Shouldering - MnDOT Milaca | 76 | 3 | 11/15/1973 | 11/15/1973 | 08/21/2024 | 19120 |  | 18892
169013-DS-2009 | 169013 | Driving Shoulder | 4 | Asphalt | Hot Mix Asphalt - MnDOT Milaca Shoulder Mix | 38 | 1.5 | 11/16/1973 | 11/16/1973 | 08/21/2024 | 19121 |  | 18884
169013-DS-2009 | 169013 | Driving Shoulder | 5 | Asphalt | Hot Mix Asphalt - MnDOT Milaca Shoulder Mix | 51 | 2 | 09/25/2009 | 09/25/2009 | 08/21/2024 | 19122 |  | 18894
169014-DS-2009 | 169014 | Driving Shoulder | 1 | Sand | Sand + Gravel Subgrade - MnDOT Milaca | 0 | 0 | 07/01/1972 | 07/01/1972 | 08/21/2024 | 19135 |  | 18891
169014-DS-2009 | 169014 | Driving Shoulder | 2 | Aggregate | Class 3 Shouldering - MnDOT Milaca | 457 | 18 | 11/01/1973 | 11/10/1973 | 08/21/2024 | 19136 |  | 18893
169014-DS-2009 | 169014 | Driving Shoulder | 3 | Aggregate | Class 1 Shouldering - MnDOT Milaca | 76 | 3 | 11/15/1973 | 11/15/1973 | 08/21/2024 | 19137 |  | 18892
169014-DS-2009 | 169014 | Driving Shoulder | 4 | Asphalt | Hot Mix Asphalt - MnDOT Milaca Shoulder Mix | 38 | 1.5 | 11/16/1973 | 11/16/1973 | 08/21/2024 | 19138 |  | 18884
169014-DS-2009 | 169014 | Driving Shoulder | 5 | Asphalt | Hot Mix Asphalt - MnDOT Milaca Shoulder Mix | 51 | 2 | 09/25/2009 | 09/25/2009 | 08/21/2024 | 19139 |  | 18894
169015-DS-2009 | 169015 | Driving Shoulder | 1 | Sand | Sand + Gravel Subgrade - MnDOT Milaca | 0 | 0 | 07/01/1972 | 07/01/1972 | 08/21/2024 | 19152 |  | 18891
169015-DS-2009 | 169015 | Driving Shoulder | 2 | Aggregate | Class 3 Shouldering - MnDOT Milaca | 457 | 18 | 11/01/1973 | 11/10/1973 | 08/21/2024 | 19153 |  | 18893
169015-DS-2009 | 169015 | Driving Shoulder | 3 | Aggregate | Class 1 Shouldering - MnDOT Milaca | 76 | 3 | 11/15/1973 | 11/15/1973 | 08/21/2024 | 19154 |  | 18892
169015-DS-2009 | 169015 | Driving Shoulder | 4 | Asphalt | Hot Mix Asphalt - MnDOT Milaca Shoulder Mix | 38 | 1.5 | 11/16/1973 | 11/16/1973 | 08/21/2024 | 19155 |  | 18884
169015-DS-2009 | 169015 | Driving Shoulder | 5 | Asphalt | Hot Mix Asphalt - MnDOT Milaca Shoulder Mix | 51 | 2 | 09/25/2009 | 09/25/2009 | 08/21/2024 | 19156 |  | 18894
169016-DS-2009 | 169016 | Driving Shoulder | 1 | Sand | Sand + Gravel Subgrade - MnDOT Milaca | 0 | 0 | 07/01/1972 | 07/01/1972 | 08/21/2024 | 19169 |  | 18891
169016-DS-2009 | 169016 | Driving Shoulder | 2 | Aggregate | Class 3 Shouldering - MnDOT Milaca | 457 | 18 | 11/01/1973 | 11/10/1973 | 08/21/2024 | 19170 |  | 18893
169016-DS-2009 | 169016 | Driving Shoulder | 3 | Aggregate | Class 1 Shouldering - MnDOT Milaca | 76 | 3 | 11/15/1973 | 11/15/1973 | 08/21/2024 | 19171 |  | 18892
169016-DS-2009 | 169016 | Driving Shoulder | 4 | Asphalt | Hot Mix Asphalt - MnDOT Milaca Shoulder Mix | 38 | 1.5 | 11/16/1973 | 11/16/1973 | 08/21/2024 | 19172 |  | 18884
169016-DS-2009 | 169016 | Driving Shoulder | 5 | Asphalt | Hot Mix Asphalt - MnDOT Milaca Shoulder Mix | 51 | 2 | 09/25/2009 | 09/25/2009 | 08/21/2024 | 19174 |  | 18894
169017-DS-2009 | 169017 | Driving Shoulder | 1 | Sand | Sand + Gravel Subgrade - MnDOT Milaca | 0 | 0 | 07/01/1972 | 07/01/1972 | 08/21/2024 | 19198 |  | 18891
169017-DS-2009 | 169017 | Driving Shoulder | 2 | Aggregate | Class 3 Shouldering - MnDOT Milaca | 457 | 18 | 11/01/1973 | 11/10/1973 | 08/21/2024 | 19199 |  | 18893
169017-DS-2009 | 169017 | Driving Shoulder | 3 | Aggregate | Class 1 Shouldering - MnDOT Milaca | 76 | 3 | 11/15/1973 | 11/15/1973 | 08/21/2024 | 19200 |  | 18892
169017-DS-2009 | 169017 | Driving Shoulder | 4 | Asphalt | Hot Mix Asphalt - MnDOT Milaca Shoulder Mix | 38 | 1.5 | 11/16/1973 | 11/16/1973 | 08/21/2024 | 19201 |  | 18884
169017-DS-2009 | 169017 | Driving Shoulder | 5 | Asphalt | Hot Mix Asphalt - MnDOT Milaca Shoulder Mix | 51 | 2 | 09/25/2009 | 09/25/2009 | 08/21/2024 | 19202 |  | 18894
169018-DS-2009 | 169018 | Driving Shoulder | 1 | Sand | Sand + Gravel Subgrade - MnDOT Milaca | 0 | 0 | 07/01/1972 | 07/01/1972 | 08/21/2024 | 19215 |  | 18891
169018-DS-2009 | 169018 | Driving Shoulder | 2 | Aggregate | Class 3 Shouldering - MnDOT Milaca | 457 | 18 | 11/01/1973 | 11/10/1973 | 08/21/2024 | 19216 |  | 18893
169018-DS-2009 | 169018 | Driving Shoulder | 3 | Aggregate | Class 1 Shouldering - MnDOT Milaca | 76 | 3 | 11/15/1973 | 11/15/1973 | 08/21/2024 | 19217 |  | 18892
169018-DS-2009 | 169018 | Driving Shoulder | 4 | Asphalt | Hot Mix Asphalt - MnDOT Milaca Shoulder Mix | 38 | 1.5 | 11/16/1973 | 11/16/1973 | 08/21/2024 | 19218 |  | 18884
169018-DS-2009 | 169018 | Driving Shoulder | 5 | Asphalt | Hot Mix Asphalt - MnDOT Milaca Shoulder Mix | 51 | 2 | 09/25/2009 | 09/25/2009 | 08/21/2024 | 19219 |  | 18894
169019-DS-2009 | 169019 | Driving Shoulder | 1 | Sand | Sand + Gravel Subgrade - MnDOT Milaca | 0 | 0 | 07/01/1972 | 07/01/1972 | 08/21/2024 | 19232 |  | 18891
169019-DS-2009 | 169019 | Driving Shoulder | 2 | Aggregate | Class 3 Shouldering - MnDOT Milaca | 457 | 18 | 11/01/1973 | 11/10/1973 | 08/21/2024 | 19233 |  | 18893
169019-DS-2009 | 169019 | Driving Shoulder | 3 | Aggregate | Class 1 Shouldering - MnDOT Milaca | 76 | 3 | 11/15/1973 | 11/15/1973 | 08/21/2024 | 19234 |  | 18892
169019-DS-2009 | 169019 | Driving Shoulder | 4 | Asphalt | Hot Mix Asphalt - MnDOT Milaca Shoulder Mix | 38 | 1.5 | 11/16/1973 | 11/16/1973 | 08/21/2024 | 19235 |  | 18884
169019-DS-2009 | 169019 | Driving Shoulder | 5 | Asphalt | Hot Mix Asphalt - MnDOT Milaca Shoulder Mix | 51 | 2 | 08/25/2009 | 08/25/2009 | 08/21/2024 | 19236 |  | 18894
169020-DS-2009 | 169020 | Driving Shoulder | 1 | Sand | Sand + Gravel Subgrade - MnDOT Milaca | 0 | 0 | 07/01/1972 | 07/01/1972 | 08/21/2024 | 19249 |  | 18891
169020-DS-2009 | 169020 | Driving Shoulder | 2 | Aggregate | Class 3 Shouldering - MnDOT Milaca | 457 | 18 | 11/01/1973 | 11/10/1973 | 08/21/2024 | 19250 |  | 18893
169020-DS-2009 | 169020 | Driving Shoulder | 3 | Aggregate | Class 1 Shouldering - MnDOT Milaca | 76 | 3 | 11/15/1973 | 11/15/1973 | 08/21/2024 | 19251 |  | 18892
169020-DS-2009 | 169020 | Driving Shoulder | 4 | Asphalt | Hot Mix Asphalt - MnDOT Milaca Shoulder Mix | 38 | 1.5 | 11/16/1973 | 11/16/1973 | 08/21/2024 | 19252 |  | 18884
169020-DS-2009 | 169020 | Driving Shoulder | 5 | Asphalt | Hot Mix Asphalt - MnDOT Milaca Shoulder Mix | 51 | 2 | 09/25/2009 | 09/25/2009 | 08/21/2024 | 19253 |  | 18894
169021-DS-2009 | 169021 | Driving Shoulder | 1 | Sand | Sand + Gravel Subgrade - MnDOT Milaca | 0 | 0 | 07/01/1972 | 07/01/1972 | 08/21/2024 | 19266 |  | 18891
169021-DS-2009 | 169021 | Driving Shoulder | 2 | Aggregate | Class 3 Shouldering - MnDOT Milaca | 457 | 18 | 11/01/1973 | 11/10/1973 | 08/21/2024 | 19267 |  | 18893
169021-DS-2009 | 169021 | Driving Shoulder | 3 | Aggregate | Class 1 Shouldering - MnDOT Milaca | 76 | 3 | 11/15/1973 | 11/15/1973 | 08/21/2024 | 19268 |  | 18892
169021-DS-2009 | 169021 | Driving Shoulder | 4 | Asphalt | Hot Mix Asphalt - MnDOT Milaca Shoulder Mix | 38 | 1.5 | 11/16/1973 | 11/16/1973 | 08/21/2024 | 19269 |  | 18884
169021-DS-2009 | 169021 | Driving Shoulder | 5 | Asphalt | Hot Mix Asphalt - MnDOT Milaca Shoulder Mix | 51 | 2 | 09/25/2009 | 09/25/2009 | 08/21/2024 | 19270 |  | 18894
169022-DS-2009 | 169022 | Driving Shoulder | 1 | Sand | Sand + Gravel Subgrade - MnDOT Milaca | 0 | 0 | 07/01/1972 | 07/01/1972 | 08/21/2024 | 19283 |  | 18891
169022-DS-2009 | 169022 | Driving Shoulder | 2 | Aggregate | Class 3 Shouldering - MnDOT Milaca | 457 | 18 | 11/01/1973 | 11/10/1973 | 08/21/2024 | 19284 |  | 18893
169022-DS-2009 | 169022 | Driving Shoulder | 3 | Aggregate | Class 1 Shouldering - MnDOT Milaca | 76 | 3 | 11/15/1973 | 11/15/1973 | 08/21/2024 | 19285 |  | 18892
169022-DS-2009 | 169022 | Driving Shoulder | 4 | Asphalt | Hot Mix Asphalt - MnDOT Milaca Shoulder Mix | 38 | 1.5 | 11/16/1973 | 11/16/1973 | 08/21/2024 | 19286 |  | 18884
169022-DS-2009 | 169022 | Driving Shoulder | 5 | Asphalt | Hot Mix Asphalt - MnDOT Milaca Shoulder Mix | 51 | 2 | 09/25/2009 | 09/25/2009 | 08/21/2024 | 19287 |  | 18894
169023-DS-2009 | 169023 | Driving Shoulder | 1 | Sand | Sand + Gravel Subgrade - MnDOT Milaca | 0 | 0 | 07/01/1972 | 07/01/1972 | 08/21/2024 | 19300 |  | 18891
169023-DS-2009 | 169023 | Driving Shoulder | 2 | Aggregate | Class 3 Shouldering - MnDOT Milaca | 457 | 18 | 11/01/1973 | 11/10/1973 | 08/21/2024 | 19301 |  | 18893
169023-DS-2009 | 169023 | Driving Shoulder | 3 | Aggregate | Class 1 Shouldering - MnDOT Milaca | 76 | 3 | 11/15/1973 | 11/15/1973 | 08/21/2024 | 19302 |  | 18892
169023-DS-2009 | 169023 | Driving Shoulder | 4 | Asphalt | Hot Mix Asphalt - MnDOT Milaca Shoulder Mix | 38 | 1.5 | 11/16/1973 | 11/16/1973 | 08/21/2024 | 19303 |  | 18884
169023-DS-2009 | 169023 | Driving Shoulder | 5 | Asphalt | Hot Mix Asphalt - MnDOT Milaca Shoulder Mix | 51 | 2 | 09/25/2009 | 09/25/2009 | 08/21/2024 | 19304 |  | 18894
169024-DS-2009 | 169024 | Driving Shoulder | 1 | Sand | Sand + Gravel Subgrade - MnDOT Milaca | 0 | 0 | 07/01/1972 | 07/01/1972 | 08/21/2024 | 19317 |  | 18891
169024-DS-2009 | 169024 | Driving Shoulder | 2 | Aggregate | Class 3 Shouldering - MnDOT Milaca | 457 | 18 | 11/01/1973 | 11/10/1973 | 08/21/2024 | 19318 |  | 18893
169024-DS-2009 | 169024 | Driving Shoulder | 3 | Aggregate | Class 1 Shouldering - MnDOT Milaca | 76 | 3 | 11/15/1973 | 11/15/1973 | 08/21/2024 | 19319 |  | 18892
169024-DS-2009 | 169024 | Driving Shoulder | 4 | Asphalt | Hot Mix Asphalt - MnDOT Milaca Shoulder Mix | 38 | 1.5 | 11/16/1973 | 11/16/1973 | 08/21/2024 | 19320 |  | 18884
169024-DS-2009 | 169024 | Driving Shoulder | 5 | Asphalt | Hot Mix Asphalt - MnDOT Milaca Shoulder Mix | 51 | 2 | 09/25/2009 | 09/25/2009 | 08/21/2024 | 19321 |  | 18894
169025-DS-2009 | 169025 | Driving Shoulder | 4 | Asphalt | Hot Mix Asphalt - MnDOT Milaca Shoulder Mix | 38 | 1.5 | 11/16/1973 | 11/16/1973 | 08/21/2024 | 19337 |  | 18884
169025-DS-2009 | 169025 | Driving Shoulder | 5 | Asphalt | Hot Mix Asphalt - MnDOT Milaca Shoulder Mix | 51 | 2 | 09/25/2009 | 09/25/2009 | 08/21/2024 | 19338 |  | 18894
169025-DS-2009 | 169025 | Driving Shoulder | 1 | Sand | Sand + Gravel Subgrade - MnDOT Milaca | 0 | 0 | 07/01/1972 | 07/01/1972 | 08/21/2024 | 19334 |  | 18891
169025-DS-2009 | 169025 | Driving Shoulder | 2 | Aggregate | Class 3 Shouldering - MnDOT Milaca | 457 | 18 | 11/01/1973 | 11/10/1973 | 08/21/2024 | 19335 |  | 18893
169025-DS-2009 | 169025 | Driving Shoulder | 3 | Aggregate | Class 1 Shouldering - MnDOT Milaca | 76 | 3 | 11/15/1973 | 11/15/1973 | 08/21/2024 | 19336 |  | 18892
169026-DS-2009 | 169026 | Driving Shoulder | 1 | Sand | Sand + Gravel Subgrade - MnDOT Milaca | 0 | 0 | 07/01/1972 | 07/01/1972 | 08/21/2024 | 19351 |  | 18891
169026-DS-2009 | 169026 | Driving Shoulder | 2 | Aggregate | Class 3 Shouldering - MnDOT Milaca | 457 | 18 | 11/01/1973 | 11/10/1973 | 08/21/2024 | 19352 |  | 18893
169026-DS-2009 | 169026 | Driving Shoulder | 3 | Aggregate | Class 1 Shouldering - MnDOT Milaca | 76 | 3 | 11/15/1973 | 11/15/1973 | 08/21/2024 | 19353 |  | 18892
169026-DS-2009 | 169026 | Driving Shoulder | 4 | Asphalt | Hot Mix Asphalt - MnDOT Milaca Shoulder Mix | 38 | 1.5 | 11/16/1973 | 11/16/1973 | 08/21/2024 | 19354 |  | 18884
169026-DS-2009 | 169026 | Driving Shoulder | 5 | Asphalt | Hot Mix Asphalt - MnDOT Milaca Shoulder Mix | 51 | 2 | 09/25/2009 | 09/25/2009 | 08/21/2024 | 19355 |  | 18894
169027-DS-2009 | 169027 | Driving Shoulder | 1 | Sand | Sand + Gravel Subgrade - MnDOT Milaca | 0 | 0 | 07/01/1972 | 07/01/1972 | 08/21/2024 | 19368 |  | 18891
169027-DS-2009 | 169027 | Driving Shoulder | 2 | Aggregate | Class 3 Shouldering - MnDOT Milaca | 457 | 18 | 11/01/1973 | 11/10/1973 | 08/21/2024 | 19369 |  | 18893
169027-DS-2009 | 169027 | Driving Shoulder | 3 | Aggregate | Class 1 Shouldering - MnDOT Milaca | 76 | 3 | 11/15/1973 | 11/15/1973 | 08/21/2024 | 19370 |  | 18892
169027-DS-2009 | 169027 | Driving Shoulder | 4 | Asphalt | Hot Mix Asphalt - MnDOT Milaca Shoulder Mix | 38 | 1.5 | 11/16/1973 | 11/16/1973 | 08/21/2024 | 19371 |  | 18884
169027-DS-2009 | 169027 | Driving Shoulder | 5 | Asphalt | Hot Mix Asphalt - MnDOT Milaca Shoulder Mix | 51 | 2 | 09/25/2009 | 09/25/2009 | 08/21/2024 | 19372 |  | 18894
169028-DS-2009 | 169028 | Driving Shoulder | 1 | Sand | Sand + Gravel Subgrade - MnDOT Milaca | 0 | 0 | 07/01/1972 | 07/01/1972 | 08/21/2024 | 19385 |  | 18891
169028-DS-2009 | 169028 | Driving Shoulder | 2 | Aggregate | Class 3 Shouldering - MnDOT Milaca | 457 | 18 | 11/01/1973 | 11/10/1973 | 08/21/2024 | 19386 |  | 18893
169028-DS-2009 | 169028 | Driving Shoulder | 3 | Aggregate | Class 1 Shouldering - MnDOT Milaca | 76 | 3 | 11/15/1973 | 11/15/1973 | 08/21/2024 | 19387 |  | 18892
169028-DS-2009 | 169028 | Driving Shoulder | 4 | Asphalt | Hot Mix Asphalt - MnDOT Milaca Shoulder Mix | 38 | 1.5 | 11/16/1973 | 11/16/1973 | 08/21/2024 | 19388 |  | 18884
169028-DS-2009 | 169028 | Driving Shoulder | 5 | Asphalt | Hot Mix Asphalt - MnDOT Milaca Shoulder Mix | 51 | 2 | 09/25/2009 | 09/25/2009 | 08/21/2024 | 19389 |  | 18894

## SECTION_LANE_LAYERS_MV
SECTION_ID | CELL | LANE_NAME | LAYER_NUM | BASIC_MATERIAL | DESCRIPTION | LANE_SURFACE | LAYER_THICKNESS_MM | LAYER_THICKNESS_IN | CONSTRUCT_START_DATE | CONSTRUCT_END_DATE | LAYER_DEMOLISHED_DATE | LAYER_ID | LAYER_ID_BEFORE | MATERIAL_ID

## MAT_HMA_BINDER_ABCD_TEST_MV
MNROAD_ID | SECTION_ID | CELL | STATION | OFFSET | SAMPLE_DATE | LATITUDE | MATERIAL_GROUP | LONGITUDE | COMMENTS | TESTING_LAB | TEST_DATE | SAMPLE_DESCRIPTION | CONDITION | CRACK_TEMP_C | STRAIN_JUMP_MICROSTRAIN | COOLING_RATE_DEGC_HR

## MAT_HMA_BINDER_DILATOMETER_MV
MNROAD_ID | SECTION_ID | CELL | STATION | OFFSET | SAMPLE_DATE | LATITUDE | MATERIAL_GROUP | LONGITUDE | COMMENTS | TESTING_LAB | TEST_DATE | SAMPLE_DESC | THERMAL_CYCLE | GLASS_TRANS_TEMP_C | COEFF_BELOW_TG | COEFF_ABOVE_TG

## MAT_HMA_BINDER_BBR_TEST_MV
MNROAD_ID | SECTION_ID | CELL | STATION | OFFSET | SAMPLE_DATE | LATITUDE | MATERIAL_GROUP | LONGITUDE | COMMENTS | DESCRIPTION | HMA_LIFT | SAMPLE_TYPE | TEST_DATE | TESTING_LAB | FILE_NAME | TARGET_TEMP_C | WIDTH_MM | THICK_MM | TIME_SEC | P_FORCE_MN | DEFLECTION_MM | MEASURED_STIFFNESS_MPA | M_VALUE | FTEMP_STIFFNESS | FTEMP_MVALUE | LOW_TEMP_PGGRADE

## MAT_HMA_BINDER_CRACKNG_TEMP_MV
MNROAD_ID | SECTION_ID | CELL | STATION | OFFSET | SAMPLE_DATE | LATITUDE | MATERIAL_GROUP | LONGITUDE | COMMENTS | TESTING_LAB | TEST_DATE | DESCRIPTION | CONDITION | S_300_MPA | M_POINT_300 | STRAIN_1_PERCENT | PC_24 | PC_18 | BBR_PC_18 | BBR_DENT_PC_1

## MAT_HMA_BINDER_TRADITIONAL_MV
MNROAD_ID | SECTION_ID | CELL | STATION | OFFSET | LATITUDE | SAMPLE_DATE | MATERIAL_GROUP | LONGITUDE | COMMENTS | LAB_NO | DESCRIPTION | TEST_DATE | TESTING_LAB | WEIGHT_GALLON_60F | PEN_77F | PEN_40F | PEN_55F | PEN_90F | VISC_140F | VISC_275F | DUCTILITY_77F | SOFTENING_POINT | TFO_TEST_PERCENT_LOSS | TFO_PEN_RES_PERCENT_ORIGINAL | TFO_DUCT_RES_77F | TFO_DUCT_RES_140F | TFO_DUCT_RES_275F | TFO_SOFTENING_POINT

## MAT_HMA_BINDER_DT_TEST_MV
MNROAD_ID | SECTION_ID | CELL | STATION | OFFSET | SAMPLE_DATE | LATITUDE | MATERIAL_GROUP | LONGITUDE | COMMENTS | SAMPLE_TYPE | DESCRIPTION | TEST_DATE | TESTED_BY | TARGET_TEMP_C | DIRECT_TENSION_STRAIN | DIRECT_TENSION_STRESS_MPA | STRAIN_RATE_PERCENT_PER_MINUTE

## MAT_HMA_BINDER_DENT_FRACTUR_MV
MNROAD_ID | SECTION_ID | CELL | STATION | OFFSET | LATITUDE | SAMPLE_DATE | MATERIAL_GROUP | LONGITUDE | COMMENTS | TESTING_LAB | TEST_DATE | DESCRIPTION | CONDITION | TEMP_C | FRACTURE_TOUGHNESS_KPA_SQRTMTR | FAIL_STRESS_MPA | FAIL_STRAIN | STRAIN_RATE_PERCENT_PER_MINUTE | PEAK_LOAD_KN

## MAT_HMA_BINDER_DSR_TEST_MV
MNROAD_ID | SECTION_ID | CELL | STATION | OFFSET | SAMPLE_DATE | LATITUDE | MATERIAL_GROUP | LONGITUDE | COMMENTS | MNROAD_ID_COMMENT | HMA_LIFT | LAB_ID | TESTING_LAB | TEST_DATE | DESCRIPTION | SAMPLE_TYPE | FREQ_RAD_S | DELTA_DEGREES | GPRIME_PA | GDOUBLEPRIME_PA | GSTAR_PA | G_TIMES_SIN_DELTA_KPA | G_DIV_SIN_DELTA_KPA | GAP_MICROMETERS | VISCOSITY_PA_S | TORQUE_MICRONEWTON_M | PERCENT_STRAIN | TEMP_C | DIAMETER_MM | OSC_STRESS_PA | FAIL_TEMP_C | HIGH_TEMP_PG_GRADE_C

## MAT_HMA_BINDER_FATIGUE_MV
MNROAD_ID | SECTION_ID | CELL | STATION | OFFSET | LATITUDE | SAMPLE_DATE | LONGITUDE | MATERIAL_GROUP | COMMENTS | TESTING_LAB | TEST_DATE | DESCRIPTION | CONDITION | FREQ_RAD_S | DELTA_DEGREES | GPRIME_PA | GDOUBLEPRIME_PA | GSTAR_PA | GAP_MICROMETERS | VISCOSITY_PA_S | STRESS_PA | TORQUE_MICRON_M | STRAIN_PERCENT | TEMP_C | TIME_SEC | CYCLE_N | DISSIPATED_ENERGY_WN | DISSIPATED_ENERGY_RATIO_DER

## MAT_HMA_BINDER_REPEAT_CREEP_MV
MNROAD_ID | SECTION_ID | CELL | STATION | OFFSET | SAMPLE_DATE | LATITUDE | LONGITUDE | MATERIAL_GROUP | COMMENTS | TESTING_LAB | TEST_DATE | DESCRIPTION | CONDITION | COMPLIANCE_M2_PER_NEWTON | GAP_MICROMETERS | TIME_SEC | SHEAR_STRESS_PA | STRAIN | TEMP_C | TORQUE_MICRON_M | VISCOSITY_PA_S | DIAMETER_MM

## MAT_HMA_BINDER_SENB_TEST_MV
MNROAD_ID | SECTION_ID | CELL | STATION | OFFSET | SAMPLE_DATE | LATITUDE | MATERIAL_GROUP | LONGITUDE | COMMENTS | TESTING_LAB | TEST_DATE | DESCRIPTION | CONDITION | TEMP_C | FAILURE_LOAD_MN | FAILURE_DISP_MM | FRACTURE_TOUGHNESS | FRACTURE_ENGERY

## MAT_HMA_BINDER_STRAIN_SWEEP_MV
MNROAD_ID | SECTION_ID | CELL | STATION | OFFSET | LATITUDE | SAMPLE_DATE | MATERIAL_GROUP | LONGITUDE | COMMENTS | TESTING_LAB | TEST_DATE | DESCRIPTION | CONDITION | FREQ_RAD_S | DELTA_DEGREES | GPRIME_PA | GDOUBLEPRIME_PA | GSTAR_PA | G_TIMES_SIN_DELTA_KPA | G_DIV_SIN_DELTA_KPA | GAP_MICROMETERS | VISCOSITY_PA_S | TORQUE_MICRON_M | STRAIN_PERCENT | TEMP_C | TIME_SEC | DIAMETER_MM

## TABLE DICTIONARY
TABLE_NAME | TABLE_ALIAS | TABLE_DESCRIPTION | CLASSIFICATION_NAME | CLASSIFICATION_DESCRIPTION
SECTION_SHOULDER_LAYERS_MV | Section Shoulder Information | The SECTION_SHOULDER_LAYERS_MV contails the shoulders only and layer data for a section as define by cell, lane and year of construction. | Pavement Structure | Contains information about the pavement structure of lane layers and shoulders.</br></br><b>Note</b>: The SECTION_IDs of the shoulders are not linked with corresponding sections. All records will be shown in the Section Shoulder Information table irrespective of filters application.
SECTION_LANE_LAYERS_MV | Section Lane Information | The SECTION_LANE_LAYERS_MV contails the driving lanes and layer data for a section as define by cell, lane and year of construction. | Pavement Structure | Contains information about the pavement structure of lane layers and shoulders.</br></br><b>Note</b>: The SECTION_IDs of the shoulders are not linked with corresponding sections. All records will be shown in the Section Shoulder Information table irrespective of filters application.
MAT_HMA_BINDER_ABCD_TEST_MV | Asphalt Binder Cracking Device Results | HMA Binder cracking device test. | Lab Testing - Binder | Contains binder performance tests results for cracking, rutting, and fatigue evaluation.
MAT_HMA_BINDER_DILATOMETER_MV | Asphalt Binder Dilatometer Results | HMA Binder Characterization using Dilatometer. | Lab Testing - Binder | Contains binder performance tests results for cracking, rutting, and fatigue evaluation.
MAT_HMA_BINDER_BBR_TEST_MV | Bending Beam Rheometer Results | HMA Binder BBR test. | Lab Testing - Binder | Contains binder performance tests results for cracking, rutting, and fatigue evaluation.
MAT_HMA_BINDER_CRACKNG_TEMP_MV | Binder Cracking Results | HMA Binder Critical Cracking Temperature, DDT and BBR. | Lab Testing - Binder | Contains binder performance tests results for cracking, rutting, and fatigue evaluation.
MAT_HMA_BINDER_TRADITIONAL_MV | Binder Traditional Tests Results | HMA Binder traditional tests. | Lab Testing - Binder | Contains binder performance tests results for cracking, rutting, and fatigue evaluation.
MAT_HMA_BINDER_DT_TEST_MV | Direct Tension Results | HMA Binder direct tension test. | Lab Testing - Binder | Contains binder performance tests results for cracking, rutting, and fatigue evaluation.
MAT_HMA_BINDER_DENT_FRACTUR_MV | Double Edge Notch Test Results | HMA Binder Double Edge Notch Test. | Lab Testing - Binder | Contains binder performance tests results for cracking, rutting, and fatigue evaluation.
MAT_HMA_BINDER_DSR_TEST_MV | Dynamic Shear Rheometer Results | HMA Binder Dynamic shear rheometer tests. | Lab Testing - Binder | Contains binder performance tests results for cracking, rutting, and fatigue evaluation.
MAT_HMA_BINDER_FATIGUE_MV | Fatigue Test Results | HMA binder fatigue tests. | Lab Testing - Binder | Contains binder performance tests results for cracking, rutting, and fatigue evaluation.
MAT_HMA_BINDER_REPEAT_CREEP_MV | Repeated Creep and Recovery Results | HMA binder repeated creep and recovery test. | Lab Testing - Binder | Contains binder performance tests results for cracking, rutting, and fatigue evaluation.
MAT_HMA_BINDER_SENB_TEST_MV | Single-Edge Notch Bending Test Results | HMA binder single-edge notched bending test. | Lab Testing - Binder | Contains binder performance tests results for cracking, rutting, and fatigue evaluation.
MAT_HMA_BINDER_STRAIN_SWEEP_MV | Strain Sweep Results | HMA binder strain testing. | Lab Testing - Binder | Contains binder performance tests results for cracking, rutting, and fatigue evaluation.

## DATA DICTIONARY
TABLE_NAME | FIELD_NAME | FIELD_ALIAS | FIELD_DESCRIPTION | UNITS | UNIT_SYSTEM
SECTION_SHOULDER_LAYERS_MV | SECTION_ID | Section ID | SECTION_ID is a unique id composite key to identify each cell construction event by CELL-LANE-YEAR of construction. From the CELL table.
SECTION_SHOULDER_LAYERS_MV | CELL | Cell | MnROAD Cell Number (test section). From the CELL table CELL_NUMBER. | IN | US CUSTOMARY
SECTION_SHOULDER_LAYERS_MV | LANE_NAME | Lane Name | Name of lane (driving, passing, shoulder, inside, outside, etc). From the SECTION table.
SECTION_SHOULDER_LAYERS_MV | LAYER_NUM | Layer Number | Layer number beginning at 1 for subgrade and increasing with each layer. FROM the LAYER table.
SECTION_SHOULDER_LAYERS_MV | BASIC_MATERIAL | Basic Material | General material type. From the MATERIAL table BASIC MATERIAL based on LAYER.MATERIAL_ID.
SECTION_SHOULDER_LAYERS_MV | DESCRIPTION | Material Description | Material description. From the MATERIAL table DESCRIPTION based on LAYER.MATERIAL_ID
SECTION_SHOULDER_LAYERS_MV | LAYER_THICKNESS_MM | Layer Thickness MM | Thickness of layer measued in MM.
SECTION_SHOULDER_LAYERS_MV | LAYER_THICKNESS_IN | Layer Thickness In | Thickness of layer, converted from MM to inches. From the LAYER table THICKNESS. | IN | US CUSTOMARY
SECTION_SHOULDER_LAYERS_MV | CONSTRUCT_START_DATE | Construction Start Date | Date construction started for that layer. From the LAYER table.
SECTION_SHOULDER_LAYERS_MV | CONSTRUCT_END_DATE | Construction End Date | Date construction ended for that layer. From the LAYER table.
SECTION_SHOULDER_LAYERS_MV | LAYER_DEMOLISHED_DATE | Layer Demolished Date | Date the layer was demolished and no longer exists. From the LAYER table.
SECTION_SHOULDER_LAYERS_MV | LAYER_ID | Layer Id | LAYED ID is a unique Id of the Layer.
SECTION_SHOULDER_LAYERS_MV | LAYER_ID_BEFORE | Layer Id Before | Layer ID corresponding to the layer prior to maintenance or demolition.
SECTION_SHOULDER_LAYERS_MV | MATERIAL_ID | Material Id | Material ID associated with the layer
SECTION_LANE_LAYERS_MV | SECTION_ID | Section ID | SECTION_ID is a unique id composite key to identify each cell construction event by CELL-LANE-YEAR of construction. From the CELL table.
SECTION_LANE_LAYERS_MV | CELL | Cell | MnROAD Cell Number (test section). From the CELL table CELL_NUMBER.
SECTION_LANE_LAYERS_MV | LANE_NAME | LANE NAME | Name of lane (driving, passing, shoulder, etc). From the SECTION table.
SECTION_LANE_LAYERS_MV | LAYER_NUM | Layer Number | Layer number beginning at 1 for subgrade and increasing with each layer. FROM the LAYER table.
SECTION_LANE_LAYERS_MV | BASIC_MATERIAL | BASIC MATERIAL | General material type. From the MATERIAL table BASIC MATERIAL based on LAYER.MATERIAL_ID.
SECTION_LANE_LAYERS_MV | DESCRIPTION | DESCRIPTION | Material description. From the MATERIAL table DESCRIPTION based on LAYER.MATERIAL_ID
SECTION_LANE_LAYERS_MV | LANE_SURFACE | LANE SURFACE | Type of surface material used on the cell. Values Flexible (Hma, Composite), Rigid (PCC, RCC), Unbound (Agg). From the SECTION table.
SECTION_LANE_LAYERS_MV | LAYER_THICKNESS_MM | Layer Thickness MM | Thickness of layer measured in MM.
SECTION_LANE_LAYERS_MV | LAYER_THICKNESS_IN | Layer Thickness In | Thickness of layer, converted from MM to inches. From the LAYER table THICKNESS. | IN | US CUSTOMARY
SECTION_LANE_LAYERS_MV | CONSTRUCT_START_DATE | Construction Start Date | Date construction started for that layer. From the LAYER table.
SECTION_LANE_LAYERS_MV | CONSTRUCT_END_DATE | Construction End Date | Date construction ended for that layer. From the LAYER table.
SECTION_LANE_LAYERS_MV | LAYER_DEMOLISHED_DATE | Layer Demolished Date | Date the layer was demolished and no longer exists. From the LAYER table.
SECTION_LANE_LAYERS_MV | LAYER_ID | LAYER ID | Unique Layer Identification.
SECTION_LANE_LAYERS_MV | LAYER_ID_BEFORE | Layer Id before | Layer ID corresponding to the layer prior to maintenance or demolition.
SECTION_LANE_LAYERS_MV | MATERIAL_ID | Material Id | Material ID associated with the layer.
MAT_HMA_BINDER_ABCD_TEST_MV | MNROAD_ID | MnROAD ID | Mn/ROAD material sample ID number
MAT_HMA_BINDER_ABCD_TEST_MV | SECTION_ID | Section ID | SECTION ID is a unique id composite key to identify each cell construction event by CELL-LANE-YEAR of construction. From the CELL table.
MAT_HMA_BINDER_ABCD_TEST_MV | CELL | Cell | MnROAD Cell Number (test section)
MAT_HMA_BINDER_ABCD_TEST_MV | STATION | Station | Test station | FT | US CUSTOMARY
MAT_HMA_BINDER_ABCD_TEST_MV | OFFSET | Offset | Sample location offset from centerline of roadway | FT | US CUSTOMARY
MAT_HMA_BINDER_ABCD_TEST_MV | SAMPLE_DATE | Sample Date | Date sample was collected
MAT_HMA_BINDER_ABCD_TEST_MV | LATITUDE | LATITUDE | Latitude of test position from GPS
MAT_HMA_BINDER_ABCD_TEST_MV | MATERIAL_GROUP | Material Group | Classification of material (eg: Bituminous mix), code relating to material group type
MAT_HMA_BINDER_ABCD_TEST_MV | LONGITUDE | LONGITUDE | Longitude of test position from GPS
MAT_HMA_BINDER_ABCD_TEST_MV | COMMENTS | Comments | General notes and comments
MAT_HMA_BINDER_ABCD_TEST_MV | TESTING_LAB | Testing Lab | Testing Lab
MAT_HMA_BINDER_ABCD_TEST_MV | TEST_DATE | Test Date | Test Date
MAT_HMA_BINDER_ABCD_TEST_MV | SAMPLE_DESCRIPTION | Sample Description | Sample Description
MAT_HMA_BINDER_ABCD_TEST_MV | CONDITION | Condition | Condition
MAT_HMA_BINDER_ABCD_TEST_MV | CRACK_TEMP_C | Crack Temperature C | Crack Temperature, celsius | C | SI
MAT_HMA_BINDER_ABCD_TEST_MV | STRAIN_JUMP_MICROSTRAIN | Strain Jump Microstrain | Strain Jump, Microstrain
MAT_HMA_BINDER_ABCD_TEST_MV | COOLING_RATE_DEGC_HR | Cooling Rate Degc Hr | Cooling Rate, Degree celsius/hour
MAT_HMA_BINDER_DILATOMETER_MV | MNROAD_ID | MnROAD ID | Mn/ROAD material sample ID number
MAT_HMA_BINDER_DILATOMETER_MV | SECTION_ID | Section ID | SECTION ID is a unique id composite key to identify each cell construction event by CELL-LANE-YEAR of construction. From the CELL table.
MAT_HMA_BINDER_DILATOMETER_MV | CELL | Cell | MnROAD Cell Number (test section)
MAT_HMA_BINDER_DILATOMETER_MV | STATION | Station | Test station | FT | US CUSTOMARY
MAT_HMA_BINDER_DILATOMETER_MV | OFFSET | Offset | Sample location offset from centerline of roadway | FT | US CUSTOMARY
MAT_HMA_BINDER_DILATOMETER_MV | SAMPLE_DATE | Sample Date | Date sample was collected
MAT_HMA_BINDER_DILATOMETER_MV | LATITUDE | LATITUDE | Latitude of test position from GPS
MAT_HMA_BINDER_DILATOMETER_MV | MATERIAL_GROUP | Material Group | Classification of material (eg: Bituminous mix), code relating to material group type
MAT_HMA_BINDER_DILATOMETER_MV | LONGITUDE | LONGITUDE | Longitude of test position from GPS
MAT_HMA_BINDER_DILATOMETER_MV | COMMENTS | Comments | General notes and comments
MAT_HMA_BINDER_DILATOMETER_MV | TESTING_LAB | Testing Lab | Testing Lab
MAT_HMA_BINDER_DILATOMETER_MV | TEST_DATE | Test Date | Test Date
MAT_HMA_BINDER_DILATOMETER_MV | SAMPLE_DESC | Sample Description | Sample Description
MAT_HMA_BINDER_DILATOMETER_MV | THERMAL_CYCLE | Thermal Cycle | Thermal Cycle
MAT_HMA_BINDER_DILATOMETER_MV | GLASS_TRANS_TEMP_C | Glass Transverse Temperature C | Glass Transition Temperature, C | C | SI
MAT_HMA_BINDER_DILATOMETER_MV | COEFF_BELOW_TG | Coefficient Below Tg | Coefficient of contraction below Tg
MAT_HMA_BINDER_DILATOMETER_MV | COEFF_ABOVE_TG | Coefficient Above Tg | Coefficient of contraction above Tg
MAT_HMA_BINDER_BBR_TEST_MV | MNROAD_ID | MnROAD ID | Mn/ROAD material sample ID number
MAT_HMA_BINDER_BBR_TEST_MV | SECTION_ID | Section ID | SECTION ID is a unique id composite key to identify each cell construction event by CELL-LANE-YEAR of construction. From the CELL table.
MAT_HMA_BINDER_BBR_TEST_MV | CELL | Cell | MnROAD Cell Number (test section)
MAT_HMA_BINDER_BBR_TEST_MV | STATION | Station | Test station | FT | US CUSTOMARY
MAT_HMA_BINDER_BBR_TEST_MV | OFFSET | Offset | Sample location offset from centerline of roadway | FT | US CUSTOMARY
MAT_HMA_BINDER_BBR_TEST_MV | SAMPLE_DATE | Sample Date | Date sample was collected
MAT_HMA_BINDER_BBR_TEST_MV | LATITUDE | LATITUDE | Latitude of test position from GPS
MAT_HMA_BINDER_BBR_TEST_MV | MATERIAL_GROUP | Material Group | Classification of material (eg: Bituminous mix), code relating to material group type
MAT_HMA_BINDER_BBR_TEST_MV | LONGITUDE | LONGITUDE | Longitude of test position from GPS
MAT_HMA_BINDER_BBR_TEST_MV | COMMENTS | Comments | General notes and comments
MAT_HMA_BINDER_BBR_TEST_MV | DESCRIPTION | Description | Description
MAT_HMA_BINDER_BBR_TEST_MV | HMA_LIFT | Hma Lift | Hma lift number
MAT_HMA_BINDER_BBR_TEST_MV | SAMPLE_TYPE | Sample Type | Sample Type
MAT_HMA_BINDER_BBR_TEST_MV | TEST_DATE | Test Date | Test Date
MAT_HMA_BINDER_BBR_TEST_MV | TESTING_LAB | Testing Lab | Testing Lab
MAT_HMA_BINDER_BBR_TEST_MV | FILE_NAME | File Name | File Name
MAT_HMA_BINDER_BBR_TEST_MV | TARGET_TEMP_C | Target Temperature C | Target Temperature, C | C | SI
MAT_HMA_BINDER_BBR_TEST_MV | WIDTH_MM | Width Mm | Width, mm | MM | SI
MAT_HMA_BINDER_BBR_TEST_MV | THICK_MM | Thick Mm | Thick, mm | MM | SI
MAT_HMA_BINDER_BBR_TEST_MV | TIME_SEC | Time Sec | Time, seconds | SEC | SI
MAT_HMA_BINDER_BBR_TEST_MV | P_FORCE_MN | P Force Mn | P Force, Mn | MN | SI
MAT_HMA_BINDER_BBR_TEST_MV | DEFLECTION_MM | Deflection Mm | Deflection, mm | MM | SI
MAT_HMA_BINDER_BBR_TEST_MV | MEASURED_STIFFNESS_MPA | Measured Stiffness Mpa | Measured stiffness, Mpa | MPA | SI
MAT_HMA_BINDER_BBR_TEST_MV | M_VALUE | M Value | M-Value
MAT_HMA_BINDER_BBR_TEST_MV | FTEMP_STIFFNESS | F-temp Stiffness | F-temp Stiffness
MAT_HMA_BINDER_BBR_TEST_MV | FTEMP_MVALUE | F-temp Mvalue | F-temp M-value
MAT_HMA_BINDER_BBR_TEST_MV | LOW_TEMP_PGGRADE | Low Temperature PG grade | Low temperature PG grade in celsius
MAT_HMA_BINDER_CRACKNG_TEMP_MV | MNROAD_ID | MnROAD ID | Mn/ROAD material sample ID number
MAT_HMA_BINDER_CRACKNG_TEMP_MV | SECTION_ID | Section ID | SECTION ID is a unique id composite key to identify each cell construction event by CELL-LANE-YEAR of construction. From the CELL table.
MAT_HMA_BINDER_CRACKNG_TEMP_MV | CELL | Cell | MnROAD Cell Number (test section)
MAT_HMA_BINDER_CRACKNG_TEMP_MV | STATION | Station | Test station | FT | US CUSTOMARY
MAT_HMA_BINDER_CRACKNG_TEMP_MV | OFFSET | Offset | Sample location offset from centerline of roadway | FT | US CUSTOMARY
MAT_HMA_BINDER_CRACKNG_TEMP_MV | SAMPLE_DATE | Sample Date | Date sample was collected
MAT_HMA_BINDER_CRACKNG_TEMP_MV | LATITUDE | LATITUDE | Latitude of test position from GPS
MAT_HMA_BINDER_CRACKNG_TEMP_MV | MATERIAL_GROUP | Material Group | Classification of material (eg: Bituminous mix), code relating to material group type
MAT_HMA_BINDER_CRACKNG_TEMP_MV | LONGITUDE | LONGITUDE | Longitude of test position from GPS
MAT_HMA_BINDER_CRACKNG_TEMP_MV | COMMENTS | Comments | General notes and comments
MAT_HMA_BINDER_CRACKNG_TEMP_MV | TESTING_LAB | Testing Lab | Testing lab Name
MAT_HMA_BINDER_CRACKNG_TEMP_MV | TEST_DATE | Test Date | Test Date
MAT_HMA_BINDER_CRACKNG_TEMP_MV | DESCRIPTION | Description | Description
MAT_HMA_BINDER_CRACKNG_TEMP_MV | CONDITION | Condition | Sample Condition
MAT_HMA_BINDER_CRACKNG_TEMP_MV | S_300_MPA | S 300 Mpa | S 300 Mpa | MPA | SI
MAT_HMA_BINDER_CRACKNG_TEMP_MV | M_POINT_300 | M Point 300 | M Point 300
MAT_HMA_BINDER_CRACKNG_TEMP_MV | STRAIN_1_PERCENT | Strain 1 Percent | Strain 1 Percent
MAT_HMA_BINDER_CRACKNG_TEMP_MV | PC_24 | PC 24 | PC 24
MAT_HMA_BINDER_CRACKNG_TEMP_MV | PC_18 | PC 18 | PC 18
MAT_HMA_BINDER_CRACKNG_TEMP_MV | BBR_PC_18 | BBR PC 18 | BBR PC 18
MAT_HMA_BINDER_CRACKNG_TEMP_MV | BBR_DENT_PC_1 | BBR Dent PC 1 | BBR Dent PC 1
MAT_HMA_BINDER_TRADITIONAL_MV | MNROAD_ID | MnROAD ID | Mn/ROAD material sample ID number
MAT_HMA_BINDER_TRADITIONAL_MV | SECTION_ID | Section ID | SECTION ID is a unique id composite key to identify each cell construction event by CELL-LANE-YEAR of construction. From the CELL table.
MAT_HMA_BINDER_TRADITIONAL_MV | CELL | Cell | MnROAD Cell Number (test section)
MAT_HMA_BINDER_TRADITIONAL_MV | STATION | Station | Test station | FT | US CUSTOMARY
MAT_HMA_BINDER_TRADITIONAL_MV | OFFSET | Offset | Sample location offset from centerline of roadway | FT | US CUSTOMARY
MAT_HMA_BINDER_TRADITIONAL_MV | LATITUDE | LATITUDE | Latitude of test position from GPS
MAT_HMA_BINDER_TRADITIONAL_MV | SAMPLE_DATE | Sample Date | Date sample was collected
MAT_HMA_BINDER_TRADITIONAL_MV | MATERIAL_GROUP | Material Group | Classification of material (eg: Bituminous mix), code relating to material group type
MAT_HMA_BINDER_TRADITIONAL_MV | LONGITUDE | LONGITUDE | Longitude of test position from GPS
MAT_HMA_BINDER_TRADITIONAL_MV | COMMENTS | Comments | General notes and comments
MAT_HMA_BINDER_TRADITIONAL_MV | LAB_NO | Lab No | Lab sample number
MAT_HMA_BINDER_TRADITIONAL_MV | DESCRIPTION | Description | Sample Description
MAT_HMA_BINDER_TRADITIONAL_MV | TEST_DATE | Test Date | Test date
MAT_HMA_BINDER_TRADITIONAL_MV | TESTING_LAB | Testing Lab | Testing lab name
MAT_HMA_BINDER_TRADITIONAL_MV | WEIGHT_GALLON_60F | Weight Gallon 60F | Weight per Gallon at 60F, lbs | LBS per GALLON | US CUSTOMARY
MAT_HMA_BINDER_TRADITIONAL_MV | PEN_77F | Pen 77F | Pen at 77F | PEN UNITS
MAT_HMA_BINDER_TRADITIONAL_MV | PEN_40F | Pen 40F | Pen at 40F | PEN UNITS
MAT_HMA_BINDER_TRADITIONAL_MV | PEN_55F | Pen 55F | Pen at 55F | PEN UNITS
MAT_HMA_BINDER_TRADITIONAL_MV | PEN_90F | Pen 90F | Pen at 90F | PEN UNITS
MAT_HMA_BINDER_TRADITIONAL_MV | VISC_140F | Viscosity 140F | Viscosity at 140F | p | SI
MAT_HMA_BINDER_TRADITIONAL_MV | VISC_275F | Viscosity 275F | Viscosity at 275F | p | SI
MAT_HMA_BINDER_TRADITIONAL_MV | DUCTILITY_77F | Ductility 77F | Ductility at 77F
MAT_HMA_BINDER_TRADITIONAL_MV | SOFTENING_POINT | Softening Point | Softening point | F | US CUSTOMARY
MAT_HMA_BINDER_TRADITIONAL_MV | TFO_TEST_PERCENT_LOSS | TFO Test Percent Loss | Thin-Film Oven, percent loss | %
MAT_HMA_BINDER_TRADITIONAL_MV | TFO_PEN_RES_PERCENT_ORIGINAL | TFO Pen Res Percent Original | Thin-Flm Oven, Retained percent penatration of residue of original | %
MAT_HMA_BINDER_TRADITIONAL_MV | TFO_DUCT_RES_77F | TFO Duct Res 77F | Thin-film Oven, ductility of residue at 77F
MAT_HMA_BINDER_TRADITIONAL_MV | TFO_DUCT_RES_140F | TFO Duct Res 140F | Thin-film Oven, ductility of residue at 140F
MAT_HMA_BINDER_TRADITIONAL_MV | TFO_DUCT_RES_275F | TFO Duct Res 275F | Thin-film Oven, ductility of residue at 275F
MAT_HMA_BINDER_TRADITIONAL_MV | TFO_SOFTENING_POINT | TFO Softening Point | Thin-film Oven, Softening Point | F | US CUSTOMARY
MAT_HMA_BINDER_DT_TEST_MV | MNROAD_ID | MnROAD ID | Mn/ROAD material sample ID number
MAT_HMA_BINDER_DT_TEST_MV | SECTION_ID | Section ID | SECTION ID is a unique id composite key to identify each cell construction event by CELL-LANE-YEAR of construction. From the CELL table.
MAT_HMA_BINDER_DT_TEST_MV | CELL | Cell | MnROAD Cell Number (test section)
MAT_HMA_BINDER_DT_TEST_MV | STATION | Station | Test station | FT | US CUSTOMARY
MAT_HMA_BINDER_DT_TEST_MV | OFFSET | Offset | Sample location offset from centerline of roadway | FT | US CUSTOMARY
MAT_HMA_BINDER_DT_TEST_MV | SAMPLE_DATE | Sample Date | Date sample was collected
MAT_HMA_BINDER_DT_TEST_MV | LATITUDE | LATITUDE | Latitude of test position from GPS
MAT_HMA_BINDER_DT_TEST_MV | MATERIAL_GROUP | Material Group | Classification of material (eg: Bituminous mix), code relating to material group type
MAT_HMA_BINDER_DT_TEST_MV | LONGITUDE | LONGITUDE | Longitude of test position from GPS
MAT_HMA_BINDER_DT_TEST_MV | COMMENTS | Comments | General notes and comments
MAT_HMA_BINDER_DT_TEST_MV | SAMPLE_TYPE | Sample Type | Sample type
MAT_HMA_BINDER_DT_TEST_MV | DESCRIPTION | Description | Description
MAT_HMA_BINDER_DT_TEST_MV | TEST_DATE | Test Date | Test date
MAT_HMA_BINDER_DT_TEST_MV | TESTED_BY | Tested By | Tested by
MAT_HMA_BINDER_DT_TEST_MV | TARGET_TEMP_C | Target Temperature C | Target temperature, C | C | SI
MAT_HMA_BINDER_DT_TEST_MV | DIRECT_TENSION_STRAIN | Direct Tension Strain | Direct tension strain
MAT_HMA_BINDER_DT_TEST_MV | DIRECT_TENSION_STRESS_MPA | Direct Tension Stress Mpa | Direct tension stress, Mpa | MPA | SI
MAT_HMA_BINDER_DT_TEST_MV | STRAIN_RATE_PERCENT_PER_MINUTE | Strain Rate Percent Per Minute | Strain rate, percent per minute | % per Minute
MAT_HMA_BINDER_DENT_FRACTUR_MV | MNROAD_ID | MnROAD ID | Mn/ROAD material sample ID number
MAT_HMA_BINDER_DENT_FRACTUR_MV | SECTION_ID | Section ID | SECTION ID is a unique id composite key to identify each cell construction event by CELL-LANE-YEAR of construction. From the CELL table.
MAT_HMA_BINDER_DENT_FRACTUR_MV | CELL | Cell | MnROAD Cell Number (test section)
MAT_HMA_BINDER_DENT_FRACTUR_MV | STATION | Station | Test station | FT | US CUSTOMARY
MAT_HMA_BINDER_DENT_FRACTUR_MV | OFFSET | Offset | Sample location offset from centerline of roadway | FT | US CUSTOMARY
MAT_HMA_BINDER_DENT_FRACTUR_MV | LATITUDE | LATITUDE | Latitude of test position from GPS
MAT_HMA_BINDER_DENT_FRACTUR_MV | SAMPLE_DATE | Sample Date | Date sample was collected
MAT_HMA_BINDER_DENT_FRACTUR_MV | MATERIAL_GROUP | Material Group | Classification of material (eg: Bituminous mix), code relating to material group type
MAT_HMA_BINDER_DENT_FRACTUR_MV | LONGITUDE | LONGITUDE | Longitude of test position from GPS
MAT_HMA_BINDER_DENT_FRACTUR_MV | COMMENTS | Comments | General notes and comments
MAT_HMA_BINDER_DENT_FRACTUR_MV | TESTING_LAB | Testing Lab | Testing Lab
MAT_HMA_BINDER_DENT_FRACTUR_MV | TEST_DATE | Test Date | Test Date
MAT_HMA_BINDER_DENT_FRACTUR_MV | DESCRIPTION | Sample Description | Sample Description
MAT_HMA_BINDER_DENT_FRACTUR_MV | CONDITION | Sample Condition | Sample Condition
MAT_HMA_BINDER_DENT_FRACTUR_MV | TEMP_C | Temperature | Temperature | C | SI
MAT_HMA_BINDER_DENT_FRACTUR_MV | FRACTURE_TOUGHNESS_KPA_SQRTMTR | Fracture Toughness | Fracture Toughness | KPA per SQUARE METER | SI
MAT_HMA_BINDER_DENT_FRACTUR_MV | FAIL_STRESS_MPA | Stress at failure | Stress at failure | MPA | SI
MAT_HMA_BINDER_DENT_FRACTUR_MV | FAIL_STRAIN | Strain at Failure | Strain at Failure
MAT_HMA_BINDER_DENT_FRACTUR_MV | STRAIN_RATE_PERCENT_PER_MINUTE | Strain Rate | Strain Rate
MAT_HMA_BINDER_DENT_FRACTUR_MV | PEAK_LOAD_KN | Peak Load | Peak Load |  | SI
MAT_HMA_BINDER_DSR_TEST_MV | MNROAD_ID | MnROAD ID | Mn/ROAD material sample ID number
MAT_HMA_BINDER_DSR_TEST_MV | SECTION_ID | Section ID | SECTION ID is a unique id composite key to identify each cell construction event by CELL-LANE-YEAR of construction. From the CELL table.
MAT_HMA_BINDER_DSR_TEST_MV | CELL | Cell | MnROAD Cell Number (test section)
MAT_HMA_BINDER_DSR_TEST_MV | STATION | Station | Test station | FT | US CUSTOMARY
MAT_HMA_BINDER_DSR_TEST_MV | OFFSET | Offset | Sample location offset from centerline of roadway | FT | US CUSTOMARY
MAT_HMA_BINDER_DSR_TEST_MV | SAMPLE_DATE | Sample Date | Date sample was collected
MAT_HMA_BINDER_DSR_TEST_MV | LATITUDE | LATITUDE | Latitude of test position from GPS
MAT_HMA_BINDER_DSR_TEST_MV | MATERIAL_GROUP | Material Group | Classification of material (eg: Bituminous mix), code relating to material group type
MAT_HMA_BINDER_DSR_TEST_MV | LONGITUDE | LONGITUDE | Longitude of test position from GPS
MAT_HMA_BINDER_DSR_TEST_MV | COMMENTS | Comments | General notes and comments
MAT_HMA_BINDER_DSR_TEST_MV | MNROAD_ID_COMMENT | MnROAD ID Comment | Mnroad Id Comment
MAT_HMA_BINDER_DSR_TEST_MV | HMA_LIFT | HMA Lift | Hma lift number
MAT_HMA_BINDER_DSR_TEST_MV | LAB_ID | Lab ID | Lab sample Id
MAT_HMA_BINDER_DSR_TEST_MV | TESTING_LAB | Testing Lab | Testing lab name
MAT_HMA_BINDER_DSR_TEST_MV | TEST_DATE | Test Date | Test date
MAT_HMA_BINDER_DSR_TEST_MV | DESCRIPTION | Description | Description
MAT_HMA_BINDER_DSR_TEST_MV | SAMPLE_TYPE | Sample Type | Sample type
MAT_HMA_BINDER_DSR_TEST_MV | FREQ_RAD_S | Freq Rad S | Frequency, radians per second | RADIAN SEC | SI
MAT_HMA_BINDER_DSR_TEST_MV | DELTA_DEGREES | Delta Degrees | Delta degrees
MAT_HMA_BINDER_DSR_TEST_MV | GPRIME_PA | G-Prime Pa | G-Prime, Pa | PA | SI
MAT_HMA_BINDER_DSR_TEST_MV | GDOUBLEPRIME_PA | G-Doubleprime Pa | G-Doubleprime, Pa | PA | SI
MAT_HMA_BINDER_DSR_TEST_MV | GSTAR_PA | G-Star Pa | G-Star, Pa | PA | SI
MAT_HMA_BINDER_DSR_TEST_MV | G_TIMES_SIN_DELTA_KPA | G Times Sin Delta Kpa | G times Sin Delta, Kpa | KPA | SI
MAT_HMA_BINDER_DSR_TEST_MV | G_DIV_SIN_DELTA_KPA | G Div Sin Delta Kpa | G Divided by Sin Delta Kpa | KPA | SI
MAT_HMA_BINDER_DSR_TEST_MV | GAP_MICROMETERS | Gap Micrometers | Gap, Micrometers | MICROMETERS | SI
MAT_HMA_BINDER_DSR_TEST_MV | VISCOSITY_PA_S | Viscosity Pa S | Viscosity, Pascal-seconds | PA.S | SI
MAT_HMA_BINDER_DSR_TEST_MV | TORQUE_MICRONEWTON_M | Torque MicroNewton M | Torque,p Micronewton-meter | MICRONEWTON.M | SI
MAT_HMA_BINDER_DSR_TEST_MV | PERCENT_STRAIN | Percent Strain | Percent strain | %
MAT_HMA_BINDER_DSR_TEST_MV | TEMP_C | Temperature C | Temperature, C | C | SI
MAT_HMA_BINDER_DSR_TEST_MV | DIAMETER_MM | Diameter Mm | Diameter, mm | MM | SI
MAT_HMA_BINDER_DSR_TEST_MV | OSC_STRESS_PA | Osc Stress Pa | Osc. Stress, Pa | PA | SI
MAT_HMA_BINDER_DSR_TEST_MV | FAIL_TEMP_C | Fail Temperature C | Fail temperature, celsius | C | SI
MAT_HMA_BINDER_DSR_TEST_MV | HIGH_TEMP_PG_GRADE_C | High Temperature Pg Grade C | High Temperature PG Grade, celsius | C | SI
MAT_HMA_BINDER_FATIGUE_MV | MNROAD_ID | MnROAD ID | Mn/ROAD material sample ID number
MAT_HMA_BINDER_FATIGUE_MV | SECTION_ID | Section ID | SECTION ID is a unique id composite key to identify each cell construction event by CELL-LANE-YEAR of construction. From the CELL table.
MAT_HMA_BINDER_FATIGUE_MV | CELL | Cell | MnROAD Cell Number (test section)
MAT_HMA_BINDER_FATIGUE_MV | STATION | Station | Test station | FT | US CUSTOMARY
MAT_HMA_BINDER_FATIGUE_MV | OFFSET | Offset | Sample location offset from centerline of roadway | FT | US CUSTOMARY
MAT_HMA_BINDER_FATIGUE_MV | LATITUDE | LATITUDE | Latitude of test position from GPS
MAT_HMA_BINDER_FATIGUE_MV | SAMPLE_DATE | Sample Date | Date sample was collected
MAT_HMA_BINDER_FATIGUE_MV | LONGITUDE | LONGITUDE | Longitude of test position from GPS
MAT_HMA_BINDER_FATIGUE_MV | MATERIAL_GROUP | Material Group | Classification of material (eg: Bituminous mix), code relating to material group type
MAT_HMA_BINDER_FATIGUE_MV | COMMENTS | Comments | General notes and comments
MAT_HMA_BINDER_FATIGUE_MV | TESTING_LAB | Testing Lab | Testing lab name
MAT_HMA_BINDER_FATIGUE_MV | TEST_DATE | Test Date | Test Date
MAT_HMA_BINDER_FATIGUE_MV | DESCRIPTION | Description | Description
MAT_HMA_BINDER_FATIGUE_MV | CONDITION | Condition | Condition
MAT_HMA_BINDER_FATIGUE_MV | FREQ_RAD_S | Freq Rad S | Frequency,radians per second | RADIAN SEC | SI
MAT_HMA_BINDER_FATIGUE_MV | DELTA_DEGREES | Delta Degrees | Delta degrees
MAT_HMA_BINDER_FATIGUE_MV | GPRIME_PA | G-Prime Pa | G-Prime, Pa | PA | SI
MAT_HMA_BINDER_FATIGUE_MV | GDOUBLEPRIME_PA | G-Doubleprime Pa | G-Doubleprime, Pa | PA | SI
MAT_HMA_BINDER_FATIGUE_MV | GSTAR_PA | G-Star Pa | G-Star, Pa | PA | SI
MAT_HMA_BINDER_FATIGUE_MV | GAP_MICROMETERS | Gap Micrometers | Gap, Micrometers | MICROMETERS | SI
MAT_HMA_BINDER_FATIGUE_MV | VISCOSITY_PA_S | Viscosity Pa S | Viscosity, Pascal-seconds | PA.S | SI
MAT_HMA_BINDER_FATIGUE_MV | STRESS_PA | Stress Pa | Stress, Pa | PA | SI
MAT_HMA_BINDER_FATIGUE_MV | TORQUE_MICRON_M | Torque Micron M | Torque, Micronewton-Meters | MICRONEWTON.M | SI
MAT_HMA_BINDER_FATIGUE_MV | STRAIN_PERCENT | Strain Percent | Strain Percent | %
MAT_HMA_BINDER_FATIGUE_MV | TEMP_C | Temperature C | Temperature, celsius | C | SI
MAT_HMA_BINDER_FATIGUE_MV | TIME_SEC | Time Sec | Time,seconds | SEC | SI
MAT_HMA_BINDER_FATIGUE_MV | CYCLE_N | Cycle N | Cycles, number
MAT_HMA_BINDER_FATIGUE_MV | DISSIPATED_ENERGY_WN | Dissipated Energy Wn | Dissipated Energy, Wn | WATTS per CYCLE | SI
MAT_HMA_BINDER_FATIGUE_MV | DISSIPATED_ENERGY_RATIO_DER | Dissipated Energy Ratio Der | Dissipated Energy Ratio
MAT_HMA_BINDER_REPEAT_CREEP_MV | MNROAD_ID | MnROAD ID | Mn/ROAD material sample ID number
MAT_HMA_BINDER_REPEAT_CREEP_MV | SECTION_ID | Section ID | SECTION ID is a unique id composite key to identify each cell construction event by CELL-LANE-YEAR of construction. From the CELL table.
MAT_HMA_BINDER_REPEAT_CREEP_MV | CELL | Cell | MnROAD Cell Number (test section)
MAT_HMA_BINDER_REPEAT_CREEP_MV | STATION | Station | Test station | FT | US CUSTOMARY
MAT_HMA_BINDER_REPEAT_CREEP_MV | OFFSET | Offset | Sample location offset from centerline of roadway | FT | US CUSTOMARY
MAT_HMA_BINDER_REPEAT_CREEP_MV | SAMPLE_DATE | Sample Date | Date sample was collected
MAT_HMA_BINDER_REPEAT_CREEP_MV | LATITUDE | LATITUDE | Latitude of test position from GPS
MAT_HMA_BINDER_REPEAT_CREEP_MV | LONGITUDE | LONGITUDE | Longitude of test position from GPS
MAT_HMA_BINDER_REPEAT_CREEP_MV | MATERIAL_GROUP | Material Group | Classification of material (eg: Bituminous mix), code relating to material group type
MAT_HMA_BINDER_REPEAT_CREEP_MV | COMMENTS | Comments | General notes and comments
MAT_HMA_BINDER_REPEAT_CREEP_MV | TESTING_LAB | Testing Lab | Testing lab name
MAT_HMA_BINDER_REPEAT_CREEP_MV | TEST_DATE | Test Date | Test Date
MAT_HMA_BINDER_REPEAT_CREEP_MV | DESCRIPTION | Description | Description
MAT_HMA_BINDER_REPEAT_CREEP_MV | CONDITION | Condition | Condition
MAT_HMA_BINDER_REPEAT_CREEP_MV | COMPLIANCE_M2_PER_NEWTON | Compliance M2 Per Newton | Compliance, meters-squared per newton | SQUARE METER PER NEWTON | SI
MAT_HMA_BINDER_REPEAT_CREEP_MV | GAP_MICROMETERS | Gap Micrometers | Gap, Micrometers | MICROMETERS | SI
MAT_HMA_BINDER_REPEAT_CREEP_MV | TIME_SEC | Time Sec | Time, seconds | SEC | SI
MAT_HMA_BINDER_REPEAT_CREEP_MV | SHEAR_STRESS_PA | Shear Stress Pa | Shear stress, Pa | PA | SI
MAT_HMA_BINDER_REPEAT_CREEP_MV | STRAIN | Strain | Strain
MAT_HMA_BINDER_REPEAT_CREEP_MV | TEMP_C | Temperature C | Temperatue, celsius | C | SI
MAT_HMA_BINDER_REPEAT_CREEP_MV | TORQUE_MICRON_M | Torque Micron M | Torque, Micronewton-meters | MICRONEWTON.M | SI
MAT_HMA_BINDER_REPEAT_CREEP_MV | VISCOSITY_PA_S | Viscosity Pa S | Viscosity, Pascal-seconds | PA.S | SI
MAT_HMA_BINDER_REPEAT_CREEP_MV | DIAMETER_MM | Diameter Mm | Diameter, mm | MM | SI
MAT_HMA_BINDER_SENB_TEST_MV | MNROAD_ID | MnROAD ID | Mn/ROAD material sample ID number
MAT_HMA_BINDER_SENB_TEST_MV | SECTION_ID | Section ID | SECTION ID is a unique id composite key to identify each cell construction event by CELL-LANE-YEAR of construction. From the CELL table.
MAT_HMA_BINDER_SENB_TEST_MV | CELL | Cell | MnROAD Cell Number (test section)
MAT_HMA_BINDER_SENB_TEST_MV | STATION | Station | Test station | FT | US CUSTOMARY
MAT_HMA_BINDER_SENB_TEST_MV | OFFSET | Offset | Sample location offset from centerline of roadway | FT | US CUSTOMARY
MAT_HMA_BINDER_SENB_TEST_MV | SAMPLE_DATE | Sample Date | Date sample was collected
MAT_HMA_BINDER_SENB_TEST_MV | LATITUDE | LATITUDE | Latitude of test position from GPS
MAT_HMA_BINDER_SENB_TEST_MV | MATERIAL_GROUP | Material Group | Classification of material (eg: Bituminous mix), code relating to material group type
MAT_HMA_BINDER_SENB_TEST_MV | LONGITUDE | LONGITUDE | Longitude of test position from GPS
MAT_HMA_BINDER_SENB_TEST_MV | COMMENTS | Comments | General notes and comments
MAT_HMA_BINDER_SENB_TEST_MV | TESTING_LAB | Testing Lab | Testing lab name
MAT_HMA_BINDER_SENB_TEST_MV | TEST_DATE | Test Date | Test Date
MAT_HMA_BINDER_SENB_TEST_MV | DESCRIPTION | Description | Description
MAT_HMA_BINDER_SENB_TEST_MV | CONDITION | Condition | Condition
MAT_HMA_BINDER_SENB_TEST_MV | TEMP_C | Temperature C | Temperature, C | C | SI
MAT_HMA_BINDER_SENB_TEST_MV | FAILURE_LOAD_MN | Failure Load Mn | Failure Load, Mn | MN | SI
MAT_HMA_BINDER_SENB_TEST_MV | FAILURE_DISP_MM | Failure Disp Mm | Failure Disp, mm | MM | SI
MAT_HMA_BINDER_SENB_TEST_MV | FRACTURE_TOUGHNESS | Fracture Toughness | Fracture Toughness
MAT_HMA_BINDER_SENB_TEST_MV | FRACTURE_ENGERY | Fracture Engery | Fracture Engery
MAT_HMA_BINDER_STRAIN_SWEEP_MV | MNROAD_ID | MnROAD ID | Mn/ROAD material sample ID number
MAT_HMA_BINDER_STRAIN_SWEEP_MV | SECTION_ID | Section ID | SECTION ID is a unique id composite key to identify each cell construction event by CELL-LANE-YEAR of construction. From the CELL table.
MAT_HMA_BINDER_STRAIN_SWEEP_MV | CELL | Cell | MnROAD Cell Number (test section)
MAT_HMA_BINDER_STRAIN_SWEEP_MV | STATION | Station | Test station | FT | US CUSTOMARY
MAT_HMA_BINDER_STRAIN_SWEEP_MV | OFFSET | Offset | Sample location offset from centerline of roadway | FT | US CUSTOMARY
MAT_HMA_BINDER_STRAIN_SWEEP_MV | LATITUDE | LATITUDE | Latitude of test position from GPS
MAT_HMA_BINDER_STRAIN_SWEEP_MV | SAMPLE_DATE | Sample Date | Date sample was collected
MAT_HMA_BINDER_STRAIN_SWEEP_MV | MATERIAL_GROUP | Material Group | Classification of material (eg: Bituminous mix), code relating to material group type
MAT_HMA_BINDER_STRAIN_SWEEP_MV | LONGITUDE | LONGITUDE | Longitude of test position from GPS
MAT_HMA_BINDER_STRAIN_SWEEP_MV | COMMENTS | Comments | General notes and comments
MAT_HMA_BINDER_STRAIN_SWEEP_MV | TESTING_LAB | Testing Lab | Testing lab name
MAT_HMA_BINDER_STRAIN_SWEEP_MV | TEST_DATE | Test Date | Test date
MAT_HMA_BINDER_STRAIN_SWEEP_MV | DESCRIPTION | Description | Description
MAT_HMA_BINDER_STRAIN_SWEEP_MV | CONDITION | Condition | Condition
MAT_HMA_BINDER_STRAIN_SWEEP_MV | FREQ_RAD_S | Freq Rad S | Frequency, radians per second | RADIAN SEC | SI
MAT_HMA_BINDER_STRAIN_SWEEP_MV | DELTA_DEGREES | Delta Degrees | Delta degrees
MAT_HMA_BINDER_STRAIN_SWEEP_MV | GPRIME_PA | G-Prime Pa | G-Prime, Pa | PA | SI
MAT_HMA_BINDER_STRAIN_SWEEP_MV | GDOUBLEPRIME_PA | G-Doubleprime Pa | G-Doubleprime, Pa | PA | SI
MAT_HMA_BINDER_STRAIN_SWEEP_MV | GSTAR_PA | G-Star Pa | G-star, Pa | PA | SI
MAT_HMA_BINDER_STRAIN_SWEEP_MV | G_TIMES_SIN_DELTA_KPA | G Times Sin Delta Kpa | G Times Sin Delta, Kpa | KPA | SI
MAT_HMA_BINDER_STRAIN_SWEEP_MV | G_DIV_SIN_DELTA_KPA | G Divided by Sin Delta Kpa | G Divided by Sin Delta, Kpa | KPA | SI
MAT_HMA_BINDER_STRAIN_SWEEP_MV | GAP_MICROMETERS | Gap Micrometers | Gap, micrometers | MICROMETERS | SI
MAT_HMA_BINDER_STRAIN_SWEEP_MV | VISCOSITY_PA_S | Viscosity Pa S | Viscosity, Pascal-seconds | PA.S | SI
MAT_HMA_BINDER_STRAIN_SWEEP_MV | TORQUE_MICRON_M | Torque Micron M | Torque, Micronewton-meters | MICRONEWTON.M | SI
MAT_HMA_BINDER_STRAIN_SWEEP_MV | STRAIN_PERCENT | Strain Percent | Strain Percent
MAT_HMA_BINDER_STRAIN_SWEEP_MV | TEMP_C | Temperature C | Temperatue, C | C | SI
MAT_HMA_BINDER_STRAIN_SWEEP_MV | TIME_SEC | Time Sec | Time, seconds | SEC | SI
MAT_HMA_BINDER_STRAIN_SWEEP_MV | DIAMETER_MM | Diameter Mm | Diameter, mm | MM | SI