## MAT_HMA_AGING_MV
MNROAD_ID | SECTION_ID | CELL | STATION | OFFSET | SAMPLE_DATE | LATITUDE | MATERIAL_GROUP | LONGITUDE | COMMENTS | TESTING_LAB | TEST_DATE | SAM_ID | FIELD_ID | HMA_LIFT | DEPTH_FROM_TOP_IN | SAMPLE_THICKNESS_IN | HIGH_PG_TEMP_C | AC_PERCENT | TEST_COMMENT
1402BC002 | 14-D-1991 | 14 | 118911 | -9 | 2002_09_16 | 45.2614 | Bituminous Core | -93.7092 | Density/Airvoids - FWD Done. | Maplewood Lab | 02/24/2003 | CO-BC03-0018 | LIFT 1 |  | 10.75 | 1 | 63.8 | 5.55 | Aging Tests - Combination of cores 1402BC002, 003, 004, 005
1402BC002 | 14-D-1991 | 14 | 118911 | -9 | 2002_09_16 | 45.2614 | Bituminous Core | -93.7092 | Density/Airvoids - FWD Done. | Maplewood Lab | 02/06/2003 | CO-BC03-0010 | LIFT 9 |  | 1.25 | 0.75 | 64.6 | 5.95 | Aging Tests - Combination of cores 1402BC002, 003, 004, 005
1402BC002 | 14-D-1991 | 14 | 118911 | -9 | 2002_09_16 | 45.2614 | Bituminous Core | -93.7092 | Density/Airvoids - FWD Done. | Maplewood Lab | 02/07/2003 | CO-BC03-0011 | LIFT 8 | 4 | 1.75 | 0.5 | 63.9 | 5.53 | Aging Tests - Combination of cores 1402BC002, 003, 004, 005
1402BC002 | 14-D-1991 | 14 | 118911 | -9 | 2002_09_16 | 45.2614 | Bituminous Core | -93.7092 | Density/Airvoids - FWD Done. | Maplewood Lab | 02/10/2003 | CO-BC03-0012 | LIFT 7 |  | 3 | 1.25 | 66.8 | 5.42 | Aging Tests - Combination of cores 1402BC002, 003, 004, 005
1402BC002 | 14-D-1991 | 14 | 118911 | -9 | 2002_09_16 | 45.2614 | Bituminous Core | -93.7092 | Density/Airvoids - FWD Done. | Maplewood Lab | 02/05/2003 | CO-BC03-0009 | LIFT 10 | 5 | 0.5 | 0.5 | 68.8 | 5.6 | Aging Tests - Combination of cores 1402BC002, 003, 004, 005
1402BC002 | 14-D-1991 | 14 | 118911 | -9 | 2002_09_16 | 45.2614 | Bituminous Core | -93.7092 | Density/Airvoids - FWD Done. | Maplewood Lab | 02/12/2003 | CO-BC03-0014 | LIFT 5 |  | 5.5 | 2 | 64.4 | 5.67 | Aging Tests - Combination of cores 1402BC002, 003, 004, 005
1402BC002 | 14-D-1991 | 14 | 118911 | -9 | 2002_09_16 | 45.2614 | Bituminous Core | -93.7092 | Density/Airvoids - FWD Done. | Maplewood Lab | 02/13/2003 | CO-BC03-0015 | LIFT 4 | 2 | 6 | 0.5 | 63.2 | 5.55 | Aging Tests - Combination of cores 1402BC002, 003, 004, 005
1402BC002 | 14-D-1991 | 14 | 118911 | -9 | 2002_09_16 | 45.2614 | Bituminous Core | -93.7092 | Density/Airvoids - FWD Done. | Maplewood Lab | 02/14/2003 | CO-BC03-0016 | LIFT 3 |  | 7.75 | 1.75 | 63.6 | 5.76 | Aging Tests - Combination of cores 1402BC002, 003, 004, 005
1402BC002 | 14-D-1991 | 14 | 118911 | -9 | 2002_09_16 | 45.2614 | Bituminous Core | -93.7092 | Density/Airvoids - FWD Done. | Maplewood Lab | 02/21/2003 | CO-BC03-0017 | LIFT 2 | 1 | 9.75 | 2 | 63 | 5.77 | Aging Tests - Combination of cores 1402BC002, 003, 004, 005
1402BC002 | 14-D-1991 | 14 | 118911 | -9 | 2002_09_16 | 45.2614 | Bituminous Core | -93.7092 | Density/Airvoids - FWD Done. | Maplewood Lab | 02/11/2003 | CO-BC03-0013 | LIFT 6 | 3 | 3.5 | 0.5 | 62.9 | 5.55 | Aging Tests - Combination of cores 1402BC002, 003, 004, 005
1702BC001 | 17-D-1990 | 17 | 120607 | -9 | 2002_09_16 | 45.2586 | Bituminous Core | -93.7039 | Density/Airvoids. | Maplewood Lab | 05/08/2003 | CO-BC03-0033 | BC 17 1,2,3,4 #8 | 4 | 0.5 | 0.5 | 75.7 | 5.19 | Aging Tests - Combination of cores 1702BC001, 002, 003, 004
1702BC001 | 17-D-1990 | 17 | 120607 | -9 | 2002_09_16 | 45.2586 | Bituminous Core | -93.7039 | Density/Airvoids. | Maplewood Lab | 05/09/2003 | CO-BC03-0034 | 17-1 1-4 #7 |  | 1.25 | 0.75 | 73.9 | 5.27 | Aging Tests - Combination of cores 1702BC001, 002, 003, 004
1702BC001 | 17-D-1990 | 17 | 120607 | -9 | 2002_09_16 | 45.2586 | Bituminous Core | -93.7039 | Density/Airvoids. | Maplewood Lab | 05/12/2003 | CO-BC03-0035 |  | 3 | 1.75 | 0.5 | 73.6 | 5.25 | Aging Tests - Combination of cores 1702BC001, 002, 003, 004
1702BC001 | 17-D-1990 | 17 | 120607 | -9 | 2002_09_16 | 45.2586 | Bituminous Core | -93.7039 | Density/Airvoids. | Maplewood Lab | 05/13/2003 | CO-BC03-0036 | 17-1-4 #5 |  | 2.5 | 0.75 | 73.3 | 5.11 | Aging Tests - Combination of cores 1702BC001, 002, 003, 004
1702BC001 | 17-D-1990 | 17 | 120607 | -9 | 2002_09_16 | 45.2586 | Bituminous Core | -93.7039 | Density/Airvoids. | Maplewood Lab | 05/14/2003 | CO-BC03-0037 | 17-1-4 #4 | 2 | 3 | 0.5 | 73.6 | 5.49 | Aging Tests - Combination of cores 1702BC001, 002, 003, 004
1702BC001 | 17-D-1990 | 17 | 120607 | -9 | 2002_09_16 | 45.2586 | Bituminous Core | -93.7039 | Density/Airvoids. | Maplewood Lab | 05/15/2003 | CO-BC03-0038 | 17 1 2 #3 |  | 4.25 | 1.25 | 71.6 | 5.99 | Aging Tests - Combination of cores 1702BC001, 002, 003, 004
1702BC001 | 17-D-1990 | 17 | 120607 | -9 | 2002_09_16 | 45.2586 | Bituminous Core | -93.7039 | Density/Airvoids. | Maplewood Lab | 05/16/2003 | CO-BC03-0039 | 17 1 2 #2 | 1 | 6.25 | 2 | 71.8 | 5.58 | Aging Tests - Combination of cores 1702BC001, 002, 003, 004
1702BC001 | 17-D-1990 | 17 | 120607 | -9 | 2002_09_16 | 45.2586 | Bituminous Core | -93.7039 | Density/Airvoids. | Maplewood Lab | 05/23/2003 | CO-BC03-0040 | 17 1 2 #1 |  | 7.25 | 1 | 73.4 | 5.72 | Aging Tests - Combination of cores 1702BC001, 002, 003, 004
2002BC001 | 20-D-1999 | 20 | 122313 | -9 | 2002_09_17 | 45.2557 | Bituminous Core | -93.6987 | Density/Airvoids. | Maplewood Lab | 06/04/2003 | CO-BC03-0049 | 20/1-4 #1 | 4 | 0.75 | 0.75 | 65.7 | 5.94 | Aging Tests - Combination of cores 2002BC001, 002, 003, 004
2002BC001 | 20-D-1999 | 20 | 122313 | -9 | 2002_09_17 | 45.2557 | Bituminous Core | -93.6987 | Density/Airvoids. | Maplewood Lab | 06/05/2003 | CO-BC03-0048 | 20/1-4 #2 |  | 1.88 | 1.13 | 64.7 | 6.31 | Aging Tests - Combination of cores 2002BC001, 002, 003, 004
2002BC001 | 20-D-1999 | 20 | 122313 | -9 | 2002_09_17 | 45.2557 | Bituminous Core | -93.6987 | Density/Airvoids. | Maplewood Lab | 06/06/2003 | CO-BC03-0047 | 20-1-4-#3 | 3 | 2.63 | 0.75 | 62.1 | 6.47 | Aging Tests - Combination of cores 2002BC001, 002, 003, 004
2002BC001 | 20-D-1999 | 20 | 122313 | -9 | 2002_09_17 | 45.2557 | Bituminous Core | -93.6987 | Density/Airvoids. | Maplewood Lab | 06/09/2003 | CO-BC03-0046 | 20-1-4 #4 |  | 3.38 | 0.75 | 61.2 | 6.38 | Aging Tests - Combination of cores 2002BC001, 002, 003, 004
2002BC001 | 20-D-1999 | 20 | 122313 | -9 | 2002_09_17 | 45.2557 | Bituminous Core | -93.6987 | Density/Airvoids. | Maplewood Lab | 06/10/2003 | CO-BC03-0045 | 20-1-4 #5 | 2 | 5.38 | 2 | 61 | 6.04 | Aging Tests - Combination of cores 2002BC001, 002, 003, 004
2002BC001 | 20-D-1999 | 20 | 122313 | -9 | 2002_09_17 | 45.2557 | Bituminous Core | -93.6987 | Density/Airvoids. | Maplewood Lab | 06/11/2003 | CO-BC03-0044 | 20-1-4 #6 |  | 7.38 | 2 | 61.5 | 6.05 | Aging Tests - Combination of cores 2002BC001, 002, 003, 004
2002BC001 | 20-D-1999 | 20 | 122313 | -9 | 2002_09_17 | 45.2557 | Bituminous Core | -93.6987 | Density/Airvoids. | Maplewood Lab | 06/12/2003 | CO-BC03-0043 | 20-1-4 #7 | 1 | 8.38 | 1 | 64.8 | 6.49 | Aging Tests - Combination of cores 2002BC001, 002, 003, 004
2102BC010 | 21-D-1990 | 21 | 122896 | -9 | 2002_09_17 | 45.2547 | Bituminous Core | -93.6969 | Density/Airvoids - FWD Done. | Maplewood Lab | 01/27/2004 | CO-BC04-0004 | 4 21-11 5 21-10,12,13 CELL 21 LIFT 5 |  | 3.5 | 0.75 | 65.9 | 6.12 | Aging Tests - Combination of cores 2102BC010, 011, 012, 013
2102BC010 | 21-D-1990 | 21 | 122896 | -9 | 2002_09_17 | 45.2547 | Bituminous Core | -93.6969 | Density/Airvoids - FWD Done. | Maplewood Lab | 01/22/2004 | CO-BC04-0001 | 1 21-11,12,13 CELL 21 LIFT 1 | 4 | 0.75 | 0.75 | 71.1 | 6.14 | Aging Tests - Combination of cores 2102BC010, 011, 012, 013
2102BC010 | 21-D-1990 | 21 | 122896 | -9 | 2002_09_17 | 45.2547 | Bituminous Core | -93.6969 | Density/Airvoids - FWD Done. | Maplewood Lab | 01/23/2004 | CO-BC04-0002 | 2 21-10,11,12,13 CELL 21 LIFT 2 |  | 1.25 | 0.5 | 67.2 | 6.46 | Aging Tests - Combination of cores 2102BC010, 011, 012, 013
2102BC010 | 21-D-1990 | 21 | 122896 | -9 | 2002_09_17 | 45.2547 | Bituminous Core | -93.6969 | Density/Airvoids - FWD Done. | Maplewood Lab | 01/26/2004 | CO-BC04-0003 | 3 21-10,11,12,13 4 21-10,12,13 CELL 21 LIFT 3 | 3 | 2.75 | 1.5 | 64.4 | 6.15 | Aging Tests - Combination of cores 2102BC010, 011, 012, 013
2102BC010 | 21-D-1990 | 21 | 122896 | -9 | 2002_09_17 | 45.2547 | Bituminous Core | -93.6969 | Density/Airvoids - FWD Done. | Maplewood Lab | 01/28/2004 | CO-BC04-0005 | 5 21-11 6 21-10,12,13 CELL 21 LIFT 6 | 2 | 4.5 | 1 | 64.9 | 6.3 | Aging Tests - Combination of cores 2102BC010, 011, 012, 013
2102BC010 | 21-D-1990 | 21 | 122896 | -9 | 2002_09_17 | 45.2547 | Bituminous Core | -93.6969 | Density/Airvoids - FWD Done. | Maplewood Lab | 01/29/2004 | CO-BC04-0006 | 6 21-11 7 21-10,12,13 CELL 21 LAYER 7 |  | 6 | 1.5 | 65.5 | 6 | Aging Tests - Combination of cores 2102BC010, 011, 012, 013
2102BC010 | 21-D-1990 | 21 | 122896 | -9 | 2002_09_17 | 45.2547 | Bituminous Core | -93.6969 | Density/Airvoids - FWD Done. | Maplewood Lab | 01/30/2004 | CO-BC04-0007 | 7 21-11 8 21-10,12,13 CELL 21 LAYER 8 | 1 | 7 | 1 | 69.5 | 6.15 | Aging Tests - Combination of cores 2102BC010, 011, 012, 013

## MAT_HMA_BBR_TEST_MV
MNROAD_ID | SECTION_ID | CELL | STATION | OFFSET | SAMPLE_DATE | LATITUDE | MATERIAL_GROUP | LONGITUDE | COMMENTS | TESTING_LAB | SPECIMEN | TEST_DATE | TARGET_TEMP_C | SOAK_TIME_MINUTES | LENGTH_MM | WIDTH_MM | THICK_MM | TIME_SEC | STIFFNESS_MPA | M_VALUE
0208BM004 | 2-D-2008 | 2 | 111119.54 | 0 | 2008_09_30 | 45.2744 | Bituminous Mix | -93.7332 | Novachip, PG 64-34; sent to U of M for LTC fracture. DURING PAVING | University of Minnesota | A5-9-30 | 05/21/2009 | -30 | 60 | 101.6 | 12.53 | 6.73 | 8 | 22573.8 | 0.09
0208BM004 | 2-D-2008 | 2 | 111119.54 | 0 | 2008_09_30 | 45.2744 | Bituminous Mix | -93.7332 | Novachip, PG 64-34; sent to U of M for LTC fracture. DURING PAVING | University of Minnesota | A5-9-30 | 05/21/2009 | -30 | 60 | 101.6 | 12.53 | 6.73 | 15 | 21145.9 | 0.105
0208BM004 | 2-D-2008 | 2 | 111119.54 | 0 | 2008_09_30 | 45.2744 | Bituminous Mix | -93.7332 | Novachip, PG 64-34; sent to U of M for LTC fracture. DURING PAVING | University of Minnesota | A5-9-30 | 05/21/2009 | -30 | 60 | 101.6 | 12.53 | 6.73 | 30 | 19362.3 | 0.122
0208BM004 | 2-D-2008 | 2 | 111119.54 | 0 | 2008_09_30 | 45.2744 | Bituminous Mix | -93.7332 | Novachip, PG 64-34; sent to U of M for LTC fracture. DURING PAVING | University of Minnesota | A5-9-30 | 05/21/2009 | -30 | 60 | 101.6 | 12.53 | 6.73 | 60 | 17834.6 | 0.139
0208BM004 | 2-D-2008 | 2 | 111119.54 | 0 | 2008_09_30 | 45.2744 | Bituminous Mix | -93.7332 | Novachip, PG 64-34; sent to U of M for LTC fracture. DURING PAVING | University of Minnesota | A5-9-30 | 05/21/2009 | -30 | 60 | 101.6 | 12.53 | 6.73 | 120 | 16155 | 0.156
0208BM004 | 2-D-2008 | 2 | 111119.54 | 0 | 2008_09_30 | 45.2744 | Bituminous Mix | -93.7332 | Novachip, PG 64-34; sent to U of M for LTC fracture. DURING PAVING | University of Minnesota | A5-9-30 | 05/21/2009 | -30 | 60 | 101.6 | 12.53 | 6.73 | 240 | 14445.1 | 0.173
0208BM004 | 2-D-2008 | 2 | 111119.54 | 0 | 2008_09_30 | 45.2744 | Bituminous Mix | -93.7332 | Novachip, PG 64-34; sent to U of M for LTC fracture. DURING PAVING | University of Minnesota | A5-9-30 | 05/21/2009 | -30 | 60 | 101.6 | 12.53 | 6.73 | 480 | 12828.7 | 0.19
0208BM004 | 2-D-2008 | 2 | 111119.54 | 0 | 2008_09_30 | 45.2744 | Bituminous Mix | -93.7332 | Novachip, PG 64-34; sent to U of M for LTC fracture. DURING PAVING | University of Minnesota | A5-1-6 | 05/19/2009 | -6 | 60 | 101.6 | 12.45 | 6.52 | 15 | 3015 | 0.378
0208BM041 | 2-D-2008 | 2 | 111119.54 | 0 | 2008_09_17 | 45.2744 | Bituminous Mix | -93.7332 | SPWEB440F, PG 64-34; sent to U of M for LTC fracture. DURING PAVING | University of Minnesota | B2-8-36 | 06/19/2009 | -36 | 60 | 101.6 | 12.6 | 6.47 | 8 | 30654 | 0.076
0208BM041 | 2-D-2008 | 2 | 111119.54 | 0 | 2008_09_17 | 45.2744 | Bituminous Mix | -93.7332 | SPWEB440F, PG 64-34; sent to U of M for LTC fracture. DURING PAVING | University of Minnesota | B2-8-36 | 06/19/2009 | -36 | 60 | 101.6 | 12.6 | 6.47 | 15 | 29406.1 | 0.091
0208BM041 | 2-D-2008 | 2 | 111119.54 | 0 | 2008_09_17 | 45.2744 | Bituminous Mix | -93.7332 | SPWEB440F, PG 64-34; sent to U of M for LTC fracture. DURING PAVING | University of Minnesota | B2-8-36 | 06/19/2009 | -36 | 60 | 101.6 | 12.6 | 6.47 | 30 | 27525.9 | 0.107
0208BM041 | 2-D-2008 | 2 | 111119.54 | 0 | 2008_09_17 | 45.2744 | Bituminous Mix | -93.7332 | SPWEB440F, PG 64-34; sent to U of M for LTC fracture. DURING PAVING | University of Minnesota | B2-8-36 | 06/19/2009 | -36 | 60 | 101.6 | 12.6 | 6.47 | 60 | 25673 | 0.124
0208BM041 | 2-D-2008 | 2 | 111119.54 | 0 | 2008_09_17 | 45.2744 | Bituminous Mix | -93.7332 | SPWEB440F, PG 64-34; sent to U of M for LTC fracture. DURING PAVING | University of Minnesota | B2-8-36 | 06/19/2009 | -36 | 60 | 101.6 | 12.6 | 6.47 | 120 | 23437.4 | 0.141
0208BM041 | 2-D-2008 | 2 | 111119.54 | 0 | 2008_09_17 | 45.2744 | Bituminous Mix | -93.7332 | SPWEB440F, PG 64-34; sent to U of M for LTC fracture. DURING PAVING | University of Minnesota | B2-8-36 | 06/19/2009 | -36 | 60 | 101.6 | 12.6 | 6.47 | 240 | 21121.1 | 0.158
0208BM041 | 2-D-2008 | 2 | 111119.54 | 0 | 2008_09_17 | 45.2744 | Bituminous Mix | -93.7332 | SPWEB440F, PG 64-34; sent to U of M for LTC fracture. DURING PAVING | University of Minnesota | B2-8-36 | 06/19/2009 | -36 | 60 | 101.6 | 12.6 | 6.47 | 480 | 18649.4 | 0.174
0208BM041 | 2-D-2008 | 2 | 111119.54 | 0 | 2008_09_17 | 45.2744 | Bituminous Mix | -93.7332 | SPWEB440F, PG 64-34; sent to U of M for LTC fracture. DURING PAVING | University of Minnesota | B2-8-36 | 06/19/2009 | -36 | 60 | 101.6 | 12.6 | 6.47 | 960 | 16571.9 | 0.191
0208BM004 | 2-D-2008 | 2 | 111119.54 | 0 | 2008_09_30 | 45.2744 | Bituminous Mix | -93.7332 | Novachip, PG 64-34; sent to U of M for LTC fracture. DURING PAVING | University of Minnesota | A5-1-6 | 05/19/2009 | -6 | 60 | 101.6 | 12.45 | 6.52 | 8 | 3734.5 | 0.349
0208BM004 | 2-D-2008 | 2 | 111119.54 | 0 | 2008_09_30 | 45.2744 | Bituminous Mix | -93.7332 | Novachip, PG 64-34; sent to U of M for LTC fracture. DURING PAVING | University of Minnesota | A5-9-30 | 05/21/2009 | -30 | 60 | 101.6 | 12.53 | 6.73 | 960 | 10993.5 | 0.207
0208BM004 | 2-D-2008 | 2 | 111119.54 | 0 | 2008_09_30 | 45.2744 | Bituminous Mix | -93.7332 | Novachip, PG 64-34; sent to U of M for LTC fracture. DURING PAVING | University of Minnesota | A5-1-6 | 05/19/2009 | -6 | 60 | 101.6 | 12.45 | 6.52 | 30 | 2304.8 | 0.409
0208BM004 | 2-D-2008 | 2 | 111119.54 | 0 | 2008_09_30 | 45.2744 | Bituminous Mix | -93.7332 | Novachip, PG 64-34; sent to U of M for LTC fracture. DURING PAVING | University of Minnesota | A5-1-6 | 05/19/2009 | -6 | 60 | 101.6 | 12.45 | 6.52 | 60 | 1699.4 | 0.44
0208BM004 | 2-D-2008 | 2 | 111119.54 | 0 | 2008_09_30 | 45.2744 | Bituminous Mix | -93.7332 | Novachip, PG 64-34; sent to U of M for LTC fracture. DURING PAVING | University of Minnesota | A5-1-6 | 05/19/2009 | -6 | 60 | 101.6 | 12.45 | 6.52 | 120 | 1236.5 | 0.472
0208BM004 | 2-D-2008 | 2 | 111119.54 | 0 | 2008_09_30 | 45.2744 | Bituminous Mix | -93.7332 | Novachip, PG 64-34; sent to U of M for LTC fracture. DURING PAVING | University of Minnesota | A5-1-6 | 05/19/2009 | -6 | 60 | 101.6 | 12.45 | 6.52 | 240 | 875.6 | 0.503
0208BM004 | 2-D-2008 | 2 | 111119.54 | 0 | 2008_09_30 | 45.2744 | Bituminous Mix | -93.7332 | Novachip, PG 64-34; sent to U of M for LTC fracture. DURING PAVING | University of Minnesota | A5-1-6 | 05/19/2009 | -6 | 60 | 101.6 | 12.45 | 6.52 | 480 | 610.4 | 0.534
0208BM004 | 2-D-2008 | 2 | 111119.54 | 0 | 2008_09_30 | 45.2744 | Bituminous Mix | -93.7332 | Novachip, PG 64-34; sent to U of M for LTC fracture. DURING PAVING | University of Minnesota | A5-1-6 | 05/19/2009 | -6 | 60 | 101.6 | 12.45 | 6.52 | 960 | 423.5 | 0.566
0208BM004 | 2-D-2008 | 2 | 111119.54 | 0 | 2008_09_30 | 45.2744 | Bituminous Mix | -93.7332 | Novachip, PG 64-34; sent to U of M for LTC fracture. DURING PAVING | University of Minnesota | A5-2-6 | 05/19/2009 | -6 | 60 | 101.6 | 12.46 | 6.45 | 8 | 3323.5 | 0.358
0208BM004 | 2-D-2008 | 2 | 111119.54 | 0 | 2008_09_30 | 45.2744 | Bituminous Mix | -93.7332 | Novachip, PG 64-34; sent to U of M for LTC fracture. DURING PAVING | University of Minnesota | A5-2-6 | 05/19/2009 | -6 | 60 | 101.6 | 12.46 | 6.45 | 15 | 2627.9 | 0.388
0208BM004 | 2-D-2008 | 2 | 111119.54 | 0 | 2008_09_30 | 45.2744 | Bituminous Mix | -93.7332 | Novachip, PG 64-34; sent to U of M for LTC fracture. DURING PAVING | University of Minnesota | A5-2-6 | 05/19/2009 | -6 | 60 | 101.6 | 12.46 | 6.45 | 30 | 1984.5 | 0.421
0208BM004 | 2-D-2008 | 2 | 111119.54 | 0 | 2008_09_30 | 45.2744 | Bituminous Mix | -93.7332 | Novachip, PG 64-34; sent to U of M for LTC fracture. DURING PAVING | University of Minnesota | A5-2-6 | 05/19/2009 | -6 | 60 | 101.6 | 12.46 | 6.45 | 60 | 1468.6 | 0.454
0208BM004 | 2-D-2008 | 2 | 111119.54 | 0 | 2008_09_30 | 45.2744 | Bituminous Mix | -93.7332 | Novachip, PG 64-34; sent to U of M for LTC fracture. DURING PAVING | University of Minnesota | A5-2-6 | 05/19/2009 | -6 | 60 | 101.6 | 12.46 | 6.45 | 120 | 1063.8 | 0.487
0208BM004 | 2-D-2008 | 2 | 111119.54 | 0 | 2008_09_30 | 45.2744 | Bituminous Mix | -93.7332 | Novachip, PG 64-34; sent to U of M for LTC fracture. DURING PAVING | University of Minnesota | A5-2-6 | 05/19/2009 | -6 | 60 | 101.6 | 12.46 | 6.45 | 240 | 748.2 | 0.52
0208BM004 | 2-D-2008 | 2 | 111119.54 | 0 | 2008_09_30 | 45.2744 | Bituminous Mix | -93.7332 | Novachip, PG 64-34; sent to U of M for LTC fracture. DURING PAVING | University of Minnesota | A5-2-6 | 05/19/2009 | -6 | 60 | 101.6 | 12.46 | 6.45 | 480 | 513 | 0.553
0208BM004 | 2-D-2008 | 2 | 111119.54 | 0 | 2008_09_30 | 45.2744 | Bituminous Mix | -93.7332 | Novachip, PG 64-34; sent to U of M for LTC fracture. DURING PAVING | University of Minnesota | A5-2-6 | 05/19/2009 | -6 | 60 | 101.6 | 12.46 | 6.45 | 960 | 348.8 | 0.587
0208BM004 | 2-D-2008 | 2 | 111119.54 | 0 | 2008_09_30 | 45.2744 | Bituminous Mix | -93.7332 | Novachip, PG 64-34; sent to U of M for LTC fracture. DURING PAVING | University of Minnesota | A5-3-6 | 05/19/2009 | -6 | 60 | 101.6 | 12.52 | 6.37 | 8 | 3450.1 | 0.34
0208BM004 | 2-D-2008 | 2 | 111119.54 | 0 | 2008_09_30 | 45.2744 | Bituminous Mix | -93.7332 | Novachip, PG 64-34; sent to U of M for LTC fracture. DURING PAVING | University of Minnesota | A5-3-6 | 05/19/2009 | -6 | 60 | 101.6 | 12.52 | 6.37 | 15 | 2796 | 0.367
0208BM004 | 2-D-2008 | 2 | 111119.54 | 0 | 2008_09_30 | 45.2744 | Bituminous Mix | -93.7332 | Novachip, PG 64-34; sent to U of M for LTC fracture. DURING PAVING | University of Minnesota | A5-3-6 | 05/19/2009 | -6 | 60 | 101.6 | 12.52 | 6.37 | 30 | 2156.9 | 0.396
0208BM004 | 2-D-2008 | 2 | 111119.54 | 0 | 2008_09_30 | 45.2744 | Bituminous Mix | -93.7332 | Novachip, PG 64-34; sent to U of M for LTC fracture. DURING PAVING | University of Minnesota | A5-3-6 | 05/19/2009 | -6 | 60 | 101.6 | 12.52 | 6.37 | 60 | 1620.4 | 0.426
0208BM004 | 2-D-2008 | 2 | 111119.54 | 0 | 2008_09_30 | 45.2744 | Bituminous Mix | -93.7332 | Novachip, PG 64-34; sent to U of M for LTC fracture. DURING PAVING | University of Minnesota | A5-3-6 | 05/19/2009 | -6 | 60 | 101.6 | 12.52 | 6.37 | 120 | 1189.3 | 0.455
0208BM004 | 2-D-2008 | 2 | 111119.54 | 0 | 2008_09_30 | 45.2744 | Bituminous Mix | -93.7332 | Novachip, PG 64-34; sent to U of M for LTC fracture. DURING PAVING | University of Minnesota | A5-3-6 | 05/19/2009 | -6 | 60 | 101.6 | 12.52 | 6.37 | 240 | 851.1 | 0.484
0208BM004 | 2-D-2008 | 2 | 111119.54 | 0 | 2008_09_30 | 45.2744 | Bituminous Mix | -93.7332 | Novachip, PG 64-34; sent to U of M for LTC fracture. DURING PAVING | University of Minnesota | A5-3-6 | 05/19/2009 | -6 | 60 | 101.6 | 12.52 | 6.37 | 480 | 601 | 0.514
0208BM004 | 2-D-2008 | 2 | 111119.54 | 0 | 2008_09_30 | 45.2744 | Bituminous Mix | -93.7332 | Novachip, PG 64-34; sent to U of M for LTC fracture. DURING PAVING | University of Minnesota | A5-3-6 | 05/19/2009 | -6 | 60 | 101.6 | 12.52 | 6.37 | 960 | 423.4 | 0.543
0208BM004 | 2-D-2008 | 2 | 111119.54 | 0 | 2008_09_30 | 45.2744 | Bituminous Mix | -93.7332 | Novachip, PG 64-34; sent to U of M for LTC fracture. DURING PAVING | University of Minnesota | A5-4-18 | 05/20/2009 | -18 | 60 | 101.6 | 12.53 | 6.47 | 8 | 13047.7 | 0.086
0208BM004 | 2-D-2008 | 2 | 111119.54 | 0 | 2008_09_30 | 45.2744 | Bituminous Mix | -93.7332 | Novachip, PG 64-34; sent to U of M for LTC fracture. DURING PAVING | University of Minnesota | A5-4-18 | 05/20/2009 | -18 | 60 | 101.6 | 12.53 | 6.47 | 15 | 12114.7 | 0.107
0208BM004 | 2-D-2008 | 2 | 111119.54 | 0 | 2008_09_30 | 45.2744 | Bituminous Mix | -93.7332 | Novachip, PG 64-34; sent to U of M for LTC fracture. DURING PAVING | University of Minnesota | A5-4-18 | 05/20/2009 | -18 | 60 | 101.6 | 12.53 | 6.47 | 30 | 10851.9 | 0.129
0208BM004 | 2-D-2008 | 2 | 111119.54 | 0 | 2008_09_30 | 45.2744 | Bituminous Mix | -93.7332 | Novachip, PG 64-34; sent to U of M for LTC fracture. DURING PAVING | University of Minnesota | A5-4-18 | 05/20/2009 | -18 | 60 | 101.6 | 12.53 | 6.47 | 60 | 9821 | 0.152
0208BM004 | 2-D-2008 | 2 | 111119.54 | 0 | 2008_09_30 | 45.2744 | Bituminous Mix | -93.7332 | Novachip, PG 64-34; sent to U of M for LTC fracture. DURING PAVING | University of Minnesota | A5-4-18 | 05/20/2009 | -18 | 60 | 101.6 | 12.53 | 6.47 | 120 | 8972 | 0.174
0208BM004 | 2-D-2008 | 2 | 111119.54 | 0 | 2008_09_30 | 45.2744 | Bituminous Mix | -93.7332 | Novachip, PG 64-34; sent to U of M for LTC fracture. DURING PAVING | University of Minnesota | A5-4-18 | 05/20/2009 | -18 | 60 | 101.6 | 12.53 | 6.47 | 240 | 8142.4 | 0.197
0208BM004 | 2-D-2008 | 2 | 111119.54 | 0 | 2008_09_30 | 45.2744 | Bituminous Mix | -93.7332 | Novachip, PG 64-34; sent to U of M for LTC fracture. DURING PAVING | University of Minnesota | A5-4-18 | 05/20/2009 | -18 | 60 | 101.6 | 12.53 | 6.47 | 480 | 7150.4 | 0.22
0208BM004 | 2-D-2008 | 2 | 111119.54 | 0 | 2008_09_30 | 45.2744 | Bituminous Mix | -93.7332 | Novachip, PG 64-34; sent to U of M for LTC fracture. DURING PAVING | University of Minnesota | A5-4-18 | 05/20/2009 | -18 | 60 | 101.6 | 12.53 | 6.47 | 960 | 5618.7 | 0.242
0208BM004 | 2-D-2008 | 2 | 111119.54 | 0 | 2008_09_30 | 45.2744 | Bituminous Mix | -93.7332 | Novachip, PG 64-34; sent to U of M for LTC fracture. DURING PAVING | University of Minnesota | A5-5-18 | 05/20/2009 | -18 | 60 | 101.6 | 12.57 | 6.5 | 8 | 12538.2 | 0.144
0208BM004 | 2-D-2008 | 2 | 111119.54 | 0 | 2008_09_30 | 45.2744 | Bituminous Mix | -93.7332 | Novachip, PG 64-34; sent to U of M for LTC fracture. DURING PAVING | University of Minnesota | A5-5-18 | 05/20/2009 | -18 | 60 | 101.6 | 12.57 | 6.5 | 15 | 11163.1 | 0.169
0208BM004 | 2-D-2008 | 2 | 111119.54 | 0 | 2008_09_30 | 45.2744 | Bituminous Mix | -93.7332 | Novachip, PG 64-34; sent to U of M for LTC fracture. DURING PAVING | University of Minnesota | A5-5-18 | 05/20/2009 | -18 | 60 | 101.6 | 12.57 | 6.5 | 30 | 9912.4 | 0.196
0208BM004 | 2-D-2008 | 2 | 111119.54 | 0 | 2008_09_30 | 45.2744 | Bituminous Mix | -93.7332 | Novachip, PG 64-34; sent to U of M for LTC fracture. DURING PAVING | University of Minnesota | A5-5-18 | 05/20/2009 | -18 | 60 | 101.6 | 12.57 | 6.5 | 60 | 8659.8 | 0.224
0208BM004 | 2-D-2008 | 2 | 111119.54 | 0 | 2008_09_30 | 45.2744 | Bituminous Mix | -93.7332 | Novachip, PG 64-34; sent to U of M for LTC fracture. DURING PAVING | University of Minnesota | A5-5-18 | 05/20/2009 | -18 | 60 | 101.6 | 12.57 | 6.5 | 120 | 7313.5 | 0.252
0208BM004 | 2-D-2008 | 2 | 111119.54 | 0 | 2008_09_30 | 45.2744 | Bituminous Mix | -93.7332 | Novachip, PG 64-34; sent to U of M for LTC fracture. DURING PAVING | University of Minnesota | A5-5-18 | 05/20/2009 | -18 | 60 | 101.6 | 12.57 | 6.5 | 240 | 6141.3 | 0.28
0208BM004 | 2-D-2008 | 2 | 111119.54 | 0 | 2008_09_30 | 45.2744 | Bituminous Mix | -93.7332 | Novachip, PG 64-34; sent to U of M for LTC fracture. DURING PAVING | University of Minnesota | A5-5-18 | 05/20/2009 | -18 | 60 | 101.6 | 12.57 | 6.5 | 480 | 5003.6 | 0.307
0208BM004 | 2-D-2008 | 2 | 111119.54 | 0 | 2008_09_30 | 45.2744 | Bituminous Mix | -93.7332 | Novachip, PG 64-34; sent to U of M for LTC fracture. DURING PAVING | University of Minnesota | A5-5-18 | 05/20/2009 | -18 | 60 | 101.6 | 12.57 | 6.5 | 960 | 3962.1 | 0.335
0208BM004 | 2-D-2008 | 2 | 111119.54 | 0 | 2008_09_30 | 45.2744 | Bituminous Mix | -93.7332 | Novachip, PG 64-34; sent to U of M for LTC fracture. DURING PAVING | University of Minnesota | A5-6-18 | 05/20/2009 | -18 | 60 | 101.6 | 12.57 | 6.27 | 8 | 12148.7 | 0.164
0208BM004 | 2-D-2008 | 2 | 111119.54 | 0 | 2008_09_30 | 45.2744 | Bituminous Mix | -93.7332 | Novachip, PG 64-34; sent to U of M for LTC fracture. DURING PAVING | University of Minnesota | A5-6-18 | 05/20/2009 | -18 | 60 | 101.6 | 12.57 | 6.27 | 15 | 10813.8 | 0.19
0208BM004 | 2-D-2008 | 2 | 111119.54 | 0 | 2008_09_30 | 45.2744 | Bituminous Mix | -93.7332 | Novachip, PG 64-34; sent to U of M for LTC fracture. DURING PAVING | University of Minnesota | A5-6-18 | 05/20/2009 | -18 | 60 | 101.6 | 12.57 | 6.27 | 30 | 9442.9 | 0.219
0208BM004 | 2-D-2008 | 2 | 111119.54 | 0 | 2008_09_30 | 45.2744 | Bituminous Mix | -93.7332 | Novachip, PG 64-34; sent to U of M for LTC fracture. DURING PAVING | University of Minnesota | A5-6-18 | 05/20/2009 | -18 | 60 | 101.6 | 12.57 | 6.27 | 60 | 8018.7 | 0.249
0208BM004 | 2-D-2008 | 2 | 111119.54 | 0 | 2008_09_30 | 45.2744 | Bituminous Mix | -93.7332 | Novachip, PG 64-34; sent to U of M for LTC fracture. DURING PAVING | University of Minnesota | A5-6-18 | 05/20/2009 | -18 | 60 | 101.6 | 12.57 | 6.27 | 120 | 6726.2 | 0.278
0208BM004 | 2-D-2008 | 2 | 111119.54 | 0 | 2008_09_30 | 45.2744 | Bituminous Mix | -93.7332 | Novachip, PG 64-34; sent to U of M for LTC fracture. DURING PAVING | University of Minnesota | A5-6-18 | 05/20/2009 | -18 | 60 | 101.6 | 12.57 | 6.27 | 240 | 5479.9 | 0.307
0208BM004 | 2-D-2008 | 2 | 111119.54 | 0 | 2008_09_30 | 45.2744 | Bituminous Mix | -93.7332 | Novachip, PG 64-34; sent to U of M for LTC fracture. DURING PAVING | University of Minnesota | A5-6-18 | 05/20/2009 | -18 | 60 | 101.6 | 12.57 | 6.27 | 480 | 4392 | 0.336
0208BM004 | 2-D-2008 | 2 | 111119.54 | 0 | 2008_09_30 | 45.2744 | Bituminous Mix | -93.7332 | Novachip, PG 64-34; sent to U of M for LTC fracture. DURING PAVING | University of Minnesota | A5-6-18 | 05/20/2009 | -18 | 60 | 101.6 | 12.57 | 6.27 | 960 | 3422.5 | 0.365
0208BM004 | 2-D-2008 | 2 | 111119.54 | 0 | 2008_09_30 | 45.2744 | Bituminous Mix | -93.7332 | Novachip, PG 64-34; sent to U of M for LTC fracture. DURING PAVING | University of Minnesota | A5-8-30 | 05/21/2009 | -30 | 60 | 101.6 | 12.47 | 6.83 | 8 | 33551.4 | 0.085
0208BM004 | 2-D-2008 | 2 | 111119.54 | 0 | 2008_09_30 | 45.2744 | Bituminous Mix | -93.7332 | Novachip, PG 64-34; sent to U of M for LTC fracture. DURING PAVING | University of Minnesota | A5-8-30 | 05/21/2009 | -30 | 60 | 101.6 | 12.47 | 6.83 | 15 | 31565.7 | 0.1
0208BM004 | 2-D-2008 | 2 | 111119.54 | 0 | 2008_09_30 | 45.2744 | Bituminous Mix | -93.7332 | Novachip, PG 64-34; sent to U of M for LTC fracture. DURING PAVING | University of Minnesota | A5-8-30 | 05/21/2009 | -30 | 60 | 101.6 | 12.47 | 6.83 | 30 | 29393.9 | 0.116
0208BM004 | 2-D-2008 | 2 | 111119.54 | 0 | 2008_09_30 | 45.2744 | Bituminous Mix | -93.7332 | Novachip, PG 64-34; sent to U of M for LTC fracture. DURING PAVING | University of Minnesota | A5-8-30 | 05/21/2009 | -30 | 60 | 101.6 | 12.47 | 6.83 | 60 | 26987.3 | 0.133
0208BM004 | 2-D-2008 | 2 | 111119.54 | 0 | 2008_09_30 | 45.2744 | Bituminous Mix | -93.7332 | Novachip, PG 64-34; sent to U of M for LTC fracture. DURING PAVING | University of Minnesota | A5-8-30 | 05/21/2009 | -30 | 60 | 101.6 | 12.47 | 6.83 | 120 | 24916.6 | 0.15
0208BM004 | 2-D-2008 | 2 | 111119.54 | 0 | 2008_09_30 | 45.2744 | Bituminous Mix | -93.7332 | Novachip, PG 64-34; sent to U of M for LTC fracture. DURING PAVING | University of Minnesota | A5-8-30 | 05/21/2009 | -30 | 60 | 101.6 | 12.47 | 6.83 | 240 | 22397.7 | 0.166
0208BM004 | 2-D-2008 | 2 | 111119.54 | 0 | 2008_09_30 | 45.2744 | Bituminous Mix | -93.7332 | Novachip, PG 64-34; sent to U of M for LTC fracture. DURING PAVING | University of Minnesota | A5-8-30 | 05/21/2009 | -30 | 60 | 101.6 | 12.47 | 6.83 | 480 | 19740.4 | 0.183
0208BM004 | 2-D-2008 | 2 | 111119.54 | 0 | 2008_09_30 | 45.2744 | Bituminous Mix | -93.7332 | Novachip, PG 64-34; sent to U of M for LTC fracture. DURING PAVING | University of Minnesota | A5-8-30 | 05/21/2009 | -30 | 60 | 101.6 | 12.47 | 6.83 | 960 | 17174.6 | 0.199
0208BM041 | 2-D-2008 | 2 | 111119.54 | 0 | 2008_09_17 | 45.2744 | Bituminous Mix | -93.7332 | SPWEB440F, PG 64-34; sent to U of M for LTC fracture. DURING PAVING | University of Minnesota | B2-10-36 | 06/22/2009 | -36 | 60 | 101.6 | 12.6 | 6.23 | 8 | 24511.8 | 0.079
0208BM041 | 2-D-2008 | 2 | 111119.54 | 0 | 2008_09_17 | 45.2744 | Bituminous Mix | -93.7332 | SPWEB440F, PG 64-34; sent to U of M for LTC fracture. DURING PAVING | University of Minnesota | B2-10-36 | 06/22/2009 | -36 | 60 | 101.6 | 12.6 | 6.23 | 15 | 23191.6 | 0.094
0208BM041 | 2-D-2008 | 2 | 111119.54 | 0 | 2008_09_17 | 45.2744 | Bituminous Mix | -93.7332 | SPWEB440F, PG 64-34; sent to U of M for LTC fracture. DURING PAVING | University of Minnesota | B2-10-36 | 06/22/2009 | -36 | 60 | 101.6 | 12.6 | 6.23 | 30 | 21758.8 | 0.11
0208BM041 | 2-D-2008 | 2 | 111119.54 | 0 | 2008_09_17 | 45.2744 | Bituminous Mix | -93.7332 | SPWEB440F, PG 64-34; sent to U of M for LTC fracture. DURING PAVING | University of Minnesota | B2-10-36 | 06/22/2009 | -36 | 60 | 101.6 | 12.6 | 6.23 | 60 | 20038.8 | 0.127
0208BM041 | 2-D-2008 | 2 | 111119.54 | 0 | 2008_09_17 | 45.2744 | Bituminous Mix | -93.7332 | SPWEB440F, PG 64-34; sent to U of M for LTC fracture. DURING PAVING | University of Minnesota | B2-10-36 | 06/22/2009 | -36 | 60 | 101.6 | 12.6 | 6.23 | 120 | 18421.2 | 0.144
0208BM041 | 2-D-2008 | 2 | 111119.54 | 0 | 2008_09_17 | 45.2744 | Bituminous Mix | -93.7332 | SPWEB440F, PG 64-34; sent to U of M for LTC fracture. DURING PAVING | University of Minnesota | B2-10-36 | 06/22/2009 | -36 | 60 | 101.6 | 12.6 | 6.23 | 240 | 16568 | 0.16
0208BM041 | 2-D-2008 | 2 | 111119.54 | 0 | 2008_09_17 | 45.2744 | Bituminous Mix | -93.7332 | SPWEB440F, PG 64-34; sent to U of M for LTC fracture. DURING PAVING | University of Minnesota | B2-10-36 | 06/22/2009 | -36 | 60 | 101.6 | 12.6 | 6.23 | 480 | 14758.6 | 0.177
0208BM041 | 2-D-2008 | 2 | 111119.54 | 0 | 2008_09_17 | 45.2744 | Bituminous Mix | -93.7332 | SPWEB440F, PG 64-34; sent to U of M for LTC fracture. DURING PAVING | University of Minnesota | B2-10-36 | 06/22/2009 | -36 | 60 | 101.6 | 12.6 | 6.23 | 960 | 12832.6 | 0.194
0208BM041 | 2-D-2008 | 2 | 111119.54 | 0 | 2008_09_17 | 45.2744 | Bituminous Mix | -93.7332 | SPWEB440F, PG 64-34; sent to U of M for LTC fracture. DURING PAVING | University of Minnesota | B2-1-12 | 05/22/2009 | -12 | 60 | 101.6 | 12.57 | 6.5 | 8 | 5792.7 | 0.218
0208BM041 | 2-D-2008 | 2 | 111119.54 | 0 | 2008_09_17 | 45.2744 | Bituminous Mix | -93.7332 | SPWEB440F, PG 64-34; sent to U of M for LTC fracture. DURING PAVING | University of Minnesota | B2-1-12 | 05/22/2009 | -12 | 60 | 101.6 | 12.57 | 6.5 | 15 | 4976.8 | 0.251
0208BM041 | 2-D-2008 | 2 | 111119.54 | 0 | 2008_09_17 | 45.2744 | Bituminous Mix | -93.7332 | SPWEB440F, PG 64-34; sent to U of M for LTC fracture. DURING PAVING | University of Minnesota | B2-1-12 | 05/22/2009 | -12 | 60 | 101.6 | 12.57 | 6.5 | 30 | 4150.7 | 0.287
0208BM041 | 2-D-2008 | 2 | 111119.54 | 0 | 2008_09_17 | 45.2744 | Bituminous Mix | -93.7332 | SPWEB440F, PG 64-34; sent to U of M for LTC fracture. DURING PAVING | University of Minnesota | B2-1-12 | 05/22/2009 | -12 | 60 | 101.6 | 12.57 | 6.5 | 60 | 3360.9 | 0.323
0208BM041 | 2-D-2008 | 2 | 111119.54 | 0 | 2008_09_17 | 45.2744 | Bituminous Mix | -93.7332 | SPWEB440F, PG 64-34; sent to U of M for LTC fracture. DURING PAVING | University of Minnesota | B2-1-12 | 05/22/2009 | -12 | 60 | 101.6 | 12.57 | 6.5 | 120 | 2682.8 | 0.359
0208BM041 | 2-D-2008 | 2 | 111119.54 | 0 | 2008_09_17 | 45.2744 | Bituminous Mix | -93.7332 | SPWEB440F, PG 64-34; sent to U of M for LTC fracture. DURING PAVING | University of Minnesota | B2-1-12 | 05/22/2009 | -12 | 60 | 101.6 | 12.57 | 6.5 | 240 | 2080.8 | 0.396
0208BM041 | 2-D-2008 | 2 | 111119.54 | 0 | 2008_09_17 | 45.2744 | Bituminous Mix | -93.7332 | SPWEB440F, PG 64-34; sent to U of M for LTC fracture. DURING PAVING | University of Minnesota | B2-1-12 | 05/22/2009 | -12 | 60 | 101.6 | 12.57 | 6.5 | 480 | 1557.7 | 0.432
0208BM041 | 2-D-2008 | 2 | 111119.54 | 0 | 2008_09_17 | 45.2744 | Bituminous Mix | -93.7332 | SPWEB440F, PG 64-34; sent to U of M for LTC fracture. DURING PAVING | University of Minnesota | B2-1-12 | 05/22/2009 | -12 | 60 | 101.6 | 12.57 | 6.5 | 960 | 1125.6 | 0.468
0208BM041 | 2-D-2008 | 2 | 111119.54 | 0 | 2008_09_17 | 45.2744 | Bituminous Mix | -93.7332 | SPWEB440F, PG 64-34; sent to U of M for LTC fracture. DURING PAVING | University of Minnesota | B2-2-12 | 05/22/2009 | -12 | 60 | 101.6 | 12.53 | 6.43 | 8 | 6268.7 | 0.224
0208BM041 | 2-D-2008 | 2 | 111119.54 | 0 | 2008_09_17 | 45.2744 | Bituminous Mix | -93.7332 | SPWEB440F, PG 64-34; sent to U of M for LTC fracture. DURING PAVING | University of Minnesota | B2-2-12 | 05/22/2009 | -12 | 60 | 101.6 | 12.53 | 6.43 | 15 | 5414.4 | 0.251
0208BM041 | 2-D-2008 | 2 | 111119.54 | 0 | 2008_09_17 | 45.2744 | Bituminous Mix | -93.7332 | SPWEB440F, PG 64-34; sent to U of M for LTC fracture. DURING PAVING | University of Minnesota | B2-2-12 | 05/22/2009 | -12 | 60 | 101.6 | 12.53 | 6.43 | 30 | 4515.5 | 0.281
0208BM041 | 2-D-2008 | 2 | 111119.54 | 0 | 2008_09_17 | 45.2744 | Bituminous Mix | -93.7332 | SPWEB440F, PG 64-34; sent to U of M for LTC fracture. DURING PAVING | University of Minnesota | B2-2-12 | 05/22/2009 | -12 | 60 | 101.6 | 12.53 | 6.43 | 60 | 3670.1 | 0.311
0208BM041 | 2-D-2008 | 2 | 111119.54 | 0 | 2008_09_17 | 45.2744 | Bituminous Mix | -93.7332 | SPWEB440F, PG 64-34; sent to U of M for LTC fracture. DURING PAVING | University of Minnesota | B2-2-12 | 05/22/2009 | -12 | 60 | 101.6 | 12.53 | 6.43 | 120 | 2963 | 0.341
0208BM041 | 2-D-2008 | 2 | 111119.54 | 0 | 2008_09_17 | 45.2744 | Bituminous Mix | -93.7332 | SPWEB440F, PG 64-34; sent to U of M for LTC fracture. DURING PAVING | University of Minnesota | B2-2-12 | 05/22/2009 | -12 | 60 | 101.6 | 12.53 | 6.43 | 240 | 2318.1 | 0.371
0208BM041 | 2-D-2008 | 2 | 111119.54 | 0 | 2008_09_17 | 45.2744 | Bituminous Mix | -93.7332 | SPWEB440F, PG 64-34; sent to U of M for LTC fracture. DURING PAVING | University of Minnesota | B2-2-12 | 05/22/2009 | -12 | 60 | 101.6 | 12.53 | 6.43 | 480 | 1774.8 | 0.401
0208BM041 | 2-D-2008 | 2 | 111119.54 | 0 | 2008_09_17 | 45.2744 | Bituminous Mix | -93.7332 | SPWEB440F, PG 64-34; sent to U of M for LTC fracture. DURING PAVING | University of Minnesota | B2-2-12 | 05/22/2009 | -12 | 60 | 101.6 | 12.53 | 6.43 | 960 | 1318.9 | 0.431
0208BM041 | 2-D-2008 | 2 | 111119.54 | 0 | 2008_09_17 | 45.2744 | Bituminous Mix | -93.7332 | SPWEB440F, PG 64-34; sent to U of M for LTC fracture. DURING PAVING | University of Minnesota | B2-3-12 | 05/22/2009 | -12 | 60 | 101.6 | 12.53 | 6.5 | 8 | 4762.5 | 0.251
0208BM041 | 2-D-2008 | 2 | 111119.54 | 0 | 2008_09_17 | 45.2744 | Bituminous Mix | -93.7332 | SPWEB440F, PG 64-34; sent to U of M for LTC fracture. DURING PAVING | University of Minnesota | B2-3-12 | 05/22/2009 | -12 | 60 | 101.6 | 12.53 | 6.5 | 15 | 3998.7 | 0.28
0208BM041 | 2-D-2008 | 2 | 111119.54 | 0 | 2008_09_17 | 45.2744 | Bituminous Mix | -93.7332 | SPWEB440F, PG 64-34; sent to U of M for LTC fracture. DURING PAVING | University of Minnesota | B2-3-12 | 05/22/2009 | -12 | 60 | 101.6 | 12.53 | 6.5 | 30 | 3275.4 | 0.312
0208BM041 | 2-D-2008 | 2 | 111119.54 | 0 | 2008_09_17 | 45.2744 | Bituminous Mix | -93.7332 | SPWEB440F, PG 64-34; sent to U of M for LTC fracture. DURING PAVING | University of Minnesota | B2-3-12 | 05/22/2009 | -12 | 60 | 101.6 | 12.53 | 6.5 | 60 | 2615.7 | 0.344
0208BM041 | 2-D-2008 | 2 | 111119.54 | 0 | 2008_09_17 | 45.2744 | Bituminous Mix | -93.7332 | SPWEB440F, PG 64-34; sent to U of M for LTC fracture. DURING PAVING | University of Minnesota | B2-3-12 | 05/22/2009 | -12 | 60 | 101.6 | 12.53 | 6.5 | 120 | 2035.1 | 0.377
0208BM041 | 2-D-2008 | 2 | 111119.54 | 0 | 2008_09_17 | 45.2744 | Bituminous Mix | -93.7332 | SPWEB440F, PG 64-34; sent to U of M for LTC fracture. DURING PAVING | University of Minnesota | B2-3-12 | 05/22/2009 | -12 | 60 | 101.6 | 12.53 | 6.5 | 240 | 1554.9 | 0.409
0208BM041 | 2-D-2008 | 2 | 111119.54 | 0 | 2008_09_17 | 45.2744 | Bituminous Mix | -93.7332 | SPWEB440F, PG 64-34; sent to U of M for LTC fracture. DURING PAVING | University of Minnesota | B2-3-12 | 05/22/2009 | -12 | 60 | 101.6 | 12.53 | 6.5 | 480 | 1154.5 | 0.441
0208BM041 | 2-D-2008 | 2 | 111119.54 | 0 | 2008_09_17 | 45.2744 | Bituminous Mix | -93.7332 | SPWEB440F, PG 64-34; sent to U of M for LTC fracture. DURING PAVING | University of Minnesota | B2-3-12 | 05/22/2009 | -12 | 60 | 101.6 | 12.53 | 6.5 | 960 | 839.2 | 0.473
0208BM041 | 2-D-2008 | 2 | 111119.54 | 0 | 2008_09_17 | 45.2744 | Bituminous Mix | -93.7332 | SPWEB440F, PG 64-34; sent to U of M for LTC fracture. DURING PAVING | University of Minnesota | B2-4-24 | 06/18/2009 | -24 | 60 | 101.6 | 12.6 | 6.57 | 8 | 19117 | 0.115
0208BM041 | 2-D-2008 | 2 | 111119.54 | 0 | 2008_09_17 | 45.2744 | Bituminous Mix | -93.7332 | SPWEB440F, PG 64-34; sent to U of M for LTC fracture. DURING PAVING | University of Minnesota | B2-4-24 | 06/18/2009 | -24 | 60 | 101.6 | 12.6 | 6.57 | 15 | 17459.8 | 0.137
0208BM041 | 2-D-2008 | 2 | 111119.54 | 0 | 2008_09_17 | 45.2744 | Bituminous Mix | -93.7332 | SPWEB440F, PG 64-34; sent to U of M for LTC fracture. DURING PAVING | University of Minnesota | B2-4-24 | 06/18/2009 | -24 | 60 | 101.6 | 12.6 | 6.57 | 30 | 15739.4 | 0.162
0208BM041 | 2-D-2008 | 2 | 111119.54 | 0 | 2008_09_17 | 45.2744 | Bituminous Mix | -93.7332 | SPWEB440F, PG 64-34; sent to U of M for LTC fracture. DURING PAVING | University of Minnesota | B2-4-24 | 06/18/2009 | -24 | 60 | 101.6 | 12.6 | 6.57 | 60 | 13916.8 | 0.187
0208BM041 | 2-D-2008 | 2 | 111119.54 | 0 | 2008_09_17 | 45.2744 | Bituminous Mix | -93.7332 | SPWEB440F, PG 64-34; sent to U of M for LTC fracture. DURING PAVING | University of Minnesota | B2-4-24 | 06/18/2009 | -24 | 60 | 101.6 | 12.6 | 6.57 | 120 | 12245.2 | 0.212
0208BM041 | 2-D-2008 | 2 | 111119.54 | 0 | 2008_09_17 | 45.2744 | Bituminous Mix | -93.7332 | SPWEB440F, PG 64-34; sent to U of M for LTC fracture. DURING PAVING | University of Minnesota | B2-4-24 | 06/18/2009 | -24 | 60 | 101.6 | 12.6 | 6.57 | 240 | 10457.6 | 0.237
0208BM041 | 2-D-2008 | 2 | 111119.54 | 0 | 2008_09_17 | 45.2744 | Bituminous Mix | -93.7332 | SPWEB440F, PG 64-34; sent to U of M for LTC fracture. DURING PAVING | University of Minnesota | B2-4-24 | 06/18/2009 | -24 | 60 | 101.6 | 12.6 | 6.57 | 480 | 8809.1 | 0.262
0208BM041 | 2-D-2008 | 2 | 111119.54 | 0 | 2008_09_17 | 45.2744 | Bituminous Mix | -93.7332 | SPWEB440F, PG 64-34; sent to U of M for LTC fracture. DURING PAVING | University of Minnesota | B2-4-24 | 06/18/2009 | -24 | 60 | 101.6 | 12.6 | 6.57 | 960 | 7147.1 | 0.287
0208BM041 | 2-D-2008 | 2 | 111119.54 | 0 | 2008_09_17 | 45.2744 | Bituminous Mix | -93.7332 | SPWEB440F, PG 64-34; sent to U of M for LTC fracture. DURING PAVING | University of Minnesota | B2-5-24 | 06/18/2009 | -24 | 60 | 101.6 | 12.6 | 6.4 | 8 | 17090.9 | 0.11
0208BM041 | 2-D-2008 | 2 | 111119.54 | 0 | 2008_09_17 | 45.2744 | Bituminous Mix | -93.7332 | SPWEB440F, PG 64-34; sent to U of M for LTC fracture. DURING PAVING | University of Minnesota | B2-5-24 | 06/18/2009 | -24 | 60 | 101.6 | 12.6 | 6.4 | 15 | 16051.6 | 0.133
0208BM041 | 2-D-2008 | 2 | 111119.54 | 0 | 2008_09_17 | 45.2744 | Bituminous Mix | -93.7332 | SPWEB440F, PG 64-34; sent to U of M for LTC fracture. DURING PAVING | University of Minnesota | B2-5-24 | 06/18/2009 | -24 | 60 | 101.6 | 12.6 | 6.4 | 30 | 14270 | 0.158
0208BM041 | 2-D-2008 | 2 | 111119.54 | 0 | 2008_09_17 | 45.2744 | Bituminous Mix | -93.7332 | SPWEB440F, PG 64-34; sent to U of M for LTC fracture. DURING PAVING | University of Minnesota | B2-5-24 | 06/18/2009 | -24 | 60 | 101.6 | 12.6 | 6.4 | 60 | 12827.7 | 0.183
0208BM041 | 2-D-2008 | 2 | 111119.54 | 0 | 2008_09_17 | 45.2744 | Bituminous Mix | -93.7332 | SPWEB440F, PG 64-34; sent to U of M for LTC fracture. DURING PAVING | University of Minnesota | B2-5-24 | 06/18/2009 | -24 | 60 | 101.6 | 12.6 | 6.4 | 120 | 11320.1 | 0.208
0208BM041 | 2-D-2008 | 2 | 111119.54 | 0 | 2008_09_17 | 45.2744 | Bituminous Mix | -93.7332 | SPWEB440F, PG 64-34; sent to U of M for LTC fracture. DURING PAVING | University of Minnesota | B2-5-24 | 06/18/2009 | -24 | 60 | 101.6 | 12.6 | 6.4 | 240 | 9808.6 | 0.233
0208BM041 | 2-D-2008 | 2 | 111119.54 | 0 | 2008_09_17 | 45.2744 | Bituminous Mix | -93.7332 | SPWEB440F, PG 64-34; sent to U of M for LTC fracture. DURING PAVING | University of Minnesota | B2-5-24 | 06/18/2009 | -24 | 60 | 101.6 | 12.6 | 6.4 | 480 | 8227.7 | 0.258
0208BM041 | 2-D-2008 | 2 | 111119.54 | 0 | 2008_09_17 | 45.2744 | Bituminous Mix | -93.7332 | SPWEB440F, PG 64-34; sent to U of M for LTC fracture. DURING PAVING | University of Minnesota | B2-5-24 | 06/18/2009 | -24 | 60 | 101.6 | 12.6 | 6.4 | 960 | 6779.7 | 0.283
0208BM041 | 2-D-2008 | 2 | 111119.54 | 0 | 2008_09_17 | 45.2744 | Bituminous Mix | -93.7332 | SPWEB440F, PG 64-34; sent to U of M for LTC fracture. DURING PAVING | University of Minnesota | B2-6-24 | 06/18/2009 | -24 | 60 | 101.6 | 12.57 | 6.43 | 8 | 13217.1 | 0.097
0208BM041 | 2-D-2008 | 2 | 111119.54 | 0 | 2008_09_17 | 45.2744 | Bituminous Mix | -93.7332 | SPWEB440F, PG 64-34; sent to U of M for LTC fracture. DURING PAVING | University of Minnesota | B2-6-24 | 06/18/2009 | -24 | 60 | 101.6 | 12.57 | 6.43 | 15 | 12161 | 0.118
0208BM041 | 2-D-2008 | 2 | 111119.54 | 0 | 2008_09_17 | 45.2744 | Bituminous Mix | -93.7332 | SPWEB440F, PG 64-34; sent to U of M for LTC fracture. DURING PAVING | University of Minnesota | B2-6-24 | 06/18/2009 | -24 | 60 | 101.6 | 12.57 | 6.43 | 30 | 11263.7 | 0.141
0208BM041 | 2-D-2008 | 2 | 111119.54 | 0 | 2008_09_17 | 45.2744 | Bituminous Mix | -93.7332 | SPWEB440F, PG 64-34; sent to U of M for LTC fracture. DURING PAVING | University of Minnesota | B2-6-24 | 06/18/2009 | -24 | 60 | 101.6 | 12.57 | 6.43 | 60 | 10192 | 0.164
0208BM041 | 2-D-2008 | 2 | 111119.54 | 0 | 2008_09_17 | 45.2744 | Bituminous Mix | -93.7332 | SPWEB440F, PG 64-34; sent to U of M for LTC fracture. DURING PAVING | University of Minnesota | B2-6-24 | 06/18/2009 | -24 | 60 | 101.6 | 12.57 | 6.43 | 120 | 8992.4 | 0.187
0208BM041 | 2-D-2008 | 2 | 111119.54 | 0 | 2008_09_17 | 45.2744 | Bituminous Mix | -93.7332 | SPWEB440F, PG 64-34; sent to U of M for LTC fracture. DURING PAVING | University of Minnesota | B2-6-24 | 06/18/2009 | -24 | 60 | 101.6 | 12.57 | 6.43 | 240 | 7959.9 | 0.209
0208BM041 | 2-D-2008 | 2 | 111119.54 | 0 | 2008_09_17 | 45.2744 | Bituminous Mix | -93.7332 | SPWEB440F, PG 64-34; sent to U of M for LTC fracture. DURING PAVING | University of Minnesota | B2-6-24 | 06/18/2009 | -24 | 60 | 101.6 | 12.57 | 6.43 | 480 | 6759.5 | 0.232
0208BM041 | 2-D-2008 | 2 | 111119.54 | 0 | 2008_09_17 | 45.2744 | Bituminous Mix | -93.7332 | SPWEB440F, PG 64-34; sent to U of M for LTC fracture. DURING PAVING | University of Minnesota | B2-6-24 | 06/18/2009 | -24 | 60 | 101.6 | 12.57 | 6.43 | 960 | 5698.3 | 0.255
0208BM041 | 2-D-2008 | 2 | 111119.54 | 0 | 2008_09_17 | 45.2744 | Bituminous Mix | -93.7332 | SPWEB440F, PG 64-34; sent to U of M for LTC fracture. DURING PAVING | University of Minnesota | B2-9-36 | 06/19/2009 | -36 | 60 | 101.6 | 12.6 | 6.3 | 8 | 22859.2 | 0.083
0208BM041 | 2-D-2008 | 2 | 111119.54 | 0 | 2008_09_17 | 45.2744 | Bituminous Mix | -93.7332 | SPWEB440F, PG 64-34; sent to U of M for LTC fracture. DURING PAVING | University of Minnesota | B2-9-36 | 06/19/2009 | -36 | 60 | 101.6 | 12.6 | 6.3 | 15 | 21995.5 | 0.099
0208BM041 | 2-D-2008 | 2 | 111119.54 | 0 | 2008_09_17 | 45.2744 | Bituminous Mix | -93.7332 | SPWEB440F, PG 64-34; sent to U of M for LTC fracture. DURING PAVING | University of Minnesota | B2-9-36 | 06/19/2009 | -36 | 60 | 101.6 | 12.6 | 6.3 | 30 | 20075.9 | 0.116
0208BM041 | 2-D-2008 | 2 | 111119.54 | 0 | 2008_09_17 | 45.2744 | Bituminous Mix | -93.7332 | SPWEB440F, PG 64-34; sent to U of M for LTC fracture. DURING PAVING | University of Minnesota | B2-9-36 | 06/19/2009 | -36 | 60 | 101.6 | 12.6 | 6.3 | 60 | 18477.8 | 0.134
0208BM041 | 2-D-2008 | 2 | 111119.54 | 0 | 2008_09_17 | 45.2744 | Bituminous Mix | -93.7332 | SPWEB440F, PG 64-34; sent to U of M for LTC fracture. DURING PAVING | University of Minnesota | B2-9-36 | 06/19/2009 | -36 | 60 | 101.6 | 12.6 | 6.3 | 120 | 16898 | 0.151
0208BM041 | 2-D-2008 | 2 | 111119.54 | 0 | 2008_09_17 | 45.2744 | Bituminous Mix | -93.7332 | SPWEB440F, PG 64-34; sent to U of M for LTC fracture. DURING PAVING | University of Minnesota | B2-9-36 | 06/19/2009 | -36 | 60 | 101.6 | 12.6 | 6.3 | 240 | 15116.8 | 0.169
0208BM041 | 2-D-2008 | 2 | 111119.54 | 0 | 2008_09_17 | 45.2744 | Bituminous Mix | -93.7332 | SPWEB440F, PG 64-34; sent to U of M for LTC fracture. DURING PAVING | University of Minnesota | B2-9-36 | 06/19/2009 | -36 | 60 | 101.6 | 12.6 | 6.3 | 480 | 13458.2 | 0.187
0208BM041 | 2-D-2008 | 2 | 111119.54 | 0 | 2008_09_17 | 45.2744 | Bituminous Mix | -93.7332 | SPWEB440F, PG 64-34; sent to U of M for LTC fracture. DURING PAVING | University of Minnesota | B2-9-36 | 06/19/2009 | -36 | 60 | 101.6 | 12.6 | 6.3 | 960 | 11597.1 | 0.204
1508BM021 | 15-D-2008 | 15 | 119731.25 | 0 | 2008_09_19 | 45.26 | Bituminous Mix | -93.7067 | shoulder mix - 5% tear off shingles, PG 58-28; sent to U of M for LTC fracture. DURING PAVING | University of Minnesota | M4-5-18 | 06/30/2009 | -18 | 60 | 101.6 | 12.53 | 6.4 | 240 | 11898.3 | 0.156
1508BM021 | 15-D-2008 | 15 | 119731.25 | 0 | 2008_09_19 | 45.26 | Bituminous Mix | -93.7067 | shoulder mix - 5% tear off shingles, PG 58-28; sent to U of M for LTC fracture. DURING PAVING | University of Minnesota | M4-5-18 | 06/30/2009 | -18 | 60 | 101.6 | 12.53 | 6.4 | 480 | 10583.9 | 0.171
1508BM021 | 15-D-2008 | 15 | 119731.25 | 0 | 2008_09_19 | 45.26 | Bituminous Mix | -93.7067 | shoulder mix - 5% tear off shingles, PG 58-28; sent to U of M for LTC fracture. DURING PAVING | University of Minnesota | M4-5-18 | 06/30/2009 | -18 | 60 | 101.6 | 12.53 | 6.4 | 960 | 9335.9 | 0.185
1508BM021 | 15-D-2008 | 15 | 119731.25 | 0 | 2008_09_19 | 45.26 | Bituminous Mix | -93.7067 | shoulder mix - 5% tear off shingles, PG 58-28; sent to U of M for LTC fracture. DURING PAVING | University of Minnesota | M4-6-18 | 06/30/2009 | -18 | 60 | 101.6 | 12.57 | 6.37 | 8 | 15093 | 0.076
1508BM021 | 15-D-2008 | 15 | 119731.25 | 0 | 2008_09_19 | 45.26 | Bituminous Mix | -93.7067 | shoulder mix - 5% tear off shingles, PG 58-28; sent to U of M for LTC fracture. DURING PAVING | University of Minnesota | M4-6-18 | 06/30/2009 | -18 | 60 | 101.6 | 12.57 | 6.37 | 15 | 14245.5 | 0.09
1508BM021 | 15-D-2008 | 15 | 119731.25 | 0 | 2008_09_19 | 45.26 | Bituminous Mix | -93.7067 | shoulder mix - 5% tear off shingles, PG 58-28; sent to U of M for LTC fracture. DURING PAVING | University of Minnesota | M4-6-18 | 06/30/2009 | -18 | 60 | 101.6 | 12.57 | 6.37 | 30 | 13324.4 | 0.106
1508BM021 | 15-D-2008 | 15 | 119731.25 | 0 | 2008_09_19 | 45.26 | Bituminous Mix | -93.7067 | shoulder mix - 5% tear off shingles, PG 58-28; sent to U of M for LTC fracture. DURING PAVING | University of Minnesota | M4-6-18 | 06/30/2009 | -18 | 60 | 101.6 | 12.57 | 6.37 | 60 | 12401.6 | 0.121
1508BM021 | 15-D-2008 | 15 | 119731.25 | 0 | 2008_09_19 | 45.26 | Bituminous Mix | -93.7067 | shoulder mix - 5% tear off shingles, PG 58-28; sent to U of M for LTC fracture. DURING PAVING | University of Minnesota | M4-6-18 | 06/30/2009 | -18 | 60 | 101.6 | 12.57 | 6.37 | 120 | 11391 | 0.136
1508BM021 | 15-D-2008 | 15 | 119731.25 | 0 | 2008_09_19 | 45.26 | Bituminous Mix | -93.7067 | shoulder mix - 5% tear off shingles, PG 58-28; sent to U of M for LTC fracture. DURING PAVING | University of Minnesota | M4-6-18 | 06/30/2009 | -18 | 60 | 101.6 | 12.57 | 6.37 | 240 | 10360.3 | 0.152
1508BM021 | 15-D-2008 | 15 | 119731.25 | 0 | 2008_09_19 | 45.26 | Bituminous Mix | -93.7067 | shoulder mix - 5% tear off shingles, PG 58-28; sent to U of M for LTC fracture. DURING PAVING | University of Minnesota | M4-6-18 | 06/30/2009 | -18 | 60 | 101.6 | 12.57 | 6.37 | 480 | 9354.9 | 0.167
1508BM021 | 15-D-2008 | 15 | 119731.25 | 0 | 2008_09_19 | 45.26 | Bituminous Mix | -93.7067 | shoulder mix - 5% tear off shingles, PG 58-28; sent to U of M for LTC fracture. DURING PAVING | University of Minnesota | M4-6-18 | 06/30/2009 | -18 | 60 | 101.6 | 12.57 | 6.37 | 960 | 8130.4 | 0.183
1508BM021 | 15-D-2008 | 15 | 119731.25 | 0 | 2008_09_19 | 45.26 | Bituminous Mix | -93.7067 | shoulder mix - 5% tear off shingles, PG 58-28; sent to U of M for LTC fracture. DURING PAVING | University of Minnesota | M4-7-30 | 06/30/2009 | -30 | 60 | 101.6 | 12.63 | 6.3 | 8 | 26726.8 | 0.064
1508BM021 | 15-D-2008 | 15 | 119731.25 | 0 | 2008_09_19 | 45.26 | Bituminous Mix | -93.7067 | shoulder mix - 5% tear off shingles, PG 58-28; sent to U of M for LTC fracture. DURING PAVING | University of Minnesota | M4-7-30 | 06/30/2009 | -30 | 60 | 101.6 | 12.63 | 6.3 | 15 | 25589.1 | 0.059
1508BM021 | 15-D-2008 | 15 | 119731.25 | 0 | 2008_09_19 | 45.26 | Bituminous Mix | -93.7067 | shoulder mix - 5% tear off shingles, PG 58-28; sent to U of M for LTC fracture. DURING PAVING | University of Minnesota | M4-7-30 | 06/30/2009 | -30 | 60 | 101.6 | 12.63 | 6.3 | 30 | 24696.3 | 0.054
1508BM021 | 15-D-2008 | 15 | 119731.25 | 0 | 2008_09_19 | 45.26 | Bituminous Mix | -93.7067 | shoulder mix - 5% tear off shingles, PG 58-28; sent to U of M for LTC fracture. DURING PAVING | University of Minnesota | M4-7-30 | 06/30/2009 | -30 | 60 | 101.6 | 12.63 | 6.3 | 60 | 23504.7 | 0.049
1508BM021 | 15-D-2008 | 15 | 119731.25 | 0 | 2008_09_19 | 45.26 | Bituminous Mix | -93.7067 | shoulder mix - 5% tear off shingles, PG 58-28; sent to U of M for LTC fracture. DURING PAVING | University of Minnesota | M4-7-30 | 06/30/2009 | -30 | 60 | 101.6 | 12.63 | 6.3 | 120 | 22617.4 | 0.044
1508BM021 | 15-D-2008 | 15 | 119731.25 | 0 | 2008_09_19 | 45.26 | Bituminous Mix | -93.7067 | shoulder mix - 5% tear off shingles, PG 58-28; sent to U of M for LTC fracture. DURING PAVING | University of Minnesota | M4-7-30 | 06/30/2009 | -30 | 60 | 101.6 | 12.63 | 6.3 | 240 | 22167.7 | 0.039
1508BM021 | 15-D-2008 | 15 | 119731.25 | 0 | 2008_09_19 | 45.26 | Bituminous Mix | -93.7067 | shoulder mix - 5% tear off shingles, PG 58-28; sent to U of M for LTC fracture. DURING PAVING | University of Minnesota | M4-7-30 | 06/30/2009 | -30 | 60 | 101.6 | 12.63 | 6.3 | 480 | 21517.3 | 0.034
1508BM021 | 15-D-2008 | 15 | 119731.25 | 0 | 2008_09_19 | 45.26 | Bituminous Mix | -93.7067 | shoulder mix - 5% tear off shingles, PG 58-28; sent to U of M for LTC fracture. DURING PAVING | University of Minnesota | M4-7-30 | 06/30/2009 | -30 | 60 | 101.6 | 12.63 | 6.3 | 960 | 20918.4 | 0.029
1508BM021 | 15-D-2008 | 15 | 119731.25 | 0 | 2008_09_19 | 45.26 | Bituminous Mix | -93.7067 | shoulder mix - 5% tear off shingles, PG 58-28; sent to U of M for LTC fracture. DURING PAVING | University of Minnesota | M4-8-30 | 06/30/2009 | -30 | 60 | 101.6 | 12.63 | 6.37 | 8 | 30421 | 0.056
1508BM021 | 15-D-2008 | 15 | 119731.25 | 0 | 2008_09_19 | 45.26 | Bituminous Mix | -93.7067 | shoulder mix - 5% tear off shingles, PG 58-28; sent to U of M for LTC fracture. DURING PAVING | University of Minnesota | M4-8-30 | 06/30/2009 | -30 | 60 | 101.6 | 12.63 | 6.37 | 15 | 29152.1 | 0.072
1508BM021 | 15-D-2008 | 15 | 119731.25 | 0 | 2008_09_19 | 45.26 | Bituminous Mix | -93.7067 | shoulder mix - 5% tear off shingles, PG 58-28; sent to U of M for LTC fracture. DURING PAVING | University of Minnesota | M4-8-30 | 06/30/2009 | -30 | 60 | 101.6 | 12.63 | 6.37 | 30 | 27219.3 | 0.09
1508BM021 | 15-D-2008 | 15 | 119731.25 | 0 | 2008_09_19 | 45.26 | Bituminous Mix | -93.7067 | shoulder mix - 5% tear off shingles, PG 58-28; sent to U of M for LTC fracture. DURING PAVING | University of Minnesota | M4-8-30 | 06/30/2009 | -30 | 60 | 101.6 | 12.63 | 6.37 | 60 | 25852.2 | 0.107
1508BM021 | 15-D-2008 | 15 | 119731.25 | 0 | 2008_09_19 | 45.26 | Bituminous Mix | -93.7067 | shoulder mix - 5% tear off shingles, PG 58-28; sent to U of M for LTC fracture. DURING PAVING | University of Minnesota | M4-8-30 | 06/30/2009 | -30 | 60 | 101.6 | 12.63 | 6.37 | 120 | 23806.8 | 0.125
1508BM021 | 15-D-2008 | 15 | 119731.25 | 0 | 2008_09_19 | 45.26 | Bituminous Mix | -93.7067 | shoulder mix - 5% tear off shingles, PG 58-28; sent to U of M for LTC fracture. DURING PAVING | University of Minnesota | M4-8-30 | 06/30/2009 | -30 | 60 | 101.6 | 12.63 | 6.37 | 240 | 21800.7 | 0.143
1508BM021 | 15-D-2008 | 15 | 119731.25 | 0 | 2008_09_19 | 45.26 | Bituminous Mix | -93.7067 | shoulder mix - 5% tear off shingles, PG 58-28; sent to U of M for LTC fracture. DURING PAVING | University of Minnesota | M4-8-30 | 06/30/2009 | -30 | 60 | 101.6 | 12.63 | 6.37 | 480 | 19779.7 | 0.16
1508BM021 | 15-D-2008 | 15 | 119731.25 | 0 | 2008_09_19 | 45.26 | Bituminous Mix | -93.7067 | shoulder mix - 5% tear off shingles, PG 58-28; sent to U of M for LTC fracture. DURING PAVING | University of Minnesota | M4-8-30 | 06/30/2009 | -30 | 60 | 101.6 | 12.63 | 6.37 | 960 | 17479 | 0.178
1508BM021 | 15-D-2008 | 15 | 119731.25 | 0 | 2008_09_19 | 45.26 | Bituminous Mix | -93.7067 | shoulder mix - 5% tear off shingles, PG 58-28; sent to U of M for LTC fracture. DURING PAVING | University of Minnesota | M4-9-30 | 06/30/2009 | -30 | 60 | 101.6 | 12.63 | 6.37 | 8 | 32776.3 | 0.057
1508BM021 | 15-D-2008 | 15 | 119731.25 | 0 | 2008_09_19 | 45.26 | Bituminous Mix | -93.7067 | shoulder mix - 5% tear off shingles, PG 58-28; sent to U of M for LTC fracture. DURING PAVING | University of Minnesota | M4-9-30 | 06/30/2009 | -30 | 60 | 101.6 | 12.63 | 6.37 | 15 | 31308.4 | 0.067
1508BM021 | 15-D-2008 | 15 | 119731.25 | 0 | 2008_09_19 | 45.26 | Bituminous Mix | -93.7067 | shoulder mix - 5% tear off shingles, PG 58-28; sent to U of M for LTC fracture. DURING PAVING | University of Minnesota | M4-9-30 | 06/30/2009 | -30 | 60 | 101.6 | 12.63 | 6.37 | 30 | 29920 | 0.078
1508BM021 | 15-D-2008 | 15 | 119731.25 | 0 | 2008_09_19 | 45.26 | Bituminous Mix | -93.7067 | shoulder mix - 5% tear off shingles, PG 58-28; sent to U of M for LTC fracture. DURING PAVING | University of Minnesota | M4-9-30 | 06/30/2009 | -30 | 60 | 101.6 | 12.63 | 6.37 | 60 | 28703.3 | 0.089
1508BM021 | 15-D-2008 | 15 | 119731.25 | 0 | 2008_09_19 | 45.26 | Bituminous Mix | -93.7067 | shoulder mix - 5% tear off shingles, PG 58-28; sent to U of M for LTC fracture. DURING PAVING | University of Minnesota | M4-9-30 | 06/30/2009 | -30 | 60 | 101.6 | 12.63 | 6.37 | 120 | 26843.6 | 0.099
1508BM021 | 15-D-2008 | 15 | 119731.25 | 0 | 2008_09_19 | 45.26 | Bituminous Mix | -93.7067 | shoulder mix - 5% tear off shingles, PG 58-28; sent to U of M for LTC fracture. DURING PAVING | University of Minnesota | M4-9-30 | 06/30/2009 | -30 | 60 | 101.6 | 12.63 | 6.37 | 240 | 24919 | 0.11
1508BM021 | 15-D-2008 | 15 | 119731.25 | 0 | 2008_09_19 | 45.26 | Bituminous Mix | -93.7067 | shoulder mix - 5% tear off shingles, PG 58-28; sent to U of M for LTC fracture. DURING PAVING | University of Minnesota | M4-9-30 | 06/30/2009 | -30 | 60 | 101.6 | 12.63 | 6.37 | 480 | 23259.1 | 0.121
1508BM021 | 15-D-2008 | 15 | 119731.25 | 0 | 2008_09_19 | 45.26 | Bituminous Mix | -93.7067 | shoulder mix - 5% tear off shingles, PG 58-28; sent to U of M for LTC fracture. DURING PAVING | University of Minnesota | M4-9-30 | 06/30/2009 | -30 | 60 | 101.6 | 12.63 | 6.37 | 960 | 20937.4 | 0.132
1508BM021 | 15-D-2008 | 15 | 119731.25 | 0 | 2008_09_19 | 45.26 | Bituminous Mix | -93.7067 | shoulder mix - 5% tear off shingles, PG 58-28; sent to U of M for LTC fracture. DURING PAVING | University of Minnesota | M4-1-6 | 06/30/2009 | -6 | 60 | 101.6 | 12.37 | 6.17 | 8 | 7630.4 | 0.173
1508BM021 | 15-D-2008 | 15 | 119731.25 | 0 | 2008_09_19 | 45.26 | Bituminous Mix | -93.7067 | shoulder mix - 5% tear off shingles, PG 58-28; sent to U of M for LTC fracture. DURING PAVING | University of Minnesota | M4-1-6 | 06/30/2009 | -6 | 60 | 101.6 | 12.37 | 6.17 | 15 | 6756 | 0.198
1508BM021 | 15-D-2008 | 15 | 119731.25 | 0 | 2008_09_19 | 45.26 | Bituminous Mix | -93.7067 | shoulder mix - 5% tear off shingles, PG 58-28; sent to U of M for LTC fracture. DURING PAVING | University of Minnesota | M4-1-6 | 06/30/2009 | -6 | 60 | 101.6 | 12.37 | 6.17 | 30 | 5866.5 | 0.226
1508BM021 | 15-D-2008 | 15 | 119731.25 | 0 | 2008_09_19 | 45.26 | Bituminous Mix | -93.7067 | shoulder mix - 5% tear off shingles, PG 58-28; sent to U of M for LTC fracture. DURING PAVING | University of Minnesota | M4-1-6 | 06/30/2009 | -6 | 60 | 101.6 | 12.37 | 6.17 | 60 | 5010.4 | 0.253
1508BM021 | 15-D-2008 | 15 | 119731.25 | 0 | 2008_09_19 | 45.26 | Bituminous Mix | -93.7067 | shoulder mix - 5% tear off shingles, PG 58-28; sent to U of M for LTC fracture. DURING PAVING | University of Minnesota | M4-1-6 | 06/30/2009 | -6 | 60 | 101.6 | 12.37 | 6.17 | 120 | 4175.5 | 0.28
1508BM021 | 15-D-2008 | 15 | 119731.25 | 0 | 2008_09_19 | 45.26 | Bituminous Mix | -93.7067 | shoulder mix - 5% tear off shingles, PG 58-28; sent to U of M for LTC fracture. DURING PAVING | University of Minnesota | M4-1-6 | 06/30/2009 | -6 | 60 | 101.6 | 12.37 | 6.17 | 240 | 3441.9 | 0.308
1508BM021 | 15-D-2008 | 15 | 119731.25 | 0 | 2008_09_19 | 45.26 | Bituminous Mix | -93.7067 | shoulder mix - 5% tear off shingles, PG 58-28; sent to U of M for LTC fracture. DURING PAVING | University of Minnesota | M4-1-6 | 06/30/2009 | -6 | 60 | 101.6 | 12.37 | 6.17 | 480 | 2743.7 | 0.335
1508BM021 | 15-D-2008 | 15 | 119731.25 | 0 | 2008_09_19 | 45.26 | Bituminous Mix | -93.7067 | shoulder mix - 5% tear off shingles, PG 58-28; sent to U of M for LTC fracture. DURING PAVING | University of Minnesota | M4-1-6 | 06/30/2009 | -6 | 60 | 101.6 | 12.37 | 6.17 | 960 | 2131.5 | 0.362
1508BM021 | 15-D-2008 | 15 | 119731.25 | 0 | 2008_09_19 | 45.26 | Bituminous Mix | -93.7067 | shoulder mix - 5% tear off shingles, PG 58-28; sent to U of M for LTC fracture. DURING PAVING | University of Minnesota | M4-2-6 | 06/30/2009 | -6 | 60 | 101.6 | 12.43 | 6.33 | 8 | 9934.4 | 0.186
1508BM021 | 15-D-2008 | 15 | 119731.25 | 0 | 2008_09_19 | 45.26 | Bituminous Mix | -93.7067 | shoulder mix - 5% tear off shingles, PG 58-28; sent to U of M for LTC fracture. DURING PAVING | University of Minnesota | M4-2-6 | 06/30/2009 | -6 | 60 | 101.6 | 12.43 | 6.33 | 15 | 8686.2 | 0.202
1508BM021 | 15-D-2008 | 15 | 119731.25 | 0 | 2008_09_19 | 45.26 | Bituminous Mix | -93.7067 | shoulder mix - 5% tear off shingles, PG 58-28; sent to U of M for LTC fracture. DURING PAVING | University of Minnesota | M4-2-6 | 06/30/2009 | -6 | 60 | 101.6 | 12.43 | 6.33 | 30 | 7640.1 | 0.22
1508BM021 | 15-D-2008 | 15 | 119731.25 | 0 | 2008_09_19 | 45.26 | Bituminous Mix | -93.7067 | shoulder mix - 5% tear off shingles, PG 58-28; sent to U of M for LTC fracture. DURING PAVING | University of Minnesota | M4-2-6 | 06/30/2009 | -6 | 60 | 101.6 | 12.43 | 6.33 | 60 | 6502 | 0.239
1508BM021 | 15-D-2008 | 15 | 119731.25 | 0 | 2008_09_19 | 45.26 | Bituminous Mix | -93.7067 | shoulder mix - 5% tear off shingles, PG 58-28; sent to U of M for LTC fracture. DURING PAVING | University of Minnesota | M4-2-6 | 06/30/2009 | -6 | 60 | 101.6 | 12.43 | 6.33 | 120 | 5447.5 | 0.257
1508BM021 | 15-D-2008 | 15 | 119731.25 | 0 | 2008_09_19 | 45.26 | Bituminous Mix | -93.7067 | shoulder mix - 5% tear off shingles, PG 58-28; sent to U of M for LTC fracture. DURING PAVING | University of Minnesota | M4-2-6 | 06/30/2009 | -6 | 60 | 101.6 | 12.43 | 6.33 | 240 | 4534.1 | 0.275
1508BM021 | 15-D-2008 | 15 | 119731.25 | 0 | 2008_09_19 | 45.26 | Bituminous Mix | -93.7067 | shoulder mix - 5% tear off shingles, PG 58-28; sent to U of M for LTC fracture. DURING PAVING | University of Minnesota | M4-2-6 | 06/30/2009 | -6 | 60 | 101.6 | 12.43 | 6.33 | 480 | 3731.2 | 0.293
1508BM021 | 15-D-2008 | 15 | 119731.25 | 0 | 2008_09_19 | 45.26 | Bituminous Mix | -93.7067 | shoulder mix - 5% tear off shingles, PG 58-28; sent to U of M for LTC fracture. DURING PAVING | University of Minnesota | M4-2-6 | 06/30/2009 | -6 | 60 | 101.6 | 12.43 | 6.33 | 960 | 3030 | 0.312
1508BM021 | 15-D-2008 | 15 | 119731.25 | 0 | 2008_09_19 | 45.26 | Bituminous Mix | -93.7067 | shoulder mix - 5% tear off shingles, PG 58-28; sent to U of M for LTC fracture. DURING PAVING | University of Minnesota | M4-3-6 | 06/30/2009 | -6 | 60 | 101.6 | 12.57 | 6.47 | 8 | 10761.7 | 0.153
1508BM021 | 15-D-2008 | 15 | 119731.25 | 0 | 2008_09_19 | 45.26 | Bituminous Mix | -93.7067 | shoulder mix - 5% tear off shingles, PG 58-28; sent to U of M for LTC fracture. DURING PAVING | University of Minnesota | M4-3-6 | 06/30/2009 | -6 | 60 | 101.6 | 12.57 | 6.47 | 15 | 9779.9 | 0.173
1508BM021 | 15-D-2008 | 15 | 119731.25 | 0 | 2008_09_19 | 45.26 | Bituminous Mix | -93.7067 | shoulder mix - 5% tear off shingles, PG 58-28; sent to U of M for LTC fracture. DURING PAVING | University of Minnesota | M4-3-6 | 06/30/2009 | -6 | 60 | 101.6 | 12.57 | 6.47 | 30 | 8565.6 | 0.196
1508BM021 | 15-D-2008 | 15 | 119731.25 | 0 | 2008_09_19 | 45.26 | Bituminous Mix | -93.7067 | shoulder mix - 5% tear off shingles, PG 58-28; sent to U of M for LTC fracture. DURING PAVING | University of Minnesota | M4-3-6 | 06/30/2009 | -6 | 60 | 101.6 | 12.57 | 6.47 | 60 | 7477.9 | 0.219
1508BM021 | 15-D-2008 | 15 | 119731.25 | 0 | 2008_09_19 | 45.26 | Bituminous Mix | -93.7067 | shoulder mix - 5% tear off shingles, PG 58-28; sent to U of M for LTC fracture. DURING PAVING | University of Minnesota | M4-3-6 | 06/30/2009 | -6 | 60 | 101.6 | 12.57 | 6.47 | 120 | 6516.3 | 0.241
1508BM021 | 15-D-2008 | 15 | 119731.25 | 0 | 2008_09_19 | 45.26 | Bituminous Mix | -93.7067 | shoulder mix - 5% tear off shingles, PG 58-28; sent to U of M for LTC fracture. DURING PAVING | University of Minnesota | M4-3-6 | 06/30/2009 | -6 | 60 | 101.6 | 12.57 | 6.47 | 240 | 5405.6 | 0.264
1508BM021 | 15-D-2008 | 15 | 119731.25 | 0 | 2008_09_19 | 45.26 | Bituminous Mix | -93.7067 | shoulder mix - 5% tear off shingles, PG 58-28; sent to U of M for LTC fracture. DURING PAVING | University of Minnesota | M4-3-6 | 06/30/2009 | -6 | 60 | 101.6 | 12.57 | 6.47 | 480 | 4443.6 | 0.287
1508BM021 | 15-D-2008 | 15 | 119731.25 | 0 | 2008_09_19 | 45.26 | Bituminous Mix | -93.7067 | shoulder mix - 5% tear off shingles, PG 58-28; sent to U of M for LTC fracture. DURING PAVING | University of Minnesota | M4-3-6 | 06/30/2009 | -6 | 60 | 101.6 | 12.57 | 6.47 | 960 | 3624.6 | 0.31
1508BM021 | 15-D-2008 | 15 | 119731.25 | 0 | 2008_09_19 | 45.26 | Bituminous Mix | -93.7067 | shoulder mix - 5% tear off shingles, PG 58-28; sent to U of M for LTC fracture. DURING PAVING | University of Minnesota | M4-4-18 | 06/30/2009 | -18 | 60 | 101.6 | 12.53 | 6.33 | 8 | 17331.6 | 0.079
1508BM021 | 15-D-2008 | 15 | 119731.25 | 0 | 2008_09_19 | 45.26 | Bituminous Mix | -93.7067 | shoulder mix - 5% tear off shingles, PG 58-28; sent to U of M for LTC fracture. DURING PAVING | University of Minnesota | M4-4-18 | 06/30/2009 | -18 | 60 | 101.6 | 12.53 | 6.33 | 15 | 16445.8 | 0.091
1508BM021 | 15-D-2008 | 15 | 119731.25 | 0 | 2008_09_19 | 45.26 | Bituminous Mix | -93.7067 | shoulder mix - 5% tear off shingles, PG 58-28; sent to U of M for LTC fracture. DURING PAVING | University of Minnesota | M4-4-18 | 06/30/2009 | -18 | 60 | 101.6 | 12.53 | 6.33 | 30 | 15270.6 | 0.105
1508BM021 | 15-D-2008 | 15 | 119731.25 | 0 | 2008_09_19 | 45.26 | Bituminous Mix | -93.7067 | shoulder mix - 5% tear off shingles, PG 58-28; sent to U of M for LTC fracture. DURING PAVING | University of Minnesota | M4-4-18 | 06/30/2009 | -18 | 60 | 101.6 | 12.53 | 6.33 | 60 | 14251 | 0.118
1508BM021 | 15-D-2008 | 15 | 119731.25 | 0 | 2008_09_19 | 45.26 | Bituminous Mix | -93.7067 | shoulder mix - 5% tear off shingles, PG 58-28; sent to U of M for LTC fracture. DURING PAVING | University of Minnesota | M4-4-18 | 06/30/2009 | -18 | 60 | 101.6 | 12.53 | 6.33 | 120 | 13080.3 | 0.132
1508BM021 | 15-D-2008 | 15 | 119731.25 | 0 | 2008_09_19 | 45.26 | Bituminous Mix | -93.7067 | shoulder mix - 5% tear off shingles, PG 58-28; sent to U of M for LTC fracture. DURING PAVING | University of Minnesota | M4-4-18 | 06/30/2009 | -18 | 60 | 101.6 | 12.53 | 6.33 | 240 | 11975.1 | 0.145
1508BM021 | 15-D-2008 | 15 | 119731.25 | 0 | 2008_09_19 | 45.26 | Bituminous Mix | -93.7067 | shoulder mix - 5% tear off shingles, PG 58-28; sent to U of M for LTC fracture. DURING PAVING | University of Minnesota | M4-4-18 | 06/30/2009 | -18 | 60 | 101.6 | 12.53 | 6.33 | 480 | 10775.7 | 0.159
1508BM021 | 15-D-2008 | 15 | 119731.25 | 0 | 2008_09_19 | 45.26 | Bituminous Mix | -93.7067 | shoulder mix - 5% tear off shingles, PG 58-28; sent to U of M for LTC fracture. DURING PAVING | University of Minnesota | M4-4-18 | 06/30/2009 | -18 | 60 | 101.6 | 12.53 | 6.33 | 960 | 9520.1 | 0.172
1508BM021 | 15-D-2008 | 15 | 119731.25 | 0 | 2008_09_19 | 45.26 | Bituminous Mix | -93.7067 | shoulder mix - 5% tear off shingles, PG 58-28; sent to U of M for LTC fracture. DURING PAVING | University of Minnesota | M4-5-18 | 06/30/2009 | -18 | 60 | 101.6 | 12.53 | 6.4 | 8 | 17912.2 | 0.086
1508BM021 | 15-D-2008 | 15 | 119731.25 | 0 | 2008_09_19 | 45.26 | Bituminous Mix | -93.7067 | shoulder mix - 5% tear off shingles, PG 58-28; sent to U of M for LTC fracture. DURING PAVING | University of Minnesota | M4-5-18 | 06/30/2009 | -18 | 60 | 101.6 | 12.53 | 6.4 | 15 | 16954.6 | 0.099
1508BM021 | 15-D-2008 | 15 | 119731.25 | 0 | 2008_09_19 | 45.26 | Bituminous Mix | -93.7067 | shoulder mix - 5% tear off shingles, PG 58-28; sent to U of M for LTC fracture. DURING PAVING | University of Minnesota | M4-5-18 | 06/30/2009 | -18 | 60 | 101.6 | 12.53 | 6.4 | 30 | 15566 | 0.113
1508BM021 | 15-D-2008 | 15 | 119731.25 | 0 | 2008_09_19 | 45.26 | Bituminous Mix | -93.7067 | shoulder mix - 5% tear off shingles, PG 58-28; sent to U of M for LTC fracture. DURING PAVING | University of Minnesota | M4-5-18 | 06/30/2009 | -18 | 60 | 101.6 | 12.53 | 6.4 | 60 | 14391.4 | 0.128
1508BM021 | 15-D-2008 | 15 | 119731.25 | 0 | 2008_09_19 | 45.26 | Bituminous Mix | -93.7067 | shoulder mix - 5% tear off shingles, PG 58-28; sent to U of M for LTC fracture. DURING PAVING | University of Minnesota | M4-5-18 | 06/30/2009 | -18 | 60 | 101.6 | 12.53 | 6.4 | 120 | 13305.7 | 0.142
1608BM016 | 16-D-2008 | 16 | 120303.75 | 0 | 2008_09_18 | 45.2591 | Bituminous Mix | -93.7049 | SPWEB440C Sp, Revix warm mix wear, PG 58-34; sent to U of M for LTC fracture. DURING PAVING | University of Minnesota | E5b-3-24-24h | 06/30/2009 | -24 | 1440 | 101.6 | 12.57 | 6.4 | 960 | 9500.2 | 0.125
1608BM016 | 16-D-2008 | 16 | 120303.75 | 0 | 2008_09_18 | 45.2591 | Bituminous Mix | -93.7049 | SPWEB440C Sp, Revix warm mix wear, PG 58-34; sent to U of M for LTC fracture. DURING PAVING | University of Minnesota | E5b-6-36-24h | 07/03/2009 | -36 | 1440 | 101.6 | 12.7 | 6.5 | 8 | 15961.9 | 0.033
1608BM016 | 16-D-2008 | 16 | 120303.75 | 0 | 2008_09_18 | 45.2591 | Bituminous Mix | -93.7049 | SPWEB440C Sp, Revix warm mix wear, PG 58-34; sent to U of M for LTC fracture. DURING PAVING | University of Minnesota | E5b-6-36-24h | 07/03/2009 | -36 | 1440 | 101.6 | 12.7 | 6.5 | 15 | 15712.1 | 0.038
1608BM016 | 16-D-2008 | 16 | 120303.75 | 0 | 2008_09_18 | 45.2591 | Bituminous Mix | -93.7049 | SPWEB440C Sp, Revix warm mix wear, PG 58-34; sent to U of M for LTC fracture. DURING PAVING | University of Minnesota | E5b-6-36-24h | 07/03/2009 | -36 | 1440 | 101.6 | 12.7 | 6.5 | 30 | 15208.9 | 0.042
1608BM016 | 16-D-2008 | 16 | 120303.75 | 0 | 2008_09_18 | 45.2591 | Bituminous Mix | -93.7049 | SPWEB440C Sp, Revix warm mix wear, PG 58-34; sent to U of M for LTC fracture. DURING PAVING | University of Minnesota | E5b-6-36-24h | 07/03/2009 | -36 | 1440 | 101.6 | 12.7 | 6.5 | 60 | 14743.4 | 0.047
1608BM016 | 16-D-2008 | 16 | 120303.75 | 0 | 2008_09_18 | 45.2591 | Bituminous Mix | -93.7049 | SPWEB440C Sp, Revix warm mix wear, PG 58-34; sent to U of M for LTC fracture. DURING PAVING | University of Minnesota | E5b-6-36-24h | 07/03/2009 | -36 | 1440 | 101.6 | 12.7 | 6.5 | 120 | 14305.2 | 0.052
1608BM016 | 16-D-2008 | 16 | 120303.75 | 0 | 2008_09_18 | 45.2591 | Bituminous Mix | -93.7049 | SPWEB440C Sp, Revix warm mix wear, PG 58-34; sent to U of M for LTC fracture. DURING PAVING | University of Minnesota | E5b-6-36-24h | 07/03/2009 | -36 | 1440 | 101.6 | 12.7 | 6.5 | 240 | 13804.3 | 0.056
1608BM016 | 16-D-2008 | 16 | 120303.75 | 0 | 2008_09_18 | 45.2591 | Bituminous Mix | -93.7049 | SPWEB440C Sp, Revix warm mix wear, PG 58-34; sent to U of M for LTC fracture. DURING PAVING | University of Minnesota | E5b-6-36-24h | 07/03/2009 | -36 | 1440 | 101.6 | 12.7 | 6.5 | 480 | 13154.5 | 0.061
1608BM016 | 16-D-2008 | 16 | 120303.75 | 0 | 2008_09_18 | 45.2591 | Bituminous Mix | -93.7049 | SPWEB440C Sp, Revix warm mix wear, PG 58-34; sent to U of M for LTC fracture. DURING PAVING | University of Minnesota | E5b-6-36-24h | 07/03/2009 | -36 | 1440 | 101.6 | 12.7 | 6.5 | 960 | 12570 | 0.066
1608BM016 | 16-D-2008 | 16 | 120303.75 | 0 | 2008_09_18 | 45.2591 | Bituminous Mix | -93.7049 | SPWEB440C Sp, Revix warm mix wear, PG 58-34; sent to U of M for LTC fracture. DURING PAVING | University of Minnesota | E5a-10-36-24h | 07/03/2009 | -36 | 1440 | 101.6 | 13.13 | 6.43 | 8 | 19640.1 | 0.032
1608BM016 | 16-D-2008 | 16 | 120303.75 | 0 | 2008_09_18 | 45.2591 | Bituminous Mix | -93.7049 | SPWEB440C Sp, Revix warm mix wear, PG 58-34; sent to U of M for LTC fracture. DURING PAVING | University of Minnesota | E5a-10-36-24h | 07/03/2009 | -36 | 1440 | 101.6 | 13.13 | 6.43 | 15 | 19066.4 | 0.041
1608BM016 | 16-D-2008 | 16 | 120303.75 | 0 | 2008_09_18 | 45.2591 | Bituminous Mix | -93.7049 | SPWEB440C Sp, Revix warm mix wear, PG 58-34; sent to U of M for LTC fracture. DURING PAVING | University of Minnesota | E5a-10-36-24h | 07/03/2009 | -36 | 1440 | 101.6 | 13.13 | 6.43 | 30 | 18611.8 | 0.05
1608BM016 | 16-D-2008 | 16 | 120303.75 | 0 | 2008_09_18 | 45.2591 | Bituminous Mix | -93.7049 | SPWEB440C Sp, Revix warm mix wear, PG 58-34; sent to U of M for LTC fracture. DURING PAVING | University of Minnesota | E5a-10-36-24h | 07/03/2009 | -36 | 1440 | 101.6 | 13.13 | 6.43 | 60 | 17907.3 | 0.06
1608BM016 | 16-D-2008 | 16 | 120303.75 | 0 | 2008_09_18 | 45.2591 | Bituminous Mix | -93.7049 | SPWEB440C Sp, Revix warm mix wear, PG 58-34; sent to U of M for LTC fracture. DURING PAVING | University of Minnesota | E5a-10-36-24h | 07/03/2009 | -36 | 1440 | 101.6 | 13.13 | 6.43 | 120 | 17193.5 | 0.07
1608BM016 | 16-D-2008 | 16 | 120303.75 | 0 | 2008_09_18 | 45.2591 | Bituminous Mix | -93.7049 | SPWEB440C Sp, Revix warm mix wear, PG 58-34; sent to U of M for LTC fracture. DURING PAVING | University of Minnesota | E5a-10-36-24h | 07/03/2009 | -36 | 1440 | 101.6 | 13.13 | 6.43 | 240 | 16334.4 | 0.079
1608BM016 | 16-D-2008 | 16 | 120303.75 | 0 | 2008_09_18 | 45.2591 | Bituminous Mix | -93.7049 | SPWEB440C Sp, Revix warm mix wear, PG 58-34; sent to U of M for LTC fracture. DURING PAVING | University of Minnesota | E5a-10-36-24h | 07/03/2009 | -36 | 1440 | 101.6 | 13.13 | 6.43 | 480 | 15367 | 0.089
1608BM016 | 16-D-2008 | 16 | 120303.75 | 0 | 2008_09_18 | 45.2591 | Bituminous Mix | -93.7049 | SPWEB440C Sp, Revix warm mix wear, PG 58-34; sent to U of M for LTC fracture. DURING PAVING | University of Minnesota | E5a-10-36-24h | 07/03/2009 | -36 | 1440 | 101.6 | 13.13 | 6.43 | 960 | 14356.7 | 0.098
1608BM016 | 16-D-2008 | 16 | 120303.75 | 0 | 2008_09_18 | 45.2591 | Bituminous Mix | -93.7049 | SPWEB440C Sp, Revix warm mix wear, PG 58-34; sent to U of M for LTC fracture. DURING PAVING | University of Minnesota | E5a-8-36-24h | 07/03/2009 | -36 | 1440 | 101.6 | 13.2 | 6.53 | 8 | 20251.9 | 0.042
1608BM016 | 16-D-2008 | 16 | 120303.75 | 0 | 2008_09_18 | 45.2591 | Bituminous Mix | -93.7049 | SPWEB440C Sp, Revix warm mix wear, PG 58-34; sent to U of M for LTC fracture. DURING PAVING | University of Minnesota | E5a-8-36-24h | 07/03/2009 | -36 | 1440 | 101.6 | 13.2 | 6.53 | 15 | 19601.1 | 0.051
1608BM016 | 16-D-2008 | 16 | 120303.75 | 0 | 2008_09_18 | 45.2591 | Bituminous Mix | -93.7049 | SPWEB440C Sp, Revix warm mix wear, PG 58-34; sent to U of M for LTC fracture. DURING PAVING | University of Minnesota | E5a-8-36-24h | 07/03/2009 | -36 | 1440 | 101.6 | 13.2 | 6.53 | 30 | 18815.3 | 0.06
1608BM016 | 16-D-2008 | 16 | 120303.75 | 0 | 2008_09_18 | 45.2591 | Bituminous Mix | -93.7049 | SPWEB440C Sp, Revix warm mix wear, PG 58-34; sent to U of M for LTC fracture. DURING PAVING | University of Minnesota | E5a-8-36-24h | 07/03/2009 | -36 | 1440 | 101.6 | 13.2 | 6.53 | 60 | 18061.1 | 0.07
1608BM016 | 16-D-2008 | 16 | 120303.75 | 0 | 2008_09_18 | 45.2591 | Bituminous Mix | -93.7049 | SPWEB440C Sp, Revix warm mix wear, PG 58-34; sent to U of M for LTC fracture. DURING PAVING | University of Minnesota | E5a-8-36-24h | 07/03/2009 | -36 | 1440 | 101.6 | 13.2 | 6.53 | 120 | 17225 | 0.079
1608BM016 | 16-D-2008 | 16 | 120303.75 | 0 | 2008_09_18 | 45.2591 | Bituminous Mix | -93.7049 | SPWEB440C Sp, Revix warm mix wear, PG 58-34; sent to U of M for LTC fracture. DURING PAVING | University of Minnesota | E5a-8-36-24h | 07/03/2009 | -36 | 1440 | 101.6 | 13.2 | 6.53 | 240 | 16167.7 | 0.088
1608BM016 | 16-D-2008 | 16 | 120303.75 | 0 | 2008_09_18 | 45.2591 | Bituminous Mix | -93.7049 | SPWEB440C Sp, Revix warm mix wear, PG 58-34; sent to U of M for LTC fracture. DURING PAVING | University of Minnesota | E5a-8-36-24h | 07/03/2009 | -36 | 1440 | 101.6 | 13.2 | 6.53 | 480 | 15242.9 | 0.098
1608BM016 | 16-D-2008 | 16 | 120303.75 | 0 | 2008_09_18 | 45.2591 | Bituminous Mix | -93.7049 | SPWEB440C Sp, Revix warm mix wear, PG 58-34; sent to U of M for LTC fracture. DURING PAVING | University of Minnesota | E5a-8-36-24h | 07/03/2009 | -36 | 1440 | 101.6 | 13.2 | 6.53 | 960 | 14157.6 | 0.107
1608BM016 | 16-D-2008 | 16 | 120303.75 | 0 | 2008_09_18 | 45.2591 | Bituminous Mix | -93.7049 | SPWEB440C Sp, Revix warm mix wear, PG 58-34; sent to U of M for LTC fracture. DURING PAVING | University of Minnesota | E5a-9-36-1h | 07/03/2009 | -36 | 60 | 101.6 | 13.03 | 6.3 | 8 | 19243.7 | 0.053
1608BM016 | 16-D-2008 | 16 | 120303.75 | 0 | 2008_09_18 | 45.2591 | Bituminous Mix | -93.7049 | SPWEB440C Sp, Revix warm mix wear, PG 58-34; sent to U of M for LTC fracture. DURING PAVING | University of Minnesota | E5a-9-36-1h | 07/03/2009 | -36 | 60 | 101.6 | 13.03 | 6.3 | 15 | 18399.9 | 0.066
1608BM016 | 16-D-2008 | 16 | 120303.75 | 0 | 2008_09_18 | 45.2591 | Bituminous Mix | -93.7049 | SPWEB440C Sp, Revix warm mix wear, PG 58-34; sent to U of M for LTC fracture. DURING PAVING | University of Minnesota | E5a-9-36-1h | 07/03/2009 | -36 | 60 | 101.6 | 13.03 | 6.3 | 30 | 17551.3 | 0.081
1608BM016 | 16-D-2008 | 16 | 120303.75 | 0 | 2008_09_18 | 45.2591 | Bituminous Mix | -93.7049 | SPWEB440C Sp, Revix warm mix wear, PG 58-34; sent to U of M for LTC fracture. DURING PAVING | University of Minnesota | E5a-9-36-1h | 07/03/2009 | -36 | 60 | 101.6 | 13.03 | 6.3 | 60 | 16644.3 | 0.096
1608BM016 | 16-D-2008 | 16 | 120303.75 | 0 | 2008_09_18 | 45.2591 | Bituminous Mix | -93.7049 | SPWEB440C Sp, Revix warm mix wear, PG 58-34; sent to U of M for LTC fracture. DURING PAVING | University of Minnesota | E5a-9-36-1h | 07/03/2009 | -36 | 60 | 101.6 | 13.03 | 6.3 | 120 | 15476.6 | 0.112
1608BM016 | 16-D-2008 | 16 | 120303.75 | 0 | 2008_09_18 | 45.2591 | Bituminous Mix | -93.7049 | SPWEB440C Sp, Revix warm mix wear, PG 58-34; sent to U of M for LTC fracture. DURING PAVING | University of Minnesota | E5a-9-36-1h | 07/03/2009 | -36 | 60 | 101.6 | 13.03 | 6.3 | 240 | 14175.2 | 0.127
1608BM016 | 16-D-2008 | 16 | 120303.75 | 0 | 2008_09_18 | 45.2591 | Bituminous Mix | -93.7049 | SPWEB440C Sp, Revix warm mix wear, PG 58-34; sent to U of M for LTC fracture. DURING PAVING | University of Minnesota | E5a-9-36-1h | 07/03/2009 | -36 | 60 | 101.6 | 13.03 | 6.3 | 480 | 12950.9 | 0.142
1608BM016 | 16-D-2008 | 16 | 120303.75 | 0 | 2008_09_18 | 45.2591 | Bituminous Mix | -93.7049 | SPWEB440C Sp, Revix warm mix wear, PG 58-34; sent to U of M for LTC fracture. DURING PAVING | University of Minnesota | E5a-9-36-1h | 07/03/2009 | -36 | 60 | 101.6 | 13.03 | 6.3 | 960 | 11666.4 | 0.157
1608BM016 | 16-D-2008 | 16 | 120303.75 | 0 | 2008_09_18 | 45.2591 | Bituminous Mix | -93.7049 | SPWEB440C Sp, Revix warm mix wear, PG 58-34; sent to U of M for LTC fracture. DURING PAVING | University of Minnesota | E5a-7-36-1h | 07/03/2009 | -36 | 60 | 101.6 | 13.07 | 6.27 | 8 | 18488.3 | 0.056
1608BM016 | 16-D-2008 | 16 | 120303.75 | 0 | 2008_09_18 | 45.2591 | Bituminous Mix | -93.7049 | SPWEB440C Sp, Revix warm mix wear, PG 58-34; sent to U of M for LTC fracture. DURING PAVING | University of Minnesota | E5a-7-36-1h | 07/03/2009 | -36 | 60 | 101.6 | 13.07 | 6.27 | 15 | 17716.9 | 0.074
1608BM016 | 16-D-2008 | 16 | 120303.75 | 0 | 2008_09_18 | 45.2591 | Bituminous Mix | -93.7049 | SPWEB440C Sp, Revix warm mix wear, PG 58-34; sent to U of M for LTC fracture. DURING PAVING | University of Minnesota | E5a-7-36-1h | 07/03/2009 | -36 | 60 | 101.6 | 13.07 | 6.27 | 30 | 16808.3 | 0.093
1608BM016 | 16-D-2008 | 16 | 120303.75 | 0 | 2008_09_18 | 45.2591 | Bituminous Mix | -93.7049 | SPWEB440C Sp, Revix warm mix wear, PG 58-34; sent to U of M for LTC fracture. DURING PAVING | University of Minnesota | E5a-7-36-1h | 07/03/2009 | -36 | 60 | 101.6 | 13.07 | 6.27 | 60 | 15874.6 | 0.113
1608BM016 | 16-D-2008 | 16 | 120303.75 | 0 | 2008_09_18 | 45.2591 | Bituminous Mix | -93.7049 | SPWEB440C Sp, Revix warm mix wear, PG 58-34; sent to U of M for LTC fracture. DURING PAVING | University of Minnesota | E5a-7-36-1h | 07/03/2009 | -36 | 60 | 101.6 | 13.07 | 6.27 | 120 | 14961.1 | 0.133
1608BM016 | 16-D-2008 | 16 | 120303.75 | 0 | 2008_09_18 | 45.2591 | Bituminous Mix | -93.7049 | SPWEB440C Sp, Revix warm mix wear, PG 58-34; sent to U of M for LTC fracture. DURING PAVING | University of Minnesota | E5a-7-36-1h | 07/03/2009 | -36 | 60 | 101.6 | 13.07 | 6.27 | 240 | 13045.4 | 0.153
1608BM016 | 16-D-2008 | 16 | 120303.75 | 0 | 2008_09_18 | 45.2591 | Bituminous Mix | -93.7049 | SPWEB440C Sp, Revix warm mix wear, PG 58-34; sent to U of M for LTC fracture. DURING PAVING | University of Minnesota | E5a-7-36-1h | 07/03/2009 | -36 | 60 | 101.6 | 13.07 | 6.27 | 480 | 11621.5 | 0.172
1608BM016 | 16-D-2008 | 16 | 120303.75 | 0 | 2008_09_18 | 45.2591 | Bituminous Mix | -93.7049 | SPWEB440C Sp, Revix warm mix wear, PG 58-34; sent to U of M for LTC fracture. DURING PAVING | University of Minnesota | E5a-7-36-1h | 07/03/2009 | -36 | 60 | 101.6 | 13.07 | 6.27 | 960 | 10581.8 | 0.192
1608BM016 | 16-D-2008 | 16 | 120303.75 | 0 | 2008_09_18 | 45.2591 | Bituminous Mix | -93.7049 | SPWEB440C Sp, Revix warm mix wear, PG 58-34; sent to U of M for LTC fracture. DURING PAVING | University of Minnesota | E5a-5-36-1h | 07/03/2009 | -36 | 60 | 101.6 | 13 | 6.07 | 8 | 20552.8 | 0.053
1608BM016 | 16-D-2008 | 16 | 120303.75 | 0 | 2008_09_18 | 45.2591 | Bituminous Mix | -93.7049 | SPWEB440C Sp, Revix warm mix wear, PG 58-34; sent to U of M for LTC fracture. DURING PAVING | University of Minnesota | E5a-5-36-1h | 07/03/2009 | -36 | 60 | 101.6 | 13 | 6.07 | 15 | 19679.2 | 0.061
1608BM016 | 16-D-2008 | 16 | 120303.75 | 0 | 2008_09_18 | 45.2591 | Bituminous Mix | -93.7049 | SPWEB440C Sp, Revix warm mix wear, PG 58-34; sent to U of M for LTC fracture. DURING PAVING | University of Minnesota | E5a-5-36-1h | 07/03/2009 | -36 | 60 | 101.6 | 13 | 6.07 | 30 | 18904.2 | 0.071
1608BM016 | 16-D-2008 | 16 | 120303.75 | 0 | 2008_09_18 | 45.2591 | Bituminous Mix | -93.7049 | SPWEB440C Sp, Revix warm mix wear, PG 58-34; sent to U of M for LTC fracture. DURING PAVING | University of Minnesota | E5a-5-36-1h | 07/03/2009 | -36 | 60 | 101.6 | 13 | 6.07 | 60 | 17952.2 | 0.081
1608BM016 | 16-D-2008 | 16 | 120303.75 | 0 | 2008_09_18 | 45.2591 | Bituminous Mix | -93.7049 | SPWEB440C Sp, Revix warm mix wear, PG 58-34; sent to U of M for LTC fracture. DURING PAVING | University of Minnesota | E5a-5-36-1h | 07/03/2009 | -36 | 60 | 101.6 | 13 | 6.07 | 120 | 16981.6 | 0.09
1608BM016 | 16-D-2008 | 16 | 120303.75 | 0 | 2008_09_18 | 45.2591 | Bituminous Mix | -93.7049 | SPWEB440C Sp, Revix warm mix wear, PG 58-34; sent to U of M for LTC fracture. DURING PAVING | University of Minnesota | E5a-5-36-1h | 07/03/2009 | -36 | 60 | 101.6 | 13 | 6.07 | 240 | 15834.2 | 0.1
1608BM016 | 16-D-2008 | 16 | 120303.75 | 0 | 2008_09_18 | 45.2591 | Bituminous Mix | -93.7049 | SPWEB440C Sp, Revix warm mix wear, PG 58-34; sent to U of M for LTC fracture. DURING PAVING | University of Minnesota | E5a-5-36-1h | 07/03/2009 | -36 | 60 | 101.6 | 13 | 6.07 | 480 | 14763.1 | 0.11
1608BM016 | 16-D-2008 | 16 | 120303.75 | 0 | 2008_09_18 | 45.2591 | Bituminous Mix | -93.7049 | SPWEB440C Sp, Revix warm mix wear, PG 58-34; sent to U of M for LTC fracture. DURING PAVING | University of Minnesota | E5a-5-36-1h | 07/03/2009 | -36 | 60 | 101.6 | 13 | 6.07 | 960 | 13520.4 | 0.119
1608BM016 | 16-D-2008 | 16 | 120303.75 | 0 | 2008_09_18 | 45.2591 | Bituminous Mix | -93.7049 | SPWEB440C Sp, Revix warm mix wear, PG 58-34; sent to U of M for LTC fracture. DURING PAVING | University of Minnesota | E3-9-36-1h | 07/03/2009 | -36 | 60 | 101.6 | 12.33 | 5.97 | 8 | 20305.8 | 0.061
1608BM016 | 16-D-2008 | 16 | 120303.75 | 0 | 2008_09_18 | 45.2591 | Bituminous Mix | -93.7049 | SPWEB440C Sp, Revix warm mix wear, PG 58-34; sent to U of M for LTC fracture. DURING PAVING | University of Minnesota | E3-9-36-1h | 07/03/2009 | -36 | 60 | 101.6 | 12.33 | 5.97 | 15 | 19380.2 | 0.073
1608BM016 | 16-D-2008 | 16 | 120303.75 | 0 | 2008_09_18 | 45.2591 | Bituminous Mix | -93.7049 | SPWEB440C Sp, Revix warm mix wear, PG 58-34; sent to U of M for LTC fracture. DURING PAVING | University of Minnesota | E3-9-36-1h | 07/03/2009 | -36 | 60 | 101.6 | 12.33 | 5.97 | 30 | 18418.4 | 0.085
1608BM016 | 16-D-2008 | 16 | 120303.75 | 0 | 2008_09_18 | 45.2591 | Bituminous Mix | -93.7049 | SPWEB440C Sp, Revix warm mix wear, PG 58-34; sent to U of M for LTC fracture. DURING PAVING | University of Minnesota | E3-9-36-1h | 07/03/2009 | -36 | 60 | 101.6 | 12.33 | 5.97 | 60 | 17324 | 0.098
1608BM016 | 16-D-2008 | 16 | 120303.75 | 0 | 2008_09_18 | 45.2591 | Bituminous Mix | -93.7049 | SPWEB440C Sp, Revix warm mix wear, PG 58-34; sent to U of M for LTC fracture. DURING PAVING | University of Minnesota | E3-9-36-1h | 07/03/2009 | -36 | 60 | 101.6 | 12.33 | 5.97 | 120 | 16143.8 | 0.111
1608BM016 | 16-D-2008 | 16 | 120303.75 | 0 | 2008_09_18 | 45.2591 | Bituminous Mix | -93.7049 | SPWEB440C Sp, Revix warm mix wear, PG 58-34; sent to U of M for LTC fracture. DURING PAVING | University of Minnesota | E3-9-36-1h | 07/03/2009 | -36 | 60 | 101.6 | 12.33 | 5.97 | 240 | 14854 | 0.124
1608BM016 | 16-D-2008 | 16 | 120303.75 | 0 | 2008_09_18 | 45.2591 | Bituminous Mix | -93.7049 | SPWEB440C Sp, Revix warm mix wear, PG 58-34; sent to U of M for LTC fracture. DURING PAVING | University of Minnesota | E3-9-36-1h | 07/03/2009 | -36 | 60 | 101.6 | 12.33 | 5.97 | 480 | 13617.2 | 0.137
1608BM016 | 16-D-2008 | 16 | 120303.75 | 0 | 2008_09_18 | 45.2591 | Bituminous Mix | -93.7049 | SPWEB440C Sp, Revix warm mix wear, PG 58-34; sent to U of M for LTC fracture. DURING PAVING | University of Minnesota | E3-10-36-24h | 07/03/2009 | -36 | 1440 | 101.6 | 12.3 | 6.4 | 960 | 17165.8 | 0.116
1608BM016 | 16-D-2008 | 16 | 120303.75 | 0 | 2008_09_18 | 45.2591 | Bituminous Mix | -93.7049 | SPWEB440C Sp, Revix warm mix wear, PG 58-34; sent to U of M for LTC fracture. DURING PAVING | University of Minnesota | E3-8-36-24h | 07/03/2009 | -36 | 1440 | 101.6 | 12.47 | 6.5 | 8 | 22599.7 | 0.044
1608BM016 | 16-D-2008 | 16 | 120303.75 | 0 | 2008_09_18 | 45.2591 | Bituminous Mix | -93.7049 | SPWEB440C Sp, Revix warm mix wear, PG 58-34; sent to U of M for LTC fracture. DURING PAVING | University of Minnesota | E3-8-36-24h | 07/03/2009 | -36 | 1440 | 101.6 | 12.47 | 6.5 | 15 | 21954.7 | 0.051
1608BM016 | 16-D-2008 | 16 | 120303.75 | 0 | 2008_09_18 | 45.2591 | Bituminous Mix | -93.7049 | SPWEB440C Sp, Revix warm mix wear, PG 58-34; sent to U of M for LTC fracture. DURING PAVING | University of Minnesota | E3-8-36-24h | 07/03/2009 | -36 | 1440 | 101.6 | 12.47 | 6.5 | 30 | 21245.8 | 0.058
1608BM016 | 16-D-2008 | 16 | 120303.75 | 0 | 2008_09_18 | 45.2591 | Bituminous Mix | -93.7049 | SPWEB440C Sp, Revix warm mix wear, PG 58-34; sent to U of M for LTC fracture. DURING PAVING | University of Minnesota | E3-8-36-24h | 07/03/2009 | -36 | 1440 | 101.6 | 12.47 | 6.5 | 60 | 20477 | 0.065
1608BM016 | 16-D-2008 | 16 | 120303.75 | 0 | 2008_09_18 | 45.2591 | Bituminous Mix | -93.7049 | SPWEB440C Sp, Revix warm mix wear, PG 58-34; sent to U of M for LTC fracture. DURING PAVING | University of Minnesota | E3-8-36-24h | 07/03/2009 | -36 | 1440 | 101.6 | 12.47 | 6.5 | 120 | 19477 | 0.072
1608BM016 | 16-D-2008 | 16 | 120303.75 | 0 | 2008_09_18 | 45.2591 | Bituminous Mix | -93.7049 | SPWEB440C Sp, Revix warm mix wear, PG 58-34; sent to U of M for LTC fracture. DURING PAVING | University of Minnesota | E3-8-36-24h | 07/03/2009 | -36 | 1440 | 101.6 | 12.47 | 6.5 | 240 | 18476.8 | 0.079
1608BM016 | 16-D-2008 | 16 | 120303.75 | 0 | 2008_09_18 | 45.2591 | Bituminous Mix | -93.7049 | SPWEB440C Sp, Revix warm mix wear, PG 58-34; sent to U of M for LTC fracture. DURING PAVING | University of Minnesota | E3-8-36-24h | 07/03/2009 | -36 | 1440 | 101.6 | 12.47 | 6.5 | 480 | 17514.7 | 0.086
1608BM016 | 16-D-2008 | 16 | 120303.75 | 0 | 2008_09_18 | 45.2591 | Bituminous Mix | -93.7049 | SPWEB440C Sp, Revix warm mix wear, PG 58-34; sent to U of M for LTC fracture. DURING PAVING | University of Minnesota | E3-8-36-24h | 07/03/2009 | -36 | 1440 | 101.6 | 12.47 | 6.5 | 960 | 16372.2 | 0.093
1608BM016 | 16-D-2008 | 16 | 120303.75 | 0 | 2008_09_18 | 45.2591 | Bituminous Mix | -93.7049 | SPWEB440C Sp, Revix warm mix wear, PG 58-34; sent to U of M for LTC fracture. DURING PAVING | University of Minnesota | E3-6-36-24h | 07/03/2009 | -36 | 1440 | 101.6 | 12.5 | 6.5 | 8 | 23305.7 | 0.044
1608BM016 | 16-D-2008 | 16 | 120303.75 | 0 | 2008_09_18 | 45.2591 | Bituminous Mix | -93.7049 | SPWEB440C Sp, Revix warm mix wear, PG 58-34; sent to U of M for LTC fracture. DURING PAVING | University of Minnesota | E3-6-36-24h | 07/03/2009 | -36 | 1440 | 101.6 | 12.5 | 6.5 | 15 | 22501.5 | 0.053
1608BM016 | 16-D-2008 | 16 | 120303.75 | 0 | 2008_09_18 | 45.2591 | Bituminous Mix | -93.7049 | SPWEB440C Sp, Revix warm mix wear, PG 58-34; sent to U of M for LTC fracture. DURING PAVING | University of Minnesota | E3-6-36-24h | 07/03/2009 | -36 | 1440 | 101.6 | 12.5 | 6.5 | 30 | 21532.1 | 0.062
1608BM016 | 16-D-2008 | 16 | 120303.75 | 0 | 2008_09_18 | 45.2591 | Bituminous Mix | -93.7049 | SPWEB440C Sp, Revix warm mix wear, PG 58-34; sent to U of M for LTC fracture. DURING PAVING | University of Minnesota | E3-6-36-24h | 07/03/2009 | -36 | 1440 | 101.6 | 12.5 | 6.5 | 60 | 20427 | 0.072
1608BM016 | 16-D-2008 | 16 | 120303.75 | 0 | 2008_09_18 | 45.2591 | Bituminous Mix | -93.7049 | SPWEB440C Sp, Revix warm mix wear, PG 58-34; sent to U of M for LTC fracture. DURING PAVING | University of Minnesota | E3-6-36-24h | 07/03/2009 | -36 | 1440 | 101.6 | 12.5 | 6.5 | 120 | 19610.9 | 0.081
1608BM016 | 16-D-2008 | 16 | 120303.75 | 0 | 2008_09_18 | 45.2591 | Bituminous Mix | -93.7049 | SPWEB440C Sp, Revix warm mix wear, PG 58-34; sent to U of M for LTC fracture. DURING PAVING | University of Minnesota | E3-6-36-24h | 07/03/2009 | -36 | 1440 | 101.6 | 12.5 | 6.5 | 240 | 18513.6 | 0.091
1608BM016 | 16-D-2008 | 16 | 120303.75 | 0 | 2008_09_18 | 45.2591 | Bituminous Mix | -93.7049 | SPWEB440C Sp, Revix warm mix wear, PG 58-34; sent to U of M for LTC fracture. DURING PAVING | University of Minnesota | E3-6-36-24h | 07/03/2009 | -36 | 1440 | 101.6 | 12.5 | 6.5 | 480 | 17394.9 | 0.1
1608BM016 | 16-D-2008 | 16 | 120303.75 | 0 | 2008_09_18 | 45.2591 | Bituminous Mix | -93.7049 | SPWEB440C Sp, Revix warm mix wear, PG 58-34; sent to U of M for LTC fracture. DURING PAVING | University of Minnesota | E3-6-36-24h | 07/03/2009 | -36 | 1440 | 101.6 | 12.5 | 6.5 | 960 | 15994.6 | 0.11
1608BM016 | 16-D-2008 | 16 | 120303.75 | 0 | 2008_09_18 | 45.2591 | Bituminous Mix | -93.7049 | SPWEB440C Sp, Revix warm mix wear, PG 58-34; sent to U of M for LTC fracture. DURING PAVING | University of Minnesota | E5b-10-36-24h | 07/03/2009 | -36 | 1440 | 101.6 | 12.8 | 6.43 | 8 | 24230.5 | 0.05
1608BM016 | 16-D-2008 | 16 | 120303.75 | 0 | 2008_09_18 | 45.2591 | Bituminous Mix | -93.7049 | SPWEB440C Sp, Revix warm mix wear, PG 58-34; sent to U of M for LTC fracture. DURING PAVING | University of Minnesota | E5b-10-36-24h | 07/03/2009 | -36 | 1440 | 101.6 | 12.8 | 6.43 | 15 | 23499.1 | 0.058
1608BM016 | 16-D-2008 | 16 | 120303.75 | 0 | 2008_09_18 | 45.2591 | Bituminous Mix | -93.7049 | SPWEB440C Sp, Revix warm mix wear, PG 58-34; sent to U of M for LTC fracture. DURING PAVING | University of Minnesota | E5b-10-36-24h | 07/03/2009 | -36 | 1440 | 101.6 | 12.8 | 6.43 | 30 | 22716.4 | 0.066
1608BM016 | 16-D-2008 | 16 | 120303.75 | 0 | 2008_09_18 | 45.2591 | Bituminous Mix | -93.7049 | SPWEB440C Sp, Revix warm mix wear, PG 58-34; sent to U of M for LTC fracture. DURING PAVING | University of Minnesota | E5b-10-36-24h | 07/03/2009 | -36 | 1440 | 101.6 | 12.8 | 6.43 | 60 | 21491.4 | 0.075
1608BM016 | 16-D-2008 | 16 | 120303.75 | 0 | 2008_09_18 | 45.2591 | Bituminous Mix | -93.7049 | SPWEB440C Sp, Revix warm mix wear, PG 58-34; sent to U of M for LTC fracture. DURING PAVING | University of Minnesota | E5b-10-36-24h | 07/03/2009 | -36 | 1440 | 101.6 | 12.8 | 6.43 | 120 | 20385.7 | 0.083
1608BM016 | 16-D-2008 | 16 | 120303.75 | 0 | 2008_09_18 | 45.2591 | Bituminous Mix | -93.7049 | SPWEB440C Sp, Revix warm mix wear, PG 58-34; sent to U of M for LTC fracture. DURING PAVING | University of Minnesota | E5b-10-36-24h | 07/03/2009 | -36 | 1440 | 101.6 | 12.8 | 6.43 | 240 | 19217.8 | 0.091
1608BM016 | 16-D-2008 | 16 | 120303.75 | 0 | 2008_09_18 | 45.2591 | Bituminous Mix | -93.7049 | SPWEB440C Sp, Revix warm mix wear, PG 58-34; sent to U of M for LTC fracture. DURING PAVING | University of Minnesota | E5b-10-36-24h | 07/03/2009 | -36 | 1440 | 101.6 | 12.8 | 6.43 | 480 | 17997.8 | 0.1
1608BM016 | 16-D-2008 | 16 | 120303.75 | 0 | 2008_09_18 | 45.2591 | Bituminous Mix | -93.7049 | SPWEB440C Sp, Revix warm mix wear, PG 58-34; sent to U of M for LTC fracture. DURING PAVING | University of Minnesota | E5b-10-36-24h | 07/03/2009 | -36 | 1440 | 101.6 | 12.8 | 6.43 | 960 | 16682.8 | 0.108
1608BM016 | 16-D-2008 | 16 | 120303.75 | 0 | 2008_09_18 | 45.2591 | Bituminous Mix | -93.7049 | SPWEB440C Sp, Revix warm mix wear, PG 58-34; sent to U of M for LTC fracture. DURING PAVING | University of Minnesota | E5a-4-24-24h | 06/30/2009 | -24 | 1440 | 101.6 | 13 | 6.33 | 8 | 15976.9 | 0.062
1608BM016 | 16-D-2008 | 16 | 120303.75 | 0 | 2008_09_18 | 45.2591 | Bituminous Mix | -93.7049 | SPWEB440C Sp, Revix warm mix wear, PG 58-34; sent to U of M for LTC fracture. DURING PAVING | University of Minnesota | E5a-4-24-24h | 06/30/2009 | -24 | 1440 | 101.6 | 13 | 6.33 | 15 | 15158.8 | 0.071
1608BM016 | 16-D-2008 | 16 | 120303.75 | 0 | 2008_09_18 | 45.2591 | Bituminous Mix | -93.7049 | SPWEB440C Sp, Revix warm mix wear, PG 58-34; sent to U of M for LTC fracture. DURING PAVING | University of Minnesota | E5a-4-24-24h | 06/30/2009 | -24 | 1440 | 101.6 | 13 | 6.33 | 30 | 14398.9 | 0.081
1608BM016 | 16-D-2008 | 16 | 120303.75 | 0 | 2008_09_18 | 45.2591 | Bituminous Mix | -93.7049 | SPWEB440C Sp, Revix warm mix wear, PG 58-34; sent to U of M for LTC fracture. DURING PAVING | University of Minnesota | E5a-4-24-24h | 06/30/2009 | -24 | 1440 | 101.6 | 13 | 6.33 | 60 | 13633 | 0.092
1608BM016 | 16-D-2008 | 16 | 120303.75 | 0 | 2008_09_18 | 45.2591 | Bituminous Mix | -93.7049 | SPWEB440C Sp, Revix warm mix wear, PG 58-34; sent to U of M for LTC fracture. DURING PAVING | University of Minnesota | E5a-4-24-24h | 06/30/2009 | -24 | 1440 | 101.6 | 13 | 6.33 | 120 | 12726.8 | 0.102
1608BM016 | 16-D-2008 | 16 | 120303.75 | 0 | 2008_09_18 | 45.2591 | Bituminous Mix | -93.7049 | SPWEB440C Sp, Revix warm mix wear, PG 58-34; sent to U of M for LTC fracture. DURING PAVING | University of Minnesota | E5a-4-24-24h | 06/30/2009 | -24 | 1440 | 101.6 | 13 | 6.33 | 240 | 11879.5 | 0.112
1608BM016 | 16-D-2008 | 16 | 120303.75 | 0 | 2008_09_18 | 45.2591 | Bituminous Mix | -93.7049 | SPWEB440C Sp, Revix warm mix wear, PG 58-34; sent to U of M for LTC fracture. DURING PAVING | University of Minnesota | E5a-4-24-24h | 06/30/2009 | -24 | 1440 | 101.6 | 13 | 6.33 | 480 | 10967.2 | 0.122
1608BM016 | 16-D-2008 | 16 | 120303.75 | 0 | 2008_09_18 | 45.2591 | Bituminous Mix | -93.7049 | SPWEB440C Sp, Revix warm mix wear, PG 58-34; sent to U of M for LTC fracture. DURING PAVING | University of Minnesota | E5a-4-24-24h | 06/30/2009 | -24 | 1440 | 101.6 | 13 | 6.33 | 960 | 9955.6 | 0.132
1608BM016 | 16-D-2008 | 16 | 120303.75 | 0 | 2008_09_18 | 45.2591 | Bituminous Mix | -93.7049 | SPWEB440C Sp, Revix warm mix wear, PG 58-34; sent to U of M for LTC fracture. DURING PAVING | University of Minnesota | E5a-2-24-24h | 06/30/2009 | -24 | 1440 | 101.6 | 12.87 | 6.44 | 8 | 14067.9 | 0.065
1608BM016 | 16-D-2008 | 16 | 120303.75 | 0 | 2008_09_18 | 45.2591 | Bituminous Mix | -93.7049 | SPWEB440C Sp, Revix warm mix wear, PG 58-34; sent to U of M for LTC fracture. DURING PAVING | University of Minnesota | E5a-2-24-24h | 06/30/2009 | -24 | 1440 | 101.6 | 12.87 | 6.44 | 15 | 13383.4 | 0.068
1608BM016 | 16-D-2008 | 16 | 120303.75 | 0 | 2008_09_18 | 45.2591 | Bituminous Mix | -93.7049 | SPWEB440C Sp, Revix warm mix wear, PG 58-34; sent to U of M for LTC fracture. DURING PAVING | University of Minnesota | E5a-2-24-24h | 06/30/2009 | -24 | 1440 | 101.6 | 12.87 | 6.44 | 30 | 12709.8 | 0.072
1608BM016 | 16-D-2008 | 16 | 120303.75 | 0 | 2008_09_18 | 45.2591 | Bituminous Mix | -93.7049 | SPWEB440C Sp, Revix warm mix wear, PG 58-34; sent to U of M for LTC fracture. DURING PAVING | University of Minnesota | E5a-2-24-24h | 06/30/2009 | -24 | 1440 | 101.6 | 12.87 | 6.44 | 60 | 12073.9 | 0.076
1608BM016 | 16-D-2008 | 16 | 120303.75 | 0 | 2008_09_18 | 45.2591 | Bituminous Mix | -93.7049 | SPWEB440C Sp, Revix warm mix wear, PG 58-34; sent to U of M for LTC fracture. DURING PAVING | University of Minnesota | E5a-2-24-24h | 06/30/2009 | -24 | 1440 | 101.6 | 12.87 | 6.44 | 120 | 11453.9 | 0.08
1608BM016 | 16-D-2008 | 16 | 120303.75 | 0 | 2008_09_18 | 45.2591 | Bituminous Mix | -93.7049 | SPWEB440C Sp, Revix warm mix wear, PG 58-34; sent to U of M for LTC fracture. DURING PAVING | University of Minnesota | E5a-2-24-24h | 06/30/2009 | -24 | 1440 | 101.6 | 12.87 | 6.44 | 240 | 10891.4 | 0.084
1608BM016 | 16-D-2008 | 16 | 120303.75 | 0 | 2008_09_18 | 45.2591 | Bituminous Mix | -93.7049 | SPWEB440C Sp, Revix warm mix wear, PG 58-34; sent to U of M for LTC fracture. DURING PAVING | University of Minnesota | E5a-2-24-24h | 06/30/2009 | -24 | 1440 | 101.6 | 12.87 | 6.44 | 480 | 10300.5 | 0.088
1608BM016 | 16-D-2008 | 16 | 120303.75 | 0 | 2008_09_18 | 45.2591 | Bituminous Mix | -93.7049 | SPWEB440C Sp, Revix warm mix wear, PG 58-34; sent to U of M for LTC fracture. DURING PAVING | University of Minnesota | E5a-2-24-24h | 06/30/2009 | -24 | 1440 | 101.6 | 12.87 | 6.44 | 960 | 9519.3 | 0.092
1608BM016 | 16-D-2008 | 16 | 120303.75 | 0 | 2008_09_18 | 45.2591 | Bituminous Mix | -93.7049 | SPWEB440C Sp, Revix warm mix wear, PG 58-34; sent to U of M for LTC fracture. DURING PAVING | University of Minnesota | E3-4-24-24h | 06/30/2009 | -24 | 1440 | 101.6 | 12.53 | 6.67 | 8 | 17633.1 | 0.065
1608BM016 | 16-D-2008 | 16 | 120303.75 | 0 | 2008_09_18 | 45.2591 | Bituminous Mix | -93.7049 | SPWEB440C Sp, Revix warm mix wear, PG 58-34; sent to U of M for LTC fracture. DURING PAVING | University of Minnesota | E3-4-24-24h | 06/30/2009 | -24 | 1440 | 101.6 | 12.53 | 6.67 | 15 | 16776.2 | 0.074
1608BM016 | 16-D-2008 | 16 | 120303.75 | 0 | 2008_09_18 | 45.2591 | Bituminous Mix | -93.7049 | SPWEB440C Sp, Revix warm mix wear, PG 58-34; sent to U of M for LTC fracture. DURING PAVING | University of Minnesota | E3-4-24-24h | 06/30/2009 | -24 | 1440 | 101.6 | 12.53 | 6.67 | 30 | 15875 | 0.084
1608BM016 | 16-D-2008 | 16 | 120303.75 | 0 | 2008_09_18 | 45.2591 | Bituminous Mix | -93.7049 | SPWEB440C Sp, Revix warm mix wear, PG 58-34; sent to U of M for LTC fracture. DURING PAVING | University of Minnesota | E3-4-24-24h | 06/30/2009 | -24 | 1440 | 101.6 | 12.53 | 6.67 | 60 | 15034.3 | 0.093
1608BM016 | 16-D-2008 | 16 | 120303.75 | 0 | 2008_09_18 | 45.2591 | Bituminous Mix | -93.7049 | SPWEB440C Sp, Revix warm mix wear, PG 58-34; sent to U of M for LTC fracture. DURING PAVING | University of Minnesota | E3-4-24-24h | 06/30/2009 | -24 | 1440 | 101.6 | 12.53 | 6.67 | 120 | 14190.7 | 0.103
1608BM016 | 16-D-2008 | 16 | 120303.75 | 0 | 2008_09_18 | 45.2591 | Bituminous Mix | -93.7049 | SPWEB440C Sp, Revix warm mix wear, PG 58-34; sent to U of M for LTC fracture. DURING PAVING | University of Minnesota | E3-4-24-24h | 06/30/2009 | -24 | 1440 | 101.6 | 12.53 | 6.67 | 240 | 13105.5 | 0.113
1608BM016 | 16-D-2008 | 16 | 120303.75 | 0 | 2008_09_18 | 45.2591 | Bituminous Mix | -93.7049 | SPWEB440C Sp, Revix warm mix wear, PG 58-34; sent to U of M for LTC fracture. DURING PAVING | University of Minnesota | E3-4-24-24h | 06/30/2009 | -24 | 1440 | 101.6 | 12.53 | 6.67 | 480 | 12040.9 | 0.123
1608BM016 | 16-D-2008 | 16 | 120303.75 | 0 | 2008_09_18 | 45.2591 | Bituminous Mix | -93.7049 | SPWEB440C Sp, Revix warm mix wear, PG 58-34; sent to U of M for LTC fracture. DURING PAVING | University of Minnesota | E3-4-24-24h | 06/30/2009 | -24 | 1440 | 101.6 | 12.53 | 6.67 | 960 | 11029.2 | 0.132
1608BM016 | 16-D-2008 | 16 | 120303.75 | 0 | 2008_09_18 | 45.2591 | Bituminous Mix | -93.7049 | SPWEB440C Sp, Revix warm mix wear, PG 58-34; sent to U of M for LTC fracture. DURING PAVING | University of Minnesota | E3-2-24-24h | 06/30/2009 | -24 | 1440 | 101.6 | 12.57 | 6.9 | 8 | 15642.7 | 0.062
1608BM016 | 16-D-2008 | 16 | 120303.75 | 0 | 2008_09_18 | 45.2591 | Bituminous Mix | -93.7049 | SPWEB440C Sp, Revix warm mix wear, PG 58-34; sent to U of M for LTC fracture. DURING PAVING | University of Minnesota | E3-2-24-24h | 06/30/2009 | -24 | 1440 | 101.6 | 12.57 | 6.9 | 15 | 15102.4 | 0.07
1608BM016 | 16-D-2008 | 16 | 120303.75 | 0 | 2008_09_18 | 45.2591 | Bituminous Mix | -93.7049 | SPWEB440C Sp, Revix warm mix wear, PG 58-34; sent to U of M for LTC fracture. DURING PAVING | University of Minnesota | E3-2-24-24h | 06/30/2009 | -24 | 1440 | 101.6 | 12.57 | 6.9 | 30 | 14400.8 | 0.078
1608BM016 | 16-D-2008 | 16 | 120303.75 | 0 | 2008_09_18 | 45.2591 | Bituminous Mix | -93.7049 | SPWEB440C Sp, Revix warm mix wear, PG 58-34; sent to U of M for LTC fracture. DURING PAVING | University of Minnesota | E3-2-24-24h | 06/30/2009 | -24 | 1440 | 101.6 | 12.57 | 6.9 | 60 | 13534.3 | 0.086
1608BM016 | 16-D-2008 | 16 | 120303.75 | 0 | 2008_09_18 | 45.2591 | Bituminous Mix | -93.7049 | SPWEB440C Sp, Revix warm mix wear, PG 58-34; sent to U of M for LTC fracture. DURING PAVING | University of Minnesota | E3-2-24-24h | 06/30/2009 | -24 | 1440 | 101.6 | 12.57 | 6.9 | 120 | 12803 | 0.094
1608BM016 | 16-D-2008 | 16 | 120303.75 | 0 | 2008_09_18 | 45.2591 | Bituminous Mix | -93.7049 | SPWEB440C Sp, Revix warm mix wear, PG 58-34; sent to U of M for LTC fracture. DURING PAVING | University of Minnesota | E3-2-24-24h | 06/30/2009 | -24 | 1440 | 101.6 | 12.57 | 6.9 | 240 | 11964.8 | 0.102
1608BM016 | 16-D-2008 | 16 | 120303.75 | 0 | 2008_09_18 | 45.2591 | Bituminous Mix | -93.7049 | SPWEB440C Sp, Revix warm mix wear, PG 58-34; sent to U of M for LTC fracture. DURING PAVING | University of Minnesota | E3-2-24-24h | 06/30/2009 | -24 | 1440 | 101.6 | 12.57 | 6.9 | 480 | 11114.7 | 0.11
1608BM016 | 16-D-2008 | 16 | 120303.75 | 0 | 2008_09_18 | 45.2591 | Bituminous Mix | -93.7049 | SPWEB440C Sp, Revix warm mix wear, PG 58-34; sent to U of M for LTC fracture. DURING PAVING | University of Minnesota | E3-2-24-24h | 06/30/2009 | -24 | 1440 | 101.6 | 12.57 | 6.9 | 960 | 10152 | 0.118
1608BM016 | 16-D-2008 | 16 | 120303.75 | 0 | 2008_09_18 | 45.2591 | Bituminous Mix | -93.7049 | SPWEB440C Sp, Revix warm mix wear, PG 58-34; sent to U of M for LTC fracture. DURING PAVING | University of Minnesota | E5b-3-24-24h | 06/30/2009 | -24 | 1440 | 101.6 | 12.57 | 6.4 | 8 | 14848.6 | 0.059
1608BM016 | 16-D-2008 | 16 | 120303.75 | 0 | 2008_09_18 | 45.2591 | Bituminous Mix | -93.7049 | SPWEB440C Sp, Revix warm mix wear, PG 58-34; sent to U of M for LTC fracture. DURING PAVING | University of Minnesota | E5b-3-24-24h | 06/30/2009 | -24 | 1440 | 101.6 | 12.57 | 6.4 | 15 | 14457.4 | 0.068
1608BM016 | 16-D-2008 | 16 | 120303.75 | 0 | 2008_09_18 | 45.2591 | Bituminous Mix | -93.7049 | SPWEB440C Sp, Revix warm mix wear, PG 58-34; sent to U of M for LTC fracture. DURING PAVING | University of Minnesota | E5b-3-24-24h | 06/30/2009 | -24 | 1440 | 101.6 | 12.57 | 6.4 | 30 | 13451.3 | 0.077
1608BM016 | 16-D-2008 | 16 | 120303.75 | 0 | 2008_09_18 | 45.2591 | Bituminous Mix | -93.7049 | SPWEB440C Sp, Revix warm mix wear, PG 58-34; sent to U of M for LTC fracture. DURING PAVING | University of Minnesota | E5b-3-24-24h | 06/30/2009 | -24 | 1440 | 101.6 | 12.57 | 6.4 | 60 | 12703.8 | 0.087
1608BM016 | 16-D-2008 | 16 | 120303.75 | 0 | 2008_09_18 | 45.2591 | Bituminous Mix | -93.7049 | SPWEB440C Sp, Revix warm mix wear, PG 58-34; sent to U of M for LTC fracture. DURING PAVING | University of Minnesota | E5b-3-24-24h | 06/30/2009 | -24 | 1440 | 101.6 | 12.57 | 6.4 | 120 | 11988.1 | 0.096
1608BM016 | 16-D-2008 | 16 | 120303.75 | 0 | 2008_09_18 | 45.2591 | Bituminous Mix | -93.7049 | SPWEB440C Sp, Revix warm mix wear, PG 58-34; sent to U of M for LTC fracture. DURING PAVING | University of Minnesota | E5b-3-24-24h | 06/30/2009 | -24 | 1440 | 101.6 | 12.57 | 6.4 | 240 | 11173.6 | 0.106
1608BM016 | 16-D-2008 | 16 | 120303.75 | 0 | 2008_09_18 | 45.2591 | Bituminous Mix | -93.7049 | SPWEB440C Sp, Revix warm mix wear, PG 58-34; sent to U of M for LTC fracture. DURING PAVING | University of Minnesota | E5b-3-24-24h | 06/30/2009 | -24 | 1440 | 101.6 | 12.57 | 6.4 | 480 | 10422.7 | 0.115
1608BM031 | 16-D-2008 | 16 | 120303.75 | 0 | 2008_09_16 | 45.2591 | Bituminous Mix | -93.7049 | SPNWB430C Sp, Revix warm mix non-wear, PG 58-34; sent to U of M for LTC fracture. DURING PAVING | University of Minnesota | F3-5-24 | 06/19/2009 | -24 | 60 | 101.6 | 12.53 | 6.53 | 960 | 6628.1 | 0.234
1608BM031 | 16-D-2008 | 16 | 120303.75 | 0 | 2008_09_16 | 45.2591 | Bituminous Mix | -93.7049 | SPNWB430C Sp, Revix warm mix non-wear, PG 58-34; sent to U of M for LTC fracture. DURING PAVING | University of Minnesota | F3-6-24 | 06/19/2009 | -24 | 60 | 101.6 | 12.43 | 6.57 | 8 | 14752.6 | 0.098
1608BM031 | 16-D-2008 | 16 | 120303.75 | 0 | 2008_09_16 | 45.2591 | Bituminous Mix | -93.7049 | SPNWB430C Sp, Revix warm mix non-wear, PG 58-34; sent to U of M for LTC fracture. DURING PAVING | University of Minnesota | F3-6-24 | 06/19/2009 | -24 | 60 | 101.6 | 12.43 | 6.57 | 15 | 14425.3 | 0.117
1608BM031 | 16-D-2008 | 16 | 120303.75 | 0 | 2008_09_16 | 45.2591 | Bituminous Mix | -93.7049 | SPNWB430C Sp, Revix warm mix non-wear, PG 58-34; sent to U of M for LTC fracture. DURING PAVING | University of Minnesota | F3-6-24 | 06/19/2009 | -24 | 60 | 101.6 | 12.43 | 6.57 | 30 | 12884.4 | 0.137
1608BM031 | 16-D-2008 | 16 | 120303.75 | 0 | 2008_09_16 | 45.2591 | Bituminous Mix | -93.7049 | SPNWB430C Sp, Revix warm mix non-wear, PG 58-34; sent to U of M for LTC fracture. DURING PAVING | University of Minnesota | F3-6-24 | 06/19/2009 | -24 | 60 | 101.6 | 12.43 | 6.57 | 60 | 11650 | 0.157
1608BM031 | 16-D-2008 | 16 | 120303.75 | 0 | 2008_09_16 | 45.2591 | Bituminous Mix | -93.7049 | SPNWB430C Sp, Revix warm mix non-wear, PG 58-34; sent to U of M for LTC fracture. DURING PAVING | University of Minnesota | F3-6-24 | 06/19/2009 | -24 | 60 | 101.6 | 12.43 | 6.57 | 120 | 10475.5 | 0.177
1608BM031 | 16-D-2008 | 16 | 120303.75 | 0 | 2008_09_16 | 45.2591 | Bituminous Mix | -93.7049 | SPNWB430C Sp, Revix warm mix non-wear, PG 58-34; sent to U of M for LTC fracture. DURING PAVING | University of Minnesota | F3-6-24 | 06/19/2009 | -24 | 60 | 101.6 | 12.43 | 6.57 | 240 | 9271.9 | 0.197
1608BM031 | 16-D-2008 | 16 | 120303.75 | 0 | 2008_09_16 | 45.2591 | Bituminous Mix | -93.7049 | SPNWB430C Sp, Revix warm mix non-wear, PG 58-34; sent to U of M for LTC fracture. DURING PAVING | University of Minnesota | F3-6-24 | 06/19/2009 | -24 | 60 | 101.6 | 12.43 | 6.57 | 480 | 7976.1 | 0.217
1608BM031 | 16-D-2008 | 16 | 120303.75 | 0 | 2008_09_16 | 45.2591 | Bituminous Mix | -93.7049 | SPNWB430C Sp, Revix warm mix non-wear, PG 58-34; sent to U of M for LTC fracture. DURING PAVING | University of Minnesota | F3-6-24 | 06/19/2009 | -24 | 60 | 101.6 | 12.43 | 6.57 | 960 | 6723.2 | 0.237
1608BM031 | 16-D-2008 | 16 | 120303.75 | 0 | 2008_09_16 | 45.2591 | Bituminous Mix | -93.7049 | SPNWB430C Sp, Revix warm mix non-wear, PG 58-34; sent to U of M for LTC fracture. DURING PAVING | University of Minnesota | F3-7-36 | 06/22/2009 | -36 | 60 | 101.6 | 12.33 | 6.43 | 8 | 22532.4 | 0.105
1608BM031 | 16-D-2008 | 16 | 120303.75 | 0 | 2008_09_16 | 45.2591 | Bituminous Mix | -93.7049 | SPNWB430C Sp, Revix warm mix non-wear, PG 58-34; sent to U of M for LTC fracture. DURING PAVING | University of Minnesota | F3-7-36 | 06/22/2009 | -36 | 60 | 101.6 | 12.33 | 6.43 | 15 | 21099.3 | 0.121
1608BM031 | 16-D-2008 | 16 | 120303.75 | 0 | 2008_09_16 | 45.2591 | Bituminous Mix | -93.7049 | SPNWB430C Sp, Revix warm mix non-wear, PG 58-34; sent to U of M for LTC fracture. DURING PAVING | University of Minnesota | F3-7-36 | 06/22/2009 | -36 | 60 | 101.6 | 12.33 | 6.43 | 30 | 19458.7 | 0.139
1608BM031 | 16-D-2008 | 16 | 120303.75 | 0 | 2008_09_16 | 45.2591 | Bituminous Mix | -93.7049 | SPNWB430C Sp, Revix warm mix non-wear, PG 58-34; sent to U of M for LTC fracture. DURING PAVING | University of Minnesota | F3-7-36 | 06/22/2009 | -36 | 60 | 101.6 | 12.33 | 6.43 | 60 | 17654.7 | 0.158
1608BM031 | 16-D-2008 | 16 | 120303.75 | 0 | 2008_09_16 | 45.2591 | Bituminous Mix | -93.7049 | SPNWB430C Sp, Revix warm mix non-wear, PG 58-34; sent to U of M for LTC fracture. DURING PAVING | University of Minnesota | F3-7-36 | 06/22/2009 | -36 | 60 | 101.6 | 12.33 | 6.43 | 120 | 15627.3 | 0.176
1608BM031 | 16-D-2008 | 16 | 120303.75 | 0 | 2008_09_16 | 45.2591 | Bituminous Mix | -93.7049 | SPNWB430C Sp, Revix warm mix non-wear, PG 58-34; sent to U of M for LTC fracture. DURING PAVING | University of Minnesota | F3-7-36 | 06/22/2009 | -36 | 60 | 101.6 | 12.33 | 6.43 | 240 | 13688.9 | 0.194
1608BM031 | 16-D-2008 | 16 | 120303.75 | 0 | 2008_09_16 | 45.2591 | Bituminous Mix | -93.7049 | SPNWB430C Sp, Revix warm mix non-wear, PG 58-34; sent to U of M for LTC fracture. DURING PAVING | University of Minnesota | F3-7-36 | 06/22/2009 | -36 | 60 | 101.6 | 12.33 | 6.43 | 480 | 11822.9 | 0.212
1608BM031 | 16-D-2008 | 16 | 120303.75 | 0 | 2008_09_16 | 45.2591 | Bituminous Mix | -93.7049 | SPNWB430C Sp, Revix warm mix non-wear, PG 58-34; sent to U of M for LTC fracture. DURING PAVING | University of Minnesota | F3-7-36 | 06/22/2009 | -36 | 60 | 101.6 | 12.33 | 6.43 | 960 | 10306.3 | 0.23
1608BM031 | 16-D-2008 | 16 | 120303.75 | 0 | 2008_09_16 | 45.2591 | Bituminous Mix | -93.7049 | SPNWB430C Sp, Revix warm mix non-wear, PG 58-34; sent to U of M for LTC fracture. DURING PAVING | University of Minnesota | F3-8-36 | 06/22/2009 | -36 | 60 | 101.6 | 12.33 | 6.57 | 8 | 22048.5 | 0.091
1608BM031 | 16-D-2008 | 16 | 120303.75 | 0 | 2008_09_16 | 45.2591 | Bituminous Mix | -93.7049 | SPNWB430C Sp, Revix warm mix non-wear, PG 58-34; sent to U of M for LTC fracture. DURING PAVING | University of Minnesota | F3-8-36 | 06/22/2009 | -36 | 60 | 101.6 | 12.33 | 6.57 | 15 | 20713.2 | 0.105
1608BM031 | 16-D-2008 | 16 | 120303.75 | 0 | 2008_09_16 | 45.2591 | Bituminous Mix | -93.7049 | SPNWB430C Sp, Revix warm mix non-wear, PG 58-34; sent to U of M for LTC fracture. DURING PAVING | University of Minnesota | F3-8-36 | 06/22/2009 | -36 | 60 | 101.6 | 12.33 | 6.57 | 30 | 19230.2 | 0.122
1608BM031 | 16-D-2008 | 16 | 120303.75 | 0 | 2008_09_16 | 45.2591 | Bituminous Mix | -93.7049 | SPNWB430C Sp, Revix warm mix non-wear, PG 58-34; sent to U of M for LTC fracture. DURING PAVING | University of Minnesota | F3-8-36 | 06/22/2009 | -36 | 60 | 101.6 | 12.33 | 6.57 | 60 | 17685.1 | 0.138
1608BM031 | 16-D-2008 | 16 | 120303.75 | 0 | 2008_09_16 | 45.2591 | Bituminous Mix | -93.7049 | SPNWB430C Sp, Revix warm mix non-wear, PG 58-34; sent to U of M for LTC fracture. DURING PAVING | University of Minnesota | F3-8-36 | 06/22/2009 | -36 | 60 | 101.6 | 12.33 | 6.57 | 120 | 15879.3 | 0.154
1608BM031 | 16-D-2008 | 16 | 120303.75 | 0 | 2008_09_16 | 45.2591 | Bituminous Mix | -93.7049 | SPNWB430C Sp, Revix warm mix non-wear, PG 58-34; sent to U of M for LTC fracture. DURING PAVING | University of Minnesota | F3-8-36 | 06/22/2009 | -36 | 60 | 101.6 | 12.33 | 6.57 | 240 | 14311.1 | 0.17
1608BM031 | 16-D-2008 | 16 | 120303.75 | 0 | 2008_09_16 | 45.2591 | Bituminous Mix | -93.7049 | SPNWB430C Sp, Revix warm mix non-wear, PG 58-34; sent to U of M for LTC fracture. DURING PAVING | University of Minnesota | F3-8-36 | 06/22/2009 | -36 | 60 | 101.6 | 12.33 | 6.57 | 480 | 12668.6 | 0.187
1608BM031 | 16-D-2008 | 16 | 120303.75 | 0 | 2008_09_16 | 45.2591 | Bituminous Mix | -93.7049 | SPNWB430C Sp, Revix warm mix non-wear, PG 58-34; sent to U of M for LTC fracture. DURING PAVING | University of Minnesota | F3-8-36 | 06/22/2009 | -36 | 60 | 101.6 | 12.33 | 6.57 | 960 | 10965.4 | 0.203
1608BM031 | 16-D-2008 | 16 | 120303.75 | 0 | 2008_09_16 | 45.2591 | Bituminous Mix | -93.7049 | SPNWB430C Sp, Revix warm mix non-wear, PG 58-34; sent to U of M for LTC fracture. DURING PAVING | University of Minnesota | F3-9-36 | 06/22/2009 | -36 | 60 | 101.6 | 12.33 | 6.57 | 8 | 23303.8 | 0.091
1608BM031 | 16-D-2008 | 16 | 120303.75 | 0 | 2008_09_16 | 45.2591 | Bituminous Mix | -93.7049 | SPNWB430C Sp, Revix warm mix non-wear, PG 58-34; sent to U of M for LTC fracture. DURING PAVING | University of Minnesota | F3-9-36 | 06/22/2009 | -36 | 60 | 101.6 | 12.33 | 6.57 | 15 | 21664.5 | 0.105
1608BM031 | 16-D-2008 | 16 | 120303.75 | 0 | 2008_09_16 | 45.2591 | Bituminous Mix | -93.7049 | SPNWB430C Sp, Revix warm mix non-wear, PG 58-34; sent to U of M for LTC fracture. DURING PAVING | University of Minnesota | F3-9-36 | 06/22/2009 | -36 | 60 | 101.6 | 12.33 | 6.57 | 30 | 19831.8 | 0.121
1608BM031 | 16-D-2008 | 16 | 120303.75 | 0 | 2008_09_16 | 45.2591 | Bituminous Mix | -93.7049 | SPNWB430C Sp, Revix warm mix non-wear, PG 58-34; sent to U of M for LTC fracture. DURING PAVING | University of Minnesota | F3-9-36 | 06/22/2009 | -36 | 60 | 101.6 | 12.33 | 6.57 | 60 | 18288.2 | 0.137
1608BM031 | 16-D-2008 | 16 | 120303.75 | 0 | 2008_09_16 | 45.2591 | Bituminous Mix | -93.7049 | SPNWB430C Sp, Revix warm mix non-wear, PG 58-34; sent to U of M for LTC fracture. DURING PAVING | University of Minnesota | F3-9-36 | 06/22/2009 | -36 | 60 | 101.6 | 12.33 | 6.57 | 120 | 16516.6 | 0.153
1608BM031 | 16-D-2008 | 16 | 120303.75 | 0 | 2008_09_16 | 45.2591 | Bituminous Mix | -93.7049 | SPNWB430C Sp, Revix warm mix non-wear, PG 58-34; sent to U of M for LTC fracture. DURING PAVING | University of Minnesota | F3-9-36 | 06/22/2009 | -36 | 60 | 101.6 | 12.33 | 6.57 | 240 | 14942.8 | 0.169
1608BM031 | 16-D-2008 | 16 | 120303.75 | 0 | 2008_09_16 | 45.2591 | Bituminous Mix | -93.7049 | SPNWB430C Sp, Revix warm mix non-wear, PG 58-34; sent to U of M for LTC fracture. DURING PAVING | University of Minnesota | F3-9-36 | 06/22/2009 | -36 | 60 | 101.6 | 12.33 | 6.57 | 480 | 13150.7 | 0.185
1608BM031 | 16-D-2008 | 16 | 120303.75 | 0 | 2008_09_16 | 45.2591 | Bituminous Mix | -93.7049 | SPNWB430C Sp, Revix warm mix non-wear, PG 58-34; sent to U of M for LTC fracture. DURING PAVING | University of Minnesota | F3-9-36 | 06/22/2009 | -36 | 60 | 101.6 | 12.33 | 6.57 | 960 | 11440.8 | 0.201
1608BM031 | 16-D-2008 | 16 | 120303.75 | 0 | 2008_09_16 | 45.2591 | Bituminous Mix | -93.7049 | SPNWB430C Sp, Revix warm mix non-wear, PG 58-34; sent to U of M for LTC fracture. DURING PAVING | University of Minnesota | F3-10-12 | 06/22/2009 | -12 | 60 | 101.6 | 12.8 | 6.67 | 8 | 6179 | 0.238
1608BM031 | 16-D-2008 | 16 | 120303.75 | 0 | 2008_09_16 | 45.2591 | Bituminous Mix | -93.7049 | SPNWB430C Sp, Revix warm mix non-wear, PG 58-34; sent to U of M for LTC fracture. DURING PAVING | University of Minnesota | F3-10-12 | 06/22/2009 | -12 | 60 | 101.6 | 12.8 | 6.67 | 15 | 5264.1 | 0.277
1608BM031 | 16-D-2008 | 16 | 120303.75 | 0 | 2008_09_16 | 45.2591 | Bituminous Mix | -93.7049 | SPNWB430C Sp, Revix warm mix non-wear, PG 58-34; sent to U of M for LTC fracture. DURING PAVING | University of Minnesota | F3-10-12 | 06/22/2009 | -12 | 60 | 101.6 | 12.8 | 6.67 | 30 | 4280.6 | 0.319
1608BM031 | 16-D-2008 | 16 | 120303.75 | 0 | 2008_09_16 | 45.2591 | Bituminous Mix | -93.7049 | SPNWB430C Sp, Revix warm mix non-wear, PG 58-34; sent to U of M for LTC fracture. DURING PAVING | University of Minnesota | F3-10-12 | 06/22/2009 | -12 | 60 | 101.6 | 12.8 | 6.67 | 60 | 3413.6 | 0.361
1608BM031 | 16-D-2008 | 16 | 120303.75 | 0 | 2008_09_16 | 45.2591 | Bituminous Mix | -93.7049 | SPNWB430C Sp, Revix warm mix non-wear, PG 58-34; sent to U of M for LTC fracture. DURING PAVING | University of Minnesota | F3-10-12 | 06/22/2009 | -12 | 60 | 101.6 | 12.8 | 6.67 | 120 | 2637.1 | 0.404
1608BM031 | 16-D-2008 | 16 | 120303.75 | 0 | 2008_09_16 | 45.2591 | Bituminous Mix | -93.7049 | SPNWB430C Sp, Revix warm mix non-wear, PG 58-34; sent to U of M for LTC fracture. DURING PAVING | University of Minnesota | F3-10-12 | 06/22/2009 | -12 | 60 | 101.6 | 12.8 | 6.67 | 240 | 1968.4 | 0.446
1608BM031 | 16-D-2008 | 16 | 120303.75 | 0 | 2008_09_16 | 45.2591 | Bituminous Mix | -93.7049 | SPNWB430C Sp, Revix warm mix non-wear, PG 58-34; sent to U of M for LTC fracture. DURING PAVING | University of Minnesota | F3-10-12 | 06/22/2009 | -12 | 60 | 101.6 | 12.8 | 6.67 | 480 | 1418 | 0.488
1608BM031 | 16-D-2008 | 16 | 120303.75 | 0 | 2008_09_16 | 45.2591 | Bituminous Mix | -93.7049 | SPNWB430C Sp, Revix warm mix non-wear, PG 58-34; sent to U of M for LTC fracture. DURING PAVING | University of Minnesota | F3-10-12 | 06/22/2009 | -12 | 60 | 101.6 | 12.8 | 6.67 | 960 | 991.3 | 0.531
1608BM016 | 16-D-2008 | 16 | 120303.75 | 0 | 2008_09_18 | 45.2591 | Bituminous Mix | -93.7049 | SPWEB440C Sp, Revix warm mix wear, PG 58-34; sent to U of M for LTC fracture. DURING PAVING | University of Minnesota | E5a-6-36-24h | 07/03/2009 | -36 | 1440 | 101.6 | 13 | 6.07 | 8 | 25217.7 | 0.046
1608BM016 | 16-D-2008 | 16 | 120303.75 | 0 | 2008_09_18 | 45.2591 | Bituminous Mix | -93.7049 | SPWEB440C Sp, Revix warm mix wear, PG 58-34; sent to U of M for LTC fracture. DURING PAVING | University of Minnesota | E5a-6-36-24h | 07/03/2009 | -36 | 1440 | 101.6 | 13 | 6.07 | 15 | 24448.3 | 0.055
1608BM016 | 16-D-2008 | 16 | 120303.75 | 0 | 2008_09_18 | 45.2591 | Bituminous Mix | -93.7049 | SPWEB440C Sp, Revix warm mix wear, PG 58-34; sent to U of M for LTC fracture. DURING PAVING | University of Minnesota | E5a-6-36-24h | 07/03/2009 | -36 | 1440 | 101.6 | 13 | 6.07 | 30 | 23433.6 | 0.064
1608BM016 | 16-D-2008 | 16 | 120303.75 | 0 | 2008_09_18 | 45.2591 | Bituminous Mix | -93.7049 | SPWEB440C Sp, Revix warm mix wear, PG 58-34; sent to U of M for LTC fracture. DURING PAVING | University of Minnesota | E5a-6-36-24h | 07/03/2009 | -36 | 1440 | 101.6 | 13 | 6.07 | 60 | 22547.8 | 0.074
1608BM016 | 16-D-2008 | 16 | 120303.75 | 0 | 2008_09_18 | 45.2591 | Bituminous Mix | -93.7049 | SPWEB440C Sp, Revix warm mix wear, PG 58-34; sent to U of M for LTC fracture. DURING PAVING | University of Minnesota | E5a-6-36-24h b | 07/03/2009 | -36 | 1440 | 101.6 | 13 | 6.07 | 120 | 21318.2 | 0.083
1608BM016 | 16-D-2008 | 16 | 120303.75 | 0 | 2008_09_18 | 45.2591 | Bituminous Mix | -93.7049 | SPWEB440C Sp, Revix warm mix wear, PG 58-34; sent to U of M for LTC fracture. DURING PAVING | University of Minnesota | E5a-6-36-24h b | 07/03/2009 | -36 | 1440 | 101.6 | 13 | 6.07 | 240 | 20045.8 | 0.092
1608BM016 | 16-D-2008 | 16 | 120303.75 | 0 | 2008_09_18 | 45.2591 | Bituminous Mix | -93.7049 | SPWEB440C Sp, Revix warm mix wear, PG 58-34; sent to U of M for LTC fracture. DURING PAVING | University of Minnesota | E5a-6-36-24h | 07/03/2009 | -36 | 1440 | 101.6 | 13 | 6.07 | 480 | 18925.5 | 0.102
1608BM016 | 16-D-2008 | 16 | 120303.75 | 0 | 2008_09_18 | 45.2591 | Bituminous Mix | -93.7049 | SPWEB440C Sp, Revix warm mix wear, PG 58-34; sent to U of M for LTC fracture. DURING PAVING | University of Minnesota | E5a-6-36-24h | 07/03/2009 | -36 | 1440 | 101.6 | 13 | 6.07 | 960 | 17402.3 | 0.111
1608BM016 | 16-D-2008 | 16 | 120303.75 | 0 | 2008_09_18 | 45.2591 | Bituminous Mix | -93.7049 | SPWEB440C Sp, Revix warm mix wear, PG 58-34; sent to U of M for LTC fracture. DURING PAVING | University of Minnesota | E5a-6-36-24h b | 07/03/2009 | -36 | 1440 | 101.6 | 13 | 6.07 | 8 | 33918.4 | 0.047
1608BM016 | 16-D-2008 | 16 | 120303.75 | 0 | 2008_09_18 | 45.2591 | Bituminous Mix | -93.7049 | SPWEB440C Sp, Revix warm mix wear, PG 58-34; sent to U of M for LTC fracture. DURING PAVING | University of Minnesota | E5a-6-36-24h b | 07/03/2009 | -36 | 1440 | 101.6 | 13 | 6.07 | 15 | 32471.3 | 0.054
1608BM016 | 16-D-2008 | 16 | 120303.75 | 0 | 2008_09_18 | 45.2591 | Bituminous Mix | -93.7049 | SPWEB440C Sp, Revix warm mix wear, PG 58-34; sent to U of M for LTC fracture. DURING PAVING | University of Minnesota | E5a-6-36-24h b | 07/03/2009 | -36 | 1440 | 101.6 | 13 | 6.07 | 30 | 31186.2 | 0.061
1608BM016 | 16-D-2008 | 16 | 120303.75 | 0 | 2008_09_18 | 45.2591 | Bituminous Mix | -93.7049 | SPWEB440C Sp, Revix warm mix wear, PG 58-34; sent to U of M for LTC fracture. DURING PAVING | University of Minnesota | E5a-6-36-24h b | 07/03/2009 | -36 | 1440 | 101.6 | 13 | 6.07 | 60 | 29975.5 | 0.068
1608BM016 | 16-D-2008 | 16 | 120303.75 | 0 | 2008_09_18 | 45.2591 | Bituminous Mix | -93.7049 | SPWEB440C Sp, Revix warm mix wear, PG 58-34; sent to U of M for LTC fracture. DURING PAVING | University of Minnesota | E5a-6-36-24h | 07/03/2009 | -36 | 1440 | 101.6 | 13 | 6.07 | 120 | 29191.2 | 0.075
1608BM016 | 16-D-2008 | 16 | 120303.75 | 0 | 2008_09_18 | 45.2591 | Bituminous Mix | -93.7049 | SPWEB440C Sp, Revix warm mix wear, PG 58-34; sent to U of M for LTC fracture. DURING PAVING | University of Minnesota | E5a-6-36-24h | 07/03/2009 | -36 | 1440 | 101.6 | 13 | 6.07 | 240 | 27207.8 | 0.082
1608BM016 | 16-D-2008 | 16 | 120303.75 | 0 | 2008_09_18 | 45.2591 | Bituminous Mix | -93.7049 | SPWEB440C Sp, Revix warm mix wear, PG 58-34; sent to U of M for LTC fracture. DURING PAVING | University of Minnesota | E5a-6-36-24h b | 07/03/2009 | -36 | 1440 | 101.6 | 13 | 6.07 | 480 | 25723.8 | 0.089
1608BM016 | 16-D-2008 | 16 | 120303.75 | 0 | 2008_09_18 | 45.2591 | Bituminous Mix | -93.7049 | SPWEB440C Sp, Revix warm mix wear, PG 58-34; sent to U of M for LTC fracture. DURING PAVING | University of Minnesota | E5a-6-36-24h b | 07/03/2009 | -36 | 1440 | 101.6 | 13 | 6.07 | 960 | 23938.3 | 0.096
1608BM016 | 16-D-2008 | 16 | 120303.75 | 0 | 2008_09_18 | 45.2591 | Bituminous Mix | -93.7049 | SPWEB440C Sp, Revix warm mix wear, PG 58-34; sent to U of M for LTC fracture. DURING PAVING | University of Minnesota | E3-10-36-24h | 07/03/2009 | -36 | 1440 | 101.6 | 12.3 | 6.4 | 8 | 25421.8 | 0.047
1608BM016 | 16-D-2008 | 16 | 120303.75 | 0 | 2008_09_18 | 45.2591 | Bituminous Mix | -93.7049 | SPWEB440C Sp, Revix warm mix wear, PG 58-34; sent to U of M for LTC fracture. DURING PAVING | University of Minnesota | E3-10-36-24h | 07/03/2009 | -36 | 1440 | 101.6 | 12.3 | 6.4 | 15 | 24797 | 0.056
1608BM016 | 16-D-2008 | 16 | 120303.75 | 0 | 2008_09_18 | 45.2591 | Bituminous Mix | -93.7049 | SPWEB440C Sp, Revix warm mix wear, PG 58-34; sent to U of M for LTC fracture. DURING PAVING | University of Minnesota | E3-10-36-24h | 07/03/2009 | -36 | 1440 | 101.6 | 12.3 | 6.4 | 30 | 23675.9 | 0.066
1608BM016 | 16-D-2008 | 16 | 120303.75 | 0 | 2008_09_18 | 45.2591 | Bituminous Mix | -93.7049 | SPWEB440C Sp, Revix warm mix wear, PG 58-34; sent to U of M for LTC fracture. DURING PAVING | University of Minnesota | E3-10-36-24h | 07/03/2009 | -36 | 1440 | 101.6 | 12.3 | 6.4 | 60 | 22561.6 | 0.076
1608BM016 | 16-D-2008 | 16 | 120303.75 | 0 | 2008_09_18 | 45.2591 | Bituminous Mix | -93.7049 | SPWEB440C Sp, Revix warm mix wear, PG 58-34; sent to U of M for LTC fracture. DURING PAVING | University of Minnesota | E3-10-36-24h | 07/03/2009 | -36 | 1440 | 101.6 | 12.3 | 6.4 | 120 | 21522.8 | 0.086
1608BM016 | 16-D-2008 | 16 | 120303.75 | 0 | 2008_09_18 | 45.2591 | Bituminous Mix | -93.7049 | SPWEB440C Sp, Revix warm mix wear, PG 58-34; sent to U of M for LTC fracture. DURING PAVING | University of Minnesota | E3-10-36-24h | 07/03/2009 | -36 | 1440 | 101.6 | 12.3 | 6.4 | 240 | 20081.8 | 0.096
1608BM016 | 16-D-2008 | 16 | 120303.75 | 0 | 2008_09_18 | 45.2591 | Bituminous Mix | -93.7049 | SPWEB440C Sp, Revix warm mix wear, PG 58-34; sent to U of M for LTC fracture. DURING PAVING | University of Minnesota | E3-10-36-24h | 07/03/2009 | -36 | 1440 | 101.6 | 12.3 | 6.4 | 480 | 18822.3 | 0.106
1608BM016 | 16-D-2008 | 16 | 120303.75 | 0 | 2008_09_18 | 45.2591 | Bituminous Mix | -93.7049 | SPWEB440C Sp, Revix warm mix wear, PG 58-34; sent to U of M for LTC fracture. DURING PAVING | University of Minnesota | E3-3-24-1h | 06/29/2009 | -24 | 60 | 101.6 | 12.57 | 7 | 960 | 9424.4 | 0.196
1608BM016 | 16-D-2008 | 16 | 120303.75 | 0 | 2008_09_18 | 45.2591 | Bituminous Mix | -93.7049 | SPWEB440C Sp, Revix warm mix wear, PG 58-34; sent to U of M for LTC fracture. DURING PAVING | University of Minnesota | E3-1-24-1h | 06/29/2009 | -24 | 60 | 101.6 | 12.67 | 6 | 8 | 16921.9 | 0.102
1608BM016 | 16-D-2008 | 16 | 120303.75 | 0 | 2008_09_18 | 45.2591 | Bituminous Mix | -93.7049 | SPWEB440C Sp, Revix warm mix wear, PG 58-34; sent to U of M for LTC fracture. DURING PAVING | University of Minnesota | E3-1-24-1h | 06/29/2009 | -24 | 60 | 101.6 | 12.67 | 6 | 15 | 15569.7 | 0.117
1608BM016 | 16-D-2008 | 16 | 120303.75 | 0 | 2008_09_18 | 45.2591 | Bituminous Mix | -93.7049 | SPWEB440C Sp, Revix warm mix wear, PG 58-34; sent to U of M for LTC fracture. DURING PAVING | University of Minnesota | E3-1-24-1h | 06/29/2009 | -24 | 60 | 101.6 | 12.67 | 6 | 30 | 14423.8 | 0.134
1608BM016 | 16-D-2008 | 16 | 120303.75 | 0 | 2008_09_18 | 45.2591 | Bituminous Mix | -93.7049 | SPWEB440C Sp, Revix warm mix wear, PG 58-34; sent to U of M for LTC fracture. DURING PAVING | University of Minnesota | E3-1-24-1h | 06/29/2009 | -24 | 60 | 101.6 | 12.67 | 6 | 60 | 13064.7 | 0.151
1608BM016 | 16-D-2008 | 16 | 120303.75 | 0 | 2008_09_18 | 45.2591 | Bituminous Mix | -93.7049 | SPWEB440C Sp, Revix warm mix wear, PG 58-34; sent to U of M for LTC fracture. DURING PAVING | University of Minnesota | E3-1-24-1h | 06/29/2009 | -24 | 60 | 101.6 | 12.67 | 6 | 120 | 11701.2 | 0.168
1608BM016 | 16-D-2008 | 16 | 120303.75 | 0 | 2008_09_18 | 45.2591 | Bituminous Mix | -93.7049 | SPWEB440C Sp, Revix warm mix wear, PG 58-34; sent to U of M for LTC fracture. DURING PAVING | University of Minnesota | E3-1-24-1h | 06/29/2009 | -24 | 60 | 101.6 | 12.67 | 6 | 240 | 10412.2 | 0.185
1608BM016 | 16-D-2008 | 16 | 120303.75 | 0 | 2008_09_18 | 45.2591 | Bituminous Mix | -93.7049 | SPWEB440C Sp, Revix warm mix wear, PG 58-34; sent to U of M for LTC fracture. DURING PAVING | University of Minnesota | E3-1-24-1h | 06/29/2009 | -24 | 60 | 101.6 | 12.67 | 6 | 480 | 9066.2 | 0.202
1608BM016 | 16-D-2008 | 16 | 120303.75 | 0 | 2008_09_18 | 45.2591 | Bituminous Mix | -93.7049 | SPWEB440C Sp, Revix warm mix wear, PG 58-34; sent to U of M for LTC fracture. DURING PAVING | University of Minnesota | E3-1-24-1h | 06/29/2009 | -24 | 60 | 101.6 | 12.67 | 6 | 960 | 7793.2 | 0.219
1608BM016 | 16-D-2008 | 16 | 120303.75 | 0 | 2008_09_18 | 45.2591 | Bituminous Mix | -93.7049 | SPWEB440C Sp, Revix warm mix wear, PG 58-34; sent to U of M for LTC fracture. DURING PAVING | University of Minnesota | E5b-4-24-1h | 06/29/2009 | -24 | 60 | 101.6 | 12.6 | 6.47 | 8 | 20112.5 | 0.105
1608BM016 | 16-D-2008 | 16 | 120303.75 | 0 | 2008_09_18 | 45.2591 | Bituminous Mix | -93.7049 | SPWEB440C Sp, Revix warm mix wear, PG 58-34; sent to U of M for LTC fracture. DURING PAVING | University of Minnesota | E5b-4-24-1h | 06/29/2009 | -24 | 60 | 101.6 | 12.6 | 6.47 | 15 | 18833.5 | 0.123
1608BM016 | 16-D-2008 | 16 | 120303.75 | 0 | 2008_09_18 | 45.2591 | Bituminous Mix | -93.7049 | SPWEB440C Sp, Revix warm mix wear, PG 58-34; sent to U of M for LTC fracture. DURING PAVING | University of Minnesota | E5b-4-24-1h | 06/29/2009 | -24 | 60 | 101.6 | 12.6 | 6.47 | 30 | 17101.9 | 0.143
1608BM016 | 16-D-2008 | 16 | 120303.75 | 0 | 2008_09_18 | 45.2591 | Bituminous Mix | -93.7049 | SPWEB440C Sp, Revix warm mix wear, PG 58-34; sent to U of M for LTC fracture. DURING PAVING | University of Minnesota | E5b-4-24-1h | 06/29/2009 | -24 | 60 | 101.6 | 12.6 | 6.47 | 60 | 15173.7 | 0.164
1608BM016 | 16-D-2008 | 16 | 120303.75 | 0 | 2008_09_18 | 45.2591 | Bituminous Mix | -93.7049 | SPWEB440C Sp, Revix warm mix wear, PG 58-34; sent to U of M for LTC fracture. DURING PAVING | University of Minnesota | E5b-4-24-1h | 06/29/2009 | -24 | 60 | 101.6 | 12.6 | 6.47 | 120 | 13667.7 | 0.184
1608BM016 | 16-D-2008 | 16 | 120303.75 | 0 | 2008_09_18 | 45.2591 | Bituminous Mix | -93.7049 | SPWEB440C Sp, Revix warm mix wear, PG 58-34; sent to U of M for LTC fracture. DURING PAVING | University of Minnesota | E5b-4-24-1h | 06/29/2009 | -24 | 60 | 101.6 | 12.6 | 6.47 | 240 | 11959.2 | 0.204
1608BM016 | 16-D-2008 | 16 | 120303.75 | 0 | 2008_09_18 | 45.2591 | Bituminous Mix | -93.7049 | SPWEB440C Sp, Revix warm mix wear, PG 58-34; sent to U of M for LTC fracture. DURING PAVING | University of Minnesota | E5b-4-24-1h | 06/29/2009 | -24 | 60 | 101.6 | 12.6 | 6.47 | 480 | 10331.8 | 0.225
1608BM016 | 16-D-2008 | 16 | 120303.75 | 0 | 2008_09_18 | 45.2591 | Bituminous Mix | -93.7049 | SPWEB440C Sp, Revix warm mix wear, PG 58-34; sent to U of M for LTC fracture. DURING PAVING | University of Minnesota | E5b-4-24-1h | 06/29/2009 | -24 | 60 | 101.6 | 12.6 | 6.47 | 960 | 8703.3 | 0.245
1608BM016 | 16-D-2008 | 16 | 120303.75 | 0 | 2008_09_18 | 45.2591 | Bituminous Mix | -93.7049 | SPWEB440C Sp, Revix warm mix wear, PG 58-34; sent to U of M for LTC fracture. DURING PAVING | University of Minnesota | E5b-7-36-1h | 07/03/2009 | -36 | 60 | 101.6 | 12.73 | 6.37 | 8 | 19330.2 | 0.066
1608BM016 | 16-D-2008 | 16 | 120303.75 | 0 | 2008_09_18 | 45.2591 | Bituminous Mix | -93.7049 | SPWEB440C Sp, Revix warm mix wear, PG 58-34; sent to U of M for LTC fracture. DURING PAVING | University of Minnesota | E5b-7-36-1h | 07/03/2009 | -36 | 60 | 101.6 | 12.73 | 6.37 | 15 | 18388.2 | 0.081
1608BM016 | 16-D-2008 | 16 | 120303.75 | 0 | 2008_09_18 | 45.2591 | Bituminous Mix | -93.7049 | SPWEB440C Sp, Revix warm mix wear, PG 58-34; sent to U of M for LTC fracture. DURING PAVING | University of Minnesota | E5b-7-36-1h | 07/03/2009 | -36 | 60 | 101.6 | 12.73 | 6.37 | 30 | 17243 | 0.097
1608BM016 | 16-D-2008 | 16 | 120303.75 | 0 | 2008_09_18 | 45.2591 | Bituminous Mix | -93.7049 | SPWEB440C Sp, Revix warm mix wear, PG 58-34; sent to U of M for LTC fracture. DURING PAVING | University of Minnesota | E5b-7-36-1h | 07/03/2009 | -36 | 60 | 101.6 | 12.73 | 6.37 | 60 | 16227.4 | 0.113
1608BM016 | 16-D-2008 | 16 | 120303.75 | 0 | 2008_09_18 | 45.2591 | Bituminous Mix | -93.7049 | SPWEB440C Sp, Revix warm mix wear, PG 58-34; sent to U of M for LTC fracture. DURING PAVING | University of Minnesota | E5b-7-36-1h | 07/03/2009 | -36 | 60 | 101.6 | 12.73 | 6.37 | 120 | 14942 | 0.129
1608BM016 | 16-D-2008 | 16 | 120303.75 | 0 | 2008_09_18 | 45.2591 | Bituminous Mix | -93.7049 | SPWEB440C Sp, Revix warm mix wear, PG 58-34; sent to U of M for LTC fracture. DURING PAVING | University of Minnesota | E5b-7-36-1h | 07/03/2009 | -36 | 60 | 101.6 | 12.73 | 6.37 | 240 | 13615.7 | 0.145
1608BM016 | 16-D-2008 | 16 | 120303.75 | 0 | 2008_09_18 | 45.2591 | Bituminous Mix | -93.7049 | SPWEB440C Sp, Revix warm mix wear, PG 58-34; sent to U of M for LTC fracture. DURING PAVING | University of Minnesota | E5b-7-36-1h | 07/03/2009 | -36 | 60 | 101.6 | 12.73 | 6.37 | 480 | 12265.8 | 0.161
1608BM016 | 16-D-2008 | 16 | 120303.75 | 0 | 2008_09_18 | 45.2591 | Bituminous Mix | -93.7049 | SPWEB440C Sp, Revix warm mix wear, PG 58-34; sent to U of M for LTC fracture. DURING PAVING | University of Minnesota | E5b-7-36-1h | 07/03/2009 | -36 | 60 | 101.6 | 12.73 | 6.37 | 960 | 10808.6 | 0.177
1608BM016 | 16-D-2008 | 16 | 120303.75 | 0 | 2008_09_18 | 45.2591 | Bituminous Mix | -93.7049 | SPWEB440C Sp, Revix warm mix wear, PG 58-34; sent to U of M for LTC fracture. DURING PAVING | University of Minnesota | E5b-5-36-1h | 07/03/2009 | -36 | 60 | 101.6 | 12.67 | 6.47 | 8 | 22851.6 | 0.054
1608BM016 | 16-D-2008 | 16 | 120303.75 | 0 | 2008_09_18 | 45.2591 | Bituminous Mix | -93.7049 | SPWEB440C Sp, Revix warm mix wear, PG 58-34; sent to U of M for LTC fracture. DURING PAVING | University of Minnesota | E5b-5-36-1h | 07/03/2009 | -36 | 60 | 101.6 | 12.67 | 6.47 | 15 | 21842.4 | 0.065
1608BM016 | 16-D-2008 | 16 | 120303.75 | 0 | 2008_09_18 | 45.2591 | Bituminous Mix | -93.7049 | SPWEB440C Sp, Revix warm mix wear, PG 58-34; sent to U of M for LTC fracture. DURING PAVING | University of Minnesota | E5b-5-36-1h | 07/03/2009 | -36 | 60 | 101.6 | 12.67 | 6.47 | 30 | 20932.5 | 0.078
1608BM016 | 16-D-2008 | 16 | 120303.75 | 0 | 2008_09_18 | 45.2591 | Bituminous Mix | -93.7049 | SPWEB440C Sp, Revix warm mix wear, PG 58-34; sent to U of M for LTC fracture. DURING PAVING | University of Minnesota | E5b-5-36-1h | 07/03/2009 | -36 | 60 | 101.6 | 12.67 | 6.47 | 60 | 19680.7 | 0.091
1608BM016 | 16-D-2008 | 16 | 120303.75 | 0 | 2008_09_18 | 45.2591 | Bituminous Mix | -93.7049 | SPWEB440C Sp, Revix warm mix wear, PG 58-34; sent to U of M for LTC fracture. DURING PAVING | University of Minnesota | E5b-5-36-1h | 07/03/2009 | -36 | 60 | 101.6 | 12.67 | 6.47 | 120 | 18581.1 | 0.103
1608BM016 | 16-D-2008 | 16 | 120303.75 | 0 | 2008_09_18 | 45.2591 | Bituminous Mix | -93.7049 | SPWEB440C Sp, Revix warm mix wear, PG 58-34; sent to U of M for LTC fracture. DURING PAVING | University of Minnesota | E5b-5-36-1h | 07/03/2009 | -36 | 60 | 101.6 | 12.67 | 6.47 | 240 | 17139.7 | 0.116
1608BM016 | 16-D-2008 | 16 | 120303.75 | 0 | 2008_09_18 | 45.2591 | Bituminous Mix | -93.7049 | SPWEB440C Sp, Revix warm mix wear, PG 58-34; sent to U of M for LTC fracture. DURING PAVING | University of Minnesota | E5b-5-36-1h | 07/03/2009 | -36 | 60 | 101.6 | 12.67 | 6.47 | 480 | 15845.1 | 0.129
1608BM016 | 16-D-2008 | 16 | 120303.75 | 0 | 2008_09_18 | 45.2591 | Bituminous Mix | -93.7049 | SPWEB440C Sp, Revix warm mix wear, PG 58-34; sent to U of M for LTC fracture. DURING PAVING | University of Minnesota | E5b-5-36-1h | 07/03/2009 | -36 | 60 | 101.6 | 12.67 | 6.47 | 960 | 14218.4 | 0.141
1608BM031 | 16-D-2008 | 16 | 120303.75 | 0 | 2008_09_16 | 45.2591 | Bituminous Mix | -93.7049 | SPNWB430C Sp, Revix warm mix non-wear, PG 58-34; sent to U of M for LTC fracture. DURING PAVING | University of Minnesota | F3-2-12 | 05/22/2009 | -12 | 60 | 101.6 | 12.73 | 6.47 | 8 | 7454.7 | 0.196
1608BM031 | 16-D-2008 | 16 | 120303.75 | 0 | 2008_09_16 | 45.2591 | Bituminous Mix | -93.7049 | SPNWB430C Sp, Revix warm mix non-wear, PG 58-34; sent to U of M for LTC fracture. DURING PAVING | University of Minnesota | F3-2-12 | 05/22/2009 | -12 | 60 | 101.6 | 12.73 | 6.47 | 15 | 6565.8 | 0.226
1608BM031 | 16-D-2008 | 16 | 120303.75 | 0 | 2008_09_16 | 45.2591 | Bituminous Mix | -93.7049 | SPNWB430C Sp, Revix warm mix non-wear, PG 58-34; sent to U of M for LTC fracture. DURING PAVING | University of Minnesota | F3-2-12 | 05/22/2009 | -12 | 60 | 101.6 | 12.73 | 6.47 | 30 | 5590.5 | 0.259
1608BM031 | 16-D-2008 | 16 | 120303.75 | 0 | 2008_09_16 | 45.2591 | Bituminous Mix | -93.7049 | SPNWB430C Sp, Revix warm mix non-wear, PG 58-34; sent to U of M for LTC fracture. DURING PAVING | University of Minnesota | F3-2-12 | 05/22/2009 | -12 | 60 | 101.6 | 12.73 | 6.47 | 60 | 4653.7 | 0.293
1608BM031 | 16-D-2008 | 16 | 120303.75 | 0 | 2008_09_16 | 45.2591 | Bituminous Mix | -93.7049 | SPNWB430C Sp, Revix warm mix non-wear, PG 58-34; sent to U of M for LTC fracture. DURING PAVING | University of Minnesota | F3-2-12 | 05/22/2009 | -12 | 60 | 101.6 | 12.73 | 6.47 | 120 | 3732.2 | 0.326
1608BM031 | 16-D-2008 | 16 | 120303.75 | 0 | 2008_09_16 | 45.2591 | Bituminous Mix | -93.7049 | SPNWB430C Sp, Revix warm mix non-wear, PG 58-34; sent to U of M for LTC fracture. DURING PAVING | University of Minnesota | F3-2-12 | 05/22/2009 | -12 | 60 | 101.6 | 12.73 | 6.47 | 240 | 2951.4 | 0.36
1608BM031 | 16-D-2008 | 16 | 120303.75 | 0 | 2008_09_16 | 45.2591 | Bituminous Mix | -93.7049 | SPNWB430C Sp, Revix warm mix non-wear, PG 58-34; sent to U of M for LTC fracture. DURING PAVING | University of Minnesota | F3-2-12 | 05/22/2009 | -12 | 60 | 101.6 | 12.73 | 6.47 | 480 | 2282.4 | 0.393
1608BM031 | 16-D-2008 | 16 | 120303.75 | 0 | 2008_09_16 | 45.2591 | Bituminous Mix | -93.7049 | SPNWB430C Sp, Revix warm mix non-wear, PG 58-34; sent to U of M for LTC fracture. DURING PAVING | University of Minnesota | F3-2-12 | 05/22/2009 | -12 | 60 | 101.6 | 12.73 | 6.47 | 960 | 1697.9 | 0.427
1608BM031 | 16-D-2008 | 16 | 120303.75 | 0 | 2008_09_16 | 45.2591 | Bituminous Mix | -93.7049 | SPNWB430C Sp, Revix warm mix non-wear, PG 58-34; sent to U of M for LTC fracture. DURING PAVING | University of Minnesota | F3-3-12 | 05/22/2009 | -12 | 60 | 101.6 | 12.73 | 6.47 | 8 | 7121.7 | 0.195
1608BM031 | 16-D-2008 | 16 | 120303.75 | 0 | 2008_09_16 | 45.2591 | Bituminous Mix | -93.7049 | SPNWB430C Sp, Revix warm mix non-wear, PG 58-34; sent to U of M for LTC fracture. DURING PAVING | University of Minnesota | F3-3-12 | 05/22/2009 | -12 | 60 | 101.6 | 12.73 | 6.47 | 15 | 6232 | 0.225
1608BM031 | 16-D-2008 | 16 | 120303.75 | 0 | 2008_09_16 | 45.2591 | Bituminous Mix | -93.7049 | SPNWB430C Sp, Revix warm mix non-wear, PG 58-34; sent to U of M for LTC fracture. DURING PAVING | University of Minnesota | F3-3-12 | 05/22/2009 | -12 | 60 | 101.6 | 12.73 | 6.47 | 30 | 5288 | 0.258
1608BM031 | 16-D-2008 | 16 | 120303.75 | 0 | 2008_09_16 | 45.2591 | Bituminous Mix | -93.7049 | SPNWB430C Sp, Revix warm mix non-wear, PG 58-34; sent to U of M for LTC fracture. DURING PAVING | University of Minnesota | F3-3-12 | 05/22/2009 | -12 | 60 | 101.6 | 12.73 | 6.47 | 60 | 4398.6 | 0.29
1608BM031 | 16-D-2008 | 16 | 120303.75 | 0 | 2008_09_16 | 45.2591 | Bituminous Mix | -93.7049 | SPNWB430C Sp, Revix warm mix non-wear, PG 58-34; sent to U of M for LTC fracture. DURING PAVING | University of Minnesota | F3-3-12 | 05/22/2009 | -12 | 60 | 101.6 | 12.73 | 6.47 | 120 | 3577.8 | 0.323
1608BM031 | 16-D-2008 | 16 | 120303.75 | 0 | 2008_09_16 | 45.2591 | Bituminous Mix | -93.7049 | SPNWB430C Sp, Revix warm mix non-wear, PG 58-34; sent to U of M for LTC fracture. DURING PAVING | University of Minnesota | F3-3-12 | 05/22/2009 | -12 | 60 | 101.6 | 12.73 | 6.47 | 240 | 2850 | 0.356
1608BM031 | 16-D-2008 | 16 | 120303.75 | 0 | 2008_09_16 | 45.2591 | Bituminous Mix | -93.7049 | SPNWB430C Sp, Revix warm mix non-wear, PG 58-34; sent to U of M for LTC fracture. DURING PAVING | University of Minnesota | F3-3-12 | 05/22/2009 | -12 | 60 | 101.6 | 12.73 | 6.47 | 480 | 2180.8 | 0.389
1608BM031 | 16-D-2008 | 16 | 120303.75 | 0 | 2008_09_16 | 45.2591 | Bituminous Mix | -93.7049 | SPNWB430C Sp, Revix warm mix non-wear, PG 58-34; sent to U of M for LTC fracture. DURING PAVING | University of Minnesota | F3-3-12 | 05/22/2009 | -12 | 60 | 101.6 | 12.73 | 6.47 | 960 | 1645.2 | 0.422
1608BM031 | 16-D-2008 | 16 | 120303.75 | 0 | 2008_09_16 | 45.2591 | Bituminous Mix | -93.7049 | SPNWB430C Sp, Revix warm mix non-wear, PG 58-34; sent to U of M for LTC fracture. DURING PAVING | University of Minnesota | F3-4-24 | 06/19/2009 | -24 | 60 | 101.6 | 12.6 | 6.4 | 8 | 18093.3 | 0.074
1608BM031 | 16-D-2008 | 16 | 120303.75 | 0 | 2008_09_16 | 45.2591 | Bituminous Mix | -93.7049 | SPNWB430C Sp, Revix warm mix non-wear, PG 58-34; sent to U of M for LTC fracture. DURING PAVING | University of Minnesota | F3-4-24 | 06/19/2009 | -24 | 60 | 101.6 | 12.6 | 6.4 | 15 | 16910.4 | 0.082
1608BM031 | 16-D-2008 | 16 | 120303.75 | 0 | 2008_09_16 | 45.2591 | Bituminous Mix | -93.7049 | SPNWB430C Sp, Revix warm mix non-wear, PG 58-34; sent to U of M for LTC fracture. DURING PAVING | University of Minnesota | F3-4-24 | 06/19/2009 | -24 | 60 | 101.6 | 12.6 | 6.4 | 30 | 15830 | 0.092
1608BM031 | 16-D-2008 | 16 | 120303.75 | 0 | 2008_09_16 | 45.2591 | Bituminous Mix | -93.7049 | SPNWB430C Sp, Revix warm mix non-wear, PG 58-34; sent to U of M for LTC fracture. DURING PAVING | University of Minnesota | F3-4-24 | 06/19/2009 | -24 | 60 | 101.6 | 12.6 | 6.4 | 60 | 14894 | 0.101
1608BM031 | 16-D-2008 | 16 | 120303.75 | 0 | 2008_09_16 | 45.2591 | Bituminous Mix | -93.7049 | SPNWB430C Sp, Revix warm mix non-wear, PG 58-34; sent to U of M for LTC fracture. DURING PAVING | University of Minnesota | F3-4-24 | 06/19/2009 | -24 | 60 | 101.6 | 12.6 | 6.4 | 120 | 13855.6 | 0.11
1608BM031 | 16-D-2008 | 16 | 120303.75 | 0 | 2008_09_16 | 45.2591 | Bituminous Mix | -93.7049 | SPNWB430C Sp, Revix warm mix non-wear, PG 58-34; sent to U of M for LTC fracture. DURING PAVING | University of Minnesota | F3-4-24 | 06/19/2009 | -24 | 60 | 101.6 | 12.6 | 6.4 | 240 | 13118.1 | 0.12
1608BM031 | 16-D-2008 | 16 | 120303.75 | 0 | 2008_09_16 | 45.2591 | Bituminous Mix | -93.7049 | SPNWB430C Sp, Revix warm mix non-wear, PG 58-34; sent to U of M for LTC fracture. DURING PAVING | University of Minnesota | F3-4-24 | 06/19/2009 | -24 | 60 | 101.6 | 12.6 | 6.4 | 480 | 12136.8 | 0.129
1608BM031 | 16-D-2008 | 16 | 120303.75 | 0 | 2008_09_16 | 45.2591 | Bituminous Mix | -93.7049 | SPNWB430C Sp, Revix warm mix non-wear, PG 58-34; sent to U of M for LTC fracture. DURING PAVING | University of Minnesota | F3-4-24 | 06/19/2009 | -24 | 60 | 101.6 | 12.6 | 6.4 | 960 | 10393.4 | 0.138
1608BM031 | 16-D-2008 | 16 | 120303.75 | 0 | 2008_09_16 | 45.2591 | Bituminous Mix | -93.7049 | SPNWB430C Sp, Revix warm mix non-wear, PG 58-34; sent to U of M for LTC fracture. DURING PAVING | University of Minnesota | F3-5-24 | 06/19/2009 | -24 | 60 | 101.6 | 12.53 | 6.53 | 8 | 14699.8 | 0.099
1608BM031 | 16-D-2008 | 16 | 120303.75 | 0 | 2008_09_16 | 45.2591 | Bituminous Mix | -93.7049 | SPNWB430C Sp, Revix warm mix non-wear, PG 58-34; sent to U of M for LTC fracture. DURING PAVING | University of Minnesota | F3-5-24 | 06/19/2009 | -24 | 60 | 101.6 | 12.53 | 6.53 | 15 | 13854.7 | 0.117
1608BM031 | 16-D-2008 | 16 | 120303.75 | 0 | 2008_09_16 | 45.2591 | Bituminous Mix | -93.7049 | SPNWB430C Sp, Revix warm mix non-wear, PG 58-34; sent to U of M for LTC fracture. DURING PAVING | University of Minnesota | F3-5-24 | 06/19/2009 | -24 | 60 | 101.6 | 12.53 | 6.53 | 30 | 12666.3 | 0.136
1608BM031 | 16-D-2008 | 16 | 120303.75 | 0 | 2008_09_16 | 45.2591 | Bituminous Mix | -93.7049 | SPNWB430C Sp, Revix warm mix non-wear, PG 58-34; sent to U of M for LTC fracture. DURING PAVING | University of Minnesota | F3-5-24 | 06/19/2009 | -24 | 60 | 101.6 | 12.53 | 6.53 | 60 | 11455.5 | 0.156
1608BM031 | 16-D-2008 | 16 | 120303.75 | 0 | 2008_09_16 | 45.2591 | Bituminous Mix | -93.7049 | SPNWB430C Sp, Revix warm mix non-wear, PG 58-34; sent to U of M for LTC fracture. DURING PAVING | University of Minnesota | F3-5-24 | 06/19/2009 | -24 | 60 | 101.6 | 12.53 | 6.53 | 120 | 10185.8 | 0.175
1608BM031 | 16-D-2008 | 16 | 120303.75 | 0 | 2008_09_16 | 45.2591 | Bituminous Mix | -93.7049 | SPNWB430C Sp, Revix warm mix non-wear, PG 58-34; sent to U of M for LTC fracture. DURING PAVING | University of Minnesota | F3-5-24 | 06/19/2009 | -24 | 60 | 101.6 | 12.53 | 6.53 | 240 | 9178.4 | 0.195
1608BM031 | 16-D-2008 | 16 | 120303.75 | 0 | 2008_09_16 | 45.2591 | Bituminous Mix | -93.7049 | SPNWB430C Sp, Revix warm mix non-wear, PG 58-34; sent to U of M for LTC fracture. DURING PAVING | University of Minnesota | F3-5-24 | 06/19/2009 | -24 | 60 | 101.6 | 12.53 | 6.53 | 480 | 7891.4 | 0.215
1608BM016 | 16-D-2008 | 16 | 120303.75 | 0 | 2008_09_18 | 45.2591 | Bituminous Mix | -93.7049 | SPWEB440C Sp, Revix warm mix wear, PG 58-34; sent to U of M for LTC fracture. DURING PAVING | University of Minnesota | E3-9-36-1h | 07/03/2009 | -36 | 60 | 101.6 | 12.33 | 5.97 | 960 | 12270.6 | 0.15
1608BM016 | 16-D-2008 | 16 | 120303.75 | 0 | 2008_09_18 | 45.2591 | Bituminous Mix | -93.7049 | SPWEB440C Sp, Revix warm mix wear, PG 58-34; sent to U of M for LTC fracture. DURING PAVING | University of Minnesota | E3-7-36-1h | 07/03/2009 | -36 | 60 | 101.6 | 12.4 | 6.27 | 8 | 20786.7 | 0.066
1608BM016 | 16-D-2008 | 16 | 120303.75 | 0 | 2008_09_18 | 45.2591 | Bituminous Mix | -93.7049 | SPWEB440C Sp, Revix warm mix wear, PG 58-34; sent to U of M for LTC fracture. DURING PAVING | University of Minnesota | E3-7-36-1h | 07/03/2009 | -36 | 60 | 101.6 | 12.4 | 6.27 | 15 | 19607 | 0.079
1608BM016 | 16-D-2008 | 16 | 120303.75 | 0 | 2008_09_18 | 45.2591 | Bituminous Mix | -93.7049 | SPWEB440C Sp, Revix warm mix wear, PG 58-34; sent to U of M for LTC fracture. DURING PAVING | University of Minnesota | E3-7-36-1h | 07/03/2009 | -36 | 60 | 101.6 | 12.4 | 6.27 | 30 | 18546.1 | 0.093
1608BM016 | 16-D-2008 | 16 | 120303.75 | 0 | 2008_09_18 | 45.2591 | Bituminous Mix | -93.7049 | SPWEB440C Sp, Revix warm mix wear, PG 58-34; sent to U of M for LTC fracture. DURING PAVING | University of Minnesota | E3-7-36-1h | 07/03/2009 | -36 | 60 | 101.6 | 12.4 | 6.27 | 60 | 17381.9 | 0.107
1608BM016 | 16-D-2008 | 16 | 120303.75 | 0 | 2008_09_18 | 45.2591 | Bituminous Mix | -93.7049 | SPWEB440C Sp, Revix warm mix wear, PG 58-34; sent to U of M for LTC fracture. DURING PAVING | University of Minnesota | E3-7-36-1h | 07/03/2009 | -36 | 60 | 101.6 | 12.4 | 6.27 | 120 | 16127.8 | 0.121
1608BM016 | 16-D-2008 | 16 | 120303.75 | 0 | 2008_09_18 | 45.2591 | Bituminous Mix | -93.7049 | SPWEB440C Sp, Revix warm mix wear, PG 58-34; sent to U of M for LTC fracture. DURING PAVING | University of Minnesota | E3-7-36-1h | 07/03/2009 | -36 | 60 | 101.6 | 12.4 | 6.27 | 240 | 14745.6 | 0.136
1608BM016 | 16-D-2008 | 16 | 120303.75 | 0 | 2008_09_18 | 45.2591 | Bituminous Mix | -93.7049 | SPWEB440C Sp, Revix warm mix wear, PG 58-34; sent to U of M for LTC fracture. DURING PAVING | University of Minnesota | E3-7-36-1h | 07/03/2009 | -36 | 60 | 101.6 | 12.4 | 6.27 | 480 | 13344.4 | 0.15
1608BM016 | 16-D-2008 | 16 | 120303.75 | 0 | 2008_09_18 | 45.2591 | Bituminous Mix | -93.7049 | SPWEB440C Sp, Revix warm mix wear, PG 58-34; sent to U of M for LTC fracture. DURING PAVING | University of Minnesota | E3-7-36-1h | 07/03/2009 | -36 | 60 | 101.6 | 12.4 | 6.27 | 960 | 11924.8 | 0.164
1608BM016 | 16-D-2008 | 16 | 120303.75 | 0 | 2008_09_18 | 45.2591 | Bituminous Mix | -93.7049 | SPWEB440C Sp, Revix warm mix wear, PG 58-34; sent to U of M for LTC fracture. DURING PAVING | University of Minnesota | E3-5-36-1h | 07/03/2009 | -36 | 60 | 101.6 | 12.47 | 6.47 | 8 | 20513.1 | 0.061
1608BM016 | 16-D-2008 | 16 | 120303.75 | 0 | 2008_09_18 | 45.2591 | Bituminous Mix | -93.7049 | SPWEB440C Sp, Revix warm mix wear, PG 58-34; sent to U of M for LTC fracture. DURING PAVING | University of Minnesota | E3-5-36-1h | 07/03/2009 | -36 | 60 | 101.6 | 12.47 | 6.47 | 15 | 19709.4 | 0.074
1608BM016 | 16-D-2008 | 16 | 120303.75 | 0 | 2008_09_18 | 45.2591 | Bituminous Mix | -93.7049 | SPWEB440C Sp, Revix warm mix wear, PG 58-34; sent to U of M for LTC fracture. DURING PAVING | University of Minnesota | E3-5-36-1h | 07/03/2009 | -36 | 60 | 101.6 | 12.47 | 6.47 | 30 | 18454.2 | 0.088
1608BM016 | 16-D-2008 | 16 | 120303.75 | 0 | 2008_09_18 | 45.2591 | Bituminous Mix | -93.7049 | SPWEB440C Sp, Revix warm mix wear, PG 58-34; sent to U of M for LTC fracture. DURING PAVING | University of Minnesota | E3-5-36-1h | 07/03/2009 | -36 | 60 | 101.6 | 12.47 | 6.47 | 60 | 17557.8 | 0.102
1608BM016 | 16-D-2008 | 16 | 120303.75 | 0 | 2008_09_18 | 45.2591 | Bituminous Mix | -93.7049 | SPWEB440C Sp, Revix warm mix wear, PG 58-34; sent to U of M for LTC fracture. DURING PAVING | University of Minnesota | E3-5-36-1h | 07/03/2009 | -36 | 60 | 101.6 | 12.47 | 6.47 | 120 | 16232 | 0.116
1608BM016 | 16-D-2008 | 16 | 120303.75 | 0 | 2008_09_18 | 45.2591 | Bituminous Mix | -93.7049 | SPWEB440C Sp, Revix warm mix wear, PG 58-34; sent to U of M for LTC fracture. DURING PAVING | University of Minnesota | E3-5-36-1h | 07/03/2009 | -36 | 60 | 101.6 | 12.47 | 6.47 | 240 | 14960.6 | 0.13
1608BM016 | 16-D-2008 | 16 | 120303.75 | 0 | 2008_09_18 | 45.2591 | Bituminous Mix | -93.7049 | SPWEB440C Sp, Revix warm mix wear, PG 58-34; sent to U of M for LTC fracture. DURING PAVING | University of Minnesota | E3-5-36-1h | 07/03/2009 | -36 | 60 | 101.6 | 12.47 | 6.47 | 480 | 13526.7 | 0.143
1608BM016 | 16-D-2008 | 16 | 120303.75 | 0 | 2008_09_18 | 45.2591 | Bituminous Mix | -93.7049 | SPWEB440C Sp, Revix warm mix wear, PG 58-34; sent to U of M for LTC fracture. DURING PAVING | University of Minnesota | E3-5-36-1h | 07/03/2009 | -36 | 60 | 101.6 | 12.47 | 6.47 | 960 | 12233 | 0.157
1608BM016 | 16-D-2008 | 16 | 120303.75 | 0 | 2008_09_18 | 45.2591 | Bituminous Mix | -93.7049 | SPWEB440C Sp, Revix warm mix wear, PG 58-34; sent to U of M for LTC fracture. DURING PAVING | University of Minnesota | E5b-9-36-1h | 07/03/2009 | -36 | 60 | 101.6 | 12.73 | 6.4 | 8 | 18050.9 | 0.057
1608BM016 | 16-D-2008 | 16 | 120303.75 | 0 | 2008_09_18 | 45.2591 | Bituminous Mix | -93.7049 | SPWEB440C Sp, Revix warm mix wear, PG 58-34; sent to U of M for LTC fracture. DURING PAVING | University of Minnesota | E5b-9-36-1h | 07/03/2009 | -36 | 60 | 101.6 | 12.73 | 6.4 | 15 | 17147.8 | 0.069
1608BM016 | 16-D-2008 | 16 | 120303.75 | 0 | 2008_09_18 | 45.2591 | Bituminous Mix | -93.7049 | SPWEB440C Sp, Revix warm mix wear, PG 58-34; sent to U of M for LTC fracture. DURING PAVING | University of Minnesota | E5b-9-36-1h | 07/03/2009 | -36 | 60 | 101.6 | 12.73 | 6.4 | 30 | 16320.1 | 0.082
1608BM016 | 16-D-2008 | 16 | 120303.75 | 0 | 2008_09_18 | 45.2591 | Bituminous Mix | -93.7049 | SPWEB440C Sp, Revix warm mix wear, PG 58-34; sent to U of M for LTC fracture. DURING PAVING | University of Minnesota | E5b-9-36-1h | 07/03/2009 | -36 | 60 | 101.6 | 12.73 | 6.4 | 60 | 15338.8 | 0.095
1608BM016 | 16-D-2008 | 16 | 120303.75 | 0 | 2008_09_18 | 45.2591 | Bituminous Mix | -93.7049 | SPWEB440C Sp, Revix warm mix wear, PG 58-34; sent to U of M for LTC fracture. DURING PAVING | University of Minnesota | E5b-9-36-1h | 07/03/2009 | -36 | 60 | 101.6 | 12.73 | 6.4 | 120 | 14368.3 | 0.108
1608BM016 | 16-D-2008 | 16 | 120303.75 | 0 | 2008_09_18 | 45.2591 | Bituminous Mix | -93.7049 | SPWEB440C Sp, Revix warm mix wear, PG 58-34; sent to U of M for LTC fracture. DURING PAVING | University of Minnesota | E5b-9-36-1h | 07/03/2009 | -36 | 60 | 101.6 | 12.73 | 6.4 | 240 | 13343.9 | 0.121
1608BM016 | 16-D-2008 | 16 | 120303.75 | 0 | 2008_09_18 | 45.2591 | Bituminous Mix | -93.7049 | SPWEB440C Sp, Revix warm mix wear, PG 58-34; sent to U of M for LTC fracture. DURING PAVING | University of Minnesota | E5b-9-36-1h | 07/03/2009 | -36 | 60 | 101.6 | 12.73 | 6.4 | 480 | 12158.2 | 0.135
1608BM016 | 16-D-2008 | 16 | 120303.75 | 0 | 2008_09_18 | 45.2591 | Bituminous Mix | -93.7049 | SPWEB440C Sp, Revix warm mix wear, PG 58-34; sent to U of M for LTC fracture. DURING PAVING | University of Minnesota | E5b-9-36-1h | 07/03/2009 | -36 | 60 | 101.6 | 12.73 | 6.4 | 960 | 11022.1 | 0.148
1608BM016 | 16-D-2008 | 16 | 120303.75 | 0 | 2008_09_18 | 45.2591 | Bituminous Mix | -93.7049 | SPWEB440C Sp, Revix warm mix wear, PG 58-34; sent to U of M for LTC fracture. DURING PAVING | University of Minnesota | E5b-1-24-24h | 06/30/2009 | -24 | 1440 | 101.6 | 12.43 | 6.27 | 8 | 13118.6 | 0.065
1608BM016 | 16-D-2008 | 16 | 120303.75 | 0 | 2008_09_18 | 45.2591 | Bituminous Mix | -93.7049 | SPWEB440C Sp, Revix warm mix wear, PG 58-34; sent to U of M for LTC fracture. DURING PAVING | University of Minnesota | E5b-1-24-24h | 06/30/2009 | -24 | 1440 | 101.6 | 12.43 | 6.27 | 15 | 12464.1 | 0.076
1608BM016 | 16-D-2008 | 16 | 120303.75 | 0 | 2008_09_18 | 45.2591 | Bituminous Mix | -93.7049 | SPWEB440C Sp, Revix warm mix wear, PG 58-34; sent to U of M for LTC fracture. DURING PAVING | University of Minnesota | E5b-1-24-24h | 06/30/2009 | -24 | 1440 | 101.6 | 12.43 | 6.27 | 30 | 11760.1 | 0.087
1608BM016 | 16-D-2008 | 16 | 120303.75 | 0 | 2008_09_18 | 45.2591 | Bituminous Mix | -93.7049 | SPWEB440C Sp, Revix warm mix wear, PG 58-34; sent to U of M for LTC fracture. DURING PAVING | University of Minnesota | E5b-1-24-24h | 06/30/2009 | -24 | 1440 | 101.6 | 12.43 | 6.27 | 60 | 11122.3 | 0.099
1608BM016 | 16-D-2008 | 16 | 120303.75 | 0 | 2008_09_18 | 45.2591 | Bituminous Mix | -93.7049 | SPWEB440C Sp, Revix warm mix wear, PG 58-34; sent to U of M for LTC fracture. DURING PAVING | University of Minnesota | E5b-1-24-24h | 06/30/2009 | -24 | 1440 | 101.6 | 12.43 | 6.27 | 120 | 10384.8 | 0.11
1608BM016 | 16-D-2008 | 16 | 120303.75 | 0 | 2008_09_18 | 45.2591 | Bituminous Mix | -93.7049 | SPWEB440C Sp, Revix warm mix wear, PG 58-34; sent to U of M for LTC fracture. DURING PAVING | University of Minnesota | E5b-1-24-24h | 06/30/2009 | -24 | 1440 | 101.6 | 12.43 | 6.27 | 240 | 9554.3 | 0.121
1608BM016 | 16-D-2008 | 16 | 120303.75 | 0 | 2008_09_18 | 45.2591 | Bituminous Mix | -93.7049 | SPWEB440C Sp, Revix warm mix wear, PG 58-34; sent to U of M for LTC fracture. DURING PAVING | University of Minnesota | E5b-1-24-24h | 06/30/2009 | -24 | 1440 | 101.6 | 12.43 | 6.27 | 480 | 8748 | 0.133
1608BM016 | 16-D-2008 | 16 | 120303.75 | 0 | 2008_09_18 | 45.2591 | Bituminous Mix | -93.7049 | SPWEB440C Sp, Revix warm mix wear, PG 58-34; sent to U of M for LTC fracture. DURING PAVING | University of Minnesota | E5b-1-24-24h | 06/30/2009 | -24 | 1440 | 101.6 | 12.43 | 6.27 | 960 | 7905.5 | 0.144
1608BM016 | 16-D-2008 | 16 | 120303.75 | 0 | 2008_09_18 | 45.2591 | Bituminous Mix | -93.7049 | SPWEB440C Sp, Revix warm mix wear, PG 58-34; sent to U of M for LTC fracture. DURING PAVING | University of Minnesota | E5b-2-24-1h | 06/29/2009 | -24 | 60 | 101.6 | 12.47 | 7.03 | 8 | 18455.9 | 0.098
1608BM016 | 16-D-2008 | 16 | 120303.75 | 0 | 2008_09_18 | 45.2591 | Bituminous Mix | -93.7049 | SPWEB440C Sp, Revix warm mix wear, PG 58-34; sent to U of M for LTC fracture. DURING PAVING | University of Minnesota | E5b-2-24-1h | 06/29/2009 | -24 | 60 | 101.6 | 12.47 | 7.03 | 15 | 16992.2 | 0.114
1608BM016 | 16-D-2008 | 16 | 120303.75 | 0 | 2008_09_18 | 45.2591 | Bituminous Mix | -93.7049 | SPWEB440C Sp, Revix warm mix wear, PG 58-34; sent to U of M for LTC fracture. DURING PAVING | University of Minnesota | E5b-2-24-1h | 06/29/2009 | -24 | 60 | 101.6 | 12.47 | 7.03 | 30 | 15722.9 | 0.131
1608BM016 | 16-D-2008 | 16 | 120303.75 | 0 | 2008_09_18 | 45.2591 | Bituminous Mix | -93.7049 | SPWEB440C Sp, Revix warm mix wear, PG 58-34; sent to U of M for LTC fracture. DURING PAVING | University of Minnesota | E5b-2-24-1h | 06/29/2009 | -24 | 60 | 101.6 | 12.47 | 7.03 | 60 | 14176.9 | 0.148
1608BM016 | 16-D-2008 | 16 | 120303.75 | 0 | 2008_09_18 | 45.2591 | Bituminous Mix | -93.7049 | SPWEB440C Sp, Revix warm mix wear, PG 58-34; sent to U of M for LTC fracture. DURING PAVING | University of Minnesota | E5b-2-24-1h | 06/29/2009 | -24 | 60 | 101.6 | 12.47 | 7.03 | 120 | 13071 | 0.165
1608BM016 | 16-D-2008 | 16 | 120303.75 | 0 | 2008_09_18 | 45.2591 | Bituminous Mix | -93.7049 | SPWEB440C Sp, Revix warm mix wear, PG 58-34; sent to U of M for LTC fracture. DURING PAVING | University of Minnesota | E5b-2-24-1h | 06/29/2009 | -24 | 60 | 101.6 | 12.47 | 7.03 | 240 | 11642.6 | 0.182
1608BM016 | 16-D-2008 | 16 | 120303.75 | 0 | 2008_09_18 | 45.2591 | Bituminous Mix | -93.7049 | SPWEB440C Sp, Revix warm mix wear, PG 58-34; sent to U of M for LTC fracture. DURING PAVING | University of Minnesota | E5b-2-24-1h | 06/29/2009 | -24 | 60 | 101.6 | 12.47 | 7.03 | 480 | 10115.9 | 0.199
1608BM016 | 16-D-2008 | 16 | 120303.75 | 0 | 2008_09_18 | 45.2591 | Bituminous Mix | -93.7049 | SPWEB440C Sp, Revix warm mix wear, PG 58-34; sent to U of M for LTC fracture. DURING PAVING | University of Minnesota | E5b-2-24-1h | 06/29/2009 | -24 | 60 | 101.6 | 12.47 | 7.03 | 960 | 8613 | 0.217
1608BM016 | 16-D-2008 | 16 | 120303.75 | 0 | 2008_09_18 | 45.2591 | Bituminous Mix | -93.7049 | SPWEB440C Sp, Revix warm mix wear, PG 58-34; sent to U of M for LTC fracture. DURING PAVING | University of Minnesota | E5a-3-24-1h | 06/29/2009 | -24 | 60 | 101.6 | 12.97 | 6.47 | 8 | 17830.5 | 0.083
1608BM016 | 16-D-2008 | 16 | 120303.75 | 0 | 2008_09_18 | 45.2591 | Bituminous Mix | -93.7049 | SPWEB440C Sp, Revix warm mix wear, PG 58-34; sent to U of M for LTC fracture. DURING PAVING | University of Minnesota | E5a-3-24-1h | 06/29/2009 | -24 | 60 | 101.6 | 12.97 | 6.47 | 15 | 16717 | 0.097
1608BM016 | 16-D-2008 | 16 | 120303.75 | 0 | 2008_09_18 | 45.2591 | Bituminous Mix | -93.7049 | SPWEB440C Sp, Revix warm mix wear, PG 58-34; sent to U of M for LTC fracture. DURING PAVING | University of Minnesota | E5a-3-24-1h | 06/29/2009 | -24 | 60 | 101.6 | 12.97 | 6.47 | 30 | 15712.3 | 0.113
1608BM016 | 16-D-2008 | 16 | 120303.75 | 0 | 2008_09_18 | 45.2591 | Bituminous Mix | -93.7049 | SPWEB440C Sp, Revix warm mix wear, PG 58-34; sent to U of M for LTC fracture. DURING PAVING | University of Minnesota | E5a-3-24-1h | 06/29/2009 | -24 | 60 | 101.6 | 12.97 | 6.47 | 60 | 14418.5 | 0.129
1608BM016 | 16-D-2008 | 16 | 120303.75 | 0 | 2008_09_18 | 45.2591 | Bituminous Mix | -93.7049 | SPWEB440C Sp, Revix warm mix wear, PG 58-34; sent to U of M for LTC fracture. DURING PAVING | University of Minnesota | E5a-3-24-1h | 06/29/2009 | -24 | 60 | 101.6 | 12.97 | 6.47 | 120 | 13176.1 | 0.144
1608BM016 | 16-D-2008 | 16 | 120303.75 | 0 | 2008_09_18 | 45.2591 | Bituminous Mix | -93.7049 | SPWEB440C Sp, Revix warm mix wear, PG 58-34; sent to U of M for LTC fracture. DURING PAVING | University of Minnesota | E5a-3-24-1h | 06/29/2009 | -24 | 60 | 101.6 | 12.97 | 6.47 | 240 | 11854.2 | 0.16
1608BM016 | 16-D-2008 | 16 | 120303.75 | 0 | 2008_09_18 | 45.2591 | Bituminous Mix | -93.7049 | SPWEB440C Sp, Revix warm mix wear, PG 58-34; sent to U of M for LTC fracture. DURING PAVING | University of Minnesota | E5a-3-24-1h | 06/29/2009 | -24 | 60 | 101.6 | 12.97 | 6.47 | 480 | 10673 | 0.176
1608BM016 | 16-D-2008 | 16 | 120303.75 | 0 | 2008_09_18 | 45.2591 | Bituminous Mix | -93.7049 | SPWEB440C Sp, Revix warm mix wear, PG 58-34; sent to U of M for LTC fracture. DURING PAVING | University of Minnesota | E5a-3-24-1h | 06/29/2009 | -24 | 60 | 101.6 | 12.97 | 6.47 | 960 | 9147.7 | 0.191
1608BM016 | 16-D-2008 | 16 | 120303.75 | 0 | 2008_09_18 | 45.2591 | Bituminous Mix | -93.7049 | SPWEB440C Sp, Revix warm mix wear, PG 58-34; sent to U of M for LTC fracture. DURING PAVING | University of Minnesota | E5a-1-24-1h | 06/29/2009 | -24 | 60 | 101.6 | 12.8 | 6.33 | 8 | 19668 | 0.08
1608BM016 | 16-D-2008 | 16 | 120303.75 | 0 | 2008_09_18 | 45.2591 | Bituminous Mix | -93.7049 | SPWEB440C Sp, Revix warm mix wear, PG 58-34; sent to U of M for LTC fracture. DURING PAVING | University of Minnesota | E5a-1-24-1h | 06/29/2009 | -24 | 60 | 101.6 | 12.8 | 6.33 | 15 | 19140.9 | 0.102
1608BM016 | 16-D-2008 | 16 | 120303.75 | 0 | 2008_09_18 | 45.2591 | Bituminous Mix | -93.7049 | SPWEB440C Sp, Revix warm mix wear, PG 58-34; sent to U of M for LTC fracture. DURING PAVING | University of Minnesota | E5a-1-24-1h | 06/29/2009 | -24 | 60 | 101.6 | 12.8 | 6.33 | 30 | 16917 | 0.126
1608BM016 | 16-D-2008 | 16 | 120303.75 | 0 | 2008_09_18 | 45.2591 | Bituminous Mix | -93.7049 | SPWEB440C Sp, Revix warm mix wear, PG 58-34; sent to U of M for LTC fracture. DURING PAVING | University of Minnesota | E5a-1-24-1h | 06/29/2009 | -24 | 60 | 101.6 | 12.8 | 6.33 | 60 | 15781.4 | 0.15
1608BM016 | 16-D-2008 | 16 | 120303.75 | 0 | 2008_09_18 | 45.2591 | Bituminous Mix | -93.7049 | SPWEB440C Sp, Revix warm mix wear, PG 58-34; sent to U of M for LTC fracture. DURING PAVING | University of Minnesota | E5a-1-24-1h | 06/29/2009 | -24 | 60 | 101.6 | 12.8 | 6.33 | 120 | 14053.6 | 0.174
1608BM016 | 16-D-2008 | 16 | 120303.75 | 0 | 2008_09_18 | 45.2591 | Bituminous Mix | -93.7049 | SPWEB440C Sp, Revix warm mix wear, PG 58-34; sent to U of M for LTC fracture. DURING PAVING | University of Minnesota | E5a-1-24-1h | 06/29/2009 | -24 | 60 | 101.6 | 12.8 | 6.33 | 240 | 12457.3 | 0.198
1608BM016 | 16-D-2008 | 16 | 120303.75 | 0 | 2008_09_18 | 45.2591 | Bituminous Mix | -93.7049 | SPWEB440C Sp, Revix warm mix wear, PG 58-34; sent to U of M for LTC fracture. DURING PAVING | University of Minnesota | E5a-1-24-1h | 06/29/2009 | -24 | 60 | 101.6 | 12.8 | 6.33 | 480 | 10785.7 | 0.222
1608BM016 | 16-D-2008 | 16 | 120303.75 | 0 | 2008_09_18 | 45.2591 | Bituminous Mix | -93.7049 | SPWEB440C Sp, Revix warm mix wear, PG 58-34; sent to U of M for LTC fracture. DURING PAVING | University of Minnesota | E5a-1-24-1h | 06/29/2009 | -24 | 60 | 101.6 | 12.8 | 6.33 | 960 | 9102.5 | 0.247
1608BM016 | 16-D-2008 | 16 | 120303.75 | 0 | 2008_09_18 | 45.2591 | Bituminous Mix | -93.7049 | SPWEB440C Sp, Revix warm mix wear, PG 58-34; sent to U of M for LTC fracture. DURING PAVING | University of Minnesota | E3-3-24-1h | 06/29/2009 | -24 | 60 | 101.6 | 12.57 | 7 | 8 | 18039.7 | 0.076
1608BM016 | 16-D-2008 | 16 | 120303.75 | 0 | 2008_09_18 | 45.2591 | Bituminous Mix | -93.7049 | SPWEB440C Sp, Revix warm mix wear, PG 58-34; sent to U of M for LTC fracture. DURING PAVING | University of Minnesota | E3-3-24-1h | 06/29/2009 | -24 | 60 | 101.6 | 12.57 | 7 | 15 | 16963.4 | 0.091
1608BM016 | 16-D-2008 | 16 | 120303.75 | 0 | 2008_09_18 | 45.2591 | Bituminous Mix | -93.7049 | SPWEB440C Sp, Revix warm mix wear, PG 58-34; sent to U of M for LTC fracture. DURING PAVING | University of Minnesota | E3-3-24-1h | 06/29/2009 | -24 | 60 | 101.6 | 12.57 | 7 | 30 | 15753.9 | 0.109
1608BM016 | 16-D-2008 | 16 | 120303.75 | 0 | 2008_09_18 | 45.2591 | Bituminous Mix | -93.7049 | SPWEB440C Sp, Revix warm mix wear, PG 58-34; sent to U of M for LTC fracture. DURING PAVING | University of Minnesota | E3-3-24-1h | 06/29/2009 | -24 | 60 | 101.6 | 12.57 | 7 | 60 | 14658.8 | 0.126
1608BM016 | 16-D-2008 | 16 | 120303.75 | 0 | 2008_09_18 | 45.2591 | Bituminous Mix | -93.7049 | SPWEB440C Sp, Revix warm mix wear, PG 58-34; sent to U of M for LTC fracture. DURING PAVING | University of Minnesota | E3-3-24-1h | 06/29/2009 | -24 | 60 | 101.6 | 12.57 | 7 | 120 | 13490.5 | 0.143
1608BM016 | 16-D-2008 | 16 | 120303.75 | 0 | 2008_09_18 | 45.2591 | Bituminous Mix | -93.7049 | SPWEB440C Sp, Revix warm mix wear, PG 58-34; sent to U of M for LTC fracture. DURING PAVING | University of Minnesota | E3-3-24-1h | 06/29/2009 | -24 | 60 | 101.6 | 12.57 | 7 | 240 | 12184.2 | 0.161
1608BM016 | 16-D-2008 | 16 | 120303.75 | 0 | 2008_09_18 | 45.2591 | Bituminous Mix | -93.7049 | SPWEB440C Sp, Revix warm mix wear, PG 58-34; sent to U of M for LTC fracture. DURING PAVING | University of Minnesota | E3-3-24-1h | 06/29/2009 | -24 | 60 | 101.6 | 12.57 | 7 | 480 | 10812.2 | 0.178
2008BM044 | 20-D-2008 | 20 | 122565 | 0 | 2008_09_05 | 45.2553 | Bituminous Mix | -93.6979 | SPNWB430B, 30% RAP non-wear, PG 58-28; sent to U of M for LTC fracture. DURING PAVING | University of Minnesota | G2-1-6 | 05/19/2009 | -6 | 60 | 101.6 | 12.43 | 6.73 | 120 | 2657.8 | 0.352
2008BM044 | 20-D-2008 | 20 | 122565 | 0 | 2008_09_05 | 45.2553 | Bituminous Mix | -93.6979 | SPNWB430B, 30% RAP non-wear, PG 58-28; sent to U of M for LTC fracture. DURING PAVING | University of Minnesota | G2-1-6 | 05/19/2009 | -6 | 60 | 101.6 | 12.43 | 6.73 | 240 | 2056.7 | 0.393
2008BM044 | 20-D-2008 | 20 | 122565 | 0 | 2008_09_05 | 45.2553 | Bituminous Mix | -93.6979 | SPNWB430B, 30% RAP non-wear, PG 58-28; sent to U of M for LTC fracture. DURING PAVING | University of Minnesota | G2-1-6 | 05/19/2009 | -6 | 60 | 101.6 | 12.43 | 6.73 | 480 | 1534.6 | 0.434
2008BM044 | 20-D-2008 | 20 | 122565 | 0 | 2008_09_05 | 45.2553 | Bituminous Mix | -93.6979 | SPNWB430B, 30% RAP non-wear, PG 58-28; sent to U of M for LTC fracture. DURING PAVING | University of Minnesota | G2-1-6 | 05/19/2009 | -6 | 60 | 101.6 | 12.43 | 6.73 | 960 | 1120.3 | 0.475
2008BM044 | 20-D-2008 | 20 | 122565 | 0 | 2008_09_05 | 45.2553 | Bituminous Mix | -93.6979 | SPNWB430B, 30% RAP non-wear, PG 58-28; sent to U of M for LTC fracture. DURING PAVING | University of Minnesota | G2-2-6 | 05/19/2009 | -6 | 60 | 101.6 | 12.6 | 6.63 | 8 | 7075.2 | 0.199
2008BM044 | 20-D-2008 | 20 | 122565 | 0 | 2008_09_05 | 45.2553 | Bituminous Mix | -93.6979 | SPNWB430B, 30% RAP non-wear, PG 58-28; sent to U of M for LTC fracture. DURING PAVING | University of Minnesota | G2-2-6 | 05/19/2009 | -6 | 60 | 101.6 | 12.6 | 6.63 | 15 | 6149.8 | 0.238
2008BM044 | 20-D-2008 | 20 | 122565 | 0 | 2008_09_05 | 45.2553 | Bituminous Mix | -93.6979 | SPNWB430B, 30% RAP non-wear, PG 58-28; sent to U of M for LTC fracture. DURING PAVING | University of Minnesota | G2-2-6 | 05/19/2009 | -6 | 60 | 101.6 | 12.6 | 6.63 | 30 | 5201.9 | 0.281
2008BM044 | 20-D-2008 | 20 | 122565 | 0 | 2008_09_05 | 45.2553 | Bituminous Mix | -93.6979 | SPNWB430B, 30% RAP non-wear, PG 58-28; sent to U of M for LTC fracture. DURING PAVING | University of Minnesota | G2-2-6 | 05/19/2009 | -6 | 60 | 101.6 | 12.6 | 6.63 | 60 | 4199.8 | 0.323
2008BM044 | 20-D-2008 | 20 | 122565 | 0 | 2008_09_05 | 45.2553 | Bituminous Mix | -93.6979 | SPNWB430B, 30% RAP non-wear, PG 58-28; sent to U of M for LTC fracture. DURING PAVING | University of Minnesota | G2-2-6 | 05/19/2009 | -6 | 60 | 101.6 | 12.6 | 6.63 | 120 | 3397.3 | 0.366
2008BM044 | 20-D-2008 | 20 | 122565 | 0 | 2008_09_05 | 45.2553 | Bituminous Mix | -93.6979 | SPNWB430B, 30% RAP non-wear, PG 58-28; sent to U of M for LTC fracture. DURING PAVING | University of Minnesota | G2-2-6 | 05/19/2009 | -6 | 60 | 101.6 | 12.6 | 6.63 | 240 | 2566.7 | 0.408
2008BM044 | 20-D-2008 | 20 | 122565 | 0 | 2008_09_05 | 45.2553 | Bituminous Mix | -93.6979 | SPNWB430B, 30% RAP non-wear, PG 58-28; sent to U of M for LTC fracture. DURING PAVING | University of Minnesota | G2-2-6 | 05/19/2009 | -6 | 60 | 101.6 | 12.6 | 6.63 | 480 | 1911.5 | 0.451
2008BM044 | 20-D-2008 | 20 | 122565 | 0 | 2008_09_05 | 45.2553 | Bituminous Mix | -93.6979 | SPNWB430B, 30% RAP non-wear, PG 58-28; sent to U of M for LTC fracture. DURING PAVING | University of Minnesota | G2-2-6 | 05/19/2009 | -6 | 60 | 101.6 | 12.6 | 6.63 | 960 | 1368.1 | 0.493
2008BM044 | 20-D-2008 | 20 | 122565 | 0 | 2008_09_05 | 45.2553 | Bituminous Mix | -93.6979 | SPNWB430B, 30% RAP non-wear, PG 58-28; sent to U of M for LTC fracture. DURING PAVING | University of Minnesota | G2-3-6 | 05/19/2009 | -6 | 60 | 101.6 | 12.5 | 6.53 | 8 | 6243.2 | 0.214
2008BM044 | 20-D-2008 | 20 | 122565 | 0 | 2008_09_05 | 45.2553 | Bituminous Mix | -93.6979 | SPNWB430B, 30% RAP non-wear, PG 58-28; sent to U of M for LTC fracture. DURING PAVING | University of Minnesota | G2-3-6 | 05/19/2009 | -6 | 60 | 101.6 | 12.5 | 6.53 | 15 | 5465.8 | 0.248
2008BM044 | 20-D-2008 | 20 | 122565 | 0 | 2008_09_05 | 45.2553 | Bituminous Mix | -93.6979 | SPNWB430B, 30% RAP non-wear, PG 58-28; sent to U of M for LTC fracture. DURING PAVING | University of Minnesota | G2-3-6 | 05/19/2009 | -6 | 60 | 101.6 | 12.5 | 6.53 | 30 | 4518.2 | 0.286
2008BM044 | 20-D-2008 | 20 | 122565 | 0 | 2008_09_05 | 45.2553 | Bituminous Mix | -93.6979 | SPNWB430B, 30% RAP non-wear, PG 58-28; sent to U of M for LTC fracture. DURING PAVING | University of Minnesota | G2-3-6 | 05/19/2009 | -6 | 60 | 101.6 | 12.5 | 6.53 | 60 | 3676.1 | 0.323
2008BM044 | 20-D-2008 | 20 | 122565 | 0 | 2008_09_05 | 45.2553 | Bituminous Mix | -93.6979 | SPNWB430B, 30% RAP non-wear, PG 58-28; sent to U of M for LTC fracture. DURING PAVING | University of Minnesota | G2-3-6 | 05/19/2009 | -6 | 60 | 101.6 | 12.5 | 6.53 | 120 | 2901.6 | 0.36
2008BM044 | 20-D-2008 | 20 | 122565 | 0 | 2008_09_05 | 45.2553 | Bituminous Mix | -93.6979 | SPNWB430B, 30% RAP non-wear, PG 58-28; sent to U of M for LTC fracture. DURING PAVING | University of Minnesota | G2-3-6 | 05/19/2009 | -6 | 60 | 101.6 | 12.5 | 6.53 | 240 | 2238.7 | 0.397
2008BM044 | 20-D-2008 | 20 | 122565 | 0 | 2008_09_05 | 45.2553 | Bituminous Mix | -93.6979 | SPNWB430B, 30% RAP non-wear, PG 58-28; sent to U of M for LTC fracture. DURING PAVING | University of Minnesota | G2-3-6 | 05/19/2009 | -6 | 60 | 101.6 | 12.5 | 6.53 | 480 | 1670.6 | 0.435
2008BM044 | 20-D-2008 | 20 | 122565 | 0 | 2008_09_05 | 45.2553 | Bituminous Mix | -93.6979 | SPNWB430B, 30% RAP non-wear, PG 58-28; sent to U of M for LTC fracture. DURING PAVING | University of Minnesota | G2-3-6 | 05/19/2009 | -6 | 60 | 101.6 | 12.5 | 6.53 | 960 | 1220.7 | 0.472
2008BM044 | 20-D-2008 | 20 | 122565 | 0 | 2008_09_05 | 45.2553 | Bituminous Mix | -93.6979 | SPNWB430B, 30% RAP non-wear, PG 58-28; sent to U of M for LTC fracture. DURING PAVING | University of Minnesota | G2-4-18 | 05/20/2009 | -18 | 60 | 101.6 | 12.57 | 6.77 | 8 | 14593.4 | 0.102
2008BM044 | 20-D-2008 | 20 | 122565 | 0 | 2008_09_05 | 45.2553 | Bituminous Mix | -93.6979 | SPNWB430B, 30% RAP non-wear, PG 58-28; sent to U of M for LTC fracture. DURING PAVING | University of Minnesota | G2-4-18 | 05/20/2009 | -18 | 60 | 101.6 | 12.57 | 6.77 | 15 | 13461.2 | 0.121
2008BM044 | 20-D-2008 | 20 | 122565 | 0 | 2008_09_05 | 45.2553 | Bituminous Mix | -93.6979 | SPNWB430B, 30% RAP non-wear, PG 58-28; sent to U of M for LTC fracture. DURING PAVING | University of Minnesota | G2-4-18 | 05/20/2009 | -18 | 60 | 101.6 | 12.57 | 6.77 | 30 | 12280.3 | 0.142
2008BM044 | 20-D-2008 | 20 | 122565 | 0 | 2008_09_05 | 45.2553 | Bituminous Mix | -93.6979 | SPNWB430B, 30% RAP non-wear, PG 58-28; sent to U of M for LTC fracture. DURING PAVING | University of Minnesota | G2-4-18 | 05/20/2009 | -18 | 60 | 101.6 | 12.57 | 6.77 | 60 | 11284.8 | 0.162
2008BM044 | 20-D-2008 | 20 | 122565 | 0 | 2008_09_05 | 45.2553 | Bituminous Mix | -93.6979 | SPNWB430B, 30% RAP non-wear, PG 58-28; sent to U of M for LTC fracture. DURING PAVING | University of Minnesota | G2-4-18 | 05/20/2009 | -18 | 60 | 101.6 | 12.57 | 6.77 | 120 | 9974.5 | 0.183
2008BM044 | 20-D-2008 | 20 | 122565 | 0 | 2008_09_05 | 45.2553 | Bituminous Mix | -93.6979 | SPNWB430B, 30% RAP non-wear, PG 58-28; sent to U of M for LTC fracture. DURING PAVING | University of Minnesota | G2-4-18 | 05/20/2009 | -18 | 60 | 101.6 | 12.57 | 6.77 | 240 | 8738.8 | 0.204
2008BM044 | 20-D-2008 | 20 | 122565 | 0 | 2008_09_05 | 45.2553 | Bituminous Mix | -93.6979 | SPNWB430B, 30% RAP non-wear, PG 58-28; sent to U of M for LTC fracture. DURING PAVING | University of Minnesota | G2-4-18 | 05/20/2009 | -18 | 60 | 101.6 | 12.57 | 6.77 | 480 | 7520 | 0.225
2008BM044 | 20-D-2008 | 20 | 122565 | 0 | 2008_09_05 | 45.2553 | Bituminous Mix | -93.6979 | SPNWB430B, 30% RAP non-wear, PG 58-28; sent to U of M for LTC fracture. DURING PAVING | University of Minnesota | G2-4-18 | 05/20/2009 | -18 | 60 | 101.6 | 12.57 | 6.77 | 960 | 6372.7 | 0.245
2008BM044 | 20-D-2008 | 20 | 122565 | 0 | 2008_09_05 | 45.2553 | Bituminous Mix | -93.6979 | SPNWB430B, 30% RAP non-wear, PG 58-28; sent to U of M for LTC fracture. DURING PAVING | University of Minnesota | G2-5-18 | 05/20/2009 | -18 | 60 | 101.6 | 12.5 | 6.57 | 8 | 14569.7 | 0.106
2008BM044 | 20-D-2008 | 20 | 122565 | 0 | 2008_09_05 | 45.2553 | Bituminous Mix | -93.6979 | SPNWB430B, 30% RAP non-wear, PG 58-28; sent to U of M for LTC fracture. DURING PAVING | University of Minnesota | G2-5-18 | 05/20/2009 | -18 | 60 | 101.6 | 12.5 | 6.57 | 15 | 13528.1 | 0.13
2008BM044 | 20-D-2008 | 20 | 122565 | 0 | 2008_09_05 | 45.2553 | Bituminous Mix | -93.6979 | SPNWB430B, 30% RAP non-wear, PG 58-28; sent to U of M for LTC fracture. DURING PAVING | University of Minnesota | G2-5-18 | 05/20/2009 | -18 | 60 | 101.6 | 12.5 | 6.57 | 30 | 12046.3 | 0.156
2008BM044 | 20-D-2008 | 20 | 122565 | 0 | 2008_09_05 | 45.2553 | Bituminous Mix | -93.6979 | SPNWB430B, 30% RAP non-wear, PG 58-28; sent to U of M for LTC fracture. DURING PAVING | University of Minnesota | G2-5-18 | 05/20/2009 | -18 | 60 | 101.6 | 12.5 | 6.57 | 60 | 10869.3 | 0.183
2008BM044 | 20-D-2008 | 20 | 122565 | 0 | 2008_09_05 | 45.2553 | Bituminous Mix | -93.6979 | SPNWB430B, 30% RAP non-wear, PG 58-28; sent to U of M for LTC fracture. DURING PAVING | University of Minnesota | G2-5-18 | 05/20/2009 | -18 | 60 | 101.6 | 12.5 | 6.57 | 120 | 9530.9 | 0.209
2008BM044 | 20-D-2008 | 20 | 122565 | 0 | 2008_09_05 | 45.2553 | Bituminous Mix | -93.6979 | SPNWB430B, 30% RAP non-wear, PG 58-28; sent to U of M for LTC fracture. DURING PAVING | University of Minnesota | G2-5-18 | 05/20/2009 | -18 | 60 | 101.6 | 12.5 | 6.57 | 240 | 8273.7 | 0.236
2008BM044 | 20-D-2008 | 20 | 122565 | 0 | 2008_09_05 | 45.2553 | Bituminous Mix | -93.6979 | SPNWB430B, 30% RAP non-wear, PG 58-28; sent to U of M for LTC fracture. DURING PAVING | University of Minnesota | G2-5-18 | 05/20/2009 | -18 | 60 | 101.6 | 12.5 | 6.57 | 480 | 7005.3 | 0.262
2008BM044 | 20-D-2008 | 20 | 122565 | 0 | 2008_09_05 | 45.2553 | Bituminous Mix | -93.6979 | SPNWB430B, 30% RAP non-wear, PG 58-28; sent to U of M for LTC fracture. DURING PAVING | University of Minnesota | G2-5-18 | 05/20/2009 | -18 | 60 | 101.6 | 12.5 | 6.57 | 960 | 5686.9 | 0.289
2008BM044 | 20-D-2008 | 20 | 122565 | 0 | 2008_09_05 | 45.2553 | Bituminous Mix | -93.6979 | SPNWB430B, 30% RAP non-wear, PG 58-28; sent to U of M for LTC fracture. DURING PAVING | University of Minnesota | G2-6-18 | 05/20/2009 | -18 | 60 | 101.6 | 12.5 | 6.5 | 8 | 15303.8 | 0.106
2008BM044 | 20-D-2008 | 20 | 122565 | 0 | 2008_09_05 | 45.2553 | Bituminous Mix | -93.6979 | SPNWB430B, 30% RAP non-wear, PG 58-28; sent to U of M for LTC fracture. DURING PAVING | University of Minnesota | G2-6-18 | 05/20/2009 | -18 | 60 | 101.6 | 12.5 | 6.5 | 15 | 14230 | 0.128
2008BM044 | 20-D-2008 | 20 | 122565 | 0 | 2008_09_05 | 45.2553 | Bituminous Mix | -93.6979 | SPNWB430B, 30% RAP non-wear, PG 58-28; sent to U of M for LTC fracture. DURING PAVING | University of Minnesota | G2-6-18 | 05/20/2009 | -18 | 60 | 101.6 | 12.5 | 6.5 | 30 | 13051.2 | 0.152
2008BM044 | 20-D-2008 | 20 | 122565 | 0 | 2008_09_05 | 45.2553 | Bituminous Mix | -93.6979 | SPNWB430B, 30% RAP non-wear, PG 58-28; sent to U of M for LTC fracture. DURING PAVING | University of Minnesota | G2-6-18 | 05/20/2009 | -18 | 60 | 101.6 | 12.5 | 6.5 | 60 | 11701.1 | 0.176
2008BM044 | 20-D-2008 | 20 | 122565 | 0 | 2008_09_05 | 45.2553 | Bituminous Mix | -93.6979 | SPNWB430B, 30% RAP non-wear, PG 58-28; sent to U of M for LTC fracture. DURING PAVING | University of Minnesota | G2-6-18 | 05/20/2009 | -18 | 60 | 101.6 | 12.5 | 6.5 | 120 | 10256.4 | 0.2
2008BM044 | 20-D-2008 | 20 | 122565 | 0 | 2008_09_05 | 45.2553 | Bituminous Mix | -93.6979 | SPNWB430B, 30% RAP non-wear, PG 58-28; sent to U of M for LTC fracture. DURING PAVING | University of Minnesota | G2-6-18 | 05/20/2009 | -18 | 60 | 101.6 | 12.5 | 6.5 | 240 | 8933.3 | 0.224
2008BM044 | 20-D-2008 | 20 | 122565 | 0 | 2008_09_05 | 45.2553 | Bituminous Mix | -93.6979 | SPNWB430B, 30% RAP non-wear, PG 58-28; sent to U of M for LTC fracture. DURING PAVING | University of Minnesota | G2-6-18 | 05/20/2009 | -18 | 60 | 101.6 | 12.5 | 6.5 | 480 | 7581.8 | 0.248
2008BM044 | 20-D-2008 | 20 | 122565 | 0 | 2008_09_05 | 45.2553 | Bituminous Mix | -93.6979 | SPNWB430B, 30% RAP non-wear, PG 58-28; sent to U of M for LTC fracture. DURING PAVING | University of Minnesota | G2-6-18 | 05/20/2009 | -18 | 60 | 101.6 | 12.5 | 6.5 | 960 | 6232.4 | 0.272
2008BM044 | 20-D-2008 | 20 | 122565 | 0 | 2008_09_05 | 45.2553 | Bituminous Mix | -93.6979 | SPNWB430B, 30% RAP non-wear, PG 58-28; sent to U of M for LTC fracture. DURING PAVING | University of Minnesota | G2-7-30 | 05/21/2009 | -30 | 60 | 101.6 | 12.6 | 6.67 | 8 | 31222.2 | 0.073
2008BM044 | 20-D-2008 | 20 | 122565 | 0 | 2008_09_05 | 45.2553 | Bituminous Mix | -93.6979 | SPNWB430B, 30% RAP non-wear, PG 58-28; sent to U of M for LTC fracture. DURING PAVING | University of Minnesota | G2-7-30 | 05/21/2009 | -30 | 60 | 101.6 | 12.6 | 6.67 | 15 | 29462.6 | 0.088
2008BM044 | 20-D-2008 | 20 | 122565 | 0 | 2008_09_05 | 45.2553 | Bituminous Mix | -93.6979 | SPNWB430B, 30% RAP non-wear, PG 58-28; sent to U of M for LTC fracture. DURING PAVING | University of Minnesota | G2-7-30 | 05/21/2009 | -30 | 60 | 101.6 | 12.6 | 6.67 | 30 | 27498.4 | 0.104
2008BM044 | 20-D-2008 | 20 | 122565 | 0 | 2008_09_05 | 45.2553 | Bituminous Mix | -93.6979 | SPNWB430B, 30% RAP non-wear, PG 58-28; sent to U of M for LTC fracture. DURING PAVING | University of Minnesota | G2-7-30 | 05/21/2009 | -30 | 60 | 101.6 | 12.6 | 6.67 | 60 | 25583.1 | 0.12
2008BM044 | 20-D-2008 | 20 | 122565 | 0 | 2008_09_05 | 45.2553 | Bituminous Mix | -93.6979 | SPNWB430B, 30% RAP non-wear, PG 58-28; sent to U of M for LTC fracture. DURING PAVING | University of Minnesota | G2-7-30 | 05/21/2009 | -30 | 60 | 101.6 | 12.6 | 6.67 | 120 | 24216.1 | 0.136
2008BM044 | 20-D-2008 | 20 | 122565 | 0 | 2008_09_05 | 45.2553 | Bituminous Mix | -93.6979 | SPNWB430B, 30% RAP non-wear, PG 58-28; sent to U of M for LTC fracture. DURING PAVING | University of Minnesota | G2-7-30 | 05/21/2009 | -30 | 60 | 101.6 | 12.6 | 6.67 | 240 | 21519.9 | 0.152
2008BM044 | 20-D-2008 | 20 | 122565 | 0 | 2008_09_05 | 45.2553 | Bituminous Mix | -93.6979 | SPNWB430B, 30% RAP non-wear, PG 58-28; sent to U of M for LTC fracture. DURING PAVING | University of Minnesota | G2-7-30 | 05/21/2009 | -30 | 60 | 101.6 | 12.6 | 6.67 | 480 | 19198.6 | 0.168
2008BM044 | 20-D-2008 | 20 | 122565 | 0 | 2008_09_05 | 45.2553 | Bituminous Mix | -93.6979 | SPNWB430B, 30% RAP non-wear, PG 58-28; sent to U of M for LTC fracture. DURING PAVING | University of Minnesota | G2-7-30 | 05/21/2009 | -30 | 60 | 101.6 | 12.6 | 6.67 | 960 | 16902.5 | 0.184
2008BM044 | 20-D-2008 | 20 | 122565 | 0 | 2008_09_05 | 45.2553 | Bituminous Mix | -93.6979 | SPNWB430B, 30% RAP non-wear, PG 58-28; sent to U of M for LTC fracture. DURING PAVING | University of Minnesota | G2-8-30 | 05/21/2009 | -30 | 60 | 101.6 | 12.5 | 6.4 | 8 | 26290.6 | 0.073
2008BM044 | 20-D-2008 | 20 | 122565 | 0 | 2008_09_05 | 45.2553 | Bituminous Mix | -93.6979 | SPNWB430B, 30% RAP non-wear, PG 58-28; sent to U of M for LTC fracture. DURING PAVING | University of Minnesota | G2-8-30 | 05/21/2009 | -30 | 60 | 101.6 | 12.5 | 6.4 | 15 | 24744 | 0.088
2008BM044 | 20-D-2008 | 20 | 122565 | 0 | 2008_09_05 | 45.2553 | Bituminous Mix | -93.6979 | SPNWB430B, 30% RAP non-wear, PG 58-28; sent to U of M for LTC fracture. DURING PAVING | University of Minnesota | G2-8-30 | 05/21/2009 | -30 | 60 | 101.6 | 12.5 | 6.4 | 30 | 23388.5 | 0.103
2008BM044 | 20-D-2008 | 20 | 122565 | 0 | 2008_09_05 | 45.2553 | Bituminous Mix | -93.6979 | SPNWB430B, 30% RAP non-wear, PG 58-28; sent to U of M for LTC fracture. DURING PAVING | University of Minnesota | G2-8-30 | 05/21/2009 | -30 | 60 | 101.6 | 12.5 | 6.4 | 60 | 21684.6 | 0.119
2008BM044 | 20-D-2008 | 20 | 122565 | 0 | 2008_09_05 | 45.2553 | Bituminous Mix | -93.6979 | SPNWB430B, 30% RAP non-wear, PG 58-28; sent to U of M for LTC fracture. DURING PAVING | University of Minnesota | G2-8-30 | 05/21/2009 | -30 | 60 | 101.6 | 12.5 | 6.4 | 120 | 19954.8 | 0.134
2008BM044 | 20-D-2008 | 20 | 122565 | 0 | 2008_09_05 | 45.2553 | Bituminous Mix | -93.6979 | SPNWB430B, 30% RAP non-wear, PG 58-28; sent to U of M for LTC fracture. DURING PAVING | University of Minnesota | G2-8-30 | 05/21/2009 | -30 | 60 | 101.6 | 12.5 | 6.4 | 240 | 18131.2 | 0.15
2008BM044 | 20-D-2008 | 20 | 122565 | 0 | 2008_09_05 | 45.2553 | Bituminous Mix | -93.6979 | SPNWB430B, 30% RAP non-wear, PG 58-28; sent to U of M for LTC fracture. DURING PAVING | University of Minnesota | G2-8-30 | 05/21/2009 | -30 | 60 | 101.6 | 12.5 | 6.4 | 480 | 16185.7 | 0.165
2008BM044 | 20-D-2008 | 20 | 122565 | 0 | 2008_09_05 | 45.2553 | Bituminous Mix | -93.6979 | SPNWB430B, 30% RAP non-wear, PG 58-28; sent to U of M for LTC fracture. DURING PAVING | University of Minnesota | G2-8-30 | 05/21/2009 | -30 | 60 | 101.6 | 12.5 | 6.4 | 960 | 14319.8 | 0.181
2008BM044 | 20-D-2008 | 20 | 122565 | 0 | 2008_09_05 | 45.2553 | Bituminous Mix | -93.6979 | SPNWB430B, 30% RAP non-wear, PG 58-28; sent to U of M for LTC fracture. DURING PAVING | University of Minnesota | G2-9-30 | 05/21/2009 | -30 | 60 | 101.6 | 12.57 | 6.63 | 8 | 16253.6 | 0.078
2008BM044 | 20-D-2008 | 20 | 122565 | 0 | 2008_09_05 | 45.2553 | Bituminous Mix | -93.6979 | SPNWB430B, 30% RAP non-wear, PG 58-28; sent to U of M for LTC fracture. DURING PAVING | University of Minnesota | G2-9-30 | 05/21/2009 | -30 | 60 | 101.6 | 12.57 | 6.63 | 15 | 15442.4 | 0.095
2008BM044 | 20-D-2008 | 20 | 122565 | 0 | 2008_09_05 | 45.2553 | Bituminous Mix | -93.6979 | SPNWB430B, 30% RAP non-wear, PG 58-28; sent to U of M for LTC fracture. DURING PAVING | University of Minnesota | G2-9-30 | 05/21/2009 | -30 | 60 | 101.6 | 12.57 | 6.63 | 30 | 14499.3 | 0.114
2008BM044 | 20-D-2008 | 20 | 122565 | 0 | 2008_09_05 | 45.2553 | Bituminous Mix | -93.6979 | SPNWB430B, 30% RAP non-wear, PG 58-28; sent to U of M for LTC fracture. DURING PAVING | University of Minnesota | G2-9-30 | 05/21/2009 | -30 | 60 | 101.6 | 12.57 | 6.63 | 60 | 13364.1 | 0.133
2008BM044 | 20-D-2008 | 20 | 122565 | 0 | 2008_09_05 | 45.2553 | Bituminous Mix | -93.6979 | SPNWB430B, 30% RAP non-wear, PG 58-28; sent to U of M for LTC fracture. DURING PAVING | University of Minnesota | G2-9-30 | 05/21/2009 | -30 | 60 | 101.6 | 12.57 | 6.63 | 120 | 12084.3 | 0.151
2008BM044 | 20-D-2008 | 20 | 122565 | 0 | 2008_09_05 | 45.2553 | Bituminous Mix | -93.6979 | SPNWB430B, 30% RAP non-wear, PG 58-28; sent to U of M for LTC fracture. DURING PAVING | University of Minnesota | G2-9-30 | 05/21/2009 | -30 | 60 | 101.6 | 12.57 | 6.63 | 240 | 10764.9 | 0.17
2008BM044 | 20-D-2008 | 20 | 122565 | 0 | 2008_09_05 | 45.2553 | Bituminous Mix | -93.6979 | SPNWB430B, 30% RAP non-wear, PG 58-28; sent to U of M for LTC fracture. DURING PAVING | University of Minnesota | G2-9-30 | 05/21/2009 | -30 | 60 | 101.6 | 12.57 | 6.63 | 480 | 9546.9 | 0.189
2008BM044 | 20-D-2008 | 20 | 122565 | 0 | 2008_09_05 | 45.2553 | Bituminous Mix | -93.6979 | SPNWB430B, 30% RAP non-wear, PG 58-28; sent to U of M for LTC fracture. DURING PAVING | University of Minnesota | G2-9-30 | 05/21/2009 | -30 | 60 | 101.6 | 12.57 | 6.63 | 960 | 8236.9 | 0.207
2008BM044 | 20-D-2008 | 20 | 122565 | 0 | 2008_09_05 | 45.2553 | Bituminous Mix | -93.6979 | SPNWB430B, 30% RAP non-wear, PG 58-28; sent to U of M for LTC fracture. DURING PAVING | University of Minnesota | G2-1-6 | 05/19/2009 | -6 | 60 | 101.6 | 12.43 | 6.73 | 8 | 5491.8 | 0.192
2008BM044 | 20-D-2008 | 20 | 122565 | 0 | 2008_09_05 | 45.2553 | Bituminous Mix | -93.6979 | SPNWB430B, 30% RAP non-wear, PG 58-28; sent to U of M for LTC fracture. DURING PAVING | University of Minnesota | G2-1-6 | 05/19/2009 | -6 | 60 | 101.6 | 12.43 | 6.73 | 15 | 4817.3 | 0.229
2008BM044 | 20-D-2008 | 20 | 122565 | 0 | 2008_09_05 | 45.2553 | Bituminous Mix | -93.6979 | SPNWB430B, 30% RAP non-wear, PG 58-28; sent to U of M for LTC fracture. DURING PAVING | University of Minnesota | G2-1-6 | 05/19/2009 | -6 | 60 | 101.6 | 12.43 | 6.73 | 30 | 4034.3 | 0.27
2008BM044 | 20-D-2008 | 20 | 122565 | 0 | 2008_09_05 | 45.2553 | Bituminous Mix | -93.6979 | SPNWB430B, 30% RAP non-wear, PG 58-28; sent to U of M for LTC fracture. DURING PAVING | University of Minnesota | G2-1-6 | 05/19/2009 | -6 | 60 | 101.6 | 12.43 | 6.73 | 60 | 3319.6 | 0.311
2108BM036 | 21-D-2008 | 21 | 123142.5 | 0 | 2008_09_05 | 45.2543 | Bituminous Mix | -93.6962 | SPNWB430B Sp, 30% fractionated RAP non-wear, PG 58-28; sent to U of M for LTC fracture. DURING PAVING | University of Minnesota | H5-5-18 | 05/20/2009 | -18 | 60 | 101.6 | 12.77 | 6.57 | 120 | 10077.7 | 0.193
2108BM036 | 21-D-2008 | 21 | 123142.5 | 0 | 2008_09_05 | 45.2543 | Bituminous Mix | -93.6962 | SPNWB430B Sp, 30% fractionated RAP non-wear, PG 58-28; sent to U of M for LTC fracture. DURING PAVING | University of Minnesota | H5-5-18 | 05/20/2009 | -18 | 60 | 101.6 | 12.77 | 6.57 | 240 | 8720.3 | 0.216
2108BM036 | 21-D-2008 | 21 | 123142.5 | 0 | 2008_09_05 | 45.2543 | Bituminous Mix | -93.6962 | SPNWB430B Sp, 30% fractionated RAP non-wear, PG 58-28; sent to U of M for LTC fracture. DURING PAVING | University of Minnesota | H5-5-18 | 05/20/2009 | -18 | 60 | 101.6 | 12.77 | 6.57 | 480 | 7426 | 0.239
2108BM036 | 21-D-2008 | 21 | 123142.5 | 0 | 2008_09_05 | 45.2543 | Bituminous Mix | -93.6962 | SPNWB430B Sp, 30% fractionated RAP non-wear, PG 58-28; sent to U of M for LTC fracture. DURING PAVING | University of Minnesota | H5-5-18 | 05/20/2009 | -18 | 60 | 101.6 | 12.77 | 6.57 | 960 | 6167.6 | 0.262
2108BM036 | 21-D-2008 | 21 | 123142.5 | 0 | 2008_09_05 | 45.2543 | Bituminous Mix | -93.6962 | SPNWB430B Sp, 30% fractionated RAP non-wear, PG 58-28; sent to U of M for LTC fracture. DURING PAVING | University of Minnesota | H5-6-18 | 05/20/2009 | -18 | 60 | 101.6 | 12.83 | 6.47 | 8 | 16344.1 | 0.102
2108BM036 | 21-D-2008 | 21 | 123142.5 | 0 | 2008_09_05 | 45.2543 | Bituminous Mix | -93.6962 | SPNWB430B Sp, 30% fractionated RAP non-wear, PG 58-28; sent to U of M for LTC fracture. DURING PAVING | University of Minnesota | H5-6-18 | 05/20/2009 | -18 | 60 | 101.6 | 12.83 | 6.47 | 15 | 15295.5 | 0.122
2108BM036 | 21-D-2008 | 21 | 123142.5 | 0 | 2008_09_05 | 45.2543 | Bituminous Mix | -93.6962 | SPNWB430B Sp, 30% fractionated RAP non-wear, PG 58-28; sent to U of M for LTC fracture. DURING PAVING | University of Minnesota | H5-6-18 | 05/20/2009 | -18 | 60 | 101.6 | 12.83 | 6.47 | 30 | 13949.3 | 0.145
2108BM036 | 21-D-2008 | 21 | 123142.5 | 0 | 2008_09_05 | 45.2543 | Bituminous Mix | -93.6962 | SPNWB430B Sp, 30% fractionated RAP non-wear, PG 58-28; sent to U of M for LTC fracture. DURING PAVING | University of Minnesota | H5-6-18 | 05/20/2009 | -18 | 60 | 101.6 | 12.83 | 6.47 | 60 | 12706.6 | 0.168
2108BM036 | 21-D-2008 | 21 | 123142.5 | 0 | 2008_09_05 | 45.2543 | Bituminous Mix | -93.6962 | SPNWB430B Sp, 30% fractionated RAP non-wear, PG 58-28; sent to U of M for LTC fracture. DURING PAVING | University of Minnesota | H5-6-18 | 05/20/2009 | -18 | 60 | 101.6 | 12.83 | 6.47 | 120 | 11178.1 | 0.19
2108BM036 | 21-D-2008 | 21 | 123142.5 | 0 | 2008_09_05 | 45.2543 | Bituminous Mix | -93.6962 | SPNWB430B Sp, 30% fractionated RAP non-wear, PG 58-28; sent to U of M for LTC fracture. DURING PAVING | University of Minnesota | H5-6-18 | 05/20/2009 | -18 | 60 | 101.6 | 12.83 | 6.47 | 240 | 9834.4 | 0.213
2108BM036 | 21-D-2008 | 21 | 123142.5 | 0 | 2008_09_05 | 45.2543 | Bituminous Mix | -93.6962 | SPNWB430B Sp, 30% fractionated RAP non-wear, PG 58-28; sent to U of M for LTC fracture. DURING PAVING | University of Minnesota | H5-6-18 | 05/20/2009 | -18 | 60 | 101.6 | 12.83 | 6.47 | 480 | 8395.8 | 0.235
2108BM036 | 21-D-2008 | 21 | 123142.5 | 0 | 2008_09_05 | 45.2543 | Bituminous Mix | -93.6962 | SPNWB430B Sp, 30% fractionated RAP non-wear, PG 58-28; sent to U of M for LTC fracture. DURING PAVING | University of Minnesota | H5-6-18 | 05/20/2009 | -18 | 60 | 101.6 | 12.83 | 6.47 | 960 | 6995.6 | 0.258
2108BM036 | 21-D-2008 | 21 | 123142.5 | 0 | 2008_09_05 | 45.2543 | Bituminous Mix | -93.6962 | SPNWB430B Sp, 30% fractionated RAP non-wear, PG 58-28; sent to U of M for LTC fracture. DURING PAVING | University of Minnesota | H5-7-30 | 05/21/2009 | -30 | 60 | 101.6 | 12.9 | 6.4 | 8 | 28446.5 | 0.07
2108BM036 | 21-D-2008 | 21 | 123142.5 | 0 | 2008_09_05 | 45.2543 | Bituminous Mix | -93.6962 | SPNWB430B Sp, 30% fractionated RAP non-wear, PG 58-28; sent to U of M for LTC fracture. DURING PAVING | University of Minnesota | H5-7-30 | 05/21/2009 | -30 | 60 | 101.6 | 12.9 | 6.4 | 15 | 27112 | 0.085
2108BM036 | 21-D-2008 | 21 | 123142.5 | 0 | 2008_09_05 | 45.2543 | Bituminous Mix | -93.6962 | SPNWB430B Sp, 30% fractionated RAP non-wear, PG 58-28; sent to U of M for LTC fracture. DURING PAVING | University of Minnesota | H5-7-30 | 05/21/2009 | -30 | 60 | 101.6 | 12.9 | 6.4 | 30 | 25752.1 | 0.101
2108BM036 | 21-D-2008 | 21 | 123142.5 | 0 | 2008_09_05 | 45.2543 | Bituminous Mix | -93.6962 | SPNWB430B Sp, 30% fractionated RAP non-wear, PG 58-28; sent to U of M for LTC fracture. DURING PAVING | University of Minnesota | H5-7-30 | 05/21/2009 | -30 | 60 | 101.6 | 12.9 | 6.4 | 60 | 23784.8 | 0.118
2108BM036 | 21-D-2008 | 21 | 123142.5 | 0 | 2008_09_05 | 45.2543 | Bituminous Mix | -93.6962 | SPNWB430B Sp, 30% fractionated RAP non-wear, PG 58-28; sent to U of M for LTC fracture. DURING PAVING | University of Minnesota | H5-7-30 | 05/21/2009 | -30 | 60 | 101.6 | 12.9 | 6.4 | 120 | 21748.4 | 0.134
2108BM036 | 21-D-2008 | 21 | 123142.5 | 0 | 2008_09_05 | 45.2543 | Bituminous Mix | -93.6962 | SPNWB430B Sp, 30% fractionated RAP non-wear, PG 58-28; sent to U of M for LTC fracture. DURING PAVING | University of Minnesota | H5-7-30 | 05/21/2009 | -30 | 60 | 101.6 | 12.9 | 6.4 | 240 | 19752.9 | 0.15
2108BM036 | 21-D-2008 | 21 | 123142.5 | 0 | 2008_09_05 | 45.2543 | Bituminous Mix | -93.6962 | SPNWB430B Sp, 30% fractionated RAP non-wear, PG 58-28; sent to U of M for LTC fracture. DURING PAVING | University of Minnesota | H5-7-30 | 05/21/2009 | -30 | 60 | 101.6 | 12.9 | 6.4 | 480 | 17711.2 | 0.166
2108BM036 | 21-D-2008 | 21 | 123142.5 | 0 | 2008_09_05 | 45.2543 | Bituminous Mix | -93.6962 | SPNWB430B Sp, 30% fractionated RAP non-wear, PG 58-28; sent to U of M for LTC fracture. DURING PAVING | University of Minnesota | H5-7-30 | 05/21/2009 | -30 | 60 | 101.6 | 12.9 | 6.4 | 960 | 15672.1 | 0.183
2108BM036 | 21-D-2008 | 21 | 123142.5 | 0 | 2008_09_05 | 45.2543 | Bituminous Mix | -93.6962 | SPNWB430B Sp, 30% fractionated RAP non-wear, PG 58-28; sent to U of M for LTC fracture. DURING PAVING | University of Minnesota | H5-8-30 | 05/21/2009 | -30 | 60 | 101.6 | 12.97 | 6.53 | 8 | 25690.5 | 0.066
2108BM036 | 21-D-2008 | 21 | 123142.5 | 0 | 2008_09_05 | 45.2543 | Bituminous Mix | -93.6962 | SPNWB430B Sp, 30% fractionated RAP non-wear, PG 58-28; sent to U of M for LTC fracture. DURING PAVING | University of Minnesota | H5-8-30 | 05/21/2009 | -30 | 60 | 101.6 | 12.97 | 6.53 | 15 | 24063.6 | 0.08
2108BM036 | 21-D-2008 | 21 | 123142.5 | 0 | 2008_09_05 | 45.2543 | Bituminous Mix | -93.6962 | SPNWB430B Sp, 30% fractionated RAP non-wear, PG 58-28; sent to U of M for LTC fracture. DURING PAVING | University of Minnesota | H5-8-30 | 05/21/2009 | -30 | 60 | 101.6 | 12.97 | 6.53 | 30 | 22632.3 | 0.097
2108BM036 | 21-D-2008 | 21 | 123142.5 | 0 | 2008_09_05 | 45.2543 | Bituminous Mix | -93.6962 | SPNWB430B Sp, 30% fractionated RAP non-wear, PG 58-28; sent to U of M for LTC fracture. DURING PAVING | University of Minnesota | H5-8-30 | 05/21/2009 | -30 | 60 | 101.6 | 12.97 | 6.53 | 60 | 21132.3 | 0.113
2108BM036 | 21-D-2008 | 21 | 123142.5 | 0 | 2008_09_05 | 45.2543 | Bituminous Mix | -93.6962 | SPNWB430B Sp, 30% fractionated RAP non-wear, PG 58-28; sent to U of M for LTC fracture. DURING PAVING | University of Minnesota | H5-8-30 | 05/21/2009 | -30 | 60 | 101.6 | 12.97 | 6.53 | 120 | 19594.3 | 0.129
2108BM036 | 21-D-2008 | 21 | 123142.5 | 0 | 2008_09_05 | 45.2543 | Bituminous Mix | -93.6962 | SPNWB430B Sp, 30% fractionated RAP non-wear, PG 58-28; sent to U of M for LTC fracture. DURING PAVING | University of Minnesota | H5-8-30 | 05/21/2009 | -30 | 60 | 101.6 | 12.97 | 6.53 | 240 | 17947.6 | 0.145
2108BM036 | 21-D-2008 | 21 | 123142.5 | 0 | 2008_09_05 | 45.2543 | Bituminous Mix | -93.6962 | SPNWB430B Sp, 30% fractionated RAP non-wear, PG 58-28; sent to U of M for LTC fracture. DURING PAVING | University of Minnesota | H5-8-30 | 05/21/2009 | -30 | 60 | 101.6 | 12.97 | 6.53 | 480 | 15996.9 | 0.161
2108BM036 | 21-D-2008 | 21 | 123142.5 | 0 | 2008_09_05 | 45.2543 | Bituminous Mix | -93.6962 | SPNWB430B Sp, 30% fractionated RAP non-wear, PG 58-28; sent to U of M for LTC fracture. DURING PAVING | University of Minnesota | H5-8-30 | 05/21/2009 | -30 | 60 | 101.6 | 12.97 | 6.53 | 960 | 14114.7 | 0.178
2108BM036 | 21-D-2008 | 21 | 123142.5 | 0 | 2008_09_05 | 45.2543 | Bituminous Mix | -93.6962 | SPNWB430B Sp, 30% fractionated RAP non-wear, PG 58-28; sent to U of M for LTC fracture. DURING PAVING | University of Minnesota | H5-9-30 | 05/21/2009 | -30 | 60 | 101.6 | 13 | 6.43 | 8 | 27153.8 | 0.073
2108BM036 | 21-D-2008 | 21 | 123142.5 | 0 | 2008_09_05 | 45.2543 | Bituminous Mix | -93.6962 | SPNWB430B Sp, 30% fractionated RAP non-wear, PG 58-28; sent to U of M for LTC fracture. DURING PAVING | University of Minnesota | H5-9-30 | 05/21/2009 | -30 | 60 | 101.6 | 13 | 6.43 | 15 | 25418.4 | 0.085
2108BM036 | 21-D-2008 | 21 | 123142.5 | 0 | 2008_09_05 | 45.2543 | Bituminous Mix | -93.6962 | SPNWB430B Sp, 30% fractionated RAP non-wear, PG 58-28; sent to U of M for LTC fracture. DURING PAVING | University of Minnesota | H5-9-30 | 05/21/2009 | -30 | 60 | 101.6 | 13 | 6.43 | 30 | 24060.5 | 0.099
2108BM036 | 21-D-2008 | 21 | 123142.5 | 0 | 2008_09_05 | 45.2543 | Bituminous Mix | -93.6962 | SPNWB430B Sp, 30% fractionated RAP non-wear, PG 58-28; sent to U of M for LTC fracture. DURING PAVING | University of Minnesota | H5-9-30 | 05/21/2009 | -30 | 60 | 101.6 | 13 | 6.43 | 60 | 22426.8 | 0.113
2108BM036 | 21-D-2008 | 21 | 123142.5 | 0 | 2008_09_05 | 45.2543 | Bituminous Mix | -93.6962 | SPNWB430B Sp, 30% fractionated RAP non-wear, PG 58-28; sent to U of M for LTC fracture. DURING PAVING | University of Minnesota | H5-9-30 | 05/21/2009 | -30 | 60 | 101.6 | 13 | 6.43 | 120 | 20569 | 0.127
2108BM036 | 21-D-2008 | 21 | 123142.5 | 0 | 2008_09_05 | 45.2543 | Bituminous Mix | -93.6962 | SPNWB430B Sp, 30% fractionated RAP non-wear, PG 58-28; sent to U of M for LTC fracture. DURING PAVING | University of Minnesota | H5-9-30 | 05/21/2009 | -30 | 60 | 101.6 | 13 | 6.43 | 240 | 18831.2 | 0.141
2108BM036 | 21-D-2008 | 21 | 123142.5 | 0 | 2008_09_05 | 45.2543 | Bituminous Mix | -93.6962 | SPNWB430B Sp, 30% fractionated RAP non-wear, PG 58-28; sent to U of M for LTC fracture. DURING PAVING | University of Minnesota | H5-9-30 | 05/21/2009 | -30 | 60 | 101.6 | 13 | 6.43 | 480 | 17128.6 | 0.154
2108BM036 | 21-D-2008 | 21 | 123142.5 | 0 | 2008_09_05 | 45.2543 | Bituminous Mix | -93.6962 | SPNWB430B Sp, 30% fractionated RAP non-wear, PG 58-28; sent to U of M for LTC fracture. DURING PAVING | University of Minnesota | H5-9-30 | 05/21/2009 | -30 | 60 | 101.6 | 13 | 6.43 | 960 | 15136 | 0.168
2108BM036 | 21-D-2008 | 21 | 123142.5 | 0 | 2008_09_05 | 45.2543 | Bituminous Mix | -93.6962 | SPNWB430B Sp, 30% fractionated RAP non-wear, PG 58-28; sent to U of M for LTC fracture. DURING PAVING | University of Minnesota | H5-1-6 | 05/19/2009 | -6 | 60 | 101.6 | 12.5 | 6.5 | 8 | 7055.8 | 0.216
2108BM036 | 21-D-2008 | 21 | 123142.5 | 0 | 2008_09_05 | 45.2543 | Bituminous Mix | -93.6962 | SPNWB430B Sp, 30% fractionated RAP non-wear, PG 58-28; sent to U of M for LTC fracture. DURING PAVING | University of Minnesota | H5-1-6 | 05/19/2009 | -6 | 60 | 101.6 | 12.5 | 6.5 | 15 | 6105.4 | 0.25
2108BM036 | 21-D-2008 | 21 | 123142.5 | 0 | 2008_09_05 | 45.2543 | Bituminous Mix | -93.6962 | SPNWB430B Sp, 30% fractionated RAP non-wear, PG 58-28; sent to U of M for LTC fracture. DURING PAVING | University of Minnesota | H5-1-6 | 05/19/2009 | -6 | 60 | 101.6 | 12.5 | 6.5 | 30 | 5083.7 | 0.287
2108BM036 | 21-D-2008 | 21 | 123142.5 | 0 | 2008_09_05 | 45.2543 | Bituminous Mix | -93.6962 | SPNWB430B Sp, 30% fractionated RAP non-wear, PG 58-28; sent to U of M for LTC fracture. DURING PAVING | University of Minnesota | H5-1-6 | 05/19/2009 | -6 | 60 | 101.6 | 12.5 | 6.5 | 60 | 4122.6 | 0.323
2108BM036 | 21-D-2008 | 21 | 123142.5 | 0 | 2008_09_05 | 45.2543 | Bituminous Mix | -93.6962 | SPNWB430B Sp, 30% fractionated RAP non-wear, PG 58-28; sent to U of M for LTC fracture. DURING PAVING | University of Minnesota | H5-1-6 | 05/19/2009 | -6 | 60 | 101.6 | 12.5 | 6.5 | 120 | 3277.9 | 0.36
2108BM036 | 21-D-2008 | 21 | 123142.5 | 0 | 2008_09_05 | 45.2543 | Bituminous Mix | -93.6962 | SPNWB430B Sp, 30% fractionated RAP non-wear, PG 58-28; sent to U of M for LTC fracture. DURING PAVING | University of Minnesota | H5-1-6 | 05/19/2009 | -6 | 60 | 101.6 | 12.5 | 6.5 | 240 | 2523.8 | 0.397
2108BM036 | 21-D-2008 | 21 | 123142.5 | 0 | 2008_09_05 | 45.2543 | Bituminous Mix | -93.6962 | SPNWB430B Sp, 30% fractionated RAP non-wear, PG 58-28; sent to U of M for LTC fracture. DURING PAVING | University of Minnesota | H5-1-6 | 05/19/2009 | -6 | 60 | 101.6 | 12.5 | 6.5 | 480 | 1892.2 | 0.434
2108BM036 | 21-D-2008 | 21 | 123142.5 | 0 | 2008_09_05 | 45.2543 | Bituminous Mix | -93.6962 | SPNWB430B Sp, 30% fractionated RAP non-wear, PG 58-28; sent to U of M for LTC fracture. DURING PAVING | University of Minnesota | H5-1-6 | 05/19/2009 | -6 | 60 | 101.6 | 12.5 | 6.5 | 960 | 1373.9 | 0.471
2108BM036 | 21-D-2008 | 21 | 123142.5 | 0 | 2008_09_05 | 45.2543 | Bituminous Mix | -93.6962 | SPNWB430B Sp, 30% fractionated RAP non-wear, PG 58-28; sent to U of M for LTC fracture. DURING PAVING | University of Minnesota | H5-2-6 | 05/19/2009 | -6 | 60 | 101.6 | 12.6 | 6.63 | 8 | 6712.9 | 0.218
2108BM036 | 21-D-2008 | 21 | 123142.5 | 0 | 2008_09_05 | 45.2543 | Bituminous Mix | -93.6962 | SPNWB430B Sp, 30% fractionated RAP non-wear, PG 58-28; sent to U of M for LTC fracture. DURING PAVING | University of Minnesota | H5-2-6 | 05/19/2009 | -6 | 60 | 101.6 | 12.6 | 6.63 | 15 | 5821.4 | 0.251
2108BM036 | 21-D-2008 | 21 | 123142.5 | 0 | 2008_09_05 | 45.2543 | Bituminous Mix | -93.6962 | SPNWB430B Sp, 30% fractionated RAP non-wear, PG 58-28; sent to U of M for LTC fracture. DURING PAVING | University of Minnesota | H5-2-6 | 05/19/2009 | -6 | 60 | 101.6 | 12.6 | 6.63 | 30 | 4843.7 | 0.288
2108BM036 | 21-D-2008 | 21 | 123142.5 | 0 | 2008_09_05 | 45.2543 | Bituminous Mix | -93.6962 | SPNWB430B Sp, 30% fractionated RAP non-wear, PG 58-28; sent to U of M for LTC fracture. DURING PAVING | University of Minnesota | H5-2-6 | 05/19/2009 | -6 | 60 | 101.6 | 12.6 | 6.63 | 60 | 3939.1 | 0.325
2108BM036 | 21-D-2008 | 21 | 123142.5 | 0 | 2008_09_05 | 45.2543 | Bituminous Mix | -93.6962 | SPNWB430B Sp, 30% fractionated RAP non-wear, PG 58-28; sent to U of M for LTC fracture. DURING PAVING | University of Minnesota | H5-2-6 | 05/19/2009 | -6 | 60 | 101.6 | 12.6 | 6.63 | 120 | 3103.1 | 0.361
2108BM036 | 21-D-2008 | 21 | 123142.5 | 0 | 2008_09_05 | 45.2543 | Bituminous Mix | -93.6962 | SPNWB430B Sp, 30% fractionated RAP non-wear, PG 58-28; sent to U of M for LTC fracture. DURING PAVING | University of Minnesota | H5-2-6 | 05/19/2009 | -6 | 60 | 101.6 | 12.6 | 6.63 | 240 | 2399.1 | 0.398
2108BM036 | 21-D-2008 | 21 | 123142.5 | 0 | 2008_09_05 | 45.2543 | Bituminous Mix | -93.6962 | SPNWB430B Sp, 30% fractionated RAP non-wear, PG 58-28; sent to U of M for LTC fracture. DURING PAVING | University of Minnesota | H5-2-6 | 05/19/2009 | -6 | 60 | 101.6 | 12.6 | 6.63 | 480 | 1787.4 | 0.435
2108BM036 | 21-D-2008 | 21 | 123142.5 | 0 | 2008_09_05 | 45.2543 | Bituminous Mix | -93.6962 | SPNWB430B Sp, 30% fractionated RAP non-wear, PG 58-28; sent to U of M for LTC fracture. DURING PAVING | University of Minnesota | H5-2-6 | 05/19/2009 | -6 | 60 | 101.6 | 12.6 | 6.63 | 960 | 1302.5 | 0.472
2108BM036 | 21-D-2008 | 21 | 123142.5 | 0 | 2008_09_05 | 45.2543 | Bituminous Mix | -93.6962 | SPNWB430B Sp, 30% fractionated RAP non-wear, PG 58-28; sent to U of M for LTC fracture. DURING PAVING | University of Minnesota | H5-3-6 | 05/19/2009 | -6 | 60 | 101.6 | 12.67 | 6.47 | 8 | 6923.6 | 0.223
2108BM036 | 21-D-2008 | 21 | 123142.5 | 0 | 2008_09_05 | 45.2543 | Bituminous Mix | -93.6962 | SPNWB430B Sp, 30% fractionated RAP non-wear, PG 58-28; sent to U of M for LTC fracture. DURING PAVING | University of Minnesota | H5-3-6 | 05/19/2009 | -6 | 60 | 101.6 | 12.67 | 6.47 | 15 | 5974.2 | 0.256
2108BM036 | 21-D-2008 | 21 | 123142.5 | 0 | 2008_09_05 | 45.2543 | Bituminous Mix | -93.6962 | SPNWB430B Sp, 30% fractionated RAP non-wear, PG 58-28; sent to U of M for LTC fracture. DURING PAVING | University of Minnesota | H5-3-6 | 05/19/2009 | -6 | 60 | 101.6 | 12.67 | 6.47 | 30 | 4953.5 | 0.292
2108BM036 | 21-D-2008 | 21 | 123142.5 | 0 | 2008_09_05 | 45.2543 | Bituminous Mix | -93.6962 | SPNWB430B Sp, 30% fractionated RAP non-wear, PG 58-28; sent to U of M for LTC fracture. DURING PAVING | University of Minnesota | H5-3-6 | 05/19/2009 | -6 | 60 | 101.6 | 12.67 | 6.47 | 60 | 4008.7 | 0.328
2108BM036 | 21-D-2008 | 21 | 123142.5 | 0 | 2008_09_05 | 45.2543 | Bituminous Mix | -93.6962 | SPNWB430B Sp, 30% fractionated RAP non-wear, PG 58-28; sent to U of M for LTC fracture. DURING PAVING | University of Minnesota | H5-3-6 | 05/19/2009 | -6 | 60 | 101.6 | 12.67 | 6.47 | 120 | 3175.8 | 0.364
2108BM036 | 21-D-2008 | 21 | 123142.5 | 0 | 2008_09_05 | 45.2543 | Bituminous Mix | -93.6962 | SPNWB430B Sp, 30% fractionated RAP non-wear, PG 58-28; sent to U of M for LTC fracture. DURING PAVING | University of Minnesota | H5-3-6 | 05/19/2009 | -6 | 60 | 101.6 | 12.67 | 6.47 | 240 | 2445.2 | 0.4
2108BM036 | 21-D-2008 | 21 | 123142.5 | 0 | 2008_09_05 | 45.2543 | Bituminous Mix | -93.6962 | SPNWB430B Sp, 30% fractionated RAP non-wear, PG 58-28; sent to U of M for LTC fracture. DURING PAVING | University of Minnesota | H5-3-6 | 05/19/2009 | -6 | 60 | 101.6 | 12.67 | 6.47 | 480 | 1825.1 | 0.436
2108BM036 | 21-D-2008 | 21 | 123142.5 | 0 | 2008_09_05 | 45.2543 | Bituminous Mix | -93.6962 | SPNWB430B Sp, 30% fractionated RAP non-wear, PG 58-28; sent to U of M for LTC fracture. DURING PAVING | University of Minnesota | H5-3-6 | 05/19/2009 | -6 | 60 | 101.6 | 12.67 | 6.47 | 960 | 1329.3 | 0.471
2108BM036 | 21-D-2008 | 21 | 123142.5 | 0 | 2008_09_05 | 45.2543 | Bituminous Mix | -93.6962 | SPNWB430B Sp, 30% fractionated RAP non-wear, PG 58-28; sent to U of M for LTC fracture. DURING PAVING | University of Minnesota | H5-4-18 | 05/20/2009 | -18 | 60 | 101.6 | 12.7 | 6.5 | 8 | 17168.5 | 0.099
2108BM036 | 21-D-2008 | 21 | 123142.5 | 0 | 2008_09_05 | 45.2543 | Bituminous Mix | -93.6962 | SPNWB430B Sp, 30% fractionated RAP non-wear, PG 58-28; sent to U of M for LTC fracture. DURING PAVING | University of Minnesota | H5-4-18 | 05/20/2009 | -18 | 60 | 101.6 | 12.7 | 6.5 | 15 | 16144.1 | 0.119
2108BM036 | 21-D-2008 | 21 | 123142.5 | 0 | 2008_09_05 | 45.2543 | Bituminous Mix | -93.6962 | SPNWB430B Sp, 30% fractionated RAP non-wear, PG 58-28; sent to U of M for LTC fracture. DURING PAVING | University of Minnesota | H5-4-18 | 05/20/2009 | -18 | 60 | 101.6 | 12.7 | 6.5 | 30 | 14632.1 | 0.141
2108BM036 | 21-D-2008 | 21 | 123142.5 | 0 | 2008_09_05 | 45.2543 | Bituminous Mix | -93.6962 | SPNWB430B Sp, 30% fractionated RAP non-wear, PG 58-28; sent to U of M for LTC fracture. DURING PAVING | University of Minnesota | H5-4-18 | 05/20/2009 | -18 | 60 | 101.6 | 12.7 | 6.5 | 60 | 13286.6 | 0.163
2108BM036 | 21-D-2008 | 21 | 123142.5 | 0 | 2008_09_05 | 45.2543 | Bituminous Mix | -93.6962 | SPNWB430B Sp, 30% fractionated RAP non-wear, PG 58-28; sent to U of M for LTC fracture. DURING PAVING | University of Minnesota | H5-4-18 | 05/20/2009 | -18 | 60 | 101.6 | 12.7 | 6.5 | 120 | 11760.4 | 0.185
2108BM036 | 21-D-2008 | 21 | 123142.5 | 0 | 2008_09_05 | 45.2543 | Bituminous Mix | -93.6962 | SPNWB430B Sp, 30% fractionated RAP non-wear, PG 58-28; sent to U of M for LTC fracture. DURING PAVING | University of Minnesota | H5-4-18 | 05/20/2009 | -18 | 60 | 101.6 | 12.7 | 6.5 | 240 | 10324 | 0.206
2108BM036 | 21-D-2008 | 21 | 123142.5 | 0 | 2008_09_05 | 45.2543 | Bituminous Mix | -93.6962 | SPNWB430B Sp, 30% fractionated RAP non-wear, PG 58-28; sent to U of M for LTC fracture. DURING PAVING | University of Minnesota | H5-4-18 | 05/20/2009 | -18 | 60 | 101.6 | 12.7 | 6.5 | 480 | 8860.2 | 0.228
2108BM036 | 21-D-2008 | 21 | 123142.5 | 0 | 2008_09_05 | 45.2543 | Bituminous Mix | -93.6962 | SPNWB430B Sp, 30% fractionated RAP non-wear, PG 58-28; sent to U of M for LTC fracture. DURING PAVING | University of Minnesota | H5-4-18 | 05/20/2009 | -18 | 60 | 101.6 | 12.7 | 6.5 | 960 | 7463.5 | 0.25
2108BM036 | 21-D-2008 | 21 | 123142.5 | 0 | 2008_09_05 | 45.2543 | Bituminous Mix | -93.6962 | SPNWB430B Sp, 30% fractionated RAP non-wear, PG 58-28; sent to U of M for LTC fracture. DURING PAVING | University of Minnesota | H5-5-18 | 05/20/2009 | -18 | 60 | 101.6 | 12.77 | 6.57 | 8 | 14917 | 0.104
2108BM036 | 21-D-2008 | 21 | 123142.5 | 0 | 2008_09_05 | 45.2543 | Bituminous Mix | -93.6962 | SPNWB430B Sp, 30% fractionated RAP non-wear, PG 58-28; sent to U of M for LTC fracture. DURING PAVING | University of Minnesota | H5-5-18 | 05/20/2009 | -18 | 60 | 101.6 | 12.77 | 6.57 | 15 | 13781.7 | 0.124
2108BM036 | 21-D-2008 | 21 | 123142.5 | 0 | 2008_09_05 | 45.2543 | Bituminous Mix | -93.6962 | SPNWB430B Sp, 30% fractionated RAP non-wear, PG 58-28; sent to U of M for LTC fracture. DURING PAVING | University of Minnesota | H5-5-18 | 05/20/2009 | -18 | 60 | 101.6 | 12.77 | 6.57 | 30 | 12622 | 0.147
2108BM036 | 21-D-2008 | 21 | 123142.5 | 0 | 2008_09_05 | 45.2543 | Bituminous Mix | -93.6962 | SPNWB430B Sp, 30% fractionated RAP non-wear, PG 58-28; sent to U of M for LTC fracture. DURING PAVING | University of Minnesota | H5-5-18 | 05/20/2009 | -18 | 60 | 101.6 | 12.77 | 6.57 | 60 | 11200.5 | 0.17
2208BM045 | 22-D-2008 | 22 | 123725 | 0 | 2008_09_05 | 45.2534 | Bituminous Mix | -93.6943 | SPNWB430C Sp 1, 30% fractionated RAP non-wear, PG 58-34; sent to U of M for LTC fracture. DURING PAVING | University of Minnesota | I2-6-24 | 06/18/2009 | -24 | 60 | 101.6 | 12.67 | 6.37 | 8 | 16615.4 | 0.111
2208BM045 | 22-D-2008 | 22 | 123725 | 0 | 2008_09_05 | 45.2534 | Bituminous Mix | -93.6943 | SPNWB430C Sp 1, 30% fractionated RAP non-wear, PG 58-34; sent to U of M for LTC fracture. DURING PAVING | University of Minnesota | I2-6-24 | 06/18/2009 | -24 | 60 | 101.6 | 12.67 | 6.37 | 15 | 15385 | 0.128
2208BM045 | 22-D-2008 | 22 | 123725 | 0 | 2008_09_05 | 45.2534 | Bituminous Mix | -93.6943 | SPNWB430C Sp 1, 30% fractionated RAP non-wear, PG 58-34; sent to U of M for LTC fracture. DURING PAVING | University of Minnesota | I2-6-24 | 06/18/2009 | -24 | 60 | 101.6 | 12.67 | 6.37 | 30 | 14040.5 | 0.147
2208BM045 | 22-D-2008 | 22 | 123725 | 0 | 2008_09_05 | 45.2534 | Bituminous Mix | -93.6943 | SPNWB430C Sp 1, 30% fractionated RAP non-wear, PG 58-34; sent to U of M for LTC fracture. DURING PAVING | University of Minnesota | I2-6-24 | 06/18/2009 | -24 | 60 | 101.6 | 12.67 | 6.37 | 60 | 12588.8 | 0.165
2208BM045 | 22-D-2008 | 22 | 123725 | 0 | 2008_09_05 | 45.2534 | Bituminous Mix | -93.6943 | SPNWB430C Sp 1, 30% fractionated RAP non-wear, PG 58-34; sent to U of M for LTC fracture. DURING PAVING | University of Minnesota | I2-6-24 | 06/18/2009 | -24 | 60 | 101.6 | 12.67 | 6.37 | 120 | 11123.7 | 0.184
2208BM045 | 22-D-2008 | 22 | 123725 | 0 | 2008_09_05 | 45.2534 | Bituminous Mix | -93.6943 | SPNWB430C Sp 1, 30% fractionated RAP non-wear, PG 58-34; sent to U of M for LTC fracture. DURING PAVING | University of Minnesota | I2-6-24 | 06/18/2009 | -24 | 60 | 101.6 | 12.67 | 6.37 | 240 | 9730.2 | 0.203
2208BM045 | 22-D-2008 | 22 | 123725 | 0 | 2008_09_05 | 45.2534 | Bituminous Mix | -93.6943 | SPNWB430C Sp 1, 30% fractionated RAP non-wear, PG 58-34; sent to U of M for LTC fracture. DURING PAVING | University of Minnesota | I2-6-24 | 06/18/2009 | -24 | 60 | 101.6 | 12.67 | 6.37 | 480 | 8466.2 | 0.222
2208BM045 | 22-D-2008 | 22 | 123725 | 0 | 2008_09_05 | 45.2534 | Bituminous Mix | -93.6943 | SPNWB430C Sp 1, 30% fractionated RAP non-wear, PG 58-34; sent to U of M for LTC fracture. DURING PAVING | University of Minnesota | I2-6-24 | 06/18/2009 | -24 | 60 | 101.6 | 12.67 | 6.37 | 960 | 7157.3 | 0.24
2208BM045 | 22-D-2008 | 22 | 123725 | 0 | 2008_09_05 | 45.2534 | Bituminous Mix | -93.6943 | SPNWB430C Sp 1, 30% fractionated RAP non-wear, PG 58-34; sent to U of M for LTC fracture. DURING PAVING | University of Minnesota | I2-7-36 | 06/19/2009 | -36 | 60 | 101.6 | 12.6 | 6.27 | 8 | 23776.3 | 0.072
2208BM045 | 22-D-2008 | 22 | 123725 | 0 | 2008_09_05 | 45.2534 | Bituminous Mix | -93.6943 | SPNWB430C Sp 1, 30% fractionated RAP non-wear, PG 58-34; sent to U of M for LTC fracture. DURING PAVING | University of Minnesota | I2-7-36 | 06/19/2009 | -36 | 60 | 101.6 | 12.6 | 6.27 | 15 | 22495.8 | 0.086
2208BM045 | 22-D-2008 | 22 | 123725 | 0 | 2008_09_05 | 45.2534 | Bituminous Mix | -93.6943 | SPNWB430C Sp 1, 30% fractionated RAP non-wear, PG 58-34; sent to U of M for LTC fracture. DURING PAVING | University of Minnesota | I2-7-36 | 06/19/2009 | -36 | 60 | 101.6 | 12.6 | 6.27 | 30 | 21030.8 | 0.101
2208BM045 | 22-D-2008 | 22 | 123725 | 0 | 2008_09_05 | 45.2534 | Bituminous Mix | -93.6943 | SPNWB430C Sp 1, 30% fractionated RAP non-wear, PG 58-34; sent to U of M for LTC fracture. DURING PAVING | University of Minnesota | I2-7-36 | 06/19/2009 | -36 | 60 | 101.6 | 12.6 | 6.27 | 60 | 19735.3 | 0.116
2208BM045 | 22-D-2008 | 22 | 123725 | 0 | 2008_09_05 | 45.2534 | Bituminous Mix | -93.6943 | SPNWB430C Sp 1, 30% fractionated RAP non-wear, PG 58-34; sent to U of M for LTC fracture. DURING PAVING | University of Minnesota | I2-7-36 | 06/19/2009 | -36 | 60 | 101.6 | 12.6 | 6.27 | 120 | 18199.4 | 0.131
2208BM045 | 22-D-2008 | 22 | 123725 | 0 | 2008_09_05 | 45.2534 | Bituminous Mix | -93.6943 | SPNWB430C Sp 1, 30% fractionated RAP non-wear, PG 58-34; sent to U of M for LTC fracture. DURING PAVING | University of Minnesota | I2-7-36 | 06/19/2009 | -36 | 60 | 101.6 | 12.6 | 6.27 | 240 | 16415.1 | 0.146
2208BM045 | 22-D-2008 | 22 | 123725 | 0 | 2008_09_05 | 45.2534 | Bituminous Mix | -93.6943 | SPNWB430C Sp 1, 30% fractionated RAP non-wear, PG 58-34; sent to U of M for LTC fracture. DURING PAVING | University of Minnesota | I2-7-36 | 06/19/2009 | -36 | 60 | 101.6 | 12.6 | 6.27 | 480 | 14843.9 | 0.161
2208BM045 | 22-D-2008 | 22 | 123725 | 0 | 2008_09_05 | 45.2534 | Bituminous Mix | -93.6943 | SPNWB430C Sp 1, 30% fractionated RAP non-wear, PG 58-34; sent to U of M for LTC fracture. DURING PAVING | University of Minnesota | I2-7-36 | 06/19/2009 | -36 | 60 | 101.6 | 12.6 | 6.27 | 960 | 13104.5 | 0.176
2208BM045 | 22-D-2008 | 22 | 123725 | 0 | 2008_09_05 | 45.2534 | Bituminous Mix | -93.6943 | SPNWB430C Sp 1, 30% fractionated RAP non-wear, PG 58-34; sent to U of M for LTC fracture. DURING PAVING | University of Minnesota | I2-8-36 | 06/19/2009 | -36 | 60 | 101.6 | 12.6 | 6.5 | 8 | 24300.1 | 0.068
2208BM045 | 22-D-2008 | 22 | 123725 | 0 | 2008_09_05 | 45.2534 | Bituminous Mix | -93.6943 | SPNWB430C Sp 1, 30% fractionated RAP non-wear, PG 58-34; sent to U of M for LTC fracture. DURING PAVING | University of Minnesota | I2-8-36 | 06/19/2009 | -36 | 60 | 101.6 | 12.6 | 6.5 | 15 | 22822.5 | 0.081
2208BM045 | 22-D-2008 | 22 | 123725 | 0 | 2008_09_05 | 45.2534 | Bituminous Mix | -93.6943 | SPNWB430C Sp 1, 30% fractionated RAP non-wear, PG 58-34; sent to U of M for LTC fracture. DURING PAVING | University of Minnesota | I2-8-36 | 06/19/2009 | -36 | 60 | 101.6 | 12.6 | 6.5 | 30 | 21526.4 | 0.096
2208BM045 | 22-D-2008 | 22 | 123725 | 0 | 2008_09_05 | 45.2534 | Bituminous Mix | -93.6943 | SPNWB430C Sp 1, 30% fractionated RAP non-wear, PG 58-34; sent to U of M for LTC fracture. DURING PAVING | University of Minnesota | I2-8-36 | 06/19/2009 | -36 | 60 | 101.6 | 12.6 | 6.5 | 60 | 20126.6 | 0.11
2208BM045 | 22-D-2008 | 22 | 123725 | 0 | 2008_09_05 | 45.2534 | Bituminous Mix | -93.6943 | SPNWB430C Sp 1, 30% fractionated RAP non-wear, PG 58-34; sent to U of M for LTC fracture. DURING PAVING | University of Minnesota | I2-8-36 | 06/19/2009 | -36 | 60 | 101.6 | 12.6 | 6.5 | 120 | 18535.4 | 0.124
2208BM045 | 22-D-2008 | 22 | 123725 | 0 | 2008_09_05 | 45.2534 | Bituminous Mix | -93.6943 | SPNWB430C Sp 1, 30% fractionated RAP non-wear, PG 58-34; sent to U of M for LTC fracture. DURING PAVING | University of Minnesota | I2-8-36 | 06/19/2009 | -36 | 60 | 101.6 | 12.6 | 6.5 | 240 | 17023.6 | 0.138
2208BM045 | 22-D-2008 | 22 | 123725 | 0 | 2008_09_05 | 45.2534 | Bituminous Mix | -93.6943 | SPNWB430C Sp 1, 30% fractionated RAP non-wear, PG 58-34; sent to U of M for LTC fracture. DURING PAVING | University of Minnesota | I2-8-36 | 06/19/2009 | -36 | 60 | 101.6 | 12.6 | 6.5 | 480 | 15489.5 | 0.153
2208BM045 | 22-D-2008 | 22 | 123725 | 0 | 2008_09_05 | 45.2534 | Bituminous Mix | -93.6943 | SPNWB430C Sp 1, 30% fractionated RAP non-wear, PG 58-34; sent to U of M for LTC fracture. DURING PAVING | University of Minnesota | I2-8-36 | 06/19/2009 | -36 | 60 | 101.6 | 12.6 | 6.5 | 960 | 13710.3 | 0.167
2208BM045 | 22-D-2008 | 22 | 123725 | 0 | 2008_09_05 | 45.2534 | Bituminous Mix | -93.6943 | SPNWB430C Sp 1, 30% fractionated RAP non-wear, PG 58-34; sent to U of M for LTC fracture. DURING PAVING | University of Minnesota | I2-9-36 | 06/19/2009 | -36 | 60 | 101.6 | 12.57 | 6.53 | 8 | 30088.1 | 0.079
2208BM045 | 22-D-2008 | 22 | 123725 | 0 | 2008_09_05 | 45.2534 | Bituminous Mix | -93.6943 | SPNWB430C Sp 1, 30% fractionated RAP non-wear, PG 58-34; sent to U of M for LTC fracture. DURING PAVING | University of Minnesota | I2-9-36 | 06/19/2009 | -36 | 60 | 101.6 | 12.57 | 6.53 | 15 | 28472.1 | 0.091
2208BM045 | 22-D-2008 | 22 | 123725 | 0 | 2008_09_05 | 45.2534 | Bituminous Mix | -93.6943 | SPNWB430C Sp 1, 30% fractionated RAP non-wear, PG 58-34; sent to U of M for LTC fracture. DURING PAVING | University of Minnesota | I2-9-36 | 06/19/2009 | -36 | 60 | 101.6 | 12.57 | 6.53 | 30 | 26640 | 0.105
2208BM045 | 22-D-2008 | 22 | 123725 | 0 | 2008_09_05 | 45.2534 | Bituminous Mix | -93.6943 | SPNWB430C Sp 1, 30% fractionated RAP non-wear, PG 58-34; sent to U of M for LTC fracture. DURING PAVING | University of Minnesota | I2-9-36 | 06/19/2009 | -36 | 60 | 101.6 | 12.57 | 6.53 | 60 | 24843.7 | 0.12
2208BM045 | 22-D-2008 | 22 | 123725 | 0 | 2008_09_05 | 45.2534 | Bituminous Mix | -93.6943 | SPNWB430C Sp 1, 30% fractionated RAP non-wear, PG 58-34; sent to U of M for LTC fracture. DURING PAVING | University of Minnesota | I2-9-36 | 06/19/2009 | -36 | 60 | 101.6 | 12.57 | 6.53 | 120 | 22715.9 | 0.134
2208BM045 | 22-D-2008 | 22 | 123725 | 0 | 2008_09_05 | 45.2534 | Bituminous Mix | -93.6943 | SPNWB430C Sp 1, 30% fractionated RAP non-wear, PG 58-34; sent to U of M for LTC fracture. DURING PAVING | University of Minnesota | I2-9-36 | 06/19/2009 | -36 | 60 | 101.6 | 12.57 | 6.53 | 240 | 20688.5 | 0.148
2208BM045 | 22-D-2008 | 22 | 123725 | 0 | 2008_09_05 | 45.2534 | Bituminous Mix | -93.6943 | SPNWB430C Sp 1, 30% fractionated RAP non-wear, PG 58-34; sent to U of M for LTC fracture. DURING PAVING | University of Minnesota | I2-9-36 | 06/19/2009 | -36 | 60 | 101.6 | 12.57 | 6.53 | 480 | 18624.6 | 0.162
2208BM045 | 22-D-2008 | 22 | 123725 | 0 | 2008_09_05 | 45.2534 | Bituminous Mix | -93.6943 | SPNWB430C Sp 1, 30% fractionated RAP non-wear, PG 58-34; sent to U of M for LTC fracture. DURING PAVING | University of Minnesota | I2-9-36 | 06/19/2009 | -36 | 60 | 101.6 | 12.57 | 6.53 | 960 | 16349.8 | 0.176
2208BM045 | 22-D-2008 | 22 | 123725 | 0 | 2008_09_05 | 45.2534 | Bituminous Mix | -93.6943 | SPNWB430C Sp 1, 30% fractionated RAP non-wear, PG 58-34; sent to U of M for LTC fracture. DURING PAVING | University of Minnesota | I2-1-12 | 05/22/2009 | -12 | 60 | 101.6 | 12.73 | 6.5 | 8 | 8368.7 | 0.177
2208BM045 | 22-D-2008 | 22 | 123725 | 0 | 2008_09_05 | 45.2534 | Bituminous Mix | -93.6943 | SPNWB430C Sp 1, 30% fractionated RAP non-wear, PG 58-34; sent to U of M for LTC fracture. DURING PAVING | University of Minnesota | I2-1-12 | 05/22/2009 | -12 | 60 | 101.6 | 12.73 | 6.5 | 15 | 7600.3 | 0.205
2208BM045 | 22-D-2008 | 22 | 123725 | 0 | 2008_09_05 | 45.2534 | Bituminous Mix | -93.6943 | SPNWB430C Sp 1, 30% fractionated RAP non-wear, PG 58-34; sent to U of M for LTC fracture. DURING PAVING | University of Minnesota | I2-1-12 | 05/22/2009 | -12 | 60 | 101.6 | 12.73 | 6.5 | 30 | 6490.3 | 0.235
2208BM045 | 22-D-2008 | 22 | 123725 | 0 | 2008_09_05 | 45.2534 | Bituminous Mix | -93.6943 | SPNWB430C Sp 1, 30% fractionated RAP non-wear, PG 58-34; sent to U of M for LTC fracture. DURING PAVING | University of Minnesota | I2-1-12 | 05/22/2009 | -12 | 60 | 101.6 | 12.73 | 6.5 | 60 | 5361.2 | 0.266
2208BM045 | 22-D-2008 | 22 | 123725 | 0 | 2008_09_05 | 45.2534 | Bituminous Mix | -93.6943 | SPNWB430C Sp 1, 30% fractionated RAP non-wear, PG 58-34; sent to U of M for LTC fracture. DURING PAVING | University of Minnesota | I2-1-12 | 05/22/2009 | -12 | 60 | 101.6 | 12.73 | 6.5 | 120 | 4505.2 | 0.296
2208BM045 | 22-D-2008 | 22 | 123725 | 0 | 2008_09_05 | 45.2534 | Bituminous Mix | -93.6943 | SPNWB430C Sp 1, 30% fractionated RAP non-wear, PG 58-34; sent to U of M for LTC fracture. DURING PAVING | University of Minnesota | I2-1-12 | 05/22/2009 | -12 | 60 | 101.6 | 12.73 | 6.5 | 240 | 3631.5 | 0.327
2208BM045 | 22-D-2008 | 22 | 123725 | 0 | 2008_09_05 | 45.2534 | Bituminous Mix | -93.6943 | SPNWB430C Sp 1, 30% fractionated RAP non-wear, PG 58-34; sent to U of M for LTC fracture. DURING PAVING | University of Minnesota | I2-1-12 | 05/22/2009 | -12 | 60 | 101.6 | 12.73 | 6.5 | 480 | 2865.5 | 0.358
2208BM045 | 22-D-2008 | 22 | 123725 | 0 | 2008_09_05 | 45.2534 | Bituminous Mix | -93.6943 | SPNWB430C Sp 1, 30% fractionated RAP non-wear, PG 58-34; sent to U of M for LTC fracture. DURING PAVING | University of Minnesota | I2-1-12 | 05/22/2009 | -12 | 60 | 101.6 | 12.73 | 6.5 | 960 | 2199.4 | 0.388
2208BM045 | 22-D-2008 | 22 | 123725 | 0 | 2008_09_05 | 45.2534 | Bituminous Mix | -93.6943 | SPNWB430C Sp 1, 30% fractionated RAP non-wear, PG 58-34; sent to U of M for LTC fracture. DURING PAVING | University of Minnesota | I2-10-12 | 06/22/2009 | -12 | 60 | 101.6 | 12.47 | 6.67 | 8 | 10844.5 | 0.221
2208BM045 | 22-D-2008 | 22 | 123725 | 0 | 2008_09_05 | 45.2534 | Bituminous Mix | -93.6943 | SPNWB430C Sp 1, 30% fractionated RAP non-wear, PG 58-34; sent to U of M for LTC fracture. DURING PAVING | University of Minnesota | I2-10-12 | 06/22/2009 | -12 | 60 | 101.6 | 12.47 | 6.67 | 15 | 9264.2 | 0.257
2208BM045 | 22-D-2008 | 22 | 123725 | 0 | 2008_09_05 | 45.2534 | Bituminous Mix | -93.6943 | SPNWB430C Sp 1, 30% fractionated RAP non-wear, PG 58-34; sent to U of M for LTC fracture. DURING PAVING | University of Minnesota | I2-10-12 | 06/22/2009 | -12 | 60 | 101.6 | 12.47 | 6.67 | 30 | 7705.3 | 0.296
2208BM045 | 22-D-2008 | 22 | 123725 | 0 | 2008_09_05 | 45.2534 | Bituminous Mix | -93.6943 | SPNWB430C Sp 1, 30% fractionated RAP non-wear, PG 58-34; sent to U of M for LTC fracture. DURING PAVING | University of Minnesota | I2-10-12 | 06/22/2009 | -12 | 60 | 101.6 | 12.47 | 6.67 | 60 | 6247.6 | 0.335
2208BM045 | 22-D-2008 | 22 | 123725 | 0 | 2008_09_05 | 45.2534 | Bituminous Mix | -93.6943 | SPNWB430C Sp 1, 30% fractionated RAP non-wear, PG 58-34; sent to U of M for LTC fracture. DURING PAVING | University of Minnesota | I2-10-12 | 06/22/2009 | -12 | 60 | 101.6 | 12.47 | 6.67 | 120 | 4915.8 | 0.373
2208BM045 | 22-D-2008 | 22 | 123725 | 0 | 2008_09_05 | 45.2534 | Bituminous Mix | -93.6943 | SPNWB430C Sp 1, 30% fractionated RAP non-wear, PG 58-34; sent to U of M for LTC fracture. DURING PAVING | University of Minnesota | I2-10-12 | 06/22/2009 | -12 | 60 | 101.6 | 12.47 | 6.67 | 240 | 3755.1 | 0.412
2208BM045 | 22-D-2008 | 22 | 123725 | 0 | 2008_09_05 | 45.2534 | Bituminous Mix | -93.6943 | SPNWB430C Sp 1, 30% fractionated RAP non-wear, PG 58-34; sent to U of M for LTC fracture. DURING PAVING | University of Minnesota | I2-10-12 | 06/22/2009 | -12 | 60 | 101.6 | 12.47 | 6.67 | 480 | 2781.5 | 0.451
2208BM045 | 22-D-2008 | 22 | 123725 | 0 | 2008_09_05 | 45.2534 | Bituminous Mix | -93.6943 | SPNWB430C Sp 1, 30% fractionated RAP non-wear, PG 58-34; sent to U of M for LTC fracture. DURING PAVING | University of Minnesota | I2-10-12 | 06/22/2009 | -12 | 60 | 101.6 | 12.47 | 6.67 | 960 | 1988.1 | 0.49
2208BM045 | 22-D-2008 | 22 | 123725 | 0 | 2008_09_05 | 45.2534 | Bituminous Mix | -93.6943 | SPNWB430C Sp 1, 30% fractionated RAP non-wear, PG 58-34; sent to U of M for LTC fracture. DURING PAVING | University of Minnesota | I2-3-12 | 05/22/2009 | -12 | 60 | 101.6 | 12.7 | 6.5 | 8 | 9700.7 | 0.164
2208BM045 | 22-D-2008 | 22 | 123725 | 0 | 2008_09_05 | 45.2534 | Bituminous Mix | -93.6943 | SPNWB430C Sp 1, 30% fractionated RAP non-wear, PG 58-34; sent to U of M for LTC fracture. DURING PAVING | University of Minnesota | I2-3-12 | 05/22/2009 | -12 | 60 | 101.6 | 12.7 | 6.5 | 15 | 8655.2 | 0.19
2208BM045 | 22-D-2008 | 22 | 123725 | 0 | 2008_09_05 | 45.2534 | Bituminous Mix | -93.6943 | SPNWB430C Sp 1, 30% fractionated RAP non-wear, PG 58-34; sent to U of M for LTC fracture. DURING PAVING | University of Minnesota | I2-3-12 | 05/22/2009 | -12 | 60 | 101.6 | 12.7 | 6.5 | 30 | 7695.3 | 0.219
2208BM045 | 22-D-2008 | 22 | 123725 | 0 | 2008_09_05 | 45.2534 | Bituminous Mix | -93.6943 | SPNWB430C Sp 1, 30% fractionated RAP non-wear, PG 58-34; sent to U of M for LTC fracture. DURING PAVING | University of Minnesota | I2-3-12 | 05/22/2009 | -12 | 60 | 101.6 | 12.7 | 6.5 | 60 | 6460 | 0.248
2208BM045 | 22-D-2008 | 22 | 123725 | 0 | 2008_09_05 | 45.2534 | Bituminous Mix | -93.6943 | SPNWB430C Sp 1, 30% fractionated RAP non-wear, PG 58-34; sent to U of M for LTC fracture. DURING PAVING | University of Minnesota | I2-3-12 | 05/22/2009 | -12 | 60 | 101.6 | 12.7 | 6.5 | 120 | 5412.3 | 0.277
2208BM045 | 22-D-2008 | 22 | 123725 | 0 | 2008_09_05 | 45.2534 | Bituminous Mix | -93.6943 | SPNWB430C Sp 1, 30% fractionated RAP non-wear, PG 58-34; sent to U of M for LTC fracture. DURING PAVING | University of Minnesota | I2-3-12 | 05/22/2009 | -12 | 60 | 101.6 | 12.7 | 6.5 | 240 | 4474.8 | 0.306
2208BM045 | 22-D-2008 | 22 | 123725 | 0 | 2008_09_05 | 45.2534 | Bituminous Mix | -93.6943 | SPNWB430C Sp 1, 30% fractionated RAP non-wear, PG 58-34; sent to U of M for LTC fracture. DURING PAVING | University of Minnesota | I2-3-12 | 05/22/2009 | -12 | 60 | 101.6 | 12.7 | 6.5 | 480 | 3544 | 0.335
2208BM045 | 22-D-2008 | 22 | 123725 | 0 | 2008_09_05 | 45.2534 | Bituminous Mix | -93.6943 | SPNWB430C Sp 1, 30% fractionated RAP non-wear, PG 58-34; sent to U of M for LTC fracture. DURING PAVING | University of Minnesota | I2-3-12 | 05/22/2009 | -12 | 60 | 101.6 | 12.7 | 6.5 | 960 | 2759.5 | 0.364
2208BM045 | 22-D-2008 | 22 | 123725 | 0 | 2008_09_05 | 45.2534 | Bituminous Mix | -93.6943 | SPNWB430C Sp 1, 30% fractionated RAP non-wear, PG 58-34; sent to U of M for LTC fracture. DURING PAVING | University of Minnesota | I2-4-24 | 06/18/2009 | -24 | 60 | 101.6 | 12.7 | 6.4 | 8 | 16781.5 | 0.096
2208BM045 | 22-D-2008 | 22 | 123725 | 0 | 2008_09_05 | 45.2534 | Bituminous Mix | -93.6943 | SPNWB430C Sp 1, 30% fractionated RAP non-wear, PG 58-34; sent to U of M for LTC fracture. DURING PAVING | University of Minnesota | I2-4-24 | 06/18/2009 | -24 | 60 | 101.6 | 12.7 | 6.4 | 15 | 16068.1 | 0.115
2208BM045 | 22-D-2008 | 22 | 123725 | 0 | 2008_09_05 | 45.2534 | Bituminous Mix | -93.6943 | SPNWB430C Sp 1, 30% fractionated RAP non-wear, PG 58-34; sent to U of M for LTC fracture. DURING PAVING | University of Minnesota | I2-4-24 | 06/18/2009 | -24 | 60 | 101.6 | 12.7 | 6.4 | 30 | 14777.9 | 0.135
2208BM045 | 22-D-2008 | 22 | 123725 | 0 | 2008_09_05 | 45.2534 | Bituminous Mix | -93.6943 | SPNWB430C Sp 1, 30% fractionated RAP non-wear, PG 58-34; sent to U of M for LTC fracture. DURING PAVING | University of Minnesota | I2-4-24 | 06/18/2009 | -24 | 60 | 101.6 | 12.7 | 6.4 | 60 | 13230.5 | 0.156
2208BM045 | 22-D-2008 | 22 | 123725 | 0 | 2008_09_05 | 45.2534 | Bituminous Mix | -93.6943 | SPNWB430C Sp 1, 30% fractionated RAP non-wear, PG 58-34; sent to U of M for LTC fracture. DURING PAVING | University of Minnesota | I2-4-24 | 06/18/2009 | -24 | 60 | 101.6 | 12.7 | 6.4 | 120 | 11984.9 | 0.177
2208BM045 | 22-D-2008 | 22 | 123725 | 0 | 2008_09_05 | 45.2534 | Bituminous Mix | -93.6943 | SPNWB430C Sp 1, 30% fractionated RAP non-wear, PG 58-34; sent to U of M for LTC fracture. DURING PAVING | University of Minnesota | I2-4-24 | 06/18/2009 | -24 | 60 | 101.6 | 12.7 | 6.4 | 240 | 10481.2 | 0.197
2208BM045 | 22-D-2008 | 22 | 123725 | 0 | 2008_09_05 | 45.2534 | Bituminous Mix | -93.6943 | SPNWB430C Sp 1, 30% fractionated RAP non-wear, PG 58-34; sent to U of M for LTC fracture. DURING PAVING | University of Minnesota | I2-4-24 | 06/18/2009 | -24 | 60 | 101.6 | 12.7 | 6.4 | 480 | 9116 | 0.218
2208BM045 | 22-D-2008 | 22 | 123725 | 0 | 2008_09_05 | 45.2534 | Bituminous Mix | -93.6943 | SPNWB430C Sp 1, 30% fractionated RAP non-wear, PG 58-34; sent to U of M for LTC fracture. DURING PAVING | University of Minnesota | I2-4-24 | 06/18/2009 | -24 | 60 | 101.6 | 12.7 | 6.4 | 960 | 7620.7 | 0.239
2208BM045 | 22-D-2008 | 22 | 123725 | 0 | 2008_09_05 | 45.2534 | Bituminous Mix | -93.6943 | SPNWB430C Sp 1, 30% fractionated RAP non-wear, PG 58-34; sent to U of M for LTC fracture. DURING PAVING | University of Minnesota | I2-5-24 | 06/18/2009 | -24 | 60 | 101.6 | 12.7 | 6.3 | 8 | 16203.9 | 0.09
2208BM045 | 22-D-2008 | 22 | 123725 | 0 | 2008_09_05 | 45.2534 | Bituminous Mix | -93.6943 | SPNWB430C Sp 1, 30% fractionated RAP non-wear, PG 58-34; sent to U of M for LTC fracture. DURING PAVING | University of Minnesota | I2-5-24 | 06/18/2009 | -24 | 60 | 101.6 | 12.7 | 6.3 | 15 | 14835.7 | 0.109
2208BM045 | 22-D-2008 | 22 | 123725 | 0 | 2008_09_05 | 45.2534 | Bituminous Mix | -93.6943 | SPNWB430C Sp 1, 30% fractionated RAP non-wear, PG 58-34; sent to U of M for LTC fracture. DURING PAVING | University of Minnesota | I2-5-24 | 06/18/2009 | -24 | 60 | 101.6 | 12.7 | 6.3 | 30 | 13924.9 | 0.13
2208BM045 | 22-D-2008 | 22 | 123725 | 0 | 2008_09_05 | 45.2534 | Bituminous Mix | -93.6943 | SPNWB430C Sp 1, 30% fractionated RAP non-wear, PG 58-34; sent to U of M for LTC fracture. DURING PAVING | University of Minnesota | I2-5-24 | 06/18/2009 | -24 | 60 | 101.6 | 12.7 | 6.3 | 60 | 12779.7 | 0.151
2208BM045 | 22-D-2008 | 22 | 123725 | 0 | 2008_09_05 | 45.2534 | Bituminous Mix | -93.6943 | SPNWB430C Sp 1, 30% fractionated RAP non-wear, PG 58-34; sent to U of M for LTC fracture. DURING PAVING | University of Minnesota | I2-5-24 | 06/18/2009 | -24 | 60 | 101.6 | 12.7 | 6.3 | 120 | 11346.2 | 0.172
2208BM045 | 22-D-2008 | 22 | 123725 | 0 | 2008_09_05 | 45.2534 | Bituminous Mix | -93.6943 | SPNWB430C Sp 1, 30% fractionated RAP non-wear, PG 58-34; sent to U of M for LTC fracture. DURING PAVING | University of Minnesota | I2-5-24 | 06/18/2009 | -24 | 60 | 101.6 | 12.7 | 6.3 | 240 | 10045 | 0.193
2208BM045 | 22-D-2008 | 22 | 123725 | 0 | 2008_09_05 | 45.2534 | Bituminous Mix | -93.6943 | SPNWB430C Sp 1, 30% fractionated RAP non-wear, PG 58-34; sent to U of M for LTC fracture. DURING PAVING | University of Minnesota | I2-5-24 | 06/18/2009 | -24 | 60 | 101.6 | 12.7 | 6.3 | 480 | 8843.4 | 0.214
2208BM045 | 22-D-2008 | 22 | 123725 | 0 | 2008_09_05 | 45.2534 | Bituminous Mix | -93.6943 | SPNWB430C Sp 1, 30% fractionated RAP non-wear, PG 58-34; sent to U of M for LTC fracture. DURING PAVING | University of Minnesota | I2-5-24 | 06/18/2009 | -24 | 60 | 101.6 | 12.7 | 6.3 | 960 | 7390.4 | 0.235
2408BM012 | 24-I-2008 | 24 | 16083.75 | 0 | 2008_10_16 | 45.2663 | Bituminous Mix | -93.7176 | SPWEB440C - WMA control, PG 58-34; sent to U of M for LTC fracture. DURING PAVING | University of Minnesota | L6-6-18 | 05/20/2009 | -18 | 60 | 101.6 | 12.77 | 6.43 | 8 | 12048.5 | 0.15
2408BM012 | 24-I-2008 | 24 | 16083.75 | 0 | 2008_10_16 | 45.2663 | Bituminous Mix | -93.7176 | SPWEB440C - WMA control, PG 58-34; sent to U of M for LTC fracture. DURING PAVING | University of Minnesota | L6-6-18 | 05/20/2009 | -18 | 60 | 101.6 | 12.77 | 6.43 | 15 | 10756.3 | 0.178
2408BM012 | 24-I-2008 | 24 | 16083.75 | 0 | 2008_10_16 | 45.2663 | Bituminous Mix | -93.7176 | SPWEB440C - WMA control, PG 58-34; sent to U of M for LTC fracture. DURING PAVING | University of Minnesota | L6-6-18 | 05/20/2009 | -18 | 60 | 101.6 | 12.77 | 6.43 | 30 | 9418.2 | 0.209
2408BM012 | 24-I-2008 | 24 | 16083.75 | 0 | 2008_10_16 | 45.2663 | Bituminous Mix | -93.7176 | SPWEB440C - WMA control, PG 58-34; sent to U of M for LTC fracture. DURING PAVING | University of Minnesota | L6-6-18 | 05/20/2009 | -18 | 60 | 101.6 | 12.77 | 6.43 | 60 | 8144.9 | 0.24
2408BM012 | 24-I-2008 | 24 | 16083.75 | 0 | 2008_10_16 | 45.2663 | Bituminous Mix | -93.7176 | SPWEB440C - WMA control, PG 58-34; sent to U of M for LTC fracture. DURING PAVING | University of Minnesota | L6-6-18 | 05/20/2009 | -18 | 60 | 101.6 | 12.77 | 6.43 | 120 | 6838.2 | 0.271
2408BM012 | 24-I-2008 | 24 | 16083.75 | 0 | 2008_10_16 | 45.2663 | Bituminous Mix | -93.7176 | SPWEB440C - WMA control, PG 58-34; sent to U of M for LTC fracture. DURING PAVING | University of Minnesota | L6-6-18 | 05/20/2009 | -18 | 60 | 101.6 | 12.77 | 6.43 | 240 | 5645.5 | 0.303
2408BM012 | 24-I-2008 | 24 | 16083.75 | 0 | 2008_10_16 | 45.2663 | Bituminous Mix | -93.7176 | SPWEB440C - WMA control, PG 58-34; sent to U of M for LTC fracture. DURING PAVING | University of Minnesota | L6-6-18 | 05/20/2009 | -18 | 60 | 101.6 | 12.77 | 6.43 | 480 | 4516.8 | 0.334
2408BM012 | 24-I-2008 | 24 | 16083.75 | 0 | 2008_10_16 | 45.2663 | Bituminous Mix | -93.7176 | SPWEB440C - WMA control, PG 58-34; sent to U of M for LTC fracture. DURING PAVING | University of Minnesota | L6-6-18 | 05/20/2009 | -18 | 60 | 101.6 | 12.77 | 6.43 | 960 | 3520.3 | 0.365
2408BM012 | 24-I-2008 | 24 | 16083.75 | 0 | 2008_10_16 | 45.2663 | Bituminous Mix | -93.7176 | SPWEB440C - WMA control, PG 58-34; sent to U of M for LTC fracture. DURING PAVING | University of Minnesota | L6-7-30 | 05/21/2009 | -30 | 60 | 101.6 | 12.73 | 6.4 | 8 | 24233.5 | 0.083
2408BM012 | 24-I-2008 | 24 | 16083.75 | 0 | 2008_10_16 | 45.2663 | Bituminous Mix | -93.7176 | SPWEB440C - WMA control, PG 58-34; sent to U of M for LTC fracture. DURING PAVING | University of Minnesota | L6-7-30 | 05/21/2009 | -30 | 60 | 101.6 | 12.73 | 6.4 | 15 | 22885.9 | 0.099
2408BM012 | 24-I-2008 | 24 | 16083.75 | 0 | 2008_10_16 | 45.2663 | Bituminous Mix | -93.7176 | SPWEB440C - WMA control, PG 58-34; sent to U of M for LTC fracture. DURING PAVING | University of Minnesota | L6-7-30 | 05/21/2009 | -30 | 60 | 101.6 | 12.73 | 6.4 | 30 | 21268.2 | 0.116
2408BM012 | 24-I-2008 | 24 | 16083.75 | 0 | 2008_10_16 | 45.2663 | Bituminous Mix | -93.7176 | SPWEB440C - WMA control, PG 58-34; sent to U of M for LTC fracture. DURING PAVING | University of Minnesota | L6-7-30 | 05/21/2009 | -30 | 60 | 101.6 | 12.73 | 6.4 | 60 | 19456.2 | 0.134
2408BM012 | 24-I-2008 | 24 | 16083.75 | 0 | 2008_10_16 | 45.2663 | Bituminous Mix | -93.7176 | SPWEB440C - WMA control, PG 58-34; sent to U of M for LTC fracture. DURING PAVING | University of Minnesota | L6-7-30 | 05/21/2009 | -30 | 60 | 101.6 | 12.73 | 6.4 | 120 | 17780.1 | 0.151
2408BM012 | 24-I-2008 | 24 | 16083.75 | 0 | 2008_10_16 | 45.2663 | Bituminous Mix | -93.7176 | SPWEB440C - WMA control, PG 58-34; sent to U of M for LTC fracture. DURING PAVING | University of Minnesota | L6-7-30 | 05/21/2009 | -30 | 60 | 101.6 | 12.73 | 6.4 | 240 | 15925 | 0.169
2408BM012 | 24-I-2008 | 24 | 16083.75 | 0 | 2008_10_16 | 45.2663 | Bituminous Mix | -93.7176 | SPWEB440C - WMA control, PG 58-34; sent to U of M for LTC fracture. DURING PAVING | University of Minnesota | L6-7-30 | 05/21/2009 | -30 | 60 | 101.6 | 12.73 | 6.4 | 480 | 14137.6 | 0.187
2408BM012 | 24-I-2008 | 24 | 16083.75 | 0 | 2008_10_16 | 45.2663 | Bituminous Mix | -93.7176 | SPWEB440C - WMA control, PG 58-34; sent to U of M for LTC fracture. DURING PAVING | University of Minnesota | L6-7-30 | 05/21/2009 | -30 | 60 | 101.6 | 12.73 | 6.4 | 960 | 12219.9 | 0.204
2408BM012 | 24-I-2008 | 24 | 16083.75 | 0 | 2008_10_16 | 45.2663 | Bituminous Mix | -93.7176 | SPWEB440C - WMA control, PG 58-34; sent to U of M for LTC fracture. DURING PAVING | University of Minnesota | L6-8-30 | 05/21/2009 | -30 | 60 | 101.6 | 12.63 | 6.47 | 8 | 25116.4 | 0.079
2408BM012 | 24-I-2008 | 24 | 16083.75 | 0 | 2008_10_16 | 45.2663 | Bituminous Mix | -93.7176 | SPWEB440C - WMA control, PG 58-34; sent to U of M for LTC fracture. DURING PAVING | University of Minnesota | L6-8-30 | 05/21/2009 | -30 | 60 | 101.6 | 12.63 | 6.47 | 15 | 23641.1 | 0.093
2408BM012 | 24-I-2008 | 24 | 16083.75 | 0 | 2008_10_16 | 45.2663 | Bituminous Mix | -93.7176 | SPWEB440C - WMA control, PG 58-34; sent to U of M for LTC fracture. DURING PAVING | University of Minnesota | L6-8-30 | 05/21/2009 | -30 | 60 | 101.6 | 12.63 | 6.47 | 30 | 22079.2 | 0.108
2408BM012 | 24-I-2008 | 24 | 16083.75 | 0 | 2008_10_16 | 45.2663 | Bituminous Mix | -93.7176 | SPWEB440C - WMA control, PG 58-34; sent to U of M for LTC fracture. DURING PAVING | University of Minnesota | L6-8-30 | 05/21/2009 | -30 | 60 | 101.6 | 12.63 | 6.47 | 60 | 20522.7 | 0.123
2408BM012 | 24-I-2008 | 24 | 16083.75 | 0 | 2008_10_16 | 45.2663 | Bituminous Mix | -93.7176 | SPWEB440C - WMA control, PG 58-34; sent to U of M for LTC fracture. DURING PAVING | University of Minnesota | L6-8-30 | 05/21/2009 | -30 | 60 | 101.6 | 12.63 | 6.47 | 120 | 18809.2 | 0.139
2408BM012 | 24-I-2008 | 24 | 16083.75 | 0 | 2008_10_16 | 45.2663 | Bituminous Mix | -93.7176 | SPWEB440C - WMA control, PG 58-34; sent to U of M for LTC fracture. DURING PAVING | University of Minnesota | L6-8-30 | 05/21/2009 | -30 | 60 | 101.6 | 12.63 | 6.47 | 240 | 17045.6 | 0.154
2408BM012 | 24-I-2008 | 24 | 16083.75 | 0 | 2008_10_16 | 45.2663 | Bituminous Mix | -93.7176 | SPWEB440C - WMA control, PG 58-34; sent to U of M for LTC fracture. DURING PAVING | University of Minnesota | L6-8-30 | 05/21/2009 | -30 | 60 | 101.6 | 12.63 | 6.47 | 480 | 15191.7 | 0.17
2408BM012 | 24-I-2008 | 24 | 16083.75 | 0 | 2008_10_16 | 45.2663 | Bituminous Mix | -93.7176 | SPWEB440C - WMA control, PG 58-34; sent to U of M for LTC fracture. DURING PAVING | University of Minnesota | L6-8-30 | 05/21/2009 | -30 | 60 | 101.6 | 12.63 | 6.47 | 960 | 13332.1 | 0.185
2408BM012 | 24-I-2008 | 24 | 16083.75 | 0 | 2008_10_16 | 45.2663 | Bituminous Mix | -93.7176 | SPWEB440C - WMA control, PG 58-34; sent to U of M for LTC fracture. DURING PAVING | University of Minnesota | L6-9-30 | 05/21/2009 | -30 | 60 | 101.6 | 12.67 | 6.5 | 8 | 27951.8 | 0.086
2408BM012 | 24-I-2008 | 24 | 16083.75 | 0 | 2008_10_16 | 45.2663 | Bituminous Mix | -93.7176 | SPWEB440C - WMA control, PG 58-34; sent to U of M for LTC fracture. DURING PAVING | University of Minnesota | L6-9-30 | 05/21/2009 | -30 | 60 | 101.6 | 12.67 | 6.5 | 15 | 26119.2 | 0.099
2408BM012 | 24-I-2008 | 24 | 16083.75 | 0 | 2008_10_16 | 45.2663 | Bituminous Mix | -93.7176 | SPWEB440C - WMA control, PG 58-34; sent to U of M for LTC fracture. DURING PAVING | University of Minnesota | L6-9-30 | 05/21/2009 | -30 | 60 | 101.6 | 12.67 | 6.5 | 30 | 24511.7 | 0.113
2408BM012 | 24-I-2008 | 24 | 16083.75 | 0 | 2008_10_16 | 45.2663 | Bituminous Mix | -93.7176 | SPWEB440C - WMA control, PG 58-34; sent to U of M for LTC fracture. DURING PAVING | University of Minnesota | L6-9-30 | 05/21/2009 | -30 | 60 | 101.6 | 12.67 | 6.5 | 60 | 22550.8 | 0.128
2408BM012 | 24-I-2008 | 24 | 16083.75 | 0 | 2008_10_16 | 45.2663 | Bituminous Mix | -93.7176 | SPWEB440C - WMA control, PG 58-34; sent to U of M for LTC fracture. DURING PAVING | University of Minnesota | L6-9-30 | 05/21/2009 | -30 | 60 | 101.6 | 12.67 | 6.5 | 120 | 20685.5 | 0.142
2408BM012 | 24-I-2008 | 24 | 16083.75 | 0 | 2008_10_16 | 45.2663 | Bituminous Mix | -93.7176 | SPWEB440C - WMA control, PG 58-34; sent to U of M for LTC fracture. DURING PAVING | University of Minnesota | L6-9-30 | 05/21/2009 | -30 | 60 | 101.6 | 12.67 | 6.5 | 240 | 18719 | 0.157
2408BM012 | 24-I-2008 | 24 | 16083.75 | 0 | 2008_10_16 | 45.2663 | Bituminous Mix | -93.7176 | SPWEB440C - WMA control, PG 58-34; sent to U of M for LTC fracture. DURING PAVING | University of Minnesota | L6-9-30 | 05/21/2009 | -30 | 60 | 101.6 | 12.67 | 6.5 | 480 | 16684.3 | 0.172
2408BM012 | 24-I-2008 | 24 | 16083.75 | 0 | 2008_10_16 | 45.2663 | Bituminous Mix | -93.7176 | SPWEB440C - WMA control, PG 58-34; sent to U of M for LTC fracture. DURING PAVING | University of Minnesota | L6-9-30 | 05/21/2009 | -30 | 60 | 101.6 | 12.67 | 6.5 | 960 | 14558 | 0.186
2408BM012 | 24-I-2008 | 24 | 16083.75 | 0 | 2008_10_16 | 45.2663 | Bituminous Mix | -93.7176 | SPWEB440C - WMA control, PG 58-34; sent to U of M for LTC fracture. DURING PAVING | University of Minnesota | L6-1-6 | 05/19/2009 | -6 | 60 | 101.6 | 12.67 | 6.67 | 8 | 5165.7 | 0.252
2408BM012 | 24-I-2008 | 24 | 16083.75 | 0 | 2008_10_16 | 45.2663 | Bituminous Mix | -93.7176 | SPWEB440C - WMA control, PG 58-34; sent to U of M for LTC fracture. DURING PAVING | University of Minnesota | L6-1-6 | 05/19/2009 | -6 | 60 | 101.6 | 12.67 | 6.67 | 15 | 4409.7 | 0.282
2408BM012 | 24-I-2008 | 24 | 16083.75 | 0 | 2008_10_16 | 45.2663 | Bituminous Mix | -93.7176 | SPWEB440C - WMA control, PG 58-34; sent to U of M for LTC fracture. DURING PAVING | University of Minnesota | L6-1-6 | 05/19/2009 | -6 | 60 | 101.6 | 12.67 | 6.67 | 30 | 3579.3 | 0.316
2408BM012 | 24-I-2008 | 24 | 16083.75 | 0 | 2008_10_16 | 45.2663 | Bituminous Mix | -93.7176 | SPWEB440C - WMA control, PG 58-34; sent to U of M for LTC fracture. DURING PAVING | University of Minnesota | L6-1-6 | 05/19/2009 | -6 | 60 | 101.6 | 12.67 | 6.67 | 60 | 2869.4 | 0.35
2408BM012 | 24-I-2008 | 24 | 16083.75 | 0 | 2008_10_16 | 45.2663 | Bituminous Mix | -93.7176 | SPWEB440C - WMA control, PG 58-34; sent to U of M for LTC fracture. DURING PAVING | University of Minnesota | L6-1-6 | 05/19/2009 | -6 | 60 | 101.6 | 12.67 | 6.67 | 120 | 2225.3 | 0.384
2408BM012 | 24-I-2008 | 24 | 16083.75 | 0 | 2008_10_16 | 45.2663 | Bituminous Mix | -93.7176 | SPWEB440C - WMA control, PG 58-34; sent to U of M for LTC fracture. DURING PAVING | University of Minnesota | L6-1-6 | 05/19/2009 | -6 | 60 | 101.6 | 12.67 | 6.67 | 240 | 1675.3 | 0.418
2408BM012 | 24-I-2008 | 24 | 16083.75 | 0 | 2008_10_16 | 45.2663 | Bituminous Mix | -93.7176 | SPWEB440C - WMA control, PG 58-34; sent to U of M for LTC fracture. DURING PAVING | University of Minnesota | L6-1-6 | 05/19/2009 | -6 | 60 | 101.6 | 12.67 | 6.67 | 480 | 1236.8 | 0.452
2408BM012 | 24-I-2008 | 24 | 16083.75 | 0 | 2008_10_16 | 45.2663 | Bituminous Mix | -93.7176 | SPWEB440C - WMA control, PG 58-34; sent to U of M for LTC fracture. DURING PAVING | University of Minnesota | L6-1-6 | 05/19/2009 | -6 | 60 | 101.6 | 12.67 | 6.67 | 960 | 900.1 | 0.486
2408BM012 | 24-I-2008 | 24 | 16083.75 | 0 | 2008_10_16 | 45.2663 | Bituminous Mix | -93.7176 | SPWEB440C - WMA control, PG 58-34; sent to U of M for LTC fracture. DURING PAVING | University of Minnesota | L6-2-6 | 05/19/2009 | -6 | 60 | 101.6 | 12.73 | 6.53 | 8 | 4458.2 | 0.308
2408BM012 | 24-I-2008 | 24 | 16083.75 | 0 | 2008_10_16 | 45.2663 | Bituminous Mix | -93.7176 | SPWEB440C - WMA control, PG 58-34; sent to U of M for LTC fracture. DURING PAVING | University of Minnesota | L6-2-6 | 05/19/2009 | -6 | 60 | 101.6 | 12.73 | 6.53 | 15 | 3653.9 | 0.336
2408BM012 | 24-I-2008 | 24 | 16083.75 | 0 | 2008_10_16 | 45.2663 | Bituminous Mix | -93.7176 | SPWEB440C - WMA control, PG 58-34; sent to U of M for LTC fracture. DURING PAVING | University of Minnesota | L6-2-6 | 05/19/2009 | -6 | 60 | 101.6 | 12.73 | 6.53 | 30 | 2843 | 0.365
2408BM012 | 24-I-2008 | 24 | 16083.75 | 0 | 2008_10_16 | 45.2663 | Bituminous Mix | -93.7176 | SPWEB440C - WMA control, PG 58-34; sent to U of M for LTC fracture. DURING PAVING | University of Minnesota | L6-2-6 | 05/19/2009 | -6 | 60 | 101.6 | 12.73 | 6.53 | 60 | 2187.4 | 0.395
2408BM012 | 24-I-2008 | 24 | 16083.75 | 0 | 2008_10_16 | 45.2663 | Bituminous Mix | -93.7176 | SPWEB440C - WMA control, PG 58-34; sent to U of M for LTC fracture. DURING PAVING | University of Minnesota | L6-2-6 | 05/19/2009 | -6 | 60 | 101.6 | 12.73 | 6.53 | 120 | 1654.6 | 0.425
2408BM012 | 24-I-2008 | 24 | 16083.75 | 0 | 2008_10_16 | 45.2663 | Bituminous Mix | -93.7176 | SPWEB440C - WMA control, PG 58-34; sent to U of M for LTC fracture. DURING PAVING | University of Minnesota | L6-2-6 | 05/19/2009 | -6 | 60 | 101.6 | 12.73 | 6.53 | 240 | 1215.8 | 0.455
2408BM012 | 24-I-2008 | 24 | 16083.75 | 0 | 2008_10_16 | 45.2663 | Bituminous Mix | -93.7176 | SPWEB440C - WMA control, PG 58-34; sent to U of M for LTC fracture. DURING PAVING | University of Minnesota | L6-2-6 | 05/19/2009 | -6 | 60 | 101.6 | 12.73 | 6.53 | 480 | 876.7 | 0.485
2408BM012 | 24-I-2008 | 24 | 16083.75 | 0 | 2008_10_16 | 45.2663 | Bituminous Mix | -93.7176 | SPWEB440C - WMA control, PG 58-34; sent to U of M for LTC fracture. DURING PAVING | University of Minnesota | L6-2-6 | 05/19/2009 | -6 | 60 | 101.6 | 12.73 | 6.53 | 960 | 621 | 0.515
2408BM012 | 24-I-2008 | 24 | 16083.75 | 0 | 2008_10_16 | 45.2663 | Bituminous Mix | -93.7176 | SPWEB440C - WMA control, PG 58-34; sent to U of M for LTC fracture. DURING PAVING | University of Minnesota | L6-3-6 | 05/19/2009 | -6 | 60 | 101.6 | 12.73 | 6.43 | 8 | 3780.8 | 0.302
2408BM012 | 24-I-2008 | 24 | 16083.75 | 0 | 2008_10_16 | 45.2663 | Bituminous Mix | -93.7176 | SPWEB440C - WMA control, PG 58-34; sent to U of M for LTC fracture. DURING PAVING | University of Minnesota | L6-3-6 | 05/19/2009 | -6 | 60 | 101.6 | 12.73 | 6.43 | 15 | 3111.8 | 0.331
2408BM012 | 24-I-2008 | 24 | 16083.75 | 0 | 2008_10_16 | 45.2663 | Bituminous Mix | -93.7176 | SPWEB440C - WMA control, PG 58-34; sent to U of M for LTC fracture. DURING PAVING | University of Minnesota | L6-3-6 | 05/19/2009 | -6 | 60 | 101.6 | 12.73 | 6.43 | 30 | 2450.7 | 0.363
2408BM012 | 24-I-2008 | 24 | 16083.75 | 0 | 2008_10_16 | 45.2663 | Bituminous Mix | -93.7176 | SPWEB440C - WMA control, PG 58-34; sent to U of M for LTC fracture. DURING PAVING | University of Minnesota | L6-3-6 | 05/19/2009 | -6 | 60 | 101.6 | 12.73 | 6.43 | 60 | 1891.2 | 0.395
2408BM012 | 24-I-2008 | 24 | 16083.75 | 0 | 2008_10_16 | 45.2663 | Bituminous Mix | -93.7176 | SPWEB440C - WMA control, PG 58-34; sent to U of M for LTC fracture. DURING PAVING | University of Minnesota | L6-3-6 | 05/19/2009 | -6 | 60 | 101.6 | 12.73 | 6.43 | 120 | 1425.5 | 0.426
2408BM012 | 24-I-2008 | 24 | 16083.75 | 0 | 2008_10_16 | 45.2663 | Bituminous Mix | -93.7176 | SPWEB440C - WMA control, PG 58-34; sent to U of M for LTC fracture. DURING PAVING | University of Minnesota | L6-3-6 | 05/19/2009 | -6 | 60 | 101.6 | 12.73 | 6.43 | 240 | 1041.7 | 0.458
2408BM012 | 24-I-2008 | 24 | 16083.75 | 0 | 2008_10_16 | 45.2663 | Bituminous Mix | -93.7176 | SPWEB440C - WMA control, PG 58-34; sent to U of M for LTC fracture. DURING PAVING | University of Minnesota | L6-3-6 | 05/19/2009 | -6 | 60 | 101.6 | 12.73 | 6.43 | 480 | 750 | 0.49
2408BM012 | 24-I-2008 | 24 | 16083.75 | 0 | 2008_10_16 | 45.2663 | Bituminous Mix | -93.7176 | SPWEB440C - WMA control, PG 58-34; sent to U of M for LTC fracture. DURING PAVING | University of Minnesota | L6-3-6 | 05/19/2009 | -6 | 60 | 101.6 | 12.73 | 6.43 | 960 | 532.1 | 0.522
2408BM012 | 24-I-2008 | 24 | 16083.75 | 0 | 2008_10_16 | 45.2663 | Bituminous Mix | -93.7176 | SPWEB440C - WMA control, PG 58-34; sent to U of M for LTC fracture. DURING PAVING | University of Minnesota | L6-4-18 | 05/20/2009 | -18 | 60 | 101.6 | 12.67 | 6.5 | 8 | 11018.1 | 0.132
2408BM012 | 24-I-2008 | 24 | 16083.75 | 0 | 2008_10_16 | 45.2663 | Bituminous Mix | -93.7176 | SPWEB440C - WMA control, PG 58-34; sent to U of M for LTC fracture. DURING PAVING | University of Minnesota | L6-4-18 | 05/20/2009 | -18 | 60 | 101.6 | 12.67 | 6.5 | 15 | 10093.4 | 0.155
2408BM012 | 24-I-2008 | 24 | 16083.75 | 0 | 2008_10_16 | 45.2663 | Bituminous Mix | -93.7176 | SPWEB440C - WMA control, PG 58-34; sent to U of M for LTC fracture. DURING PAVING | University of Minnesota | L6-4-18 | 05/20/2009 | -18 | 60 | 101.6 | 12.67 | 6.5 | 30 | 9002.3 | 0.181
2408BM012 | 24-I-2008 | 24 | 16083.75 | 0 | 2008_10_16 | 45.2663 | Bituminous Mix | -93.7176 | SPWEB440C - WMA control, PG 58-34; sent to U of M for LTC fracture. DURING PAVING | University of Minnesota | L6-4-18 | 05/20/2009 | -18 | 60 | 101.6 | 12.67 | 6.5 | 60 | 7869.4 | 0.206
2408BM012 | 24-I-2008 | 24 | 16083.75 | 0 | 2008_10_16 | 45.2663 | Bituminous Mix | -93.7176 | SPWEB440C - WMA control, PG 58-34; sent to U of M for LTC fracture. DURING PAVING | University of Minnesota | L6-4-18 | 05/20/2009 | -18 | 60 | 101.6 | 12.67 | 6.5 | 120 | 6889.5 | 0.232
2408BM012 | 24-I-2008 | 24 | 16083.75 | 0 | 2008_10_16 | 45.2663 | Bituminous Mix | -93.7176 | SPWEB440C - WMA control, PG 58-34; sent to U of M for LTC fracture. DURING PAVING | University of Minnesota | L6-4-18 | 05/20/2009 | -18 | 60 | 101.6 | 12.67 | 6.5 | 240 | 5792.7 | 0.258
2408BM012 | 24-I-2008 | 24 | 16083.75 | 0 | 2008_10_16 | 45.2663 | Bituminous Mix | -93.7176 | SPWEB440C - WMA control, PG 58-34; sent to U of M for LTC fracture. DURING PAVING | University of Minnesota | L6-4-18 | 05/20/2009 | -18 | 60 | 101.6 | 12.67 | 6.5 | 480 | 4769.5 | 0.283
2408BM012 | 24-I-2008 | 24 | 16083.75 | 0 | 2008_10_16 | 45.2663 | Bituminous Mix | -93.7176 | SPWEB440C - WMA control, PG 58-34; sent to U of M for LTC fracture. DURING PAVING | University of Minnesota | L6-4-18 | 05/20/2009 | -18 | 60 | 101.6 | 12.67 | 6.5 | 960 | 3872.5 | 0.309
2408BM012 | 24-I-2008 | 24 | 16083.75 | 0 | 2008_10_16 | 45.2663 | Bituminous Mix | -93.7176 | SPWEB440C - WMA control, PG 58-34; sent to U of M for LTC fracture. DURING PAVING | University of Minnesota | L6-5-18 | 05/20/2009 | -18 | 60 | 101.6 | 12.8 | 6.4 | 8 | 13647.2 | 0.13
2408BM012 | 24-I-2008 | 24 | 16083.75 | 0 | 2008_10_16 | 45.2663 | Bituminous Mix | -93.7176 | SPWEB440C - WMA control, PG 58-34; sent to U of M for LTC fracture. DURING PAVING | University of Minnesota | L6-5-18 | 05/20/2009 | -18 | 60 | 101.6 | 12.8 | 6.4 | 15 | 12518.2 | 0.156
2408BM012 | 24-I-2008 | 24 | 16083.75 | 0 | 2008_10_16 | 45.2663 | Bituminous Mix | -93.7176 | SPWEB440C - WMA control, PG 58-34; sent to U of M for LTC fracture. DURING PAVING | University of Minnesota | L6-5-18 | 05/20/2009 | -18 | 60 | 101.6 | 12.8 | 6.4 | 30 | 11264.8 | 0.184
2408BM012 | 24-I-2008 | 24 | 16083.75 | 0 | 2008_10_16 | 45.2663 | Bituminous Mix | -93.7176 | SPWEB440C - WMA control, PG 58-34; sent to U of M for LTC fracture. DURING PAVING | University of Minnesota | L6-5-18 | 05/20/2009 | -18 | 60 | 101.6 | 12.8 | 6.4 | 60 | 9711.9 | 0.212
2408BM012 | 24-I-2008 | 24 | 16083.75 | 0 | 2008_10_16 | 45.2663 | Bituminous Mix | -93.7176 | SPWEB440C - WMA control, PG 58-34; sent to U of M for LTC fracture. DURING PAVING | University of Minnesota | L6-5-18 | 05/20/2009 | -18 | 60 | 101.6 | 12.8 | 6.4 | 120 | 8445.7 | 0.24
2408BM012 | 24-I-2008 | 24 | 16083.75 | 0 | 2008_10_16 | 45.2663 | Bituminous Mix | -93.7176 | SPWEB440C - WMA control, PG 58-34; sent to U of M for LTC fracture. DURING PAVING | University of Minnesota | L6-5-18 | 05/20/2009 | -18 | 60 | 101.6 | 12.8 | 6.4 | 240 | 7069.7 | 0.268
2408BM012 | 24-I-2008 | 24 | 16083.75 | 0 | 2008_10_16 | 45.2663 | Bituminous Mix | -93.7176 | SPWEB440C - WMA control, PG 58-34; sent to U of M for LTC fracture. DURING PAVING | University of Minnesota | L6-5-18 | 05/20/2009 | -18 | 60 | 101.6 | 12.8 | 6.4 | 480 | 5779.4 | 0.296
2408BM012 | 24-I-2008 | 24 | 16083.75 | 0 | 2008_10_16 | 45.2663 | Bituminous Mix | -93.7176 | SPWEB440C - WMA control, PG 58-34; sent to U of M for LTC fracture. DURING PAVING | University of Minnesota | L6-5-18 | 05/20/2009 | -18 | 60 | 101.6 | 12.8 | 6.4 | 960 | 4636.6 | 0.324
0508BM026 | 105-D-2008 | 105 | 112878.75 | 0 | 2008_10_30 | 45.2715 | Bituminous Mix | -93.7277 | shoulder mix - 5% mfr waste shingles, PG 58-28; sent to U of M for LTC fracture. DURING PAVING | University of Minnesota | K1a-3-30-1h | 06/23/2009 | -30 | 60 | 101.6 | 12.37 | 6.43 | 480 | 14458 | 0.172
0508BM026 | 105-D-2008 | 105 | 112878.75 | 0 | 2008_10_30 | 45.2715 | Bituminous Mix | -93.7277 | shoulder mix - 5% mfr waste shingles, PG 58-28; sent to U of M for LTC fracture. DURING PAVING | University of Minnesota | K1a-3-30-1h | 06/23/2009 | -30 | 60 | 101.6 | 12.37 | 6.43 | 960 | 12784.7 | 0.188
0508BM026 | 105-D-2008 | 105 | 112878.75 | 0 | 2008_10_30 | 45.2715 | Bituminous Mix | -93.7277 | shoulder mix - 5% mfr waste shingles, PG 58-28; sent to U of M for LTC fracture. DURING PAVING | University of Minnesota | K1a-2-30-1h | 06/23/2009 | -30 | 60 | 101.6 | 12.47 | 6.43 | 8 | 20817.5 | 0.074
0508BM026 | 105-D-2008 | 105 | 112878.75 | 0 | 2008_10_30 | 45.2715 | Bituminous Mix | -93.7277 | shoulder mix - 5% mfr waste shingles, PG 58-28; sent to U of M for LTC fracture. DURING PAVING | University of Minnesota | K1a-2-30-1h | 06/23/2009 | -30 | 60 | 101.6 | 12.47 | 6.43 | 15 | 19870.6 | 0.088
0508BM026 | 105-D-2008 | 105 | 112878.75 | 0 | 2008_10_30 | 45.2715 | Bituminous Mix | -93.7277 | shoulder mix - 5% mfr waste shingles, PG 58-28; sent to U of M for LTC fracture. DURING PAVING | University of Minnesota | K1a-2-30-1h | 06/23/2009 | -30 | 60 | 101.6 | 12.47 | 6.43 | 30 | 18382.8 | 0.104
0508BM026 | 105-D-2008 | 105 | 112878.75 | 0 | 2008_10_30 | 45.2715 | Bituminous Mix | -93.7277 | shoulder mix - 5% mfr waste shingles, PG 58-28; sent to U of M for LTC fracture. DURING PAVING | University of Minnesota | K1a-2-30-1h | 06/23/2009 | -30 | 60 | 101.6 | 12.47 | 6.43 | 60 | 17181.4 | 0.12
0508BM026 | 105-D-2008 | 105 | 112878.75 | 0 | 2008_10_30 | 45.2715 | Bituminous Mix | -93.7277 | shoulder mix - 5% mfr waste shingles, PG 58-28; sent to U of M for LTC fracture. DURING PAVING | University of Minnesota | K1a-2-30-1h | 06/23/2009 | -30 | 60 | 101.6 | 12.47 | 6.43 | 120 | 15745.2 | 0.135
0508BM026 | 105-D-2008 | 105 | 112878.75 | 0 | 2008_10_30 | 45.2715 | Bituminous Mix | -93.7277 | shoulder mix - 5% mfr waste shingles, PG 58-28; sent to U of M for LTC fracture. DURING PAVING | University of Minnesota | K1a-2-30-1h | 06/23/2009 | -30 | 60 | 101.6 | 12.47 | 6.43 | 240 | 14369.9 | 0.151
0508BM026 | 105-D-2008 | 105 | 112878.75 | 0 | 2008_10_30 | 45.2715 | Bituminous Mix | -93.7277 | shoulder mix - 5% mfr waste shingles, PG 58-28; sent to U of M for LTC fracture. DURING PAVING | University of Minnesota | K1a-2-30-1h | 06/23/2009 | -30 | 60 | 101.6 | 12.47 | 6.43 | 480 | 12797.2 | 0.167
0508BM026 | 105-D-2008 | 105 | 112878.75 | 0 | 2008_10_30 | 45.2715 | Bituminous Mix | -93.7277 | shoulder mix - 5% mfr waste shingles, PG 58-28; sent to U of M for LTC fracture. DURING PAVING | University of Minnesota | K1a-2-30-1h | 06/23/2009 | -30 | 60 | 101.6 | 12.47 | 6.43 | 960 | 11195.7 | 0.183
0508BM026 | 105-D-2008 | 105 | 112878.75 | 0 | 2008_10_30 | 45.2715 | Bituminous Mix | -93.7277 | shoulder mix - 5% mfr waste shingles, PG 58-28; sent to U of M for LTC fracture. DURING PAVING | University of Minnesota | K1a-1-30-1h | 06/23/2009 | -30 | 60 | 101.6 | 12.47 | 6.33 | 8 | 19116.3 | 0.048
0508BM026 | 105-D-2008 | 105 | 112878.75 | 0 | 2008_10_30 | 45.2715 | Bituminous Mix | -93.7277 | shoulder mix - 5% mfr waste shingles, PG 58-28; sent to U of M for LTC fracture. DURING PAVING | University of Minnesota | K1a-1-30-1h | 06/23/2009 | -30 | 60 | 101.6 | 12.47 | 6.33 | 15 | 18285.4 | 0.052
0508BM026 | 105-D-2008 | 105 | 112878.75 | 0 | 2008_10_30 | 45.2715 | Bituminous Mix | -93.7277 | shoulder mix - 5% mfr waste shingles, PG 58-28; sent to U of M for LTC fracture. DURING PAVING | University of Minnesota | K1a-1-30-1h | 06/23/2009 | -30 | 60 | 101.6 | 12.47 | 6.33 | 30 | 17503.2 | 0.058
0508BM026 | 105-D-2008 | 105 | 112878.75 | 0 | 2008_10_30 | 45.2715 | Bituminous Mix | -93.7277 | shoulder mix - 5% mfr waste shingles, PG 58-28; sent to U of M for LTC fracture. DURING PAVING | University of Minnesota | K1a-1-30-1h | 06/23/2009 | -30 | 60 | 101.6 | 12.47 | 6.33 | 60 | 16885.7 | 0.063
0508BM026 | 105-D-2008 | 105 | 112878.75 | 0 | 2008_10_30 | 45.2715 | Bituminous Mix | -93.7277 | shoulder mix - 5% mfr waste shingles, PG 58-28; sent to U of M for LTC fracture. DURING PAVING | University of Minnesota | K1a-1-30-1h | 06/23/2009 | -30 | 60 | 101.6 | 12.47 | 6.33 | 120 | 16231 | 0.068
0508BM026 | 105-D-2008 | 105 | 112878.75 | 0 | 2008_10_30 | 45.2715 | Bituminous Mix | -93.7277 | shoulder mix - 5% mfr waste shingles, PG 58-28; sent to U of M for LTC fracture. DURING PAVING | University of Minnesota | K1a-1-30-1h | 06/23/2009 | -30 | 60 | 101.6 | 12.47 | 6.33 | 240 | 15524.2 | 0.074
0508BM026 | 105-D-2008 | 105 | 112878.75 | 0 | 2008_10_30 | 45.2715 | Bituminous Mix | -93.7277 | shoulder mix - 5% mfr waste shingles, PG 58-28; sent to U of M for LTC fracture. DURING PAVING | University of Minnesota | K1b-7-18-1h | 06/24/2009 | -18 | 60 | 101.6 | 13 | 6.63 | 480 | 8660.1 | 0.256
0508BM026 | 105-D-2008 | 105 | 112878.75 | 0 | 2008_10_30 | 45.2715 | Bituminous Mix | -93.7277 | shoulder mix - 5% mfr waste shingles, PG 58-28; sent to U of M for LTC fracture. DURING PAVING | University of Minnesota | K1b-7-18-1h | 06/24/2009 | -18 | 60 | 101.6 | 13 | 6.63 | 960 | 7187.2 | 0.278
0508BM026 | 105-D-2008 | 105 | 112878.75 | 0 | 2008_10_30 | 45.2715 | Bituminous Mix | -93.7277 | shoulder mix - 5% mfr waste shingles, PG 58-28; sent to U of M for LTC fracture. DURING PAVING | University of Minnesota | K1a-9-18-1h | 06/24/2009 | -18 | 60 | 101.6 | 12.67 | 6.53 | 8 | 12447.3 | 0.127
0508BM026 | 105-D-2008 | 105 | 112878.75 | 0 | 2008_10_30 | 45.2715 | Bituminous Mix | -93.7277 | shoulder mix - 5% mfr waste shingles, PG 58-28; sent to U of M for LTC fracture. DURING PAVING | University of Minnesota | K1a-9-18-1h | 06/24/2009 | -18 | 60 | 101.6 | 12.67 | 6.53 | 15 | 11297.1 | 0.148
0508BM026 | 105-D-2008 | 105 | 112878.75 | 0 | 2008_10_30 | 45.2715 | Bituminous Mix | -93.7277 | shoulder mix - 5% mfr waste shingles, PG 58-28; sent to U of M for LTC fracture. DURING PAVING | University of Minnesota | K1a-9-18-1h | 06/24/2009 | -18 | 60 | 101.6 | 12.67 | 6.53 | 30 | 10132.9 | 0.172
0508BM026 | 105-D-2008 | 105 | 112878.75 | 0 | 2008_10_30 | 45.2715 | Bituminous Mix | -93.7277 | shoulder mix - 5% mfr waste shingles, PG 58-28; sent to U of M for LTC fracture. DURING PAVING | University of Minnesota | K1a-9-18-1h | 06/24/2009 | -18 | 60 | 101.6 | 12.67 | 6.53 | 60 | 9127 | 0.196
0508BM026 | 105-D-2008 | 105 | 112878.75 | 0 | 2008_10_30 | 45.2715 | Bituminous Mix | -93.7277 | shoulder mix - 5% mfr waste shingles, PG 58-28; sent to U of M for LTC fracture. DURING PAVING | University of Minnesota | K1a-9-18-1h | 06/24/2009 | -18 | 60 | 101.6 | 12.67 | 6.53 | 120 | 7865.8 | 0.22
0508BM026 | 105-D-2008 | 105 | 112878.75 | 0 | 2008_10_30 | 45.2715 | Bituminous Mix | -93.7277 | shoulder mix - 5% mfr waste shingles, PG 58-28; sent to U of M for LTC fracture. DURING PAVING | University of Minnesota | K1a-9-18-1h | 06/24/2009 | -18 | 60 | 101.6 | 12.67 | 6.53 | 240 | 6724.7 | 0.244
0508BM026 | 105-D-2008 | 105 | 112878.75 | 0 | 2008_10_30 | 45.2715 | Bituminous Mix | -93.7277 | shoulder mix - 5% mfr waste shingles, PG 58-28; sent to U of M for LTC fracture. DURING PAVING | University of Minnesota | K1a-9-18-1h | 06/24/2009 | -18 | 60 | 101.6 | 12.67 | 6.53 | 480 | 5605.6 | 0.267
0508BM026 | 105-D-2008 | 105 | 112878.75 | 0 | 2008_10_30 | 45.2715 | Bituminous Mix | -93.7277 | shoulder mix - 5% mfr waste shingles, PG 58-28; sent to U of M for LTC fracture. DURING PAVING | University of Minnesota | K1a-9-18-1h | 06/24/2009 | -18 | 60 | 101.6 | 12.67 | 6.53 | 960 | 4587.5 | 0.291
0508BM026 | 105-D-2008 | 105 | 112878.75 | 0 | 2008_10_30 | 45.2715 | Bituminous Mix | -93.7277 | shoulder mix - 5% mfr waste shingles, PG 58-28; sent to U of M for LTC fracture. DURING PAVING | University of Minnesota | K1a-7-18-1h | 06/24/2009 | -18 | 60 | 101.6 | 12.57 | 6.4 | 8 | 14946.6 | 0.119
0508BM026 | 105-D-2008 | 105 | 112878.75 | 0 | 2008_10_30 | 45.2715 | Bituminous Mix | -93.7277 | shoulder mix - 5% mfr waste shingles, PG 58-28; sent to U of M for LTC fracture. DURING PAVING | University of Minnesota | K1a-7-18-1h | 06/24/2009 | -18 | 60 | 101.6 | 12.57 | 6.4 | 15 | 13717.6 | 0.137
0508BM026 | 105-D-2008 | 105 | 112878.75 | 0 | 2008_10_30 | 45.2715 | Bituminous Mix | -93.7277 | shoulder mix - 5% mfr waste shingles, PG 58-28; sent to U of M for LTC fracture. DURING PAVING | University of Minnesota | K1a-7-18-1h | 06/24/2009 | -18 | 60 | 101.6 | 12.57 | 6.4 | 30 | 12384.4 | 0.158
0508BM026 | 105-D-2008 | 105 | 112878.75 | 0 | 2008_10_30 | 45.2715 | Bituminous Mix | -93.7277 | shoulder mix - 5% mfr waste shingles, PG 58-28; sent to U of M for LTC fracture. DURING PAVING | University of Minnesota | K1a-7-18-1h | 06/24/2009 | -18 | 60 | 101.6 | 12.57 | 6.4 | 60 | 11150 | 0.178
0508BM026 | 105-D-2008 | 105 | 112878.75 | 0 | 2008_10_30 | 45.2715 | Bituminous Mix | -93.7277 | shoulder mix - 5% mfr waste shingles, PG 58-28; sent to U of M for LTC fracture. DURING PAVING | University of Minnesota | K1a-7-18-1h | 06/24/2009 | -18 | 60 | 101.6 | 12.57 | 6.4 | 120 | 9774.5 | 0.198
0508BM026 | 105-D-2008 | 105 | 112878.75 | 0 | 2008_10_30 | 45.2715 | Bituminous Mix | -93.7277 | shoulder mix - 5% mfr waste shingles, PG 58-28; sent to U of M for LTC fracture. DURING PAVING | University of Minnesota | K1a-7-18-1h | 06/24/2009 | -18 | 60 | 101.6 | 12.57 | 6.4 | 240 | 8502 | 0.218
0508BM026 | 105-D-2008 | 105 | 112878.75 | 0 | 2008_10_30 | 45.2715 | Bituminous Mix | -93.7277 | shoulder mix - 5% mfr waste shingles, PG 58-28; sent to U of M for LTC fracture. DURING PAVING | University of Minnesota | K1a-7-18-1h | 06/24/2009 | -18 | 60 | 101.6 | 12.57 | 6.4 | 480 | 7280.3 | 0.238
0508BM026 | 105-D-2008 | 105 | 112878.75 | 0 | 2008_10_30 | 45.2715 | Bituminous Mix | -93.7277 | shoulder mix - 5% mfr waste shingles, PG 58-28; sent to U of M for LTC fracture. DURING PAVING | University of Minnesota | K1a-7-18-1h | 06/24/2009 | -18 | 60 | 101.6 | 12.57 | 6.4 | 960 | 6023.2 | 0.259
0508BM026 | 105-D-2008 | 105 | 112878.75 | 0 | 2008_10_30 | 45.2715 | Bituminous Mix | -93.7277 | shoulder mix - 5% mfr waste shingles, PG 58-28; sent to U of M for LTC fracture. DURING PAVING | University of Minnesota | K1c-7-18-1h | 06/24/2009 | -18 | 60 | 101.6 | 13.07 | 6.37 | 8 | 14820.6 | 0.107
0508BM026 | 105-D-2008 | 105 | 112878.75 | 0 | 2008_10_30 | 45.2715 | Bituminous Mix | -93.7277 | shoulder mix - 5% mfr waste shingles, PG 58-28; sent to U of M for LTC fracture. DURING PAVING | University of Minnesota | K1c-7-18-1h | 06/24/2009 | -18 | 60 | 101.6 | 13.07 | 6.37 | 15 | 13737.3 | 0.125
0508BM026 | 105-D-2008 | 105 | 112878.75 | 0 | 2008_10_30 | 45.2715 | Bituminous Mix | -93.7277 | shoulder mix - 5% mfr waste shingles, PG 58-28; sent to U of M for LTC fracture. DURING PAVING | University of Minnesota | K1c-7-18-1h | 06/24/2009 | -18 | 60 | 101.6 | 13.07 | 6.37 | 30 | 12527.4 | 0.144
0508BM026 | 105-D-2008 | 105 | 112878.75 | 0 | 2008_10_30 | 45.2715 | Bituminous Mix | -93.7277 | shoulder mix - 5% mfr waste shingles, PG 58-28; sent to U of M for LTC fracture. DURING PAVING | University of Minnesota | K1c-7-18-1h | 06/24/2009 | -18 | 60 | 101.6 | 13.07 | 6.37 | 60 | 11386.4 | 0.164
0508BM026 | 105-D-2008 | 105 | 112878.75 | 0 | 2008_10_30 | 45.2715 | Bituminous Mix | -93.7277 | shoulder mix - 5% mfr waste shingles, PG 58-28; sent to U of M for LTC fracture. DURING PAVING | University of Minnesota | K1c-7-18-1h | 06/24/2009 | -18 | 60 | 101.6 | 13.07 | 6.37 | 120 | 10073.2 | 0.183
0508BM026 | 105-D-2008 | 105 | 112878.75 | 0 | 2008_10_30 | 45.2715 | Bituminous Mix | -93.7277 | shoulder mix - 5% mfr waste shingles, PG 58-28; sent to U of M for LTC fracture. DURING PAVING | University of Minnesota | K1c-7-18-1h | 06/24/2009 | -18 | 60 | 101.6 | 13.07 | 6.37 | 240 | 8887.4 | 0.203
0508BM026 | 105-D-2008 | 105 | 112878.75 | 0 | 2008_10_30 | 45.2715 | Bituminous Mix | -93.7277 | shoulder mix - 5% mfr waste shingles, PG 58-28; sent to U of M for LTC fracture. DURING PAVING | University of Minnesota | K1c-7-18-1h | 06/24/2009 | -18 | 60 | 101.6 | 13.07 | 6.37 | 480 | 7647.2 | 0.223
0508BM026 | 105-D-2008 | 105 | 112878.75 | 0 | 2008_10_30 | 45.2715 | Bituminous Mix | -93.7277 | shoulder mix - 5% mfr waste shingles, PG 58-28; sent to U of M for LTC fracture. DURING PAVING | University of Minnesota | K1c-7-18-1h | 06/24/2009 | -18 | 60 | 101.6 | 13.07 | 6.37 | 960 | 6437.7 | 0.242
0508BM026 | 105-D-2008 | 105 | 112878.75 | 0 | 2008_10_30 | 45.2715 | Bituminous Mix | -93.7277 | shoulder mix - 5% mfr waste shingles, PG 58-28; sent to U of M for LTC fracture. DURING PAVING | University of Minnesota | K1c-1-30-1h | 06/23/2009 | -30 | 60 | 101.6 | 12.97 | 6.4 | 8 | 23908.5 | 0.07
0508BM026 | 105-D-2008 | 105 | 112878.75 | 0 | 2008_10_30 | 45.2715 | Bituminous Mix | -93.7277 | shoulder mix - 5% mfr waste shingles, PG 58-28; sent to U of M for LTC fracture. DURING PAVING | University of Minnesota | K1c-1-30-1h | 06/23/2009 | -30 | 60 | 101.6 | 12.97 | 6.4 | 15 | 22806.6 | 0.087
0508BM026 | 105-D-2008 | 105 | 112878.75 | 0 | 2008_10_30 | 45.2715 | Bituminous Mix | -93.7277 | shoulder mix - 5% mfr waste shingles, PG 58-28; sent to U of M for LTC fracture. DURING PAVING | University of Minnesota | K1c-1-30-1h | 06/23/2009 | -30 | 60 | 101.6 | 12.97 | 6.4 | 30 | 21260 | 0.106
0508BM026 | 105-D-2008 | 105 | 112878.75 | 0 | 2008_10_30 | 45.2715 | Bituminous Mix | -93.7277 | shoulder mix - 5% mfr waste shingles, PG 58-28; sent to U of M for LTC fracture. DURING PAVING | University of Minnesota | K1c-1-30-1h | 06/23/2009 | -30 | 60 | 101.6 | 12.97 | 6.4 | 60 | 19637.4 | 0.125
0508BM026 | 105-D-2008 | 105 | 112878.75 | 0 | 2008_10_30 | 45.2715 | Bituminous Mix | -93.7277 | shoulder mix - 5% mfr waste shingles, PG 58-28; sent to U of M for LTC fracture. DURING PAVING | University of Minnesota | K1c-1-30-1h | 06/23/2009 | -30 | 60 | 101.6 | 12.97 | 6.4 | 120 | 18047.8 | 0.144
0508BM026 | 105-D-2008 | 105 | 112878.75 | 0 | 2008_10_30 | 45.2715 | Bituminous Mix | -93.7277 | shoulder mix - 5% mfr waste shingles, PG 58-28; sent to U of M for LTC fracture. DURING PAVING | University of Minnesota | K1c-1-30-1h | 06/23/2009 | -30 | 60 | 101.6 | 12.97 | 6.4 | 240 | 16375.7 | 0.163
0508BM026 | 105-D-2008 | 105 | 112878.75 | 0 | 2008_10_30 | 45.2715 | Bituminous Mix | -93.7277 | shoulder mix - 5% mfr waste shingles, PG 58-28; sent to U of M for LTC fracture. DURING PAVING | University of Minnesota | K1c-1-30-1h | 06/23/2009 | -30 | 60 | 101.6 | 12.97 | 6.4 | 480 | 14415.1 | 0.182
0508BM026 | 105-D-2008 | 105 | 112878.75 | 0 | 2008_10_30 | 45.2715 | Bituminous Mix | -93.7277 | shoulder mix - 5% mfr waste shingles, PG 58-28; sent to U of M for LTC fracture. DURING PAVING | University of Minnesota | K1c-1-30-1h | 06/23/2009 | -30 | 60 | 101.6 | 12.97 | 6.4 | 960 | 12464 | 0.201
0508BM026 | 105-D-2008 | 105 | 112878.75 | 0 | 2008_10_30 | 45.2715 | Bituminous Mix | -93.7277 | shoulder mix - 5% mfr waste shingles, PG 58-28; sent to U of M for LTC fracture. DURING PAVING | University of Minnesota | K1b-3-30-1h | 06/23/2009 | -30 | 60 | 101.6 | 12.9 | 6.53 | 8 | 18018.5 | 0.066
0508BM026 | 105-D-2008 | 105 | 112878.75 | 0 | 2008_10_30 | 45.2715 | Bituminous Mix | -93.7277 | shoulder mix - 5% mfr waste shingles, PG 58-28; sent to U of M for LTC fracture. DURING PAVING | University of Minnesota | K1b-3-30-1h | 06/23/2009 | -30 | 60 | 101.6 | 12.9 | 6.53 | 15 | 17095.1 | 0.077
0508BM026 | 105-D-2008 | 105 | 112878.75 | 0 | 2008_10_30 | 45.2715 | Bituminous Mix | -93.7277 | shoulder mix - 5% mfr waste shingles, PG 58-28; sent to U of M for LTC fracture. DURING PAVING | University of Minnesota | K1b-3-30-1h | 06/23/2009 | -30 | 60 | 101.6 | 12.9 | 6.53 | 30 | 16243.8 | 0.089
0508BM026 | 105-D-2008 | 105 | 112878.75 | 0 | 2008_10_30 | 45.2715 | Bituminous Mix | -93.7277 | shoulder mix - 5% mfr waste shingles, PG 58-28; sent to U of M for LTC fracture. DURING PAVING | University of Minnesota | K1b-3-30-1h | 06/23/2009 | -30 | 60 | 101.6 | 12.9 | 6.53 | 60 | 15472.3 | 0.101
0508BM026 | 105-D-2008 | 105 | 112878.75 | 0 | 2008_10_30 | 45.2715 | Bituminous Mix | -93.7277 | shoulder mix - 5% mfr waste shingles, PG 58-28; sent to U of M for LTC fracture. DURING PAVING | University of Minnesota | K1b-3-30-1h | 06/23/2009 | -30 | 60 | 101.6 | 12.9 | 6.53 | 120 | 14261.4 | 0.113
0508BM026 | 105-D-2008 | 105 | 112878.75 | 0 | 2008_10_30 | 45.2715 | Bituminous Mix | -93.7277 | shoulder mix - 5% mfr waste shingles, PG 58-28; sent to U of M for LTC fracture. DURING PAVING | University of Minnesota | K1b-3-30-1h | 06/23/2009 | -30 | 60 | 101.6 | 12.9 | 6.53 | 240 | 13127.2 | 0.125
0508BM026 | 105-D-2008 | 105 | 112878.75 | 0 | 2008_10_30 | 45.2715 | Bituminous Mix | -93.7277 | shoulder mix - 5% mfr waste shingles, PG 58-28; sent to U of M for LTC fracture. DURING PAVING | University of Minnesota | K1b-3-30-1h | 06/23/2009 | -30 | 60 | 101.6 | 12.9 | 6.53 | 480 | 11975.7 | 0.137
0508BM026 | 105-D-2008 | 105 | 112878.75 | 0 | 2008_10_30 | 45.2715 | Bituminous Mix | -93.7277 | shoulder mix - 5% mfr waste shingles, PG 58-28; sent to U of M for LTC fracture. DURING PAVING | University of Minnesota | K1b-3-30-1h | 06/23/2009 | -30 | 60 | 101.6 | 12.9 | 6.53 | 960 | 10808.7 | 0.149
0508BM026 | 105-D-2008 | 105 | 112878.75 | 0 | 2008_10_30 | 45.2715 | Bituminous Mix | -93.7277 | shoulder mix - 5% mfr waste shingles, PG 58-28; sent to U of M for LTC fracture. DURING PAVING | University of Minnesota | K1b-2-30-1h | 06/23/2009 | -30 | 60 | 101.6 | 12.83 | 6.33 | 8 | 27213.5 | 0.081
0508BM026 | 105-D-2008 | 105 | 112878.75 | 0 | 2008_10_30 | 45.2715 | Bituminous Mix | -93.7277 | shoulder mix - 5% mfr waste shingles, PG 58-28; sent to U of M for LTC fracture. DURING PAVING | University of Minnesota | K1b-2-30-1h | 06/23/2009 | -30 | 60 | 101.6 | 12.83 | 6.33 | 15 | 26173.3 | 0.093
0508BM026 | 105-D-2008 | 105 | 112878.75 | 0 | 2008_10_30 | 45.2715 | Bituminous Mix | -93.7277 | shoulder mix - 5% mfr waste shingles, PG 58-28; sent to U of M for LTC fracture. DURING PAVING | University of Minnesota | K1b-2-30-1h | 06/23/2009 | -30 | 60 | 101.6 | 12.83 | 6.33 | 30 | 23950.1 | 0.105
0508BM026 | 105-D-2008 | 105 | 112878.75 | 0 | 2008_10_30 | 45.2715 | Bituminous Mix | -93.7277 | shoulder mix - 5% mfr waste shingles, PG 58-28; sent to U of M for LTC fracture. DURING PAVING | University of Minnesota | K1b-2-30-1h | 06/23/2009 | -30 | 60 | 101.6 | 12.83 | 6.33 | 60 | 22369.9 | 0.118
0508BM026 | 105-D-2008 | 105 | 112878.75 | 0 | 2008_10_30 | 45.2715 | Bituminous Mix | -93.7277 | shoulder mix - 5% mfr waste shingles, PG 58-28; sent to U of M for LTC fracture. DURING PAVING | University of Minnesota | K1a-8-18-24h | 06/25/2009 | -18 | 1440 | 101.6 | 12.63 | 6.3 | 120 | 9724.5 | 0.157
0508BM026 | 105-D-2008 | 105 | 112878.75 | 0 | 2008_10_30 | 45.2715 | Bituminous Mix | -93.7277 | shoulder mix - 5% mfr waste shingles, PG 58-28; sent to U of M for LTC fracture. DURING PAVING | University of Minnesota | K1a-8-18-24h | 06/25/2009 | -18 | 1440 | 101.6 | 12.63 | 6.3 | 240 | 8672.1 | 0.172
0508BM026 | 105-D-2008 | 105 | 112878.75 | 0 | 2008_10_30 | 45.2715 | Bituminous Mix | -93.7277 | shoulder mix - 5% mfr waste shingles, PG 58-28; sent to U of M for LTC fracture. DURING PAVING | University of Minnesota | K1a-8-18-24h | 06/25/2009 | -18 | 1440 | 101.6 | 12.63 | 6.3 | 480 | 7686.4 | 0.186
0508BM026 | 105-D-2008 | 105 | 112878.75 | 0 | 2008_10_30 | 45.2715 | Bituminous Mix | -93.7277 | shoulder mix - 5% mfr waste shingles, PG 58-28; sent to U of M for LTC fracture. DURING PAVING | University of Minnesota | K1a-8-18-24h | 06/25/2009 | -18 | 1440 | 101.6 | 12.63 | 6.3 | 960 | 6633.1 | 0.2
0508BM026 | 105-D-2008 | 105 | 112878.75 | 0 | 2008_10_30 | 45.2715 | Bituminous Mix | -93.7277 | shoulder mix - 5% mfr waste shingles, PG 58-28; sent to U of M for LTC fracture. DURING PAVING | University of Minnesota | K1c-8-18-24h | 06/25/2009 | -18 | 1440 | 101.6 | 13.07 | 6.6 | 8 | 14275.6 | 0.086
0508BM026 | 105-D-2008 | 105 | 112878.75 | 0 | 2008_10_30 | 45.2715 | Bituminous Mix | -93.7277 | shoulder mix - 5% mfr waste shingles, PG 58-28; sent to U of M for LTC fracture. DURING PAVING | University of Minnesota | K1c-8-18-24h | 06/25/2009 | -18 | 1440 | 101.6 | 13.07 | 6.6 | 15 | 13408.8 | 0.097
0508BM026 | 105-D-2008 | 105 | 112878.75 | 0 | 2008_10_30 | 45.2715 | Bituminous Mix | -93.7277 | shoulder mix - 5% mfr waste shingles, PG 58-28; sent to U of M for LTC fracture. DURING PAVING | University of Minnesota | K1c-8-18-24h | 06/25/2009 | -18 | 1440 | 101.6 | 13.07 | 6.6 | 30 | 12501.5 | 0.109
0508BM026 | 105-D-2008 | 105 | 112878.75 | 0 | 2008_10_30 | 45.2715 | Bituminous Mix | -93.7277 | shoulder mix - 5% mfr waste shingles, PG 58-28; sent to U of M for LTC fracture. DURING PAVING | University of Minnesota | K1c-8-18-24h | 06/25/2009 | -18 | 1440 | 101.6 | 13.07 | 6.6 | 60 | 11512.2 | 0.122
0508BM026 | 105-D-2008 | 105 | 112878.75 | 0 | 2008_10_30 | 45.2715 | Bituminous Mix | -93.7277 | shoulder mix - 5% mfr waste shingles, PG 58-28; sent to U of M for LTC fracture. DURING PAVING | University of Minnesota | K1c-8-18-24h | 06/25/2009 | -18 | 1440 | 101.6 | 13.07 | 6.6 | 120 | 10660 | 0.134
0508BM026 | 105-D-2008 | 105 | 112878.75 | 0 | 2008_10_30 | 45.2715 | Bituminous Mix | -93.7277 | shoulder mix - 5% mfr waste shingles, PG 58-28; sent to U of M for LTC fracture. DURING PAVING | University of Minnesota | K1c-8-18-24h | 06/25/2009 | -18 | 1440 | 101.6 | 13.07 | 6.6 | 240 | 9747.1 | 0.146
0508BM026 | 105-D-2008 | 105 | 112878.75 | 0 | 2008_10_30 | 45.2715 | Bituminous Mix | -93.7277 | shoulder mix - 5% mfr waste shingles, PG 58-28; sent to U of M for LTC fracture. DURING PAVING | University of Minnesota | K1c-8-18-24h | 06/25/2009 | -18 | 1440 | 101.6 | 13.07 | 6.6 | 480 | 8736.5 | 0.158
0508BM026 | 105-D-2008 | 105 | 112878.75 | 0 | 2008_10_30 | 45.2715 | Bituminous Mix | -93.7277 | shoulder mix - 5% mfr waste shingles, PG 58-28; sent to U of M for LTC fracture. DURING PAVING | University of Minnesota | K1c-8-18-24h | 06/25/2009 | -18 | 1440 | 101.6 | 13.07 | 6.6 | 960 | 7697.6 | 0.171
0508BM026 | 105-D-2008 | 105 | 112878.75 | 0 | 2008_10_30 | 45.2715 | Bituminous Mix | -93.7277 | shoulder mix - 5% mfr waste shingles, PG 58-28; sent to U of M for LTC fracture. DURING PAVING | University of Minnesota | K1c-3-30-24h | 06/24/2009 | -30 | 1440 | 101.6 | 13.1 | 6.53 | 8 | 30353.4 | 0.078
0508BM026 | 105-D-2008 | 105 | 112878.75 | 0 | 2008_10_30 | 45.2715 | Bituminous Mix | -93.7277 | shoulder mix - 5% mfr waste shingles, PG 58-28; sent to U of M for LTC fracture. DURING PAVING | University of Minnesota | K1c-3-30-24h | 06/24/2009 | -30 | 1440 | 101.6 | 13.1 | 6.53 | 15 | 28015 | 0.086
0508BM026 | 105-D-2008 | 105 | 112878.75 | 0 | 2008_10_30 | 45.2715 | Bituminous Mix | -93.7277 | shoulder mix - 5% mfr waste shingles, PG 58-28; sent to U of M for LTC fracture. DURING PAVING | University of Minnesota | K1c-3-30-24h | 06/24/2009 | -30 | 1440 | 101.6 | 13.1 | 6.53 | 30 | 26317.8 | 0.095
0508BM026 | 105-D-2008 | 105 | 112878.75 | 0 | 2008_10_30 | 45.2715 | Bituminous Mix | -93.7277 | shoulder mix - 5% mfr waste shingles, PG 58-28; sent to U of M for LTC fracture. DURING PAVING | University of Minnesota | K1c-3-30-24h | 06/24/2009 | -30 | 1440 | 101.6 | 13.1 | 6.53 | 60 | 24846.8 | 0.103
0508BM026 | 105-D-2008 | 105 | 112878.75 | 0 | 2008_10_30 | 45.2715 | Bituminous Mix | -93.7277 | shoulder mix - 5% mfr waste shingles, PG 58-28; sent to U of M for LTC fracture. DURING PAVING | University of Minnesota | K1a-3-30-1h | 06/23/2009 | -30 | 60 | 101.6 | 12.37 | 6.43 | 120 | 18134.3 | 0.139
0508BM026 | 105-D-2008 | 105 | 112878.75 | 0 | 2008_10_30 | 45.2715 | Bituminous Mix | -93.7277 | shoulder mix - 5% mfr waste shingles, PG 58-28; sent to U of M for LTC fracture. DURING PAVING | University of Minnesota | K1a-3-30-1h | 06/23/2009 | -30 | 60 | 101.6 | 12.37 | 6.43 | 240 | 16272.4 | 0.155
0508BM026 | 105-D-2008 | 105 | 112878.75 | 0 | 2008_10_30 | 45.2715 | Bituminous Mix | -93.7277 | shoulder mix - 5% mfr waste shingles, PG 58-28; sent to U of M for LTC fracture. DURING PAVING | University of Minnesota | K1b-5-30-24h | 06/24/2009 | -30 | 1440 | 101.6 | 13.07 | 6.23 | 480 | 16109 | 0.118
0508BM026 | 105-D-2008 | 105 | 112878.75 | 0 | 2008_10_30 | 45.2715 | Bituminous Mix | -93.7277 | shoulder mix - 5% mfr waste shingles, PG 58-28; sent to U of M for LTC fracture. DURING PAVING | University of Minnesota | K1b-5-30-24h | 06/24/2009 | -30 | 1440 | 101.6 | 13.07 | 6.23 | 960 | 14690.6 | 0.127
0508BM026 | 105-D-2008 | 105 | 112878.75 | 0 | 2008_10_30 | 45.2715 | Bituminous Mix | -93.7277 | shoulder mix - 5% mfr waste shingles, PG 58-28; sent to U of M for LTC fracture. DURING PAVING | University of Minnesota | K1b-4-30-24h | 06/24/2009 | -30 | 1440 | 101.6 | 13 | 6.43 | 8 | 24998.8 | 0.062
0508BM026 | 105-D-2008 | 105 | 112878.75 | 0 | 2008_10_30 | 45.2715 | Bituminous Mix | -93.7277 | shoulder mix - 5% mfr waste shingles, PG 58-28; sent to U of M for LTC fracture. DURING PAVING | University of Minnesota | K1b-4-30-24h | 06/24/2009 | -30 | 1440 | 101.6 | 13 | 6.43 | 15 | 24049.8 | 0.07
0508BM026 | 105-D-2008 | 105 | 112878.75 | 0 | 2008_10_30 | 45.2715 | Bituminous Mix | -93.7277 | shoulder mix - 5% mfr waste shingles, PG 58-28; sent to U of M for LTC fracture. DURING PAVING | University of Minnesota | K1b-4-30-24h | 06/24/2009 | -30 | 1440 | 101.6 | 13 | 6.43 | 30 | 22871.3 | 0.079
0508BM026 | 105-D-2008 | 105 | 112878.75 | 0 | 2008_10_30 | 45.2715 | Bituminous Mix | -93.7277 | shoulder mix - 5% mfr waste shingles, PG 58-28; sent to U of M for LTC fracture. DURING PAVING | University of Minnesota | K1b-4-30-24h | 06/24/2009 | -30 | 1440 | 101.6 | 13 | 6.43 | 60 | 21793.5 | 0.088
0508BM026 | 105-D-2008 | 105 | 112878.75 | 0 | 2008_10_30 | 45.2715 | Bituminous Mix | -93.7277 | shoulder mix - 5% mfr waste shingles, PG 58-28; sent to U of M for LTC fracture. DURING PAVING | University of Minnesota | K1b-4-30-24h | 06/24/2009 | -30 | 1440 | 101.6 | 13 | 6.43 | 120 | 20363.5 | 0.097
0508BM026 | 105-D-2008 | 105 | 112878.75 | 0 | 2008_10_30 | 45.2715 | Bituminous Mix | -93.7277 | shoulder mix - 5% mfr waste shingles, PG 58-28; sent to U of M for LTC fracture. DURING PAVING | University of Minnesota | K1b-4-30-24h | 06/24/2009 | -30 | 1440 | 101.6 | 13 | 6.43 | 240 | 19127.6 | 0.106
0508BM026 | 105-D-2008 | 105 | 112878.75 | 0 | 2008_10_30 | 45.2715 | Bituminous Mix | -93.7277 | shoulder mix - 5% mfr waste shingles, PG 58-28; sent to U of M for LTC fracture. DURING PAVING | University of Minnesota | K1b-4-30-24h | 06/24/2009 | -30 | 1440 | 101.6 | 13 | 6.43 | 480 | 17689.1 | 0.115
0508BM026 | 105-D-2008 | 105 | 112878.75 | 0 | 2008_10_30 | 45.2715 | Bituminous Mix | -93.7277 | shoulder mix - 5% mfr waste shingles, PG 58-28; sent to U of M for LTC fracture. DURING PAVING | University of Minnesota | K1b-4-30-24h | 06/24/2009 | -30 | 1440 | 101.6 | 13 | 6.43 | 960 | 16185.8 | 0.124
0508BM026 | 105-D-2008 | 105 | 112878.75 | 0 | 2008_10_30 | 45.2715 | Bituminous Mix | -93.7277 | shoulder mix - 5% mfr waste shingles, PG 58-28; sent to U of M for LTC fracture. DURING PAVING | University of Minnesota | K1a-6-30-24h | 06/24/2009 | -30 | 1440 | 101.6 | 12.6 | 6.5 | 8 | 32968.6 | 0.068
0508BM026 | 105-D-2008 | 105 | 112878.75 | 0 | 2008_10_30 | 45.2715 | Bituminous Mix | -93.7277 | shoulder mix - 5% mfr waste shingles, PG 58-28; sent to U of M for LTC fracture. DURING PAVING | University of Minnesota | K1a-6-30-24h | 06/24/2009 | -30 | 1440 | 101.6 | 12.6 | 6.5 | 15 | 31268.1 | 0.077
0508BM026 | 105-D-2008 | 105 | 112878.75 | 0 | 2008_10_30 | 45.2715 | Bituminous Mix | -93.7277 | shoulder mix - 5% mfr waste shingles, PG 58-28; sent to U of M for LTC fracture. DURING PAVING | University of Minnesota | K1a-6-30-24h | 06/24/2009 | -30 | 1440 | 101.6 | 12.6 | 6.5 | 30 | 29747.2 | 0.086
0508BM026 | 105-D-2008 | 105 | 112878.75 | 0 | 2008_10_30 | 45.2715 | Bituminous Mix | -93.7277 | shoulder mix - 5% mfr waste shingles, PG 58-28; sent to U of M for LTC fracture. DURING PAVING | University of Minnesota | K1a-6-30-24h | 06/24/2009 | -30 | 1440 | 101.6 | 12.6 | 6.5 | 60 | 27972.5 | 0.095
0508BM026 | 105-D-2008 | 105 | 112878.75 | 0 | 2008_10_30 | 45.2715 | Bituminous Mix | -93.7277 | shoulder mix - 5% mfr waste shingles, PG 58-28; sent to U of M for LTC fracture. DURING PAVING | University of Minnesota | K1a-6-30-24h | 06/24/2009 | -30 | 1440 | 101.6 | 12.6 | 6.5 | 120 | 26013.5 | 0.104
0508BM026 | 105-D-2008 | 105 | 112878.75 | 0 | 2008_10_30 | 45.2715 | Bituminous Mix | -93.7277 | shoulder mix - 5% mfr waste shingles, PG 58-28; sent to U of M for LTC fracture. DURING PAVING | University of Minnesota | K1a-6-30-24h | 06/24/2009 | -30 | 1440 | 101.6 | 12.6 | 6.5 | 240 | 24033.2 | 0.113
0508BM026 | 105-D-2008 | 105 | 112878.75 | 0 | 2008_10_30 | 45.2715 | Bituminous Mix | -93.7277 | shoulder mix - 5% mfr waste shingles, PG 58-28; sent to U of M for LTC fracture. DURING PAVING | University of Minnesota | K1a-6-30-24h | 06/24/2009 | -30 | 1440 | 101.6 | 12.6 | 6.5 | 480 | 22346.5 | 0.122
0508BM026 | 105-D-2008 | 105 | 112878.75 | 0 | 2008_10_30 | 45.2715 | Bituminous Mix | -93.7277 | shoulder mix - 5% mfr waste shingles, PG 58-28; sent to U of M for LTC fracture. DURING PAVING | University of Minnesota | K1a-6-30-24h | 06/24/2009 | -30 | 1440 | 101.6 | 12.6 | 6.5 | 960 | 20299.1 | 0.131
0508BM026 | 105-D-2008 | 105 | 112878.75 | 0 | 2008_10_30 | 45.2715 | Bituminous Mix | -93.7277 | shoulder mix - 5% mfr waste shingles, PG 58-28; sent to U of M for LTC fracture. DURING PAVING | University of Minnesota | K1a-5-30-24h | 06/24/2009 | -30 | 1440 | 101.6 | 12.53 | 6.27 | 8 | 23018.9 | 0.06
0508BM026 | 105-D-2008 | 105 | 112878.75 | 0 | 2008_10_30 | 45.2715 | Bituminous Mix | -93.7277 | shoulder mix - 5% mfr waste shingles, PG 58-28; sent to U of M for LTC fracture. DURING PAVING | University of Minnesota | K1a-5-30-24h | 06/24/2009 | -30 | 1440 | 101.6 | 12.53 | 6.27 | 15 | 21925.5 | 0.069
0508BM026 | 105-D-2008 | 105 | 112878.75 | 0 | 2008_10_30 | 45.2715 | Bituminous Mix | -93.7277 | shoulder mix - 5% mfr waste shingles, PG 58-28; sent to U of M for LTC fracture. DURING PAVING | University of Minnesota | K1a-5-30-24h | 06/24/2009 | -30 | 1440 | 101.6 | 12.53 | 6.27 | 30 | 21078.3 | 0.079
0508BM026 | 105-D-2008 | 105 | 112878.75 | 0 | 2008_10_30 | 45.2715 | Bituminous Mix | -93.7277 | shoulder mix - 5% mfr waste shingles, PG 58-28; sent to U of M for LTC fracture. DURING PAVING | University of Minnesota | K1a-5-30-24h | 06/24/2009 | -30 | 1440 | 101.6 | 12.53 | 6.27 | 60 | 19862.6 | 0.09
0508BM026 | 105-D-2008 | 105 | 112878.75 | 0 | 2008_10_30 | 45.2715 | Bituminous Mix | -93.7277 | shoulder mix - 5% mfr waste shingles, PG 58-28; sent to U of M for LTC fracture. DURING PAVING | University of Minnesota | K1a-5-30-24h | 06/24/2009 | -30 | 1440 | 101.6 | 12.53 | 6.27 | 120 | 18646.5 | 0.1
0508BM026 | 105-D-2008 | 105 | 112878.75 | 0 | 2008_10_30 | 45.2715 | Bituminous Mix | -93.7277 | shoulder mix - 5% mfr waste shingles, PG 58-28; sent to U of M for LTC fracture. DURING PAVING | University of Minnesota | K1a-5-30-24h | 06/24/2009 | -30 | 1440 | 101.6 | 12.53 | 6.27 | 240 | 17262.7 | 0.11
0508BM026 | 105-D-2008 | 105 | 112878.75 | 0 | 2008_10_30 | 45.2715 | Bituminous Mix | -93.7277 | shoulder mix - 5% mfr waste shingles, PG 58-28; sent to U of M for LTC fracture. DURING PAVING | University of Minnesota | K1a-5-30-24h | 06/24/2009 | -30 | 1440 | 101.6 | 12.53 | 6.27 | 480 | 16015.7 | 0.12
0508BM026 | 105-D-2008 | 105 | 112878.75 | 0 | 2008_10_30 | 45.2715 | Bituminous Mix | -93.7277 | shoulder mix - 5% mfr waste shingles, PG 58-28; sent to U of M for LTC fracture. DURING PAVING | University of Minnesota | K1a-5-30-24h | 06/24/2009 | -30 | 1440 | 101.6 | 12.53 | 6.27 | 960 | 14648.3 | 0.131
0508BM026 | 105-D-2008 | 105 | 112878.75 | 0 | 2008_10_30 | 45.2715 | Bituminous Mix | -93.7277 | shoulder mix - 5% mfr waste shingles, PG 58-28; sent to U of M for LTC fracture. DURING PAVING | University of Minnesota | K1a-4-30-24h | 06/24/2009 | -30 | 1440 | 101.6 | 12.47 | 6.33 | 8 | 22453.1 | 0.048
0508BM026 | 105-D-2008 | 105 | 112878.75 | 0 | 2008_10_30 | 45.2715 | Bituminous Mix | -93.7277 | shoulder mix - 5% mfr waste shingles, PG 58-28; sent to U of M for LTC fracture. DURING PAVING | University of Minnesota | K1a-4-30-24h | 06/24/2009 | -30 | 1440 | 101.6 | 12.47 | 6.33 | 15 | 21854.4 | 0.044
0508BM026 | 105-D-2008 | 105 | 112878.75 | 0 | 2008_10_30 | 45.2715 | Bituminous Mix | -93.7277 | shoulder mix - 5% mfr waste shingles, PG 58-28; sent to U of M for LTC fracture. DURING PAVING | University of Minnesota | K1a-4-30-24h | 06/24/2009 | -30 | 1440 | 101.6 | 12.47 | 6.33 | 30 | 21194.1 | 0.039
0508BM026 | 105-D-2008 | 105 | 112878.75 | 0 | 2008_10_30 | 45.2715 | Bituminous Mix | -93.7277 | shoulder mix - 5% mfr waste shingles, PG 58-28; sent to U of M for LTC fracture. DURING PAVING | University of Minnesota | K1a-4-30-24h | 06/24/2009 | -30 | 1440 | 101.6 | 12.47 | 6.33 | 60 | 20539.7 | 0.034
0508BM026 | 105-D-2008 | 105 | 112878.75 | 0 | 2008_10_30 | 45.2715 | Bituminous Mix | -93.7277 | shoulder mix - 5% mfr waste shingles, PG 58-28; sent to U of M for LTC fracture. DURING PAVING | University of Minnesota | K1a-4-30-24h | 06/24/2009 | -30 | 1440 | 101.6 | 12.47 | 6.33 | 120 | 20127.9 | 0.029
0508BM026 | 105-D-2008 | 105 | 112878.75 | 0 | 2008_10_30 | 45.2715 | Bituminous Mix | -93.7277 | shoulder mix - 5% mfr waste shingles, PG 58-28; sent to U of M for LTC fracture. DURING PAVING | University of Minnesota | K1a-4-30-24h | 06/24/2009 | -30 | 1440 | 101.6 | 12.47 | 6.33 | 240 | 19912.4 | 0.024
0508BM026 | 105-D-2008 | 105 | 112878.75 | 0 | 2008_10_30 | 45.2715 | Bituminous Mix | -93.7277 | shoulder mix - 5% mfr waste shingles, PG 58-28; sent to U of M for LTC fracture. DURING PAVING | University of Minnesota | K1a-4-30-24h | 06/24/2009 | -30 | 1440 | 101.6 | 12.47 | 6.33 | 480 | 19745.7 | 0.019
0508BM026 | 105-D-2008 | 105 | 112878.75 | 0 | 2008_10_30 | 45.2715 | Bituminous Mix | -93.7277 | shoulder mix - 5% mfr waste shingles, PG 58-28; sent to U of M for LTC fracture. DURING PAVING | University of Minnesota | K1a-4-30-24h | 06/24/2009 | -30 | 1440 | 101.6 | 12.47 | 6.33 | 960 | 19196.4 | 0.014
0508BM026 | 105-D-2008 | 105 | 112878.75 | 0 | 2008_10_30 | 45.2715 | Bituminous Mix | -93.7277 | shoulder mix - 5% mfr waste shingles, PG 58-28; sent to U of M for LTC fracture. DURING PAVING | University of Minnesota | K1c-4-30-24h | 06/24/2009 | -30 | 1440 | 101.6 | 13.13 | 6.37 | 8 | 31485.3 | 0.069
0508BM026 | 105-D-2008 | 105 | 112878.75 | 0 | 2008_10_30 | 45.2715 | Bituminous Mix | -93.7277 | shoulder mix - 5% mfr waste shingles, PG 58-28; sent to U of M for LTC fracture. DURING PAVING | University of Minnesota | K1c-4-30-24h | 06/24/2009 | -30 | 1440 | 101.6 | 13.13 | 6.37 | 15 | 30011.8 | 0.077
0508BM026 | 105-D-2008 | 105 | 112878.75 | 0 | 2008_10_30 | 45.2715 | Bituminous Mix | -93.7277 | shoulder mix - 5% mfr waste shingles, PG 58-28; sent to U of M for LTC fracture. DURING PAVING | University of Minnesota | K1c-4-30-24h | 06/24/2009 | -30 | 1440 | 101.6 | 13.13 | 6.37 | 30 | 28258.6 | 0.086
0508BM026 | 105-D-2008 | 105 | 112878.75 | 0 | 2008_10_30 | 45.2715 | Bituminous Mix | -93.7277 | shoulder mix - 5% mfr waste shingles, PG 58-28; sent to U of M for LTC fracture. DURING PAVING | University of Minnesota | K1c-4-30-24h | 06/24/2009 | -30 | 1440 | 101.6 | 13.13 | 6.37 | 60 | 26657.6 | 0.095
0508BM026 | 105-D-2008 | 105 | 112878.75 | 0 | 2008_10_30 | 45.2715 | Bituminous Mix | -93.7277 | shoulder mix - 5% mfr waste shingles, PG 58-28; sent to U of M for LTC fracture. DURING PAVING | University of Minnesota | K1c-4-30-24h | 06/24/2009 | -30 | 1440 | 101.6 | 13.13 | 6.37 | 120 | 24941.7 | 0.104
0508BM026 | 105-D-2008 | 105 | 112878.75 | 0 | 2008_10_30 | 45.2715 | Bituminous Mix | -93.7277 | shoulder mix - 5% mfr waste shingles, PG 58-28; sent to U of M for LTC fracture. DURING PAVING | University of Minnesota | K1c-4-30-24h | 06/24/2009 | -30 | 1440 | 101.6 | 13.13 | 6.37 | 240 | 23111.6 | 0.113
0508BM026 | 105-D-2008 | 105 | 112878.75 | 0 | 2008_10_30 | 45.2715 | Bituminous Mix | -93.7277 | shoulder mix - 5% mfr waste shingles, PG 58-28; sent to U of M for LTC fracture. DURING PAVING | University of Minnesota | K1c-4-30-24h | 06/24/2009 | -30 | 1440 | 101.6 | 13.13 | 6.37 | 480 | 21313 | 0.122
0508BM026 | 105-D-2008 | 105 | 112878.75 | 0 | 2008_10_30 | 45.2715 | Bituminous Mix | -93.7277 | shoulder mix - 5% mfr waste shingles, PG 58-28; sent to U of M for LTC fracture. DURING PAVING | University of Minnesota | K1c-4-30-24h | 06/24/2009 | -30 | 1440 | 101.6 | 13.13 | 6.37 | 960 | 19497.6 | 0.131
0508BM026 | 105-D-2008 | 105 | 112878.75 | 0 | 2008_10_30 | 45.2715 | Bituminous Mix | -93.7277 | shoulder mix - 5% mfr waste shingles, PG 58-28; sent to U of M for LTC fracture. DURING PAVING | University of Minnesota | K1c-5-18-1h | 06/24/2009 | -18 | 60 | 101.6 | 13.13 | 6.6 | 8 | 14905.3 | 0.125
0508BM026 | 105-D-2008 | 105 | 112878.75 | 0 | 2008_10_30 | 45.2715 | Bituminous Mix | -93.7277 | shoulder mix - 5% mfr waste shingles, PG 58-28; sent to U of M for LTC fracture. DURING PAVING | University of Minnesota | K1c-5-18-1h | 06/24/2009 | -18 | 60 | 101.6 | 13.13 | 6.6 | 15 | 13700.4 | 0.145
0508BM026 | 105-D-2008 | 105 | 112878.75 | 0 | 2008_10_30 | 45.2715 | Bituminous Mix | -93.7277 | shoulder mix - 5% mfr waste shingles, PG 58-28; sent to U of M for LTC fracture. DURING PAVING | University of Minnesota | K1c-5-18-1h | 06/24/2009 | -18 | 60 | 101.6 | 13.13 | 6.6 | 30 | 12216.6 | 0.166
0508BM026 | 105-D-2008 | 105 | 112878.75 | 0 | 2008_10_30 | 45.2715 | Bituminous Mix | -93.7277 | shoulder mix - 5% mfr waste shingles, PG 58-28; sent to U of M for LTC fracture. DURING PAVING | University of Minnesota | K1c-5-18-1h | 06/24/2009 | -18 | 60 | 101.6 | 13.13 | 6.6 | 60 | 10924.4 | 0.188
0508BM026 | 105-D-2008 | 105 | 112878.75 | 0 | 2008_10_30 | 45.2715 | Bituminous Mix | -93.7277 | shoulder mix - 5% mfr waste shingles, PG 58-28; sent to U of M for LTC fracture. DURING PAVING | University of Minnesota | K1b-8-18-24h | 06/25/2009 | -18 | 1440 | 101.6 | 13.07 | 6.37 | 120 | 9840.7 | 0.179
0508BM026 | 105-D-2008 | 105 | 112878.75 | 0 | 2008_10_30 | 45.2715 | Bituminous Mix | -93.7277 | shoulder mix - 5% mfr waste shingles, PG 58-28; sent to U of M for LTC fracture. DURING PAVING | University of Minnesota | K1b-8-18-24h | 06/25/2009 | -18 | 1440 | 101.6 | 13.07 | 6.37 | 240 | 8636.3 | 0.193
0508BM026 | 105-D-2008 | 105 | 112878.75 | 0 | 2008_10_30 | 45.2715 | Bituminous Mix | -93.7277 | shoulder mix - 5% mfr waste shingles, PG 58-28; sent to U of M for LTC fracture. DURING PAVING | University of Minnesota | K1b-8-18-24h | 06/25/2009 | -18 | 1440 | 101.6 | 13.07 | 6.37 | 480 | 7549.5 | 0.208
0508BM026 | 105-D-2008 | 105 | 112878.75 | 0 | 2008_10_30 | 45.2715 | Bituminous Mix | -93.7277 | shoulder mix - 5% mfr waste shingles, PG 58-28; sent to U of M for LTC fracture. DURING PAVING | University of Minnesota | K1b-8-18-24h | 06/25/2009 | -18 | 1440 | 101.6 | 13.07 | 6.37 | 960 | 6481.6 | 0.222
0508BM026 | 105-D-2008 | 105 | 112878.75 | 0 | 2008_10_30 | 45.2715 | Bituminous Mix | -93.7277 | shoulder mix - 5% mfr waste shingles, PG 58-28; sent to U of M for LTC fracture. DURING PAVING | University of Minnesota | K1a-10-18-24h | 06/25/2009 | -18 | 1440 | 101.6 | 12.83 | 6.47 | 8 | 12610.3 | 0.111
0508BM026 | 105-D-2008 | 105 | 112878.75 | 0 | 2008_10_30 | 45.2715 | Bituminous Mix | -93.7277 | shoulder mix - 5% mfr waste shingles, PG 58-28; sent to U of M for LTC fracture. DURING PAVING | University of Minnesota | K1a-10-18-24h | 06/25/2009 | -18 | 1440 | 101.6 | 12.83 | 6.47 | 15 | 11757.1 | 0.126
0508BM026 | 105-D-2008 | 105 | 112878.75 | 0 | 2008_10_30 | 45.2715 | Bituminous Mix | -93.7277 | shoulder mix - 5% mfr waste shingles, PG 58-28; sent to U of M for LTC fracture. DURING PAVING | University of Minnesota | K1a-10-18-24h | 06/25/2009 | -18 | 1440 | 101.6 | 12.83 | 6.47 | 30 | 10616.2 | 0.142
0508BM026 | 105-D-2008 | 105 | 112878.75 | 0 | 2008_10_30 | 45.2715 | Bituminous Mix | -93.7277 | shoulder mix - 5% mfr waste shingles, PG 58-28; sent to U of M for LTC fracture. DURING PAVING | University of Minnesota | K1a-10-18-24h | 06/25/2009 | -18 | 1440 | 101.6 | 12.83 | 6.47 | 60 | 9600 | 0.158
0508BM026 | 105-D-2008 | 105 | 112878.75 | 0 | 2008_10_30 | 45.2715 | Bituminous Mix | -93.7277 | shoulder mix - 5% mfr waste shingles, PG 58-28; sent to U of M for LTC fracture. DURING PAVING | University of Minnesota | K1a-10-18-24h | 06/25/2009 | -18 | 1440 | 101.6 | 12.83 | 6.47 | 120 | 8626.5 | 0.174
0508BM026 | 105-D-2008 | 105 | 112878.75 | 0 | 2008_10_30 | 45.2715 | Bituminous Mix | -93.7277 | shoulder mix - 5% mfr waste shingles, PG 58-28; sent to U of M for LTC fracture. DURING PAVING | University of Minnesota | K1a-10-18-24h | 06/25/2009 | -18 | 1440 | 101.6 | 12.83 | 6.47 | 240 | 7662.5 | 0.19
0508BM026 | 105-D-2008 | 105 | 112878.75 | 0 | 2008_10_30 | 45.2715 | Bituminous Mix | -93.7277 | shoulder mix - 5% mfr waste shingles, PG 58-28; sent to U of M for LTC fracture. DURING PAVING | University of Minnesota | K1a-10-18-24h | 06/25/2009 | -18 | 1440 | 101.6 | 12.83 | 6.47 | 480 | 6644.4 | 0.206
0508BM026 | 105-D-2008 | 105 | 112878.75 | 0 | 2008_10_30 | 45.2715 | Bituminous Mix | -93.7277 | shoulder mix - 5% mfr waste shingles, PG 58-28; sent to U of M for LTC fracture. DURING PAVING | University of Minnesota | K1a-10-18-24h | 06/25/2009 | -18 | 1440 | 101.6 | 12.83 | 6.47 | 960 | 5727.9 | 0.222
0508BM026 | 105-D-2008 | 105 | 112878.75 | 0 | 2008_10_30 | 45.2715 | Bituminous Mix | -93.7277 | shoulder mix - 5% mfr waste shingles, PG 58-28; sent to U of M for LTC fracture. DURING PAVING | University of Minnesota | K1a-8-18-24h | 06/25/2009 | -18 | 1440 | 101.6 | 12.63 | 6.3 | 8 | 13689.4 | 0.102
0508BM026 | 105-D-2008 | 105 | 112878.75 | 0 | 2008_10_30 | 45.2715 | Bituminous Mix | -93.7277 | shoulder mix - 5% mfr waste shingles, PG 58-28; sent to U of M for LTC fracture. DURING PAVING | University of Minnesota | K1a-8-18-24h | 06/25/2009 | -18 | 1440 | 101.6 | 12.63 | 6.3 | 15 | 12808.7 | 0.115
0508BM026 | 105-D-2008 | 105 | 112878.75 | 0 | 2008_10_30 | 45.2715 | Bituminous Mix | -93.7277 | shoulder mix - 5% mfr waste shingles, PG 58-28; sent to U of M for LTC fracture. DURING PAVING | University of Minnesota | K1a-8-18-24h | 06/25/2009 | -18 | 1440 | 101.6 | 12.63 | 6.3 | 30 | 11650.6 | 0.129
0508BM026 | 105-D-2008 | 105 | 112878.75 | 0 | 2008_10_30 | 45.2715 | Bituminous Mix | -93.7277 | shoulder mix - 5% mfr waste shingles, PG 58-28; sent to U of M for LTC fracture. DURING PAVING | University of Minnesota | K1a-8-18-24h | 06/25/2009 | -18 | 1440 | 101.6 | 12.63 | 6.3 | 60 | 10675.7 | 0.143
0508BM026 | 105-D-2008 | 105 | 112878.75 | 0 | 2008_10_30 | 45.2715 | Bituminous Mix | -93.7277 | shoulder mix - 5% mfr waste shingles, PG 58-28; sent to U of M for LTC fracture. DURING PAVING | University of Minnesota | K1b-7-18-1h | 06/24/2009 | -18 | 60 | 101.6 | 13 | 6.63 | 120 | 12059.4 | 0.213
0508BM026 | 105-D-2008 | 105 | 112878.75 | 0 | 2008_10_30 | 45.2715 | Bituminous Mix | -93.7277 | shoulder mix - 5% mfr waste shingles, PG 58-28; sent to U of M for LTC fracture. DURING PAVING | University of Minnesota | K1b-7-18-1h | 06/24/2009 | -18 | 60 | 101.6 | 13 | 6.63 | 240 | 10335.5 | 0.235
0508BM026 | 105-D-2008 | 105 | 112878.75 | 0 | 2008_10_30 | 45.2715 | Bituminous Mix | -93.7277 | shoulder mix - 5% mfr waste shingles, PG 58-28; sent to U of M for LTC fracture. DURING PAVING | University of Minnesota | K1c-5-18-1h | 06/24/2009 | -18 | 60 | 101.6 | 13.13 | 6.6 | 120 | 9566.7 | 0.209
0508BM026 | 105-D-2008 | 105 | 112878.75 | 0 | 2008_10_30 | 45.2715 | Bituminous Mix | -93.7277 | shoulder mix - 5% mfr waste shingles, PG 58-28; sent to U of M for LTC fracture. DURING PAVING | University of Minnesota | K1c-5-18-1h | 06/24/2009 | -18 | 60 | 101.6 | 13.13 | 6.6 | 240 | 8206.9 | 0.231
0508BM026 | 105-D-2008 | 105 | 112878.75 | 0 | 2008_10_30 | 45.2715 | Bituminous Mix | -93.7277 | shoulder mix - 5% mfr waste shingles, PG 58-28; sent to U of M for LTC fracture. DURING PAVING | University of Minnesota | K1c-5-18-1h | 06/24/2009 | -18 | 60 | 101.6 | 13.13 | 6.6 | 480 | 6909.5 | 0.253
0508BM026 | 105-D-2008 | 105 | 112878.75 | 0 | 2008_10_30 | 45.2715 | Bituminous Mix | -93.7277 | shoulder mix - 5% mfr waste shingles, PG 58-28; sent to U of M for LTC fracture. DURING PAVING | University of Minnesota | K1c-5-18-1h | 06/24/2009 | -18 | 60 | 101.6 | 13.13 | 6.6 | 960 | 5749.8 | 0.274
0508BM026 | 105-D-2008 | 105 | 112878.75 | 0 | 2008_10_30 | 45.2715 | Bituminous Mix | -93.7277 | shoulder mix - 5% mfr waste shingles, PG 58-28; sent to U of M for LTC fracture. DURING PAVING | University of Minnesota | K1b-9-18-1h | 06/24/2009 | -18 | 60 | 101.6 | 13.03 | 6.47 | 8 | 10536.9 | 0.1
0508BM026 | 105-D-2008 | 105 | 112878.75 | 0 | 2008_10_30 | 45.2715 | Bituminous Mix | -93.7277 | shoulder mix - 5% mfr waste shingles, PG 58-28; sent to U of M for LTC fracture. DURING PAVING | University of Minnesota | K1b-9-18-1h | 06/24/2009 | -18 | 60 | 101.6 | 13.03 | 6.47 | 15 | 9758.5 | 0.119
0508BM026 | 105-D-2008 | 105 | 112878.75 | 0 | 2008_10_30 | 45.2715 | Bituminous Mix | -93.7277 | shoulder mix - 5% mfr waste shingles, PG 58-28; sent to U of M for LTC fracture. DURING PAVING | University of Minnesota | K1b-9-18-1h | 06/24/2009 | -18 | 60 | 101.6 | 13.03 | 6.47 | 30 | 9090.5 | 0.14
0508BM026 | 105-D-2008 | 105 | 112878.75 | 0 | 2008_10_30 | 45.2715 | Bituminous Mix | -93.7277 | shoulder mix - 5% mfr waste shingles, PG 58-28; sent to U of M for LTC fracture. DURING PAVING | University of Minnesota | K1b-9-18-1h | 06/24/2009 | -18 | 60 | 101.6 | 13.03 | 6.47 | 60 | 8156.3 | 0.161
0508BM026 | 105-D-2008 | 105 | 112878.75 | 0 | 2008_10_30 | 45.2715 | Bituminous Mix | -93.7277 | shoulder mix - 5% mfr waste shingles, PG 58-28; sent to U of M for LTC fracture. DURING PAVING | University of Minnesota | K1b-9-18-1h | 06/24/2009 | -18 | 60 | 101.6 | 13.03 | 6.47 | 120 | 7211.9 | 0.182
0508BM026 | 105-D-2008 | 105 | 112878.75 | 0 | 2008_10_30 | 45.2715 | Bituminous Mix | -93.7277 | shoulder mix - 5% mfr waste shingles, PG 58-28; sent to U of M for LTC fracture. DURING PAVING | University of Minnesota | K1b-9-18-1h | 06/24/2009 | -18 | 60 | 101.6 | 13.03 | 6.47 | 240 | 6370.6 | 0.204
0508BM026 | 105-D-2008 | 105 | 112878.75 | 0 | 2008_10_30 | 45.2715 | Bituminous Mix | -93.7277 | shoulder mix - 5% mfr waste shingles, PG 58-28; sent to U of M for LTC fracture. DURING PAVING | University of Minnesota | K1b-9-18-1h | 06/24/2009 | -18 | 60 | 101.6 | 13.03 | 6.47 | 480 | 5508.8 | 0.225
0508BM026 | 105-D-2008 | 105 | 112878.75 | 0 | 2008_10_30 | 45.2715 | Bituminous Mix | -93.7277 | shoulder mix - 5% mfr waste shingles, PG 58-28; sent to U of M for LTC fracture. DURING PAVING | University of Minnesota | K1b-9-18-1h | 06/24/2009 | -18 | 60 | 101.6 | 13.03 | 6.47 | 960 | 4602.2 | 0.246
0508BM026 | 105-D-2008 | 105 | 112878.75 | 0 | 2008_10_30 | 45.2715 | Bituminous Mix | -93.7277 | shoulder mix - 5% mfr waste shingles, PG 58-28; sent to U of M for LTC fracture. DURING PAVING | University of Minnesota | K1b-7-18-1h | 06/24/2009 | -18 | 60 | 101.6 | 13 | 6.63 | 8 | 19122.1 | 0.13
0508BM026 | 105-D-2008 | 105 | 112878.75 | 0 | 2008_10_30 | 45.2715 | Bituminous Mix | -93.7277 | shoulder mix - 5% mfr waste shingles, PG 58-28; sent to U of M for LTC fracture. DURING PAVING | University of Minnesota | K1b-7-18-1h | 06/24/2009 | -18 | 60 | 101.6 | 13 | 6.63 | 15 | 17497.8 | 0.149
0508BM026 | 105-D-2008 | 105 | 112878.75 | 0 | 2008_10_30 | 45.2715 | Bituminous Mix | -93.7277 | shoulder mix - 5% mfr waste shingles, PG 58-28; sent to U of M for LTC fracture. DURING PAVING | University of Minnesota | K1b-7-18-1h | 06/24/2009 | -18 | 60 | 101.6 | 13 | 6.63 | 30 | 15466.4 | 0.171
0508BM026 | 105-D-2008 | 105 | 112878.75 | 0 | 2008_10_30 | 45.2715 | Bituminous Mix | -93.7277 | shoulder mix - 5% mfr waste shingles, PG 58-28; sent to U of M for LTC fracture. DURING PAVING | University of Minnesota | K1b-7-18-1h | 06/24/2009 | -18 | 60 | 101.6 | 13 | 6.63 | 60 | 13783.7 | 0.192
0508BM026 | 105-D-2008 | 105 | 112878.75 | 0 | 2008_10_30 | 45.2715 | Bituminous Mix | -93.7277 | shoulder mix - 5% mfr waste shingles, PG 58-28; sent to U of M for LTC fracture. DURING PAVING | University of Minnesota | K1c-3-30-24h | 06/24/2009 | -30 | 1440 | 101.6 | 13.1 | 6.53 | 120 | 22926.2 | 0.112
0508BM026 | 105-D-2008 | 105 | 112878.75 | 0 | 2008_10_30 | 45.2715 | Bituminous Mix | -93.7277 | shoulder mix - 5% mfr waste shingles, PG 58-28; sent to U of M for LTC fracture. DURING PAVING | University of Minnesota | K1c-3-30-24h | 06/24/2009 | -30 | 1440 | 101.6 | 13.1 | 6.53 | 240 | 21174.6 | 0.12
0508BM026 | 105-D-2008 | 105 | 112878.75 | 0 | 2008_10_30 | 45.2715 | Bituminous Mix | -93.7277 | shoulder mix - 5% mfr waste shingles, PG 58-28; sent to U of M for LTC fracture. DURING PAVING | University of Minnesota | K1c-3-30-24h | 06/24/2009 | -30 | 1440 | 101.6 | 13.1 | 6.53 | 480 | 19775.4 | 0.129
0508BM026 | 105-D-2008 | 105 | 112878.75 | 0 | 2008_10_30 | 45.2715 | Bituminous Mix | -93.7277 | shoulder mix - 5% mfr waste shingles, PG 58-28; sent to U of M for LTC fracture. DURING PAVING | University of Minnesota | K1c-3-30-24h | 06/24/2009 | -30 | 1440 | 101.6 | 13.1 | 6.53 | 960 | 17710.1 | 0.138
0508BM026 | 105-D-2008 | 105 | 112878.75 | 0 | 2008_10_30 | 45.2715 | Bituminous Mix | -93.7277 | shoulder mix - 5% mfr waste shingles, PG 58-28; sent to U of M for LTC fracture. DURING PAVING | University of Minnesota | K1b-6-30-24h | 06/24/2009 | -30 | 1440 | 101.6 | 13.1 | 6.37 | 8 | 20607.6 | 0.07
0508BM026 | 105-D-2008 | 105 | 112878.75 | 0 | 2008_10_30 | 45.2715 | Bituminous Mix | -93.7277 | shoulder mix - 5% mfr waste shingles, PG 58-28; sent to U of M for LTC fracture. DURING PAVING | University of Minnesota | K1b-6-30-24h | 06/24/2009 | -30 | 1440 | 101.6 | 13.1 | 6.37 | 15 | 19659 | 0.078
0508BM026 | 105-D-2008 | 105 | 112878.75 | 0 | 2008_10_30 | 45.2715 | Bituminous Mix | -93.7277 | shoulder mix - 5% mfr waste shingles, PG 58-28; sent to U of M for LTC fracture. DURING PAVING | University of Minnesota | K1b-6-30-24h | 06/24/2009 | -30 | 1440 | 101.6 | 13.1 | 6.37 | 30 | 18610.9 | 0.088
0508BM026 | 105-D-2008 | 105 | 112878.75 | 0 | 2008_10_30 | 45.2715 | Bituminous Mix | -93.7277 | shoulder mix - 5% mfr waste shingles, PG 58-28; sent to U of M for LTC fracture. DURING PAVING | University of Minnesota | K1b-6-30-24h | 06/24/2009 | -30 | 1440 | 101.6 | 13.1 | 6.37 | 60 | 17429.9 | 0.098
0508BM026 | 105-D-2008 | 105 | 112878.75 | 0 | 2008_10_30 | 45.2715 | Bituminous Mix | -93.7277 | shoulder mix - 5% mfr waste shingles, PG 58-28; sent to U of M for LTC fracture. DURING PAVING | University of Minnesota | K1b-6-30-24h | 06/24/2009 | -30 | 1440 | 101.6 | 13.1 | 6.37 | 120 | 16384.9 | 0.108
0508BM026 | 105-D-2008 | 105 | 112878.75 | 0 | 2008_10_30 | 45.2715 | Bituminous Mix | -93.7277 | shoulder mix - 5% mfr waste shingles, PG 58-28; sent to U of M for LTC fracture. DURING PAVING | University of Minnesota | K1b-6-30-24h | 06/24/2009 | -30 | 1440 | 101.6 | 13.1 | 6.37 | 240 | 14990.9 | 0.117
0508BM026 | 105-D-2008 | 105 | 112878.75 | 0 | 2008_10_30 | 45.2715 | Bituminous Mix | -93.7277 | shoulder mix - 5% mfr waste shingles, PG 58-28; sent to U of M for LTC fracture. DURING PAVING | University of Minnesota | K1b-6-30-24h | 06/24/2009 | -30 | 1440 | 101.6 | 13.1 | 6.37 | 480 | 13770.8 | 0.127
0508BM026 | 105-D-2008 | 105 | 112878.75 | 0 | 2008_10_30 | 45.2715 | Bituminous Mix | -93.7277 | shoulder mix - 5% mfr waste shingles, PG 58-28; sent to U of M for LTC fracture. DURING PAVING | University of Minnesota | K1b-6-30-24h | 06/24/2009 | -30 | 1440 | 101.6 | 13.1 | 6.37 | 960 | 12639.2 | 0.137
0508BM026 | 105-D-2008 | 105 | 112878.75 | 0 | 2008_10_30 | 45.2715 | Bituminous Mix | -93.7277 | shoulder mix - 5% mfr waste shingles, PG 58-28; sent to U of M for LTC fracture. DURING PAVING | University of Minnesota | K1b-5-30-24h | 06/24/2009 | -30 | 1440 | 101.6 | 13.07 | 6.23 | 8 | 23316.3 | 0.063
0508BM026 | 105-D-2008 | 105 | 112878.75 | 0 | 2008_10_30 | 45.2715 | Bituminous Mix | -93.7277 | shoulder mix - 5% mfr waste shingles, PG 58-28; sent to U of M for LTC fracture. DURING PAVING | University of Minnesota | K1b-5-30-24h | 06/24/2009 | -30 | 1440 | 101.6 | 13.07 | 6.23 | 15 | 22301 | 0.071
0508BM026 | 105-D-2008 | 105 | 112878.75 | 0 | 2008_10_30 | 45.2715 | Bituminous Mix | -93.7277 | shoulder mix - 5% mfr waste shingles, PG 58-28; sent to U of M for LTC fracture. DURING PAVING | University of Minnesota | K1b-5-30-24h | 06/24/2009 | -30 | 1440 | 101.6 | 13.07 | 6.23 | 30 | 21162.2 | 0.081
0508BM026 | 105-D-2008 | 105 | 112878.75 | 0 | 2008_10_30 | 45.2715 | Bituminous Mix | -93.7277 | shoulder mix - 5% mfr waste shingles, PG 58-28; sent to U of M for LTC fracture. DURING PAVING | University of Minnesota | K1b-5-30-24h | 06/24/2009 | -30 | 1440 | 101.6 | 13.07 | 6.23 | 60 | 19915.6 | 0.09
0508BM026 | 105-D-2008 | 105 | 112878.75 | 0 | 2008_10_30 | 45.2715 | Bituminous Mix | -93.7277 | shoulder mix - 5% mfr waste shingles, PG 58-28; sent to U of M for LTC fracture. DURING PAVING | University of Minnesota | K1b-2-30-1h | 06/23/2009 | -30 | 60 | 101.6 | 12.83 | 6.33 | 120 | 20742.9 | 0.131
0508BM026 | 105-D-2008 | 105 | 112878.75 | 0 | 2008_10_30 | 45.2715 | Bituminous Mix | -93.7277 | shoulder mix - 5% mfr waste shingles, PG 58-28; sent to U of M for LTC fracture. DURING PAVING | University of Minnesota | K1b-2-30-1h | 06/23/2009 | -30 | 60 | 101.6 | 12.83 | 6.33 | 240 | 18803.3 | 0.144
0508BM026 | 105-D-2008 | 105 | 112878.75 | 0 | 2008_10_30 | 45.2715 | Bituminous Mix | -93.7277 | shoulder mix - 5% mfr waste shingles, PG 58-28; sent to U of M for LTC fracture. DURING PAVING | University of Minnesota | K1b-2-30-1h | 06/23/2009 | -30 | 60 | 101.6 | 12.83 | 6.33 | 480 | 16915.1 | 0.156
0508BM026 | 105-D-2008 | 105 | 112878.75 | 0 | 2008_10_30 | 45.2715 | Bituminous Mix | -93.7277 | shoulder mix - 5% mfr waste shingles, PG 58-28; sent to U of M for LTC fracture. DURING PAVING | University of Minnesota | K1b-2-30-1h | 06/23/2009 | -30 | 60 | 101.6 | 12.83 | 6.33 | 960 | 15145.9 | 0.169
0508BM026 | 105-D-2008 | 105 | 112878.75 | 0 | 2008_10_30 | 45.2715 | Bituminous Mix | -93.7277 | shoulder mix - 5% mfr waste shingles, PG 58-28; sent to U of M for LTC fracture. DURING PAVING | University of Minnesota | K1b-1-30-1h | 06/23/2009 | -30 | 60 | 101.6 | 12.8 | 6.2 | 8 | 24462.9 | 0.076
0508BM026 | 105-D-2008 | 105 | 112878.75 | 0 | 2008_10_30 | 45.2715 | Bituminous Mix | -93.7277 | shoulder mix - 5% mfr waste shingles, PG 58-28; sent to U of M for LTC fracture. DURING PAVING | University of Minnesota | K1b-1-30-1h | 06/23/2009 | -30 | 60 | 101.6 | 12.8 | 6.2 | 15 | 23400 | 0.09
0508BM026 | 105-D-2008 | 105 | 112878.75 | 0 | 2008_10_30 | 45.2715 | Bituminous Mix | -93.7277 | shoulder mix - 5% mfr waste shingles, PG 58-28; sent to U of M for LTC fracture. DURING PAVING | University of Minnesota | K1b-1-30-1h | 06/23/2009 | -30 | 60 | 101.6 | 12.8 | 6.2 | 30 | 21739.6 | 0.106
0508BM026 | 105-D-2008 | 105 | 112878.75 | 0 | 2008_10_30 | 45.2715 | Bituminous Mix | -93.7277 | shoulder mix - 5% mfr waste shingles, PG 58-28; sent to U of M for LTC fracture. DURING PAVING | University of Minnesota | K1b-1-30-1h | 06/23/2009 | -30 | 60 | 101.6 | 12.8 | 6.2 | 60 | 20291.8 | 0.122
0508BM026 | 105-D-2008 | 105 | 112878.75 | 0 | 2008_10_30 | 45.2715 | Bituminous Mix | -93.7277 | shoulder mix - 5% mfr waste shingles, PG 58-28; sent to U of M for LTC fracture. DURING PAVING | University of Minnesota | K1b-1-30-1h | 06/23/2009 | -30 | 60 | 101.6 | 12.8 | 6.2 | 120 | 18520.9 | 0.137
0508BM026 | 105-D-2008 | 105 | 112878.75 | 0 | 2008_10_30 | 45.2715 | Bituminous Mix | -93.7277 | shoulder mix - 5% mfr waste shingles, PG 58-28; sent to U of M for LTC fracture. DURING PAVING | University of Minnesota | K1b-1-30-1h | 06/23/2009 | -30 | 60 | 101.6 | 12.8 | 6.2 | 240 | 16919.7 | 0.153
0508BM026 | 105-D-2008 | 105 | 112878.75 | 0 | 2008_10_30 | 45.2715 | Bituminous Mix | -93.7277 | shoulder mix - 5% mfr waste shingles, PG 58-28; sent to U of M for LTC fracture. DURING PAVING | University of Minnesota | K1b-1-30-1h | 06/23/2009 | -30 | 60 | 101.6 | 12.8 | 6.2 | 480 | 14971.5 | 0.169
0508BM026 | 105-D-2008 | 105 | 112878.75 | 0 | 2008_10_30 | 45.2715 | Bituminous Mix | -93.7277 | shoulder mix - 5% mfr waste shingles, PG 58-28; sent to U of M for LTC fracture. DURING PAVING | University of Minnesota | K1b-1-30-1h | 06/23/2009 | -30 | 60 | 101.6 | 12.8 | 6.2 | 960 | 13246.6 | 0.185
0508BM026 | 105-D-2008 | 105 | 112878.75 | 0 | 2008_10_30 | 45.2715 | Bituminous Mix | -93.7277 | shoulder mix - 5% mfr waste shingles, PG 58-28; sent to U of M for LTC fracture. DURING PAVING | University of Minnesota | K1a-3-30-1h | 06/23/2009 | -30 | 60 | 101.6 | 12.37 | 6.43 | 8 | 23766.3 | 0.075
0508BM026 | 105-D-2008 | 105 | 112878.75 | 0 | 2008_10_30 | 45.2715 | Bituminous Mix | -93.7277 | shoulder mix - 5% mfr waste shingles, PG 58-28; sent to U of M for LTC fracture. DURING PAVING | University of Minnesota | K1a-3-30-1h | 06/23/2009 | -30 | 60 | 101.6 | 12.37 | 6.43 | 15 | 22577.4 | 0.09
0508BM026 | 105-D-2008 | 105 | 112878.75 | 0 | 2008_10_30 | 45.2715 | Bituminous Mix | -93.7277 | shoulder mix - 5% mfr waste shingles, PG 58-28; sent to U of M for LTC fracture. DURING PAVING | University of Minnesota | K1a-3-30-1h | 06/23/2009 | -30 | 60 | 101.6 | 12.37 | 6.43 | 30 | 21235.7 | 0.106
0508BM026 | 105-D-2008 | 105 | 112878.75 | 0 | 2008_10_30 | 45.2715 | Bituminous Mix | -93.7277 | shoulder mix - 5% mfr waste shingles, PG 58-28; sent to U of M for LTC fracture. DURING PAVING | University of Minnesota | K1a-3-30-1h | 06/23/2009 | -30 | 60 | 101.6 | 12.37 | 6.43 | 60 | 19658.3 | 0.122
0508BM026 | 105-D-2008 | 105 | 112878.75 | 0 | 2008_10_30 | 45.2715 | Bituminous Mix | -93.7277 | shoulder mix - 5% mfr waste shingles, PG 58-28; sent to U of M for LTC fracture. DURING PAVING | University of Minnesota | K1b-5-30-24h | 06/24/2009 | -30 | 1440 | 101.6 | 13.07 | 6.23 | 120 | 18649.7 | 0.099
0508BM026 | 105-D-2008 | 105 | 112878.75 | 0 | 2008_10_30 | 45.2715 | Bituminous Mix | -93.7277 | shoulder mix - 5% mfr waste shingles, PG 58-28; sent to U of M for LTC fracture. DURING PAVING | University of Minnesota | K1b-5-30-24h | 06/24/2009 | -30 | 1440 | 101.6 | 13.07 | 6.23 | 240 | 17403.5 | 0.109
0508BM026 | 105-D-2008 | 105 | 112878.75 | 0 | 2008_10_30 | 45.2715 | Bituminous Mix | -93.7277 | shoulder mix - 5% mfr waste shingles, PG 58-28; sent to U of M for LTC fracture. DURING PAVING | University of Minnesota | K1a-1-30-1h | 06/23/2009 | -30 | 60 | 101.6 | 12.47 | 6.33 | 480 | 14857.1 | 0.079
0508BM026 | 105-D-2008 | 105 | 112878.75 | 0 | 2008_10_30 | 45.2715 | Bituminous Mix | -93.7277 | shoulder mix - 5% mfr waste shingles, PG 58-28; sent to U of M for LTC fracture. DURING PAVING | University of Minnesota | K1a-1-30-1h | 06/23/2009 | -30 | 60 | 101.6 | 12.47 | 6.33 | 960 | 13605.3 | 0.084
0508BM026 | 105-D-2008 | 105 | 112878.75 | 0 | 2008_10_30 | 45.2715 | Bituminous Mix | -93.7277 | shoulder mix - 5% mfr waste shingles, PG 58-28; sent to U of M for LTC fracture. DURING PAVING | University of Minnesota | K1c-2-30-1h | 06/23/2009 | -30 | 60 | 101.6 | 13 | 6.2 | 8 | 24018.4 | 0.068
0508BM026 | 105-D-2008 | 105 | 112878.75 | 0 | 2008_10_30 | 45.2715 | Bituminous Mix | -93.7277 | shoulder mix - 5% mfr waste shingles, PG 58-28; sent to U of M for LTC fracture. DURING PAVING | University of Minnesota | K1c-2-30-1h | 06/23/2009 | -30 | 60 | 101.6 | 13 | 6.2 | 15 | 22988 | 0.083
0508BM026 | 105-D-2008 | 105 | 112878.75 | 0 | 2008_10_30 | 45.2715 | Bituminous Mix | -93.7277 | shoulder mix - 5% mfr waste shingles, PG 58-28; sent to U of M for LTC fracture. DURING PAVING | University of Minnesota | K1c-2-30-1h | 06/23/2009 | -30 | 60 | 101.6 | 13 | 6.2 | 30 | 21685.7 | 0.099
0508BM026 | 105-D-2008 | 105 | 112878.75 | 0 | 2008_10_30 | 45.2715 | Bituminous Mix | -93.7277 | shoulder mix - 5% mfr waste shingles, PG 58-28; sent to U of M for LTC fracture. DURING PAVING | University of Minnesota | K1c-2-30-1h | 06/23/2009 | -30 | 60 | 101.6 | 13 | 6.2 | 60 | 20116.7 | 0.116
0508BM026 | 105-D-2008 | 105 | 112878.75 | 0 | 2008_10_30 | 45.2715 | Bituminous Mix | -93.7277 | shoulder mix - 5% mfr waste shingles, PG 58-28; sent to U of M for LTC fracture. DURING PAVING | University of Minnesota | K1c-2-30-1h | 06/23/2009 | -30 | 60 | 101.6 | 13 | 6.2 | 120 | 18519 | 0.132
0508BM026 | 105-D-2008 | 105 | 112878.75 | 0 | 2008_10_30 | 45.2715 | Bituminous Mix | -93.7277 | shoulder mix - 5% mfr waste shingles, PG 58-28; sent to U of M for LTC fracture. DURING PAVING | University of Minnesota | K1c-2-30-1h | 06/23/2009 | -30 | 60 | 101.6 | 13 | 6.2 | 240 | 16819.1 | 0.149
0508BM026 | 105-D-2008 | 105 | 112878.75 | 0 | 2008_10_30 | 45.2715 | Bituminous Mix | -93.7277 | shoulder mix - 5% mfr waste shingles, PG 58-28; sent to U of M for LTC fracture. DURING PAVING | University of Minnesota | K1c-2-30-1h | 06/23/2009 | -30 | 60 | 101.6 | 13 | 6.2 | 480 | 15093.2 | 0.165
0508BM026 | 105-D-2008 | 105 | 112878.75 | 0 | 2008_10_30 | 45.2715 | Bituminous Mix | -93.7277 | shoulder mix - 5% mfr waste shingles, PG 58-28; sent to U of M for LTC fracture. DURING PAVING | University of Minnesota | K1c-2-30-1h | 06/23/2009 | -30 | 60 | 101.6 | 13 | 6.2 | 960 | 13293.9 | 0.181
0508BM026 | 105-D-2008 | 105 | 112878.75 | 0 | 2008_10_30 | 45.2715 | Bituminous Mix | -93.7277 | shoulder mix - 5% mfr waste shingles, PG 58-28; sent to U of M for LTC fracture. DURING PAVING | University of Minnesota | K1c-6-18-24h | 06/25/2009 | -18 | 1440 | 101.6 | 13.07 | 6.33 | 8 | 13897.1 | 0.106
0508BM026 | 105-D-2008 | 105 | 112878.75 | 0 | 2008_10_30 | 45.2715 | Bituminous Mix | -93.7277 | shoulder mix - 5% mfr waste shingles, PG 58-28; sent to U of M for LTC fracture. DURING PAVING | University of Minnesota | K1c-6-18-24h | 06/25/2009 | -18 | 1440 | 101.6 | 13.07 | 6.33 | 15 | 12813.4 | 0.12
0508BM026 | 105-D-2008 | 105 | 112878.75 | 0 | 2008_10_30 | 45.2715 | Bituminous Mix | -93.7277 | shoulder mix - 5% mfr waste shingles, PG 58-28; sent to U of M for LTC fracture. DURING PAVING | University of Minnesota | K1c-6-18-24h | 06/25/2009 | -18 | 1440 | 101.6 | 13.07 | 6.33 | 30 | 11774 | 0.135
0508BM026 | 105-D-2008 | 105 | 112878.75 | 0 | 2008_10_30 | 45.2715 | Bituminous Mix | -93.7277 | shoulder mix - 5% mfr waste shingles, PG 58-28; sent to U of M for LTC fracture. DURING PAVING | University of Minnesota | K1c-6-18-24h | 06/25/2009 | -18 | 1440 | 101.6 | 13.07 | 6.33 | 60 | 10879.1 | 0.15
0508BM026 | 105-D-2008 | 105 | 112878.75 | 0 | 2008_10_30 | 45.2715 | Bituminous Mix | -93.7277 | shoulder mix - 5% mfr waste shingles, PG 58-28; sent to U of M for LTC fracture. DURING PAVING | University of Minnesota | K1c-6-18-24h | 06/25/2009 | -18 | 1440 | 101.6 | 13.07 | 6.33 | 120 | 9650.2 | 0.166
0508BM026 | 105-D-2008 | 105 | 112878.75 | 0 | 2008_10_30 | 45.2715 | Bituminous Mix | -93.7277 | shoulder mix - 5% mfr waste shingles, PG 58-28; sent to U of M for LTC fracture. DURING PAVING | University of Minnesota | K1c-6-18-24h | 06/25/2009 | -18 | 1440 | 101.6 | 13.07 | 6.33 | 240 | 8610.3 | 0.181
0508BM026 | 105-D-2008 | 105 | 112878.75 | 0 | 2008_10_30 | 45.2715 | Bituminous Mix | -93.7277 | shoulder mix - 5% mfr waste shingles, PG 58-28; sent to U of M for LTC fracture. DURING PAVING | University of Minnesota | K1c-6-18-24h | 06/25/2009 | -18 | 1440 | 101.6 | 13.07 | 6.33 | 480 | 7518.8 | 0.196
0508BM026 | 105-D-2008 | 105 | 112878.75 | 0 | 2008_10_30 | 45.2715 | Bituminous Mix | -93.7277 | shoulder mix - 5% mfr waste shingles, PG 58-28; sent to U of M for LTC fracture. DURING PAVING | University of Minnesota | K1c-6-18-24h | 06/25/2009 | -18 | 1440 | 101.6 | 13.07 | 6.33 | 960 | 6490.5 | 0.211
0508BM026 | 105-D-2008 | 105 | 112878.75 | 0 | 2008_10_30 | 45.2715 | Bituminous Mix | -93.7277 | shoulder mix - 5% mfr waste shingles, PG 58-28; sent to U of M for LTC fracture. DURING PAVING | University of Minnesota | K1b-10-18-24h | 06/25/2009 | -18 | 1440 | 101.6 | 13.13 | 6.37 | 8 | 16382.3 | 0.108
0508BM026 | 105-D-2008 | 105 | 112878.75 | 0 | 2008_10_30 | 45.2715 | Bituminous Mix | -93.7277 | shoulder mix - 5% mfr waste shingles, PG 58-28; sent to U of M for LTC fracture. DURING PAVING | University of Minnesota | K1b-10-18-24h | 06/25/2009 | -18 | 1440 | 101.6 | 13.13 | 6.37 | 15 | 15067.3 | 0.122
0508BM026 | 105-D-2008 | 105 | 112878.75 | 0 | 2008_10_30 | 45.2715 | Bituminous Mix | -93.7277 | shoulder mix - 5% mfr waste shingles, PG 58-28; sent to U of M for LTC fracture. DURING PAVING | University of Minnesota | K1b-10-18-24h | 06/25/2009 | -18 | 1440 | 101.6 | 13.13 | 6.37 | 30 | 13855.5 | 0.137
0508BM026 | 105-D-2008 | 105 | 112878.75 | 0 | 2008_10_30 | 45.2715 | Bituminous Mix | -93.7277 | shoulder mix - 5% mfr waste shingles, PG 58-28; sent to U of M for LTC fracture. DURING PAVING | University of Minnesota | K1b-10-18-24h | 06/25/2009 | -18 | 1440 | 101.6 | 13.13 | 6.37 | 60 | 12679.6 | 0.153
0508BM026 | 105-D-2008 | 105 | 112878.75 | 0 | 2008_10_30 | 45.2715 | Bituminous Mix | -93.7277 | shoulder mix - 5% mfr waste shingles, PG 58-28; sent to U of M for LTC fracture. DURING PAVING | University of Minnesota | K1b-10-18-24h | 06/25/2009 | -18 | 1440 | 101.6 | 13.13 | 6.37 | 120 | 11277.8 | 0.169
0508BM026 | 105-D-2008 | 105 | 112878.75 | 0 | 2008_10_30 | 45.2715 | Bituminous Mix | -93.7277 | shoulder mix - 5% mfr waste shingles, PG 58-28; sent to U of M for LTC fracture. DURING PAVING | University of Minnesota | K1b-10-18-24h | 06/25/2009 | -18 | 1440 | 101.6 | 13.13 | 6.37 | 240 | 10064.4 | 0.184
0508BM026 | 105-D-2008 | 105 | 112878.75 | 0 | 2008_10_30 | 45.2715 | Bituminous Mix | -93.7277 | shoulder mix - 5% mfr waste shingles, PG 58-28; sent to U of M for LTC fracture. DURING PAVING | University of Minnesota | K1b-10-18-24h | 06/25/2009 | -18 | 1440 | 101.6 | 13.13 | 6.37 | 480 | 8807 | 0.2
0508BM026 | 105-D-2008 | 105 | 112878.75 | 0 | 2008_10_30 | 45.2715 | Bituminous Mix | -93.7277 | shoulder mix - 5% mfr waste shingles, PG 58-28; sent to U of M for LTC fracture. DURING PAVING | University of Minnesota | K1b-10-18-24h | 06/25/2009 | -18 | 1440 | 101.6 | 13.13 | 6.37 | 960 | 7555.1 | 0.215
0508BM026 | 105-D-2008 | 105 | 112878.75 | 0 | 2008_10_30 | 45.2715 | Bituminous Mix | -93.7277 | shoulder mix - 5% mfr waste shingles, PG 58-28; sent to U of M for LTC fracture. DURING PAVING | University of Minnesota | K1b-8-18-24h | 06/25/2009 | -18 | 1440 | 101.6 | 13.07 | 6.37 | 8 | 14766.8 | 0.124
0508BM026 | 105-D-2008 | 105 | 112878.75 | 0 | 2008_10_30 | 45.2715 | Bituminous Mix | -93.7277 | shoulder mix - 5% mfr waste shingles, PG 58-28; sent to U of M for LTC fracture. DURING PAVING | University of Minnesota | K1b-8-18-24h | 06/25/2009 | -18 | 1440 | 101.6 | 13.07 | 6.37 | 15 | 13628.8 | 0.137
0508BM026 | 105-D-2008 | 105 | 112878.75 | 0 | 2008_10_30 | 45.2715 | Bituminous Mix | -93.7277 | shoulder mix - 5% mfr waste shingles, PG 58-28; sent to U of M for LTC fracture. DURING PAVING | University of Minnesota | K1b-8-18-24h | 06/25/2009 | -18 | 1440 | 101.6 | 13.07 | 6.37 | 30 | 12355.9 | 0.151
0508BM026 | 105-D-2008 | 105 | 112878.75 | 0 | 2008_10_30 | 45.2715 | Bituminous Mix | -93.7277 | shoulder mix - 5% mfr waste shingles, PG 58-28; sent to U of M for LTC fracture. DURING PAVING | University of Minnesota | K1b-8-18-24h | 06/25/2009 | -18 | 1440 | 101.6 | 13.07 | 6.37 | 60 | 11098.1 | 0.165
0608BM007 | 106-D-2008 | 106 | 113441.25 | 0 | 2008_10_30 | 45.2705 | Bituminous Mix | -93.726 | SPWEB440F Sp - 4.75 mm taconite, PG 64-34; sent to U of M for LTC fracture. DURING PAVING | University of Minnesota | D2b-1-24-24h | 06/30/2009 | -24 | 1440 | 101.6 | 12.47 | 6.47 | 480 | 4486.4 | 0.253
0608BM007 | 106-D-2008 | 106 | 113441.25 | 0 | 2008_10_30 | 45.2705 | Bituminous Mix | -93.726 | SPWEB440F Sp - 4.75 mm taconite, PG 64-34; sent to U of M for LTC fracture. DURING PAVING | University of Minnesota | D2b-1-24-24h | 06/30/2009 | -24 | 1440 | 101.6 | 12.47 | 6.47 | 960 | 3719.1 | 0.276
0608BM007 | 106-D-2008 | 106 | 113441.25 | 0 | 2008_10_30 | 45.2705 | Bituminous Mix | -93.726 | SPWEB440F Sp - 4.75 mm taconite, PG 64-34; sent to U of M for LTC fracture. DURING PAVING | University of Minnesota | D2a-4-24-24h | 06/30/2009 | -24 | 1440 | 101.6 | 12.93 | 6.43 | 8 | 9697.3 | 0.077
0608BM007 | 106-D-2008 | 106 | 113441.25 | 0 | 2008_10_30 | 45.2705 | Bituminous Mix | -93.726 | SPWEB440F Sp - 4.75 mm taconite, PG 64-34; sent to U of M for LTC fracture. DURING PAVING | University of Minnesota | D2a-4-24-24h | 06/30/2009 | -24 | 1440 | 101.6 | 12.93 | 6.43 | 15 | 9214.9 | 0.09
0608BM007 | 106-D-2008 | 106 | 113441.25 | 0 | 2008_10_30 | 45.2705 | Bituminous Mix | -93.726 | SPWEB440F Sp - 4.75 mm taconite, PG 64-34; sent to U of M for LTC fracture. DURING PAVING | University of Minnesota | D2a-4-24-24h | 06/30/2009 | -24 | 1440 | 101.6 | 12.93 | 6.43 | 30 | 8622.1 | 0.105
0608BM007 | 106-D-2008 | 106 | 113441.25 | 0 | 2008_10_30 | 45.2705 | Bituminous Mix | -93.726 | SPWEB440F Sp - 4.75 mm taconite, PG 64-34; sent to U of M for LTC fracture. DURING PAVING | University of Minnesota | D2a-4-24-24h | 06/30/2009 | -24 | 1440 | 101.6 | 12.93 | 6.43 | 60 | 7971.9 | 0.12
0608BM007 | 106-D-2008 | 106 | 113441.25 | 0 | 2008_10_30 | 45.2705 | Bituminous Mix | -93.726 | SPWEB440F Sp - 4.75 mm taconite, PG 64-34; sent to U of M for LTC fracture. DURING PAVING | University of Minnesota | D2a-4-24-24h | 06/30/2009 | -24 | 1440 | 101.6 | 12.93 | 6.43 | 120 | 7344.1 | 0.134
0608BM007 | 106-D-2008 | 106 | 113441.25 | 0 | 2008_10_30 | 45.2705 | Bituminous Mix | -93.726 | SPWEB440F Sp - 4.75 mm taconite, PG 64-34; sent to U of M for LTC fracture. DURING PAVING | University of Minnesota | D2a-4-24-24h | 06/30/2009 | -24 | 1440 | 101.6 | 12.93 | 6.43 | 240 | 6689.2 | 0.149
0608BM007 | 106-D-2008 | 106 | 113441.25 | 0 | 2008_10_30 | 45.2705 | Bituminous Mix | -93.726 | SPWEB440F Sp - 4.75 mm taconite, PG 64-34; sent to U of M for LTC fracture. DURING PAVING | University of Minnesota | D2a-4-24-24h | 06/30/2009 | -24 | 1440 | 101.6 | 12.93 | 6.43 | 480 | 6012.6 | 0.164
0608BM007 | 106-D-2008 | 106 | 113441.25 | 0 | 2008_10_30 | 45.2705 | Bituminous Mix | -93.726 | SPWEB440F Sp - 4.75 mm taconite, PG 64-34; sent to U of M for LTC fracture. DURING PAVING | University of Minnesota | D2a-4-24-24h | 06/30/2009 | -24 | 1440 | 101.6 | 12.93 | 6.43 | 960 | 5282 | 0.179
0608BM007 | 106-D-2008 | 106 | 113441.25 | 0 | 2008_10_30 | 45.2705 | Bituminous Mix | -93.726 | SPWEB440F Sp - 4.75 mm taconite, PG 64-34; sent to U of M for LTC fracture. DURING PAVING | University of Minnesota | D2a-2-24-24h | 06/30/2009 | -24 | 1440 | 101.6 | 13.03 | 6.4 | 8 | 11369.6 | 0.102
0608BM007 | 106-D-2008 | 106 | 113441.25 | 0 | 2008_10_30 | 45.2705 | Bituminous Mix | -93.726 | SPWEB440F Sp - 4.75 mm taconite, PG 64-34; sent to U of M for LTC fracture. DURING PAVING | University of Minnesota | D2a-2-24-24h | 06/30/2009 | -24 | 1440 | 101.6 | 13.03 | 6.4 | 15 | 10631.4 | 0.115
0608BM007 | 106-D-2008 | 106 | 113441.25 | 0 | 2008_10_30 | 45.2705 | Bituminous Mix | -93.726 | SPWEB440F Sp - 4.75 mm taconite, PG 64-34; sent to U of M for LTC fracture. DURING PAVING | University of Minnesota | D2a-2-24-24h | 06/30/2009 | -24 | 1440 | 101.6 | 13.03 | 6.4 | 30 | 9789.4 | 0.13
0608BM007 | 106-D-2008 | 106 | 113441.25 | 0 | 2008_10_30 | 45.2705 | Bituminous Mix | -93.726 | SPWEB440F Sp - 4.75 mm taconite, PG 64-34; sent to U of M for LTC fracture. DURING PAVING | University of Minnesota | D2a-2-24-24h | 06/30/2009 | -24 | 1440 | 101.6 | 13.03 | 6.4 | 60 | 8948.2 | 0.144
0608BM007 | 106-D-2008 | 106 | 113441.25 | 0 | 2008_10_30 | 45.2705 | Bituminous Mix | -93.726 | SPWEB440F Sp - 4.75 mm taconite, PG 64-34; sent to U of M for LTC fracture. DURING PAVING | University of Minnesota | D4-8-36-24h | 07/02/2009 | -36 | 1440 | 101.6 | 12.67 | 6.43 | 30 | 22607.2 | 0.067
0608BM007 | 106-D-2008 | 106 | 113441.25 | 0 | 2008_10_30 | 45.2705 | Bituminous Mix | -93.726 | SPWEB440F Sp - 4.75 mm taconite, PG 64-34; sent to U of M for LTC fracture. DURING PAVING | University of Minnesota | D4-8-36-24h | 07/02/2009 | -36 | 1440 | 101.6 | 12.67 | 6.43 | 60 | 21645.4 | 0.076
0608BM007 | 106-D-2008 | 106 | 113441.25 | 0 | 2008_10_30 | 45.2705 | Bituminous Mix | -93.726 | SPWEB440F Sp - 4.75 mm taconite, PG 64-34; sent to U of M for LTC fracture. DURING PAVING | University of Minnesota | D4-8-36-24h | 07/02/2009 | -36 | 1440 | 101.6 | 12.67 | 6.43 | 120 | 20547.8 | 0.084
0608BM007 | 106-D-2008 | 106 | 113441.25 | 0 | 2008_10_30 | 45.2705 | Bituminous Mix | -93.726 | SPWEB440F Sp - 4.75 mm taconite, PG 64-34; sent to U of M for LTC fracture. DURING PAVING | University of Minnesota | D4-8-36-24h | 07/02/2009 | -36 | 1440 | 101.6 | 12.67 | 6.43 | 240 | 19346 | 0.093
0608BM007 | 106-D-2008 | 106 | 113441.25 | 0 | 2008_10_30 | 45.2705 | Bituminous Mix | -93.726 | SPWEB440F Sp - 4.75 mm taconite, PG 64-34; sent to U of M for LTC fracture. DURING PAVING | University of Minnesota | D4-8-36-24h | 07/02/2009 | -36 | 1440 | 101.6 | 12.67 | 6.43 | 480 | 18165.3 | 0.101
0608BM007 | 106-D-2008 | 106 | 113441.25 | 0 | 2008_10_30 | 45.2705 | Bituminous Mix | -93.726 | SPWEB440F Sp - 4.75 mm taconite, PG 64-34; sent to U of M for LTC fracture. DURING PAVING | University of Minnesota | D4-8-36-24h | 07/02/2009 | -36 | 1440 | 101.6 | 12.67 | 6.43 | 960 | 16671.2 | 0.11
0608BM007 | 106-D-2008 | 106 | 113441.25 | 0 | 2008_10_30 | 45.2705 | Bituminous Mix | -93.726 | SPWEB440F Sp - 4.75 mm taconite, PG 64-34; sent to U of M for LTC fracture. DURING PAVING | University of Minnesota | D4-6-36-24h | 07/02/2009 | -36 | 1440 | 101.6 | 12.67 | 6.47 | 8 | 19841.4 | 0.043
0608BM007 | 106-D-2008 | 106 | 113441.25 | 0 | 2008_10_30 | 45.2705 | Bituminous Mix | -93.726 | SPWEB440F Sp - 4.75 mm taconite, PG 64-34; sent to U of M for LTC fracture. DURING PAVING | University of Minnesota | D4-6-36-24h | 07/02/2009 | -36 | 1440 | 101.6 | 12.67 | 6.47 | 15 | 19251.9 | 0.05
0608BM007 | 106-D-2008 | 106 | 113441.25 | 0 | 2008_10_30 | 45.2705 | Bituminous Mix | -93.726 | SPWEB440F Sp - 4.75 mm taconite, PG 64-34; sent to U of M for LTC fracture. DURING PAVING | University of Minnesota | D4-6-36-24h | 07/02/2009 | -36 | 1440 | 101.6 | 12.67 | 6.47 | 30 | 18545.5 | 0.057
0608BM007 | 106-D-2008 | 106 | 113441.25 | 0 | 2008_10_30 | 45.2705 | Bituminous Mix | -93.726 | SPWEB440F Sp - 4.75 mm taconite, PG 64-34; sent to U of M for LTC fracture. DURING PAVING | University of Minnesota | D4-6-36-24h | 07/02/2009 | -36 | 1440 | 101.6 | 12.67 | 6.47 | 60 | 17712.1 | 0.064
0608BM007 | 106-D-2008 | 106 | 113441.25 | 0 | 2008_10_30 | 45.2705 | Bituminous Mix | -93.726 | SPWEB440F Sp - 4.75 mm taconite, PG 64-34; sent to U of M for LTC fracture. DURING PAVING | University of Minnesota | D4-6-36-24h | 07/02/2009 | -36 | 1440 | 101.6 | 12.67 | 6.47 | 120 | 16956.3 | 0.072
0608BM007 | 106-D-2008 | 106 | 113441.25 | 0 | 2008_10_30 | 45.2705 | Bituminous Mix | -93.726 | SPWEB440F Sp - 4.75 mm taconite, PG 64-34; sent to U of M for LTC fracture. DURING PAVING | University of Minnesota | D4-6-36-24h | 07/02/2009 | -36 | 1440 | 101.6 | 12.67 | 6.47 | 240 | 16131 | 0.079
0608BM007 | 106-D-2008 | 106 | 113441.25 | 0 | 2008_10_30 | 45.2705 | Bituminous Mix | -93.726 | SPWEB440F Sp - 4.75 mm taconite, PG 64-34; sent to U of M for LTC fracture. DURING PAVING | University of Minnesota | D4-6-36-24h | 07/02/2009 | -36 | 1440 | 101.6 | 12.67 | 6.47 | 480 | 15272 | 0.086
0608BM007 | 106-D-2008 | 106 | 113441.25 | 0 | 2008_10_30 | 45.2705 | Bituminous Mix | -93.726 | SPWEB440F Sp - 4.75 mm taconite, PG 64-34; sent to U of M for LTC fracture. DURING PAVING | University of Minnesota | D4-6-36-24h | 07/02/2009 | -36 | 1440 | 101.6 | 12.67 | 6.47 | 960 | 14285.8 | 0.093
0608BM007 | 106-D-2008 | 106 | 113441.25 | 0 | 2008_10_30 | 45.2705 | Bituminous Mix | -93.726 | SPWEB440F Sp - 4.75 mm taconite, PG 64-34; sent to U of M for LTC fracture. DURING PAVING | University of Minnesota | D2b-10-36-24h | 07/02/2009 | -36 | 1440 | 101.6 | 12.8 | 6.47 | 8 | 22278.6 | 0.055
0608BM007 | 106-D-2008 | 106 | 113441.25 | 0 | 2008_10_30 | 45.2705 | Bituminous Mix | -93.726 | SPWEB440F Sp - 4.75 mm taconite, PG 64-34; sent to U of M for LTC fracture. DURING PAVING | University of Minnesota | D2b-10-36-24h | 07/02/2009 | -36 | 1440 | 101.6 | 12.8 | 6.47 | 15 | 21313.9 | 0.062
0608BM007 | 106-D-2008 | 106 | 113441.25 | 0 | 2008_10_30 | 45.2705 | Bituminous Mix | -93.726 | SPWEB440F Sp - 4.75 mm taconite, PG 64-34; sent to U of M for LTC fracture. DURING PAVING | University of Minnesota | D2b-10-36-24h | 07/02/2009 | -36 | 1440 | 101.6 | 12.8 | 6.47 | 30 | 20421.8 | 0.07
0608BM007 | 106-D-2008 | 106 | 113441.25 | 0 | 2008_10_30 | 45.2705 | Bituminous Mix | -93.726 | SPWEB440F Sp - 4.75 mm taconite, PG 64-34; sent to U of M for LTC fracture. DURING PAVING | University of Minnesota | D2b-10-36-24h | 07/02/2009 | -36 | 1440 | 101.6 | 12.8 | 6.47 | 60 | 19423.7 | 0.078
0608BM007 | 106-D-2008 | 106 | 113441.25 | 0 | 2008_10_30 | 45.2705 | Bituminous Mix | -93.726 | SPWEB440F Sp - 4.75 mm taconite, PG 64-34; sent to U of M for LTC fracture. DURING PAVING | University of Minnesota | D2b-10-36-24h | 07/02/2009 | -36 | 1440 | 101.6 | 12.8 | 6.47 | 120 | 18492.3 | 0.086
0608BM007 | 106-D-2008 | 106 | 113441.25 | 0 | 2008_10_30 | 45.2705 | Bituminous Mix | -93.726 | SPWEB440F Sp - 4.75 mm taconite, PG 64-34; sent to U of M for LTC fracture. DURING PAVING | University of Minnesota | D2b-10-36-24h | 07/02/2009 | -36 | 1440 | 101.6 | 12.8 | 6.47 | 240 | 17368.6 | 0.094
0608BM007 | 106-D-2008 | 106 | 113441.25 | 0 | 2008_10_30 | 45.2705 | Bituminous Mix | -93.726 | SPWEB440F Sp - 4.75 mm taconite, PG 64-34; sent to U of M for LTC fracture. DURING PAVING | University of Minnesota | D2b-10-36-24h | 07/02/2009 | -36 | 1440 | 101.6 | 12.8 | 6.47 | 480 | 16233.1 | 0.102
0608BM007 | 106-D-2008 | 106 | 113441.25 | 0 | 2008_10_30 | 45.2705 | Bituminous Mix | -93.726 | SPWEB440F Sp - 4.75 mm taconite, PG 64-34; sent to U of M for LTC fracture. DURING PAVING | University of Minnesota | D2b-10-36-24h | 07/02/2009 | -36 | 1440 | 101.6 | 12.8 | 6.47 | 960 | 14944 | 0.109
0608BM007 | 106-D-2008 | 106 | 113441.25 | 0 | 2008_10_30 | 45.2705 | Bituminous Mix | -93.726 | SPWEB440F Sp - 4.75 mm taconite, PG 64-34; sent to U of M for LTC fracture. DURING PAVING | University of Minnesota | D2b-8-36-24h | 07/02/2009 | -36 | 1440 | 101.6 | 12.6 | 6.4 | 8 | 24766.3 | 0.053
0608BM007 | 106-D-2008 | 106 | 113441.25 | 0 | 2008_10_30 | 45.2705 | Bituminous Mix | -93.726 | SPWEB440F Sp - 4.75 mm taconite, PG 64-34; sent to U of M for LTC fracture. DURING PAVING | University of Minnesota | D2b-8-36-24h | 07/02/2009 | -36 | 1440 | 101.6 | 12.6 | 6.4 | 15 | 23893.3 | 0.062
0608BM007 | 106-D-2008 | 106 | 113441.25 | 0 | 2008_10_30 | 45.2705 | Bituminous Mix | -93.726 | SPWEB440F Sp - 4.75 mm taconite, PG 64-34; sent to U of M for LTC fracture. DURING PAVING | University of Minnesota | D2b-8-36-24h | 07/02/2009 | -36 | 1440 | 101.6 | 12.6 | 6.4 | 30 | 22605.4 | 0.073
0608BM007 | 106-D-2008 | 106 | 113441.25 | 0 | 2008_10_30 | 45.2705 | Bituminous Mix | -93.726 | SPWEB440F Sp - 4.75 mm taconite, PG 64-34; sent to U of M for LTC fracture. DURING PAVING | University of Minnesota | D2b-8-36-24h | 07/02/2009 | -36 | 1440 | 101.6 | 12.6 | 6.4 | 60 | 21406.8 | 0.083
0608BM007 | 106-D-2008 | 106 | 113441.25 | 0 | 2008_10_30 | 45.2705 | Bituminous Mix | -93.726 | SPWEB440F Sp - 4.75 mm taconite, PG 64-34; sent to U of M for LTC fracture. DURING PAVING | University of Minnesota | D2b-8-36-24h | 07/02/2009 | -36 | 1440 | 101.6 | 12.6 | 6.4 | 120 | 20168.8 | 0.093
0608BM007 | 106-D-2008 | 106 | 113441.25 | 0 | 2008_10_30 | 45.2705 | Bituminous Mix | -93.726 | SPWEB440F Sp - 4.75 mm taconite, PG 64-34; sent to U of M for LTC fracture. DURING PAVING | University of Minnesota | D2b-8-36-24h | 07/02/2009 | -36 | 1440 | 101.6 | 12.6 | 6.4 | 240 | 19053.5 | 0.103
0608BM007 | 106-D-2008 | 106 | 113441.25 | 0 | 2008_10_30 | 45.2705 | Bituminous Mix | -93.726 | SPWEB440F Sp - 4.75 mm taconite, PG 64-34; sent to U of M for LTC fracture. DURING PAVING | University of Minnesota | D2b-8-36-24h | 07/02/2009 | -36 | 1440 | 101.6 | 12.6 | 6.4 | 480 | 17453.3 | 0.114
0608BM007 | 106-D-2008 | 106 | 113441.25 | 0 | 2008_10_30 | 45.2705 | Bituminous Mix | -93.726 | SPWEB440F Sp - 4.75 mm taconite, PG 64-34; sent to U of M for LTC fracture. DURING PAVING | University of Minnesota | D2b-8-36-24h | 07/02/2009 | -36 | 1440 | 101.6 | 12.6 | 6.4 | 960 | 15994.1 | 0.124
0608BM007 | 106-D-2008 | 106 | 113441.25 | 0 | 2008_10_30 | 45.2705 | Bituminous Mix | -93.726 | SPWEB440F Sp - 4.75 mm taconite, PG 64-34; sent to U of M for LTC fracture. DURING PAVING | University of Minnesota | D2b-6-36-24h | 07/02/2009 | -36 | 1440 | 101.6 | 12.53 | 6.6 | 8 | 23115.6 | 0.06
0608BM007 | 106-D-2008 | 106 | 113441.25 | 0 | 2008_10_30 | 45.2705 | Bituminous Mix | -93.726 | SPWEB440F Sp - 4.75 mm taconite, PG 64-34; sent to U of M for LTC fracture. DURING PAVING | University of Minnesota | D2b-6-36-24h | 07/02/2009 | -36 | 1440 | 101.6 | 12.53 | 6.6 | 15 | 22164.8 | 0.067
0608BM007 | 106-D-2008 | 106 | 113441.25 | 0 | 2008_10_30 | 45.2705 | Bituminous Mix | -93.726 | SPWEB440F Sp - 4.75 mm taconite, PG 64-34; sent to U of M for LTC fracture. DURING PAVING | University of Minnesota | D2b-6-36-24h | 07/02/2009 | -36 | 1440 | 101.6 | 12.53 | 6.6 | 30 | 21187.1 | 0.074
0608BM007 | 106-D-2008 | 106 | 113441.25 | 0 | 2008_10_30 | 45.2705 | Bituminous Mix | -93.726 | SPWEB440F Sp - 4.75 mm taconite, PG 64-34; sent to U of M for LTC fracture. DURING PAVING | University of Minnesota | D2b-6-36-24h | 07/02/2009 | -36 | 1440 | 101.6 | 12.53 | 6.6 | 60 | 20258.6 | 0.082
0608BM007 | 106-D-2008 | 106 | 113441.25 | 0 | 2008_10_30 | 45.2705 | Bituminous Mix | -93.726 | SPWEB440F Sp - 4.75 mm taconite, PG 64-34; sent to U of M for LTC fracture. DURING PAVING | University of Minnesota | D2b-7-36-1h | 07/01/2009 | -36 | 60 | 101.6 | 12.63 | 6.1 | 480 | 13192.1 | 0.152
0608BM007 | 106-D-2008 | 106 | 113441.25 | 0 | 2008_10_30 | 45.2705 | Bituminous Mix | -93.726 | SPWEB440F Sp - 4.75 mm taconite, PG 64-34; sent to U of M for LTC fracture. DURING PAVING | University of Minnesota | D2b-7-36-1h | 07/01/2009 | -36 | 60 | 101.6 | 12.63 | 6.1 | 960 | 11768 | 0.168
0608BM007 | 106-D-2008 | 106 | 113441.25 | 0 | 2008_10_30 | 45.2705 | Bituminous Mix | -93.726 | SPWEB440F Sp - 4.75 mm taconite, PG 64-34; sent to U of M for LTC fracture. DURING PAVING | University of Minnesota | D2b-5-36-1h | 07/01/2009 | -36 | 60 | 101.6 | 12.47 | 6.4 | 8 | 20146.3 | 0.054
0608BM007 | 106-D-2008 | 106 | 113441.25 | 0 | 2008_10_30 | 45.2705 | Bituminous Mix | -93.726 | SPWEB440F Sp - 4.75 mm taconite, PG 64-34; sent to U of M for LTC fracture. DURING PAVING | University of Minnesota | D2b-5-36-1h | 07/01/2009 | -36 | 60 | 101.6 | 12.47 | 6.4 | 15 | 19038.7 | 0.067
0608BM007 | 106-D-2008 | 106 | 113441.25 | 0 | 2008_10_30 | 45.2705 | Bituminous Mix | -93.726 | SPWEB440F Sp - 4.75 mm taconite, PG 64-34; sent to U of M for LTC fracture. DURING PAVING | University of Minnesota | D2b-5-36-1h | 07/01/2009 | -36 | 60 | 101.6 | 12.47 | 6.4 | 30 | 18207.5 | 0.082
0608BM007 | 106-D-2008 | 106 | 113441.25 | 0 | 2008_10_30 | 45.2705 | Bituminous Mix | -93.726 | SPWEB440F Sp - 4.75 mm taconite, PG 64-34; sent to U of M for LTC fracture. DURING PAVING | University of Minnesota | D2b-5-36-1h | 07/01/2009 | -36 | 60 | 101.6 | 12.47 | 6.4 | 60 | 17163.4 | 0.098
0608BM007 | 106-D-2008 | 106 | 113441.25 | 0 | 2008_10_30 | 45.2705 | Bituminous Mix | -93.726 | SPWEB440F Sp - 4.75 mm taconite, PG 64-34; sent to U of M for LTC fracture. DURING PAVING | University of Minnesota | D2b-5-36-1h | 07/01/2009 | -36 | 60 | 101.6 | 12.47 | 6.4 | 120 | 16035.5 | 0.113
0608BM007 | 106-D-2008 | 106 | 113441.25 | 0 | 2008_10_30 | 45.2705 | Bituminous Mix | -93.726 | SPWEB440F Sp - 4.75 mm taconite, PG 64-34; sent to U of M for LTC fracture. DURING PAVING | University of Minnesota | D2b-5-36-1h | 07/01/2009 | -36 | 60 | 101.6 | 12.47 | 6.4 | 240 | 14739.6 | 0.128
0608BM007 | 106-D-2008 | 106 | 113441.25 | 0 | 2008_10_30 | 45.2705 | Bituminous Mix | -93.726 | SPWEB440F Sp - 4.75 mm taconite, PG 64-34; sent to U of M for LTC fracture. DURING PAVING | University of Minnesota | D2b-5-36-1h | 07/01/2009 | -36 | 60 | 101.6 | 12.47 | 6.4 | 480 | 13417.7 | 0.143
0608BM007 | 106-D-2008 | 106 | 113441.25 | 0 | 2008_10_30 | 45.2705 | Bituminous Mix | -93.726 | SPWEB440F Sp - 4.75 mm taconite, PG 64-34; sent to U of M for LTC fracture. DURING PAVING | University of Minnesota | D2b-5-36-1h | 07/01/2009 | -36 | 60 | 101.6 | 12.47 | 6.4 | 960 | 12041.6 | 0.158
0608BM007 | 106-D-2008 | 106 | 113441.25 | 0 | 2008_10_30 | 45.2705 | Bituminous Mix | -93.726 | SPWEB440F Sp - 4.75 mm taconite, PG 64-34; sent to U of M for LTC fracture. DURING PAVING | University of Minnesota | D2a-9-36-1h | 07/01/2009 | -36 | 60 | 101.6 | 13.1 | 6.4 | 8 | 20320.7 | 0.06
0608BM007 | 106-D-2008 | 106 | 113441.25 | 0 | 2008_10_30 | 45.2705 | Bituminous Mix | -93.726 | SPWEB440F Sp - 4.75 mm taconite, PG 64-34; sent to U of M for LTC fracture. DURING PAVING | University of Minnesota | D2a-9-36-1h | 07/01/2009 | -36 | 60 | 101.6 | 13.1 | 6.4 | 15 | 19542.3 | 0.075
0608BM007 | 106-D-2008 | 106 | 113441.25 | 0 | 2008_10_30 | 45.2705 | Bituminous Mix | -93.726 | SPWEB440F Sp - 4.75 mm taconite, PG 64-34; sent to U of M for LTC fracture. DURING PAVING | University of Minnesota | D2a-9-36-1h | 07/01/2009 | -36 | 60 | 101.6 | 13.1 | 6.4 | 30 | 18448.4 | 0.091
0608BM007 | 106-D-2008 | 106 | 113441.25 | 0 | 2008_10_30 | 45.2705 | Bituminous Mix | -93.726 | SPWEB440F Sp - 4.75 mm taconite, PG 64-34; sent to U of M for LTC fracture. DURING PAVING | University of Minnesota | D2a-9-36-1h | 07/01/2009 | -36 | 60 | 101.6 | 13.1 | 6.4 | 60 | 17311.5 | 0.107
0608BM007 | 106-D-2008 | 106 | 113441.25 | 0 | 2008_10_30 | 45.2705 | Bituminous Mix | -93.726 | SPWEB440F Sp - 4.75 mm taconite, PG 64-34; sent to U of M for LTC fracture. DURING PAVING | University of Minnesota | D2b-6-36-24h | 07/02/2009 | -36 | 1440 | 101.6 | 12.53 | 6.6 | 120 | 19047.6 | 0.089
0608BM007 | 106-D-2008 | 106 | 113441.25 | 0 | 2008_10_30 | 45.2705 | Bituminous Mix | -93.726 | SPWEB440F Sp - 4.75 mm taconite, PG 64-34; sent to U of M for LTC fracture. DURING PAVING | University of Minnesota | D2b-6-36-24h | 07/02/2009 | -36 | 1440 | 101.6 | 12.53 | 6.6 | 240 | 17787.8 | 0.096
0608BM007 | 106-D-2008 | 106 | 113441.25 | 0 | 2008_10_30 | 45.2705 | Bituminous Mix | -93.726 | SPWEB440F Sp - 4.75 mm taconite, PG 64-34; sent to U of M for LTC fracture. DURING PAVING | University of Minnesota | D2b-6-36-24h | 07/02/2009 | -36 | 1440 | 101.6 | 12.53 | 6.6 | 480 | 16700.7 | 0.104
0608BM007 | 106-D-2008 | 106 | 113441.25 | 0 | 2008_10_30 | 45.2705 | Bituminous Mix | -93.726 | SPWEB440F Sp - 4.75 mm taconite, PG 64-34; sent to U of M for LTC fracture. DURING PAVING | University of Minnesota | D2b-6-36-24h | 07/02/2009 | -36 | 1440 | 101.6 | 12.53 | 6.6 | 960 | 15489.1 | 0.111
0608BM007 | 106-D-2008 | 106 | 113441.25 | 0 | 2008_10_30 | 45.2705 | Bituminous Mix | -93.726 | SPWEB440F Sp - 4.75 mm taconite, PG 64-34; sent to U of M for LTC fracture. DURING PAVING | University of Minnesota | D2a-10-36-24h | 07/02/2009 | -36 | 1440 | 101.6 | 13.13 | 6.53 | 8 | 26780.8 | 0.052
0608BM007 | 106-D-2008 | 106 | 113441.25 | 0 | 2008_10_30 | 45.2705 | Bituminous Mix | -93.726 | SPWEB440F Sp - 4.75 mm taconite, PG 64-34; sent to U of M for LTC fracture. DURING PAVING | University of Minnesota | D2a-10-36-24h | 07/02/2009 | -36 | 1440 | 101.6 | 13.13 | 6.53 | 15 | 25678.3 | 0.058
0608BM007 | 106-D-2008 | 106 | 113441.25 | 0 | 2008_10_30 | 45.2705 | Bituminous Mix | -93.726 | SPWEB440F Sp - 4.75 mm taconite, PG 64-34; sent to U of M for LTC fracture. DURING PAVING | University of Minnesota | D2a-10-36-24h | 07/02/2009 | -36 | 1440 | 101.6 | 13.13 | 6.53 | 30 | 24646 | 0.064
0608BM007 | 106-D-2008 | 106 | 113441.25 | 0 | 2008_10_30 | 45.2705 | Bituminous Mix | -93.726 | SPWEB440F Sp - 4.75 mm taconite, PG 64-34; sent to U of M for LTC fracture. DURING PAVING | University of Minnesota | D2a-10-36-24h | 07/02/2009 | -36 | 1440 | 101.6 | 13.13 | 6.53 | 60 | 23698.4 | 0.071
0608BM007 | 106-D-2008 | 106 | 113441.25 | 0 | 2008_10_30 | 45.2705 | Bituminous Mix | -93.726 | SPWEB440F Sp - 4.75 mm taconite, PG 64-34; sent to U of M for LTC fracture. DURING PAVING | University of Minnesota | D2a-10-36-24h | 07/02/2009 | -36 | 1440 | 101.6 | 13.13 | 6.53 | 120 | 22271.5 | 0.078
0608BM007 | 106-D-2008 | 106 | 113441.25 | 0 | 2008_10_30 | 45.2705 | Bituminous Mix | -93.726 | SPWEB440F Sp - 4.75 mm taconite, PG 64-34; sent to U of M for LTC fracture. DURING PAVING | University of Minnesota | D2a-10-36-24h | 07/02/2009 | -36 | 1440 | 101.6 | 13.13 | 6.53 | 240 | 21271.3 | 0.084
0608BM007 | 106-D-2008 | 106 | 113441.25 | 0 | 2008_10_30 | 45.2705 | Bituminous Mix | -93.726 | SPWEB440F Sp - 4.75 mm taconite, PG 64-34; sent to U of M for LTC fracture. DURING PAVING | University of Minnesota | D2a-10-36-24h | 07/02/2009 | -36 | 1440 | 101.6 | 13.13 | 6.53 | 480 | 20124.6 | 0.091
0608BM007 | 106-D-2008 | 106 | 113441.25 | 0 | 2008_10_30 | 45.2705 | Bituminous Mix | -93.726 | SPWEB440F Sp - 4.75 mm taconite, PG 64-34; sent to U of M for LTC fracture. DURING PAVING | University of Minnesota | D2a-10-36-24h | 07/02/2009 | -36 | 1440 | 101.6 | 13.13 | 6.53 | 960 | 18735.2 | 0.097
0608BM007 | 106-D-2008 | 106 | 113441.25 | 0 | 2008_10_30 | 45.2705 | Bituminous Mix | -93.726 | SPWEB440F Sp - 4.75 mm taconite, PG 64-34; sent to U of M for LTC fracture. DURING PAVING | University of Minnesota | D2a-8-36-24h | 07/02/2009 | -36 | 1440 | 101.6 | 13.13 | 6.47 | 8 | 24154.3 | 0.054
0608BM007 | 106-D-2008 | 106 | 113441.25 | 0 | 2008_10_30 | 45.2705 | Bituminous Mix | -93.726 | SPWEB440F Sp - 4.75 mm taconite, PG 64-34; sent to U of M for LTC fracture. DURING PAVING | University of Minnesota | D2a-8-36-24h | 07/02/2009 | -36 | 1440 | 101.6 | 13.13 | 6.47 | 15 | 23545.5 | 0.063
0608BM007 | 106-D-2008 | 106 | 113441.25 | 0 | 2008_10_30 | 45.2705 | Bituminous Mix | -93.726 | SPWEB440F Sp - 4.75 mm taconite, PG 64-34; sent to U of M for LTC fracture. DURING PAVING | University of Minnesota | D2a-5-36-1h | 07/01/2009 | -36 | 60 | 101.6 | 13.07 | 6.37 | 30 | 18577.7 | 0.082
0608BM007 | 106-D-2008 | 106 | 113441.25 | 0 | 2008_10_30 | 45.2705 | Bituminous Mix | -93.726 | SPWEB440F Sp - 4.75 mm taconite, PG 64-34; sent to U of M for LTC fracture. DURING PAVING | University of Minnesota | D2a-5-36-1h | 07/01/2009 | -36 | 60 | 101.6 | 13.07 | 6.37 | 60 | 17540.1 | 0.097
0608BM007 | 106-D-2008 | 106 | 113441.25 | 0 | 2008_10_30 | 45.2705 | Bituminous Mix | -93.726 | SPWEB440F Sp - 4.75 mm taconite, PG 64-34; sent to U of M for LTC fracture. DURING PAVING | University of Minnesota | D2a-5-36-1h | 07/01/2009 | -36 | 60 | 101.6 | 13.07 | 6.37 | 120 | 16458.6 | 0.112
0608BM007 | 106-D-2008 | 106 | 113441.25 | 0 | 2008_10_30 | 45.2705 | Bituminous Mix | -93.726 | SPWEB440F Sp - 4.75 mm taconite, PG 64-34; sent to U of M for LTC fracture. DURING PAVING | University of Minnesota | D2a-5-36-1h | 07/01/2009 | -36 | 60 | 101.6 | 13.07 | 6.37 | 240 | 15100 | 0.127
0608BM007 | 106-D-2008 | 106 | 113441.25 | 0 | 2008_10_30 | 45.2705 | Bituminous Mix | -93.726 | SPWEB440F Sp - 4.75 mm taconite, PG 64-34; sent to U of M for LTC fracture. DURING PAVING | University of Minnesota | D2a-5-36-1h | 07/01/2009 | -36 | 60 | 101.6 | 13.07 | 6.37 | 480 | 13820.3 | 0.142
0608BM007 | 106-D-2008 | 106 | 113441.25 | 0 | 2008_10_30 | 45.2705 | Bituminous Mix | -93.726 | SPWEB440F Sp - 4.75 mm taconite, PG 64-34; sent to U of M for LTC fracture. DURING PAVING | University of Minnesota | D2a-5-36-1h | 07/01/2009 | -36 | 60 | 101.6 | 13.07 | 6.37 | 960 | 12392.7 | 0.156
0608BM007 | 106-D-2008 | 106 | 113441.25 | 0 | 2008_10_30 | 45.2705 | Bituminous Mix | -93.726 | SPWEB440F Sp - 4.75 mm taconite, PG 64-34; sent to U of M for LTC fracture. DURING PAVING | University of Minnesota | D4-9-36-1h | 07/01/2009 | -36 | 60 | 101.6 | 12.63 | 6.43 | 8 | 16183.5 | 0.066
0608BM007 | 106-D-2008 | 106 | 113441.25 | 0 | 2008_10_30 | 45.2705 | Bituminous Mix | -93.726 | SPWEB440F Sp - 4.75 mm taconite, PG 64-34; sent to U of M for LTC fracture. DURING PAVING | University of Minnesota | D4-9-36-1h | 07/01/2009 | -36 | 60 | 101.6 | 12.63 | 6.43 | 15 | 15581 | 0.076
0608BM007 | 106-D-2008 | 106 | 113441.25 | 0 | 2008_10_30 | 45.2705 | Bituminous Mix | -93.726 | SPWEB440F Sp - 4.75 mm taconite, PG 64-34; sent to U of M for LTC fracture. DURING PAVING | University of Minnesota | D4-9-36-1h | 07/01/2009 | -36 | 60 | 101.6 | 12.63 | 6.43 | 30 | 14672.6 | 0.087
0608BM007 | 106-D-2008 | 106 | 113441.25 | 0 | 2008_10_30 | 45.2705 | Bituminous Mix | -93.726 | SPWEB440F Sp - 4.75 mm taconite, PG 64-34; sent to U of M for LTC fracture. DURING PAVING | University of Minnesota | D4-9-36-1h | 07/01/2009 | -36 | 60 | 101.6 | 12.63 | 6.43 | 60 | 13854.9 | 0.098
0608BM007 | 106-D-2008 | 106 | 113441.25 | 0 | 2008_10_30 | 45.2705 | Bituminous Mix | -93.726 | SPWEB440F Sp - 4.75 mm taconite, PG 64-34; sent to U of M for LTC fracture. DURING PAVING | University of Minnesota | D4-9-36-1h | 07/01/2009 | -36 | 60 | 101.6 | 12.63 | 6.43 | 120 | 12896 | 0.109
0608BM007 | 106-D-2008 | 106 | 113441.25 | 0 | 2008_10_30 | 45.2705 | Bituminous Mix | -93.726 | SPWEB440F Sp - 4.75 mm taconite, PG 64-34; sent to U of M for LTC fracture. DURING PAVING | University of Minnesota | D4-9-36-1h | 07/01/2009 | -36 | 60 | 101.6 | 12.63 | 6.43 | 240 | 11916.8 | 0.12
0608BM007 | 106-D-2008 | 106 | 113441.25 | 0 | 2008_10_30 | 45.2705 | Bituminous Mix | -93.726 | SPWEB440F Sp - 4.75 mm taconite, PG 64-34; sent to U of M for LTC fracture. DURING PAVING | University of Minnesota | D4-9-36-1h | 07/01/2009 | -36 | 60 | 101.6 | 12.63 | 6.43 | 480 | 10900.5 | 0.131
0608BM007 | 106-D-2008 | 106 | 113441.25 | 0 | 2008_10_30 | 45.2705 | Bituminous Mix | -93.726 | SPWEB440F Sp - 4.75 mm taconite, PG 64-34; sent to U of M for LTC fracture. DURING PAVING | University of Minnesota | D4-9-36-1h | 07/01/2009 | -36 | 60 | 101.6 | 12.63 | 6.43 | 960 | 9899.9 | 0.143
0608BM007 | 106-D-2008 | 106 | 113441.25 | 0 | 2008_10_30 | 45.2705 | Bituminous Mix | -93.726 | SPWEB440F Sp - 4.75 mm taconite, PG 64-34; sent to U of M for LTC fracture. DURING PAVING | University of Minnesota | D4-2-24-24h | 06/30/2009 | -24 | 1440 | 101.6 | 12.53 | 6.53 | 8 | 10782.7 | 0.094
0608BM007 | 106-D-2008 | 106 | 113441.25 | 0 | 2008_10_30 | 45.2705 | Bituminous Mix | -93.726 | SPWEB440F Sp - 4.75 mm taconite, PG 64-34; sent to U of M for LTC fracture. DURING PAVING | University of Minnesota | D4-2-24-24h | 06/30/2009 | -24 | 1440 | 101.6 | 12.53 | 6.53 | 15 | 10137.3 | 0.108
0608BM007 | 106-D-2008 | 106 | 113441.25 | 0 | 2008_10_30 | 45.2705 | Bituminous Mix | -93.726 | SPWEB440F Sp - 4.75 mm taconite, PG 64-34; sent to U of M for LTC fracture. DURING PAVING | University of Minnesota | D4-2-24-24h | 06/30/2009 | -24 | 1440 | 101.6 | 12.53 | 6.53 | 30 | 9313.4 | 0.123
0608BM007 | 106-D-2008 | 106 | 113441.25 | 0 | 2008_10_30 | 45.2705 | Bituminous Mix | -93.726 | SPWEB440F Sp - 4.75 mm taconite, PG 64-34; sent to U of M for LTC fracture. DURING PAVING | University of Minnesota | D4-2-24-24h | 06/30/2009 | -24 | 1440 | 101.6 | 12.53 | 6.53 | 60 | 8524.3 | 0.139
0608BM007 | 106-D-2008 | 106 | 113441.25 | 0 | 2008_10_30 | 45.2705 | Bituminous Mix | -93.726 | SPWEB440F Sp - 4.75 mm taconite, PG 64-34; sent to U of M for LTC fracture. DURING PAVING | University of Minnesota | D4-2-24-24h | 06/30/2009 | -24 | 1440 | 101.6 | 12.53 | 6.53 | 120 | 7741.9 | 0.155
0608BM007 | 106-D-2008 | 106 | 113441.25 | 0 | 2008_10_30 | 45.2705 | Bituminous Mix | -93.726 | SPWEB440F Sp - 4.75 mm taconite, PG 64-34; sent to U of M for LTC fracture. DURING PAVING | University of Minnesota | D4-2-24-24h | 06/30/2009 | -24 | 1440 | 101.6 | 12.53 | 6.53 | 240 | 6959.5 | 0.17
0608BM007 | 106-D-2008 | 106 | 113441.25 | 0 | 2008_10_30 | 45.2705 | Bituminous Mix | -93.726 | SPWEB440F Sp - 4.75 mm taconite, PG 64-34; sent to U of M for LTC fracture. DURING PAVING | University of Minnesota | D4-2-24-24h | 06/30/2009 | -24 | 1440 | 101.6 | 12.53 | 6.53 | 480 | 6115.9 | 0.186
0608BM007 | 106-D-2008 | 106 | 113441.25 | 0 | 2008_10_30 | 45.2705 | Bituminous Mix | -93.726 | SPWEB440F Sp - 4.75 mm taconite, PG 64-34; sent to U of M for LTC fracture. DURING PAVING | University of Minnesota | D4-2-24-24h | 06/30/2009 | -24 | 1440 | 101.6 | 12.53 | 6.53 | 960 | 5324.1 | 0.202
0608BM007 | 106-D-2008 | 106 | 113441.25 | 0 | 2008_10_30 | 45.2705 | Bituminous Mix | -93.726 | SPWEB440F Sp - 4.75 mm taconite, PG 64-34; sent to U of M for LTC fracture. DURING PAVING | University of Minnesota | D2b-3-24-24h | 06/30/2009 | -24 | 1440 | 101.6 | 12.47 | 6.47 | 8 | 11937.2 | 0.098
0608BM007 | 106-D-2008 | 106 | 113441.25 | 0 | 2008_10_30 | 45.2705 | Bituminous Mix | -93.726 | SPWEB440F Sp - 4.75 mm taconite, PG 64-34; sent to U of M for LTC fracture. DURING PAVING | University of Minnesota | D2b-3-24-24h | 06/30/2009 | -24 | 1440 | 101.6 | 12.47 | 6.47 | 15 | 11161.2 | 0.112
0608BM007 | 106-D-2008 | 106 | 113441.25 | 0 | 2008_10_30 | 45.2705 | Bituminous Mix | -93.726 | SPWEB440F Sp - 4.75 mm taconite, PG 64-34; sent to U of M for LTC fracture. DURING PAVING | University of Minnesota | D2b-3-24-24h | 06/30/2009 | -24 | 1440 | 101.6 | 12.47 | 6.47 | 30 | 10220.6 | 0.128
0608BM007 | 106-D-2008 | 106 | 113441.25 | 0 | 2008_10_30 | 45.2705 | Bituminous Mix | -93.726 | SPWEB440F Sp - 4.75 mm taconite, PG 64-34; sent to U of M for LTC fracture. DURING PAVING | University of Minnesota | D2b-3-24-24h | 06/30/2009 | -24 | 1440 | 101.6 | 12.47 | 6.47 | 60 | 9295 | 0.145
0608BM007 | 106-D-2008 | 106 | 113441.25 | 0 | 2008_10_30 | 45.2705 | Bituminous Mix | -93.726 | SPWEB440F Sp - 4.75 mm taconite, PG 64-34; sent to U of M for LTC fracture. DURING PAVING | University of Minnesota | D2b-3-24-24h | 06/30/2009 | -24 | 1440 | 101.6 | 12.47 | 6.47 | 120 | 8464.9 | 0.161
0608BM007 | 106-D-2008 | 106 | 113441.25 | 0 | 2008_10_30 | 45.2705 | Bituminous Mix | -93.726 | SPWEB440F Sp - 4.75 mm taconite, PG 64-34; sent to U of M for LTC fracture. DURING PAVING | University of Minnesota | D2b-3-24-24h | 06/30/2009 | -24 | 1440 | 101.6 | 12.47 | 6.47 | 240 | 7509.5 | 0.177
0608BM007 | 106-D-2008 | 106 | 113441.25 | 0 | 2008_10_30 | 45.2705 | Bituminous Mix | -93.726 | SPWEB440F Sp - 4.75 mm taconite, PG 64-34; sent to U of M for LTC fracture. DURING PAVING | University of Minnesota | D2b-3-24-24h | 06/30/2009 | -24 | 1440 | 101.6 | 12.47 | 6.47 | 480 | 6639.9 | 0.193
0608BM007 | 106-D-2008 | 106 | 113441.25 | 0 | 2008_10_30 | 45.2705 | Bituminous Mix | -93.726 | SPWEB440F Sp - 4.75 mm taconite, PG 64-34; sent to U of M for LTC fracture. DURING PAVING | University of Minnesota | D2b-3-24-24h | 06/30/2009 | -24 | 1440 | 101.6 | 12.47 | 6.47 | 960 | 5684.9 | 0.209
0608BM007 | 106-D-2008 | 106 | 113441.25 | 0 | 2008_10_30 | 45.2705 | Bituminous Mix | -93.726 | SPWEB440F Sp - 4.75 mm taconite, PG 64-34; sent to U of M for LTC fracture. DURING PAVING | University of Minnesota | D2b-1-24-24h | 06/30/2009 | -24 | 1440 | 101.6 | 12.47 | 6.47 | 8 | 9413.3 | 0.115
0608BM007 | 106-D-2008 | 106 | 113441.25 | 0 | 2008_10_30 | 45.2705 | Bituminous Mix | -93.726 | SPWEB440F Sp - 4.75 mm taconite, PG 64-34; sent to U of M for LTC fracture. DURING PAVING | University of Minnesota | D2b-1-24-24h | 06/30/2009 | -24 | 1440 | 101.6 | 12.47 | 6.47 | 15 | 8699 | 0.136
0608BM007 | 106-D-2008 | 106 | 113441.25 | 0 | 2008_10_30 | 45.2705 | Bituminous Mix | -93.726 | SPWEB440F Sp - 4.75 mm taconite, PG 64-34; sent to U of M for LTC fracture. DURING PAVING | University of Minnesota | D2b-1-24-24h | 06/30/2009 | -24 | 1440 | 101.6 | 12.47 | 6.47 | 30 | 7865.1 | 0.16
0608BM007 | 106-D-2008 | 106 | 113441.25 | 0 | 2008_10_30 | 45.2705 | Bituminous Mix | -93.726 | SPWEB440F Sp - 4.75 mm taconite, PG 64-34; sent to U of M for LTC fracture. DURING PAVING | University of Minnesota | D2b-1-24-24h | 06/30/2009 | -24 | 1440 | 101.6 | 12.47 | 6.47 | 60 | 7035.9 | 0.183
0608BM007 | 106-D-2008 | 106 | 113441.25 | 0 | 2008_10_30 | 45.2705 | Bituminous Mix | -93.726 | SPWEB440F Sp - 4.75 mm taconite, PG 64-34; sent to U of M for LTC fracture. DURING PAVING | University of Minnesota | D2b-1-24-24h | 06/30/2009 | -24 | 1440 | 101.6 | 12.47 | 6.47 | 120 | 6192 | 0.206
0608BM007 | 106-D-2008 | 106 | 113441.25 | 0 | 2008_10_30 | 45.2705 | Bituminous Mix | -93.726 | SPWEB440F Sp - 4.75 mm taconite, PG 64-34; sent to U of M for LTC fracture. DURING PAVING | University of Minnesota | D2b-1-24-24h | 06/30/2009 | -24 | 1440 | 101.6 | 12.47 | 6.47 | 240 | 5350.9 | 0.23
0608BM007 | 106-D-2008 | 106 | 113441.25 | 0 | 2008_10_30 | 45.2705 | Bituminous Mix | -93.726 | SPWEB440F Sp - 4.75 mm taconite, PG 64-34; sent to U of M for LTC fracture. DURING PAVING | University of Minnesota | D2b-4-24-1h | 06/29/2009 | -24 | 60 | 101.6 | 12.5 | 6.5 | 480 | 5599.3 | 0.27
0608BM007 | 106-D-2008 | 106 | 113441.25 | 0 | 2008_10_30 | 45.2705 | Bituminous Mix | -93.726 | SPWEB440F Sp - 4.75 mm taconite, PG 64-34; sent to U of M for LTC fracture. DURING PAVING | University of Minnesota | D2b-4-24-1h | 06/29/2009 | -24 | 60 | 101.6 | 12.5 | 6.5 | 960 | 4555 | 0.292
0608BM007 | 106-D-2008 | 106 | 113441.25 | 0 | 2008_10_30 | 45.2705 | Bituminous Mix | -93.726 | SPWEB440F Sp - 4.75 mm taconite, PG 64-34; sent to U of M for LTC fracture. DURING PAVING | University of Minnesota | D2b-2-24-1h | 06/29/2009 | -24 | 60 | 101.6 | 12.33 | 6.4 | 8 | 10519.4 | 0.121
0608BM007 | 106-D-2008 | 106 | 113441.25 | 0 | 2008_10_30 | 45.2705 | Bituminous Mix | -93.726 | SPWEB440F Sp - 4.75 mm taconite, PG 64-34; sent to U of M for LTC fracture. DURING PAVING | University of Minnesota | D2b-2-24-1h | 06/29/2009 | -24 | 60 | 101.6 | 12.33 | 6.4 | 15 | 9636.8 | 0.144
0608BM007 | 106-D-2008 | 106 | 113441.25 | 0 | 2008_10_30 | 45.2705 | Bituminous Mix | -93.726 | SPWEB440F Sp - 4.75 mm taconite, PG 64-34; sent to U of M for LTC fracture. DURING PAVING | University of Minnesota | D2b-2-24-1h | 06/29/2009 | -24 | 60 | 101.6 | 12.33 | 6.4 | 30 | 8626.9 | 0.168
0608BM007 | 106-D-2008 | 106 | 113441.25 | 0 | 2008_10_30 | 45.2705 | Bituminous Mix | -93.726 | SPWEB440F Sp - 4.75 mm taconite, PG 64-34; sent to U of M for LTC fracture. DURING PAVING | University of Minnesota | D2b-2-24-1h | 06/29/2009 | -24 | 60 | 101.6 | 12.33 | 6.4 | 60 | 7644.5 | 0.193
0608BM007 | 106-D-2008 | 106 | 113441.25 | 0 | 2008_10_30 | 45.2705 | Bituminous Mix | -93.726 | SPWEB440F Sp - 4.75 mm taconite, PG 64-34; sent to U of M for LTC fracture. DURING PAVING | University of Minnesota | D2b-2-24-1h | 06/29/2009 | -24 | 60 | 101.6 | 12.33 | 6.4 | 120 | 6705.4 | 0.217
0608BM007 | 106-D-2008 | 106 | 113441.25 | 0 | 2008_10_30 | 45.2705 | Bituminous Mix | -93.726 | SPWEB440F Sp - 4.75 mm taconite, PG 64-34; sent to U of M for LTC fracture. DURING PAVING | University of Minnesota | D2b-2-24-1h | 06/29/2009 | -24 | 60 | 101.6 | 12.33 | 6.4 | 240 | 5795.6 | 0.242
0608BM007 | 106-D-2008 | 106 | 113441.25 | 0 | 2008_10_30 | 45.2705 | Bituminous Mix | -93.726 | SPWEB440F Sp - 4.75 mm taconite, PG 64-34; sent to U of M for LTC fracture. DURING PAVING | University of Minnesota | D2b-2-24-1h | 06/29/2009 | -24 | 60 | 101.6 | 12.33 | 6.4 | 480 | 4830.6 | 0.267
0608BM007 | 106-D-2008 | 106 | 113441.25 | 0 | 2008_10_30 | 45.2705 | Bituminous Mix | -93.726 | SPWEB440F Sp - 4.75 mm taconite, PG 64-34; sent to U of M for LTC fracture. DURING PAVING | University of Minnesota | D2b-2-24-1h | 06/29/2009 | -24 | 60 | 101.6 | 12.33 | 6.4 | 960 | 3912.8 | 0.291
0608BM007 | 106-D-2008 | 106 | 113441.25 | 0 | 2008_10_30 | 45.2705 | Bituminous Mix | -93.726 | SPWEB440F Sp - 4.75 mm taconite, PG 64-34; sent to U of M for LTC fracture. DURING PAVING | University of Minnesota | D2a-3-24-1h | 06/29/2009 | -24 | 60 | 101.6 | 13.03 | 6.5 | 8 | 12849 | 0.138
0608BM007 | 106-D-2008 | 106 | 113441.25 | 0 | 2008_10_30 | 45.2705 | Bituminous Mix | -93.726 | SPWEB440F Sp - 4.75 mm taconite, PG 64-34; sent to U of M for LTC fracture. DURING PAVING | University of Minnesota | D2a-3-24-1h | 06/29/2009 | -24 | 60 | 101.6 | 13.03 | 6.5 | 15 | 11701.6 | 0.159
0608BM007 | 106-D-2008 | 106 | 113441.25 | 0 | 2008_10_30 | 45.2705 | Bituminous Mix | -93.726 | SPWEB440F Sp - 4.75 mm taconite, PG 64-34; sent to U of M for LTC fracture. DURING PAVING | University of Minnesota | D2a-3-24-1h | 06/29/2009 | -24 | 60 | 101.6 | 13.03 | 6.5 | 30 | 10434.5 | 0.181
0608BM007 | 106-D-2008 | 106 | 113441.25 | 0 | 2008_10_30 | 45.2705 | Bituminous Mix | -93.726 | SPWEB440F Sp - 4.75 mm taconite, PG 64-34; sent to U of M for LTC fracture. DURING PAVING | University of Minnesota | D2a-3-24-1h | 06/29/2009 | -24 | 60 | 101.6 | 13.03 | 6.5 | 60 | 9187.1 | 0.203
0608BM007 | 106-D-2008 | 106 | 113441.25 | 0 | 2008_10_30 | 45.2705 | Bituminous Mix | -93.726 | SPWEB440F Sp - 4.75 mm taconite, PG 64-34; sent to U of M for LTC fracture. DURING PAVING | University of Minnesota | D2a-2-24-24h | 06/30/2009 | -24 | 1440 | 101.6 | 13.03 | 6.4 | 120 | 8108.8 | 0.158
0608BM007 | 106-D-2008 | 106 | 113441.25 | 0 | 2008_10_30 | 45.2705 | Bituminous Mix | -93.726 | SPWEB440F Sp - 4.75 mm taconite, PG 64-34; sent to U of M for LTC fracture. DURING PAVING | University of Minnesota | D2a-2-24-24h | 06/30/2009 | -24 | 1440 | 101.6 | 13.03 | 6.4 | 240 | 7217 | 0.172
0608BM007 | 106-D-2008 | 106 | 113441.25 | 0 | 2008_10_30 | 45.2705 | Bituminous Mix | -93.726 | SPWEB440F Sp - 4.75 mm taconite, PG 64-34; sent to U of M for LTC fracture. DURING PAVING | University of Minnesota | D2a-2-24-24h | 06/30/2009 | -24 | 1440 | 101.6 | 13.03 | 6.4 | 480 | 6361.4 | 0.186
0608BM007 | 106-D-2008 | 106 | 113441.25 | 0 | 2008_10_30 | 45.2705 | Bituminous Mix | -93.726 | SPWEB440F Sp - 4.75 mm taconite, PG 64-34; sent to U of M for LTC fracture. DURING PAVING | University of Minnesota | D2a-2-24-24h | 06/30/2009 | -24 | 1440 | 101.6 | 13.03 | 6.4 | 960 | 5523.2 | 0.201
0608BM007 | 106-D-2008 | 106 | 113441.25 | 0 | 2008_10_30 | 45.2705 | Bituminous Mix | -93.726 | SPWEB440F Sp - 4.75 mm taconite, PG 64-34; sent to U of M for LTC fracture. DURING PAVING | University of Minnesota | D4-4-24-24h | 06/30/2009 | -24 | 1440 | 101.6 | 12.57 | 6.4 | 8 | 10493.2 | 0.098
0608BM007 | 106-D-2008 | 106 | 113441.25 | 0 | 2008_10_30 | 45.2705 | Bituminous Mix | -93.726 | SPWEB440F Sp - 4.75 mm taconite, PG 64-34; sent to U of M for LTC fracture. DURING PAVING | University of Minnesota | D4-4-24-24h | 06/30/2009 | -24 | 1440 | 101.6 | 12.57 | 6.4 | 15 | 9786.4 | 0.105
0608BM007 | 106-D-2008 | 106 | 113441.25 | 0 | 2008_10_30 | 45.2705 | Bituminous Mix | -93.726 | SPWEB440F Sp - 4.75 mm taconite, PG 64-34; sent to U of M for LTC fracture. DURING PAVING | University of Minnesota | D4-4-24-24h | 06/30/2009 | -24 | 1440 | 101.6 | 12.57 | 6.4 | 30 | 9023.8 | 0.112
0608BM007 | 106-D-2008 | 106 | 113441.25 | 0 | 2008_10_30 | 45.2705 | Bituminous Mix | -93.726 | SPWEB440F Sp - 4.75 mm taconite, PG 64-34; sent to U of M for LTC fracture. DURING PAVING | University of Minnesota | D4-4-24-24h | 06/30/2009 | -24 | 1440 | 101.6 | 12.57 | 6.4 | 60 | 8383.3 | 0.12
0608BM007 | 106-D-2008 | 106 | 113441.25 | 0 | 2008_10_30 | 45.2705 | Bituminous Mix | -93.726 | SPWEB440F Sp - 4.75 mm taconite, PG 64-34; sent to U of M for LTC fracture. DURING PAVING | University of Minnesota | D4-4-24-24h | 06/30/2009 | -24 | 1440 | 101.6 | 12.57 | 6.4 | 120 | 7710.4 | 0.127
0608BM007 | 106-D-2008 | 106 | 113441.25 | 0 | 2008_10_30 | 45.2705 | Bituminous Mix | -93.726 | SPWEB440F Sp - 4.75 mm taconite, PG 64-34; sent to U of M for LTC fracture. DURING PAVING | University of Minnesota | D4-4-24-24h | 06/30/2009 | -24 | 1440 | 101.6 | 12.57 | 6.4 | 240 | 7055.4 | 0.135
0608BM007 | 106-D-2008 | 106 | 113441.25 | 0 | 2008_10_30 | 45.2705 | Bituminous Mix | -93.726 | SPWEB440F Sp - 4.75 mm taconite, PG 64-34; sent to U of M for LTC fracture. DURING PAVING | University of Minnesota | D4-4-24-24h | 06/30/2009 | -24 | 1440 | 101.6 | 12.57 | 6.4 | 480 | 6403.7 | 0.142
0608BM007 | 106-D-2008 | 106 | 113441.25 | 0 | 2008_10_30 | 45.2705 | Bituminous Mix | -93.726 | SPWEB440F Sp - 4.75 mm taconite, PG 64-34; sent to U of M for LTC fracture. DURING PAVING | University of Minnesota | D4-4-24-24h | 06/30/2009 | -24 | 1440 | 101.6 | 12.57 | 6.4 | 960 | 5750.8 | 0.15
0608BM007 | 106-D-2008 | 106 | 113441.25 | 0 | 2008_10_30 | 45.2705 | Bituminous Mix | -93.726 | SPWEB440F Sp - 4.75 mm taconite, PG 64-34; sent to U of M for LTC fracture. DURING PAVING | University of Minnesota | D4-8-36-24h | 07/02/2009 | -36 | 1440 | 101.6 | 12.67 | 6.43 | 8 | 24556.3 | 0.051
0608BM007 | 106-D-2008 | 106 | 113441.25 | 0 | 2008_10_30 | 45.2705 | Bituminous Mix | -93.726 | SPWEB440F Sp - 4.75 mm taconite, PG 64-34; sent to U of M for LTC fracture. DURING PAVING | University of Minnesota | D4-8-36-24h | 07/02/2009 | -36 | 1440 | 101.6 | 12.67 | 6.43 | 15 | 23666.7 | 0.059
0608BM007 | 106-D-2008 | 106 | 113441.25 | 0 | 2008_10_30 | 45.2705 | Bituminous Mix | -93.726 | SPWEB440F Sp - 4.75 mm taconite, PG 64-34; sent to U of M for LTC fracture. DURING PAVING | University of Minnesota | D4-3-24-1h | 06/29/2009 | -24 | 60 | 101.6 | 12.63 | 6.4 | 30 | 12310.4 | 0.174
0608BM007 | 106-D-2008 | 106 | 113441.25 | 0 | 2008_10_30 | 45.2705 | Bituminous Mix | -93.726 | SPWEB440F Sp - 4.75 mm taconite, PG 64-34; sent to U of M for LTC fracture. DURING PAVING | University of Minnesota | D4-3-24-1h | 06/29/2009 | -24 | 60 | 101.6 | 12.63 | 6.4 | 60 | 10888.2 | 0.197
0608BM007 | 106-D-2008 | 106 | 113441.25 | 0 | 2008_10_30 | 45.2705 | Bituminous Mix | -93.726 | SPWEB440F Sp - 4.75 mm taconite, PG 64-34; sent to U of M for LTC fracture. DURING PAVING | University of Minnesota | D4-3-24-1h | 06/29/2009 | -24 | 60 | 101.6 | 12.63 | 6.4 | 120 | 9432.5 | 0.219
0608BM007 | 106-D-2008 | 106 | 113441.25 | 0 | 2008_10_30 | 45.2705 | Bituminous Mix | -93.726 | SPWEB440F Sp - 4.75 mm taconite, PG 64-34; sent to U of M for LTC fracture. DURING PAVING | University of Minnesota | D4-3-24-1h | 06/29/2009 | -24 | 60 | 101.6 | 12.63 | 6.4 | 240 | 8091.2 | 0.242
0608BM007 | 106-D-2008 | 106 | 113441.25 | 0 | 2008_10_30 | 45.2705 | Bituminous Mix | -93.726 | SPWEB440F Sp - 4.75 mm taconite, PG 64-34; sent to U of M for LTC fracture. DURING PAVING | University of Minnesota | D4-3-24-1h | 06/29/2009 | -24 | 60 | 101.6 | 12.63 | 6.4 | 480 | 6782.4 | 0.264
0608BM007 | 106-D-2008 | 106 | 113441.25 | 0 | 2008_10_30 | 45.2705 | Bituminous Mix | -93.726 | SPWEB440F Sp - 4.75 mm taconite, PG 64-34; sent to U of M for LTC fracture. DURING PAVING | University of Minnesota | D4-3-24-1h | 06/29/2009 | -24 | 60 | 101.6 | 12.63 | 6.4 | 960 | 5544.5 | 0.287
0608BM007 | 106-D-2008 | 106 | 113441.25 | 0 | 2008_10_30 | 45.2705 | Bituminous Mix | -93.726 | SPWEB440F Sp - 4.75 mm taconite, PG 64-34; sent to U of M for LTC fracture. DURING PAVING | University of Minnesota | D4-7-36-1h | 07/01/2009 | -36 | 60 | 101.6 | 12.63 | 6.5 | 8 | 18961.3 | 0.054
0608BM007 | 106-D-2008 | 106 | 113441.25 | 0 | 2008_10_30 | 45.2705 | Bituminous Mix | -93.726 | SPWEB440F Sp - 4.75 mm taconite, PG 64-34; sent to U of M for LTC fracture. DURING PAVING | University of Minnesota | D4-7-36-1h | 07/01/2009 | -36 | 60 | 101.6 | 12.63 | 6.5 | 15 | 18255.4 | 0.066
0608BM007 | 106-D-2008 | 106 | 113441.25 | 0 | 2008_10_30 | 45.2705 | Bituminous Mix | -93.726 | SPWEB440F Sp - 4.75 mm taconite, PG 64-34; sent to U of M for LTC fracture. DURING PAVING | University of Minnesota | D4-7-36-1h | 07/01/2009 | -36 | 60 | 101.6 | 12.63 | 6.5 | 30 | 17301.2 | 0.08
0608BM007 | 106-D-2008 | 106 | 113441.25 | 0 | 2008_10_30 | 45.2705 | Bituminous Mix | -93.726 | SPWEB440F Sp - 4.75 mm taconite, PG 64-34; sent to U of M for LTC fracture. DURING PAVING | University of Minnesota | D4-7-36-1h | 07/01/2009 | -36 | 60 | 101.6 | 12.63 | 6.5 | 60 | 16288.7 | 0.093
0608BM007 | 106-D-2008 | 106 | 113441.25 | 0 | 2008_10_30 | 45.2705 | Bituminous Mix | -93.726 | SPWEB440F Sp - 4.75 mm taconite, PG 64-34; sent to U of M for LTC fracture. DURING PAVING | University of Minnesota | D4-7-36-1h | 07/01/2009 | -36 | 60 | 101.6 | 12.63 | 6.5 | 120 | 15296.2 | 0.106
0608BM007 | 106-D-2008 | 106 | 113441.25 | 0 | 2008_10_30 | 45.2705 | Bituminous Mix | -93.726 | SPWEB440F Sp - 4.75 mm taconite, PG 64-34; sent to U of M for LTC fracture. DURING PAVING | University of Minnesota | D4-7-36-1h | 07/01/2009 | -36 | 60 | 101.6 | 12.63 | 6.5 | 240 | 14181.5 | 0.119
0608BM007 | 106-D-2008 | 106 | 113441.25 | 0 | 2008_10_30 | 45.2705 | Bituminous Mix | -93.726 | SPWEB440F Sp - 4.75 mm taconite, PG 64-34; sent to U of M for LTC fracture. DURING PAVING | University of Minnesota | D4-7-36-1h | 07/01/2009 | -36 | 60 | 101.6 | 12.63 | 6.5 | 480 | 12964.2 | 0.133
0608BM007 | 106-D-2008 | 106 | 113441.25 | 0 | 2008_10_30 | 45.2705 | Bituminous Mix | -93.726 | SPWEB440F Sp - 4.75 mm taconite, PG 64-34; sent to U of M for LTC fracture. DURING PAVING | University of Minnesota | D4-7-36-1h | 07/01/2009 | -36 | 60 | 101.6 | 12.63 | 6.5 | 960 | 11672.7 | 0.146
0608BM007 | 106-D-2008 | 106 | 113441.25 | 0 | 2008_10_30 | 45.2705 | Bituminous Mix | -93.726 | SPWEB440F Sp - 4.75 mm taconite, PG 64-34; sent to U of M for LTC fracture. DURING PAVING | University of Minnesota | D4-5-36-1h | 07/01/2009 | -36 | 60 | 101.6 | 12.63 | 6.4 | 8 | 18004.7 | 0.048
0608BM007 | 106-D-2008 | 106 | 113441.25 | 0 | 2008_10_30 | 45.2705 | Bituminous Mix | -93.726 | SPWEB440F Sp - 4.75 mm taconite, PG 64-34; sent to U of M for LTC fracture. DURING PAVING | University of Minnesota | D4-5-36-1h | 07/01/2009 | -36 | 60 | 101.6 | 12.63 | 6.4 | 15 | 17408.8 | 0.06
0608BM007 | 106-D-2008 | 106 | 113441.25 | 0 | 2008_10_30 | 45.2705 | Bituminous Mix | -93.726 | SPWEB440F Sp - 4.75 mm taconite, PG 64-34; sent to U of M for LTC fracture. DURING PAVING | University of Minnesota | D4-5-36-1h | 07/01/2009 | -36 | 60 | 101.6 | 12.63 | 6.4 | 30 | 16428.7 | 0.073
0608BM007 | 106-D-2008 | 106 | 113441.25 | 0 | 2008_10_30 | 45.2705 | Bituminous Mix | -93.726 | SPWEB440F Sp - 4.75 mm taconite, PG 64-34; sent to U of M for LTC fracture. DURING PAVING | University of Minnesota | D4-5-36-1h | 07/01/2009 | -36 | 60 | 101.6 | 12.63 | 6.4 | 60 | 15793.4 | 0.087
0608BM007 | 106-D-2008 | 106 | 113441.25 | 0 | 2008_10_30 | 45.2705 | Bituminous Mix | -93.726 | SPWEB440F Sp - 4.75 mm taconite, PG 64-34; sent to U of M for LTC fracture. DURING PAVING | University of Minnesota | D4-5-36-1h | 07/01/2009 | -36 | 60 | 101.6 | 12.63 | 6.4 | 120 | 14766.4 | 0.1
0608BM007 | 106-D-2008 | 106 | 113441.25 | 0 | 2008_10_30 | 45.2705 | Bituminous Mix | -93.726 | SPWEB440F Sp - 4.75 mm taconite, PG 64-34; sent to U of M for LTC fracture. DURING PAVING | University of Minnesota | D4-5-36-1h | 07/01/2009 | -36 | 60 | 101.6 | 12.63 | 6.4 | 240 | 13785.2 | 0.114
0608BM007 | 106-D-2008 | 106 | 113441.25 | 0 | 2008_10_30 | 45.2705 | Bituminous Mix | -93.726 | SPWEB440F Sp - 4.75 mm taconite, PG 64-34; sent to U of M for LTC fracture. DURING PAVING | University of Minnesota | D4-5-36-1h | 07/01/2009 | -36 | 60 | 101.6 | 12.63 | 6.4 | 480 | 12688.8 | 0.127
0608BM007 | 106-D-2008 | 106 | 113441.25 | 0 | 2008_10_30 | 45.2705 | Bituminous Mix | -93.726 | SPWEB440F Sp - 4.75 mm taconite, PG 64-34; sent to U of M for LTC fracture. DURING PAVING | University of Minnesota | D4-5-36-1h | 07/01/2009 | -36 | 60 | 101.6 | 12.63 | 6.4 | 960 | 11492.5 | 0.14
0608BM007 | 106-D-2008 | 106 | 113441.25 | 0 | 2008_10_30 | 45.2705 | Bituminous Mix | -93.726 | SPWEB440F Sp - 4.75 mm taconite, PG 64-34; sent to U of M for LTC fracture. DURING PAVING | University of Minnesota | D2b-9-36-1h | 07/01/2009 | -36 | 60 | 101.6 | 12.7 | 6.27 | 8 | 19693.8 | 0.06
0608BM007 | 106-D-2008 | 106 | 113441.25 | 0 | 2008_10_30 | 45.2705 | Bituminous Mix | -93.726 | SPWEB440F Sp - 4.75 mm taconite, PG 64-34; sent to U of M for LTC fracture. DURING PAVING | University of Minnesota | D2b-9-36-1h | 07/01/2009 | -36 | 60 | 101.6 | 12.7 | 6.27 | 15 | 18843.9 | 0.071
0608BM007 | 106-D-2008 | 106 | 113441.25 | 0 | 2008_10_30 | 45.2705 | Bituminous Mix | -93.726 | SPWEB440F Sp - 4.75 mm taconite, PG 64-34; sent to U of M for LTC fracture. DURING PAVING | University of Minnesota | D2b-9-36-1h | 07/01/2009 | -36 | 60 | 101.6 | 12.7 | 6.27 | 30 | 17977.8 | 0.084
0608BM007 | 106-D-2008 | 106 | 113441.25 | 0 | 2008_10_30 | 45.2705 | Bituminous Mix | -93.726 | SPWEB440F Sp - 4.75 mm taconite, PG 64-34; sent to U of M for LTC fracture. DURING PAVING | University of Minnesota | D2b-9-36-1h | 07/01/2009 | -36 | 60 | 101.6 | 12.7 | 6.27 | 60 | 16801 | 0.097
0608BM007 | 106-D-2008 | 106 | 113441.25 | 0 | 2008_10_30 | 45.2705 | Bituminous Mix | -93.726 | SPWEB440F Sp - 4.75 mm taconite, PG 64-34; sent to U of M for LTC fracture. DURING PAVING | University of Minnesota | D2b-9-36-1h | 07/01/2009 | -36 | 60 | 101.6 | 12.7 | 6.27 | 120 | 15709.3 | 0.11
0608BM007 | 106-D-2008 | 106 | 113441.25 | 0 | 2008_10_30 | 45.2705 | Bituminous Mix | -93.726 | SPWEB440F Sp - 4.75 mm taconite, PG 64-34; sent to U of M for LTC fracture. DURING PAVING | University of Minnesota | D2b-9-36-1h | 07/01/2009 | -36 | 60 | 101.6 | 12.7 | 6.27 | 240 | 14561.3 | 0.122
0608BM007 | 106-D-2008 | 106 | 113441.25 | 0 | 2008_10_30 | 45.2705 | Bituminous Mix | -93.726 | SPWEB440F Sp - 4.75 mm taconite, PG 64-34; sent to U of M for LTC fracture. DURING PAVING | University of Minnesota | D2b-9-36-1h | 07/01/2009 | -36 | 60 | 101.6 | 12.7 | 6.27 | 480 | 13318.8 | 0.135
0608BM007 | 106-D-2008 | 106 | 113441.25 | 0 | 2008_10_30 | 45.2705 | Bituminous Mix | -93.726 | SPWEB440F Sp - 4.75 mm taconite, PG 64-34; sent to U of M for LTC fracture. DURING PAVING | University of Minnesota | D2b-9-36-1h | 07/01/2009 | -36 | 60 | 101.6 | 12.7 | 6.27 | 960 | 12010.8 | 0.148
0608BM007 | 106-D-2008 | 106 | 113441.25 | 0 | 2008_10_30 | 45.2705 | Bituminous Mix | -93.726 | SPWEB440F Sp - 4.75 mm taconite, PG 64-34; sent to U of M for LTC fracture. DURING PAVING | University of Minnesota | D2b-7-36-1h | 07/01/2009 | -36 | 60 | 101.6 | 12.63 | 6.1 | 8 | 19915 | 0.057
0608BM007 | 106-D-2008 | 106 | 113441.25 | 0 | 2008_10_30 | 45.2705 | Bituminous Mix | -93.726 | SPWEB440F Sp - 4.75 mm taconite, PG 64-34; sent to U of M for LTC fracture. DURING PAVING | University of Minnesota | D2b-7-36-1h | 07/01/2009 | -36 | 60 | 101.6 | 12.63 | 6.1 | 15 | 19275 | 0.071
0608BM007 | 106-D-2008 | 106 | 113441.25 | 0 | 2008_10_30 | 45.2705 | Bituminous Mix | -93.726 | SPWEB440F Sp - 4.75 mm taconite, PG 64-34; sent to U of M for LTC fracture. DURING PAVING | University of Minnesota | D2b-7-36-1h | 07/01/2009 | -36 | 60 | 101.6 | 12.63 | 6.1 | 30 | 18249 | 0.087
0608BM007 | 106-D-2008 | 106 | 113441.25 | 0 | 2008_10_30 | 45.2705 | Bituminous Mix | -93.726 | SPWEB440F Sp - 4.75 mm taconite, PG 64-34; sent to U of M for LTC fracture. DURING PAVING | University of Minnesota | D2b-7-36-1h | 07/01/2009 | -36 | 60 | 101.6 | 12.63 | 6.1 | 60 | 17127.5 | 0.103
0608BM007 | 106-D-2008 | 106 | 113441.25 | 0 | 2008_10_30 | 45.2705 | Bituminous Mix | -93.726 | SPWEB440F Sp - 4.75 mm taconite, PG 64-34; sent to U of M for LTC fracture. DURING PAVING | University of Minnesota | D2b-7-36-1h | 07/01/2009 | -36 | 60 | 101.6 | 12.63 | 6.1 | 120 | 15920.7 | 0.119
0608BM007 | 106-D-2008 | 106 | 113441.25 | 0 | 2008_10_30 | 45.2705 | Bituminous Mix | -93.726 | SPWEB440F Sp - 4.75 mm taconite, PG 64-34; sent to U of M for LTC fracture. DURING PAVING | University of Minnesota | D2b-7-36-1h | 07/01/2009 | -36 | 60 | 101.6 | 12.63 | 6.1 | 240 | 14646.2 | 0.135
0608BM007 | 106-D-2008 | 106 | 113441.25 | 0 | 2008_10_30 | 45.2705 | Bituminous Mix | -93.726 | SPWEB440F Sp - 4.75 mm taconite, PG 64-34; sent to U of M for LTC fracture. DURING PAVING | University of Minnesota | D2a-3-24-1h | 06/29/2009 | -24 | 60 | 101.6 | 13.03 | 6.5 | 120 | 7907.8 | 0.226
0608BM007 | 106-D-2008 | 106 | 113441.25 | 0 | 2008_10_30 | 45.2705 | Bituminous Mix | -93.726 | SPWEB440F Sp - 4.75 mm taconite, PG 64-34; sent to U of M for LTC fracture. DURING PAVING | University of Minnesota | D2a-3-24-1h | 06/29/2009 | -24 | 60 | 101.6 | 13.03 | 6.5 | 240 | 6783.2 | 0.248
0608BM007 | 106-D-2008 | 106 | 113441.25 | 0 | 2008_10_30 | 45.2705 | Bituminous Mix | -93.726 | SPWEB440F Sp - 4.75 mm taconite, PG 64-34; sent to U of M for LTC fracture. DURING PAVING | University of Minnesota | D2a-3-24-1h | 06/29/2009 | -24 | 60 | 101.6 | 13.03 | 6.5 | 480 | 5622.7 | 0.271
0608BM007 | 106-D-2008 | 106 | 113441.25 | 0 | 2008_10_30 | 45.2705 | Bituminous Mix | -93.726 | SPWEB440F Sp - 4.75 mm taconite, PG 64-34; sent to U of M for LTC fracture. DURING PAVING | University of Minnesota | D2a-3-24-1h | 06/29/2009 | -24 | 60 | 101.6 | 13.03 | 6.5 | 960 | 4632.6 | 0.293
0608BM007 | 106-D-2008 | 106 | 113441.25 | 0 | 2008_10_30 | 45.2705 | Bituminous Mix | -93.726 | SPWEB440F Sp - 4.75 mm taconite, PG 64-34; sent to U of M for LTC fracture. DURING PAVING | University of Minnesota | D2a-1-24-1h | 06/29/2009 | -24 | 60 | 101.6 | 12.93 | 6.47 | 8 | 11085.2 | 0.132
0608BM007 | 106-D-2008 | 106 | 113441.25 | 0 | 2008_10_30 | 45.2705 | Bituminous Mix | -93.726 | SPWEB440F Sp - 4.75 mm taconite, PG 64-34; sent to U of M for LTC fracture. DURING PAVING | University of Minnesota | D2a-1-24-1h | 06/29/2009 | -24 | 60 | 101.6 | 12.93 | 6.47 | 15 | 10141.3 | 0.151
0608BM007 | 106-D-2008 | 106 | 113441.25 | 0 | 2008_10_30 | 45.2705 | Bituminous Mix | -93.726 | SPWEB440F Sp - 4.75 mm taconite, PG 64-34; sent to U of M for LTC fracture. DURING PAVING | University of Minnesota | D2a-1-24-1h | 06/29/2009 | -24 | 60 | 101.6 | 12.93 | 6.47 | 30 | 9106.5 | 0.172
0608BM007 | 106-D-2008 | 106 | 113441.25 | 0 | 2008_10_30 | 45.2705 | Bituminous Mix | -93.726 | SPWEB440F Sp - 4.75 mm taconite, PG 64-34; sent to U of M for LTC fracture. DURING PAVING | University of Minnesota | D2a-1-24-1h | 06/29/2009 | -24 | 60 | 101.6 | 12.93 | 6.47 | 60 | 8079.2 | 0.194
0608BM007 | 106-D-2008 | 106 | 113441.25 | 0 | 2008_10_30 | 45.2705 | Bituminous Mix | -93.726 | SPWEB440F Sp - 4.75 mm taconite, PG 64-34; sent to U of M for LTC fracture. DURING PAVING | University of Minnesota | D2a-1-24-1h | 06/29/2009 | -24 | 60 | 101.6 | 12.93 | 6.47 | 120 | 7037.9 | 0.215
0608BM007 | 106-D-2008 | 106 | 113441.25 | 0 | 2008_10_30 | 45.2705 | Bituminous Mix | -93.726 | SPWEB440F Sp - 4.75 mm taconite, PG 64-34; sent to U of M for LTC fracture. DURING PAVING | University of Minnesota | D2a-1-24-1h | 06/29/2009 | -24 | 60 | 101.6 | 12.93 | 6.47 | 240 | 6018.9 | 0.236
0608BM007 | 106-D-2008 | 106 | 113441.25 | 0 | 2008_10_30 | 45.2705 | Bituminous Mix | -93.726 | SPWEB440F Sp - 4.75 mm taconite, PG 64-34; sent to U of M for LTC fracture. DURING PAVING | University of Minnesota | D2a-1-24-1h | 06/29/2009 | -24 | 60 | 101.6 | 12.93 | 6.47 | 480 | 5068 | 0.257
0608BM007 | 106-D-2008 | 106 | 113441.25 | 0 | 2008_10_30 | 45.2705 | Bituminous Mix | -93.726 | SPWEB440F Sp - 4.75 mm taconite, PG 64-34; sent to U of M for LTC fracture. DURING PAVING | University of Minnesota | D2a-1-24-1h | 06/29/2009 | -24 | 60 | 101.6 | 12.93 | 6.47 | 960 | 4181.9 | 0.279
0608BM007 | 106-D-2008 | 106 | 113441.25 | 0 | 2008_10_30 | 45.2705 | Bituminous Mix | -93.726 | SPWEB440F Sp - 4.75 mm taconite, PG 64-34; sent to U of M for LTC fracture. DURING PAVING | University of Minnesota | D4-3-24-1h | 06/29/2009 | -24 | 60 | 101.6 | 12.63 | 6.4 | 8 | 15140.1 | 0.131
0608BM007 | 106-D-2008 | 106 | 113441.25 | 0 | 2008_10_30 | 45.2705 | Bituminous Mix | -93.726 | SPWEB440F Sp - 4.75 mm taconite, PG 64-34; sent to U of M for LTC fracture. DURING PAVING | University of Minnesota | D4-3-24-1h | 06/29/2009 | -24 | 60 | 101.6 | 12.63 | 6.4 | 15 | 13827.7 | 0.151
0608BM007 | 106-D-2008 | 106 | 113441.25 | 0 | 2008_10_30 | 45.2705 | Bituminous Mix | -93.726 | SPWEB440F Sp - 4.75 mm taconite, PG 64-34; sent to U of M for LTC fracture. DURING PAVING | University of Minnesota | D2a-9-36-1h | 07/01/2009 | -36 | 60 | 101.6 | 13.1 | 6.4 | 120 | 16056.4 | 0.123
0608BM007 | 106-D-2008 | 106 | 113441.25 | 0 | 2008_10_30 | 45.2705 | Bituminous Mix | -93.726 | SPWEB440F Sp - 4.75 mm taconite, PG 64-34; sent to U of M for LTC fracture. DURING PAVING | University of Minnesota | D2a-9-36-1h | 07/01/2009 | -36 | 60 | 101.6 | 13.1 | 6.4 | 240 | 14744.6 | 0.139
0608BM007 | 106-D-2008 | 106 | 113441.25 | 0 | 2008_10_30 | 45.2705 | Bituminous Mix | -93.726 | SPWEB440F Sp - 4.75 mm taconite, PG 64-34; sent to U of M for LTC fracture. DURING PAVING | University of Minnesota | D2a-9-36-1h | 07/01/2009 | -36 | 60 | 101.6 | 13.1 | 6.4 | 480 | 13275 | 0.155
0608BM007 | 106-D-2008 | 106 | 113441.25 | 0 | 2008_10_30 | 45.2705 | Bituminous Mix | -93.726 | SPWEB440F Sp - 4.75 mm taconite, PG 64-34; sent to U of M for LTC fracture. DURING PAVING | University of Minnesota | D2a-9-36-1h | 07/01/2009 | -36 | 60 | 101.6 | 13.1 | 6.4 | 960 | 11854.8 | 0.171
0608BM007 | 106-D-2008 | 106 | 113441.25 | 0 | 2008_10_30 | 45.2705 | Bituminous Mix | -93.726 | SPWEB440F Sp - 4.75 mm taconite, PG 64-34; sent to U of M for LTC fracture. DURING PAVING | University of Minnesota | D2a-7-36-1h | 07/01/2009 | -36 | 60 | 101.6 | 13.1 | 6.4 | 8 | 19079.3 | 0.056
0608BM007 | 106-D-2008 | 106 | 113441.25 | 0 | 2008_10_30 | 45.2705 | Bituminous Mix | -93.726 | SPWEB440F Sp - 4.75 mm taconite, PG 64-34; sent to U of M for LTC fracture. DURING PAVING | University of Minnesota | D2a-7-36-1h | 07/01/2009 | -36 | 60 | 101.6 | 13.1 | 6.4 | 15 | 18290.2 | 0.068
0608BM007 | 106-D-2008 | 106 | 113441.25 | 0 | 2008_10_30 | 45.2705 | Bituminous Mix | -93.726 | SPWEB440F Sp - 4.75 mm taconite, PG 64-34; sent to U of M for LTC fracture. DURING PAVING | University of Minnesota | D2a-7-36-1h | 07/01/2009 | -36 | 60 | 101.6 | 13.1 | 6.4 | 30 | 17488.8 | 0.082
0608BM007 | 106-D-2008 | 106 | 113441.25 | 0 | 2008_10_30 | 45.2705 | Bituminous Mix | -93.726 | SPWEB440F Sp - 4.75 mm taconite, PG 64-34; sent to U of M for LTC fracture. DURING PAVING | University of Minnesota | D2a-7-36-1h | 07/01/2009 | -36 | 60 | 101.6 | 13.1 | 6.4 | 60 | 16338.2 | 0.095
0608BM007 | 106-D-2008 | 106 | 113441.25 | 0 | 2008_10_30 | 45.2705 | Bituminous Mix | -93.726 | SPWEB440F Sp - 4.75 mm taconite, PG 64-34; sent to U of M for LTC fracture. DURING PAVING | University of Minnesota | D2a-7-36-1h | 07/01/2009 | -36 | 60 | 101.6 | 13.1 | 6.4 | 120 | 15376.5 | 0.109
0608BM007 | 106-D-2008 | 106 | 113441.25 | 0 | 2008_10_30 | 45.2705 | Bituminous Mix | -93.726 | SPWEB440F Sp - 4.75 mm taconite, PG 64-34; sent to U of M for LTC fracture. DURING PAVING | University of Minnesota | D2a-7-36-1h | 07/01/2009 | -36 | 60 | 101.6 | 13.1 | 6.4 | 240 | 14227.9 | 0.122
0608BM007 | 106-D-2008 | 106 | 113441.25 | 0 | 2008_10_30 | 45.2705 | Bituminous Mix | -93.726 | SPWEB440F Sp - 4.75 mm taconite, PG 64-34; sent to U of M for LTC fracture. DURING PAVING | University of Minnesota | D2a-7-36-1h | 07/01/2009 | -36 | 60 | 101.6 | 13.1 | 6.4 | 480 | 12972.9 | 0.136
0608BM007 | 106-D-2008 | 106 | 113441.25 | 0 | 2008_10_30 | 45.2705 | Bituminous Mix | -93.726 | SPWEB440F Sp - 4.75 mm taconite, PG 64-34; sent to U of M for LTC fracture. DURING PAVING | University of Minnesota | D2a-7-36-1h | 07/01/2009 | -36 | 60 | 101.6 | 13.1 | 6.4 | 960 | 11721.1 | 0.149
0608BM007 | 106-D-2008 | 106 | 113441.25 | 0 | 2008_10_30 | 45.2705 | Bituminous Mix | -93.726 | SPWEB440F Sp - 4.75 mm taconite, PG 64-34; sent to U of M for LTC fracture. DURING PAVING | University of Minnesota | D2a-5-36-1h | 07/01/2009 | -36 | 60 | 101.6 | 13.07 | 6.37 | 8 | 20473.2 | 0.054
0608BM007 | 106-D-2008 | 106 | 113441.25 | 0 | 2008_10_30 | 45.2705 | Bituminous Mix | -93.726 | SPWEB440F Sp - 4.75 mm taconite, PG 64-34; sent to U of M for LTC fracture. DURING PAVING | University of Minnesota | D2a-5-36-1h | 07/01/2009 | -36 | 60 | 101.6 | 13.07 | 6.37 | 15 | 19671.3 | 0.067
0608BM007 | 106-D-2008 | 106 | 113441.25 | 0 | 2008_10_30 | 45.2705 | Bituminous Mix | -93.726 | SPWEB440F Sp - 4.75 mm taconite, PG 64-34; sent to U of M for LTC fracture. DURING PAVING | University of Minnesota | D2a-8-36-24h | 07/02/2009 | -36 | 1440 | 101.6 | 13.13 | 6.47 | 30 | 22433.4 | 0.073
0608BM007 | 106-D-2008 | 106 | 113441.25 | 0 | 2008_10_30 | 45.2705 | Bituminous Mix | -93.726 | SPWEB440F Sp - 4.75 mm taconite, PG 64-34; sent to U of M for LTC fracture. DURING PAVING | University of Minnesota | D2a-8-36-24h | 07/02/2009 | -36 | 1440 | 101.6 | 13.13 | 6.47 | 60 | 21185.9 | 0.083
0608BM007 | 106-D-2008 | 106 | 113441.25 | 0 | 2008_10_30 | 45.2705 | Bituminous Mix | -93.726 | SPWEB440F Sp - 4.75 mm taconite, PG 64-34; sent to U of M for LTC fracture. DURING PAVING | University of Minnesota | D2a-8-36-24h | 07/02/2009 | -36 | 1440 | 101.6 | 13.13 | 6.47 | 120 | 20103.9 | 0.092
0608BM007 | 106-D-2008 | 106 | 113441.25 | 0 | 2008_10_30 | 45.2705 | Bituminous Mix | -93.726 | SPWEB440F Sp - 4.75 mm taconite, PG 64-34; sent to U of M for LTC fracture. DURING PAVING | University of Minnesota | D2a-8-36-24h | 07/02/2009 | -36 | 1440 | 101.6 | 13.13 | 6.47 | 240 | 18720.5 | 0.102
0608BM007 | 106-D-2008 | 106 | 113441.25 | 0 | 2008_10_30 | 45.2705 | Bituminous Mix | -93.726 | SPWEB440F Sp - 4.75 mm taconite, PG 64-34; sent to U of M for LTC fracture. DURING PAVING | University of Minnesota | D2a-8-36-24h | 07/02/2009 | -36 | 1440 | 101.6 | 13.13 | 6.47 | 480 | 17525.1 | 0.112
0608BM007 | 106-D-2008 | 106 | 113441.25 | 0 | 2008_10_30 | 45.2705 | Bituminous Mix | -93.726 | SPWEB440F Sp - 4.75 mm taconite, PG 64-34; sent to U of M for LTC fracture. DURING PAVING | University of Minnesota | D2a-8-36-24h | 07/02/2009 | -36 | 1440 | 101.6 | 13.13 | 6.47 | 960 | 16076.1 | 0.122
0608BM007 | 106-D-2008 | 106 | 113441.25 | 0 | 2008_10_30 | 45.2705 | Bituminous Mix | -93.726 | SPWEB440F Sp - 4.75 mm taconite, PG 64-34; sent to U of M for LTC fracture. DURING PAVING | University of Minnesota | D2a-6-36-24h | 07/02/2009 | -36 | 1440 | 101.6 | 13.1 | 6.4 | 8 | 25312.2 | 0.057
0608BM007 | 106-D-2008 | 106 | 113441.25 | 0 | 2008_10_30 | 45.2705 | Bituminous Mix | -93.726 | SPWEB440F Sp - 4.75 mm taconite, PG 64-34; sent to U of M for LTC fracture. DURING PAVING | University of Minnesota | D2a-6-36-24h | 07/02/2009 | -36 | 1440 | 101.6 | 13.1 | 6.4 | 15 | 24400.9 | 0.064
0608BM007 | 106-D-2008 | 106 | 113441.25 | 0 | 2008_10_30 | 45.2705 | Bituminous Mix | -93.726 | SPWEB440F Sp - 4.75 mm taconite, PG 64-34; sent to U of M for LTC fracture. DURING PAVING | University of Minnesota | D2a-6-36-24h | 07/02/2009 | -36 | 1440 | 101.6 | 13.1 | 6.4 | 30 | 23256.6 | 0.072
0608BM007 | 106-D-2008 | 106 | 113441.25 | 0 | 2008_10_30 | 45.2705 | Bituminous Mix | -93.726 | SPWEB440F Sp - 4.75 mm taconite, PG 64-34; sent to U of M for LTC fracture. DURING PAVING | University of Minnesota | D2a-6-36-24h | 07/02/2009 | -36 | 1440 | 101.6 | 13.1 | 6.4 | 60 | 22090.2 | 0.08
0608BM007 | 106-D-2008 | 106 | 113441.25 | 0 | 2008_10_30 | 45.2705 | Bituminous Mix | -93.726 | SPWEB440F Sp - 4.75 mm taconite, PG 64-34; sent to U of M for LTC fracture. DURING PAVING | University of Minnesota | D2a-6-36-24h | 07/02/2009 | -36 | 1440 | 101.6 | 13.1 | 6.4 | 120 | 20827.9 | 0.088
0608BM007 | 106-D-2008 | 106 | 113441.25 | 0 | 2008_10_30 | 45.2705 | Bituminous Mix | -93.726 | SPWEB440F Sp - 4.75 mm taconite, PG 64-34; sent to U of M for LTC fracture. DURING PAVING | University of Minnesota | D2a-6-36-24h | 07/02/2009 | -36 | 1440 | 101.6 | 13.1 | 6.4 | 240 | 19584 | 0.096
0608BM007 | 106-D-2008 | 106 | 113441.25 | 0 | 2008_10_30 | 45.2705 | Bituminous Mix | -93.726 | SPWEB440F Sp - 4.75 mm taconite, PG 64-34; sent to U of M for LTC fracture. DURING PAVING | University of Minnesota | D2a-6-36-24h | 07/02/2009 | -36 | 1440 | 101.6 | 13.1 | 6.4 | 480 | 18473.3 | 0.104
0608BM007 | 106-D-2008 | 106 | 113441.25 | 0 | 2008_10_30 | 45.2705 | Bituminous Mix | -93.726 | SPWEB440F Sp - 4.75 mm taconite, PG 64-34; sent to U of M for LTC fracture. DURING PAVING | University of Minnesota | D2a-6-36-24h | 07/02/2009 | -36 | 1440 | 101.6 | 13.1 | 6.4 | 960 | 16929.2 | 0.111
0608BM007 | 106-D-2008 | 106 | 113441.25 | 0 | 2008_10_30 | 45.2705 | Bituminous Mix | -93.726 | SPWEB440F Sp - 4.75 mm taconite, PG 64-34; sent to U of M for LTC fracture. DURING PAVING | University of Minnesota | D4-10-36-24h | 07/02/2009 | -36 | 1440 | 101.6 | 12.67 | 6.5 | 8 | 22822 | 0.048
0608BM007 | 106-D-2008 | 106 | 113441.25 | 0 | 2008_10_30 | 45.2705 | Bituminous Mix | -93.726 | SPWEB440F Sp - 4.75 mm taconite, PG 64-34; sent to U of M for LTC fracture. DURING PAVING | University of Minnesota | D4-10-36-24h | 07/02/2009 | -36 | 1440 | 101.6 | 12.67 | 6.5 | 15 | 21937.7 | 0.054
0608BM007 | 106-D-2008 | 106 | 113441.25 | 0 | 2008_10_30 | 45.2705 | Bituminous Mix | -93.726 | SPWEB440F Sp - 4.75 mm taconite, PG 64-34; sent to U of M for LTC fracture. DURING PAVING | University of Minnesota | D4-10-36-24h | 07/02/2009 | -36 | 1440 | 101.6 | 12.67 | 6.5 | 30 | 20986 | 0.062
0608BM007 | 106-D-2008 | 106 | 113441.25 | 0 | 2008_10_30 | 45.2705 | Bituminous Mix | -93.726 | SPWEB440F Sp - 4.75 mm taconite, PG 64-34; sent to U of M for LTC fracture. DURING PAVING | University of Minnesota | D4-10-36-24h | 07/02/2009 | -36 | 1440 | 101.6 | 12.67 | 6.5 | 60 | 20114.9 | 0.069
0608BM007 | 106-D-2008 | 106 | 113441.25 | 0 | 2008_10_30 | 45.2705 | Bituminous Mix | -93.726 | SPWEB440F Sp - 4.75 mm taconite, PG 64-34; sent to U of M for LTC fracture. DURING PAVING | University of Minnesota | D4-10-36-24h | 07/02/2009 | -36 | 1440 | 101.6 | 12.67 | 6.5 | 120 | 19334.2 | 0.076
0608BM007 | 106-D-2008 | 106 | 113441.25 | 0 | 2008_10_30 | 45.2705 | Bituminous Mix | -93.726 | SPWEB440F Sp - 4.75 mm taconite, PG 64-34; sent to U of M for LTC fracture. DURING PAVING | University of Minnesota | D4-10-36-24h | 07/02/2009 | -36 | 1440 | 101.6 | 12.67 | 6.5 | 240 | 18243.4 | 0.083
0608BM007 | 106-D-2008 | 106 | 113441.25 | 0 | 2008_10_30 | 45.2705 | Bituminous Mix | -93.726 | SPWEB440F Sp - 4.75 mm taconite, PG 64-34; sent to U of M for LTC fracture. DURING PAVING | University of Minnesota | D4-10-36-24h | 07/02/2009 | -36 | 1440 | 101.6 | 12.67 | 6.5 | 480 | 17140.2 | 0.09
0608BM007 | 106-D-2008 | 106 | 113441.25 | 0 | 2008_10_30 | 45.2705 | Bituminous Mix | -93.726 | SPWEB440F Sp - 4.75 mm taconite, PG 64-34; sent to U of M for LTC fracture. DURING PAVING | University of Minnesota | D4-10-36-24h | 07/02/2009 | -36 | 1440 | 101.6 | 12.67 | 6.5 | 960 | 16021.5 | 0.098
0608BM007 | 106-D-2008 | 106 | 113441.25 | 0 | 2008_10_30 | 45.2705 | Bituminous Mix | -93.726 | SPWEB440F Sp - 4.75 mm taconite, PG 64-34; sent to U of M for LTC fracture. DURING PAVING | University of Minnesota | D4-1-24-1h | 06/29/2009 | -24 | 60 | 101.6 | 12.57 | 6.53 | 8 | 14595.3 | 0.128
0608BM007 | 106-D-2008 | 106 | 113441.25 | 0 | 2008_10_30 | 45.2705 | Bituminous Mix | -93.726 | SPWEB440F Sp - 4.75 mm taconite, PG 64-34; sent to U of M for LTC fracture. DURING PAVING | University of Minnesota | D4-1-24-1h | 06/29/2009 | -24 | 60 | 101.6 | 12.57 | 6.53 | 15 | 13339 | 0.146
0608BM007 | 106-D-2008 | 106 | 113441.25 | 0 | 2008_10_30 | 45.2705 | Bituminous Mix | -93.726 | SPWEB440F Sp - 4.75 mm taconite, PG 64-34; sent to U of M for LTC fracture. DURING PAVING | University of Minnesota | D4-1-24-1h | 06/29/2009 | -24 | 60 | 101.6 | 12.57 | 6.53 | 30 | 11990.6 | 0.167
0608BM007 | 106-D-2008 | 106 | 113441.25 | 0 | 2008_10_30 | 45.2705 | Bituminous Mix | -93.726 | SPWEB440F Sp - 4.75 mm taconite, PG 64-34; sent to U of M for LTC fracture. DURING PAVING | University of Minnesota | D4-1-24-1h | 06/29/2009 | -24 | 60 | 101.6 | 12.57 | 6.53 | 60 | 10662.8 | 0.187
0608BM007 | 106-D-2008 | 106 | 113441.25 | 0 | 2008_10_30 | 45.2705 | Bituminous Mix | -93.726 | SPWEB440F Sp - 4.75 mm taconite, PG 64-34; sent to U of M for LTC fracture. DURING PAVING | University of Minnesota | D4-1-24-1h | 06/29/2009 | -24 | 60 | 101.6 | 12.57 | 6.53 | 120 | 9361.3 | 0.207
0608BM007 | 106-D-2008 | 106 | 113441.25 | 0 | 2008_10_30 | 45.2705 | Bituminous Mix | -93.726 | SPWEB440F Sp - 4.75 mm taconite, PG 64-34; sent to U of M for LTC fracture. DURING PAVING | University of Minnesota | D4-1-24-1h | 06/29/2009 | -24 | 60 | 101.6 | 12.57 | 6.53 | 240 | 8026.2 | 0.227
0608BM007 | 106-D-2008 | 106 | 113441.25 | 0 | 2008_10_30 | 45.2705 | Bituminous Mix | -93.726 | SPWEB440F Sp - 4.75 mm taconite, PG 64-34; sent to U of M for LTC fracture. DURING PAVING | University of Minnesota | D4-1-24-1h | 06/29/2009 | -24 | 60 | 101.6 | 12.57 | 6.53 | 480 | 6848.7 | 0.247
0608BM007 | 106-D-2008 | 106 | 113441.25 | 0 | 2008_10_30 | 45.2705 | Bituminous Mix | -93.726 | SPWEB440F Sp - 4.75 mm taconite, PG 64-34; sent to U of M for LTC fracture. DURING PAVING | University of Minnesota | D4-1-24-1h | 06/29/2009 | -24 | 60 | 101.6 | 12.57 | 6.53 | 960 | 5693.9 | 0.267
0608BM007 | 106-D-2008 | 106 | 113441.25 | 0 | 2008_10_30 | 45.2705 | Bituminous Mix | -93.726 | SPWEB440F Sp - 4.75 mm taconite, PG 64-34; sent to U of M for LTC fracture. DURING PAVING | University of Minnesota | D2b-4-24-1h | 06/29/2009 | -24 | 60 | 101.6 | 12.5 | 6.5 | 8 | 12700.5 | 0.137
0608BM007 | 106-D-2008 | 106 | 113441.25 | 0 | 2008_10_30 | 45.2705 | Bituminous Mix | -93.726 | SPWEB440F Sp - 4.75 mm taconite, PG 64-34; sent to U of M for LTC fracture. DURING PAVING | University of Minnesota | D2b-4-24-1h | 06/29/2009 | -24 | 60 | 101.6 | 12.5 | 6.5 | 15 | 11555.9 | 0.158
0608BM007 | 106-D-2008 | 106 | 113441.25 | 0 | 2008_10_30 | 45.2705 | Bituminous Mix | -93.726 | SPWEB440F Sp - 4.75 mm taconite, PG 64-34; sent to U of M for LTC fracture. DURING PAVING | University of Minnesota | D2b-4-24-1h | 06/29/2009 | -24 | 60 | 101.6 | 12.5 | 6.5 | 30 | 10302.5 | 0.18
0608BM007 | 106-D-2008 | 106 | 113441.25 | 0 | 2008_10_30 | 45.2705 | Bituminous Mix | -93.726 | SPWEB440F Sp - 4.75 mm taconite, PG 64-34; sent to U of M for LTC fracture. DURING PAVING | University of Minnesota | D2b-4-24-1h | 06/29/2009 | -24 | 60 | 101.6 | 12.5 | 6.5 | 60 | 9025.6 | 0.202
0608BM007 | 106-D-2008 | 106 | 113441.25 | 0 | 2008_10_30 | 45.2705 | Bituminous Mix | -93.726 | SPWEB440F Sp - 4.75 mm taconite, PG 64-34; sent to U of M for LTC fracture. DURING PAVING | University of Minnesota | D2b-4-24-1h | 06/29/2009 | -24 | 60 | 101.6 | 12.5 | 6.5 | 120 | 7857.2 | 0.225
0608BM007 | 106-D-2008 | 106 | 113441.25 | 0 | 2008_10_30 | 45.2705 | Bituminous Mix | -93.726 | SPWEB440F Sp - 4.75 mm taconite, PG 64-34; sent to U of M for LTC fracture. DURING PAVING | University of Minnesota | D2b-4-24-1h | 06/29/2009 | -24 | 60 | 101.6 | 12.5 | 6.5 | 240 | 6698.5 | 0.247

## MAT_HMA_APA_MV
MNROAD_ID | SECTION_ID | CELL | STATION | OFFSET | SAMPLE_DATE | LATITUDE | MATERIAL_GROUP | LONGITUDE | COMMENTS | TESTING_LAB | TEST_DATE | SAMPLE_NAME | SAMPLE_TYPE | POSITION | AIR_VOIDS_PERCENT | TEMP_C | STROKES | RUT_MM | TEST_COMMENT
0308BM012 | 3-D-2008 | 3 | 111692 | 0 | 2008_09_17 | 45.2735 | Bituminous Mix | -93.7314 | SPWEB440F, PG 64-34; sent to Maplewood Lab for TSR test. DURING PAVING | Maplewood Lab | 02/23/2010 | Cell 3 Superpave | Cylinder | Center 2,3 | 7 | 58 | 8000 | 5.79
0308BM012 | 3-D-2008 | 3 | 111692 | 0 | 2008_09_17 | 45.2735 | Bituminous Mix | -93.7314 | SPWEB440F, PG 64-34; sent to Maplewood Lab for TSR test. DURING PAVING | Maplewood Lab | 02/23/2010 | Cell 3 Superpave | Cylinder | Right T,5 | 7 | 58 | 8000 | 7.21
0308BM012 | 3-D-2008 | 3 | 111692 | 0 | 2008_09_17 | 45.2735 | Bituminous Mix | -93.7314 | SPWEB440F, PG 64-34; sent to Maplewood Lab for TSR test. DURING PAVING | Maplewood Lab | 02/23/2010 | Cell 3 Superpave | Cylinder | Left 1,4 | 7.1 | 58 | 8000 | 5.47
0308BM004 | 3-D-2008 | 3 | 111692 | 0 | 2008_09_30 | 45.2735 | Bituminous Mix | -93.7314 | Novachip, PG 64-34; sent to Maplewood Lab for TSR test. DURING PAVING | Maplewood Lab | 10/22/2010 | Novachip | Cylinder | Left 1,2 | 6.5 | 58 | 8000 | 2.05
0308BM004 | 3-D-2008 | 3 | 111692 | 0 | 2008_09_30 | 45.2735 | Bituminous Mix | -93.7314 | Novachip, PG 64-34; sent to Maplewood Lab for TSR test. DURING PAVING | Maplewood Lab | 10/22/2010 | Novachip | Cylinder | Right 3,1 | 10.3 | 58 | 8000 | 2.96
0308BM004 | 3-D-2008 | 3 | 111692 | 0 | 2008_09_30 | 45.2735 | Bituminous Mix | -93.7314 | Novachip, PG 64-34; sent to Maplewood Lab for TSR test. DURING PAVING | Maplewood Lab | 10/22/2010 | Novachip | Cylinder | Center C,D | 10 | 58 | 8000 | 3.75
2108BM055 | 21-D-2008 | 21 | 123142.5 | 0 | 2008_09_05 | 45.2543 | Bituminous Mix | -93.6962 | SPNWB430B Sp, 30% fractionated RAP non-wear, PG 58-28; sent to Maplewood Lab for TSR test. DURING PAVING | Maplewood Lab | 10/21/2010 | Cell 21 nonwear | Cylinder | Center | 7 | 58 | 6880 | 8.98
2108BM055 | 21-D-2008 | 21 | 123142.5 | 0 | 2008_09_05 | 45.2543 | Bituminous Mix | -93.6962 | SPNWB430B Sp, 30% fractionated RAP non-wear, PG 58-28; sent to Maplewood Lab for TSR test. DURING PAVING | Maplewood Lab | 10/21/2010 | Cell 21 nonwear | Cylinder | Right | 7.8 | 58 | 8000 | 6.6
2108BM026 | 21-D-2008 | 21 | 123142.5 | 0 | 2008_09_10 | 45.2543 | Bituminous Mix | -93.6962 | SPWEB440B Sp, 30% fractionated RAP wear, PG 58-28; sent to Maplewood Lab for TSR test. DURING PAVING | Maplewood Lab | 03/09/2010 | Cell 21 wear | Cylinder | Left 1,3 | 8 | 58 | 8000 | 6.86
2108BM026 | 21-D-2008 | 21 | 123142.5 | 0 | 2008_09_10 | 45.2543 | Bituminous Mix | -93.6962 | SPWEB440B Sp, 30% fractionated RAP wear, PG 58-28; sent to Maplewood Lab for TSR test. DURING PAVING | Maplewood Lab | 03/10/2010 | Cell 21 wear | Cylinder | Left 9,10 | 7.3 | 58 | 8000 | 7.66
2108BM026 | 21-D-2008 | 21 | 123142.5 | 0 | 2008_09_10 | 45.2543 | Bituminous Mix | -93.6962 | SPWEB440B Sp, 30% fractionated RAP wear, PG 58-28; sent to Maplewood Lab for TSR test. DURING PAVING | Maplewood Lab | 03/09/2010 | Cell 21 wear | Cylinder | Right 2,4 | 7.9 | 58 | 8000 | 7.29
2108BM026 | 21-D-2008 | 21 | 123142.5 | 0 | 2008_09_10 | 45.2543 | Bituminous Mix | -93.6962 | SPWEB440B Sp, 30% fractionated RAP wear, PG 58-28; sent to Maplewood Lab for TSR test. DURING PAVING | Maplewood Lab | 03/10/2010 | Cell 21 wear | Cylinder | Right 2,11 | 7.4 | 58 | 8000 | 6.61
2408BM002 | 24-I-2008 | 24 | 16083.8 | 0 | 2008_10_16 | 45.2663 | Bituminous Mix | -93.7176 | SPWEB440C - WMA control, PG 58-34; sent to Maplewood Lab for TSR test. DURING PAVING | Maplewood Lab | 03/03/2010 | Cell 24 control | Cylinder | Left 4,6 | 6.7 | 58 | 8000 | 4.44
2408BM002 | 24-I-2008 | 24 | 16083.8 | 0 | 2008_10_16 | 45.2663 | Bituminous Mix | -93.7176 | SPWEB440C - WMA control, PG 58-34; sent to Maplewood Lab for TSR test. DURING PAVING | Maplewood Lab | 03/03/2010 | Cell 24 control | Cylinder | Center 5,7 | 6.6 | 58 | 8000 | 8.65
2408BM002 | 24-I-2008 | 24 | 16083.8 | 0 | 2008_10_16 | 45.2663 | Bituminous Mix | -93.7176 | SPWEB440C - WMA control, PG 58-34; sent to Maplewood Lab for TSR test. DURING PAVING | Maplewood Lab | 03/03/2010 | Cell 24 control | Cylinder | Right 9,10 | 6.9 | 58 | 8000 | 7.99
2408BM002 | 24-I-2008 | 24 | 16083.8 | 0 | 2008_10_16 | 45.2663 | Bituminous Mix | -93.7176 | SPWEB440C - WMA control, PG 58-34; sent to Maplewood Lab for TSR test. DURING PAVING | Maplewood Lab | 03/11/2010 | Cell 24 control | Cylinder | Left 1,5 | 6.9 | 58 | 8000 | 6.39
2408BM002 | 24-I-2008 | 24 | 16083.8 | 0 | 2008_10_16 | 45.2663 | Bituminous Mix | -93.7176 | SPWEB440C - WMA control, PG 58-34; sent to Maplewood Lab for TSR test. DURING PAVING | Maplewood Lab | 03/11/2010 | Cell 24 control | Cylinder | Right 2,4 | 7.1 | 58 | 8000 | 5.83
2408BM002 | 24-I-2008 | 24 | 16083.8 | 0 | 2008_10_16 | 45.2663 | Bituminous Mix | -93.7176 | SPWEB440C - WMA control, PG 58-34; sent to Maplewood Lab for TSR test. DURING PAVING | Maplewood Lab | 03/12/2010 | Cell 24 control | Cylinder | Left 3,8 | 7 | 58 | 8000 | 7.7
2408BM002 | 24-I-2008 | 24 | 16083.8 | 0 | 2008_10_16 | 45.2663 | Bituminous Mix | -93.7176 | SPWEB440C - WMA control, PG 58-34; sent to Maplewood Lab for TSR test. DURING PAVING | Maplewood Lab | 03/12/2010 | Cell 24 control | Cylinder | Right 6,7 | 7.1 | 58 | 8000 | 6.56
2604BM999 | 26-I-1991 | 26 | 17245 | 0 |  | 45.2644 | Bituminous Mix | -93.7141 | Sample number assumed - APA testing in Trial Mix Lab. | Maplewood Lab | 12/02/2004 | BM 2004-056 A | Cylinder | Right 1-2 |  | 58 | 8000 | 9.31 | MnROAD Cell 26; PG 58-28 binder
2604BM999 | 26-I-1991 | 26 | 17245 | 0 |  | 45.2644 | Bituminous Mix | -93.7141 | Sample number assumed - APA testing in Trial Mix Lab. | Maplewood Lab | 12/02/2004 | BM 2004-056 A | Cylinder | Right 4-5 |  | 58 | 8000 | 9.08 | MnROAD Cell 26; PG 58-28 binder
2706BM016 | 27-O-2006 | 27 | 17778 | 12 | 2006_08_07 | 45.2635 | Bituminous Mix | -93.7125 | Top lift; PG 52-34 binder. DURING PAVING | Maplewood Lab | 01/10/2007 | 27-C | Cylinder | Right 1-2 | 5.9 | 58 | 2040 | 9.31 | manually corrected data; sample rutted before 8000 strokes
2706BM016 | 27-O-2006 | 27 | 17778 | 12 | 2006_08_07 | 45.2635 | Bituminous Mix | -93.7125 | Top lift; PG 52-34 binder. DURING PAVING | Maplewood Lab | 01/10/2007 | 27-B | Cylinder | Left 4-5 | 6.3 | 58 | 2040 | 12.45 | manually corrected data; sample rutted before 8000 strokes
2706BM016 | 27-O-2006 | 27 | 17778 | 12 | 2006_08_07 | 45.2635 | Bituminous Mix | -93.7125 | Top lift; PG 52-34 binder. DURING PAVING | Maplewood Lab | 01/10/2007 | 27-D | Cylinder | Right 4-5 | 5.8 | 58 | 2040 | 11.15 | manually corrected data; sample rutted before 8000 strokes
2706BM016 | 27-O-2006 | 27 | 17778 | 12 | 2006_08_07 | 45.2635 | Bituminous Mix | -93.7125 | Top lift; PG 52-34 binder. DURING PAVING | Maplewood Lab | 01/10/2007 | 27-A | Cylinder | Left 1-2 | 6.1 | 58 | 2040 | 10.66 | manually corrected data; sample rutted before 8000 strokes
3104BM999 | 31-I-1991 | 31 | 20052.5 | 0 |  | 45.2597 | Bituminous Mix | -93.7054 | Sample number assumed - APA testing in Trial Mix Lab. | Maplewood Lab | 11/30/2004 | BM 2004-048 B | Cylinder | Center 4-5 |  | 58 | 8000 | 10.03 | MnROAD Cell 31; PG 64-34 binder
3104BM999 | 31-I-1991 | 31 | 20052.5 | 0 |  | 45.2597 | Bituminous Mix | -93.7054 | Sample number assumed - APA testing in Trial Mix Lab. | Maplewood Lab | 11/30/2004 | BM 2004-048 A | Cylinder | Center 1-2 |  | 58 | 8000 | 7.74 | MnROAD Cell 31; PG 64-34 binder
3104BM999 | 31-I-1991 | 31 | 20052.5 | 0 |  | 45.2597 | Bituminous Mix | -93.7054 | Sample number assumed - APA testing in Trial Mix Lab. | Maplewood Lab | 11/30/2004 | BM 2004-051 B | Cylinder | Right 4-5 |  | 58 | 8000 | 5.98 | MnROAD Cell 31; PG 64-34 binder
3104BM999 | 31-I-1991 | 31 | 20052.5 | 0 |  | 45.2597 | Bituminous Mix | -93.7054 | Sample number assumed - APA testing in Trial Mix Lab. | Maplewood Lab | 11/30/2004 | BM 2004-051 A | Cylinder | Right 1-2 |  | 58 | 8000 | 6.97 | MnROAD Cell 31; PG 64-34 binder
3307BC006 | 33-I-2007 | 33 | 6562 | 8.9 | 2007_11_14 | 45.2657 | Bituminous Core | -93.716 | """cored for thickness determination APA testing (2.0"""" top, 2.375"""" bottom). AFTER PAVING""" | Maplewood Lab | 08/21/2008 | PPA 2 | Cylinder | Left 4-5 | 6.7 | 58 | 8000 | 7.13 | Field Core after construction
3399BM999 | 33-I-1990 | 33 | 6630 | 0 |  | 45.2821 | Bituminous Mix | -93.7467 | Sample number assumed - APA testing in Trial Mix Lab. | Maplewood Lab | 02/11/2004 | 33 P1 | Cylinder | Left 1-2 | 3.9 | 58 | 8000 | 10.16 | Laboratory-mixed sample from raw materials
3399BM999 | 33-I-1990 | 33 | 6630 | 0 |  | 45.2821 | Bituminous Mix | -93.7467 | Sample number assumed - APA testing in Trial Mix Lab. | Maplewood Lab | 02/11/2004 | 33 P2 | Cylinder | Left 4-5 | 3.9 | 58 | 8000 | 10.6 | Laboratory-mixed sample from raw materials
3399BM999 | 33-I-1990 | 33 | 6630 | 0 |  | 45.2821 | Bituminous Mix | -93.7467 | Sample number assumed - APA testing in Trial Mix Lab. | Maplewood Lab | 02/11/2004 | 33 P3 | Cylinder | Center 1-2 | 3.8 | 58 | 8000 | 10.15 | Laboratory-mixed sample from raw materials
3399BM999 | 33-I-1990 | 33 | 6630 | 0 |  | 45.2821 | Bituminous Mix | -93.7467 | Sample number assumed - APA testing in Trial Mix Lab. | Maplewood Lab | 02/11/2004 | 33 P4 | Cylinder | Center 4-5 | 3.8 | 58 | 8000 | 9.12 | Laboratory-mixed sample from raw materials
3399BM999 | 33-I-1990 | 33 | 6630 | 0 |  | 45.2821 | Bituminous Mix | -93.7467 | Sample number assumed - APA testing in Trial Mix Lab. | Maplewood Lab | 02/11/2004 | 33 PB | Cylinder | Right 1-2 | 3.3 | 58 | 8000 | 8.46 | Laboratory-mixed sample from raw materials
3399BM999 | 33-I-1990 | 33 | 6630 | 0 |  | 45.2821 | Bituminous Mix | -93.7467 | Sample number assumed - APA testing in Trial Mix Lab. | Maplewood Lab | 02/11/2004 | 33 PA | Cylinder | Right 4-5 | 3.4 | 58 | 8000 | 9.37 | Laboratory-mixed sample from raw materials
3399BM999 | 33-I-1990 | 33 | 6630 | 0 |  | 45.2821 | Bituminous Mix | -93.7467 | Sample number assumed - APA testing in Trial Mix Lab. | Maplewood Lab | 02/12/2004 | 33 P5 | Cylinder | Left 1-2 | 6.5 | 58 | 7438 | 10.68 | Laboratory-mixed sample from raw materials
3399BM999 | 33-I-1990 | 33 | 6630 | 0 |  | 45.2821 | Bituminous Mix | -93.7467 | Sample number assumed - APA testing in Trial Mix Lab. | Maplewood Lab | 02/12/2004 | 33 P6 | Cylinder | Left 4-5 | 6.5 | 58 | 7438 | 11.16 | Laboratory-mixed sample from raw materials
3399BM999 | 33-I-1990 | 33 | 6630 | 0 |  | 45.2821 | Bituminous Mix | -93.7467 | Sample number assumed - APA testing in Trial Mix Lab. | Maplewood Lab | 02/12/2004 | 33 P7 | Cylinder | Right 1-2 | 6.4 | 58 | 8000 | 11.08 | Laboratory-mixed sample from raw materials
3399BM999 | 33-I-1990 | 33 | 6630 | 0 |  | 45.2821 | Bituminous Mix | -93.7467 | Sample number assumed - APA testing in Trial Mix Lab. | Maplewood Lab | 02/12/2004 | 33 P8 | Cylinder | Right 4-5 | 6.4 | 58 | 8000 | 10.86 | Laboratory-mixed sample from raw materials
3307BC005 | 33-O-2007 | 33 | 6751 | -2.2 | 2007_11_14 | 45.2654 | Bituminous Core | -93.7154 | """cored for thickness determination APA testing (2.25"""" top, 2.125"""" bottom). AFTER PAVING""" | Maplewood Lab | 08/21/2008 | PPA 1 | Cylinder | Left 1-2 | 7.2 | 58 | 8000 | 7.79 | Field Core after construction
3407BC007 | 34-O-2007 | 34 | 7052 | -6 | 2007_11_14 | 45.2649 | Bituminous Core | -93.7145 | """cored for thickness determination APA testing (2.25"""" top, 1.75"""" bottom). AFTER PAVING""" | Maplewood Lab | 08/21/2008 | PPA-SBS 1 | Cylinder | Center 1-2 | 7.2 | 58 | 8000 | 10.52 | Field Core after construction
3499BM999 | 34-I-1991 | 34 | 7190 | 0 |  | 45.2812 | Bituminous Mix | -93.745 | Sample number assumed - APA testing in Trial Mix Lab. | Maplewood Lab | 03/10/2004 | 34 P3 | Cylinder | Right 4-5 | 3 | 58 | 8000 | 8.83 | Laboratory-mixed sample from raw materials
3407BC008 | 34-O-2007 | 34 | 7401 | -1 | 2007_11_14 | 45.2643 | Bituminous Core | -93.7134 | """cored for thickness determination APA testing (2.125"""" top, 2.125"""" bottom). AFTER PAVING""" | Maplewood Lab | 08/21/2008 | PPA-SBS 2 | Cylinder | Center 4-5 | 6.5 | 58 | 8000 | 9.77 | Field Core after construction
3499BM999 | 34-I-1991 | 34 | 7190 | 0 |  | 45.2812 | Bituminous Mix | -93.745 | Sample number assumed - APA testing in Trial Mix Lab. | Maplewood Lab | 03/10/2004 | 34 Pa (cut) | Cylinder | Left 4-5 | 3.1 | 58 | 8000 | 11.8 | Laboratory-mixed sample from raw materials
3499BM999 | 34-I-1991 | 34 | 7190 | 0 |  | 45.2812 | Bituminous Mix | -93.745 | Sample number assumed - APA testing in Trial Mix Lab. | Maplewood Lab | 03/10/2004 | 34 Pb (cut) | Cylinder | Left 1-2 | 3.1 | 58 | 8000 | 9.55 | Laboratory-mixed sample from raw materials
3499BM999 | 34-I-1991 | 34 | 7190 | 0 |  | 45.2812 | Bituminous Mix | -93.745 | Sample number assumed - APA testing in Trial Mix Lab. | Maplewood Lab | 03/10/2004 | 34 P5 | Cylinder | Center 4-5 | 3.2 | 58 | 8000 | 8.21 | Laboratory-mixed sample from raw materials
3499BM999 | 34-I-1991 | 34 | 7190 | 0 |  | 45.2812 | Bituminous Mix | -93.745 | Sample number assumed - APA testing in Trial Mix Lab. | Maplewood Lab | 03/10/2004 | 34 P6 | Cylinder | Center 1-2 | 3.2 | 58 | 8000 | 8.44 | Laboratory-mixed sample from raw materials
3499BM999 | 34-I-1991 | 34 | 7190 | 0 |  | 45.2812 | Bituminous Mix | -93.745 | Sample number assumed - APA testing in Trial Mix Lab. | Maplewood Lab | 03/10/2004 | 34 P1 | Cylinder | Right 1-2 | 3 | 58 | 8000 | 8.78 | Laboratory-mixed sample from raw materials
3507BC006 | 35-I-2007 | 35 | 7551 | 11 | 2007_11_14 | 45.264 | Bituminous Core | -93.713 | """cored for thickness determination APA testing (2.25"""" top, 2.0"""" bottom). AFTER PAVING""" | Maplewood Lab | 08/21/2008 | SBS 2 | Cylinder | Right 4-5 | 7.4 | 58 | 8000 | 8.75 | Field Core after construction
3599BM999 | 35-I-1990 | 35 | 7766 | 0 |  | 45.2637 | Bituminous Mix | -93.7123 | Sample number assumed - APA testing in Trial Mix Lab. | Maplewood Lab | 03/11/2004 | 35 6 | Cylinder | Center 1-2 | 3.5 | 58 | 8000 | 2.9 | Laboratory-mixed sample from raw materials; binder graded as 64-34
3599BM999 | 35-I-1990 | 35 | 7766 | 0 |  | 45.2637 | Bituminous Mix | -93.7123 | Sample number assumed - APA testing in Trial Mix Lab. | Maplewood Lab | 03/11/2004 | 35 A | Cylinder | Left 4-5 | 3.3 | 58 | 8000 | 3.32 | Laboratory-mixed sample from raw materials; binder graded as 64-34
3599BM999 | 35-I-1990 | 35 | 7766 | 0 |  | 45.2637 | Bituminous Mix | -93.7123 | Sample number assumed - APA testing in Trial Mix Lab. | Maplewood Lab | 03/11/2004 | 35 B | Cylinder | Left 1-2 | 3.3 | 58 | 8000 | 2.44 | Laboratory-mixed sample from raw materials; binder graded as 64-34
3599BM999 | 35-I-1990 | 35 | 7766 | 0 |  | 45.2637 | Bituminous Mix | -93.7123 | Sample number assumed - APA testing in Trial Mix Lab. | Maplewood Lab | 03/11/2004 | 35 5 | Cylinder | Center 4-5 | 3.5 | 58 | 8000 | 2.88 | Laboratory-mixed sample from raw materials; binder graded as 64-34
3599BM999 | 35-I-1990 | 35 | 7766 | 0 |  | 45.2637 | Bituminous Mix | -93.7123 | Sample number assumed - APA testing in Trial Mix Lab. | Maplewood Lab | 03/11/2004 | 35 1 | Cylinder | Right 1-2 | 3 | 58 | 8000 | 2.87 | Laboratory-mixed sample from raw materials; binder graded as 64-34
3507BC005 | 35-I-2007 | 35 | 7702 | 4.9 | 2007_11_14 | 45.2638 | Bituminous Core | -93.7125 | """cored for thickness determination APA testing (2.125"""" top, 1.875"""" bottom). AFTER PAVING""" | Maplewood Lab | 08/21/2008 | SBS 1 | Cylinder | Right 1-2 | 6.2 | 58 | 8000 | 7.25 | Field Core after construction
3599BM999 | 35-I-1990 | 35 | 7766 | 0 |  | 45.2637 | Bituminous Mix | -93.7123 | Sample number assumed - APA testing in Trial Mix Lab. | Maplewood Lab | 03/11/2004 | 35 3 | Cylinder | Right 4-5 | 3 | 58 | 8000 | 1.69 | Laboratory-mixed sample from raw materials; binder graded as 64-34
7707BC003 | 77-O-2007 | 77 | 18758 | 7.1 | 2007_11_14 | 45.2618 | Bituminous Core | -93.7094 | """cored for thickness determination APA testing (2.0"""" top, 1.25"""" bottom). AFTER PAVING""" | Maplewood Lab | 08/22/2008 | PPA-Elvaloy 2 | Cylinder | Left 4-5 | 8.8 | 58 | 8000 | 9.36 | Field Core after construction
7707BC002 | 77-I-2007 | 77 | 18781 | -12.1 | 2007_11_14 | 45.2618 | Bituminous Core | -93.7093 | """cored for thickness determination APA testing (3.0"""" top, 4.25"""" bottom - where truck sunk during construction). AFTER PAVING""" | Maplewood Lab | 08/22/2008 | PPA-Elvaloy 1 | Cylinder | Left 1-2 | 8.4 | 58 | 8000 | 8.37 | Field Core after construction
7907BC006 | 79-O-2007 | 79 | 19717 | 2.3 | 2007_11_14 | 45.2602 | Bituminous Core | -93.7065 | """cored for thickness determination APA testing (2.25"""" top, 2.0"""" bottom). AFTER PAVING""" | Maplewood Lab | 08/22/2008 | PPA-Elvaloy 4 | Cylinder | Center 4-5 | 7.4 | 58 | 7031 | 11.83 | Field Core after construction
7907BC005 | 79-O-2007 | 79 | 19436 | 3.6 | 2007_11_14 | 45.2607 | Bituminous Core | -93.7073 | """cored for thickness determination APA testing (2.5"""" top, 2.375"""" bottom). AFTER PAVING""" | Maplewood Lab | 08/22/2008 | PPA-Elvaloy 3 | Cylinder | Center 1-2 | 6.9 | 58 | 7031 | 11.73 | Field Core after construction
8307BC007 | 83-W-2007 | 83 | 100302 | -3.4 | 2007_11_14 |  | Bituminous Core |  | """cored for thickness determination APA testing (1.75"""" top, 2.25"""" bottom). AFTER PAVING""" | Maplewood Lab | 08/22/2008 | Farm 2 | Cylinder | Right 4-5 | 6.9 | 58 | 6432 | 9.71 | Field Core after construction
8307BC006 | 83-E-2007 | 83 | 100116 | 8.7 | 2007_11_14 |  | Bituminous Core |  | """cored for thickness determination APA testing (1.675"""" top, 2.075"""" bottom). AFTER PAVING""" | Maplewood Lab | 08/22/2008 | Farm 1 | Cylinder | Right 1-2 | 6.2 | 58 | 6432 | 11.49 | Field Core after construction
8608BM032 | 86-I-2008 | 86 | 16707 | 0 | 2008_09_25 | 45.2653 | Bituminous Mix | -93.7157 | SPWEB440H Sp 1, porous HMA, PG 70-28; Trial Mix for APA test. TRIAL MIX | Maplewood Lab | 09/24/2008 | 5, 9 | Cylinder | Left 1-2, 4-5 | 18.1 | 58 | 8000 | 4.12 | Lab mixed - lab compacted; trial mix sample; PG 70-28
8608BM031 | 86-I-2008 | 86 | 16707 | 0 | 2008_08_05 | 45.2653 | Bituminous Mix | -93.7157 | SPWEB440F Sp 1, porous HMA, PG 64-34; Trial Mix for APA test. TRIAL MIX | Maplewood Lab | 08/05/2008 | G, I | Cylinder | Right 1-2, 4-5 | 18.1 | 58 | 4150 | 8.29 | Lab mixed - lab compacted; trial mix sample; PG 64-34
8608BM031 | 86-I-2008 | 86 | 16707 | 0 | 2008_08_05 | 45.2653 | Bituminous Mix | -93.7157 | SPWEB440F Sp 1, porous HMA, PG 64-34; Trial Mix for APA test. TRIAL MIX | Maplewood Lab | 08/05/2008 | D, H | Cylinder | Center 1-2, 4-5 | 18.3 | 58 | 1709 | 8.52 | Lab mixed - lab compacted; trial mix sample; PG 64-34
8608BM031 | 86-I-2008 | 86 | 16707 | 0 | 2008_08_05 | 45.2653 | Bituminous Mix | -93.7157 | SPWEB440F Sp 1, porous HMA, PG 64-34; Trial Mix for APA test. TRIAL MIX | Maplewood Lab | 08/05/2008 | B, J | Cylinder | Left 1-2, 4-5 | 19.1 | 58 | 3321 | 9.32 | Lab mixed - lab compacted; trial mix sample; PG 64-34
8608BM032 | 86-I-2008 | 86 | 16707 | 0 | 2008_09_25 | 45.2653 | Bituminous Mix | -93.7157 | SPWEB440H Sp 1, porous HMA, PG 70-28; Trial Mix for APA test. TRIAL MIX | Maplewood Lab | 09/24/2008 | 8, 10 | Cylinder | Right 1-2, 4-5 | 17.6 | 58 | 8000 | 4.52 | Lab mixed - lab compacted; trial mix sample; PG 70-28
8708BM008 | 87-I-2008 | 87 | 16933 | 0 | 2008_10_15 | 45.2649 | Bituminous Mix | -93.715 | SPWEB340B, porous HMA control, PG 58-28; sent to Maplewood Lab for TSR test. DURING PAVING | Maplewood Lab | 03/05/2010 | Cell 87 | Cylinder | Right 9,10 | 7.4 | 58 | 8000 | 9.61
8708BM008 | 87-I-2008 | 87 | 16933 | 0 | 2008_10_15 | 45.2649 | Bituminous Mix | -93.715 | SPWEB340B, porous HMA control, PG 58-28; sent to Maplewood Lab for TSR test. DURING PAVING | Maplewood Lab | 03/05/2010 | Cell 87 | Cylinder | Center 5,8 | 7.3 | 58 | 8000 | 12.29
8708BM008 | 87-I-2008 | 87 | 16933 | 0 | 2008_10_15 | 45.2649 | Bituminous Mix | -93.715 | SPWEB340B, porous HMA control, PG 58-28; sent to Maplewood Lab for TSR test. DURING PAVING | Maplewood Lab | 03/05/2010 | Cell 87 | Cylinder | Left 6,7 | 7.3 | 58 | 8000 | 9.43
0608BM001 | 106-D-2008 | 106 | 113441.3 | 0 | 2008_10_30 | 45.2705 | Bituminous Mix | -93.726 | SPWEB440F Sp - 4.75 mm taconite, PG 64-34; sent to Maplewood Lab for TSR test. DURING PAVING | Maplewood Lab | 02/25/2010 | 4.75 mm design mix | Cylinder | Left 5,10 | 7.1 | 58 | 8000 | 6.21
0608BM001 | 106-D-2008 | 106 | 113441.3 | 0 | 2008_10_30 | 45.2705 | Bituminous Mix | -93.726 | SPWEB440F Sp - 4.75 mm taconite, PG 64-34; sent to Maplewood Lab for TSR test. DURING PAVING | Maplewood Lab | 02/25/2010 | 4.75 mm design mix | Cylinder | Center 6,9 | 7 | 58 | 8000 | 10.44
0608BM106 | 106-D-2008 | 106 | 113441.3 | 0 | 2008_08_12 | 45.2705 | Bituminous Mix | -93.726 | SPWEB440F Sp, 4.75 mm taconite, PG 64-34; Trial Mix for APA test. TRIAL MIX | Maplewood Lab | 08/12/2008 | taconite 3 | Cylinder | Right 1-2, 4-5 | 3.9 | 58 | 8000 | 2.47 | Lab mixed - lab compacted; trial mix sample
0608BM001 | 106-D-2008 | 106 | 113441.3 | 0 | 2008_10_30 | 45.2705 | Bituminous Mix | -93.726 | SPWEB440F Sp - 4.75 mm taconite, PG 64-34; sent to Maplewood Lab for TSR test. DURING PAVING | Maplewood Lab | 02/25/2010 | 4.75 mm design mix | Cylinder | Right 7,8 | 6.8 | 58 | 8000 | 6.18
0608BM106 | 106-D-2008 | 106 | 113441.3 | 0 | 2008_08_12 | 45.2705 | Bituminous Mix | -93.726 | SPWEB440F Sp, 4.75 mm taconite, PG 64-34; Trial Mix for APA test. TRIAL MIX | Maplewood Lab | 08/12/2008 | taconite 1 | Cylinder | Left 1-2, 4-5 | 9 | 58 | 8000 | 4.98 | Lab mixed - lab compacted; trial mix sample
0608BM106 | 106-D-2008 | 106 | 113441.3 | 0 | 2008_08_12 | 45.2705 | Bituminous Mix | -93.726 | SPWEB440F Sp, 4.75 mm taconite, PG 64-34; Trial Mix for APA test. TRIAL MIX | Maplewood Lab | 08/12/2008 | taconite 2 | Cylinder | Center 1-2, 4-5 | 3.8 | 58 | 8000 | 2.57 | Lab mixed - lab compacted; trial mix sample

## MAT_HMA_BEAM_FATIGUE_MV
MNROAD_ID | SECTION_ID | CELL | STATION | OFFSET | SAMPLE_DATE | LATITUDE | MATERIAL_GROUP | LONGITUDE | COMMENTS | TESTING_LAB | TEST_DATE | SPECIMEN | TEMP_C | AIR_VOIDS_PERCENT | MICROSTRAIN | N_CYCLES_TO_FAIL | INITIAL_FLEX_STIFFNESS_MPA | TEST_COMMENT
1908BM013 | 19-D-2008 | 19 | 122000 | 0 | 2008_09_18 | 45.2562 | Bituminous Mix | -93.6997 | SPWEB440C Sp, Revix warm mix wear, PG 58-34; sent to ISU for fatigue testing. DURING PAVING | Iowa State University | 06/29/2011 | C19 1-2 | 20 | 7.1 | 800 | 65340 | 1964
1908BM013 | 19-D-2008 | 19 | 122000 | 0 | 2008_09_18 | 45.2562 | Bituminous Mix | -93.6997 | SPWEB440C Sp, Revix warm mix wear, PG 58-34; sent to ISU for fatigue testing. DURING PAVING | Iowa State University | 06/29/2011 | C19 1-3 | 20 | 7.17 | 650 | 130470 | 2039
1908BM013 | 19-D-2008 | 19 | 122000 | 0 | 2008_09_18 | 45.2562 | Bituminous Mix | -93.6997 | SPWEB440C Sp, Revix warm mix wear, PG 58-34; sent to ISU for fatigue testing. DURING PAVING | Iowa State University | 06/29/2011 | C19 4-2 | 20 | 5.97 | 525 | 590600 | 2070
1908BM013 | 19-D-2008 | 19 | 122000 | 0 | 2008_09_18 | 45.2562 | Bituminous Mix | -93.6997 | SPWEB440C Sp, Revix warm mix wear, PG 58-34; sent to ISU for fatigue testing. DURING PAVING | Iowa State University | 06/29/2011 | C19 3-3 | 20 | 6.41 | 475 | 640760 | 2302
1908BM013 | 19-D-2008 | 19 | 122000 | 0 | 2008_09_18 | 45.2562 | Bituminous Mix | -93.6997 | SPWEB440C Sp, Revix warm mix wear, PG 58-34; sent to ISU for fatigue testing. DURING PAVING | Iowa State University | 06/29/2011 | C19 4-3 | 20 | 6.44 | 1000 | 18150 | 1738
1908BM013 | 19-D-2008 | 19 | 122000 | 0 | 2008_09_18 | 45.2562 | Bituminous Mix | -93.6997 | SPWEB440C Sp, Revix warm mix wear, PG 58-34; sent to ISU for fatigue testing. DURING PAVING | Iowa State University | 06/29/2011 | C19 1-1 | 20 | 7.08 | 1000 | 31710 | 1693
2108BM024 | 21-D-2008 | 21 | 123142.5 | 0 | 2008_09_10 | 45.2543 | Bituminous Mix | -93.6962 | SPWEB440B Sp, 30% fractionated RAP wear, PG 58-28 - sent to ISU for fatigue testing. DURING PAVING | Iowa State University | 06/29/2011 | C21 2-2 | 20 | 6.43 | 450 | 278430 | 3309
2108BM024 | 21-D-2008 | 21 | 123142.5 | 0 | 2008_09_10 | 45.2543 | Bituminous Mix | -93.6962 | SPWEB440B Sp, 30% fractionated RAP wear, PG 58-28 - sent to ISU for fatigue testing. DURING PAVING | Iowa State University | 06/29/2011 | C21 2-1 | 20 | 6.76 | 525 | 80230 | 3133
2108BM024 | 21-D-2008 | 21 | 123142.5 | 0 | 2008_09_10 | 45.2543 | Bituminous Mix | -93.6962 | SPWEB440B Sp, 30% fractionated RAP wear, PG 58-28 - sent to ISU for fatigue testing. DURING PAVING | Iowa State University | 06/29/2011 | C21 1-3 | 20 | 6.68 | 650 | 28570 | 2787
2108BM024 | 21-D-2008 | 21 | 123142.5 | 0 | 2008_09_10 | 45.2543 | Bituminous Mix | -93.6962 | SPWEB440B Sp, 30% fractionated RAP wear, PG 58-28 - sent to ISU for fatigue testing. DURING PAVING | Iowa State University | 06/29/2011 | C21 1-2 | 20 | 7.21 | 800 | 21390 | 2612
2108BM024 | 21-D-2008 | 21 | 123142.5 | 0 | 2008_09_10 | 45.2543 | Bituminous Mix | -93.6962 | SPWEB440B Sp, 30% fractionated RAP wear, PG 58-28 - sent to ISU for fatigue testing. DURING PAVING | Iowa State University | 06/29/2011 | C21 1-1 | 20 | 7.5 | 1000 | 8370 | 2595
2108BM024 | 21-D-2008 | 21 | 123142.5 | 0 | 2008_09_10 | 45.2543 | Bituminous Mix | -93.6962 | SPWEB440B Sp, 30% fractionated RAP wear, PG 58-28 - sent to ISU for fatigue testing. DURING PAVING | Iowa State University | 06/29/2011 | C21 2-3 | 20 | 6.29 | 375 | 276350 | 3173
2408BM006 | 24-I-2008 | 24 | 16083.75 | 0 | 2008_10_16 | 45.2663 | Bituminous Mix | -93.7176 | SPWEB440C - WMA control, PG 58-34; sent to ISU for fatigue testing. DURING PAVING | Iowa State University | 06/29/2011 | C24 2-3 | 20 | 6.94 | 575 | 289220 | 1362
2408BM006 | 24-I-2008 | 24 | 16083.75 | 0 | 2008_10_16 | 45.2663 | Bituminous Mix | -93.7176 | SPWEB440C - WMA control, PG 58-34; sent to ISU for fatigue testing. DURING PAVING | Iowa State University | 06/29/2011 | C24 2-2 | 20 | 7.72 | 525 | 793740 | 1369
2408BM006 | 24-I-2008 | 24 | 16083.75 | 0 | 2008_10_16 | 45.2663 | Bituminous Mix | -93.7176 | SPWEB440C - WMA control, PG 58-34; sent to ISU for fatigue testing. DURING PAVING | Iowa State University | 06/29/2011 | C24 2-1 | 20 | 7.58 | 650 | 176790 | 1177
2408BM006 | 24-I-2008 | 24 | 16083.75 | 0 | 2008_10_16 | 45.2663 | Bituminous Mix | -93.7176 | SPWEB440C - WMA control, PG 58-34; sent to ISU for fatigue testing. DURING PAVING | Iowa State University | 06/29/2011 | C24 1-2 | 20 | 7.4 | 800 | 106430 | 1291
2408BM006 | 24-I-2008 | 24 | 16083.75 | 0 | 2008_10_16 | 45.2663 | Bituminous Mix | -93.7176 | SPWEB440C - WMA control, PG 58-34; sent to ISU for fatigue testing. DURING PAVING | Iowa State University | 06/29/2011 | C24 1-3 | 20 | 5.91 | 900 | 23190 | 1417
2408BM006 | 24-I-2008 | 24 | 16083.75 | 0 | 2008_10_16 | 45.2663 | Bituminous Mix | -93.7176 | SPWEB440C - WMA control, PG 58-34; sent to ISU for fatigue testing. DURING PAVING | Iowa State University | 06/29/2011 | C24 3-3 | 20 | 5.8 | 1000 | 28020 | 1396
0608BM010 | 106-D-2008 | 106 | 113441.25 | 0 | 2008_10_30 | 45.2705 | Bituminous Mix | -93.726 | SPWEB440F Sp - 4.75 mm taconite, PG 64-34; sent to ISU for fatigue testing. DURING PAVING | Iowa State University | 06/29/2011 | C6 2-1 | 20 | 7.62 | 1200 | 699280 | 812 | data is suspected outlier
0608BM010 | 106-D-2008 | 106 | 113441.25 | 0 | 2008_10_30 | 45.2705 | Bituminous Mix | -93.726 | SPWEB440F Sp - 4.75 mm taconite, PG 64-34; sent to ISU for fatigue testing. DURING PAVING | Iowa State University | 06/29/2011 | C6 3-2 | 20 | 6.27 | 1200 | 1915190 | 810
0608BM010 | 106-D-2008 | 106 | 113441.25 | 0 | 2008_10_30 | 45.2705 | Bituminous Mix | -93.726 | SPWEB440F Sp - 4.75 mm taconite, PG 64-34; sent to ISU for fatigue testing. DURING PAVING | Iowa State University | 06/29/2011 | C6 4-2 | 20 | 6.44 | 1000 | 2796940 | 857
0608BM010 | 106-D-2008 | 106 | 113441.25 | 0 | 2008_10_30 | 45.2705 | Bituminous Mix | -93.726 | SPWEB440F Sp - 4.75 mm taconite, PG 64-34; sent to ISU for fatigue testing. DURING PAVING | Iowa State University | 06/29/2011 | C6 3-1 | 20 | 6.91 | 1000 | 2524770 | 780
0608BM010 | 106-D-2008 | 106 | 113441.25 | 0 | 2008_10_30 | 45.2705 | Bituminous Mix | -93.726 | SPWEB440F Sp - 4.75 mm taconite, PG 64-34; sent to ISU for fatigue testing. DURING PAVING | Iowa State University | 06/29/2011 | C6 3-3 | 20 | 6.76 | 800 | 3000000 | 921

## MAT_HMA_COMPLEX_SHEAR_MOD_MV
MNROAD_ID | SECTION_ID | CELL | STATION | OFFSET | SAMPLE_DATE | LATITUDE | LONGITUDE | MATERIAL_GROUP | COMMENTS | TESTING_LAB | TEST_DATE | SAMPLE_DESC | TEMP_F | FREQUENCY_HZ | MICROSTRAIN | GSTAR_PSI | PHASE_ANGLE_DEG | TEST_COMMENT
1699BM001 | 16-D-1990 | 16 | 120303.75 | 0 | 2001_06_01 | 45.2591 | -93.7049 | Bituminous Mix | mnroad_id assumed - sent to ASU June 2001 (lab blend). | Arizona State University | 10/01/1999 | 114B | 100 | 1 | 100 | 23368 | 44.5 | 6" diameter x 2" tall cylindrical specimen; sinusoidal shear strain loading
1699BM001 | 16-D-1990 | 16 | 120303.75 | 0 | 2001_06_01 | 45.2591 | -93.7049 | Bituminous Mix | mnroad_id assumed - sent to ASU June 2001 (lab blend). | Arizona State University | 10/01/1999 | 114B | 100 | 0.5 | 100 | 17394 | 44.6 | 6" diameter x 2" tall cylindrical specimen; sinusoidal shear strain loading
1699BM001 | 16-D-1990 | 16 | 120303.75 | 0 | 2001_06_01 | 45.2591 | -93.7049 | Bituminous Mix | mnroad_id assumed - sent to ASU June 2001 (lab blend). | Arizona State University | 10/01/1999 | 114B | 100 | 0.3 | 100 | 12856 | 44.3 | 6" diameter x 2" tall cylindrical specimen; sinusoidal shear strain loading
1699BM001 | 16-D-1990 | 16 | 120303.75 | 0 | 2001_06_01 | 45.2591 | -93.7049 | Bituminous Mix | mnroad_id assumed - sent to ASU June 2001 (lab blend). | Arizona State University | 10/01/1999 | 114B | 100 | 0.1 | 100 | 8896 | 44.8 | 6" diameter x 2" tall cylindrical specimen; sinusoidal shear strain loading
1699BM001 | 16-D-1990 | 16 | 120303.75 | 0 | 2001_06_01 | 45.2591 | -93.7049 | Bituminous Mix | mnroad_id assumed - sent to ASU June 2001 (lab blend). | Arizona State University | 10/01/1999 | 114B | 100 | 0.1 | 100 | 6476 | 43.6 | 6" diameter x 2" tall cylindrical specimen; sinusoidal shear strain loading
1699BM001 | 16-D-1990 | 16 | 120303.75 | 0 | 2001_06_01 | 45.2591 | -93.7049 | Bituminous Mix | mnroad_id assumed - sent to ASU June 2001 (lab blend). | Arizona State University | 10/01/1999 | 114B | 100 | 0 | 100 | 3460 | 39.7 | 6" diameter x 2" tall cylindrical specimen; sinusoidal shear strain loading
1699BM001 | 16-D-1990 | 16 | 120303.75 | 0 | 2001_06_01 | 45.2591 | -93.7049 | Bituminous Mix | mnroad_id assumed - sent to ASU June 2001 (lab blend). | Arizona State University | 10/01/1999 | 113B | 130 | 25 | 100 | 16048 | 62 | 6" diameter x 2" tall cylindrical specimen; sinusoidal shear strain loading
1699BM001 | 16-D-1990 | 16 | 120303.75 | 0 | 2001_06_01 | 45.2591 | -93.7049 | Bituminous Mix | mnroad_id assumed - sent to ASU June 2001 (lab blend). | Arizona State University | 10/01/1999 | 113B | 130 | 10 | 100 | 9692 | 56.3 | 6" diameter x 2" tall cylindrical specimen; sinusoidal shear strain loading
1699BM001 | 16-D-1990 | 16 | 120303.75 | 0 | 2001_06_01 | 45.2591 | -93.7049 | Bituminous Mix | mnroad_id assumed - sent to ASU June 2001 (lab blend). | Arizona State University | 10/01/1999 | 113B | 130 | 5 | 100 | 7454 | 50.5 | 6" diameter x 2" tall cylindrical specimen; sinusoidal shear strain loading
1699BM001 | 16-D-1990 | 16 | 120303.75 | 0 | 2001_06_01 | 45.2591 | -93.7049 | Bituminous Mix | mnroad_id assumed - sent to ASU June 2001 (lab blend). | Arizona State University | 10/01/1999 | 113B | 130 | 2.5 | 100 | 5776 | 45.6 | 6" diameter x 2" tall cylindrical specimen; sinusoidal shear strain loading
1699BM001 | 16-D-1990 | 16 | 120303.75 | 0 | 2001_06_01 | 45.2591 | -93.7049 | Bituminous Mix | mnroad_id assumed - sent to ASU June 2001 (lab blend). | Arizona State University | 10/01/1999 | 113B | 130 | 1 | 100 | 4198 | 39 | 6" diameter x 2" tall cylindrical specimen; sinusoidal shear strain loading
1699BM001 | 16-D-1990 | 16 | 120303.75 | 0 | 2001_06_01 | 45.2591 | -93.7049 | Bituminous Mix | mnroad_id assumed - sent to ASU June 2001 (lab blend). | Arizona State University | 10/01/1999 | 113B | 130 | 0.5 | 100 | 3464 | 34.9 | 6" diameter x 2" tall cylindrical specimen; sinusoidal shear strain loading
1699BM001 | 16-D-1990 | 16 | 120303.75 | 0 | 2001_06_01 | 45.2591 | -93.7049 | Bituminous Mix | mnroad_id assumed - sent to ASU June 2001 (lab blend). | Arizona State University | 10/01/1999 | 113B | 130 | 0.3 | 100 | 3106 | 30 | 6" diameter x 2" tall cylindrical specimen; sinusoidal shear strain loading
1699BM001 | 16-D-1990 | 16 | 120303.75 | 0 | 2001_06_01 | 45.2591 | -93.7049 | Bituminous Mix | mnroad_id assumed - sent to ASU June 2001 (lab blend). | Arizona State University | 10/01/1999 | 113B | 130 | 0.1 | 100 | 2590 | 28.2 | 6" diameter x 2" tall cylindrical specimen; sinusoidal shear strain loading
1699BM001 | 16-D-1990 | 16 | 120303.75 | 0 | 2001_06_01 | 45.2591 | -93.7049 | Bituminous Mix | mnroad_id assumed - sent to ASU June 2001 (lab blend). | Arizona State University | 10/01/1999 | 113B | 130 | 0.1 | 100 | 2648 | 28.6 | 6" diameter x 2" tall cylindrical specimen; sinusoidal shear strain loading
1699BM001 | 16-D-1990 | 16 | 120303.75 | 0 | 2001_06_01 | 45.2591 | -93.7049 | Bituminous Mix | mnroad_id assumed - sent to ASU June 2001 (lab blend). | Arizona State University | 10/01/1999 | 113B | 130 | 0 | 100 | 2524 | 23.1 | 6" diameter x 2" tall cylindrical specimen; sinusoidal shear strain loading
1699BM001 | 16-D-1990 | 16 | 120303.75 | 0 | 2001_06_01 | 45.2591 | -93.7049 | Bituminous Mix | mnroad_id assumed - sent to ASU June 2001 (lab blend). | Arizona State University | 10/01/1999 | 114B | 130 | 25 | 100 | 27162 | 72.6 | 6" diameter x 2" tall cylindrical specimen; sinusoidal shear strain loading
1699BM001 | 16-D-1990 | 16 | 120303.75 | 0 | 2001_06_01 | 45.2591 | -93.7049 | Bituminous Mix | mnroad_id assumed - sent to ASU June 2001 (lab blend). | Arizona State University | 10/01/1999 | 114B | 130 | 10 | 100 | 9420 | 51.2 | 6" diameter x 2" tall cylindrical specimen; sinusoidal shear strain loading
1699BM001 | 16-D-1990 | 16 | 120303.75 | 0 | 2001_06_01 | 45.2591 | -93.7049 | Bituminous Mix | mnroad_id assumed - sent to ASU June 2001 (lab blend). | Arizona State University | 10/01/1999 | 114B | 130 | 5 | 100 | 8974 | 55 | 6" diameter x 2" tall cylindrical specimen; sinusoidal shear strain loading
1699BM001 | 16-D-1990 | 16 | 120303.75 | 0 | 2001_06_01 | 45.2591 | -93.7049 | Bituminous Mix | mnroad_id assumed - sent to ASU June 2001 (lab blend). | Arizona State University | 10/01/1999 | 114B | 130 | 2.5 | 100 | 6876 | 54.2 | 6" diameter x 2" tall cylindrical specimen; sinusoidal shear strain loading
1699BM001 | 16-D-1990 | 16 | 120303.75 | 0 | 2001_06_01 | 45.2591 | -93.7049 | Bituminous Mix | mnroad_id assumed - sent to ASU June 2001 (lab blend). | Arizona State University | 10/01/1999 | 114B | 130 | 1 | 100 | 4810 | 44.9 | 6" diameter x 2" tall cylindrical specimen; sinusoidal shear strain loading
1699BM001 | 16-D-1990 | 16 | 120303.75 | 0 | 2001_06_01 | 45.2591 | -93.7049 | Bituminous Mix | mnroad_id assumed - sent to ASU June 2001 (lab blend). | Arizona State University | 10/01/1999 | 114B | 130 | 0.5 | 100 | 3760 | 40.5 | 6" diameter x 2" tall cylindrical specimen; sinusoidal shear strain loading
1699BM001 | 16-D-1990 | 16 | 120303.75 | 0 | 2001_06_01 | 45.2591 | -93.7049 | Bituminous Mix | mnroad_id assumed - sent to ASU June 2001 (lab blend). | Arizona State University | 10/01/1999 | 114B | 130 | 0.3 | 100 | 2758 | 40.2 | 6" diameter x 2" tall cylindrical specimen; sinusoidal shear strain loading
1699BM001 | 16-D-1990 | 16 | 120303.75 | 0 | 2001_06_01 | 45.2591 | -93.7049 | Bituminous Mix | mnroad_id assumed - sent to ASU June 2001 (lab blend). | Arizona State University | 10/01/1999 | 114B | 130 | 0.1 | 100 | 2460 | 32.5 | 6" diameter x 2" tall cylindrical specimen; sinusoidal shear strain loading
1699BM001 | 16-D-1990 | 16 | 120303.75 | 0 | 2001_06_01 | 45.2591 | -93.7049 | Bituminous Mix | mnroad_id assumed - sent to ASU June 2001 (lab blend). | Arizona State University | 10/01/1999 | 114B | 130 | 0.1 | 100 | 2092 | 29.5 | 6" diameter x 2" tall cylindrical specimen; sinusoidal shear strain loading
1699BM001 | 16-D-1990 | 16 | 120303.75 | 0 | 2001_06_01 | 45.2591 | -93.7049 | Bituminous Mix | mnroad_id assumed - sent to ASU June 2001 (lab blend). | Arizona State University | 10/01/1999 | 114B | 130 | 0 | 100 | 972 | 8.5 | 6" diameter x 2" tall cylindrical specimen; sinusoidal shear strain loading
1699BM001 | 16-D-1990 | 16 | 120303.75 | 0 | 2001_06_01 | 45.2591 | -93.7049 | Bituminous Mix | mnroad_id assumed - sent to ASU June 2001 (lab blend). | Arizona State University | 10/01/1999 | 113B | 40 | 25 | 100 | 270340 | 36 | 6" diameter x 2" tall cylindrical specimen; sinusoidal shear strain loading
1699BM001 | 16-D-1990 | 16 | 120303.75 | 0 | 2001_06_01 | 45.2591 | -93.7049 | Bituminous Mix | mnroad_id assumed - sent to ASU June 2001 (lab blend). | Arizona State University | 10/01/1999 | 113B | 40 | 10 | 100 | 244336 | 20.3 | 6" diameter x 2" tall cylindrical specimen; sinusoidal shear strain loading
1699BM001 | 16-D-1990 | 16 | 120303.75 | 0 | 2001_06_01 | 45.2591 | -93.7049 | Bituminous Mix | mnroad_id assumed - sent to ASU June 2001 (lab blend). | Arizona State University | 10/01/1999 | 113B | 40 | 5 | 100 | 230598 | 17.3 | 6" diameter x 2" tall cylindrical specimen; sinusoidal shear strain loading
1699BM001 | 16-D-1990 | 16 | 120303.75 | 0 | 2001_06_01 | 45.2591 | -93.7049 | Bituminous Mix | mnroad_id assumed - sent to ASU June 2001 (lab blend). | Arizona State University | 10/01/1999 | 113B | 40 | 2.5 | 100 | 197152 | 17.6 | 6" diameter x 2" tall cylindrical specimen; sinusoidal shear strain loading
1699BM001 | 16-D-1990 | 16 | 120303.75 | 0 | 2001_06_01 | 45.2591 | -93.7049 | Bituminous Mix | mnroad_id assumed - sent to ASU June 2001 (lab blend). | Arizona State University | 10/01/1999 | 113B | 40 | 1 | 100 | 169830 | 17.7 | 6" diameter x 2" tall cylindrical specimen; sinusoidal shear strain loading
1699BM001 | 16-D-1990 | 16 | 120303.75 | 0 | 2001_06_01 | 45.2591 | -93.7049 | Bituminous Mix | mnroad_id assumed - sent to ASU June 2001 (lab blend). | Arizona State University | 10/01/1999 | 113B | 40 | 0.5 | 100 | 156406 | 17.8 | 6" diameter x 2" tall cylindrical specimen; sinusoidal shear strain loading
1699BM001 | 16-D-1990 | 16 | 120303.75 | 0 | 2001_06_01 | 45.2591 | -93.7049 | Bituminous Mix | mnroad_id assumed - sent to ASU June 2001 (lab blend). | Arizona State University | 10/01/1999 | 113B | 40 | 0.3 | 100 | 141684 | 19.2 | 6" diameter x 2" tall cylindrical specimen; sinusoidal shear strain loading
1699BM001 | 16-D-1990 | 16 | 120303.75 | 0 | 2001_06_01 | 45.2591 | -93.7049 | Bituminous Mix | mnroad_id assumed - sent to ASU June 2001 (lab blend). | Arizona State University | 10/01/1999 | 113B | 40 | 0.1 | 100 | 119602 | 19.9 | 6" diameter x 2" tall cylindrical specimen; sinusoidal shear strain loading
1699BM001 | 16-D-1990 | 16 | 120303.75 | 0 | 2001_06_01 | 45.2591 | -93.7049 | Bituminous Mix | mnroad_id assumed - sent to ASU June 2001 (lab blend). | Arizona State University | 10/01/1999 | 113B | 40 | 0.1 | 100 | 105194 | 21.5 | 6" diameter x 2" tall cylindrical specimen; sinusoidal shear strain loading
1699BM001 | 16-D-1990 | 16 | 120303.75 | 0 | 2001_06_01 | 45.2591 | -93.7049 | Bituminous Mix | mnroad_id assumed - sent to ASU June 2001 (lab blend). | Arizona State University | 10/01/1999 | 113B | 40 | 0 | 100 | 74310 | 25.2 | 6" diameter x 2" tall cylindrical specimen; sinusoidal shear strain loading
1699BM001 | 16-D-1990 | 16 | 120303.75 | 0 | 2001_06_01 | 45.2591 | -93.7049 | Bituminous Mix | mnroad_id assumed - sent to ASU June 2001 (lab blend). | Arizona State University | 10/01/1999 | 113T | 40 | 25 | 100 | 274466 | 19.6 | 6" diameter x 2" tall cylindrical specimen; sinusoidal shear strain loading
1699BM001 | 16-D-1990 | 16 | 120303.75 | 0 | 2001_06_01 | 45.2591 | -93.7049 | Bituminous Mix | mnroad_id assumed - sent to ASU June 2001 (lab blend). | Arizona State University | 10/01/1999 | 113T | 40 | 10 | 100 | 237582 | 14.9 | 6" diameter x 2" tall cylindrical specimen; sinusoidal shear strain loading
1699BM001 | 16-D-1990 | 16 | 120303.75 | 0 | 2001_06_01 | 45.2591 | -93.7049 | Bituminous Mix | mnroad_id assumed - sent to ASU June 2001 (lab blend). | Arizona State University | 10/01/1999 | 113T | 40 | 5 | 100 | 214652 | 13.7 | 6" diameter x 2" tall cylindrical specimen; sinusoidal shear strain loading
1699BM001 | 16-D-1990 | 16 | 120303.75 | 0 | 2001_06_01 | 45.2591 | -93.7049 | Bituminous Mix | mnroad_id assumed - sent to ASU June 2001 (lab blend). | Arizona State University | 10/01/1999 | 113T | 40 | 2.5 | 100 | 199612 | 12.6 | 6" diameter x 2" tall cylindrical specimen; sinusoidal shear strain loading
1699BM001 | 16-D-1990 | 16 | 120303.75 | 0 | 2001_06_01 | 45.2591 | -93.7049 | Bituminous Mix | mnroad_id assumed - sent to ASU June 2001 (lab blend). | Arizona State University | 10/01/1999 | 113T | 40 | 1 | 100 | 179388 | 11.2 | 6" diameter x 2" tall cylindrical specimen; sinusoidal shear strain loading
1699BM001 | 16-D-1990 | 16 | 120303.75 | 0 | 2001_06_01 | 45.2591 | -93.7049 | Bituminous Mix | mnroad_id assumed - sent to ASU June 2001 (lab blend). | Arizona State University | 10/01/1999 | 113T | 40 | 0.5 | 100 | 163830 | 12 | 6" diameter x 2" tall cylindrical specimen; sinusoidal shear strain loading
1699BM001 | 16-D-1990 | 16 | 120303.75 | 0 | 2001_06_01 | 45.2591 | -93.7049 | Bituminous Mix | mnroad_id assumed - sent to ASU June 2001 (lab blend). | Arizona State University | 10/01/1999 | 113T | 40 | 0.3 | 100 | 149782 | 13.6 | 6" diameter x 2" tall cylindrical specimen; sinusoidal shear strain loading
1699BM001 | 16-D-1990 | 16 | 120303.75 | 0 | 2001_06_01 | 45.2591 | -93.7049 | Bituminous Mix | mnroad_id assumed - sent to ASU June 2001 (lab blend). | Arizona State University | 10/01/1999 | 113T | 40 | 0.1 | 100 | 132904 | 14.1 | 6" diameter x 2" tall cylindrical specimen; sinusoidal shear strain loading
1699BM001 | 16-D-1990 | 16 | 120303.75 | 0 | 2001_06_01 | 45.2591 | -93.7049 | Bituminous Mix | mnroad_id assumed - sent to ASU June 2001 (lab blend). | Arizona State University | 10/01/1999 | 113T | 40 | 0.1 | 100 | 117276 | 15.5 | 6" diameter x 2" tall cylindrical specimen; sinusoidal shear strain loading
1699BM001 | 16-D-1990 | 16 | 120303.75 | 0 | 2001_06_01 | 45.2591 | -93.7049 | Bituminous Mix | mnroad_id assumed - sent to ASU June 2001 (lab blend). | Arizona State University | 10/01/1999 | 113T | 40 | 0 | 100 | 88558 | 18.8 | 6" diameter x 2" tall cylindrical specimen; sinusoidal shear strain loading
1699BM001 | 16-D-1990 | 16 | 120303.75 | 0 | 2001_06_01 | 45.2591 | -93.7049 | Bituminous Mix | mnroad_id assumed - sent to ASU June 2001 (lab blend). | Arizona State University | 10/01/1999 | 113B | 70 | 25 | 100 | 244416 | 37.8 | 6" diameter x 2" tall cylindrical specimen; sinusoidal shear strain loading
1699BM001 | 16-D-1990 | 16 | 120303.75 | 0 | 2001_06_01 | 45.2591 | -93.7049 | Bituminous Mix | mnroad_id assumed - sent to ASU June 2001 (lab blend). | Arizona State University | 10/01/1999 | 113B | 70 | 10 | 100 | 202212 | 27.4 | 6" diameter x 2" tall cylindrical specimen; sinusoidal shear strain loading
1699BM001 | 16-D-1990 | 16 | 120303.75 | 0 | 2001_06_01 | 45.2591 | -93.7049 | Bituminous Mix | mnroad_id assumed - sent to ASU June 2001 (lab blend). | Arizona State University | 10/01/1999 | 114T | 40 | 0.1 | 150 | 105122 | 20 | 6" diameter x 2" tall cylindrical specimen; sinusoidal shear strain loading
1699BM001 | 16-D-1990 | 16 | 120303.75 | 0 | 2001_06_01 | 45.2591 | -93.7049 | Bituminous Mix | mnroad_id assumed - sent to ASU June 2001 (lab blend). | Arizona State University | 10/01/1999 | 114T | 40 | 0 | 150 | 74888 | 24 | 6" diameter x 2" tall cylindrical specimen; sinusoidal shear strain loading
1699BM001 | 16-D-1990 | 16 | 120303.75 | 0 | 2001_06_01 | 45.2591 | -93.7049 | Bituminous Mix | mnroad_id assumed - sent to ASU June 2001 (lab blend). | Arizona State University | 10/01/1999 | 114B | 70 | 25 | 150 | 264372 | 28.3 | 6" diameter x 2" tall cylindrical specimen; sinusoidal shear strain loading
1699BM001 | 16-D-1990 | 16 | 120303.75 | 0 | 2001_06_01 | 45.2591 | -93.7049 | Bituminous Mix | mnroad_id assumed - sent to ASU June 2001 (lab blend). | Arizona State University | 10/01/1999 | 114B | 70 | 10 | 150 | 227254 | 26 | 6" diameter x 2" tall cylindrical specimen; sinusoidal shear strain loading
1699BM001 | 16-D-1990 | 16 | 120303.75 | 0 | 2001_06_01 | 45.2591 | -93.7049 | Bituminous Mix | mnroad_id assumed - sent to ASU June 2001 (lab blend). | Arizona State University | 10/01/1999 | 114B | 70 | 5 | 150 | 188466 | 26.6 | 6" diameter x 2" tall cylindrical specimen; sinusoidal shear strain loading
1699BM001 | 16-D-1990 | 16 | 120303.75 | 0 | 2001_06_01 | 45.2591 | -93.7049 | Bituminous Mix | mnroad_id assumed - sent to ASU June 2001 (lab blend). | Arizona State University | 10/01/1999 | 114B | 70 | 2.5 | 150 | 155270 | 27.4 | 6" diameter x 2" tall cylindrical specimen; sinusoidal shear strain loading
1699BM001 | 16-D-1990 | 16 | 120303.75 | 0 | 2001_06_01 | 45.2591 | -93.7049 | Bituminous Mix | mnroad_id assumed - sent to ASU June 2001 (lab blend). | Arizona State University | 10/01/1999 | 114B | 70 | 1 | 150 | 116864 | 29.2 | 6" diameter x 2" tall cylindrical specimen; sinusoidal shear strain loading
1699BM001 | 16-D-1990 | 16 | 120303.75 | 0 | 2001_06_01 | 45.2591 | -93.7049 | Bituminous Mix | mnroad_id assumed - sent to ASU June 2001 (lab blend). | Arizona State University | 10/01/1999 | 114B | 70 | 0.5 | 150 | 96414 | 29.6 | 6" diameter x 2" tall cylindrical specimen; sinusoidal shear strain loading
1699BM001 | 16-D-1990 | 16 | 120303.75 | 0 | 2001_06_01 | 45.2591 | -93.7049 | Bituminous Mix | mnroad_id assumed - sent to ASU June 2001 (lab blend). | Arizona State University | 10/01/1999 | 114B | 70 | 0.3 | 150 | 77896 | 30.6 | 6" diameter x 2" tall cylindrical specimen; sinusoidal shear strain loading
1699BM001 | 16-D-1990 | 16 | 120303.75 | 0 | 2001_06_01 | 45.2591 | -93.7049 | Bituminous Mix | mnroad_id assumed - sent to ASU June 2001 (lab blend). | Arizona State University | 10/01/1999 | 114B | 70 | 0.1 | 150 | 58482 | 32.5 | 6" diameter x 2" tall cylindrical specimen; sinusoidal shear strain loading
1699BM001 | 16-D-1990 | 16 | 120303.75 | 0 | 2001_06_01 | 45.2591 | -93.7049 | Bituminous Mix | mnroad_id assumed - sent to ASU June 2001 (lab blend). | Arizona State University | 10/01/1999 | 114B | 70 | 0.1 | 150 | 46462 | 34.4 | 6" diameter x 2" tall cylindrical specimen; sinusoidal shear strain loading
1699BM001 | 16-D-1990 | 16 | 120303.75 | 0 | 2001_06_01 | 45.2591 | -93.7049 | Bituminous Mix | mnroad_id assumed - sent to ASU June 2001 (lab blend). | Arizona State University | 10/01/1999 | 114B | 70 | 0 | 150 | 26250 | 37.4 | 6" diameter x 2" tall cylindrical specimen; sinusoidal shear strain loading
1699BM001 | 16-D-1990 | 16 | 120303.75 | 0 | 2001_06_01 | 45.2591 | -93.7049 | Bituminous Mix | mnroad_id assumed - sent to ASU June 2001 (lab blend). | Arizona State University | 10/01/1999 | 114T | 70 | 25 | 150 | 245130 | 38.6 | 6" diameter x 2" tall cylindrical specimen; sinusoidal shear strain loading
1699BM001 | 16-D-1990 | 16 | 120303.75 | 0 | 2001_06_01 | 45.2591 | -93.7049 | Bituminous Mix | mnroad_id assumed - sent to ASU June 2001 (lab blend). | Arizona State University | 10/01/1999 | 114T | 70 | 10 | 150 | 212322 | 26.9 | 6" diameter x 2" tall cylindrical specimen; sinusoidal shear strain loading
1699BM001 | 16-D-1990 | 16 | 120303.75 | 0 | 2001_06_01 | 45.2591 | -93.7049 | Bituminous Mix | mnroad_id assumed - sent to ASU June 2001 (lab blend). | Arizona State University | 10/01/1999 | 114T | 70 | 5 | 150 | 179426 | 26.4 | 6" diameter x 2" tall cylindrical specimen; sinusoidal shear strain loading
1699BM001 | 16-D-1990 | 16 | 120303.75 | 0 | 2001_06_01 | 45.2591 | -93.7049 | Bituminous Mix | mnroad_id assumed - sent to ASU June 2001 (lab blend). | Arizona State University | 10/01/1999 | 114T | 70 | 2.5 | 150 | 148880 | 26.8 | 6" diameter x 2" tall cylindrical specimen; sinusoidal shear strain loading
1699BM001 | 16-D-1990 | 16 | 120303.75 | 0 | 2001_06_01 | 45.2591 | -93.7049 | Bituminous Mix | mnroad_id assumed - sent to ASU June 2001 (lab blend). | Arizona State University | 10/01/1999 | 114T | 70 | 1 | 150 | 115624 | 28 | 6" diameter x 2" tall cylindrical specimen; sinusoidal shear strain loading
1699BM001 | 16-D-1990 | 16 | 120303.75 | 0 | 2001_06_01 | 45.2591 | -93.7049 | Bituminous Mix | mnroad_id assumed - sent to ASU June 2001 (lab blend). | Arizona State University | 10/01/1999 | 114T | 70 | 0.5 | 150 | 93368 | 30.1 | 6" diameter x 2" tall cylindrical specimen; sinusoidal shear strain loading
1699BM001 | 16-D-1990 | 16 | 120303.75 | 0 | 2001_06_01 | 45.2591 | -93.7049 | Bituminous Mix | mnroad_id assumed - sent to ASU June 2001 (lab blend). | Arizona State University | 10/01/1999 | 114T | 70 | 0.3 | 150 | 74556 | 31.4 | 6" diameter x 2" tall cylindrical specimen; sinusoidal shear strain loading
1699BM001 | 16-D-1990 | 16 | 120303.75 | 0 | 2001_06_01 | 45.2591 | -93.7049 | Bituminous Mix | mnroad_id assumed - sent to ASU June 2001 (lab blend). | Arizona State University | 10/01/1999 | 114T | 70 | 0.1 | 150 | 55030 | 34.3 | 6" diameter x 2" tall cylindrical specimen; sinusoidal shear strain loading
1699BM001 | 16-D-1990 | 16 | 120303.75 | 0 | 2001_06_01 | 45.2591 | -93.7049 | Bituminous Mix | mnroad_id assumed - sent to ASU June 2001 (lab blend). | Arizona State University | 10/01/1999 | 114T | 70 | 0.1 | 150 | 42744 | 36 | 6" diameter x 2" tall cylindrical specimen; sinusoidal shear strain loading
1699BM001 | 16-D-1990 | 16 | 120303.75 | 0 | 2001_06_01 | 45.2591 | -93.7049 | Bituminous Mix | mnroad_id assumed - sent to ASU June 2001 (lab blend). | Arizona State University | 10/01/1999 | 114T | 70 | 0 | 150 | 23304 | 39.7 | 6" diameter x 2" tall cylindrical specimen; sinusoidal shear strain loading
1699BM001 | 16-D-1990 | 16 | 120303.75 | 0 | 2001_06_01 | 45.2591 | -93.7049 | Bituminous Mix | mnroad_id assumed - sent to ASU June 2001 (lab blend). | Arizona State University | 10/01/1999 | 114B | 100 | 25 | 150 | 82492 | 48.2 | 6" diameter x 2" tall cylindrical specimen; sinusoidal shear strain loading
1699BM001 | 16-D-1990 | 16 | 120303.75 | 0 | 2001_06_01 | 45.2591 | -93.7049 | Bituminous Mix | mnroad_id assumed - sent to ASU June 2001 (lab blend). | Arizona State University | 10/01/1999 | 114B | 100 | 10 | 150 | 56718 | 45.2 | 6" diameter x 2" tall cylindrical specimen; sinusoidal shear strain loading
1699BM001 | 16-D-1990 | 16 | 120303.75 | 0 | 2001_06_01 | 45.2591 | -93.7049 | Bituminous Mix | mnroad_id assumed - sent to ASU June 2001 (lab blend). | Arizona State University | 10/01/1999 | 114B | 100 | 5 | 150 | 41416 | 44.8 | 6" diameter x 2" tall cylindrical specimen; sinusoidal shear strain loading
1699BM001 | 16-D-1990 | 16 | 120303.75 | 0 | 2001_06_01 | 45.2591 | -93.7049 | Bituminous Mix | mnroad_id assumed - sent to ASU June 2001 (lab blend). | Arizona State University | 10/01/1999 | 114B | 100 | 2.5 | 150 | 31064 | 44.5 | 6" diameter x 2" tall cylindrical specimen; sinusoidal shear strain loading
1699BM001 | 16-D-1990 | 16 | 120303.75 | 0 | 2001_06_01 | 45.2591 | -93.7049 | Bituminous Mix | mnroad_id assumed - sent to ASU June 2001 (lab blend). | Arizona State University | 10/01/1999 | 114B | 100 | 1 | 150 | 20500 | 45.6 | 6" diameter x 2" tall cylindrical specimen; sinusoidal shear strain loading
1699BM001 | 16-D-1990 | 16 | 120303.75 | 0 | 2001_06_01 | 45.2591 | -93.7049 | Bituminous Mix | mnroad_id assumed - sent to ASU June 2001 (lab blend). | Arizona State University | 10/01/1999 | 114B | 100 | 0.5 | 150 | 14776 | 46.6 | 6" diameter x 2" tall cylindrical specimen; sinusoidal shear strain loading
1699BM001 | 16-D-1990 | 16 | 120303.75 | 0 | 2001_06_01 | 45.2591 | -93.7049 | Bituminous Mix | mnroad_id assumed - sent to ASU June 2001 (lab blend). | Arizona State University | 10/01/1999 | 114B | 100 | 0.3 | 150 | 9180 | 47.1 | 6" diameter x 2" tall cylindrical specimen; sinusoidal shear strain loading
1699BM001 | 16-D-1990 | 16 | 120303.75 | 0 | 2001_06_01 | 45.2591 | -93.7049 | Bituminous Mix | mnroad_id assumed - sent to ASU June 2001 (lab blend). | Arizona State University | 10/01/1999 | 114B | 100 | 0.1 | 150 | 6800 | 45.9 | 6" diameter x 2" tall cylindrical specimen; sinusoidal shear strain loading
1699BM001 | 16-D-1990 | 16 | 120303.75 | 0 | 2001_06_01 | 45.2591 | -93.7049 | Bituminous Mix | mnroad_id assumed - sent to ASU June 2001 (lab blend). | Arizona State University | 10/01/1999 | 114B | 100 | 0.1 | 150 | 5028 | 45.1 | 6" diameter x 2" tall cylindrical specimen; sinusoidal shear strain loading
1699BM001 | 16-D-1990 | 16 | 120303.75 | 0 | 2001_06_01 | 45.2591 | -93.7049 | Bituminous Mix | mnroad_id assumed - sent to ASU June 2001 (lab blend). | Arizona State University | 10/01/1999 | 114B | 100 | 0 | 150 | 2624 | 42.5 | 6" diameter x 2" tall cylindrical specimen; sinusoidal shear strain loading
1699BM001 | 16-D-1990 | 16 | 120303.75 | 0 | 2001_06_01 | 45.2591 | -93.7049 | Bituminous Mix | mnroad_id assumed - sent to ASU June 2001 (lab blend). | Arizona State University | 10/01/1999 | 114T | 100 | 25 | 150 | 70710 | 49.8 | 6" diameter x 2" tall cylindrical specimen; sinusoidal shear strain loading
1699BM001 | 16-D-1990 | 16 | 120303.75 | 0 | 2001_06_01 | 45.2591 | -93.7049 | Bituminous Mix | mnroad_id assumed - sent to ASU June 2001 (lab blend). | Arizona State University | 10/01/1999 | 114T | 100 | 10 | 150 | 51680 | 45.8 | 6" diameter x 2" tall cylindrical specimen; sinusoidal shear strain loading
1699BM001 | 16-D-1990 | 16 | 120303.75 | 0 | 2001_06_01 | 45.2591 | -93.7049 | Bituminous Mix | mnroad_id assumed - sent to ASU June 2001 (lab blend). | Arizona State University | 10/01/1999 | 114T | 100 | 5 | 150 | 38188 | 45.6 | 6" diameter x 2" tall cylindrical specimen; sinusoidal shear strain loading
1699BM001 | 16-D-1990 | 16 | 120303.75 | 0 | 2001_06_01 | 45.2591 | -93.7049 | Bituminous Mix | mnroad_id assumed - sent to ASU June 2001 (lab blend). | Arizona State University | 10/01/1999 | 114T | 100 | 2.5 | 150 | 28486 | 46.1 | 6" diameter x 2" tall cylindrical specimen; sinusoidal shear strain loading
1699BM001 | 16-D-1990 | 16 | 120303.75 | 0 | 2001_06_01 | 45.2591 | -93.7049 | Bituminous Mix | mnroad_id assumed - sent to ASU June 2001 (lab blend). | Arizona State University | 10/01/1999 | 114T | 100 | 1 | 150 | 18904 | 47.1 | 6" diameter x 2" tall cylindrical specimen; sinusoidal shear strain loading
1699BM001 | 16-D-1990 | 16 | 120303.75 | 0 | 2001_06_01 | 45.2591 | -93.7049 | Bituminous Mix | mnroad_id assumed - sent to ASU June 2001 (lab blend). | Arizona State University | 10/01/1999 | 114T | 100 | 0.5 | 150 | 13696 | 47 | 6" diameter x 2" tall cylindrical specimen; sinusoidal shear strain loading
1699BM001 | 16-D-1990 | 16 | 120303.75 | 0 | 2001_06_01 | 45.2591 | -93.7049 | Bituminous Mix | mnroad_id assumed - sent to ASU June 2001 (lab blend). | Arizona State University | 10/01/1999 | 114T | 100 | 0.3 | 150 | 10120 | 46.5 | 6" diameter x 2" tall cylindrical specimen; sinusoidal shear strain loading
1699BM001 | 16-D-1990 | 16 | 120303.75 | 0 | 2001_06_01 | 45.2591 | -93.7049 | Bituminous Mix | mnroad_id assumed - sent to ASU June 2001 (lab blend). | Arizona State University | 10/01/1999 | 114T | 100 | 0.1 | 150 | 6382 | 44.9 | 6" diameter x 2" tall cylindrical specimen; sinusoidal shear strain loading
1699BM001 | 16-D-1990 | 16 | 120303.75 | 0 | 2001_06_01 | 45.2591 | -93.7049 | Bituminous Mix | mnroad_id assumed - sent to ASU June 2001 (lab blend). | Arizona State University | 10/01/1999 | 114T | 100 | 0.1 | 150 | 4742 | 45.6 | 6" diameter x 2" tall cylindrical specimen; sinusoidal shear strain loading
1699BM001 | 16-D-1990 | 16 | 120303.75 | 0 | 2001_06_01 | 45.2591 | -93.7049 | Bituminous Mix | mnroad_id assumed - sent to ASU June 2001 (lab blend). | Arizona State University | 10/01/1999 | 114T | 100 | 0 | 150 | 2626 | 45.1 | 6" diameter x 2" tall cylindrical specimen; sinusoidal shear strain loading
1699BM001 | 16-D-1990 | 16 | 120303.75 | 0 | 2001_06_01 | 45.2591 | -93.7049 | Bituminous Mix | mnroad_id assumed - sent to ASU June 2001 (lab blend). | Arizona State University | 10/01/1999 | 114B | 130 | 25 | 150 | 19534 | 64.9 | 6" diameter x 2" tall cylindrical specimen; sinusoidal shear strain loading
1699BM001 | 16-D-1990 | 16 | 120303.75 | 0 | 2001_06_01 | 45.2591 | -93.7049 | Bituminous Mix | mnroad_id assumed - sent to ASU June 2001 (lab blend). | Arizona State University | 10/01/1999 | 114B | 130 | 10 | 150 | 12998 | 57.5 | 6" diameter x 2" tall cylindrical specimen; sinusoidal shear strain loading
1699BM001 | 16-D-1990 | 16 | 120303.75 | 0 | 2001_06_01 | 45.2591 | -93.7049 | Bituminous Mix | mnroad_id assumed - sent to ASU June 2001 (lab blend). | Arizona State University | 10/01/1999 | 114B | 130 | 5 | 150 | 9960 | 52.8 | 6" diameter x 2" tall cylindrical specimen; sinusoidal shear strain loading
1699BM001 | 16-D-1990 | 16 | 120303.75 | 0 | 2001_06_01 | 45.2591 | -93.7049 | Bituminous Mix | mnroad_id assumed - sent to ASU June 2001 (lab blend). | Arizona State University | 10/01/1999 | 114B | 130 | 2.5 | 150 | 7400 | 50.5 | 6" diameter x 2" tall cylindrical specimen; sinusoidal shear strain loading
1699BM001 | 16-D-1990 | 16 | 120303.75 | 0 | 2001_06_01 | 45.2591 | -93.7049 | Bituminous Mix | mnroad_id assumed - sent to ASU June 2001 (lab blend). | Arizona State University | 10/01/1999 | 114B | 130 | 1 | 150 | 5000 | 49 | 6" diameter x 2" tall cylindrical specimen; sinusoidal shear strain loading
1699BM001 | 16-D-1990 | 16 | 120303.75 | 0 | 2001_06_01 | 45.2591 | -93.7049 | Bituminous Mix | mnroad_id assumed - sent to ASU June 2001 (lab blend). | Arizona State University | 10/01/1999 | 114B | 130 | 0.5 | 150 | 3840 | 45.7 | 6" diameter x 2" tall cylindrical specimen; sinusoidal shear strain loading
1699BM001 | 16-D-1990 | 16 | 120303.75 | 0 | 2001_06_01 | 45.2591 | -93.7049 | Bituminous Mix | mnroad_id assumed - sent to ASU June 2001 (lab blend). | Arizona State University | 10/01/1999 | 114B | 70 | 0.1 | 100 | 49370 | 33.3 | 6" diameter x 2" tall cylindrical specimen; sinusoidal shear strain loading
1699BM001 | 16-D-1990 | 16 | 120303.75 | 0 | 2001_06_01 | 45.2591 | -93.7049 | Bituminous Mix | mnroad_id assumed - sent to ASU June 2001 (lab blend). | Arizona State University | 10/01/1999 | 114B | 70 | 0 | 100 | 28770 | 35.8 | 6" diameter x 2" tall cylindrical specimen; sinusoidal shear strain loading
1699BM001 | 16-D-1990 | 16 | 120303.75 | 0 | 2001_06_01 | 45.2591 | -93.7049 | Bituminous Mix | mnroad_id assumed - sent to ASU June 2001 (lab blend). | Arizona State University | 10/01/1999 | 113B | 100 | 25 | 100 | 93074 | 44.6 | 6" diameter x 2" tall cylindrical specimen; sinusoidal shear strain loading
1699BM001 | 16-D-1990 | 16 | 120303.75 | 0 | 2001_06_01 | 45.2591 | -93.7049 | Bituminous Mix | mnroad_id assumed - sent to ASU June 2001 (lab blend). | Arizona State University | 10/01/1999 | 113B | 100 | 10 | 100 | 65376 | 41.8 | 6" diameter x 2" tall cylindrical specimen; sinusoidal shear strain loading
1699BM001 | 16-D-1990 | 16 | 120303.75 | 0 | 2001_06_01 | 45.2591 | -93.7049 | Bituminous Mix | mnroad_id assumed - sent to ASU June 2001 (lab blend). | Arizona State University | 10/01/1999 | 113B | 100 | 5 | 100 | 46108 | 44.6 | 6" diameter x 2" tall cylindrical specimen; sinusoidal shear strain loading
1699BM001 | 16-D-1990 | 16 | 120303.75 | 0 | 2001_06_01 | 45.2591 | -93.7049 | Bituminous Mix | mnroad_id assumed - sent to ASU June 2001 (lab blend). | Arizona State University | 10/01/1999 | 113B | 100 | 2.5 | 100 | 34956 | 45 | 6" diameter x 2" tall cylindrical specimen; sinusoidal shear strain loading
1699BM001 | 16-D-1990 | 16 | 120303.75 | 0 | 2001_06_01 | 45.2591 | -93.7049 | Bituminous Mix | mnroad_id assumed - sent to ASU June 2001 (lab blend). | Arizona State University | 10/01/1999 | 113B | 100 | 1 | 100 | 24916 | 43.6 | 6" diameter x 2" tall cylindrical specimen; sinusoidal shear strain loading
1699BM001 | 16-D-1990 | 16 | 120303.75 | 0 | 2001_06_01 | 45.2591 | -93.7049 | Bituminous Mix | mnroad_id assumed - sent to ASU June 2001 (lab blend). | Arizona State University | 10/01/1999 | 113B | 100 | 0.5 | 100 | 18920 | 45.7 | 6" diameter x 2" tall cylindrical specimen; sinusoidal shear strain loading
1699BM001 | 16-D-1990 | 16 | 120303.75 | 0 | 2001_06_01 | 45.2591 | -93.7049 | Bituminous Mix | mnroad_id assumed - sent to ASU June 2001 (lab blend). | Arizona State University | 10/01/1999 | 113B | 100 | 0.3 | 100 | 13784 | 45.4 | 6" diameter x 2" tall cylindrical specimen; sinusoidal shear strain loading
1699BM001 | 16-D-1990 | 16 | 120303.75 | 0 | 2001_06_01 | 45.2591 | -93.7049 | Bituminous Mix | mnroad_id assumed - sent to ASU June 2001 (lab blend). | Arizona State University | 10/01/1999 | 113B | 100 | 0.1 | 100 | 9470 | 43.4 | 6" diameter x 2" tall cylindrical specimen; sinusoidal shear strain loading
1699BM001 | 16-D-1990 | 16 | 120303.75 | 0 | 2001_06_01 | 45.2591 | -93.7049 | Bituminous Mix | mnroad_id assumed - sent to ASU June 2001 (lab blend). | Arizona State University | 10/01/1999 | 113B | 100 | 0.1 | 100 | 7196 | 42 | 6" diameter x 2" tall cylindrical specimen; sinusoidal shear strain loading
1699BM001 | 16-D-1990 | 16 | 120303.75 | 0 | 2001_06_01 | 45.2591 | -93.7049 | Bituminous Mix | mnroad_id assumed - sent to ASU June 2001 (lab blend). | Arizona State University | 10/01/1999 | 113B | 100 | 0 | 100 | 3856 | 36.6 | 6" diameter x 2" tall cylindrical specimen; sinusoidal shear strain loading
1699BM001 | 16-D-1990 | 16 | 120303.75 | 0 | 2001_06_01 | 45.2591 | -93.7049 | Bituminous Mix | mnroad_id assumed - sent to ASU June 2001 (lab blend). | Arizona State University | 10/01/1999 | 114B | 100 | 25 | 100 | 86960 | 43.8 | 6" diameter x 2" tall cylindrical specimen; sinusoidal shear strain loading
1699BM001 | 16-D-1990 | 16 | 120303.75 | 0 | 2001_06_01 | 45.2591 | -93.7049 | Bituminous Mix | mnroad_id assumed - sent to ASU June 2001 (lab blend). | Arizona State University | 10/01/1999 | 114B | 100 | 10 | 100 | 60262 | 44.1 | 6" diameter x 2" tall cylindrical specimen; sinusoidal shear strain loading
1699BM001 | 16-D-1990 | 16 | 120303.75 | 0 | 2001_06_01 | 45.2591 | -93.7049 | Bituminous Mix | mnroad_id assumed - sent to ASU June 2001 (lab blend). | Arizona State University | 10/01/1999 | 114B | 100 | 5 | 100 | 44126 | 43.4 | 6" diameter x 2" tall cylindrical specimen; sinusoidal shear strain loading
1699BM001 | 16-D-1990 | 16 | 120303.75 | 0 | 2001_06_01 | 45.2591 | -93.7049 | Bituminous Mix | mnroad_id assumed - sent to ASU June 2001 (lab blend). | Arizona State University | 10/01/1999 | 114B | 100 | 2.5 | 100 | 34504 | 44.9 | 6" diameter x 2" tall cylindrical specimen; sinusoidal shear strain loading
1699BM001 | 16-D-1990 | 16 | 120303.75 | 0 | 2001_06_01 | 45.2591 | -93.7049 | Bituminous Mix | mnroad_id assumed - sent to ASU June 2001 (lab blend). | Arizona State University | 10/01/1999 | 114B | 40 | 5 | 150 | 213866 | 12.7 | 6" diameter x 2" tall cylindrical specimen; sinusoidal shear strain loading
1699BM001 | 16-D-1990 | 16 | 120303.75 | 0 | 2001_06_01 | 45.2591 | -93.7049 | Bituminous Mix | mnroad_id assumed - sent to ASU June 2001 (lab blend). | Arizona State University | 10/01/1999 | 114B | 40 | 2.5 | 150 | 198838 | 12.3 | 6" diameter x 2" tall cylindrical specimen; sinusoidal shear strain loading
1699BM001 | 16-D-1990 | 16 | 120303.75 | 0 | 2001_06_01 | 45.2591 | -93.7049 | Bituminous Mix | mnroad_id assumed - sent to ASU June 2001 (lab blend). | Arizona State University | 10/01/1999 | 114B | 40 | 1 | 150 | 180330 | 11.7 | 6" diameter x 2" tall cylindrical specimen; sinusoidal shear strain loading
1699BM001 | 16-D-1990 | 16 | 120303.75 | 0 | 2001_06_01 | 45.2591 | -93.7049 | Bituminous Mix | mnroad_id assumed - sent to ASU June 2001 (lab blend). | Arizona State University | 10/01/1999 | 114B | 40 | 0.5 | 150 | 164804 | 12.3 | 6" diameter x 2" tall cylindrical specimen; sinusoidal shear strain loading
1699BM001 | 16-D-1990 | 16 | 120303.75 | 0 | 2001_06_01 | 45.2591 | -93.7049 | Bituminous Mix | mnroad_id assumed - sent to ASU June 2001 (lab blend). | Arizona State University | 10/01/1999 | 114B | 40 | 0.3 | 150 | 149300 | 13.1 | 6" diameter x 2" tall cylindrical specimen; sinusoidal shear strain loading
1699BM001 | 16-D-1990 | 16 | 120303.75 | 0 | 2001_06_01 | 45.2591 | -93.7049 | Bituminous Mix | mnroad_id assumed - sent to ASU June 2001 (lab blend). | Arizona State University | 10/01/1999 | 114B | 40 | 0.1 | 150 | 132746 | 14.5 | 6" diameter x 2" tall cylindrical specimen; sinusoidal shear strain loading
1699BM001 | 16-D-1990 | 16 | 120303.75 | 0 | 2001_06_01 | 45.2591 | -93.7049 | Bituminous Mix | mnroad_id assumed - sent to ASU June 2001 (lab blend). | Arizona State University | 10/01/1999 | 114B | 40 | 0.1 | 150 | 119328 | 16.5 | 6" diameter x 2" tall cylindrical specimen; sinusoidal shear strain loading
1699BM001 | 16-D-1990 | 16 | 120303.75 | 0 | 2001_06_01 | 45.2591 | -93.7049 | Bituminous Mix | mnroad_id assumed - sent to ASU June 2001 (lab blend). | Arizona State University | 10/01/1999 | 114B | 40 | 0 | 150 | 89190 | 20.6 | 6" diameter x 2" tall cylindrical specimen; sinusoidal shear strain loading
1699BM001 | 16-D-1990 | 16 | 120303.75 | 0 | 2001_06_01 | 45.2591 | -93.7049 | Bituminous Mix | mnroad_id assumed - sent to ASU June 2001 (lab blend). | Arizona State University | 10/01/1999 | 114T | 40 | 25 | 150 | 250158 | 19.6 | 6" diameter x 2" tall cylindrical specimen; sinusoidal shear strain loading
1699BM001 | 16-D-1990 | 16 | 120303.75 | 0 | 2001_06_01 | 45.2591 | -93.7049 | Bituminous Mix | mnroad_id assumed - sent to ASU June 2001 (lab blend). | Arizona State University | 10/01/1999 | 114T | 40 | 10 | 150 | 227832 | 17.2 | 6" diameter x 2" tall cylindrical specimen; sinusoidal shear strain loading
1699BM001 | 16-D-1990 | 16 | 120303.75 | 0 | 2001_06_01 | 45.2591 | -93.7049 | Bituminous Mix | mnroad_id assumed - sent to ASU June 2001 (lab blend). | Arizona State University | 10/01/1999 | 114T | 40 | 5 | 150 | 205278 | 15.7 | 6" diameter x 2" tall cylindrical specimen; sinusoidal shear strain loading
1699BM001 | 16-D-1990 | 16 | 120303.75 | 0 | 2001_06_01 | 45.2591 | -93.7049 | Bituminous Mix | mnroad_id assumed - sent to ASU June 2001 (lab blend). | Arizona State University | 10/01/1999 | 114T | 40 | 2.5 | 150 | 187246 | 14.9 | 6" diameter x 2" tall cylindrical specimen; sinusoidal shear strain loading
1699BM001 | 16-D-1990 | 16 | 120303.75 | 0 | 2001_06_01 | 45.2591 | -93.7049 | Bituminous Mix | mnroad_id assumed - sent to ASU June 2001 (lab blend). | Arizona State University | 10/01/1999 | 114T | 40 | 1 | 150 | 167466 | 15 | 6" diameter x 2" tall cylindrical specimen; sinusoidal shear strain loading
1699BM001 | 16-D-1990 | 16 | 120303.75 | 0 | 2001_06_01 | 45.2591 | -93.7049 | Bituminous Mix | mnroad_id assumed - sent to ASU June 2001 (lab blend). | Arizona State University | 10/01/1999 | 114T | 40 | 0.5 | 150 | 151350 | 15.2 | 6" diameter x 2" tall cylindrical specimen; sinusoidal shear strain loading
1699BM001 | 16-D-1990 | 16 | 120303.75 | 0 | 2001_06_01 | 45.2591 | -93.7049 | Bituminous Mix | mnroad_id assumed - sent to ASU June 2001 (lab blend). | Arizona State University | 10/01/1999 | 114T | 40 | 0.3 | 150 | 136192 | 15.8 | 6" diameter x 2" tall cylindrical specimen; sinusoidal shear strain loading
1699BM001 | 16-D-1990 | 16 | 120303.75 | 0 | 2001_06_01 | 45.2591 | -93.7049 | Bituminous Mix | mnroad_id assumed - sent to ASU June 2001 (lab blend). | Arizona State University | 10/01/1999 | 114T | 40 | 0.1 | 150 | 117686 | 17.8 | 6" diameter x 2" tall cylindrical specimen; sinusoidal shear strain loading
1699BM001 | 16-D-1990 | 16 | 120303.75 | 0 | 2001_06_01 | 45.2591 | -93.7049 | Bituminous Mix | mnroad_id assumed - sent to ASU June 2001 (lab blend). | Arizona State University | 10/01/1999 | 115B | 40 | 25 | 200 | 296800 | 21.5 | 6" diameter x 2" tall cylindrical specimen; sinusoidal shear strain loading
1699BM001 | 16-D-1990 | 16 | 120303.75 | 0 | 2001_06_01 | 45.2591 | -93.7049 | Bituminous Mix | mnroad_id assumed - sent to ASU June 2001 (lab blend). | Arizona State University | 10/01/1999 | 115B | 40 | 10 | 200 | 271928 | 16.1 | 6" diameter x 2" tall cylindrical specimen; sinusoidal shear strain loading
1699BM001 | 16-D-1990 | 16 | 120303.75 | 0 | 2001_06_01 | 45.2591 | -93.7049 | Bituminous Mix | mnroad_id assumed - sent to ASU June 2001 (lab blend). | Arizona State University | 10/01/1999 | 115B | 40 | 5 | 200 | 254766 | 13.4 | 6" diameter x 2" tall cylindrical specimen; sinusoidal shear strain loading
1699BM001 | 16-D-1990 | 16 | 120303.75 | 0 | 2001_06_01 | 45.2591 | -93.7049 | Bituminous Mix | mnroad_id assumed - sent to ASU June 2001 (lab blend). | Arizona State University | 10/01/1999 | 115B | 40 | 2.5 | 200 | 235710 | 13.2 | 6" diameter x 2" tall cylindrical specimen; sinusoidal shear strain loading
1699BM001 | 16-D-1990 | 16 | 120303.75 | 0 | 2001_06_01 | 45.2591 | -93.7049 | Bituminous Mix | mnroad_id assumed - sent to ASU June 2001 (lab blend). | Arizona State University | 10/01/1999 | 115B | 40 | 1 | 200 | 207606 | 13 | 6" diameter x 2" tall cylindrical specimen; sinusoidal shear strain loading
1699BM001 | 16-D-1990 | 16 | 120303.75 | 0 | 2001_06_01 | 45.2591 | -93.7049 | Bituminous Mix | mnroad_id assumed - sent to ASU June 2001 (lab blend). | Arizona State University | 10/01/1999 | 115B | 40 | 0.5 | 200 | 188754 | 13.8 | 6" diameter x 2" tall cylindrical specimen; sinusoidal shear strain loading
1699BM001 | 16-D-1990 | 16 | 120303.75 | 0 | 2001_06_01 | 45.2591 | -93.7049 | Bituminous Mix | mnroad_id assumed - sent to ASU June 2001 (lab blend). | Arizona State University | 10/01/1999 | 115B | 40 | 0.3 | 200 | 171542 | 14.9 | 6" diameter x 2" tall cylindrical specimen; sinusoidal shear strain loading
1699BM001 | 16-D-1990 | 16 | 120303.75 | 0 | 2001_06_01 | 45.2591 | -93.7049 | Bituminous Mix | mnroad_id assumed - sent to ASU June 2001 (lab blend). | Arizona State University | 10/01/1999 | 115B | 40 | 0.1 | 200 | 148640 | 16.6 | 6" diameter x 2" tall cylindrical specimen; sinusoidal shear strain loading
1699BM001 | 16-D-1990 | 16 | 120303.75 | 0 | 2001_06_01 | 45.2591 | -93.7049 | Bituminous Mix | mnroad_id assumed - sent to ASU June 2001 (lab blend). | Arizona State University | 10/01/1999 | 115B | 40 | 0.1 | 200 | 132416 | 18 | 6" diameter x 2" tall cylindrical specimen; sinusoidal shear strain loading
1699BM001 | 16-D-1990 | 16 | 120303.75 | 0 | 2001_06_01 | 45.2591 | -93.7049 | Bituminous Mix | mnroad_id assumed - sent to ASU June 2001 (lab blend). | Arizona State University | 10/01/1999 | 115B | 40 | 0 | 200 | 96668 | 22.8 | 6" diameter x 2" tall cylindrical specimen; sinusoidal shear strain loading
1699BM001 | 16-D-1990 | 16 | 120303.75 | 0 | 2001_06_01 | 45.2591 | -93.7049 | Bituminous Mix | mnroad_id assumed - sent to ASU June 2001 (lab blend). | Arizona State University | 10/01/1999 | 115T | 40 | 25 | 200 | 245880 | 22.6 | 6" diameter x 2" tall cylindrical specimen; sinusoidal shear strain loading
1699BM001 | 16-D-1990 | 16 | 120303.75 | 0 | 2001_06_01 | 45.2591 | -93.7049 | Bituminous Mix | mnroad_id assumed - sent to ASU June 2001 (lab blend). | Arizona State University | 10/01/1999 | 115T | 40 | 10 | 200 | 235022 | 17.4 | 6" diameter x 2" tall cylindrical specimen; sinusoidal shear strain loading
1699BM001 | 16-D-1990 | 16 | 120303.75 | 0 | 2001_06_01 | 45.2591 | -93.7049 | Bituminous Mix | mnroad_id assumed - sent to ASU June 2001 (lab blend). | Arizona State University | 10/01/1999 | 115T | 40 | 5 | 200 | 215718 | 15 | 6" diameter x 2" tall cylindrical specimen; sinusoidal shear strain loading
1699BM001 | 16-D-1990 | 16 | 120303.75 | 0 | 2001_06_01 | 45.2591 | -93.7049 | Bituminous Mix | mnroad_id assumed - sent to ASU June 2001 (lab blend). | Arizona State University | 10/01/1999 | 115T | 40 | 2.5 | 200 | 197516 | 14.6 | 6" diameter x 2" tall cylindrical specimen; sinusoidal shear strain loading
1699BM001 | 16-D-1990 | 16 | 120303.75 | 0 | 2001_06_01 | 45.2591 | -93.7049 | Bituminous Mix | mnroad_id assumed - sent to ASU June 2001 (lab blend). | Arizona State University | 10/01/1999 | 115T | 40 | 1 | 200 | 173574 | 15.5 | 6" diameter x 2" tall cylindrical specimen; sinusoidal shear strain loading
1699BM001 | 16-D-1990 | 16 | 120303.75 | 0 | 2001_06_01 | 45.2591 | -93.7049 | Bituminous Mix | mnroad_id assumed - sent to ASU June 2001 (lab blend). | Arizona State University | 10/01/1999 | 115T | 40 | 0.5 | 200 | 156128 | 16 | 6" diameter x 2" tall cylindrical specimen; sinusoidal shear strain loading
1699BM001 | 16-D-1990 | 16 | 120303.75 | 0 | 2001_06_01 | 45.2591 | -93.7049 | Bituminous Mix | mnroad_id assumed - sent to ASU June 2001 (lab blend). | Arizona State University | 10/01/1999 | 115T | 40 | 0.3 | 200 | 139092 | 17 | 6" diameter x 2" tall cylindrical specimen; sinusoidal shear strain loading
1699BM001 | 16-D-1990 | 16 | 120303.75 | 0 | 2001_06_01 | 45.2591 | -93.7049 | Bituminous Mix | mnroad_id assumed - sent to ASU June 2001 (lab blend). | Arizona State University | 10/01/1999 | 115T | 40 | 0.1 | 200 | 118054 | 18.6 | 6" diameter x 2" tall cylindrical specimen; sinusoidal shear strain loading
1699BM001 | 16-D-1990 | 16 | 120303.75 | 0 | 2001_06_01 | 45.2591 | -93.7049 | Bituminous Mix | mnroad_id assumed - sent to ASU June 2001 (lab blend). | Arizona State University | 10/01/1999 | 115T | 40 | 0.1 | 200 | 102494 | 20.8 | 6" diameter x 2" tall cylindrical specimen; sinusoidal shear strain loading
1699BM001 | 16-D-1990 | 16 | 120303.75 | 0 | 2001_06_01 | 45.2591 | -93.7049 | Bituminous Mix | mnroad_id assumed - sent to ASU June 2001 (lab blend). | Arizona State University | 10/01/1999 | 115T | 40 | 0 | 200 | 69514 | 25.9 | 6" diameter x 2" tall cylindrical specimen; sinusoidal shear strain loading
1699BM001 | 16-D-1990 | 16 | 120303.75 | 0 | 2001_06_01 | 45.2591 | -93.7049 | Bituminous Mix | mnroad_id assumed - sent to ASU June 2001 (lab blend). | Arizona State University | 10/01/1999 | 115B | 70 | 25 | 200 | 366626 | 29.5 | 6" diameter x 2" tall cylindrical specimen; sinusoidal shear strain loading
1699BM001 | 16-D-1990 | 16 | 120303.75 | 0 | 2001_06_01 | 45.2591 | -93.7049 | Bituminous Mix | mnroad_id assumed - sent to ASU June 2001 (lab blend). | Arizona State University | 10/01/1999 | 115B | 70 | 10 | 200 | 243462 | 47.7 | 6" diameter x 2" tall cylindrical specimen; sinusoidal shear strain loading
1699BM001 | 16-D-1990 | 16 | 120303.75 | 0 | 2001_06_01 | 45.2591 | -93.7049 | Bituminous Mix | mnroad_id assumed - sent to ASU June 2001 (lab blend). | Arizona State University | 10/01/1999 | 115B | 70 | 5 | 200 | 196910 | 28.8 | 6" diameter x 2" tall cylindrical specimen; sinusoidal shear strain loading
1699BM001 | 16-D-1990 | 16 | 120303.75 | 0 | 2001_06_01 | 45.2591 | -93.7049 | Bituminous Mix | mnroad_id assumed - sent to ASU June 2001 (lab blend). | Arizona State University | 10/01/1999 | 115B | 70 | 2.5 | 200 | 1622272 | 29.8 | 6" diameter x 2" tall cylindrical specimen; sinusoidal shear strain loading
1699BM001 | 16-D-1990 | 16 | 120303.75 | 0 | 2001_06_01 | 45.2591 | -93.7049 | Bituminous Mix | mnroad_id assumed - sent to ASU June 2001 (lab blend). | Arizona State University | 10/01/1999 | 115B | 70 | 1 | 200 | 120882 | 30.8 | 6" diameter x 2" tall cylindrical specimen; sinusoidal shear strain loading
1699BM001 | 16-D-1990 | 16 | 120303.75 | 0 | 2001_06_01 | 45.2591 | -93.7049 | Bituminous Mix | mnroad_id assumed - sent to ASU June 2001 (lab blend). | Arizona State University | 10/01/1999 | 115B | 70 | 0.5 | 200 | 97486 | 32.8 | 6" diameter x 2" tall cylindrical specimen; sinusoidal shear strain loading
1699BM001 | 16-D-1990 | 16 | 120303.75 | 0 | 2001_06_01 | 45.2591 | -93.7049 | Bituminous Mix | mnroad_id assumed - sent to ASU June 2001 (lab blend). | Arizona State University | 10/01/1999 | 115B | 70 | 0.3 | 200 | 77862 | 34.6 | 6" diameter x 2" tall cylindrical specimen; sinusoidal shear strain loading
1699BM001 | 16-D-1990 | 16 | 120303.75 | 0 | 2001_06_01 | 45.2591 | -93.7049 | Bituminous Mix | mnroad_id assumed - sent to ASU June 2001 (lab blend). | Arizona State University | 10/01/1999 | 115B | 70 | 0.1 | 200 | 56458 | 36.4 | 6" diameter x 2" tall cylindrical specimen; sinusoidal shear strain loading
1699BM001 | 16-D-1990 | 16 | 120303.75 | 0 | 2001_06_01 | 45.2591 | -93.7049 | Bituminous Mix | mnroad_id assumed - sent to ASU June 2001 (lab blend). | Arizona State University | 10/01/1999 | 115B | 70 | 0.1 | 200 | 42544 | 38.8 | 6" diameter x 2" tall cylindrical specimen; sinusoidal shear strain loading
1699BM001 | 16-D-1990 | 16 | 120303.75 | 0 | 2001_06_01 | 45.2591 | -93.7049 | Bituminous Mix | mnroad_id assumed - sent to ASU June 2001 (lab blend). | Arizona State University | 10/01/1999 | 115B | 70 | 0 | 200 | 22080 | 40.2 | 6" diameter x 2" tall cylindrical specimen; sinusoidal shear strain loading
1699BM001 | 16-D-1990 | 16 | 120303.75 | 0 | 2001_06_01 | 45.2591 | -93.7049 | Bituminous Mix | mnroad_id assumed - sent to ASU June 2001 (lab blend). | Arizona State University | 10/01/1999 | 115T | 70 | 25 | 200 | 254532 | 25.8 | 6" diameter x 2" tall cylindrical specimen; sinusoidal shear strain loading
1699BM001 | 16-D-1990 | 16 | 120303.75 | 0 | 2001_06_01 | 45.2591 | -93.7049 | Bituminous Mix | mnroad_id assumed - sent to ASU June 2001 (lab blend). | Arizona State University | 10/01/1999 | 115T | 70 | 10 | 200 | 205560 | 26 | 6" diameter x 2" tall cylindrical specimen; sinusoidal shear strain loading
1699BM001 | 16-D-1990 | 16 | 120303.75 | 0 | 2001_06_01 | 45.2591 | -93.7049 | Bituminous Mix | mnroad_id assumed - sent to ASU June 2001 (lab blend). | Arizona State University | 10/01/1999 | 113B | 70 | 5 | 100 | 168538 | 27.3 | 6" diameter x 2" tall cylindrical specimen; sinusoidal shear strain loading
1699BM001 | 16-D-1990 | 16 | 120303.75 | 0 | 2001_06_01 | 45.2591 | -93.7049 | Bituminous Mix | mnroad_id assumed - sent to ASU June 2001 (lab blend). | Arizona State University | 10/01/1999 | 113B | 70 | 2.5 | 100 | 141444 | 28.4 | 6" diameter x 2" tall cylindrical specimen; sinusoidal shear strain loading
1699BM001 | 16-D-1990 | 16 | 120303.75 | 0 | 2001_06_01 | 45.2591 | -93.7049 | Bituminous Mix | mnroad_id assumed - sent to ASU June 2001 (lab blend). | Arizona State University | 10/01/1999 | 113B | 70 | 1 | 100 | 108930 | 30.4 | 6" diameter x 2" tall cylindrical specimen; sinusoidal shear strain loading
1699BM001 | 16-D-1990 | 16 | 120303.75 | 0 | 2001_06_01 | 45.2591 | -93.7049 | Bituminous Mix | mnroad_id assumed - sent to ASU June 2001 (lab blend). | Arizona State University | 10/01/1999 | 113B | 70 | 0.5 | 100 | 86906 | 31.3 | 6" diameter x 2" tall cylindrical specimen; sinusoidal shear strain loading
1699BM001 | 16-D-1990 | 16 | 120303.75 | 0 | 2001_06_01 | 45.2591 | -93.7049 | Bituminous Mix | mnroad_id assumed - sent to ASU June 2001 (lab blend). | Arizona State University | 10/01/1999 | 113B | 70 | 0.3 | 100 | 69488 | 33.4 | 6" diameter x 2" tall cylindrical specimen; sinusoidal shear strain loading
1699BM001 | 16-D-1990 | 16 | 120303.75 | 0 | 2001_06_01 | 45.2591 | -93.7049 | Bituminous Mix | mnroad_id assumed - sent to ASU June 2001 (lab blend). | Arizona State University | 10/01/1999 | 113B | 70 | 0.1 | 100 | 48366 | 35.4 | 6" diameter x 2" tall cylindrical specimen; sinusoidal shear strain loading
1699BM001 | 16-D-1990 | 16 | 120303.75 | 0 | 2001_06_01 | 45.2591 | -93.7049 | Bituminous Mix | mnroad_id assumed - sent to ASU June 2001 (lab blend). | Arizona State University | 10/01/1999 | 113B | 70 | 0.1 | 100 | 37640 | 37.6 | 6" diameter x 2" tall cylindrical specimen; sinusoidal shear strain loading
1699BM001 | 16-D-1990 | 16 | 120303.75 | 0 | 2001_06_01 | 45.2591 | -93.7049 | Bituminous Mix | mnroad_id assumed - sent to ASU June 2001 (lab blend). | Arizona State University | 10/01/1999 | 113B | 70 | 0 | 100 | 20604 | 38.5 | 6" diameter x 2" tall cylindrical specimen; sinusoidal shear strain loading
1699BM001 | 16-D-1990 | 16 | 120303.75 | 0 | 2001_06_01 | 45.2591 | -93.7049 | Bituminous Mix | mnroad_id assumed - sent to ASU June 2001 (lab blend). | Arizona State University | 10/01/1999 | 114B | 70 | 25 | 100 | 265600 | 39.5 | 6" diameter x 2" tall cylindrical specimen; sinusoidal shear strain loading
1699BM001 | 16-D-1990 | 16 | 120303.75 | 0 | 2001_06_01 | 45.2591 | -93.7049 | Bituminous Mix | mnroad_id assumed - sent to ASU June 2001 (lab blend). | Arizona State University | 10/01/1999 | 114B | 70 | 10 | 100 | 224344 | 25.9 | 6" diameter x 2" tall cylindrical specimen; sinusoidal shear strain loading
1699BM001 | 16-D-1990 | 16 | 120303.75 | 0 | 2001_06_01 | 45.2591 | -93.7049 | Bituminous Mix | mnroad_id assumed - sent to ASU June 2001 (lab blend). | Arizona State University | 10/01/1999 | 114B | 70 | 5 | 100 | 191142 | 26.2 | 6" diameter x 2" tall cylindrical specimen; sinusoidal shear strain loading
1699BM001 | 16-D-1990 | 16 | 120303.75 | 0 | 2001_06_01 | 45.2591 | -93.7049 | Bituminous Mix | mnroad_id assumed - sent to ASU June 2001 (lab blend). | Arizona State University | 10/01/1999 | 114B | 70 | 2.5 | 100 | 159954 | 25.2 | 6" diameter x 2" tall cylindrical specimen; sinusoidal shear strain loading
1699BM001 | 16-D-1990 | 16 | 120303.75 | 0 | 2001_06_01 | 45.2591 | -93.7049 | Bituminous Mix | mnroad_id assumed - sent to ASU June 2001 (lab blend). | Arizona State University | 10/01/1999 | 114B | 70 | 1 | 100 | 122834 | 27.4 | 6" diameter x 2" tall cylindrical specimen; sinusoidal shear strain loading
1699BM001 | 16-D-1990 | 16 | 120303.75 | 0 | 2001_06_01 | 45.2591 | -93.7049 | Bituminous Mix | mnroad_id assumed - sent to ASU June 2001 (lab blend). | Arizona State University | 10/01/1999 | 114B | 70 | 0.5 | 100 | 101736 | 28.5 | 6" diameter x 2" tall cylindrical specimen; sinusoidal shear strain loading
1699BM001 | 16-D-1990 | 16 | 120303.75 | 0 | 2001_06_01 | 45.2591 | -93.7049 | Bituminous Mix | mnroad_id assumed - sent to ASU June 2001 (lab blend). | Arizona State University | 10/01/1999 | 114B | 70 | 0.3 | 100 | 82158 | 29.3 | 6" diameter x 2" tall cylindrical specimen; sinusoidal shear strain loading
1699BM001 | 16-D-1990 | 16 | 120303.75 | 0 | 2001_06_01 | 45.2591 | -93.7049 | Bituminous Mix | mnroad_id assumed - sent to ASU June 2001 (lab blend). | Arizona State University | 10/01/1999 | 114B | 70 | 0.1 | 100 | 61858 | 31.9 | 6" diameter x 2" tall cylindrical specimen; sinusoidal shear strain loading
1699BM001 | 16-D-1990 | 16 | 120303.75 | 0 | 2001_06_01 | 45.2591 | -93.7049 | Bituminous Mix | mnroad_id assumed - sent to ASU June 2001 (lab blend). | Arizona State University | 10/01/1999 | 115T | 70 | 5 | 200 | 172562 | 25.8 | 6" diameter x 2" tall cylindrical specimen; sinusoidal shear strain loading
1699BM001 | 16-D-1990 | 16 | 120303.75 | 0 | 2001_06_01 | 45.2591 | -93.7049 | Bituminous Mix | mnroad_id assumed - sent to ASU June 2001 (lab blend). | Arizona State University | 10/01/1999 | 115T | 70 | 2.5 | 200 | 143932 | 27.1 | 6" diameter x 2" tall cylindrical specimen; sinusoidal shear strain loading
1699BM001 | 16-D-1990 | 16 | 120303.75 | 0 | 2001_06_01 | 45.2591 | -93.7049 | Bituminous Mix | mnroad_id assumed - sent to ASU June 2001 (lab blend). | Arizona State University | 10/01/1999 | 115T | 70 | 1 | 200 | 110316 | 28.6 | 6" diameter x 2" tall cylindrical specimen; sinusoidal shear strain loading
1699BM001 | 16-D-1990 | 16 | 120303.75 | 0 | 2001_06_01 | 45.2591 | -93.7049 | Bituminous Mix | mnroad_id assumed - sent to ASU June 2001 (lab blend). | Arizona State University | 10/01/1999 | 115T | 70 | 0.5 | 200 | 88210 | 30.8 | 6" diameter x 2" tall cylindrical specimen; sinusoidal shear strain loading
1699BM001 | 16-D-1990 | 16 | 120303.75 | 0 | 2001_06_01 | 45.2591 | -93.7049 | Bituminous Mix | mnroad_id assumed - sent to ASU June 2001 (lab blend). | Arizona State University | 10/01/1999 | 115T | 70 | 0.3 | 200 | 70870 | 32.9 | 6" diameter x 2" tall cylindrical specimen; sinusoidal shear strain loading
1699BM001 | 16-D-1990 | 16 | 120303.75 | 0 | 2001_06_01 | 45.2591 | -93.7049 | Bituminous Mix | mnroad_id assumed - sent to ASU June 2001 (lab blend). | Arizona State University | 10/01/1999 | 115T | 70 | 0.1 | 200 | 51482 | 34.6 | 6" diameter x 2" tall cylindrical specimen; sinusoidal shear strain loading
1699BM001 | 16-D-1990 | 16 | 120303.75 | 0 | 2001_06_01 | 45.2591 | -93.7049 | Bituminous Mix | mnroad_id assumed - sent to ASU June 2001 (lab blend). | Arizona State University | 10/01/1999 | 115T | 70 | 0.1 | 200 | 37746 | 38.2 | 6" diameter x 2" tall cylindrical specimen; sinusoidal shear strain loading
1699BM001 | 16-D-1990 | 16 | 120303.75 | 0 | 2001_06_01 | 45.2591 | -93.7049 | Bituminous Mix | mnroad_id assumed - sent to ASU June 2001 (lab blend). | Arizona State University | 10/01/1999 | 115T | 70 | 0 | 200 | 19088 | 42.8 | 6" diameter x 2" tall cylindrical specimen; sinusoidal shear strain loading
1699BM001 | 16-D-1990 | 16 | 120303.75 | 0 | 2001_06_01 | 45.2591 | -93.7049 | Bituminous Mix | mnroad_id assumed - sent to ASU June 2001 (lab blend). | Arizona State University | 10/01/1999 | 115B | 100 | 25 | 200 | 99716 | 45.2 | 6" diameter x 2" tall cylindrical specimen; sinusoidal shear strain loading
1699BM001 | 16-D-1990 | 16 | 120303.75 | 0 | 2001_06_01 | 45.2591 | -93.7049 | Bituminous Mix | mnroad_id assumed - sent to ASU June 2001 (lab blend). | Arizona State University | 10/01/1999 | 115B | 100 | 10 | 200 | 65832 | 43.6 | 6" diameter x 2" tall cylindrical specimen; sinusoidal shear strain loading
1699BM001 | 16-D-1990 | 16 | 120303.75 | 0 | 2001_06_01 | 45.2591 | -93.7049 | Bituminous Mix | mnroad_id assumed - sent to ASU June 2001 (lab blend). | Arizona State University | 10/01/1999 | 115B | 100 | 5 | 200 | 47232 | 43.5 | 6" diameter x 2" tall cylindrical specimen; sinusoidal shear strain loading
1699BM001 | 16-D-1990 | 16 | 120303.75 | 0 | 2001_06_01 | 45.2591 | -93.7049 | Bituminous Mix | mnroad_id assumed - sent to ASU June 2001 (lab blend). | Arizona State University | 10/01/1999 | 115B | 100 | 2.5 | 200 | 38030 | 44 | 6" diameter x 2" tall cylindrical specimen; sinusoidal shear strain loading
1699BM001 | 16-D-1990 | 16 | 120303.75 | 0 | 2001_06_01 | 45.2591 | -93.7049 | Bituminous Mix | mnroad_id assumed - sent to ASU June 2001 (lab blend). | Arizona State University | 10/01/1999 | 115B | 100 | 1 | 200 | 26112 | 44.1 | 6" diameter x 2" tall cylindrical specimen; sinusoidal shear strain loading
1699BM001 | 16-D-1990 | 16 | 120303.75 | 0 | 2001_06_01 | 45.2591 | -93.7049 | Bituminous Mix | mnroad_id assumed - sent to ASU June 2001 (lab blend). | Arizona State University | 10/01/1999 | 115B | 100 | 0.5 | 200 | 19464 | 44.4 | 6" diameter x 2" tall cylindrical specimen; sinusoidal shear strain loading
1699BM001 | 16-D-1990 | 16 | 120303.75 | 0 | 2001_06_01 | 45.2591 | -93.7049 | Bituminous Mix | mnroad_id assumed - sent to ASU June 2001 (lab blend). | Arizona State University | 10/01/1999 | 115B | 100 | 0.3 | 200 | 14620 | 44.9 | 6" diameter x 2" tall cylindrical specimen; sinusoidal shear strain loading
1699BM001 | 16-D-1990 | 16 | 120303.75 | 0 | 2001_06_01 | 45.2591 | -93.7049 | Bituminous Mix | mnroad_id assumed - sent to ASU June 2001 (lab blend). | Arizona State University | 10/01/1999 | 115B | 100 | 0.1 | 200 | 9910 | 43.4 | 6" diameter x 2" tall cylindrical specimen; sinusoidal shear strain loading
1699BM001 | 16-D-1990 | 16 | 120303.75 | 0 | 2001_06_01 | 45.2591 | -93.7049 | Bituminous Mix | mnroad_id assumed - sent to ASU June 2001 (lab blend). | Arizona State University | 10/01/1999 | 115B | 100 | 0.1 | 200 | 7342 | 44 | 6" diameter x 2" tall cylindrical specimen; sinusoidal shear strain loading
1699BM001 | 16-D-1990 | 16 | 120303.75 | 0 | 2001_06_01 | 45.2591 | -93.7049 | Bituminous Mix | mnroad_id assumed - sent to ASU June 2001 (lab blend). | Arizona State University | 10/01/1999 | 115B | 100 | 0 | 200 | 4082 | 42.4 | 6" diameter x 2" tall cylindrical specimen; sinusoidal shear strain loading
1699BM001 | 16-D-1990 | 16 | 120303.75 | 0 | 2001_06_01 | 45.2591 | -93.7049 | Bituminous Mix | mnroad_id assumed - sent to ASU June 2001 (lab blend). | Arizona State University | 10/01/1999 | 115T | 100 | 25 | 200 | 92914 | 45 | 6" diameter x 2" tall cylindrical specimen; sinusoidal shear strain loading
1699BM001 | 16-D-1990 | 16 | 120303.75 | 0 | 2001_06_01 | 45.2591 | -93.7049 | Bituminous Mix | mnroad_id assumed - sent to ASU June 2001 (lab blend). | Arizona State University | 10/01/1999 | 115T | 100 | 10 | 200 | 64644 | 42.4 | 6" diameter x 2" tall cylindrical specimen; sinusoidal shear strain loading
1699BM001 | 16-D-1990 | 16 | 120303.75 | 0 | 2001_06_01 | 45.2591 | -93.7049 | Bituminous Mix | mnroad_id assumed - sent to ASU June 2001 (lab blend). | Arizona State University | 10/01/1999 | 115T | 100 | 5 | 200 | 45132 | 43.9 | 6" diameter x 2" tall cylindrical specimen; sinusoidal shear strain loading
1699BM001 | 16-D-1990 | 16 | 120303.75 | 0 | 2001_06_01 | 45.2591 | -93.7049 | Bituminous Mix | mnroad_id assumed - sent to ASU June 2001 (lab blend). | Arizona State University | 10/01/1999 | 115T | 100 | 2.5 | 200 | 32292 | 45.4 | 6" diameter x 2" tall cylindrical specimen; sinusoidal shear strain loading
1699BM001 | 16-D-1990 | 16 | 120303.75 | 0 | 2001_06_01 | 45.2591 | -93.7049 | Bituminous Mix | mnroad_id assumed - sent to ASU June 2001 (lab blend). | Arizona State University | 10/01/1999 | 115T | 100 | 1 | 200 | 20870 | 46.7 | 6" diameter x 2" tall cylindrical specimen; sinusoidal shear strain loading
1699BM001 | 16-D-1990 | 16 | 120303.75 | 0 | 2001_06_01 | 45.2591 | -93.7049 | Bituminous Mix | mnroad_id assumed - sent to ASU June 2001 (lab blend). | Arizona State University | 10/01/1999 | 115T | 100 | 0.5 | 200 | 15190 | 47.2 | 6" diameter x 2" tall cylindrical specimen; sinusoidal shear strain loading
1699BM001 | 16-D-1990 | 16 | 120303.75 | 0 | 2001_06_01 | 45.2591 | -93.7049 | Bituminous Mix | mnroad_id assumed - sent to ASU June 2001 (lab blend). | Arizona State University | 10/01/1999 | 115T | 100 | 0.3 | 200 | 10974 | 46.8 | 6" diameter x 2" tall cylindrical specimen; sinusoidal shear strain loading
1699BM001 | 16-D-1990 | 16 | 120303.75 | 0 | 2001_06_01 | 45.2591 | -93.7049 | Bituminous Mix | mnroad_id assumed - sent to ASU June 2001 (lab blend). | Arizona State University | 10/01/1999 | 115T | 100 | 0.1 | 200 | 6860 | 47.4 | 6" diameter x 2" tall cylindrical specimen; sinusoidal shear strain loading
1699BM001 | 16-D-1990 | 16 | 120303.75 | 0 | 2001_06_01 | 45.2591 | -93.7049 | Bituminous Mix | mnroad_id assumed - sent to ASU June 2001 (lab blend). | Arizona State University | 10/01/1999 | 115T | 100 | 0.1 | 200 | 5648 | 49 | 6" diameter x 2" tall cylindrical specimen; sinusoidal shear strain loading
1699BM001 | 16-D-1990 | 16 | 120303.75 | 0 | 2001_06_01 | 45.2591 | -93.7049 | Bituminous Mix | mnroad_id assumed - sent to ASU June 2001 (lab blend). | Arizona State University | 10/01/1999 | 115T | 100 | 0 | 200 | 2530 | 49.1 | 6" diameter x 2" tall cylindrical specimen; sinusoidal shear strain loading
1699BM001 | 16-D-1990 | 16 | 120303.75 | 0 | 2001_06_01 | 45.2591 | -93.7049 | Bituminous Mix | mnroad_id assumed - sent to ASU June 2001 (lab blend). | Arizona State University | 10/01/1999 | 115B | 130 | 25 | 200 | 19444 | 58 | 6" diameter x 2" tall cylindrical specimen; sinusoidal shear strain loading
1699BM001 | 16-D-1990 | 16 | 120303.75 | 0 | 2001_06_01 | 45.2591 | -93.7049 | Bituminous Mix | mnroad_id assumed - sent to ASU June 2001 (lab blend). | Arizona State University | 10/01/1999 | 115B | 130 | 10 | 200 | 14344 | 52.6 | 6" diameter x 2" tall cylindrical specimen; sinusoidal shear strain loading
1699BM001 | 16-D-1990 | 16 | 120303.75 | 0 | 2001_06_01 | 45.2591 | -93.7049 | Bituminous Mix | mnroad_id assumed - sent to ASU June 2001 (lab blend). | Arizona State University | 10/01/1999 | 115B | 130 | 5 | 200 | 9246 | 51.6 | 6" diameter x 2" tall cylindrical specimen; sinusoidal shear strain loading
1699BM001 | 16-D-1990 | 16 | 120303.75 | 0 | 2001_06_01 | 45.2591 | -93.7049 | Bituminous Mix | mnroad_id assumed - sent to ASU June 2001 (lab blend). | Arizona State University | 10/01/1999 | 115B | 130 | 2.5 | 200 | 5920 | 50.9 | 6" diameter x 2" tall cylindrical specimen; sinusoidal shear strain loading
1699BM001 | 16-D-1990 | 16 | 120303.75 | 0 | 2001_06_01 | 45.2591 | -93.7049 | Bituminous Mix | mnroad_id assumed - sent to ASU June 2001 (lab blend). | Arizona State University | 10/01/1999 | 115B | 130 | 1 | 200 | 3850 | 48.9 | 6" diameter x 2" tall cylindrical specimen; sinusoidal shear strain loading
1699BM001 | 16-D-1990 | 16 | 120303.75 | 0 | 2001_06_01 | 45.2591 | -93.7049 | Bituminous Mix | mnroad_id assumed - sent to ASU June 2001 (lab blend). | Arizona State University | 10/01/1999 | 115B | 130 | 0.5 | 200 | 2806 | 44.1 | 6" diameter x 2" tall cylindrical specimen; sinusoidal shear strain loading
1699BM001 | 16-D-1990 | 16 | 120303.75 | 0 | 2001_06_01 | 45.2591 | -93.7049 | Bituminous Mix | mnroad_id assumed - sent to ASU June 2001 (lab blend). | Arizona State University | 10/01/1999 | 115B | 130 | 0.3 | 200 | 2674 | 58.9 | 6" diameter x 2" tall cylindrical specimen; sinusoidal shear strain loading
1699BM001 | 16-D-1990 | 16 | 120303.75 | 0 | 2001_06_01 | 45.2591 | -93.7049 | Bituminous Mix | mnroad_id assumed - sent to ASU June 2001 (lab blend). | Arizona State University | 10/01/1999 | 115B | 130 | 0.1 | 200 | 958 | 73.9 | 6" diameter x 2" tall cylindrical specimen; sinusoidal shear strain loading
1699BM001 | 16-D-1990 | 16 | 120303.75 | 0 | 2001_06_01 | 45.2591 | -93.7049 | Bituminous Mix | mnroad_id assumed - sent to ASU June 2001 (lab blend). | Arizona State University | 10/01/1999 | 115B | 130 | 0.1 | 200 | 2464 | 36.6 | 6" diameter x 2" tall cylindrical specimen; sinusoidal shear strain loading
1699BM001 | 16-D-1990 | 16 | 120303.75 | 0 | 2001_06_01 | 45.2591 | -93.7049 | Bituminous Mix | mnroad_id assumed - sent to ASU June 2001 (lab blend). | Arizona State University | 10/01/1999 | 115B | 130 | 0 | 200 | 842 | 13.4 | 6" diameter x 2" tall cylindrical specimen; sinusoidal shear strain loading
1699BM001 | 16-D-1990 | 16 | 120303.75 | 0 | 2001_06_01 | 45.2591 | -93.7049 | Bituminous Mix | mnroad_id assumed - sent to ASU June 2001 (lab blend). | Arizona State University | 10/01/1999 | 115T | 130 | 25 | 200 | 20820 | 63.3 | 6" diameter x 2" tall cylindrical specimen; sinusoidal shear strain loading
1699BM001 | 16-D-1990 | 16 | 120303.75 | 0 | 2001_06_01 | 45.2591 | -93.7049 | Bituminous Mix | mnroad_id assumed - sent to ASU June 2001 (lab blend). | Arizona State University | 10/01/1999 | 115T | 130 | 10 | 200 | 13140 | 57.6 | 6" diameter x 2" tall cylindrical specimen; sinusoidal shear strain loading
1699BM001 | 16-D-1990 | 16 | 120303.75 | 0 | 2001_06_01 | 45.2591 | -93.7049 | Bituminous Mix | mnroad_id assumed - sent to ASU June 2001 (lab blend). | Arizona State University | 10/01/1999 | 115T | 130 | 5 | 200 | 10158 | 54.5 | 6" diameter x 2" tall cylindrical specimen; sinusoidal shear strain loading
1699BM001 | 16-D-1990 | 16 | 120303.75 | 0 | 2001_06_01 | 45.2591 | -93.7049 | Bituminous Mix | mnroad_id assumed - sent to ASU June 2001 (lab blend). | Arizona State University | 10/01/1999 | 115T | 130 | 2.5 | 200 | 7282 | 52.1 | 6" diameter x 2" tall cylindrical specimen; sinusoidal shear strain loading
1699BM001 | 16-D-1990 | 16 | 120303.75 | 0 | 2001_06_01 | 45.2591 | -93.7049 | Bituminous Mix | mnroad_id assumed - sent to ASU June 2001 (lab blend). | Arizona State University | 10/01/1999 | 115T | 130 | 1 | 200 | 4784 | 50.2 | 6" diameter x 2" tall cylindrical specimen; sinusoidal shear strain loading
1699BM001 | 16-D-1990 | 16 | 120303.75 | 0 | 2001_06_01 | 45.2591 | -93.7049 | Bituminous Mix | mnroad_id assumed - sent to ASU June 2001 (lab blend). | Arizona State University | 10/01/1999 | 115T | 130 | 0.5 | 200 | 3526 | 47.6 | 6" diameter x 2" tall cylindrical specimen; sinusoidal shear strain loading
1699BM001 | 16-D-1990 | 16 | 120303.75 | 0 | 2001_06_01 | 45.2591 | -93.7049 | Bituminous Mix | mnroad_id assumed - sent to ASU June 2001 (lab blend). | Arizona State University | 10/01/1999 | 115T | 130 | 0.3 | 200 | 2666 | 44.8 | 6" diameter x 2" tall cylindrical specimen; sinusoidal shear strain loading
1699BM001 | 16-D-1990 | 16 | 120303.75 | 0 | 2001_06_01 | 45.2591 | -93.7049 | Bituminous Mix | mnroad_id assumed - sent to ASU June 2001 (lab blend). | Arizona State University | 10/01/1999 | 115T | 130 | 0.1 | 200 | 2134 | 36.7 | 6" diameter x 2" tall cylindrical specimen; sinusoidal shear strain loading
1699BM001 | 16-D-1990 | 16 | 120303.75 | 0 | 2001_06_01 | 45.2591 | -93.7049 | Bituminous Mix | mnroad_id assumed - sent to ASU June 2001 (lab blend). | Arizona State University | 10/01/1999 | 115T | 130 | 0.1 | 200 | 1818 | 35.4 | 6" diameter x 2" tall cylindrical specimen; sinusoidal shear strain loading
1699BM001 | 16-D-1990 | 16 | 120303.75 | 0 | 2001_06_01 | 45.2591 | -93.7049 | Bituminous Mix | mnroad_id assumed - sent to ASU June 2001 (lab blend). | Arizona State University | 10/01/1999 | 115T | 130 | 0 | 200 | 1128 | 32.9 | 6" diameter x 2" tall cylindrical specimen; sinusoidal shear strain loading
1699BM001 | 16-D-1990 | 16 | 120303.75 | 0 | 2001_06_01 | 45.2591 | -93.7049 | Bituminous Mix | mnroad_id assumed - sent to ASU June 2001 (lab blend). | Arizona State University | 10/01/1999 | 114B | 130 | 0.3 | 150 | 3160 | 41.7 | 6" diameter x 2" tall cylindrical specimen; sinusoidal shear strain loading
1699BM001 | 16-D-1990 | 16 | 120303.75 | 0 | 2001_06_01 | 45.2591 | -93.7049 | Bituminous Mix | mnroad_id assumed - sent to ASU June 2001 (lab blend). | Arizona State University | 10/01/1999 | 114B | 130 | 0.1 | 150 | 2440 | 37.5 | 6" diameter x 2" tall cylindrical specimen; sinusoidal shear strain loading
1699BM001 | 16-D-1990 | 16 | 120303.75 | 0 | 2001_06_01 | 45.2591 | -93.7049 | Bituminous Mix | mnroad_id assumed - sent to ASU June 2001 (lab blend). | Arizona State University | 10/01/1999 | 114B | 130 | 0.1 | 150 | 2018 | 35.6 | 6" diameter x 2" tall cylindrical specimen; sinusoidal shear strain loading
1699BM001 | 16-D-1990 | 16 | 120303.75 | 0 | 2001_06_01 | 45.2591 | -93.7049 | Bituminous Mix | mnroad_id assumed - sent to ASU June 2001 (lab blend). | Arizona State University | 10/01/1999 | 114B | 130 | 0 | 150 | 1820 | 26.2 | 6" diameter x 2" tall cylindrical specimen; sinusoidal shear strain loading
1699BM001 | 16-D-1990 | 16 | 120303.75 | 0 | 2001_06_01 | 45.2591 | -93.7049 | Bituminous Mix | mnroad_id assumed - sent to ASU June 2001 (lab blend). | Arizona State University | 10/01/1999 | 114T | 130 | 25 | 150 | 13644 | 61.9 | 6" diameter x 2" tall cylindrical specimen; sinusoidal shear strain loading
1699BM001 | 16-D-1990 | 16 | 120303.75 | 0 | 2001_06_01 | 45.2591 | -93.7049 | Bituminous Mix | mnroad_id assumed - sent to ASU June 2001 (lab blend). | Arizona State University | 10/01/1999 | 114T | 130 | 10 | 150 | 8822 | 60.7 | 6" diameter x 2" tall cylindrical specimen; sinusoidal shear strain loading
1699BM001 | 16-D-1990 | 16 | 120303.75 | 0 | 2001_06_01 | 45.2591 | -93.7049 | Bituminous Mix | mnroad_id assumed - sent to ASU June 2001 (lab blend). | Arizona State University | 10/01/1999 | 114T | 130 | 5 | 150 | 7842 | 53 | 6" diameter x 2" tall cylindrical specimen; sinusoidal shear strain loading
1699BM001 | 16-D-1990 | 16 | 120303.75 | 0 | 2001_06_01 | 45.2591 | -93.7049 | Bituminous Mix | mnroad_id assumed - sent to ASU June 2001 (lab blend). | Arizona State University | 10/01/1999 | 114T | 130 | 2.5 | 150 | 6092 | 50 | 6" diameter x 2" tall cylindrical specimen; sinusoidal shear strain loading
1699BM001 | 16-D-1990 | 16 | 120303.75 | 0 | 2001_06_01 | 45.2591 | -93.7049 | Bituminous Mix | mnroad_id assumed - sent to ASU June 2001 (lab blend). | Arizona State University | 10/01/1999 | 114T | 130 | 1 | 150 | 4240 | 45.5 | 6" diameter x 2" tall cylindrical specimen; sinusoidal shear strain loading
1699BM001 | 16-D-1990 | 16 | 120303.75 | 0 | 2001_06_01 | 45.2591 | -93.7049 | Bituminous Mix | mnroad_id assumed - sent to ASU June 2001 (lab blend). | Arizona State University | 10/01/1999 | 114T | 130 | 0.5 | 150 | 3240 | 42.8 | 6" diameter x 2" tall cylindrical specimen; sinusoidal shear strain loading
1699BM001 | 16-D-1990 | 16 | 120303.75 | 0 | 2001_06_01 | 45.2591 | -93.7049 | Bituminous Mix | mnroad_id assumed - sent to ASU June 2001 (lab blend). | Arizona State University | 10/01/1999 | 114T | 130 | 0.3 | 150 | 2604 | 37.1 | 6" diameter x 2" tall cylindrical specimen; sinusoidal shear strain loading
1699BM001 | 16-D-1990 | 16 | 120303.75 | 0 | 2001_06_01 | 45.2591 | -93.7049 | Bituminous Mix | mnroad_id assumed - sent to ASU June 2001 (lab blend). | Arizona State University | 10/01/1999 | 114T | 130 | 0.1 | 150 | 2028 | 30.3 | 6" diameter x 2" tall cylindrical specimen; sinusoidal shear strain loading
1699BM001 | 16-D-1990 | 16 | 120303.75 | 0 | 2001_06_01 | 45.2591 | -93.7049 | Bituminous Mix | mnroad_id assumed - sent to ASU June 2001 (lab blend). | Arizona State University | 10/01/1999 | 114T | 130 | 0.1 | 150 | 1766 | 31.6 | 6" diameter x 2" tall cylindrical specimen; sinusoidal shear strain loading
1699BM001 | 16-D-1990 | 16 | 120303.75 | 0 | 2001_06_01 | 45.2591 | -93.7049 | Bituminous Mix | mnroad_id assumed - sent to ASU June 2001 (lab blend). | Arizona State University | 10/01/1999 | 114T | 130 | 0 | 150 | 1452 | 25.2 | 6" diameter x 2" tall cylindrical specimen; sinusoidal shear strain loading
1699BM001 | 16-D-1990 | 16 | 120303.75 | 0 | 2001_06_01 | 45.2591 | -93.7049 | Bituminous Mix | mnroad_id assumed - sent to ASU June 2001 (lab blend). | Arizona State University | 10/01/1999 | 114B | 40 | 25 | 150 | 271654 | 16 | 6" diameter x 2" tall cylindrical specimen; sinusoidal shear strain loading
1699BM001 | 16-D-1990 | 16 | 120303.75 | 0 | 2001_06_01 | 45.2591 | -93.7049 | Bituminous Mix | mnroad_id assumed - sent to ASU June 2001 (lab blend). | Arizona State University | 10/01/1999 | 114B | 40 | 10 | 150 | 233596 | 15 | 6" diameter x 2" tall cylindrical specimen; sinusoidal shear strain loading
1799BM001 | 17-D-1990 | 17 | 120870 | 0 | 2001_06_01 | 45.2581 | -93.7032 | Bituminous Mix | mnroad_id assumed - sent to ASU June 2001 (lab blend). | Arizona State University | 10/01/1999 | 447T | 100 | 10 | 100 | 55408 | 44.7 | 6" diameter x 2" tall cylindrical specimen; sinusoidal shear strain loading
1799BM001 | 17-D-1990 | 17 | 120870 | 0 | 2001_06_01 | 45.2581 | -93.7032 | Bituminous Mix | mnroad_id assumed - sent to ASU June 2001 (lab blend). | Arizona State University | 10/01/1999 | 447T | 100 | 5 | 100 | 43360 | 43.7 | 6" diameter x 2" tall cylindrical specimen; sinusoidal shear strain loading
1799BM001 | 17-D-1990 | 17 | 120870 | 0 | 2001_06_01 | 45.2581 | -93.7032 | Bituminous Mix | mnroad_id assumed - sent to ASU June 2001 (lab blend). | Arizona State University | 10/01/1999 | 447T | 100 | 2.5 | 100 | 33116 | 43 | 6" diameter x 2" tall cylindrical specimen; sinusoidal shear strain loading
1799BM001 | 17-D-1990 | 17 | 120870 | 0 | 2001_06_01 | 45.2581 | -93.7032 | Bituminous Mix | mnroad_id assumed - sent to ASU June 2001 (lab blend). | Arizona State University | 10/01/1999 | 447T | 100 | 1 | 100 | 22228 | 43.2 | 6" diameter x 2" tall cylindrical specimen; sinusoidal shear strain loading
1799BM001 | 17-D-1990 | 17 | 120870 | 0 | 2001_06_01 | 45.2581 | -93.7032 | Bituminous Mix | mnroad_id assumed - sent to ASU June 2001 (lab blend). | Arizona State University | 10/01/1999 | 447T | 100 | 0.5 | 100 | 16968 | 43.1 | 6" diameter x 2" tall cylindrical specimen; sinusoidal shear strain loading
1799BM001 | 17-D-1990 | 17 | 120870 | 0 | 2001_06_01 | 45.2581 | -93.7032 | Bituminous Mix | mnroad_id assumed - sent to ASU June 2001 (lab blend). | Arizona State University | 10/01/1999 | 447T | 100 | 0.3 | 100 | 12836 | 42.1 | 6" diameter x 2" tall cylindrical specimen; sinusoidal shear strain loading
1799BM001 | 17-D-1990 | 17 | 120870 | 0 | 2001_06_01 | 45.2581 | -93.7032 | Bituminous Mix | mnroad_id assumed - sent to ASU June 2001 (lab blend). | Arizona State University | 10/01/1999 | 447T | 100 | 0.1 | 100 | 9168 | 43.7 | 6" diameter x 2" tall cylindrical specimen; sinusoidal shear strain loading
1799BM001 | 17-D-1990 | 17 | 120870 | 0 | 2001_06_01 | 45.2581 | -93.7032 | Bituminous Mix | mnroad_id assumed - sent to ASU June 2001 (lab blend). | Arizona State University | 10/01/1999 | 447T | 100 | 0.1 | 100 | 6690 | 40.8 | 6" diameter x 2" tall cylindrical specimen; sinusoidal shear strain loading
1799BM001 | 17-D-1990 | 17 | 120870 | 0 | 2001_06_01 | 45.2581 | -93.7032 | Bituminous Mix | mnroad_id assumed - sent to ASU June 2001 (lab blend). | Arizona State University | 10/01/1999 | 447T | 100 | 0 | 100 | 4080 | 44 | 6" diameter x 2" tall cylindrical specimen; sinusoidal shear strain loading
1799BM001 | 17-D-1990 | 17 | 120870 | 0 | 2001_06_01 | 45.2581 | -93.7032 | Bituminous Mix | mnroad_id assumed - sent to ASU June 2001 (lab blend). | Arizona State University | 10/01/1999 | 449B | 130 | 25 | 100 | 30060 | 75.8 | 6" diameter x 2" tall cylindrical specimen; sinusoidal shear strain loading
1799BM001 | 17-D-1990 | 17 | 120870 | 0 | 2001_06_01 | 45.2581 | -93.7032 | Bituminous Mix | mnroad_id assumed - sent to ASU June 2001 (lab blend). | Arizona State University | 10/01/1999 | 449B | 130 | 10 | 100 | 13794 | 56.4 | 6" diameter x 2" tall cylindrical specimen; sinusoidal shear strain loading
1799BM001 | 17-D-1990 | 17 | 120870 | 0 | 2001_06_01 | 45.2581 | -93.7032 | Bituminous Mix | mnroad_id assumed - sent to ASU June 2001 (lab blend). | Arizona State University | 10/01/1999 | 449B | 130 | 5 | 100 | 9790 | 54.8 | 6" diameter x 2" tall cylindrical specimen; sinusoidal shear strain loading
1799BM001 | 17-D-1990 | 17 | 120870 | 0 | 2001_06_01 | 45.2581 | -93.7032 | Bituminous Mix | mnroad_id assumed - sent to ASU June 2001 (lab blend). | Arizona State University | 10/01/1999 | 449B | 130 | 2.5 | 100 | 7308 | 51.1 | 6" diameter x 2" tall cylindrical specimen; sinusoidal shear strain loading
1799BM001 | 17-D-1990 | 17 | 120870 | 0 | 2001_06_01 | 45.2581 | -93.7032 | Bituminous Mix | mnroad_id assumed - sent to ASU June 2001 (lab blend). | Arizona State University | 10/01/1999 | 449B | 130 | 1 | 100 | 4758 | 48.9 | 6" diameter x 2" tall cylindrical specimen; sinusoidal shear strain loading
1799BM001 | 17-D-1990 | 17 | 120870 | 0 | 2001_06_01 | 45.2581 | -93.7032 | Bituminous Mix | mnroad_id assumed - sent to ASU June 2001 (lab blend). | Arizona State University | 10/01/1999 | 449B | 130 | 0.5 | 100 | 3572 | 45.6 | 6" diameter x 2" tall cylindrical specimen; sinusoidal shear strain loading
1799BM001 | 17-D-1990 | 17 | 120870 | 0 | 2001_06_01 | 45.2581 | -93.7032 | Bituminous Mix | mnroad_id assumed - sent to ASU June 2001 (lab blend). | Arizona State University | 10/01/1999 | 449B | 130 | 0.3 | 100 | 2842 | 41.7 | 6" diameter x 2" tall cylindrical specimen; sinusoidal shear strain loading
1799BM001 | 17-D-1990 | 17 | 120870 | 0 | 2001_06_01 | 45.2581 | -93.7032 | Bituminous Mix | mnroad_id assumed - sent to ASU June 2001 (lab blend). | Arizona State University | 10/01/1999 | 449B | 130 | 0.1 | 100 | 2128 | 36.9 | 6" diameter x 2" tall cylindrical specimen; sinusoidal shear strain loading
1799BM001 | 17-D-1990 | 17 | 120870 | 0 | 2001_06_01 | 45.2581 | -93.7032 | Bituminous Mix | mnroad_id assumed - sent to ASU June 2001 (lab blend). | Arizona State University | 10/01/1999 | 449B | 130 | 0.1 | 100 | 1648 | 34.4 | 6" diameter x 2" tall cylindrical specimen; sinusoidal shear strain loading
1799BM001 | 17-D-1990 | 17 | 120870 | 0 | 2001_06_01 | 45.2581 | -93.7032 | Bituminous Mix | mnroad_id assumed - sent to ASU June 2001 (lab blend). | Arizona State University | 10/01/1999 | 449B | 130 | 0 | 100 | 1386 | 15.3 | 6" diameter x 2" tall cylindrical specimen; sinusoidal shear strain loading
1799BM001 | 17-D-1990 | 17 | 120870 | 0 | 2001_06_01 | 45.2581 | -93.7032 | Bituminous Mix | mnroad_id assumed - sent to ASU June 2001 (lab blend). | Arizona State University | 10/01/1999 | 447T | 130 | 25 | 100 | 19998 | 64.9 | 6" diameter x 2" tall cylindrical specimen; sinusoidal shear strain loading
1799BM001 | 17-D-1990 | 17 | 120870 | 0 | 2001_06_01 | 45.2581 | -93.7032 | Bituminous Mix | mnroad_id assumed - sent to ASU June 2001 (lab blend). | Arizona State University | 10/01/1999 | 447T | 130 | 10 | 100 | 18402 | 54.9 | 6" diameter x 2" tall cylindrical specimen; sinusoidal shear strain loading
1799BM001 | 17-D-1990 | 17 | 120870 | 0 | 2001_06_01 | 45.2581 | -93.7032 | Bituminous Mix | mnroad_id assumed - sent to ASU June 2001 (lab blend). | Arizona State University | 10/01/1999 | 447T | 130 | 5 | 100 | 14562 | 47.7 | 6" diameter x 2" tall cylindrical specimen; sinusoidal shear strain loading
1799BM001 | 17-D-1990 | 17 | 120870 | 0 | 2001_06_01 | 45.2581 | -93.7032 | Bituminous Mix | mnroad_id assumed - sent to ASU June 2001 (lab blend). | Arizona State University | 10/01/1999 | 447T | 130 | 2.5 | 100 | 11050 | 47.4 | 6" diameter x 2" tall cylindrical specimen; sinusoidal shear strain loading
1799BM001 | 17-D-1990 | 17 | 120870 | 0 | 2001_06_01 | 45.2581 | -93.7032 | Bituminous Mix | mnroad_id assumed - sent to ASU June 2001 (lab blend). | Arizona State University | 10/01/1999 | 447T | 130 | 1 | 100 | 8266 | 42.7 | 6" diameter x 2" tall cylindrical specimen; sinusoidal shear strain loading
1799BM001 | 17-D-1990 | 17 | 120870 | 0 | 2001_06_01 | 45.2581 | -93.7032 | Bituminous Mix | mnroad_id assumed - sent to ASU June 2001 (lab blend). | Arizona State University | 10/01/1999 | 447T | 130 | 0.5 | 100 | 6522 | 39.1 | 6" diameter x 2" tall cylindrical specimen; sinusoidal shear strain loading
1799BM001 | 17-D-1990 | 17 | 120870 | 0 | 2001_06_01 | 45.2581 | -93.7032 | Bituminous Mix | mnroad_id assumed - sent to ASU June 2001 (lab blend). | Arizona State University | 10/01/1999 | 447T | 130 | 0.3 | 100 | 5612 | 34.1 | 6" diameter x 2" tall cylindrical specimen; sinusoidal shear strain loading
1799BM001 | 17-D-1990 | 17 | 120870 | 0 | 2001_06_01 | 45.2581 | -93.7032 | Bituminous Mix | mnroad_id assumed - sent to ASU June 2001 (lab blend). | Arizona State University | 10/01/1999 | 447T | 130 | 0.1 | 100 | 4600 | 32.6 | 6" diameter x 2" tall cylindrical specimen; sinusoidal shear strain loading
1799BM001 | 17-D-1990 | 17 | 120870 | 0 | 2001_06_01 | 45.2581 | -93.7032 | Bituminous Mix | mnroad_id assumed - sent to ASU June 2001 (lab blend). | Arizona State University | 10/01/1999 | 447T | 130 | 0.1 | 100 | 4100 | 29.1 | 6" diameter x 2" tall cylindrical specimen; sinusoidal shear strain loading
1799BM001 | 17-D-1990 | 17 | 120870 | 0 | 2001_06_01 | 45.2581 | -93.7032 | Bituminous Mix | mnroad_id assumed - sent to ASU June 2001 (lab blend). | Arizona State University | 10/01/1999 | 447T | 130 | 0 | 100 | 3314 | 22.7 | 6" diameter x 2" tall cylindrical specimen; sinusoidal shear strain loading
1799BM001 | 17-D-1990 | 17 | 120870 | 0 | 2001_06_01 | 45.2581 | -93.7032 | Bituminous Mix | mnroad_id assumed - sent to ASU June 2001 (lab blend). | Arizona State University | 10/01/1999 | 449B | 40 | 25 | 100 | 495870 | 23.4 | 6" diameter x 2" tall cylindrical specimen; sinusoidal shear strain loading
1799BM001 | 17-D-1990 | 17 | 120870 | 0 | 2001_06_01 | 45.2581 | -93.7032 | Bituminous Mix | mnroad_id assumed - sent to ASU June 2001 (lab blend). | Arizona State University | 10/01/1999 | 449B | 40 | 10 | 100 | 444100 | 19.6 | 6" diameter x 2" tall cylindrical specimen; sinusoidal shear strain loading
1799BM001 | 17-D-1990 | 17 | 120870 | 0 | 2001_06_01 | 45.2581 | -93.7032 | Bituminous Mix | mnroad_id assumed - sent to ASU June 2001 (lab blend). | Arizona State University | 10/01/1999 | 449B | 40 | 5 | 100 | 411432 | 16.8 | 6" diameter x 2" tall cylindrical specimen; sinusoidal shear strain loading
1799BM001 | 17-D-1990 | 17 | 120870 | 0 | 2001_06_01 | 45.2581 | -93.7032 | Bituminous Mix | mnroad_id assumed - sent to ASU June 2001 (lab blend). | Arizona State University | 10/01/1999 | 449B | 40 | 2.5 | 100 | 378822 | 16.1 | 6" diameter x 2" tall cylindrical specimen; sinusoidal shear strain loading
1799BM001 | 17-D-1990 | 17 | 120870 | 0 | 2001_06_01 | 45.2581 | -93.7032 | Bituminous Mix | mnroad_id assumed - sent to ASU June 2001 (lab blend). | Arizona State University | 10/01/1999 | 449B | 40 | 1 | 100 | 332908 | 16.4 | 6" diameter x 2" tall cylindrical specimen; sinusoidal shear strain loading
1799BM001 | 17-D-1990 | 17 | 120870 | 0 | 2001_06_01 | 45.2581 | -93.7032 | Bituminous Mix | mnroad_id assumed - sent to ASU June 2001 (lab blend). | Arizona State University | 10/01/1999 | 449B | 40 | 0.5 | 100 | 292374 | 16 | 6" diameter x 2" tall cylindrical specimen; sinusoidal shear strain loading
1799BM001 | 17-D-1990 | 17 | 120870 | 0 | 2001_06_01 | 45.2581 | -93.7032 | Bituminous Mix | mnroad_id assumed - sent to ASU June 2001 (lab blend). | Arizona State University | 10/01/1999 | 449B | 40 | 0.3 | 100 | 267206 | 14.8 | 6" diameter x 2" tall cylindrical specimen; sinusoidal shear strain loading
1799BM001 | 17-D-1990 | 17 | 120870 | 0 | 2001_06_01 | 45.2581 | -93.7032 | Bituminous Mix | mnroad_id assumed - sent to ASU June 2001 (lab blend). | Arizona State University | 10/01/1999 | 449B | 40 | 0.1 | 100 | 228184 | 16.8 | 6" diameter x 2" tall cylindrical specimen; sinusoidal shear strain loading
1799BM001 | 17-D-1990 | 17 | 120870 | 0 | 2001_06_01 | 45.2581 | -93.7032 | Bituminous Mix | mnroad_id assumed - sent to ASU June 2001 (lab blend). | Arizona State University | 10/01/1999 | 449B | 40 | 0.1 | 100 | 201592 | 18.1 | 6" diameter x 2" tall cylindrical specimen; sinusoidal shear strain loading
1799BM001 | 17-D-1990 | 17 | 120870 | 0 | 2001_06_01 | 45.2581 | -93.7032 | Bituminous Mix | mnroad_id assumed - sent to ASU June 2001 (lab blend). | Arizona State University | 10/01/1999 | 449B | 40 | 0 | 100 | 145502 | 22.2 | 6" diameter x 2" tall cylindrical specimen; sinusoidal shear strain loading
1799BM001 | 17-D-1990 | 17 | 120870 | 0 | 2001_06_01 | 45.2581 | -93.7032 | Bituminous Mix | mnroad_id assumed - sent to ASU June 2001 (lab blend). | Arizona State University | 10/01/1999 | 447T | 40 | 25 | 100 | 238472 | 38.6 | 6" diameter x 2" tall cylindrical specimen; sinusoidal shear strain loading
1799BM001 | 17-D-1990 | 17 | 120870 | 0 | 2001_06_01 | 45.2581 | -93.7032 | Bituminous Mix | mnroad_id assumed - sent to ASU June 2001 (lab blend). | Arizona State University | 10/01/1999 | 447T | 40 | 10 | 100 | 248948 | 16.3 | 6" diameter x 2" tall cylindrical specimen; sinusoidal shear strain loading
1799BM001 | 17-D-1990 | 17 | 120870 | 0 | 2001_06_01 | 45.2581 | -93.7032 | Bituminous Mix | mnroad_id assumed - sent to ASU June 2001 (lab blend). | Arizona State University | 10/01/1999 | 447T | 40 | 5 | 100 | 223276 | 13.8 | 6" diameter x 2" tall cylindrical specimen; sinusoidal shear strain loading
1799BM001 | 17-D-1990 | 17 | 120870 | 0 | 2001_06_01 | 45.2581 | -93.7032 | Bituminous Mix | mnroad_id assumed - sent to ASU June 2001 (lab blend). | Arizona State University | 10/01/1999 | 447T | 40 | 2.5 | 100 | 206592 | 12.1 | 6" diameter x 2" tall cylindrical specimen; sinusoidal shear strain loading
1799BM001 | 17-D-1990 | 17 | 120870 | 0 | 2001_06_01 | 45.2581 | -93.7032 | Bituminous Mix | mnroad_id assumed - sent to ASU June 2001 (lab blend). | Arizona State University | 10/01/1999 | 447T | 40 | 1 | 100 | 185980 | 12.5 | 6" diameter x 2" tall cylindrical specimen; sinusoidal shear strain loading
1799BM001 | 17-D-1990 | 17 | 120870 | 0 | 2001_06_01 | 45.2581 | -93.7032 | Bituminous Mix | mnroad_id assumed - sent to ASU June 2001 (lab blend). | Arizona State University | 10/01/1999 | 447T | 40 | 0.5 | 100 | 169438 | 14.3 | 6" diameter x 2" tall cylindrical specimen; sinusoidal shear strain loading
1799BM001 | 17-D-1990 | 17 | 120870 | 0 | 2001_06_01 | 45.2581 | -93.7032 | Bituminous Mix | mnroad_id assumed - sent to ASU June 2001 (lab blend). | Arizona State University | 10/01/1999 | 447T | 40 | 0.3 | 100 | 155486 | 13.7 | 6" diameter x 2" tall cylindrical specimen; sinusoidal shear strain loading
1799BM001 | 17-D-1990 | 17 | 120870 | 0 | 2001_06_01 | 45.2581 | -93.7032 | Bituminous Mix | mnroad_id assumed - sent to ASU June 2001 (lab blend). | Arizona State University | 10/01/1999 | 447T | 40 | 0.1 | 100 | 135222 | 16.1 | 6" diameter x 2" tall cylindrical specimen; sinusoidal shear strain loading
1799BM001 | 17-D-1990 | 17 | 120870 | 0 | 2001_06_01 | 45.2581 | -93.7032 | Bituminous Mix | mnroad_id assumed - sent to ASU June 2001 (lab blend). | Arizona State University | 10/01/1999 | 447T | 40 | 0.1 | 100 | 121732 | 16.9 | 6" diameter x 2" tall cylindrical specimen; sinusoidal shear strain loading
1799BM001 | 17-D-1990 | 17 | 120870 | 0 | 2001_06_01 | 45.2581 | -93.7032 | Bituminous Mix | mnroad_id assumed - sent to ASU June 2001 (lab blend). | Arizona State University | 10/01/1999 | 449B | 40 | 25 | 150 | 246720 | 19.6 | 6" diameter x 2" tall cylindrical specimen; sinusoidal shear strain loading
1799BM001 | 17-D-1990 | 17 | 120870 | 0 | 2001_06_01 | 45.2581 | -93.7032 | Bituminous Mix | mnroad_id assumed - sent to ASU June 2001 (lab blend). | Arizona State University | 10/01/1999 | 449B | 40 | 10 | 150 | 221968 | 18.8 | 6" diameter x 2" tall cylindrical specimen; sinusoidal shear strain loading
1799BM001 | 17-D-1990 | 17 | 120870 | 0 | 2001_06_01 | 45.2581 | -93.7032 | Bituminous Mix | mnroad_id assumed - sent to ASU June 2001 (lab blend). | Arizona State University | 10/01/1999 | 449B | 40 | 5 | 150 | 201944 | 16.3 | 6" diameter x 2" tall cylindrical specimen; sinusoidal shear strain loading
1799BM001 | 17-D-1990 | 17 | 120870 | 0 | 2001_06_01 | 45.2581 | -93.7032 | Bituminous Mix | mnroad_id assumed - sent to ASU June 2001 (lab blend). | Arizona State University | 10/01/1999 | 449B | 40 | 2.5 | 150 | 183728 | 14.8 | 6" diameter x 2" tall cylindrical specimen; sinusoidal shear strain loading
1799BM001 | 17-D-1990 | 17 | 120870 | 0 | 2001_06_01 | 45.2581 | -93.7032 | Bituminous Mix | mnroad_id assumed - sent to ASU June 2001 (lab blend). | Arizona State University | 10/01/1999 | 449B | 40 | 1 | 150 | 160550 | 15.4 | 6" diameter x 2" tall cylindrical specimen; sinusoidal shear strain loading
1799BM001 | 17-D-1990 | 17 | 120870 | 0 | 2001_06_01 | 45.2581 | -93.7032 | Bituminous Mix | mnroad_id assumed - sent to ASU June 2001 (lab blend). | Arizona State University | 10/01/1999 | 449B | 40 | 0.5 | 150 | 144388 | 15.7 | 6" diameter x 2" tall cylindrical specimen; sinusoidal shear strain loading
1799BM001 | 17-D-1990 | 17 | 120870 | 0 | 2001_06_01 | 45.2581 | -93.7032 | Bituminous Mix | mnroad_id assumed - sent to ASU June 2001 (lab blend). | Arizona State University | 10/01/1999 | 449B | 40 | 0.3 | 150 | 131308 | 17.2 | 6" diameter x 2" tall cylindrical specimen; sinusoidal shear strain loading
1799BM001 | 17-D-1990 | 17 | 120870 | 0 | 2001_06_01 | 45.2581 | -93.7032 | Bituminous Mix | mnroad_id assumed - sent to ASU June 2001 (lab blend). | Arizona State University | 10/01/1999 | 449B | 40 | 0.1 | 150 | 113132 | 17.5 | 6" diameter x 2" tall cylindrical specimen; sinusoidal shear strain loading
1799BM001 | 17-D-1990 | 17 | 120870 | 0 | 2001_06_01 | 45.2581 | -93.7032 | Bituminous Mix | mnroad_id assumed - sent to ASU June 2001 (lab blend). | Arizona State University | 10/01/1999 | 449B | 40 | 0.1 | 150 | 100312 | 19.2 | 6" diameter x 2" tall cylindrical specimen; sinusoidal shear strain loading
1799BM001 | 17-D-1990 | 17 | 120870 | 0 | 2001_06_01 | 45.2581 | -93.7032 | Bituminous Mix | mnroad_id assumed - sent to ASU June 2001 (lab blend). | Arizona State University | 10/01/1999 | 449B | 40 | 0 | 150 | 71842 | 22.6 | 6" diameter x 2" tall cylindrical specimen; sinusoidal shear strain loading
1799BM001 | 17-D-1990 | 17 | 120870 | 0 | 2001_06_01 | 45.2581 | -93.7032 | Bituminous Mix | mnroad_id assumed - sent to ASU June 2001 (lab blend). | Arizona State University | 10/01/1999 | 449T | 40 | 25 | 150 | 278118 | 20.8 | 6" diameter x 2" tall cylindrical specimen; sinusoidal shear strain loading
1799BM001 | 17-D-1990 | 17 | 120870 | 0 | 2001_06_01 | 45.2581 | -93.7032 | Bituminous Mix | mnroad_id assumed - sent to ASU June 2001 (lab blend). | Arizona State University | 10/01/1999 | 449T | 40 | 10 | 150 | 231404 | 17.3 | 6" diameter x 2" tall cylindrical specimen; sinusoidal shear strain loading
1799BM001 | 17-D-1990 | 17 | 120870 | 0 | 2001_06_01 | 45.2581 | -93.7032 | Bituminous Mix | mnroad_id assumed - sent to ASU June 2001 (lab blend). | Arizona State University | 10/01/1999 | 449T | 40 | 5 | 150 | 207252 | 15 | 6" diameter x 2" tall cylindrical specimen; sinusoidal shear strain loading
1799BM001 | 17-D-1990 | 17 | 120870 | 0 | 2001_06_01 | 45.2581 | -93.7032 | Bituminous Mix | mnroad_id assumed - sent to ASU June 2001 (lab blend). | Arizona State University | 10/01/1999 | 449T | 40 | 2.5 | 150 | 188468 | 14.8 | 6" diameter x 2" tall cylindrical specimen; sinusoidal shear strain loading
1799BM001 | 17-D-1990 | 17 | 120870 | 0 | 2001_06_01 | 45.2581 | -93.7032 | Bituminous Mix | mnroad_id assumed - sent to ASU June 2001 (lab blend). | Arizona State University | 10/01/1999 | 449T | 100 | 5 | 150 | 40422 | 43.5 | 6" diameter x 2" tall cylindrical specimen; sinusoidal shear strain loading
1799BM001 | 17-D-1990 | 17 | 120870 | 0 | 2001_06_01 | 45.2581 | -93.7032 | Bituminous Mix | mnroad_id assumed - sent to ASU June 2001 (lab blend). | Arizona State University | 10/01/1999 | 449T | 100 | 2.5 | 150 | 30352 | 43.9 | 6" diameter x 2" tall cylindrical specimen; sinusoidal shear strain loading
1799BM001 | 17-D-1990 | 17 | 120870 | 0 | 2001_06_01 | 45.2581 | -93.7032 | Bituminous Mix | mnroad_id assumed - sent to ASU June 2001 (lab blend). | Arizona State University | 10/01/1999 | 449T | 100 | 1 | 150 | 20306 | 45 | 6" diameter x 2" tall cylindrical specimen; sinusoidal shear strain loading
1799BM001 | 17-D-1990 | 17 | 120870 | 0 | 2001_06_01 | 45.2581 | -93.7032 | Bituminous Mix | mnroad_id assumed - sent to ASU June 2001 (lab blend). | Arizona State University | 10/01/1999 | 449T | 100 | 0.5 | 150 | 14926 | 44.4 | 6" diameter x 2" tall cylindrical specimen; sinusoidal shear strain loading
1799BM001 | 17-D-1990 | 17 | 120870 | 0 | 2001_06_01 | 45.2581 | -93.7032 | Bituminous Mix | mnroad_id assumed - sent to ASU June 2001 (lab blend). | Arizona State University | 10/01/1999 | 449T | 100 | 0.3 | 150 | 11164 | 45.1 | 6" diameter x 2" tall cylindrical specimen; sinusoidal shear strain loading
1799BM001 | 17-D-1990 | 17 | 120870 | 0 | 2001_06_01 | 45.2581 | -93.7032 | Bituminous Mix | mnroad_id assumed - sent to ASU June 2001 (lab blend). | Arizona State University | 10/01/1999 | 449T | 100 | 0.1 | 150 | 7810 | 44 | 6" diameter x 2" tall cylindrical specimen; sinusoidal shear strain loading
1799BM001 | 17-D-1990 | 17 | 120870 | 0 | 2001_06_01 | 45.2581 | -93.7032 | Bituminous Mix | mnroad_id assumed - sent to ASU June 2001 (lab blend). | Arizona State University | 10/01/1999 | 449T | 100 | 0.1 | 150 | 5990 | 40.3 | 6" diameter x 2" tall cylindrical specimen; sinusoidal shear strain loading
1799BM001 | 17-D-1990 | 17 | 120870 | 0 | 2001_06_01 | 45.2581 | -93.7032 | Bituminous Mix | mnroad_id assumed - sent to ASU June 2001 (lab blend). | Arizona State University | 10/01/1999 | 449T | 100 | 0 | 150 | 2970 | 34.7 | 6" diameter x 2" tall cylindrical specimen; sinusoidal shear strain loading
1799BM001 | 17-D-1990 | 17 | 120870 | 0 | 2001_06_01 | 45.2581 | -93.7032 | Bituminous Mix | mnroad_id assumed - sent to ASU June 2001 (lab blend). | Arizona State University | 10/01/1999 | 449B | 130 | 25 | 150 | 16264 | 64.7 | 6" diameter x 2" tall cylindrical specimen; sinusoidal shear strain loading
1799BM001 | 17-D-1990 | 17 | 120870 | 0 | 2001_06_01 | 45.2581 | -93.7032 | Bituminous Mix | mnroad_id assumed - sent to ASU June 2001 (lab blend). | Arizona State University | 10/01/1999 | 449B | 130 | 10 | 150 | 11188 | 60 | 6" diameter x 2" tall cylindrical specimen; sinusoidal shear strain loading
1799BM001 | 17-D-1990 | 17 | 120870 | 0 | 2001_06_01 | 45.2581 | -93.7032 | Bituminous Mix | mnroad_id assumed - sent to ASU June 2001 (lab blend). | Arizona State University | 10/01/1999 | 449B | 130 | 5 | 150 | 8798 | 53.9 | 6" diameter x 2" tall cylindrical specimen; sinusoidal shear strain loading
1799BM001 | 17-D-1990 | 17 | 120870 | 0 | 2001_06_01 | 45.2581 | -93.7032 | Bituminous Mix | mnroad_id assumed - sent to ASU June 2001 (lab blend). | Arizona State University | 10/01/1999 | 449B | 130 | 2.5 | 150 | 6348 | 52.5 | 6" diameter x 2" tall cylindrical specimen; sinusoidal shear strain loading
1799BM001 | 17-D-1990 | 17 | 120870 | 0 | 2001_06_01 | 45.2581 | -93.7032 | Bituminous Mix | mnroad_id assumed - sent to ASU June 2001 (lab blend). | Arizona State University | 10/01/1999 | 449B | 130 | 1 | 150 | 4188 | 49.5 | 6" diameter x 2" tall cylindrical specimen; sinusoidal shear strain loading
1799BM001 | 17-D-1990 | 17 | 120870 | 0 | 2001_06_01 | 45.2581 | -93.7032 | Bituminous Mix | mnroad_id assumed - sent to ASU June 2001 (lab blend). | Arizona State University | 10/01/1999 | 449B | 130 | 0.5 | 150 | 3090 | 48.1 | 6" diameter x 2" tall cylindrical specimen; sinusoidal shear strain loading
1799BM001 | 17-D-1990 | 17 | 120870 | 0 | 2001_06_01 | 45.2581 | -93.7032 | Bituminous Mix | mnroad_id assumed - sent to ASU June 2001 (lab blend). | Arizona State University | 10/01/1999 | 449B | 130 | 0.3 | 150 | 2538 | 44 | 6" diameter x 2" tall cylindrical specimen; sinusoidal shear strain loading
1799BM001 | 17-D-1990 | 17 | 120870 | 0 | 2001_06_01 | 45.2581 | -93.7032 | Bituminous Mix | mnroad_id assumed - sent to ASU June 2001 (lab blend). | Arizona State University | 10/01/1999 | 449B | 130 | 0.1 | 150 | 1998 | 35.7 | 6" diameter x 2" tall cylindrical specimen; sinusoidal shear strain loading
1799BM001 | 17-D-1990 | 17 | 120870 | 0 | 2001_06_01 | 45.2581 | -93.7032 | Bituminous Mix | mnroad_id assumed - sent to ASU June 2001 (lab blend). | Arizona State University | 10/01/1999 | 449B | 130 | 0.1 | 150 | 1580 | 35.3 | 6" diameter x 2" tall cylindrical specimen; sinusoidal shear strain loading
1799BM001 | 17-D-1990 | 17 | 120870 | 0 | 2001_06_01 | 45.2581 | -93.7032 | Bituminous Mix | mnroad_id assumed - sent to ASU June 2001 (lab blend). | Arizona State University | 10/01/1999 | 449B | 130 | 0 | 150 | 1208 | 28.3 | 6" diameter x 2" tall cylindrical specimen; sinusoidal shear strain loading
1799BM001 | 17-D-1990 | 17 | 120870 | 0 | 2001_06_01 | 45.2581 | -93.7032 | Bituminous Mix | mnroad_id assumed - sent to ASU June 2001 (lab blend). | Arizona State University | 10/01/1999 | 449T | 130 | 25 | 150 | 13878 | 52.2 | 6" diameter x 2" tall cylindrical specimen; sinusoidal shear strain loading
1799BM001 | 17-D-1990 | 17 | 120870 | 0 | 2001_06_01 | 45.2581 | -93.7032 | Bituminous Mix | mnroad_id assumed - sent to ASU June 2001 (lab blend). | Arizona State University | 10/01/1999 | 449T | 130 | 10 | 150 | 9042 | 59.8 | 6" diameter x 2" tall cylindrical specimen; sinusoidal shear strain loading
1799BM001 | 17-D-1990 | 17 | 120870 | 0 | 2001_06_01 | 45.2581 | -93.7032 | Bituminous Mix | mnroad_id assumed - sent to ASU June 2001 (lab blend). | Arizona State University | 10/01/1999 | 449T | 130 | 5 | 150 | 7896 | 54.7 | 6" diameter x 2" tall cylindrical specimen; sinusoidal shear strain loading
1799BM001 | 17-D-1990 | 17 | 120870 | 0 | 2001_06_01 | 45.2581 | -93.7032 | Bituminous Mix | mnroad_id assumed - sent to ASU June 2001 (lab blend). | Arizona State University | 10/01/1999 | 449T | 130 | 2.5 | 150 | 5800 | 53.5 | 6" diameter x 2" tall cylindrical specimen; sinusoidal shear strain loading
1799BM001 | 17-D-1990 | 17 | 120870 | 0 | 2001_06_01 | 45.2581 | -93.7032 | Bituminous Mix | mnroad_id assumed - sent to ASU June 2001 (lab blend). | Arizona State University | 10/01/1999 | 449T | 130 | 1 | 150 | 3880 | 49.6 | 6" diameter x 2" tall cylindrical specimen; sinusoidal shear strain loading
1799BM001 | 17-D-1990 | 17 | 120870 | 0 | 2001_06_01 | 45.2581 | -93.7032 | Bituminous Mix | mnroad_id assumed - sent to ASU June 2001 (lab blend). | Arizona State University | 10/01/1999 | 449T | 130 | 0.5 | 150 | 2990 | 44.5 | 6" diameter x 2" tall cylindrical specimen; sinusoidal shear strain loading
1799BM001 | 17-D-1990 | 17 | 120870 | 0 | 2001_06_01 | 45.2581 | -93.7032 | Bituminous Mix | mnroad_id assumed - sent to ASU June 2001 (lab blend). | Arizona State University | 10/01/1999 | 449T | 130 | 0.3 | 150 | 2236 | 43 | 6" diameter x 2" tall cylindrical specimen; sinusoidal shear strain loading
1799BM001 | 17-D-1990 | 17 | 120870 | 0 | 2001_06_01 | 45.2581 | -93.7032 | Bituminous Mix | mnroad_id assumed - sent to ASU June 2001 (lab blend). | Arizona State University | 10/01/1999 | 449T | 130 | 0.1 | 150 | 1748 | 39.7 | 6" diameter x 2" tall cylindrical specimen; sinusoidal shear strain loading
1799BM001 | 17-D-1990 | 17 | 120870 | 0 | 2001_06_01 | 45.2581 | -93.7032 | Bituminous Mix | mnroad_id assumed - sent to ASU June 2001 (lab blend). | Arizona State University | 10/01/1999 | 449T | 130 | 0.1 | 150 | 1554 | 32.7 | 6" diameter x 2" tall cylindrical specimen; sinusoidal shear strain loading
1799BM001 | 17-D-1990 | 17 | 120870 | 0 | 2001_06_01 | 45.2581 | -93.7032 | Bituminous Mix | mnroad_id assumed - sent to ASU June 2001 (lab blend). | Arizona State University | 10/01/1999 | 449T | 130 | 0 | 150 | 1168 | 31.5 | 6" diameter x 2" tall cylindrical specimen; sinusoidal shear strain loading
1799BM001 | 17-D-1990 | 17 | 120870 | 0 | 2001_06_01 | 45.2581 | -93.7032 | Bituminous Mix | mnroad_id assumed - sent to ASU June 2001 (lab blend). | Arizona State University | 10/01/1999 | 448B | 40 | 25 | 200 | 254728 | 20.5 | 6" diameter x 2" tall cylindrical specimen; sinusoidal shear strain loading
1799BM001 | 17-D-1990 | 17 | 120870 | 0 | 2001_06_01 | 45.2581 | -93.7032 | Bituminous Mix | mnroad_id assumed - sent to ASU June 2001 (lab blend). | Arizona State University | 10/01/1999 | 448B | 40 | 10 | 200 | 245438 | 13.2 | 6" diameter x 2" tall cylindrical specimen; sinusoidal shear strain loading
1799BM001 | 17-D-1990 | 17 | 120870 | 0 | 2001_06_01 | 45.2581 | -93.7032 | Bituminous Mix | mnroad_id assumed - sent to ASU June 2001 (lab blend). | Arizona State University | 10/01/1999 | 448B | 40 | 5 | 200 | 234256 | 12.2 | 6" diameter x 2" tall cylindrical specimen; sinusoidal shear strain loading
1799BM001 | 17-D-1990 | 17 | 120870 | 0 | 2001_06_01 | 45.2581 | -93.7032 | Bituminous Mix | mnroad_id assumed - sent to ASU June 2001 (lab blend). | Arizona State University | 10/01/1999 | 448B | 40 | 2.5 | 200 | 216826 | 12.2 | 6" diameter x 2" tall cylindrical specimen; sinusoidal shear strain loading
1799BM001 | 17-D-1990 | 17 | 120870 | 0 | 2001_06_01 | 45.2581 | -93.7032 | Bituminous Mix | mnroad_id assumed - sent to ASU June 2001 (lab blend). | Arizona State University | 10/01/1999 | 448B | 40 | 1 | 200 | 193018 | 13.2 | 6" diameter x 2" tall cylindrical specimen; sinusoidal shear strain loading
1799BM001 | 17-D-1990 | 17 | 120870 | 0 | 2001_06_01 | 45.2581 | -93.7032 | Bituminous Mix | mnroad_id assumed - sent to ASU June 2001 (lab blend). | Arizona State University | 10/01/1999 | 448B | 40 | 0.5 | 200 | 174734 | 14.1 | 6" diameter x 2" tall cylindrical specimen; sinusoidal shear strain loading
1799BM001 | 17-D-1990 | 17 | 120870 | 0 | 2001_06_01 | 45.2581 | -93.7032 | Bituminous Mix | mnroad_id assumed - sent to ASU June 2001 (lab blend). | Arizona State University | 10/01/1999 | 447T | 70 | 0.5 | 100 | 101592 | 30.9 | 6" diameter x 2" tall cylindrical specimen; sinusoidal shear strain loading
1799BM001 | 17-D-1990 | 17 | 120870 | 0 | 2001_06_01 | 45.2581 | -93.7032 | Bituminous Mix | mnroad_id assumed - sent to ASU June 2001 (lab blend). | Arizona State University | 10/01/1999 | 447T | 70 | 0.3 | 100 | 83932 | 32.9 | 6" diameter x 2" tall cylindrical specimen; sinusoidal shear strain loading
1799BM001 | 17-D-1990 | 17 | 120870 | 0 | 2001_06_01 | 45.2581 | -93.7032 | Bituminous Mix | mnroad_id assumed - sent to ASU June 2001 (lab blend). | Arizona State University | 10/01/1999 | 447T | 70 | 0.1 | 100 | 62990 | 35.9 | 6" diameter x 2" tall cylindrical specimen; sinusoidal shear strain loading
1799BM001 | 17-D-1990 | 17 | 120870 | 0 | 2001_06_01 | 45.2581 | -93.7032 | Bituminous Mix | mnroad_id assumed - sent to ASU June 2001 (lab blend). | Arizona State University | 10/01/1999 | 447T | 70 | 0.1 | 100 | 49120 | 37.7 | 6" diameter x 2" tall cylindrical specimen; sinusoidal shear strain loading
1799BM001 | 17-D-1990 | 17 | 120870 | 0 | 2001_06_01 | 45.2581 | -93.7032 | Bituminous Mix | mnroad_id assumed - sent to ASU June 2001 (lab blend). | Arizona State University | 10/01/1999 | 447T | 70 | 0 | 100 | 29418 | 42.7 | 6" diameter x 2" tall cylindrical specimen; sinusoidal shear strain loading
1799BM001 | 17-D-1990 | 17 | 120870 | 0 | 2001_06_01 | 45.2581 | -93.7032 | Bituminous Mix | mnroad_id assumed - sent to ASU June 2001 (lab blend). | Arizona State University | 10/01/1999 | 449B | 100 | 25 | 100 | 78544 | 46 | 6" diameter x 2" tall cylindrical specimen; sinusoidal shear strain loading
1799BM001 | 17-D-1990 | 17 | 120870 | 0 | 2001_06_01 | 45.2581 | -93.7032 | Bituminous Mix | mnroad_id assumed - sent to ASU June 2001 (lab blend). | Arizona State University | 10/01/1999 | 449B | 100 | 10 | 100 | 52470 | 43.1 | 6" diameter x 2" tall cylindrical specimen; sinusoidal shear strain loading
1799BM001 | 17-D-1990 | 17 | 120870 | 0 | 2001_06_01 | 45.2581 | -93.7032 | Bituminous Mix | mnroad_id assumed - sent to ASU June 2001 (lab blend). | Arizona State University | 10/01/1999 | 449B | 100 | 5 | 100 | 41060 | 42 | 6" diameter x 2" tall cylindrical specimen; sinusoidal shear strain loading
1799BM001 | 17-D-1990 | 17 | 120870 | 0 | 2001_06_01 | 45.2581 | -93.7032 | Bituminous Mix | mnroad_id assumed - sent to ASU June 2001 (lab blend). | Arizona State University | 10/01/1999 | 449B | 100 | 2.5 | 100 | 30714 | 43.4 | 6" diameter x 2" tall cylindrical specimen; sinusoidal shear strain loading
1799BM001 | 17-D-1990 | 17 | 120870 | 0 | 2001_06_01 | 45.2581 | -93.7032 | Bituminous Mix | mnroad_id assumed - sent to ASU June 2001 (lab blend). | Arizona State University | 10/01/1999 | 449B | 100 | 1 | 100 | 20472 | 43.4 | 6" diameter x 2" tall cylindrical specimen; sinusoidal shear strain loading
1799BM001 | 17-D-1990 | 17 | 120870 | 0 | 2001_06_01 | 45.2581 | -93.7032 | Bituminous Mix | mnroad_id assumed - sent to ASU June 2001 (lab blend). | Arizona State University | 10/01/1999 | 449B | 100 | 0.5 | 100 | 15136 | 43.3 | 6" diameter x 2" tall cylindrical specimen; sinusoidal shear strain loading
1799BM001 | 17-D-1990 | 17 | 120870 | 0 | 2001_06_01 | 45.2581 | -93.7032 | Bituminous Mix | mnroad_id assumed - sent to ASU June 2001 (lab blend). | Arizona State University | 10/01/1999 | 449B | 100 | 0.3 | 100 | 11060 | 42.8 | 6" diameter x 2" tall cylindrical specimen; sinusoidal shear strain loading
1799BM001 | 17-D-1990 | 17 | 120870 | 0 | 2001_06_01 | 45.2581 | -93.7032 | Bituminous Mix | mnroad_id assumed - sent to ASU June 2001 (lab blend). | Arizona State University | 10/01/1999 | 449B | 100 | 0.1 | 100 | 7612 | 43.1 | 6" diameter x 2" tall cylindrical specimen; sinusoidal shear strain loading
1799BM001 | 17-D-1990 | 17 | 120870 | 0 | 2001_06_01 | 45.2581 | -93.7032 | Bituminous Mix | mnroad_id assumed - sent to ASU June 2001 (lab blend). | Arizona State University | 10/01/1999 | 449B | 100 | 0.1 | 100 | 5356 | 38.7 | 6" diameter x 2" tall cylindrical specimen; sinusoidal shear strain loading
1799BM001 | 17-D-1990 | 17 | 120870 | 0 | 2001_06_01 | 45.2581 | -93.7032 | Bituminous Mix | mnroad_id assumed - sent to ASU June 2001 (lab blend). | Arizona State University | 10/01/1999 | 449B | 100 | 0 | 100 | 3404 | 40.4 | 6" diameter x 2" tall cylindrical specimen; sinusoidal shear strain loading
1799BM001 | 17-D-1990 | 17 | 120870 | 0 | 2001_06_01 | 45.2581 | -93.7032 | Bituminous Mix | mnroad_id assumed - sent to ASU June 2001 (lab blend). | Arizona State University | 10/01/1999 | 447T | 100 | 25 | 100 | 80986 | 42.9 | 6" diameter x 2" tall cylindrical specimen; sinusoidal shear strain loading
1799BM001 | 17-D-1990 | 17 | 120870 | 0 | 2001_06_01 | 45.2581 | -93.7032 | Bituminous Mix | mnroad_id assumed - sent to ASU June 2001 (lab blend). | Arizona State University | 10/01/1999 | 448B | 70 | 5 | 200 | 171978 | 29.5 | 6" diameter x 2" tall cylindrical specimen; sinusoidal shear strain loading
1799BM001 | 17-D-1990 | 17 | 120870 | 0 | 2001_06_01 | 45.2581 | -93.7032 | Bituminous Mix | mnroad_id assumed - sent to ASU June 2001 (lab blend). | Arizona State University | 10/01/1999 | 448B | 70 | 2.5 | 200 | 138156 | 30.8 | 6" diameter x 2" tall cylindrical specimen; sinusoidal shear strain loading
1799BM001 | 17-D-1990 | 17 | 120870 | 0 | 2001_06_01 | 45.2581 | -93.7032 | Bituminous Mix | mnroad_id assumed - sent to ASU June 2001 (lab blend). | Arizona State University | 10/01/1999 | 448B | 70 | 1 | 200 | 101930 | 33.7 | 6" diameter x 2" tall cylindrical specimen; sinusoidal shear strain loading
1799BM001 | 17-D-1990 | 17 | 120870 | 0 | 2001_06_01 | 45.2581 | -93.7032 | Bituminous Mix | mnroad_id assumed - sent to ASU June 2001 (lab blend). | Arizona State University | 10/01/1999 | 448B | 70 | 0.5 | 200 | 80180 | 35.6 | 6" diameter x 2" tall cylindrical specimen; sinusoidal shear strain loading
1799BM001 | 17-D-1990 | 17 | 120870 | 0 | 2001_06_01 | 45.2581 | -93.7032 | Bituminous Mix | mnroad_id assumed - sent to ASU June 2001 (lab blend). | Arizona State University | 10/01/1999 | 448B | 70 | 0.3 | 200 | 61552 | 38.1 | 6" diameter x 2" tall cylindrical specimen; sinusoidal shear strain loading
1799BM001 | 17-D-1990 | 17 | 120870 | 0 | 2001_06_01 | 45.2581 | -93.7032 | Bituminous Mix | mnroad_id assumed - sent to ASU June 2001 (lab blend). | Arizona State University | 10/01/1999 | 448B | 70 | 0.1 | 200 | 42096 | 40.5 | 6" diameter x 2" tall cylindrical specimen; sinusoidal shear strain loading
1799BM001 | 17-D-1990 | 17 | 120870 | 0 | 2001_06_01 | 45.2581 | -93.7032 | Bituminous Mix | mnroad_id assumed - sent to ASU June 2001 (lab blend). | Arizona State University | 10/01/1999 | 448B | 70 | 0.1 | 200 | 32678 | 41.5 | 6" diameter x 2" tall cylindrical specimen; sinusoidal shear strain loading
1799BM001 | 17-D-1990 | 17 | 120870 | 0 | 2001_06_01 | 45.2581 | -93.7032 | Bituminous Mix | mnroad_id assumed - sent to ASU June 2001 (lab blend). | Arizona State University | 10/01/1999 | 448B | 70 | 0 | 200 | 16412 | 46.8 | 6" diameter x 2" tall cylindrical specimen; sinusoidal shear strain loading
1799BM001 | 17-D-1990 | 17 | 120870 | 0 | 2001_06_01 | 45.2581 | -93.7032 | Bituminous Mix | mnroad_id assumed - sent to ASU June 2001 (lab blend). | Arizona State University | 10/01/1999 | 448T | 70 | 25 | 200 | 220884 | 32.2 | 6" diameter x 2" tall cylindrical specimen; sinusoidal shear strain loading
1799BM001 | 17-D-1990 | 17 | 120870 | 0 | 2001_06_01 | 45.2581 | -93.7032 | Bituminous Mix | mnroad_id assumed - sent to ASU June 2001 (lab blend). | Arizona State University | 10/01/1999 | 448T | 70 | 10 | 200 | 179698 | 28.3 | 6" diameter x 2" tall cylindrical specimen; sinusoidal shear strain loading
1799BM001 | 17-D-1990 | 17 | 120870 | 0 | 2001_06_01 | 45.2581 | -93.7032 | Bituminous Mix | mnroad_id assumed - sent to ASU June 2001 (lab blend). | Arizona State University | 10/01/1999 | 448T | 70 | 5 | 200 | 150344 | 28.9 | 6" diameter x 2" tall cylindrical specimen; sinusoidal shear strain loading
1799BM001 | 17-D-1990 | 17 | 120870 | 0 | 2001_06_01 | 45.2581 | -93.7032 | Bituminous Mix | mnroad_id assumed - sent to ASU June 2001 (lab blend). | Arizona State University | 10/01/1999 | 448T | 70 | 2.5 | 200 | 123700 | 28.7 | 6" diameter x 2" tall cylindrical specimen; sinusoidal shear strain loading
1799BM001 | 17-D-1990 | 17 | 120870 | 0 | 2001_06_01 | 45.2581 | -93.7032 | Bituminous Mix | mnroad_id assumed - sent to ASU June 2001 (lab blend). | Arizona State University | 10/01/1999 | 448T | 70 | 1 | 200 | 94540 | 31.1 | 6" diameter x 2" tall cylindrical specimen; sinusoidal shear strain loading
1799BM001 | 17-D-1990 | 17 | 120870 | 0 | 2001_06_01 | 45.2581 | -93.7032 | Bituminous Mix | mnroad_id assumed - sent to ASU June 2001 (lab blend). | Arizona State University | 10/01/1999 | 448T | 70 | 0.5 | 200 | 75410 | 33.8 | 6" diameter x 2" tall cylindrical specimen; sinusoidal shear strain loading
1799BM001 | 17-D-1990 | 17 | 120870 | 0 | 2001_06_01 | 45.2581 | -93.7032 | Bituminous Mix | mnroad_id assumed - sent to ASU June 2001 (lab blend). | Arizona State University | 10/01/1999 | 448T | 70 | 0.3 | 200 | 58886 | 36 | 6" diameter x 2" tall cylindrical specimen; sinusoidal shear strain loading
1799BM001 | 17-D-1990 | 17 | 120870 | 0 | 2001_06_01 | 45.2581 | -93.7032 | Bituminous Mix | mnroad_id assumed - sent to ASU June 2001 (lab blend). | Arizona State University | 10/01/1999 | 448T | 70 | 0.1 | 200 | 42126 | 38.3 | 6" diameter x 2" tall cylindrical specimen; sinusoidal shear strain loading
1799BM001 | 17-D-1990 | 17 | 120870 | 0 | 2001_06_01 | 45.2581 | -93.7032 | Bituminous Mix | mnroad_id assumed - sent to ASU June 2001 (lab blend). | Arizona State University | 10/01/1999 | 448T | 70 | 0.1 | 200 | 32188 | 40.1 | 6" diameter x 2" tall cylindrical specimen; sinusoidal shear strain loading
1799BM001 | 17-D-1990 | 17 | 120870 | 0 | 2001_06_01 | 45.2581 | -93.7032 | Bituminous Mix | mnroad_id assumed - sent to ASU June 2001 (lab blend). | Arizona State University | 10/01/1999 | 448T | 70 | 0 | 200 | 16410 | 44.1 | 6" diameter x 2" tall cylindrical specimen; sinusoidal shear strain loading
1799BM001 | 17-D-1990 | 17 | 120870 | 0 | 2001_06_01 | 45.2581 | -93.7032 | Bituminous Mix | mnroad_id assumed - sent to ASU June 2001 (lab blend). | Arizona State University | 10/01/1999 | 448B | 100 | 25 | 200 | 97710 | 46.9 | 6" diameter x 2" tall cylindrical specimen; sinusoidal shear strain loading
1799BM001 | 17-D-1990 | 17 | 120870 | 0 | 2001_06_01 | 45.2581 | -93.7032 | Bituminous Mix | mnroad_id assumed - sent to ASU June 2001 (lab blend). | Arizona State University | 10/01/1999 | 448B | 100 | 10 | 200 | 68976 | 44.5 | 6" diameter x 2" tall cylindrical specimen; sinusoidal shear strain loading
1799BM001 | 17-D-1990 | 17 | 120870 | 0 | 2001_06_01 | 45.2581 | -93.7032 | Bituminous Mix | mnroad_id assumed - sent to ASU June 2001 (lab blend). | Arizona State University | 10/01/1999 | 448B | 100 | 5 | 200 | 49698 | 44.6 | 6" diameter x 2" tall cylindrical specimen; sinusoidal shear strain loading
1799BM001 | 17-D-1990 | 17 | 120870 | 0 | 2001_06_01 | 45.2581 | -93.7032 | Bituminous Mix | mnroad_id assumed - sent to ASU June 2001 (lab blend). | Arizona State University | 10/01/1999 | 448B | 100 | 2.5 | 200 | 37458 | 45.2 | 6" diameter x 2" tall cylindrical specimen; sinusoidal shear strain loading
1799BM001 | 17-D-1990 | 17 | 120870 | 0 | 2001_06_01 | 45.2581 | -93.7032 | Bituminous Mix | mnroad_id assumed - sent to ASU June 2001 (lab blend). | Arizona State University | 10/01/1999 | 448B | 100 | 1 | 200 | 24728 | 46.5 | 6" diameter x 2" tall cylindrical specimen; sinusoidal shear strain loading
1799BM001 | 17-D-1990 | 17 | 120870 | 0 | 2001_06_01 | 45.2581 | -93.7032 | Bituminous Mix | mnroad_id assumed - sent to ASU June 2001 (lab blend). | Arizona State University | 10/01/1999 | 448B | 100 | 0.5 | 200 | 17578 | 47.6 | 6" diameter x 2" tall cylindrical specimen; sinusoidal shear strain loading
1799BM001 | 17-D-1990 | 17 | 120870 | 0 | 2001_06_01 | 45.2581 | -93.7032 | Bituminous Mix | mnroad_id assumed - sent to ASU June 2001 (lab blend). | Arizona State University | 10/01/1999 | 448B | 100 | 0.3 | 200 | 12728 | 48.2 | 6" diameter x 2" tall cylindrical specimen; sinusoidal shear strain loading
1799BM001 | 17-D-1990 | 17 | 120870 | 0 | 2001_06_01 | 45.2581 | -93.7032 | Bituminous Mix | mnroad_id assumed - sent to ASU June 2001 (lab blend). | Arizona State University | 10/01/1999 | 448B | 100 | 0.1 | 200 | 8080 | 48.5 | 6" diameter x 2" tall cylindrical specimen; sinusoidal shear strain loading
1799BM001 | 17-D-1990 | 17 | 120870 | 0 | 2001_06_01 | 45.2581 | -93.7032 | Bituminous Mix | mnroad_id assumed - sent to ASU June 2001 (lab blend). | Arizona State University | 10/01/1999 | 448B | 100 | 0.1 | 200 | 5716 | 46.1 | 6" diameter x 2" tall cylindrical specimen; sinusoidal shear strain loading
1799BM001 | 17-D-1990 | 17 | 120870 | 0 | 2001_06_01 | 45.2581 | -93.7032 | Bituminous Mix | mnroad_id assumed - sent to ASU June 2001 (lab blend). | Arizona State University | 10/01/1999 | 448B | 100 | 0 | 200 | 2914 | 46.7 | 6" diameter x 2" tall cylindrical specimen; sinusoidal shear strain loading
1799BM001 | 17-D-1990 | 17 | 120870 | 0 | 2001_06_01 | 45.2581 | -93.7032 | Bituminous Mix | mnroad_id assumed - sent to ASU June 2001 (lab blend). | Arizona State University | 10/01/1999 | 448T | 100 | 25 | 200 | 65116 | 51.4 | 6" diameter x 2" tall cylindrical specimen; sinusoidal shear strain loading
1799BM001 | 17-D-1990 | 17 | 120870 | 0 | 2001_06_01 | 45.2581 | -93.7032 | Bituminous Mix | mnroad_id assumed - sent to ASU June 2001 (lab blend). | Arizona State University | 10/01/1999 | 448T | 100 | 10 | 200 | 44646 | 47.4 | 6" diameter x 2" tall cylindrical specimen; sinusoidal shear strain loading
1799BM001 | 17-D-1990 | 17 | 120870 | 0 | 2001_06_01 | 45.2581 | -93.7032 | Bituminous Mix | mnroad_id assumed - sent to ASU June 2001 (lab blend). | Arizona State University | 10/01/1999 | 448T | 100 | 5 | 200 | 32742 | 47.8 | 6" diameter x 2" tall cylindrical specimen; sinusoidal shear strain loading
1799BM001 | 17-D-1990 | 17 | 120870 | 0 | 2001_06_01 | 45.2581 | -93.7032 | Bituminous Mix | mnroad_id assumed - sent to ASU June 2001 (lab blend). | Arizona State University | 10/01/1999 | 448T | 100 | 2.5 | 200 | 23616 | 47.5 | 6" diameter x 2" tall cylindrical specimen; sinusoidal shear strain loading
1799BM001 | 17-D-1990 | 17 | 120870 | 0 | 2001_06_01 | 45.2581 | -93.7032 | Bituminous Mix | mnroad_id assumed - sent to ASU June 2001 (lab blend). | Arizona State University | 10/01/1999 | 448T | 100 | 1 | 200 | 152204 | 48.8 | 6" diameter x 2" tall cylindrical specimen; sinusoidal shear strain loading
1799BM001 | 17-D-1990 | 17 | 120870 | 0 | 2001_06_01 | 45.2581 | -93.7032 | Bituminous Mix | mnroad_id assumed - sent to ASU June 2001 (lab blend). | Arizona State University | 10/01/1999 | 448T | 100 | 0.5 | 200 | 11012 | 49.7 | 6" diameter x 2" tall cylindrical specimen; sinusoidal shear strain loading
1799BM001 | 17-D-1990 | 17 | 120870 | 0 | 2001_06_01 | 45.2581 | -93.7032 | Bituminous Mix | mnroad_id assumed - sent to ASU June 2001 (lab blend). | Arizona State University | 10/01/1999 | 448T | 100 | 0.3 | 200 | 7930 | 49 | 6" diameter x 2" tall cylindrical specimen; sinusoidal shear strain loading
1799BM001 | 17-D-1990 | 17 | 120870 | 0 | 2001_06_01 | 45.2581 | -93.7032 | Bituminous Mix | mnroad_id assumed - sent to ASU June 2001 (lab blend). | Arizona State University | 10/01/1999 | 448T | 100 | 0.1 | 200 | 4928 | 51.2 | 6" diameter x 2" tall cylindrical specimen; sinusoidal shear strain loading
1799BM001 | 17-D-1990 | 17 | 120870 | 0 | 2001_06_01 | 45.2581 | -93.7032 | Bituminous Mix | mnroad_id assumed - sent to ASU June 2001 (lab blend). | Arizona State University | 10/01/1999 | 448T | 100 | 0.1 | 200 | 3606 | 45.6 | 6" diameter x 2" tall cylindrical specimen; sinusoidal shear strain loading
1799BM001 | 17-D-1990 | 17 | 120870 | 0 | 2001_06_01 | 45.2581 | -93.7032 | Bituminous Mix | mnroad_id assumed - sent to ASU June 2001 (lab blend). | Arizona State University | 10/01/1999 | 448T | 100 | 0 | 200 | 1816 | 45.8 | 6" diameter x 2" tall cylindrical specimen; sinusoidal shear strain loading
1799BM001 | 17-D-1990 | 17 | 120870 | 0 | 2001_06_01 | 45.2581 | -93.7032 | Bituminous Mix | mnroad_id assumed - sent to ASU June 2001 (lab blend). | Arizona State University | 10/01/1999 | 448B | 130 | 25 | 200 | 12540 | 69.9 | 6" diameter x 2" tall cylindrical specimen; sinusoidal shear strain loading
1799BM001 | 17-D-1990 | 17 | 120870 | 0 | 2001_06_01 | 45.2581 | -93.7032 | Bituminous Mix | mnroad_id assumed - sent to ASU June 2001 (lab blend). | Arizona State University | 10/01/1999 | 448B | 130 | 10 | 200 | 7786 | 63.2 | 6" diameter x 2" tall cylindrical specimen; sinusoidal shear strain loading
1799BM001 | 17-D-1990 | 17 | 120870 | 0 | 2001_06_01 | 45.2581 | -93.7032 | Bituminous Mix | mnroad_id assumed - sent to ASU June 2001 (lab blend). | Arizona State University | 10/01/1999 | 448B | 130 | 5 | 200 | 5918 | 59.6 | 6" diameter x 2" tall cylindrical specimen; sinusoidal shear strain loading
1799BM001 | 17-D-1990 | 17 | 120870 | 0 | 2001_06_01 | 45.2581 | -93.7032 | Bituminous Mix | mnroad_id assumed - sent to ASU June 2001 (lab blend). | Arizona State University | 10/01/1999 | 448B | 130 | 2.5 | 200 | 4290 | 57.9 | 6" diameter x 2" tall cylindrical specimen; sinusoidal shear strain loading
1799BM001 | 17-D-1990 | 17 | 120870 | 0 | 2001_06_01 | 45.2581 | -93.7032 | Bituminous Mix | mnroad_id assumed - sent to ASU June 2001 (lab blend). | Arizona State University | 10/01/1999 | 448B | 130 | 1 | 200 | 2930 | 50.4 | 6" diameter x 2" tall cylindrical specimen; sinusoidal shear strain loading
1799BM001 | 17-D-1990 | 17 | 120870 | 0 | 2001_06_01 | 45.2581 | -93.7032 | Bituminous Mix | mnroad_id assumed - sent to ASU June 2001 (lab blend). | Arizona State University | 10/01/1999 | 448B | 130 | 0.5 | 200 | 2112 | 47.9 | 6" diameter x 2" tall cylindrical specimen; sinusoidal shear strain loading
1799BM001 | 17-D-1990 | 17 | 120870 | 0 | 2001_06_01 | 45.2581 | -93.7032 | Bituminous Mix | mnroad_id assumed - sent to ASU June 2001 (lab blend). | Arizona State University | 10/01/1999 | 448B | 130 | 0.3 | 200 | 1672 | 44.2 | 6" diameter x 2" tall cylindrical specimen; sinusoidal shear strain loading
1799BM001 | 17-D-1990 | 17 | 120870 | 0 | 2001_06_01 | 45.2581 | -93.7032 | Bituminous Mix | mnroad_id assumed - sent to ASU June 2001 (lab blend). | Arizona State University | 10/01/1999 | 448B | 130 | 0.1 | 200 | 1278 | 34.2 | 6" diameter x 2" tall cylindrical specimen; sinusoidal shear strain loading
1799BM001 | 17-D-1990 | 17 | 120870 | 0 | 2001_06_01 | 45.2581 | -93.7032 | Bituminous Mix | mnroad_id assumed - sent to ASU June 2001 (lab blend). | Arizona State University | 10/01/1999 | 449T | 40 | 1 | 150 | 169660 | 13.5 | 6" diameter x 2" tall cylindrical specimen; sinusoidal shear strain loading
1799BM001 | 17-D-1990 | 17 | 120870 | 0 | 2001_06_01 | 45.2581 | -93.7032 | Bituminous Mix | mnroad_id assumed - sent to ASU June 2001 (lab blend). | Arizona State University | 10/01/1999 | 449T | 40 | 0.5 | 150 | 153818 | 14.1 | 6" diameter x 2" tall cylindrical specimen; sinusoidal shear strain loading
1799BM001 | 17-D-1990 | 17 | 120870 | 0 | 2001_06_01 | 45.2581 | -93.7032 | Bituminous Mix | mnroad_id assumed - sent to ASU June 2001 (lab blend). | Arizona State University | 10/01/1999 | 447T | 40 | 0 | 100 | 90026 | 20.3 | 6" diameter x 2" tall cylindrical specimen; sinusoidal shear strain loading
1799BM001 | 17-D-1990 | 17 | 120870 | 0 | 2001_06_01 | 45.2581 | -93.7032 | Bituminous Mix | mnroad_id assumed - sent to ASU June 2001 (lab blend). | Arizona State University | 10/01/1999 | 449B | 70 | 25 | 100 | 192546 | 30.4 | 6" diameter x 2" tall cylindrical specimen; sinusoidal shear strain loading
1799BM001 | 17-D-1990 | 17 | 120870 | 0 | 2001_06_01 | 45.2581 | -93.7032 | Bituminous Mix | mnroad_id assumed - sent to ASU June 2001 (lab blend). | Arizona State University | 10/01/1999 | 449B | 70 | 10 | 100 | 156974 | 29.5 | 6" diameter x 2" tall cylindrical specimen; sinusoidal shear strain loading
1799BM001 | 17-D-1990 | 17 | 120870 | 0 | 2001_06_01 | 45.2581 | -93.7032 | Bituminous Mix | mnroad_id assumed - sent to ASU June 2001 (lab blend). | Arizona State University | 10/01/1999 | 449B | 70 | 5 | 100 | 131456 | 29.4 | 6" diameter x 2" tall cylindrical specimen; sinusoidal shear strain loading
1799BM001 | 17-D-1990 | 17 | 120870 | 0 | 2001_06_01 | 45.2581 | -93.7032 | Bituminous Mix | mnroad_id assumed - sent to ASU June 2001 (lab blend). | Arizona State University | 10/01/1999 | 449B | 70 | 2.5 | 100 | 109046 | 28.2 | 6" diameter x 2" tall cylindrical specimen; sinusoidal shear strain loading
1799BM001 | 17-D-1990 | 17 | 120870 | 0 | 2001_06_01 | 45.2581 | -93.7032 | Bituminous Mix | mnroad_id assumed - sent to ASU June 2001 (lab blend). | Arizona State University | 10/01/1999 | 449B | 70 | 1 | 100 | 83144 | 29.7 | 6" diameter x 2" tall cylindrical specimen; sinusoidal shear strain loading
1799BM001 | 17-D-1990 | 17 | 120870 | 0 | 2001_06_01 | 45.2581 | -93.7032 | Bituminous Mix | mnroad_id assumed - sent to ASU June 2001 (lab blend). | Arizona State University | 10/01/1999 | 449B | 70 | 0.5 | 100 | 66050 | 31.8 | 6" diameter x 2" tall cylindrical specimen; sinusoidal shear strain loading
1799BM001 | 17-D-1990 | 17 | 120870 | 0 | 2001_06_01 | 45.2581 | -93.7032 | Bituminous Mix | mnroad_id assumed - sent to ASU June 2001 (lab blend). | Arizona State University | 10/01/1999 | 449B | 70 | 0.3 | 100 | 53766 | 32.7 | 6" diameter x 2" tall cylindrical specimen; sinusoidal shear strain loading
1799BM001 | 17-D-1990 | 17 | 120870 | 0 | 2001_06_01 | 45.2581 | -93.7032 | Bituminous Mix | mnroad_id assumed - sent to ASU June 2001 (lab blend). | Arizona State University | 10/01/1999 | 449B | 70 | 0.1 | 100 | 38756 | 36 | 6" diameter x 2" tall cylindrical specimen; sinusoidal shear strain loading
1799BM001 | 17-D-1990 | 17 | 120870 | 0 | 2001_06_01 | 45.2581 | -93.7032 | Bituminous Mix | mnroad_id assumed - sent to ASU June 2001 (lab blend). | Arizona State University | 10/01/1999 | 449B | 70 | 0.1 | 100 | 29456 | 36.6 | 6" diameter x 2" tall cylindrical specimen; sinusoidal shear strain loading
1799BM001 | 17-D-1990 | 17 | 120870 | 0 | 2001_06_01 | 45.2581 | -93.7032 | Bituminous Mix | mnroad_id assumed - sent to ASU June 2001 (lab blend). | Arizona State University | 10/01/1999 | 449B | 70 | 0 | 100 | 17254 | 36.4 | 6" diameter x 2" tall cylindrical specimen; sinusoidal shear strain loading
1799BM001 | 17-D-1990 | 17 | 120870 | 0 | 2001_06_01 | 45.2581 | -93.7032 | Bituminous Mix | mnroad_id assumed - sent to ASU June 2001 (lab blend). | Arizona State University | 10/01/1999 | 447T | 70 | 25 | 100 | 265468 | 33.8 | 6" diameter x 2" tall cylindrical specimen; sinusoidal shear strain loading
1799BM001 | 17-D-1990 | 17 | 120870 | 0 | 2001_06_01 | 45.2581 | -93.7032 | Bituminous Mix | mnroad_id assumed - sent to ASU June 2001 (lab blend). | Arizona State University | 10/01/1999 | 447T | 70 | 10 | 100 | 217098 | 29.3 | 6" diameter x 2" tall cylindrical specimen; sinusoidal shear strain loading
1799BM001 | 17-D-1990 | 17 | 120870 | 0 | 2001_06_01 | 45.2581 | -93.7032 | Bituminous Mix | mnroad_id assumed - sent to ASU June 2001 (lab blend). | Arizona State University | 10/01/1999 | 447T | 70 | 5 | 100 | 187630 | 26.9 | 6" diameter x 2" tall cylindrical specimen; sinusoidal shear strain loading
1799BM001 | 17-D-1990 | 17 | 120870 | 0 | 2001_06_01 | 45.2581 | -93.7032 | Bituminous Mix | mnroad_id assumed - sent to ASU June 2001 (lab blend). | Arizona State University | 10/01/1999 | 447T | 70 | 2.5 | 100 | 156050 | 28.4 | 6" diameter x 2" tall cylindrical specimen; sinusoidal shear strain loading
1799BM001 | 17-D-1990 | 17 | 120870 | 0 | 2001_06_01 | 45.2581 | -93.7032 | Bituminous Mix | mnroad_id assumed - sent to ASU June 2001 (lab blend). | Arizona State University | 10/01/1999 | 447T | 70 | 1 | 100 | 123134 | 29.8 | 6" diameter x 2" tall cylindrical specimen; sinusoidal shear strain loading
1799BM001 | 17-D-1990 | 17 | 120870 | 0 | 2001_06_01 | 45.2581 | -93.7032 | Bituminous Mix | mnroad_id assumed - sent to ASU June 2001 (lab blend). | Arizona State University | 10/01/1999 | 449T | 40 | 0.3 | 150 | 141142 | 13.7 | 6" diameter x 2" tall cylindrical specimen; sinusoidal shear strain loading
1799BM001 | 17-D-1990 | 17 | 120870 | 0 | 2001_06_01 | 45.2581 | -93.7032 | Bituminous Mix | mnroad_id assumed - sent to ASU June 2001 (lab blend). | Arizona State University | 10/01/1999 | 449T | 40 | 0.1 | 150 | 12216 | 15.9 | 6" diameter x 2" tall cylindrical specimen; sinusoidal shear strain loading
1799BM001 | 17-D-1990 | 17 | 120870 | 0 | 2001_06_01 | 45.2581 | -93.7032 | Bituminous Mix | mnroad_id assumed - sent to ASU June 2001 (lab blend). | Arizona State University | 10/01/1999 | 449T | 40 | 0.1 | 150 | 108934 | 17.2 | 6" diameter x 2" tall cylindrical specimen; sinusoidal shear strain loading
1799BM001 | 17-D-1990 | 17 | 120870 | 0 | 2001_06_01 | 45.2581 | -93.7032 | Bituminous Mix | mnroad_id assumed - sent to ASU June 2001 (lab blend). | Arizona State University | 10/01/1999 | 449T | 40 | 0 | 150 | 79362 | 22 | 6" diameter x 2" tall cylindrical specimen; sinusoidal shear strain loading
1799BM001 | 17-D-1990 | 17 | 120870 | 0 | 2001_06_01 | 45.2581 | -93.7032 | Bituminous Mix | mnroad_id assumed - sent to ASU June 2001 (lab blend). | Arizona State University | 10/01/1999 | 449B | 70 | 25 | 150 | 217862 | 29.1 | 6" diameter x 2" tall cylindrical specimen; sinusoidal shear strain loading
1799BM001 | 17-D-1990 | 17 | 120870 | 0 | 2001_06_01 | 45.2581 | -93.7032 | Bituminous Mix | mnroad_id assumed - sent to ASU June 2001 (lab blend). | Arizona State University | 10/01/1999 | 449B | 70 | 10 | 150 | 184128 | 28 | 6" diameter x 2" tall cylindrical specimen; sinusoidal shear strain loading
1799BM001 | 17-D-1990 | 17 | 120870 | 0 | 2001_06_01 | 45.2581 | -93.7032 | Bituminous Mix | mnroad_id assumed - sent to ASU June 2001 (lab blend). | Arizona State University | 10/01/1999 | 449B | 70 | 5 | 150 | 152438 | 27.1 | 6" diameter x 2" tall cylindrical specimen; sinusoidal shear strain loading
1799BM001 | 17-D-1990 | 17 | 120870 | 0 | 2001_06_01 | 45.2581 | -93.7032 | Bituminous Mix | mnroad_id assumed - sent to ASU June 2001 (lab blend). | Arizona State University | 10/01/1999 | 449B | 70 | 2.5 | 150 | 126060 | 28.1 | 6" diameter x 2" tall cylindrical specimen; sinusoidal shear strain loading
1799BM001 | 17-D-1990 | 17 | 120870 | 0 | 2001_06_01 | 45.2581 | -93.7032 | Bituminous Mix | mnroad_id assumed - sent to ASU June 2001 (lab blend). | Arizona State University | 10/01/1999 | 449B | 70 | 1 | 150 | 97326 | 29.2 | 6" diameter x 2" tall cylindrical specimen; sinusoidal shear strain loading
1799BM001 | 17-D-1990 | 17 | 120870 | 0 | 2001_06_01 | 45.2581 | -93.7032 | Bituminous Mix | mnroad_id assumed - sent to ASU June 2001 (lab blend). | Arizona State University | 10/01/1999 | 449B | 70 | 0.5 | 150 | 78252 | 30.5 | 6" diameter x 2" tall cylindrical specimen; sinusoidal shear strain loading
1799BM001 | 17-D-1990 | 17 | 120870 | 0 | 2001_06_01 | 45.2581 | -93.7032 | Bituminous Mix | mnroad_id assumed - sent to ASU June 2001 (lab blend). | Arizona State University | 10/01/1999 | 449B | 70 | 0.3 | 150 | 63040 | 32.6 | 6" diameter x 2" tall cylindrical specimen; sinusoidal shear strain loading
1799BM001 | 17-D-1990 | 17 | 120870 | 0 | 2001_06_01 | 45.2581 | -93.7032 | Bituminous Mix | mnroad_id assumed - sent to ASU June 2001 (lab blend). | Arizona State University | 10/01/1999 | 449B | 70 | 0.1 | 150 | 46236 | 35 | 6" diameter x 2" tall cylindrical specimen; sinusoidal shear strain loading
1799BM001 | 17-D-1990 | 17 | 120870 | 0 | 2001_06_01 | 45.2581 | -93.7032 | Bituminous Mix | mnroad_id assumed - sent to ASU June 2001 (lab blend). | Arizona State University | 10/01/1999 | 449B | 70 | 0.1 | 150 | 35504 | 36.3 | 6" diameter x 2" tall cylindrical specimen; sinusoidal shear strain loading
1799BM001 | 17-D-1990 | 17 | 120870 | 0 | 2001_06_01 | 45.2581 | -93.7032 | Bituminous Mix | mnroad_id assumed - sent to ASU June 2001 (lab blend). | Arizona State University | 10/01/1999 | 449B | 70 | 0 | 150 | 18836 | 35.6 | 6" diameter x 2" tall cylindrical specimen; sinusoidal shear strain loading
1799BM001 | 17-D-1990 | 17 | 120870 | 0 | 2001_06_01 | 45.2581 | -93.7032 | Bituminous Mix | mnroad_id assumed - sent to ASU June 2001 (lab blend). | Arizona State University | 10/01/1999 | 449T | 70 | 25 | 150 | 207626 | 28.1 | 6" diameter x 2" tall cylindrical specimen; sinusoidal shear strain loading
1799BM001 | 17-D-1990 | 17 | 120870 | 0 | 2001_06_01 | 45.2581 | -93.7032 | Bituminous Mix | mnroad_id assumed - sent to ASU June 2001 (lab blend). | Arizona State University | 10/01/1999 | 449T | 70 | 10 | 150 | 178988 | 29 | 6" diameter x 2" tall cylindrical specimen; sinusoidal shear strain loading
1799BM001 | 17-D-1990 | 17 | 120870 | 0 | 2001_06_01 | 45.2581 | -93.7032 | Bituminous Mix | mnroad_id assumed - sent to ASU June 2001 (lab blend). | Arizona State University | 10/01/1999 | 449T | 70 | 5 | 150 | 151068 | 28 | 6" diameter x 2" tall cylindrical specimen; sinusoidal shear strain loading
1799BM001 | 17-D-1990 | 17 | 120870 | 0 | 2001_06_01 | 45.2581 | -93.7032 | Bituminous Mix | mnroad_id assumed - sent to ASU June 2001 (lab blend). | Arizona State University | 10/01/1999 | 449T | 70 | 2.5 | 150 | 125188 | 28.6 | 6" diameter x 2" tall cylindrical specimen; sinusoidal shear strain loading
1799BM001 | 17-D-1990 | 17 | 120870 | 0 | 2001_06_01 | 45.2581 | -93.7032 | Bituminous Mix | mnroad_id assumed - sent to ASU June 2001 (lab blend). | Arizona State University | 10/01/1999 | 449T | 70 | 1 | 150 | 96312 | 29.8 | 6" diameter x 2" tall cylindrical specimen; sinusoidal shear strain loading
1799BM001 | 17-D-1990 | 17 | 120870 | 0 | 2001_06_01 | 45.2581 | -93.7032 | Bituminous Mix | mnroad_id assumed - sent to ASU June 2001 (lab blend). | Arizona State University | 10/01/1999 | 449T | 70 | 0.5 | 150 | 76780 | 31.9 | 6" diameter x 2" tall cylindrical specimen; sinusoidal shear strain loading
1799BM001 | 17-D-1990 | 17 | 120870 | 0 | 2001_06_01 | 45.2581 | -93.7032 | Bituminous Mix | mnroad_id assumed - sent to ASU June 2001 (lab blend). | Arizona State University | 10/01/1999 | 449T | 70 | 0.3 | 150 | 60940 | 32 | 6" diameter x 2" tall cylindrical specimen; sinusoidal shear strain loading
1799BM001 | 17-D-1990 | 17 | 120870 | 0 | 2001_06_01 | 45.2581 | -93.7032 | Bituminous Mix | mnroad_id assumed - sent to ASU June 2001 (lab blend). | Arizona State University | 10/01/1999 | 449T | 70 | 0.1 | 150 | 45086 | 34.3 | 6" diameter x 2" tall cylindrical specimen; sinusoidal shear strain loading
1799BM001 | 17-D-1990 | 17 | 120870 | 0 | 2001_06_01 | 45.2581 | -93.7032 | Bituminous Mix | mnroad_id assumed - sent to ASU June 2001 (lab blend). | Arizona State University | 10/01/1999 | 449T | 70 | 0.1 | 150 | 33768 | 37.1 | 6" diameter x 2" tall cylindrical specimen; sinusoidal shear strain loading
1799BM001 | 17-D-1990 | 17 | 120870 | 0 | 2001_06_01 | 45.2581 | -93.7032 | Bituminous Mix | mnroad_id assumed - sent to ASU June 2001 (lab blend). | Arizona State University | 10/01/1999 | 449T | 70 | 0 | 150 | 19470 | 36.1 | 6" diameter x 2" tall cylindrical specimen; sinusoidal shear strain loading
1799BM001 | 17-D-1990 | 17 | 120870 | 0 | 2001_06_01 | 45.2581 | -93.7032 | Bituminous Mix | mnroad_id assumed - sent to ASU June 2001 (lab blend). | Arizona State University | 10/01/1999 | 449B | 100 | 25 | 150 | 71184 | 48.7 | 6" diameter x 2" tall cylindrical specimen; sinusoidal shear strain loading
1799BM001 | 17-D-1990 | 17 | 120870 | 0 | 2001_06_01 | 45.2581 | -93.7032 | Bituminous Mix | mnroad_id assumed - sent to ASU June 2001 (lab blend). | Arizona State University | 10/01/1999 | 449B | 100 | 10 | 150 | 51364 | 42.8 | 6" diameter x 2" tall cylindrical specimen; sinusoidal shear strain loading
1799BM001 | 17-D-1990 | 17 | 120870 | 0 | 2001_06_01 | 45.2581 | -93.7032 | Bituminous Mix | mnroad_id assumed - sent to ASU June 2001 (lab blend). | Arizona State University | 10/01/1999 | 449B | 100 | 5 | 150 | 38146 | 43.4 | 6" diameter x 2" tall cylindrical specimen; sinusoidal shear strain loading
1799BM001 | 17-D-1990 | 17 | 120870 | 0 | 2001_06_01 | 45.2581 | -93.7032 | Bituminous Mix | mnroad_id assumed - sent to ASU June 2001 (lab blend). | Arizona State University | 10/01/1999 | 449B | 100 | 2.5 | 150 | 28124 | 44.9 | 6" diameter x 2" tall cylindrical specimen; sinusoidal shear strain loading
1799BM001 | 17-D-1990 | 17 | 120870 | 0 | 2001_06_01 | 45.2581 | -93.7032 | Bituminous Mix | mnroad_id assumed - sent to ASU June 2001 (lab blend). | Arizona State University | 10/01/1999 | 449B | 100 | 1 | 150 | 18560 | 45.9 | 6" diameter x 2" tall cylindrical specimen; sinusoidal shear strain loading
1799BM001 | 17-D-1990 | 17 | 120870 | 0 | 2001_06_01 | 45.2581 | -93.7032 | Bituminous Mix | mnroad_id assumed - sent to ASU June 2001 (lab blend). | Arizona State University | 10/01/1999 | 449B | 100 | 0.5 | 150 | 13488 | 45.5 | 6" diameter x 2" tall cylindrical specimen; sinusoidal shear strain loading
1799BM001 | 17-D-1990 | 17 | 120870 | 0 | 2001_06_01 | 45.2581 | -93.7032 | Bituminous Mix | mnroad_id assumed - sent to ASU June 2001 (lab blend). | Arizona State University | 10/01/1999 | 449B | 100 | 0.3 | 150 | 9858 | 44.2 | 6" diameter x 2" tall cylindrical specimen; sinusoidal shear strain loading
1799BM001 | 17-D-1990 | 17 | 120870 | 0 | 2001_06_01 | 45.2581 | -93.7032 | Bituminous Mix | mnroad_id assumed - sent to ASU June 2001 (lab blend). | Arizona State University | 10/01/1999 | 449B | 100 | 0.1 | 150 | 6678 | 44.4 | 6" diameter x 2" tall cylindrical specimen; sinusoidal shear strain loading
1799BM001 | 17-D-1990 | 17 | 120870 | 0 | 2001_06_01 | 45.2581 | -93.7032 | Bituminous Mix | mnroad_id assumed - sent to ASU June 2001 (lab blend). | Arizona State University | 10/01/1999 | 449B | 100 | 0.1 | 150 | 5098 | 41.3 | 6" diameter x 2" tall cylindrical specimen; sinusoidal shear strain loading
1799BM001 | 17-D-1990 | 17 | 120870 | 0 | 2001_06_01 | 45.2581 | -93.7032 | Bituminous Mix | mnroad_id assumed - sent to ASU June 2001 (lab blend). | Arizona State University | 10/01/1999 | 449B | 100 | 0 | 150 | 2496 | 43.8 | 6" diameter x 2" tall cylindrical specimen; sinusoidal shear strain loading
1799BM001 | 17-D-1990 | 17 | 120870 | 0 | 2001_06_01 | 45.2581 | -93.7032 | Bituminous Mix | mnroad_id assumed - sent to ASU June 2001 (lab blend). | Arizona State University | 10/01/1999 | 449T | 100 | 25 | 150 | 80404 | 45.8 | 6" diameter x 2" tall cylindrical specimen; sinusoidal shear strain loading
1799BM001 | 17-D-1990 | 17 | 120870 | 0 | 2001_06_01 | 45.2581 | -93.7032 | Bituminous Mix | mnroad_id assumed - sent to ASU June 2001 (lab blend). | Arizona State University | 10/01/1999 | 449T | 100 | 10 | 150 | 52408 | 44.5 | 6" diameter x 2" tall cylindrical specimen; sinusoidal shear strain loading
1799BM001 | 17-D-1990 | 17 | 120870 | 0 | 2001_06_01 | 45.2581 | -93.7032 | Bituminous Mix | mnroad_id assumed - sent to ASU June 2001 (lab blend). | Arizona State University | 10/01/1999 | 448B | 130 | 0.1 | 200 | 1104 | 33.9 | 6" diameter x 2" tall cylindrical specimen; sinusoidal shear strain loading
1799BM001 | 17-D-1990 | 17 | 120870 | 0 | 2001_06_01 | 45.2581 | -93.7032 | Bituminous Mix | mnroad_id assumed - sent to ASU June 2001 (lab blend). | Arizona State University | 10/01/1999 | 448B | 130 | 0 | 200 | 964 | 27.4 | 6" diameter x 2" tall cylindrical specimen; sinusoidal shear strain loading
1799BM001 | 17-D-1990 | 17 | 120870 | 0 | 2001_06_01 | 45.2581 | -93.7032 | Bituminous Mix | mnroad_id assumed - sent to ASU June 2001 (lab blend). | Arizona State University | 10/01/1999 | 448T | 130 | 25 | 200 | 15444 | 67 | 6" diameter x 2" tall cylindrical specimen; sinusoidal shear strain loading
1799BM001 | 17-D-1990 | 17 | 120870 | 0 | 2001_06_01 | 45.2581 | -93.7032 | Bituminous Mix | mnroad_id assumed - sent to ASU June 2001 (lab blend). | Arizona State University | 10/01/1999 | 448T | 130 | 10 | 200 | 9290 | 60.3 | 6" diameter x 2" tall cylindrical specimen; sinusoidal shear strain loading
1799BM001 | 17-D-1990 | 17 | 120870 | 0 | 2001_06_01 | 45.2581 | -93.7032 | Bituminous Mix | mnroad_id assumed - sent to ASU June 2001 (lab blend). | Arizona State University | 10/01/1999 | 448T | 130 | 5 | 200 | 6892 | 56.3 | 6" diameter x 2" tall cylindrical specimen; sinusoidal shear strain loading
1799BM001 | 17-D-1990 | 17 | 120870 | 0 | 2001_06_01 | 45.2581 | -93.7032 | Bituminous Mix | mnroad_id assumed - sent to ASU June 2001 (lab blend). | Arizona State University | 10/01/1999 | 448T | 130 | 2.5 | 200 | 4932 | 54.6 | 6" diameter x 2" tall cylindrical specimen; sinusoidal shear strain loading
1799BM001 | 17-D-1990 | 17 | 120870 | 0 | 2001_06_01 | 45.2581 | -93.7032 | Bituminous Mix | mnroad_id assumed - sent to ASU June 2001 (lab blend). | Arizona State University | 10/01/1999 | 448T | 130 | 1 | 200 | 3202 | 51.1 | 6" diameter x 2" tall cylindrical specimen; sinusoidal shear strain loading
1799BM001 | 17-D-1990 | 17 | 120870 | 0 | 2001_06_01 | 45.2581 | -93.7032 | Bituminous Mix | mnroad_id assumed - sent to ASU June 2001 (lab blend). | Arizona State University | 10/01/1999 | 448T | 130 | 0.5 | 200 | 2454 | 44.5 | 6" diameter x 2" tall cylindrical specimen; sinusoidal shear strain loading
1799BM001 | 17-D-1990 | 17 | 120870 | 0 | 2001_06_01 | 45.2581 | -93.7032 | Bituminous Mix | mnroad_id assumed - sent to ASU June 2001 (lab blend). | Arizona State University | 10/01/1999 | 448T | 130 | 0.3 | 200 | 1850 | 41.8 | 6" diameter x 2" tall cylindrical specimen; sinusoidal shear strain loading
1799BM001 | 17-D-1990 | 17 | 120870 | 0 | 2001_06_01 | 45.2581 | -93.7032 | Bituminous Mix | mnroad_id assumed - sent to ASU June 2001 (lab blend). | Arizona State University | 10/01/1999 | 448T | 130 | 0.1 | 200 | 1394 | 35.9 | 6" diameter x 2" tall cylindrical specimen; sinusoidal shear strain loading
1799BM001 | 17-D-1990 | 17 | 120870 | 0 | 2001_06_01 | 45.2581 | -93.7032 | Bituminous Mix | mnroad_id assumed - sent to ASU June 2001 (lab blend). | Arizona State University | 10/01/1999 | 448T | 130 | 0.1 | 200 | 1214 | 31 | 6" diameter x 2" tall cylindrical specimen; sinusoidal shear strain loading
1799BM001 | 17-D-1990 | 17 | 120870 | 0 | 2001_06_01 | 45.2581 | -93.7032 | Bituminous Mix | mnroad_id assumed - sent to ASU June 2001 (lab blend). | Arizona State University | 10/01/1999 | 448T | 130 | 0 | 200 | 1018 | 24 | 6" diameter x 2" tall cylindrical specimen; sinusoidal shear strain loading
1799BM001 | 17-D-1990 | 17 | 120870 | 0 | 2001_06_01 | 45.2581 | -93.7032 | Bituminous Mix | mnroad_id assumed - sent to ASU June 2001 (lab blend). | Arizona State University | 10/01/1999 | 448B | 40 | 0.3 | 200 | 157354 | 15.7 | 6" diameter x 2" tall cylindrical specimen; sinusoidal shear strain loading
1799BM001 | 17-D-1990 | 17 | 120870 | 0 | 2001_06_01 | 45.2581 | -93.7032 | Bituminous Mix | mnroad_id assumed - sent to ASU June 2001 (lab blend). | Arizona State University | 10/01/1999 | 448B | 40 | 0.1 | 200 | 135074 | 18 | 6" diameter x 2" tall cylindrical specimen; sinusoidal shear strain loading
1799BM001 | 17-D-1990 | 17 | 120870 | 0 | 2001_06_01 | 45.2581 | -93.7032 | Bituminous Mix | mnroad_id assumed - sent to ASU June 2001 (lab blend). | Arizona State University | 10/01/1999 | 448B | 40 | 0.1 | 200 | 118832 | 19.7 | 6" diameter x 2" tall cylindrical specimen; sinusoidal shear strain loading
1799BM001 | 17-D-1990 | 17 | 120870 | 0 | 2001_06_01 | 45.2581 | -93.7032 | Bituminous Mix | mnroad_id assumed - sent to ASU June 2001 (lab blend). | Arizona State University | 10/01/1999 | 448B | 40 | 0 | 200 | 83270 | 24.7 | 6" diameter x 2" tall cylindrical specimen; sinusoidal shear strain loading
1799BM001 | 17-D-1990 | 17 | 120870 | 0 | 2001_06_01 | 45.2581 | -93.7032 | Bituminous Mix | mnroad_id assumed - sent to ASU June 2001 (lab blend). | Arizona State University | 10/01/1999 | 448T | 40 | 25 | 200 | 234614 | 23.9 | 6" diameter x 2" tall cylindrical specimen; sinusoidal shear strain loading
1799BM001 | 17-D-1990 | 17 | 120870 | 0 | 2001_06_01 | 45.2581 | -93.7032 | Bituminous Mix | mnroad_id assumed - sent to ASU June 2001 (lab blend). | Arizona State University | 10/01/1999 | 448T | 40 | 10 | 200 | 210408 | 17.6 | 6" diameter x 2" tall cylindrical specimen; sinusoidal shear strain loading
1799BM001 | 17-D-1990 | 17 | 120870 | 0 | 2001_06_01 | 45.2581 | -93.7032 | Bituminous Mix | mnroad_id assumed - sent to ASU June 2001 (lab blend). | Arizona State University | 10/01/1999 | 448T | 40 | 5 | 200 | 191460 | 15.4 | 6" diameter x 2" tall cylindrical specimen; sinusoidal shear strain loading
1799BM001 | 17-D-1990 | 17 | 120870 | 0 | 2001_06_01 | 45.2581 | -93.7032 | Bituminous Mix | mnroad_id assumed - sent to ASU June 2001 (lab blend). | Arizona State University | 10/01/1999 | 448T | 40 | 2.5 | 200 | 176660 | 14.7 | 6" diameter x 2" tall cylindrical specimen; sinusoidal shear strain loading
1799BM001 | 17-D-1990 | 17 | 120870 | 0 | 2001_06_01 | 45.2581 | -93.7032 | Bituminous Mix | mnroad_id assumed - sent to ASU June 2001 (lab blend). | Arizona State University | 10/01/1999 | 448T | 40 | 1 | 200 | 153626 | 15.3 | 6" diameter x 2" tall cylindrical specimen; sinusoidal shear strain loading
1799BM001 | 17-D-1990 | 17 | 120870 | 0 | 2001_06_01 | 45.2581 | -93.7032 | Bituminous Mix | mnroad_id assumed - sent to ASU June 2001 (lab blend). | Arizona State University | 10/01/1999 | 448T | 40 | 0.5 | 200 | 137284 | 15.9 | 6" diameter x 2" tall cylindrical specimen; sinusoidal shear strain loading
1799BM001 | 17-D-1990 | 17 | 120870 | 0 | 2001_06_01 | 45.2581 | -93.7032 | Bituminous Mix | mnroad_id assumed - sent to ASU June 2001 (lab blend). | Arizona State University | 10/01/1999 | 448T | 40 | 0.3 | 200 | 125242 | 16.7 | 6" diameter x 2" tall cylindrical specimen; sinusoidal shear strain loading
1799BM001 | 17-D-1990 | 17 | 120870 | 0 | 2001_06_01 | 45.2581 | -93.7032 | Bituminous Mix | mnroad_id assumed - sent to ASU June 2001 (lab blend). | Arizona State University | 10/01/1999 | 448T | 40 | 0.1 | 200 | 105996 | 17.9 | 6" diameter x 2" tall cylindrical specimen; sinusoidal shear strain loading
1799BM001 | 17-D-1990 | 17 | 120870 | 0 | 2001_06_01 | 45.2581 | -93.7032 | Bituminous Mix | mnroad_id assumed - sent to ASU June 2001 (lab blend). | Arizona State University | 10/01/1999 | 448T | 40 | 0.1 | 200 | 93404 | 20.2 | 6" diameter x 2" tall cylindrical specimen; sinusoidal shear strain loading
1799BM001 | 17-D-1990 | 17 | 120870 | 0 | 2001_06_01 | 45.2581 | -93.7032 | Bituminous Mix | mnroad_id assumed - sent to ASU June 2001 (lab blend). | Arizona State University | 10/01/1999 | 448T | 40 | 0 | 200 | 66850 | 24 | 6" diameter x 2" tall cylindrical specimen; sinusoidal shear strain loading
1799BM001 | 17-D-1990 | 17 | 120870 | 0 | 2001_06_01 | 45.2581 | -93.7032 | Bituminous Mix | mnroad_id assumed - sent to ASU June 2001 (lab blend). | Arizona State University | 10/01/1999 | 448B | 70 | 25 | 200 | 234796 | 39.6 | 6" diameter x 2" tall cylindrical specimen; sinusoidal shear strain loading
1799BM001 | 17-D-1990 | 17 | 120870 | 0 | 2001_06_01 | 45.2581 | -93.7032 | Bituminous Mix | mnroad_id assumed - sent to ASU June 2001 (lab blend). | Arizona State University | 10/01/1999 | 448B | 70 | 10 | 200 | 209908 | 28.4 | 6" diameter x 2" tall cylindrical specimen; sinusoidal shear strain loading
1899BM001 | 18-D-1990 | 18 | 121435 | 0 | 2001_06_01 | 45.2572 | -93.7014 | Bituminous Mix | mnroad_id assumed - sent to ASU June 2001 (lab blend). | Arizona State University | 10/01/1999 | 29B | 130 | 25 | 100 | 11814 | 66.9 | 6" diameter x 2" tall cylindrical specimen; sinusoidal shear strain loading
1899BM001 | 18-D-1990 | 18 | 121435 | 0 | 2001_06_01 | 45.2572 | -93.7014 | Bituminous Mix | mnroad_id assumed - sent to ASU June 2001 (lab blend). | Arizona State University | 10/01/1999 | 29B | 130 | 10 | 100 | 1244 | 54 | 6" diameter x 2" tall cylindrical specimen; sinusoidal shear strain loading
1899BM001 | 18-D-1990 | 18 | 121435 | 0 | 2001_06_01 | 45.2572 | -93.7014 | Bituminous Mix | mnroad_id assumed - sent to ASU June 2001 (lab blend). | Arizona State University | 10/01/1999 | 29B | 130 | 5 | 100 | 9574 | 49.2 | 6" diameter x 2" tall cylindrical specimen; sinusoidal shear strain loading
1899BM001 | 18-D-1990 | 18 | 121435 | 0 | 2001_06_01 | 45.2572 | -93.7014 | Bituminous Mix | mnroad_id assumed - sent to ASU June 2001 (lab blend). | Arizona State University | 10/01/1999 | 29B | 130 | 2.5 | 100 | 7498 | 45.4 | 6" diameter x 2" tall cylindrical specimen; sinusoidal shear strain loading
1899BM001 | 18-D-1990 | 18 | 121435 | 0 | 2001_06_01 | 45.2572 | -93.7014 | Bituminous Mix | mnroad_id assumed - sent to ASU June 2001 (lab blend). | Arizona State University | 10/01/1999 | 29B | 130 | 1 | 100 | 5968 | 39.3 | 6" diameter x 2" tall cylindrical specimen; sinusoidal shear strain loading
1899BM001 | 18-D-1990 | 18 | 121435 | 0 | 2001_06_01 | 45.2572 | -93.7014 | Bituminous Mix | mnroad_id assumed - sent to ASU June 2001 (lab blend). | Arizona State University | 10/01/1999 | 29B | 130 | 0.5 | 100 | 5106 | 35.9 | 6" diameter x 2" tall cylindrical specimen; sinusoidal shear strain loading
1899BM001 | 18-D-1990 | 18 | 121435 | 0 | 2001_06_01 | 45.2572 | -93.7014 | Bituminous Mix | mnroad_id assumed - sent to ASU June 2001 (lab blend). | Arizona State University | 10/01/1999 | 29B | 130 | 0.3 | 100 | 4476 | 32.8 | 6" diameter x 2" tall cylindrical specimen; sinusoidal shear strain loading
1899BM001 | 18-D-1990 | 18 | 121435 | 0 | 2001_06_01 | 45.2572 | -93.7014 | Bituminous Mix | mnroad_id assumed - sent to ASU June 2001 (lab blend). | Arizona State University | 10/01/1999 | 29B | 130 | 0.1 | 100 | 3990 | 28.2 | 6" diameter x 2" tall cylindrical specimen; sinusoidal shear strain loading
1899BM001 | 18-D-1990 | 18 | 121435 | 0 | 2001_06_01 | 45.2572 | -93.7014 | Bituminous Mix | mnroad_id assumed - sent to ASU June 2001 (lab blend). | Arizona State University | 10/01/1999 | 29B | 130 | 0.1 | 100 | 3460 | 25 | 6" diameter x 2" tall cylindrical specimen; sinusoidal shear strain loading
1899BM001 | 18-D-1990 | 18 | 121435 | 0 | 2001_06_01 | 45.2572 | -93.7014 | Bituminous Mix | mnroad_id assumed - sent to ASU June 2001 (lab blend). | Arizona State University | 10/01/1999 | 29B | 130 | 0 | 100 | 3302 | 23.8 | 6" diameter x 2" tall cylindrical specimen; sinusoidal shear strain loading
1899BM001 | 18-D-1990 | 18 | 121435 | 0 | 2001_06_01 | 45.2572 | -93.7014 | Bituminous Mix | mnroad_id assumed - sent to ASU June 2001 (lab blend). | Arizona State University | 10/01/1999 | 29T | 130 | 25 | 100 | 17218 | 73.6 | 6" diameter x 2" tall cylindrical specimen; sinusoidal shear strain loading
1899BM001 | 18-D-1990 | 18 | 121435 | 0 | 2001_06_01 | 45.2572 | -93.7014 | Bituminous Mix | mnroad_id assumed - sent to ASU June 2001 (lab blend). | Arizona State University | 10/01/1999 | 29T | 130 | 10 | 100 | 11860 | 56.2 | 6" diameter x 2" tall cylindrical specimen; sinusoidal shear strain loading
1899BM001 | 18-D-1990 | 18 | 121435 | 0 | 2001_06_01 | 45.2572 | -93.7014 | Bituminous Mix | mnroad_id assumed - sent to ASU June 2001 (lab blend). | Arizona State University | 10/01/1999 | 29T | 130 | 5 | 100 | 9114 | 50.1 | 6" diameter x 2" tall cylindrical specimen; sinusoidal shear strain loading
1899BM001 | 18-D-1990 | 18 | 121435 | 0 | 2001_06_01 | 45.2572 | -93.7014 | Bituminous Mix | mnroad_id assumed - sent to ASU June 2001 (lab blend). | Arizona State University | 10/01/1999 | 29T | 130 | 2.5 | 100 | 7186 | 44.6 | 6" diameter x 2" tall cylindrical specimen; sinusoidal shear strain loading
1899BM001 | 18-D-1990 | 18 | 121435 | 0 | 2001_06_01 | 45.2572 | -93.7014 | Bituminous Mix | mnroad_id assumed - sent to ASU June 2001 (lab blend). | Arizona State University | 10/01/1999 | 29T | 130 | 1 | 100 | 5342 | 37.5 | 6" diameter x 2" tall cylindrical specimen; sinusoidal shear strain loading
1899BM001 | 18-D-1990 | 18 | 121435 | 0 | 2001_06_01 | 45.2572 | -93.7014 | Bituminous Mix | mnroad_id assumed - sent to ASU June 2001 (lab blend). | Arizona State University | 10/01/1999 | 29T | 130 | 0.5 | 100 | 4616 | 34.2 | 6" diameter x 2" tall cylindrical specimen; sinusoidal shear strain loading
1899BM001 | 18-D-1990 | 18 | 121435 | 0 | 2001_06_01 | 45.2572 | -93.7014 | Bituminous Mix | mnroad_id assumed - sent to ASU June 2001 (lab blend). | Arizona State University | 10/01/1999 | 29T | 130 | 0.3 | 100 | 4158 | 28.6 | 6" diameter x 2" tall cylindrical specimen; sinusoidal shear strain loading
1899BM001 | 18-D-1990 | 18 | 121435 | 0 | 2001_06_01 | 45.2572 | -93.7014 | Bituminous Mix | mnroad_id assumed - sent to ASU June 2001 (lab blend). | Arizona State University | 10/01/1999 | 29T | 130 | 0.1 | 100 | 3676 | 27.4 | 6" diameter x 2" tall cylindrical specimen; sinusoidal shear strain loading
1899BM001 | 18-D-1990 | 18 | 121435 | 0 | 2001_06_01 | 45.2572 | -93.7014 | Bituminous Mix | mnroad_id assumed - sent to ASU June 2001 (lab blend). | Arizona State University | 10/01/1999 | 29T | 130 | 0.1 | 100 | 3402 | 24.1 | 6" diameter x 2" tall cylindrical specimen; sinusoidal shear strain loading
1899BM001 | 18-D-1990 | 18 | 121435 | 0 | 2001_06_01 | 45.2572 | -93.7014 | Bituminous Mix | mnroad_id assumed - sent to ASU June 2001 (lab blend). | Arizona State University | 10/01/1999 | 29T | 130 | 0 | 100 | 3270 | 21.7 | 6" diameter x 2" tall cylindrical specimen; sinusoidal shear strain loading
1899BM001 | 18-D-1990 | 18 | 121435 | 0 | 2001_06_01 | 45.2572 | -93.7014 | Bituminous Mix | mnroad_id assumed - sent to ASU June 2001 (lab blend). | Arizona State University | 10/01/1999 | 30B | 130 | 0.1 | 150 | 1830 | 33.4 | 6" diameter x 2" tall cylindrical specimen; sinusoidal shear strain loading
1899BM001 | 18-D-1990 | 18 | 121435 | 0 | 2001_06_01 | 45.2572 | -93.7014 | Bituminous Mix | mnroad_id assumed - sent to ASU June 2001 (lab blend). | Arizona State University | 10/01/1999 | 30B | 130 | 0 | 150 | 1614 | 25.8 | 6" diameter x 2" tall cylindrical specimen; sinusoidal shear strain loading
1899BM001 | 18-D-1990 | 18 | 121435 | 0 | 2001_06_01 | 45.2572 | -93.7014 | Bituminous Mix | mnroad_id assumed - sent to ASU June 2001 (lab blend). | Arizona State University | 10/01/1999 | 30T | 130 | 25 | 150 | 23764 | 61.9 | 6" diameter x 2" tall cylindrical specimen; sinusoidal shear strain loading
1899BM001 | 18-D-1990 | 18 | 121435 | 0 | 2001_06_01 | 45.2572 | -93.7014 | Bituminous Mix | mnroad_id assumed - sent to ASU June 2001 (lab blend). | Arizona State University | 10/01/1999 | 30T | 130 | 10 | 150 | 16350 | 56.5 | 6" diameter x 2" tall cylindrical specimen; sinusoidal shear strain loading
1899BM001 | 18-D-1990 | 18 | 121435 | 0 | 2001_06_01 | 45.2572 | -93.7014 | Bituminous Mix | mnroad_id assumed - sent to ASU June 2001 (lab blend). | Arizona State University | 10/01/1999 | 30T | 130 | 5 | 150 | 12350 | 52.2 | 6" diameter x 2" tall cylindrical specimen; sinusoidal shear strain loading
1899BM001 | 18-D-1990 | 18 | 121435 | 0 | 2001_06_01 | 45.2572 | -93.7014 | Bituminous Mix | mnroad_id assumed - sent to ASU June 2001 (lab blend). | Arizona State University | 10/01/1999 | 30T | 130 | 2.5 | 150 | 9348 | 49.6 | 6" diameter x 2" tall cylindrical specimen; sinusoidal shear strain loading
1899BM001 | 18-D-1990 | 18 | 121435 | 0 | 2001_06_01 | 45.2572 | -93.7014 | Bituminous Mix | mnroad_id assumed - sent to ASU June 2001 (lab blend). | Arizona State University | 10/01/1999 | 30T | 130 | 1 | 150 | 6858 | 46.3 | 6" diameter x 2" tall cylindrical specimen; sinusoidal shear strain loading
1899BM001 | 18-D-1990 | 18 | 121435 | 0 | 2001_06_01 | 45.2572 | -93.7014 | Bituminous Mix | mnroad_id assumed - sent to ASU June 2001 (lab blend). | Arizona State University | 10/01/1999 | 30T | 130 | 0.5 | 150 | 5396 | 43.7 | 6" diameter x 2" tall cylindrical specimen; sinusoidal shear strain loading
1899BM001 | 18-D-1990 | 18 | 121435 | 0 | 2001_06_01 | 45.2572 | -93.7014 | Bituminous Mix | mnroad_id assumed - sent to ASU June 2001 (lab blend). | Arizona State University | 10/01/1999 | 30T | 130 | 0.3 | 150 | 4426 | 40.6 | 6" diameter x 2" tall cylindrical specimen; sinusoidal shear strain loading
1899BM001 | 18-D-1990 | 18 | 121435 | 0 | 2001_06_01 | 45.2572 | -93.7014 | Bituminous Mix | mnroad_id assumed - sent to ASU June 2001 (lab blend). | Arizona State University | 10/01/1999 | 30T | 130 | 0.1 | 150 | 3662 | 37 | 6" diameter x 2" tall cylindrical specimen; sinusoidal shear strain loading
1899BM001 | 18-D-1990 | 18 | 121435 | 0 | 2001_06_01 | 45.2572 | -93.7014 | Bituminous Mix | mnroad_id assumed - sent to ASU June 2001 (lab blend). | Arizona State University | 10/01/1999 | 30T | 130 | 0.1 | 150 | 3160 | 33.3 | 6" diameter x 2" tall cylindrical specimen; sinusoidal shear strain loading
1899BM001 | 18-D-1990 | 18 | 121435 | 0 | 2001_06_01 | 45.2572 | -93.7014 | Bituminous Mix | mnroad_id assumed - sent to ASU June 2001 (lab blend). | Arizona State University | 10/01/1999 | 30T | 130 | 0 | 150 | 2396 | 27.9 | 6" diameter x 2" tall cylindrical specimen; sinusoidal shear strain loading
1899BM001 | 18-D-1990 | 18 | 121435 | 0 | 2001_06_01 | 45.2572 | -93.7014 | Bituminous Mix | mnroad_id assumed - sent to ASU June 2001 (lab blend). | Arizona State University | 10/01/1999 | 30T | 40 | 10 | 150 | 509226 | 17.6 | 6" diameter x 2" tall cylindrical specimen; sinusoidal shear strain loading
1899BM001 | 18-D-1990 | 18 | 121435 | 0 | 2001_06_01 | 45.2572 | -93.7014 | Bituminous Mix | mnroad_id assumed - sent to ASU June 2001 (lab blend). | Arizona State University | 10/01/1999 | 30T | 40 | 5 | 150 | 475170 | 15.9 | 6" diameter x 2" tall cylindrical specimen; sinusoidal shear strain loading
1899BM001 | 18-D-1990 | 18 | 121435 | 0 | 2001_06_01 | 45.2572 | -93.7014 | Bituminous Mix | mnroad_id assumed - sent to ASU June 2001 (lab blend). | Arizona State University | 10/01/1999 | 30T | 40 | 2.5 | 150 | 439118 | 15 | 6" diameter x 2" tall cylindrical specimen; sinusoidal shear strain loading
1899BM001 | 18-D-1990 | 18 | 121435 | 0 | 2001_06_01 | 45.2572 | -93.7014 | Bituminous Mix | mnroad_id assumed - sent to ASU June 2001 (lab blend). | Arizona State University | 10/01/1999 | 30T | 40 | 1 | 150 | 390960 | 14.3 | 6" diameter x 2" tall cylindrical specimen; sinusoidal shear strain loading
1899BM001 | 18-D-1990 | 18 | 121435 | 0 | 2001_06_01 | 45.2572 | -93.7014 | Bituminous Mix | mnroad_id assumed - sent to ASU June 2001 (lab blend). | Arizona State University | 10/01/1999 | 30T | 40 | 0.5 | 150 | 356730 | 14.9 | 6" diameter x 2" tall cylindrical specimen; sinusoidal shear strain loading
1899BM001 | 18-D-1990 | 18 | 121435 | 0 | 2001_06_01 | 45.2572 | -93.7014 | Bituminous Mix | mnroad_id assumed - sent to ASU June 2001 (lab blend). | Arizona State University | 10/01/1999 | 30T | 40 | 0.3 | 150 | 323840 | 15.2 | 6" diameter x 2" tall cylindrical specimen; sinusoidal shear strain loading
1899BM001 | 18-D-1990 | 18 | 121435 | 0 | 2001_06_01 | 45.2572 | -93.7014 | Bituminous Mix | mnroad_id assumed - sent to ASU June 2001 (lab blend). | Arizona State University | 10/01/1999 | 30T | 40 | 0.1 | 150 | 280882 | 16.4 | 6" diameter x 2" tall cylindrical specimen; sinusoidal shear strain loading
1899BM001 | 18-D-1990 | 18 | 121435 | 0 | 2001_06_01 | 45.2572 | -93.7014 | Bituminous Mix | mnroad_id assumed - sent to ASU June 2001 (lab blend). | Arizona State University | 10/01/1999 | 30T | 40 | 0.1 | 150 | 251166 | 17.7 | 6" diameter x 2" tall cylindrical specimen; sinusoidal shear strain loading
1899BM001 | 18-D-1990 | 18 | 121435 | 0 | 2001_06_01 | 45.2572 | -93.7014 | Bituminous Mix | mnroad_id assumed - sent to ASU June 2001 (lab blend). | Arizona State University | 10/01/1999 | 30T | 40 | 0 | 150 | 183142 | 22.3 | 6" diameter x 2" tall cylindrical specimen; sinusoidal shear strain loading
1899BM001 | 18-D-1990 | 18 | 121435 | 0 | 2001_06_01 | 45.2572 | -93.7014 | Bituminous Mix | mnroad_id assumed - sent to ASU June 2001 (lab blend). | Arizona State University | 10/01/1999 | 30B | 70 | 25 | 150 | 270194 | 39.3 | 6" diameter x 2" tall cylindrical specimen; sinusoidal shear strain loading
1899BM001 | 18-D-1990 | 18 | 121435 | 0 | 2001_06_01 | 45.2572 | -93.7014 | Bituminous Mix | mnroad_id assumed - sent to ASU June 2001 (lab blend). | Arizona State University | 10/01/1999 | 30B | 70 | 10 | 150 | 202538 | 36.3 | 6" diameter x 2" tall cylindrical specimen; sinusoidal shear strain loading
1899BM001 | 18-D-1990 | 18 | 121435 | 0 | 2001_06_01 | 45.2572 | -93.7014 | Bituminous Mix | mnroad_id assumed - sent to ASU June 2001 (lab blend). | Arizona State University | 10/01/1999 | 30B | 70 | 5 | 150 | 164844 | 35.2 | 6" diameter x 2" tall cylindrical specimen; sinusoidal shear strain loading
1899BM001 | 18-D-1990 | 18 | 121435 | 0 | 2001_06_01 | 45.2572 | -93.7014 | Bituminous Mix | mnroad_id assumed - sent to ASU June 2001 (lab blend). | Arizona State University | 10/01/1999 | 30B | 70 | 2.5 | 150 | 132094 | 37.5 | 6" diameter x 2" tall cylindrical specimen; sinusoidal shear strain loading
1899BM001 | 18-D-1990 | 18 | 121435 | 0 | 2001_06_01 | 45.2572 | -93.7014 | Bituminous Mix | mnroad_id assumed - sent to ASU June 2001 (lab blend). | Arizona State University | 10/01/1999 | 30B | 70 | 1 | 150 | 96520 | 40.3 | 6" diameter x 2" tall cylindrical specimen; sinusoidal shear strain loading
1899BM001 | 18-D-1990 | 18 | 121435 | 0 | 2001_06_01 | 45.2572 | -93.7014 | Bituminous Mix | mnroad_id assumed - sent to ASU June 2001 (lab blend). | Arizona State University | 10/01/1999 | 30B | 70 | 0.5 | 150 | 74410 | 42.5 | 6" diameter x 2" tall cylindrical specimen; sinusoidal shear strain loading
1899BM001 | 18-D-1990 | 18 | 121435 | 0 | 2001_06_01 | 45.2572 | -93.7014 | Bituminous Mix | mnroad_id assumed - sent to ASU June 2001 (lab blend). | Arizona State University | 10/01/1999 | 30B | 70 | 0.3 | 150 | 58184 | 43.6 | 6" diameter x 2" tall cylindrical specimen; sinusoidal shear strain loading
1899BM001 | 18-D-1990 | 18 | 121435 | 0 | 2001_06_01 | 45.2572 | -93.7014 | Bituminous Mix | mnroad_id assumed - sent to ASU June 2001 (lab blend). | Arizona State University | 10/01/1999 | 30B | 70 | 0.1 | 150 | 40058 | 46.8 | 6" diameter x 2" tall cylindrical specimen; sinusoidal shear strain loading
1899BM001 | 18-D-1990 | 18 | 121435 | 0 | 2001_06_01 | 45.2572 | -93.7014 | Bituminous Mix | mnroad_id assumed - sent to ASU June 2001 (lab blend). | Arizona State University | 10/01/1999 | 30B | 70 | 0.1 | 150 | 30138 | 46.4 | 6" diameter x 2" tall cylindrical specimen; sinusoidal shear strain loading
1899BM001 | 18-D-1990 | 18 | 121435 | 0 | 2001_06_01 | 45.2572 | -93.7014 | Bituminous Mix | mnroad_id assumed - sent to ASU June 2001 (lab blend). | Arizona State University | 10/01/1999 | 30B | 70 | 0 | 150 | 17930 | 47.6 | 6" diameter x 2" tall cylindrical specimen; sinusoidal shear strain loading
1899BM001 | 18-D-1990 | 18 | 121435 | 0 | 2001_06_01 | 45.2572 | -93.7014 | Bituminous Mix | mnroad_id assumed - sent to ASU June 2001 (lab blend). | Arizona State University | 10/01/1999 | 30T | 70 | 25 | 150 | 260362 | 35.8 | 6" diameter x 2" tall cylindrical specimen; sinusoidal shear strain loading
1899BM001 | 18-D-1990 | 18 | 121435 | 0 | 2001_06_01 | 45.2572 | -93.7014 | Bituminous Mix | mnroad_id assumed - sent to ASU June 2001 (lab blend). | Arizona State University | 10/01/1999 | 30T | 70 | 10 | 150 | 207732 | 33.1 | 6" diameter x 2" tall cylindrical specimen; sinusoidal shear strain loading
1899BM001 | 18-D-1990 | 18 | 121435 | 0 | 2001_06_01 | 45.2572 | -93.7014 | Bituminous Mix | mnroad_id assumed - sent to ASU June 2001 (lab blend). | Arizona State University | 10/01/1999 | 30T | 70 | 5 | 150 | 173558 | 35.2 | 6" diameter x 2" tall cylindrical specimen; sinusoidal shear strain loading
1899BM001 | 18-D-1990 | 18 | 121435 | 0 | 2001_06_01 | 45.2572 | -93.7014 | Bituminous Mix | mnroad_id assumed - sent to ASU June 2001 (lab blend). | Arizona State University | 10/01/1999 | 30T | 70 | 2.5 | 150 | 139506 | 37.2 | 6" diameter x 2" tall cylindrical specimen; sinusoidal shear strain loading
1899BM001 | 18-D-1990 | 18 | 121435 | 0 | 2001_06_01 | 45.2572 | -93.7014 | Bituminous Mix | mnroad_id assumed - sent to ASU June 2001 (lab blend). | Arizona State University | 10/01/1999 | 30T | 70 | 1 | 150 | 105758 | 39.1 | 6" diameter x 2" tall cylindrical specimen; sinusoidal shear strain loading
1899BM001 | 18-D-1990 | 18 | 121435 | 0 | 2001_06_01 | 45.2572 | -93.7014 | Bituminous Mix | mnroad_id assumed - sent to ASU June 2001 (lab blend). | Arizona State University | 10/01/1999 | 30B | 40 | 25 | 150 | 679550 | 22.2 | 6" diameter x 2" tall cylindrical specimen; sinusoidal shear strain loading
1899BM001 | 18-D-1990 | 18 | 121435 | 0 | 2001_06_01 | 45.2572 | -93.7014 | Bituminous Mix | mnroad_id assumed - sent to ASU June 2001 (lab blend). | Arizona State University | 10/01/1999 | 30B | 40 | 10 | 150 | 669116 | 15.1 | 6" diameter x 2" tall cylindrical specimen; sinusoidal shear strain loading
1899BM001 | 18-D-1990 | 18 | 121435 | 0 | 2001_06_01 | 45.2572 | -93.7014 | Bituminous Mix | mnroad_id assumed - sent to ASU June 2001 (lab blend). | Arizona State University | 10/01/1999 | 30B | 40 | 5 | 150 | 598922 | 15 | 6" diameter x 2" tall cylindrical specimen; sinusoidal shear strain loading
1899BM001 | 18-D-1990 | 18 | 121435 | 0 | 2001_06_01 | 45.2572 | -93.7014 | Bituminous Mix | mnroad_id assumed - sent to ASU June 2001 (lab blend). | Arizona State University | 10/01/1999 | 30B | 40 | 2.5 | 150 | 539808 | 13.6 | 6" diameter x 2" tall cylindrical specimen; sinusoidal shear strain loading
1899BM001 | 18-D-1990 | 18 | 121435 | 0 | 2001_06_01 | 45.2572 | -93.7014 | Bituminous Mix | mnroad_id assumed - sent to ASU June 2001 (lab blend). | Arizona State University | 10/01/1999 | 30B | 40 | 1 | 150 | 476542 | 12.9 | 6" diameter x 2" tall cylindrical specimen; sinusoidal shear strain loading
1899BM001 | 18-D-1990 | 18 | 121435 | 0 | 2001_06_01 | 45.2572 | -93.7014 | Bituminous Mix | mnroad_id assumed - sent to ASU June 2001 (lab blend). | Arizona State University | 10/01/1999 | 30B | 40 | 0.5 | 150 | 432424 | 13.6 | 6" diameter x 2" tall cylindrical specimen; sinusoidal shear strain loading
1899BM001 | 18-D-1990 | 18 | 121435 | 0 | 2001_06_01 | 45.2572 | -93.7014 | Bituminous Mix | mnroad_id assumed - sent to ASU June 2001 (lab blend). | Arizona State University | 10/01/1999 | 30B | 40 | 0.3 | 150 | 393294 | 14.9 | 6" diameter x 2" tall cylindrical specimen; sinusoidal shear strain loading
1899BM001 | 18-D-1990 | 18 | 121435 | 0 | 2001_06_01 | 45.2572 | -93.7014 | Bituminous Mix | mnroad_id assumed - sent to ASU June 2001 (lab blend). | Arizona State University | 10/01/1999 | 30B | 40 | 0.1 | 150 | 335712 | 16.2 | 6" diameter x 2" tall cylindrical specimen; sinusoidal shear strain loading
1899BM001 | 18-D-1990 | 18 | 121435 | 0 | 2001_06_01 | 45.2572 | -93.7014 | Bituminous Mix | mnroad_id assumed - sent to ASU June 2001 (lab blend). | Arizona State University | 10/01/1999 | 30B | 40 | 0.1 | 150 | 296232 | 17.9 | 6" diameter x 2" tall cylindrical specimen; sinusoidal shear strain loading
1899BM001 | 18-D-1990 | 18 | 121435 | 0 | 2001_06_01 | 45.2572 | -93.7014 | Bituminous Mix | mnroad_id assumed - sent to ASU June 2001 (lab blend). | Arizona State University | 10/01/1999 | 30B | 40 | 0 | 150 | 213990 | 23.3 | 6" diameter x 2" tall cylindrical specimen; sinusoidal shear strain loading
1899BM001 | 18-D-1990 | 18 | 121435 | 0 | 2001_06_01 | 45.2572 | -93.7014 | Bituminous Mix | mnroad_id assumed - sent to ASU June 2001 (lab blend). | Arizona State University | 10/01/1999 | 30T | 40 | 25 | 150 | 587108 | 23.5 | 6" diameter x 2" tall cylindrical specimen; sinusoidal shear strain loading
1899BM001 | 18-D-1990 | 18 | 121435 | 0 | 2001_06_01 | 45.2572 | -93.7014 | Bituminous Mix | mnroad_id assumed - sent to ASU June 2001 (lab blend). | Arizona State University | 10/01/1999 | 30B | 100 | 0 | 150 | 5748 | 45.4 | 6" diameter x 2" tall cylindrical specimen; sinusoidal shear strain loading
1899BM001 | 18-D-1990 | 18 | 121435 | 0 | 2001_06_01 | 45.2572 | -93.7014 | Bituminous Mix | mnroad_id assumed - sent to ASU June 2001 (lab blend). | Arizona State University | 10/01/1999 | 30T | 100 | 25 | 150 | 106458 | 45.3 | 6" diameter x 2" tall cylindrical specimen; sinusoidal shear strain loading
1899BM001 | 18-D-1990 | 18 | 121435 | 0 | 2001_06_01 | 45.2572 | -93.7014 | Bituminous Mix | mnroad_id assumed - sent to ASU June 2001 (lab blend). | Arizona State University | 10/01/1999 | 30T | 100 | 10 | 150 | 78630 | 46.2 | 6" diameter x 2" tall cylindrical specimen; sinusoidal shear strain loading
1899BM001 | 18-D-1990 | 18 | 121435 | 0 | 2001_06_01 | 45.2572 | -93.7014 | Bituminous Mix | mnroad_id assumed - sent to ASU June 2001 (lab blend). | Arizona State University | 10/01/1999 | 30T | 100 | 5 | 150 | 58564 | 45.6 | 6" diameter x 2" tall cylindrical specimen; sinusoidal shear strain loading
1899BM001 | 18-D-1990 | 18 | 121435 | 0 | 2001_06_01 | 45.2572 | -93.7014 | Bituminous Mix | mnroad_id assumed - sent to ASU June 2001 (lab blend). | Arizona State University | 10/01/1999 | 30T | 100 | 2.5 | 150 | 44026 | 47.5 | 6" diameter x 2" tall cylindrical specimen; sinusoidal shear strain loading
1899BM001 | 18-D-1990 | 18 | 121435 | 0 | 2001_06_01 | 45.2572 | -93.7014 | Bituminous Mix | mnroad_id assumed - sent to ASU June 2001 (lab blend). | Arizona State University | 10/01/1999 | 30T | 100 | 1 | 150 | 29550 | 47.5 | 6" diameter x 2" tall cylindrical specimen; sinusoidal shear strain loading
1899BM001 | 18-D-1990 | 18 | 121435 | 0 | 2001_06_01 | 45.2572 | -93.7014 | Bituminous Mix | mnroad_id assumed - sent to ASU June 2001 (lab blend). | Arizona State University | 10/01/1999 | 30T | 100 | 0.5 | 150 | 22008 | 46.8 | 6" diameter x 2" tall cylindrical specimen; sinusoidal shear strain loading
1899BM001 | 18-D-1990 | 18 | 121435 | 0 | 2001_06_01 | 45.2572 | -93.7014 | Bituminous Mix | mnroad_id assumed - sent to ASU June 2001 (lab blend). | Arizona State University | 10/01/1999 | 30T | 100 | 0.3 | 150 | 18572 | 44.8 | 6" diameter x 2" tall cylindrical specimen; sinusoidal shear strain loading
1899BM001 | 18-D-1990 | 18 | 121435 | 0 | 2001_06_01 | 45.2572 | -93.7014 | Bituminous Mix | mnroad_id assumed - sent to ASU June 2001 (lab blend). | Arizona State University | 10/01/1999 | 30T | 100 | 0.1 | 150 | 11642 | 45 | 6" diameter x 2" tall cylindrical specimen; sinusoidal shear strain loading
1899BM001 | 18-D-1990 | 18 | 121435 | 0 | 2001_06_01 | 45.2572 | -93.7014 | Bituminous Mix | mnroad_id assumed - sent to ASU June 2001 (lab blend). | Arizona State University | 10/01/1999 | 30T | 100 | 0.1 | 150 | 9240 | 47 | 6" diameter x 2" tall cylindrical specimen; sinusoidal shear strain loading
1899BM001 | 18-D-1990 | 18 | 121435 | 0 | 2001_06_01 | 45.2572 | -93.7014 | Bituminous Mix | mnroad_id assumed - sent to ASU June 2001 (lab blend). | Arizona State University | 10/01/1999 | 30T | 100 | 0 | 150 | 5006 | 44.2 | 6" diameter x 2" tall cylindrical specimen; sinusoidal shear strain loading
1899BM001 | 18-D-1990 | 18 | 121435 | 0 | 2001_06_01 | 45.2572 | -93.7014 | Bituminous Mix | mnroad_id assumed - sent to ASU June 2001 (lab blend). | Arizona State University | 10/01/1999 | 30B | 130 | 25 | 150 | 18134 | 70.1 | 6" diameter x 2" tall cylindrical specimen; sinusoidal shear strain loading
1899BM001 | 18-D-1990 | 18 | 121435 | 0 | 2001_06_01 | 45.2572 | -93.7014 | Bituminous Mix | mnroad_id assumed - sent to ASU June 2001 (lab blend). | Arizona State University | 10/01/1999 | 30B | 130 | 10 | 150 | 12552 | 60.3 | 6" diameter x 2" tall cylindrical specimen; sinusoidal shear strain loading
1899BM001 | 18-D-1990 | 18 | 121435 | 0 | 2001_06_01 | 45.2572 | -93.7014 | Bituminous Mix | mnroad_id assumed - sent to ASU June 2001 (lab blend). | Arizona State University | 10/01/1999 | 30B | 130 | 5 | 150 | 9126 | 57.7 | 6" diameter x 2" tall cylindrical specimen; sinusoidal shear strain loading
1899BM001 | 18-D-1990 | 18 | 121435 | 0 | 2001_06_01 | 45.2572 | -93.7014 | Bituminous Mix | mnroad_id assumed - sent to ASU June 2001 (lab blend). | Arizona State University | 10/01/1999 | 30B | 130 | 2.5 | 150 | 6510 | 55.3 | 6" diameter x 2" tall cylindrical specimen; sinusoidal shear strain loading
1899BM001 | 18-D-1990 | 18 | 121435 | 0 | 2001_06_01 | 45.2572 | -93.7014 | Bituminous Mix | mnroad_id assumed - sent to ASU June 2001 (lab blend). | Arizona State University | 10/01/1999 | 30B | 130 | 1 | 150 | 4364 | 52.5 | 6" diameter x 2" tall cylindrical specimen; sinusoidal shear strain loading
1899BM001 | 18-D-1990 | 18 | 121435 | 0 | 2001_06_01 | 45.2572 | -93.7014 | Bituminous Mix | mnroad_id assumed - sent to ASU June 2001 (lab blend). | Arizona State University | 10/01/1999 | 30B | 130 | 0.5 | 150 | 3484 | 46.6 | 6" diameter x 2" tall cylindrical specimen; sinusoidal shear strain loading
1899BM001 | 18-D-1990 | 18 | 121435 | 0 | 2001_06_01 | 45.2572 | -93.7014 | Bituminous Mix | mnroad_id assumed - sent to ASU June 2001 (lab blend). | Arizona State University | 10/01/1999 | 30B | 130 | 0.3 | 150 | 2816 | 42.8 | 6" diameter x 2" tall cylindrical specimen; sinusoidal shear strain loading
1899BM001 | 18-D-1990 | 18 | 121435 | 0 | 2001_06_01 | 45.2572 | -93.7014 | Bituminous Mix | mnroad_id assumed - sent to ASU June 2001 (lab blend). | Arizona State University | 10/01/1999 | 30B | 130 | 0.1 | 150 | 2252 | 37.3 | 6" diameter x 2" tall cylindrical specimen; sinusoidal shear strain loading
1899BM001 | 18-D-1990 | 18 | 121435 | 0 | 2001_06_01 | 45.2572 | -93.7014 | Bituminous Mix | mnroad_id assumed - sent to ASU June 2001 (lab blend). | Arizona State University | 10/01/1999 | 30T | 70 | 0.5 | 150 | 88982 | 40.1 | 6" diameter x 2" tall cylindrical specimen; sinusoidal shear strain loading
1899BM001 | 18-D-1990 | 18 | 121435 | 0 | 2001_06_01 | 45.2572 | -93.7014 | Bituminous Mix | mnroad_id assumed - sent to ASU June 2001 (lab blend). | Arizona State University | 10/01/1999 | 30T | 70 | 0.3 | 150 | 72470 | 41.4 | 6" diameter x 2" tall cylindrical specimen; sinusoidal shear strain loading
1899BM001 | 18-D-1990 | 18 | 121435 | 0 | 2001_06_01 | 45.2572 | -93.7014 | Bituminous Mix | mnroad_id assumed - sent to ASU June 2001 (lab blend). | Arizona State University | 10/01/1999 | 30T | 70 | 0.1 | 150 | 54390 | 43.4 | 6" diameter x 2" tall cylindrical specimen; sinusoidal shear strain loading
1899BM001 | 18-D-1990 | 18 | 121435 | 0 | 2001_06_01 | 45.2572 | -93.7014 | Bituminous Mix | mnroad_id assumed - sent to ASU June 2001 (lab blend). | Arizona State University | 10/01/1999 | 30T | 70 | 0.1 | 150 | 44726 | 44.6 | 6" diameter x 2" tall cylindrical specimen; sinusoidal shear strain loading
1899BM001 | 18-D-1990 | 18 | 121435 | 0 | 2001_06_01 | 45.2572 | -93.7014 | Bituminous Mix | mnroad_id assumed - sent to ASU June 2001 (lab blend). | Arizona State University | 10/01/1999 | 30T | 70 | 0 | 150 | 27542 | 44.2 | 6" diameter x 2" tall cylindrical specimen; sinusoidal shear strain loading
1899BM001 | 18-D-1990 | 18 | 121435 | 0 | 2001_06_01 | 45.2572 | -93.7014 | Bituminous Mix | mnroad_id assumed - sent to ASU June 2001 (lab blend). | Arizona State University | 10/01/1999 | 30B | 100 | 25 | 150 | 146646 | 47.9 | 6" diameter x 2" tall cylindrical specimen; sinusoidal shear strain loading
1899BM001 | 18-D-1990 | 18 | 121435 | 0 | 2001_06_01 | 45.2572 | -93.7014 | Bituminous Mix | mnroad_id assumed - sent to ASU June 2001 (lab blend). | Arizona State University | 10/01/1999 | 30B | 100 | 10 | 150 | 95578 | 43 | 6" diameter x 2" tall cylindrical specimen; sinusoidal shear strain loading
1899BM001 | 18-D-1990 | 18 | 121435 | 0 | 2001_06_01 | 45.2572 | -93.7014 | Bituminous Mix | mnroad_id assumed - sent to ASU June 2001 (lab blend). | Arizona State University | 10/01/1999 | 30B | 100 | 5 | 150 | 73104 | 45.1 | 6" diameter x 2" tall cylindrical specimen; sinusoidal shear strain loading
1899BM001 | 18-D-1990 | 18 | 121435 | 0 | 2001_06_01 | 45.2572 | -93.7014 | Bituminous Mix | mnroad_id assumed - sent to ASU June 2001 (lab blend). | Arizona State University | 10/01/1999 | 30B | 100 | 2.5 | 150 | 53482 | 47.1 | 6" diameter x 2" tall cylindrical specimen; sinusoidal shear strain loading
1899BM001 | 18-D-1990 | 18 | 121435 | 0 | 2001_06_01 | 45.2572 | -93.7014 | Bituminous Mix | mnroad_id assumed - sent to ASU June 2001 (lab blend). | Arizona State University | 10/01/1999 | 30B | 100 | 1 | 150 | 35392 | 48.1 | 6" diameter x 2" tall cylindrical specimen; sinusoidal shear strain loading
1899BM001 | 18-D-1990 | 18 | 121435 | 0 | 2001_06_01 | 45.2572 | -93.7014 | Bituminous Mix | mnroad_id assumed - sent to ASU June 2001 (lab blend). | Arizona State University | 10/01/1999 | 30B | 100 | 0.5 | 150 | 26078 | 48 | 6" diameter x 2" tall cylindrical specimen; sinusoidal shear strain loading
1899BM001 | 18-D-1990 | 18 | 121435 | 0 | 2001_06_01 | 45.2572 | -93.7014 | Bituminous Mix | mnroad_id assumed - sent to ASU June 2001 (lab blend). | Arizona State University | 10/01/1999 | 30B | 100 | 0.3 | 150 | 19356 | 48.2 | 6" diameter x 2" tall cylindrical specimen; sinusoidal shear strain loading
1899BM001 | 18-D-1990 | 18 | 121435 | 0 | 2001_06_01 | 45.2572 | -93.7014 | Bituminous Mix | mnroad_id assumed - sent to ASU June 2001 (lab blend). | Arizona State University | 10/01/1999 | 30B | 100 | 0.1 | 150 | 12696 | 47.4 | 6" diameter x 2" tall cylindrical specimen; sinusoidal shear strain loading
1899BM001 | 18-D-1990 | 18 | 121435 | 0 | 2001_06_01 | 45.2572 | -93.7014 | Bituminous Mix | mnroad_id assumed - sent to ASU June 2001 (lab blend). | Arizona State University | 10/01/1999 | 30B | 100 | 0.1 | 150 | 9978 | 47.6 | 6" diameter x 2" tall cylindrical specimen; sinusoidal shear strain loading
1899BM001 | 18-D-1990 | 18 | 121435 | 0 | 2001_06_01 | 45.2572 | -93.7014 | Bituminous Mix | mnroad_id assumed - sent to ASU June 2001 (lab blend). | Arizona State University | 10/01/1999 | 31B | 70 | 0.1 | 200 | 71334 | 33.4 | 6" diameter x 2" tall cylindrical specimen; sinusoidal shear strain loading
1899BM001 | 18-D-1990 | 18 | 121435 | 0 | 2001_06_01 | 45.2572 | -93.7014 | Bituminous Mix | mnroad_id assumed - sent to ASU June 2001 (lab blend). | Arizona State University | 10/01/1999 | 31B | 70 | 0 | 200 | 40988 | 38.3 | 6" diameter x 2" tall cylindrical specimen; sinusoidal shear strain loading
1899BM001 | 18-D-1990 | 18 | 121435 | 0 | 2001_06_01 | 45.2572 | -93.7014 | Bituminous Mix | mnroad_id assumed - sent to ASU June 2001 (lab blend). | Arizona State University | 10/01/1999 | 31T | 70 | 25 | 200 | 308016 | 33.3 | 6" diameter x 2" tall cylindrical specimen; sinusoidal shear strain loading
1899BM001 | 18-D-1990 | 18 | 121435 | 0 | 2001_06_01 | 45.2572 | -93.7014 | Bituminous Mix | mnroad_id assumed - sent to ASU June 2001 (lab blend). | Arizona State University | 10/01/1999 | 31T | 70 | 10 | 200 | 247420 | 27.5 | 6" diameter x 2" tall cylindrical specimen; sinusoidal shear strain loading
1899BM001 | 18-D-1990 | 18 | 121435 | 0 | 2001_06_01 | 45.2572 | -93.7014 | Bituminous Mix | mnroad_id assumed - sent to ASU June 2001 (lab blend). | Arizona State University | 10/01/1999 | 31T | 70 | 5 | 200 | 210606 | 26.7 | 6" diameter x 2" tall cylindrical specimen; sinusoidal shear strain loading
1899BM001 | 18-D-1990 | 18 | 121435 | 0 | 2001_06_01 | 45.2572 | -93.7014 | Bituminous Mix | mnroad_id assumed - sent to ASU June 2001 (lab blend). | Arizona State University | 10/01/1999 | 31T | 70 | 2.5 | 200 | 176202 | 27.2 | 6" diameter x 2" tall cylindrical specimen; sinusoidal shear strain loading
1899BM001 | 18-D-1990 | 18 | 121435 | 0 | 2001_06_01 | 45.2572 | -93.7014 | Bituminous Mix | mnroad_id assumed - sent to ASU June 2001 (lab blend). | Arizona State University | 10/01/1999 | 31T | 70 | 1 | 200 | 135706 | 29.4 | 6" diameter x 2" tall cylindrical specimen; sinusoidal shear strain loading
1899BM001 | 18-D-1990 | 18 | 121435 | 0 | 2001_06_01 | 45.2572 | -93.7014 | Bituminous Mix | mnroad_id assumed - sent to ASU June 2001 (lab blend). | Arizona State University | 10/01/1999 | 31T | 70 | 0.5 | 200 | 110008 | 30.6 | 6" diameter x 2" tall cylindrical specimen; sinusoidal shear strain loading
1899BM001 | 18-D-1990 | 18 | 121435 | 0 | 2001_06_01 | 45.2572 | -93.7014 | Bituminous Mix | mnroad_id assumed - sent to ASU June 2001 (lab blend). | Arizona State University | 10/01/1999 | 31T | 70 | 0.3 | 200 | 90056 | 32.2 | 6" diameter x 2" tall cylindrical specimen; sinusoidal shear strain loading
1899BM001 | 18-D-1990 | 18 | 121435 | 0 | 2001_06_01 | 45.2572 | -93.7014 | Bituminous Mix | mnroad_id assumed - sent to ASU June 2001 (lab blend). | Arizona State University | 10/01/1999 | 31T | 70 | 0.1 | 200 | 660044 | 35 | 6" diameter x 2" tall cylindrical specimen; sinusoidal shear strain loading
1899BM001 | 18-D-1990 | 18 | 121435 | 0 | 2001_06_01 | 45.2572 | -93.7014 | Bituminous Mix | mnroad_id assumed - sent to ASU June 2001 (lab blend). | Arizona State University | 10/01/1999 | 31T | 70 | 0.1 | 200 | 51724 | 36.2 | 6" diameter x 2" tall cylindrical specimen; sinusoidal shear strain loading
1899BM001 | 18-D-1990 | 18 | 121435 | 0 | 2001_06_01 | 45.2572 | -93.7014 | Bituminous Mix | mnroad_id assumed - sent to ASU June 2001 (lab blend). | Arizona State University | 10/01/1999 | 31T | 70 | 0 | 200 | 28692 | 41.4 | 6" diameter x 2" tall cylindrical specimen; sinusoidal shear strain loading
1899BM001 | 18-D-1990 | 18 | 121435 | 0 | 2001_06_01 | 45.2572 | -93.7014 | Bituminous Mix | mnroad_id assumed - sent to ASU June 2001 (lab blend). | Arizona State University | 10/01/1999 | 31B | 100 | 25 | 200 | 115156 | 44.2 | 6" diameter x 2" tall cylindrical specimen; sinusoidal shear strain loading
1899BM001 | 18-D-1990 | 18 | 121435 | 0 | 2001_06_01 | 45.2572 | -93.7014 | Bituminous Mix | mnroad_id assumed - sent to ASU June 2001 (lab blend). | Arizona State University | 10/01/1999 | 31B | 100 | 10 | 200 | 80142 | 44.5 | 6" diameter x 2" tall cylindrical specimen; sinusoidal shear strain loading
1899BM001 | 18-D-1990 | 18 | 121435 | 0 | 2001_06_01 | 45.2572 | -93.7014 | Bituminous Mix | mnroad_id assumed - sent to ASU June 2001 (lab blend). | Arizona State University | 10/01/1999 | 31B | 100 | 5 | 200 | 60472 | 44.3 | 6" diameter x 2" tall cylindrical specimen; sinusoidal shear strain loading
1899BM001 | 18-D-1990 | 18 | 121435 | 0 | 2001_06_01 | 45.2572 | -93.7014 | Bituminous Mix | mnroad_id assumed - sent to ASU June 2001 (lab blend). | Arizona State University | 10/01/1999 | 31B | 100 | 2.5 | 200 | 44294 | 45 | 6" diameter x 2" tall cylindrical specimen; sinusoidal shear strain loading
1899BM001 | 18-D-1990 | 18 | 121435 | 0 | 2001_06_01 | 45.2572 | -93.7014 | Bituminous Mix | mnroad_id assumed - sent to ASU June 2001 (lab blend). | Arizona State University | 10/01/1999 | 31B | 100 | 1 | 200 | 29868 | 45.9 | 6" diameter x 2" tall cylindrical specimen; sinusoidal shear strain loading
1899BM001 | 18-D-1990 | 18 | 121435 | 0 | 2001_06_01 | 45.2572 | -93.7014 | Bituminous Mix | mnroad_id assumed - sent to ASU June 2001 (lab blend). | Arizona State University | 10/01/1999 | 31B | 100 | 0.5 | 200 | 21998 | 46.9 | 6" diameter x 2" tall cylindrical specimen; sinusoidal shear strain loading
1899BM001 | 18-D-1990 | 18 | 121435 | 0 | 2001_06_01 | 45.2572 | -93.7014 | Bituminous Mix | mnroad_id assumed - sent to ASU June 2001 (lab blend). | Arizona State University | 10/01/1999 | 31B | 100 | 0.3 | 200 | 15658 | 47.8 | 6" diameter x 2" tall cylindrical specimen; sinusoidal shear strain loading
1899BM001 | 18-D-1990 | 18 | 121435 | 0 | 2001_06_01 | 45.2572 | -93.7014 | Bituminous Mix | mnroad_id assumed - sent to ASU June 2001 (lab blend). | Arizona State University | 10/01/1999 | 31B | 100 | 0.1 | 200 | 10386 | 48.9 | 6" diameter x 2" tall cylindrical specimen; sinusoidal shear strain loading
1899BM001 | 18-D-1990 | 18 | 121435 | 0 | 2001_06_01 | 45.2572 | -93.7014 | Bituminous Mix | mnroad_id assumed - sent to ASU June 2001 (lab blend). | Arizona State University | 10/01/1999 | 31B | 100 | 0.1 | 200 | 7556 | 49.4 | 6" diameter x 2" tall cylindrical specimen; sinusoidal shear strain loading
1899BM001 | 18-D-1990 | 18 | 121435 | 0 | 2001_06_01 | 45.2572 | -93.7014 | Bituminous Mix | mnroad_id assumed - sent to ASU June 2001 (lab blend). | Arizona State University | 10/01/1999 | 31B | 100 | 0 | 200 | 3690 | 49.8 | 6" diameter x 2" tall cylindrical specimen; sinusoidal shear strain loading
1899BM001 | 18-D-1990 | 18 | 121435 | 0 | 2001_06_01 | 45.2572 | -93.7014 | Bituminous Mix | mnroad_id assumed - sent to ASU June 2001 (lab blend). | Arizona State University | 10/01/1999 | 31T | 100 | 25 | 200 | 142192 | 41.7 | 6" diameter x 2" tall cylindrical specimen; sinusoidal shear strain loading
1899BM001 | 18-D-1990 | 18 | 121435 | 0 | 2001_06_01 | 45.2572 | -93.7014 | Bituminous Mix | mnroad_id assumed - sent to ASU June 2001 (lab blend). | Arizona State University | 10/01/1999 | 31T | 100 | 10 | 200 | 100828 | 41.2 | 6" diameter x 2" tall cylindrical specimen; sinusoidal shear strain loading
1899BM001 | 18-D-1990 | 18 | 121435 | 0 | 2001_06_01 | 45.2572 | -93.7014 | Bituminous Mix | mnroad_id assumed - sent to ASU June 2001 (lab blend). | Arizona State University | 10/01/1999 | 31T | 100 | 5 | 200 | 76338 | 40.2 | 6" diameter x 2" tall cylindrical specimen; sinusoidal shear strain loading
1899BM001 | 18-D-1990 | 18 | 121435 | 0 | 2001_06_01 | 45.2572 | -93.7014 | Bituminous Mix | mnroad_id assumed - sent to ASU June 2001 (lab blend). | Arizona State University | 10/01/1999 | 31T | 100 | 2.5 | 200 | 57594 | 41.9 | 6" diameter x 2" tall cylindrical specimen; sinusoidal shear strain loading
1899BM001 | 18-D-1990 | 18 | 121435 | 0 | 2001_06_01 | 45.2572 | -93.7014 | Bituminous Mix | mnroad_id assumed - sent to ASU June 2001 (lab blend). | Arizona State University | 10/01/1999 | 31T | 100 | 1 | 200 | 38996 | 43.8 | 6" diameter x 2" tall cylindrical specimen; sinusoidal shear strain loading
1899BM001 | 18-D-1990 | 18 | 121435 | 0 | 2001_06_01 | 45.2572 | -93.7014 | Bituminous Mix | mnroad_id assumed - sent to ASU June 2001 (lab blend). | Arizona State University | 10/01/1999 | 31T | 100 | 0.5 | 200 | 29078 | 44.1 | 6" diameter x 2" tall cylindrical specimen; sinusoidal shear strain loading
1899BM001 | 18-D-1990 | 18 | 121435 | 0 | 2001_06_01 | 45.2572 | -93.7014 | Bituminous Mix | mnroad_id assumed - sent to ASU June 2001 (lab blend). | Arizona State University | 10/01/1999 | 31T | 100 | 0.3 | 200 | 21766 | 44.7 | 6" diameter x 2" tall cylindrical specimen; sinusoidal shear strain loading
1899BM001 | 18-D-1990 | 18 | 121435 | 0 | 2001_06_01 | 45.2572 | -93.7014 | Bituminous Mix | mnroad_id assumed - sent to ASU June 2001 (lab blend). | Arizona State University | 10/01/1999 | 31T | 100 | 0.1 | 200 | 14362 | 45.5 | 6" diameter x 2" tall cylindrical specimen; sinusoidal shear strain loading
1899BM001 | 18-D-1990 | 18 | 121435 | 0 | 2001_06_01 | 45.2572 | -93.7014 | Bituminous Mix | mnroad_id assumed - sent to ASU June 2001 (lab blend). | Arizona State University | 10/01/1999 | 31T | 100 | 0.1 | 200 | 10458 | 46 | 6" diameter x 2" tall cylindrical specimen; sinusoidal shear strain loading
1899BM001 | 18-D-1990 | 18 | 121435 | 0 | 2001_06_01 | 45.2572 | -93.7014 | Bituminous Mix | mnroad_id assumed - sent to ASU June 2001 (lab blend). | Arizona State University | 10/01/1999 | 31T | 100 | 0 | 200 | 5336 | 50.1 | 6" diameter x 2" tall cylindrical specimen; sinusoidal shear strain loading
1899BM001 | 18-D-1990 | 18 | 121435 | 0 | 2001_06_01 | 45.2572 | -93.7014 | Bituminous Mix | mnroad_id assumed - sent to ASU June 2001 (lab blend). | Arizona State University | 10/01/1999 | 31B | 130 | 25 | 200 | 22434 | 65 | 6" diameter x 2" tall cylindrical specimen; sinusoidal shear strain loading
1899BM001 | 18-D-1990 | 18 | 121435 | 0 | 2001_06_01 | 45.2572 | -93.7014 | Bituminous Mix | mnroad_id assumed - sent to ASU June 2001 (lab blend). | Arizona State University | 10/01/1999 | 31B | 130 | 10 | 200 | 13932 | 60.8 | 6" diameter x 2" tall cylindrical specimen; sinusoidal shear strain loading
1899BM001 | 18-D-1990 | 18 | 121435 | 0 | 2001_06_01 | 45.2572 | -93.7014 | Bituminous Mix | mnroad_id assumed - sent to ASU June 2001 (lab blend). | Arizona State University | 10/01/1999 | 31B | 130 | 5 | 200 | 10122 | 56.6 | 6" diameter x 2" tall cylindrical specimen; sinusoidal shear strain loading
1899BM001 | 18-D-1990 | 18 | 121435 | 0 | 2001_06_01 | 45.2572 | -93.7014 | Bituminous Mix | mnroad_id assumed - sent to ASU June 2001 (lab blend). | Arizona State University | 10/01/1999 | 31B | 130 | 2.5 | 200 | 7448 | 54 | 6" diameter x 2" tall cylindrical specimen; sinusoidal shear strain loading
1899BM001 | 18-D-1990 | 18 | 121435 | 0 | 2001_06_01 | 45.2572 | -93.7014 | Bituminous Mix | mnroad_id assumed - sent to ASU June 2001 (lab blend). | Arizona State University | 10/01/1999 | 31B | 130 | 1 | 200 | 5036 | 50.8 | 6" diameter x 2" tall cylindrical specimen; sinusoidal shear strain loading
1899BM001 | 18-D-1990 | 18 | 121435 | 0 | 2001_06_01 | 45.2572 | -93.7014 | Bituminous Mix | mnroad_id assumed - sent to ASU June 2001 (lab blend). | Arizona State University | 10/01/1999 | 31B | 130 | 0.5 | 200 | 3946 | 46.6 | 6" diameter x 2" tall cylindrical specimen; sinusoidal shear strain loading
1899BM001 | 18-D-1990 | 18 | 121435 | 0 | 2001_06_01 | 45.2572 | -93.7014 | Bituminous Mix | mnroad_id assumed - sent to ASU June 2001 (lab blend). | Arizona State University | 10/01/1999 | 31B | 130 | 0.3 | 200 | 3262 | 42.4 | 6" diameter x 2" tall cylindrical specimen; sinusoidal shear strain loading
1899BM001 | 18-D-1990 | 18 | 121435 | 0 | 2001_06_01 | 45.2572 | -93.7014 | Bituminous Mix | mnroad_id assumed - sent to ASU June 2001 (lab blend). | Arizona State University | 10/01/1999 | 31B | 130 | 0.1 | 200 | 2530 | 39.5 | 6" diameter x 2" tall cylindrical specimen; sinusoidal shear strain loading
1899BM001 | 18-D-1990 | 18 | 121435 | 0 | 2001_06_01 | 45.2572 | -93.7014 | Bituminous Mix | mnroad_id assumed - sent to ASU June 2001 (lab blend). | Arizona State University | 10/01/1999 | 31B | 130 | 0.1 | 200 | 2242 | 35.2 | 6" diameter x 2" tall cylindrical specimen; sinusoidal shear strain loading
1899BM001 | 18-D-1990 | 18 | 121435 | 0 | 2001_06_01 | 45.2572 | -93.7014 | Bituminous Mix | mnroad_id assumed - sent to ASU June 2001 (lab blend). | Arizona State University | 10/01/1999 | 31B | 130 | 0 | 200 | 1858 | 35.1 | 6" diameter x 2" tall cylindrical specimen; sinusoidal shear strain loading
1899BM001 | 18-D-1990 | 18 | 121435 | 0 | 2001_06_01 | 45.2572 | -93.7014 | Bituminous Mix | mnroad_id assumed - sent to ASU June 2001 (lab blend). | Arizona State University | 10/01/1999 | 31T | 130 | 25 | 200 | 10780 | 75 | 6" diameter x 2" tall cylindrical specimen; sinusoidal shear strain loading
1899BM001 | 18-D-1990 | 18 | 121435 | 0 | 2001_06_01 | 45.2572 | -93.7014 | Bituminous Mix | mnroad_id assumed - sent to ASU June 2001 (lab blend). | Arizona State University | 10/01/1999 | 31T | 130 | 10 | 200 | 7614 | 63.2 | 6" diameter x 2" tall cylindrical specimen; sinusoidal shear strain loading
1899BM001 | 18-D-1990 | 18 | 121435 | 0 | 2001_06_01 | 45.2572 | -93.7014 | Bituminous Mix | mnroad_id assumed - sent to ASU June 2001 (lab blend). | Arizona State University | 10/01/1999 | 31T | 130 | 5 | 200 | 6124 | 57.9 | 6" diameter x 2" tall cylindrical specimen; sinusoidal shear strain loading
1899BM001 | 18-D-1990 | 18 | 121435 | 0 | 2001_06_01 | 45.2572 | -93.7014 | Bituminous Mix | mnroad_id assumed - sent to ASU June 2001 (lab blend). | Arizona State University | 10/01/1999 | 31T | 130 | 2.5 | 200 | 4484 | 59.2 | 6" diameter x 2" tall cylindrical specimen; sinusoidal shear strain loading
1899BM001 | 18-D-1990 | 18 | 121435 | 0 | 2001_06_01 | 45.2572 | -93.7014 | Bituminous Mix | mnroad_id assumed - sent to ASU June 2001 (lab blend). | Arizona State University | 10/01/1999 | 31T | 130 | 1 | 200 | 3256 | 53.9 | 6" diameter x 2" tall cylindrical specimen; sinusoidal shear strain loading
1899BM001 | 18-D-1990 | 18 | 121435 | 0 | 2001_06_01 | 45.2572 | -93.7014 | Bituminous Mix | mnroad_id assumed - sent to ASU June 2001 (lab blend). | Arizona State University | 10/01/1999 | 31T | 130 | 0.5 | 200 | 2506 | 50.8 | 6" diameter x 2" tall cylindrical specimen; sinusoidal shear strain loading
1899BM001 | 18-D-1990 | 18 | 121435 | 0 | 2001_06_01 | 45.2572 | -93.7014 | Bituminous Mix | mnroad_id assumed - sent to ASU June 2001 (lab blend). | Arizona State University | 10/01/1999 | 31T | 130 | 0.3 | 200 | 2160 | 45.8 | 6" diameter x 2" tall cylindrical specimen; sinusoidal shear strain loading
1899BM001 | 18-D-1990 | 18 | 121435 | 0 | 2001_06_01 | 45.2572 | -93.7014 | Bituminous Mix | mnroad_id assumed - sent to ASU June 2001 (lab blend). | Arizona State University | 10/01/1999 | 31T | 130 | 0.1 | 200 | 1814 | 40.2 | 6" diameter x 2" tall cylindrical specimen; sinusoidal shear strain loading
1899BM001 | 18-D-1990 | 18 | 121435 | 0 | 2001_06_01 | 45.2572 | -93.7014 | Bituminous Mix | mnroad_id assumed - sent to ASU June 2001 (lab blend). | Arizona State University | 10/01/1999 | 31T | 130 | 0.1 | 200 | 1688 | 38.1 | 6" diameter x 2" tall cylindrical specimen; sinusoidal shear strain loading
1899BM001 | 18-D-1990 | 18 | 121435 | 0 | 2001_06_01 | 45.2572 | -93.7014 | Bituminous Mix | mnroad_id assumed - sent to ASU June 2001 (lab blend). | Arizona State University | 10/01/1999 | 31T | 130 | 0 | 200 | 1294 | 35.5 | 6" diameter x 2" tall cylindrical specimen; sinusoidal shear strain loading
1899BM001 | 18-D-1990 | 18 | 121435 | 0 | 2001_06_01 | 45.2572 | -93.7014 | Bituminous Mix | mnroad_id assumed - sent to ASU June 2001 (lab blend). | Arizona State University | 10/01/1999 | 31B | 40 | 25 | 200 | 601024 | 19.1 | 6" diameter x 2" tall cylindrical specimen; sinusoidal shear strain loading
1899BM001 | 18-D-1990 | 18 | 121435 | 0 | 2001_06_01 | 45.2572 | -93.7014 | Bituminous Mix | mnroad_id assumed - sent to ASU June 2001 (lab blend). | Arizona State University | 10/01/1999 | 31B | 40 | 10 | 200 | 546102 | 15.3 | 6" diameter x 2" tall cylindrical specimen; sinusoidal shear strain loading
1899BM001 | 18-D-1990 | 18 | 121435 | 0 | 2001_06_01 | 45.2572 | -93.7014 | Bituminous Mix | mnroad_id assumed - sent to ASU June 2001 (lab blend). | Arizona State University | 10/01/1999 | 31B | 40 | 5 | 200 | 502680 | 15 | 6" diameter x 2" tall cylindrical specimen; sinusoidal shear strain loading
1899BM001 | 18-D-1990 | 18 | 121435 | 0 | 2001_06_01 | 45.2572 | -93.7014 | Bituminous Mix | mnroad_id assumed - sent to ASU June 2001 (lab blend). | Arizona State University | 10/01/1999 | 31B | 40 | 2.5 | 200 | 466888 | 13.9 | 6" diameter x 2" tall cylindrical specimen; sinusoidal shear strain loading
1899BM001 | 18-D-1990 | 18 | 121435 | 0 | 2001_06_01 | 45.2572 | -93.7014 | Bituminous Mix | mnroad_id assumed - sent to ASU June 2001 (lab blend). | Arizona State University | 10/01/1999 | 31B | 40 | 1 | 200 | 409004 | 14.2 | 6" diameter x 2" tall cylindrical specimen; sinusoidal shear strain loading
1899BM001 | 18-D-1990 | 18 | 121435 | 0 | 2001_06_01 | 45.2572 | -93.7014 | Bituminous Mix | mnroad_id assumed - sent to ASU June 2001 (lab blend). | Arizona State University | 10/01/1999 | 31B | 40 | 0.5 | 200 | 369978 | 15.3 | 6" diameter x 2" tall cylindrical specimen; sinusoidal shear strain loading
1899BM001 | 18-D-1990 | 18 | 121435 | 0 | 2001_06_01 | 45.2572 | -93.7014 | Bituminous Mix | mnroad_id assumed - sent to ASU June 2001 (lab blend). | Arizona State University | 10/01/1999 | 31B | 40 | 0.3 | 200 | 330366 | 16.2 | 6" diameter x 2" tall cylindrical specimen; sinusoidal shear strain loading
1899BM001 | 18-D-1990 | 18 | 121435 | 0 | 2001_06_01 | 45.2572 | -93.7014 | Bituminous Mix | mnroad_id assumed - sent to ASU June 2001 (lab blend). | Arizona State University | 10/01/1999 | 31B | 40 | 0.1 | 200 | 282516 | 17.7 | 6" diameter x 2" tall cylindrical specimen; sinusoidal shear strain loading
1899BM001 | 18-D-1990 | 18 | 121435 | 0 | 2001_06_01 | 45.2572 | -93.7014 | Bituminous Mix | mnroad_id assumed - sent to ASU June 2001 (lab blend). | Arizona State University | 10/01/1999 | 31B | 40 | 0.1 | 200 | 249256 | 19.4 | 6" diameter x 2" tall cylindrical specimen; sinusoidal shear strain loading
1899BM001 | 18-D-1990 | 18 | 121435 | 0 | 2001_06_01 | 45.2572 | -93.7014 | Bituminous Mix | mnroad_id assumed - sent to ASU June 2001 (lab blend). | Arizona State University | 10/01/1999 | 31B | 40 | 0 | 200 | 178496 | 24.1 | 6" diameter x 2" tall cylindrical specimen; sinusoidal shear strain loading
1899BM001 | 18-D-1990 | 18 | 121435 | 0 | 2001_06_01 | 45.2572 | -93.7014 | Bituminous Mix | mnroad_id assumed - sent to ASU June 2001 (lab blend). | Arizona State University | 10/01/1999 | 29B | 40 | 25 | 100 | 558440 | 30 | 6" diameter x 2" tall cylindrical specimen; sinusoidal shear strain loading
1899BM001 | 18-D-1990 | 18 | 121435 | 0 | 2001_06_01 | 45.2572 | -93.7014 | Bituminous Mix | mnroad_id assumed - sent to ASU June 2001 (lab blend). | Arizona State University | 10/01/1999 | 29B | 40 | 10 | 100 | 529268 | 16.8 | 6" diameter x 2" tall cylindrical specimen; sinusoidal shear strain loading
1899BM001 | 18-D-1990 | 18 | 121435 | 0 | 2001_06_01 | 45.2572 | -93.7014 | Bituminous Mix | mnroad_id assumed - sent to ASU June 2001 (lab blend). | Arizona State University | 10/01/1999 | 29B | 40 | 5 | 100 | 496470 | 16.3 | 6" diameter x 2" tall cylindrical specimen; sinusoidal shear strain loading
1899BM001 | 18-D-1990 | 18 | 121435 | 0 | 2001_06_01 | 45.2572 | -93.7014 | Bituminous Mix | mnroad_id assumed - sent to ASU June 2001 (lab blend). | Arizona State University | 10/01/1999 | 29B | 40 | 2.5 | 100 | 451038 | 14.8 | 6" diameter x 2" tall cylindrical specimen; sinusoidal shear strain loading
1899BM001 | 18-D-1990 | 18 | 121435 | 0 | 2001_06_01 | 45.2572 | -93.7014 | Bituminous Mix | mnroad_id assumed - sent to ASU June 2001 (lab blend). | Arizona State University | 10/01/1999 | 29B | 40 | 1 | 100 | 399936 | 15.5 | 6" diameter x 2" tall cylindrical specimen; sinusoidal shear strain loading
1899BM001 | 18-D-1990 | 18 | 121435 | 0 | 2001_06_01 | 45.2572 | -93.7014 | Bituminous Mix | mnroad_id assumed - sent to ASU June 2001 (lab blend). | Arizona State University | 10/01/1999 | 29B | 40 | 0.5 | 100 | 364090 | 15.3 | 6" diameter x 2" tall cylindrical specimen; sinusoidal shear strain loading
1899BM001 | 18-D-1990 | 18 | 121435 | 0 | 2001_06_01 | 45.2572 | -93.7014 | Bituminous Mix | mnroad_id assumed - sent to ASU June 2001 (lab blend). | Arizona State University | 10/01/1999 | 29B | 40 | 0.3 | 100 | 325452 | 16.7 | 6" diameter x 2" tall cylindrical specimen; sinusoidal shear strain loading
1899BM001 | 18-D-1990 | 18 | 121435 | 0 | 2001_06_01 | 45.2572 | -93.7014 | Bituminous Mix | mnroad_id assumed - sent to ASU June 2001 (lab blend). | Arizona State University | 10/01/1999 | 29B | 40 | 0.1 | 100 | 280884 | 18 | 6" diameter x 2" tall cylindrical specimen; sinusoidal shear strain loading
1899BM001 | 18-D-1990 | 18 | 121435 | 0 | 2001_06_01 | 45.2572 | -93.7014 | Bituminous Mix | mnroad_id assumed - sent to ASU June 2001 (lab blend). | Arizona State University | 10/01/1999 | 29B | 40 | 0.1 | 100 | 246214 | 19.3 | 6" diameter x 2" tall cylindrical specimen; sinusoidal shear strain loading
1899BM001 | 18-D-1990 | 18 | 121435 | 0 | 2001_06_01 | 45.2572 | -93.7014 | Bituminous Mix | mnroad_id assumed - sent to ASU June 2001 (lab blend). | Arizona State University | 10/01/1999 | 29B | 40 | 0 | 100 | 175076 | 23.6 | 6" diameter x 2" tall cylindrical specimen; sinusoidal shear strain loading
1899BM001 | 18-D-1990 | 18 | 121435 | 0 | 2001_06_01 | 45.2572 | -93.7014 | Bituminous Mix | mnroad_id assumed - sent to ASU June 2001 (lab blend). | Arizona State University | 10/01/1999 | 29T | 40 | 25 | 100 | 718338 | 15.3 | 6" diameter x 2" tall cylindrical specimen; sinusoidal shear strain loading
1899BM001 | 18-D-1990 | 18 | 121435 | 0 | 2001_06_01 | 45.2572 | -93.7014 | Bituminous Mix | mnroad_id assumed - sent to ASU June 2001 (lab blend). | Arizona State University | 10/01/1999 | 29T | 40 | 10 | 100 | 587986 | 13.9 | 6" diameter x 2" tall cylindrical specimen; sinusoidal shear strain loading
1899BM001 | 18-D-1990 | 18 | 121435 | 0 | 2001_06_01 | 45.2572 | -93.7014 | Bituminous Mix | mnroad_id assumed - sent to ASU June 2001 (lab blend). | Arizona State University | 10/01/1999 | 29T | 40 | 5 | 100 | 552996 | 12.5 | 6" diameter x 2" tall cylindrical specimen; sinusoidal shear strain loading
1899BM001 | 18-D-1990 | 18 | 121435 | 0 | 2001_06_01 | 45.2572 | -93.7014 | Bituminous Mix | mnroad_id assumed - sent to ASU June 2001 (lab blend). | Arizona State University | 10/01/1999 | 29T | 40 | 2.5 | 100 | 519662 | 11.7 | 6" diameter x 2" tall cylindrical specimen; sinusoidal shear strain loading
1899BM001 | 18-D-1990 | 18 | 121435 | 0 | 2001_06_01 | 45.2572 | -93.7014 | Bituminous Mix | mnroad_id assumed - sent to ASU June 2001 (lab blend). | Arizona State University | 10/01/1999 | 29T | 40 | 1 | 100 | 457662 | 12 | 6" diameter x 2" tall cylindrical specimen; sinusoidal shear strain loading
1899BM001 | 18-D-1990 | 18 | 121435 | 0 | 2001_06_01 | 45.2572 | -93.7014 | Bituminous Mix | mnroad_id assumed - sent to ASU June 2001 (lab blend). | Arizona State University | 10/01/1999 | 29T | 40 | 0.5 | 100 | 418108 | 14.4 | 6" diameter x 2" tall cylindrical specimen; sinusoidal shear strain loading
1899BM001 | 18-D-1990 | 18 | 121435 | 0 | 2001_06_01 | 45.2572 | -93.7014 | Bituminous Mix | mnroad_id assumed - sent to ASU June 2001 (lab blend). | Arizona State University | 10/01/1999 | 29T | 40 | 0.3 | 100 | 369756 | 16.5 | 6" diameter x 2" tall cylindrical specimen; sinusoidal shear strain loading
1899BM001 | 18-D-1990 | 18 | 121435 | 0 | 2001_06_01 | 45.2572 | -93.7014 | Bituminous Mix | mnroad_id assumed - sent to ASU June 2001 (lab blend). | Arizona State University | 10/01/1999 | 29T | 40 | 0.1 | 100 | 314730 | 18 | 6" diameter x 2" tall cylindrical specimen; sinusoidal shear strain loading
1899BM001 | 18-D-1990 | 18 | 121435 | 0 | 2001_06_01 | 45.2572 | -93.7014 | Bituminous Mix | mnroad_id assumed - sent to ASU June 2001 (lab blend). | Arizona State University | 10/01/1999 | 29T | 40 | 0.1 | 100 | 275792 | 18.9 | 6" diameter x 2" tall cylindrical specimen; sinusoidal shear strain loading
1899BM001 | 18-D-1990 | 18 | 121435 | 0 | 2001_06_01 | 45.2572 | -93.7014 | Bituminous Mix | mnroad_id assumed - sent to ASU June 2001 (lab blend). | Arizona State University | 10/01/1999 | 29T | 40 | 0 | 100 | 191700 | 24.2 | 6" diameter x 2" tall cylindrical specimen; sinusoidal shear strain loading
1899BM001 | 18-D-1990 | 18 | 121435 | 0 | 2001_06_01 | 45.2572 | -93.7014 | Bituminous Mix | mnroad_id assumed - sent to ASU June 2001 (lab blend). | Arizona State University | 10/01/1999 | 29B | 70 | 25 | 100 | 268980 | 34.4 | 6" diameter x 2" tall cylindrical specimen; sinusoidal shear strain loading
1899BM001 | 18-D-1990 | 18 | 121435 | 0 | 2001_06_01 | 45.2572 | -93.7014 | Bituminous Mix | mnroad_id assumed - sent to ASU June 2001 (lab blend). | Arizona State University | 10/01/1999 | 29B | 70 | 10 | 100 | 207010 | 30.2 | 6" diameter x 2" tall cylindrical specimen; sinusoidal shear strain loading
1899BM001 | 18-D-1990 | 18 | 121435 | 0 | 2001_06_01 | 45.2572 | -93.7014 | Bituminous Mix | mnroad_id assumed - sent to ASU June 2001 (lab blend). | Arizona State University | 10/01/1999 | 29B | 70 | 5 | 100 | 164716 | 30.4 | 6" diameter x 2" tall cylindrical specimen; sinusoidal shear strain loading
1899BM001 | 18-D-1990 | 18 | 121435 | 0 | 2001_06_01 | 45.2572 | -93.7014 | Bituminous Mix | mnroad_id assumed - sent to ASU June 2001 (lab blend). | Arizona State University | 10/01/1999 | 29B | 70 | 2.5 | 100 | 133614 | 31.5 | 6" diameter x 2" tall cylindrical specimen; sinusoidal shear strain loading
1899BM001 | 18-D-1990 | 18 | 121435 | 0 | 2001_06_01 | 45.2572 | -93.7014 | Bituminous Mix | mnroad_id assumed - sent to ASU June 2001 (lab blend). | Arizona State University | 10/01/1999 | 29B | 70 | 1 | 100 | 97920 | 33.1 | 6" diameter x 2" tall cylindrical specimen; sinusoidal shear strain loading
1899BM001 | 18-D-1990 | 18 | 121435 | 0 | 2001_06_01 | 45.2572 | -93.7014 | Bituminous Mix | mnroad_id assumed - sent to ASU June 2001 (lab blend). | Arizona State University | 10/01/1999 | 29B | 70 | 0.5 | 100 | 78716 | 36.4 | 6" diameter x 2" tall cylindrical specimen; sinusoidal shear strain loading
1899BM001 | 18-D-1990 | 18 | 121435 | 0 | 2001_06_01 | 45.2572 | -93.7014 | Bituminous Mix | mnroad_id assumed - sent to ASU June 2001 (lab blend). | Arizona State University | 10/01/1999 | 29B | 70 | 0.3 | 100 | 60610 | 35.8 | 6" diameter x 2" tall cylindrical specimen; sinusoidal shear strain loading
1899BM001 | 18-D-1990 | 18 | 121435 | 0 | 2001_06_01 | 45.2572 | -93.7014 | Bituminous Mix | mnroad_id assumed - sent to ASU June 2001 (lab blend). | Arizona State University | 10/01/1999 | 29B | 70 | 0.1 | 100 | 40702 | 38.6 | 6" diameter x 2" tall cylindrical specimen; sinusoidal shear strain loading
1899BM001 | 18-D-1990 | 18 | 121435 | 0 | 2001_06_01 | 45.2572 | -93.7014 | Bituminous Mix | mnroad_id assumed - sent to ASU June 2001 (lab blend). | Arizona State University | 10/01/1999 | 29B | 70 | 0.1 | 100 | 31080 | 40.6 | 6" diameter x 2" tall cylindrical specimen; sinusoidal shear strain loading
1899BM001 | 18-D-1990 | 18 | 121435 | 0 | 2001_06_01 | 45.2572 | -93.7014 | Bituminous Mix | mnroad_id assumed - sent to ASU June 2001 (lab blend). | Arizona State University | 10/01/1999 | 29B | 70 | 0 | 100 | 14636 | 47.2 | 6" diameter x 2" tall cylindrical specimen; sinusoidal shear strain loading
1899BM001 | 18-D-1990 | 18 | 121435 | 0 | 2001_06_01 | 45.2572 | -93.7014 | Bituminous Mix | mnroad_id assumed - sent to ASU June 2001 (lab blend). | Arizona State University | 10/01/1999 | 29T | 70 | 25 | 100 | 271340 | 33.8 | 6" diameter x 2" tall cylindrical specimen; sinusoidal shear strain loading
1899BM001 | 18-D-1990 | 18 | 121435 | 0 | 2001_06_01 | 45.2572 | -93.7014 | Bituminous Mix | mnroad_id assumed - sent to ASU June 2001 (lab blend). | Arizona State University | 10/01/1999 | 29T | 70 | 10 | 100 | 239802 | 27.1 | 6" diameter x 2" tall cylindrical specimen; sinusoidal shear strain loading
1899BM001 | 18-D-1990 | 18 | 121435 | 0 | 2001_06_01 | 45.2572 | -93.7014 | Bituminous Mix | mnroad_id assumed - sent to ASU June 2001 (lab blend). | Arizona State University | 10/01/1999 | 29T | 70 | 5 | 100 | 197002 | 26.4 | 6" diameter x 2" tall cylindrical specimen; sinusoidal shear strain loading
1899BM001 | 18-D-1990 | 18 | 121435 | 0 | 2001_06_01 | 45.2572 | -93.7014 | Bituminous Mix | mnroad_id assumed - sent to ASU June 2001 (lab blend). | Arizona State University | 10/01/1999 | 29T | 70 | 2.5 | 100 | 166254 | 26.8 | 6" diameter x 2" tall cylindrical specimen; sinusoidal shear strain loading
1899BM001 | 18-D-1990 | 18 | 121435 | 0 | 2001_06_01 | 45.2572 | -93.7014 | Bituminous Mix | mnroad_id assumed - sent to ASU June 2001 (lab blend). | Arizona State University | 10/01/1999 | 29T | 70 | 1 | 100 | 126120 | 30.1 | 6" diameter x 2" tall cylindrical specimen; sinusoidal shear strain loading
1899BM001 | 18-D-1990 | 18 | 121435 | 0 | 2001_06_01 | 45.2572 | -93.7014 | Bituminous Mix | mnroad_id assumed - sent to ASU June 2001 (lab blend). | Arizona State University | 10/01/1999 | 29T | 70 | 0.5 | 100 | 100944 | 32 | 6" diameter x 2" tall cylindrical specimen; sinusoidal shear strain loading
1899BM001 | 18-D-1990 | 18 | 121435 | 0 | 2001_06_01 | 45.2572 | -93.7014 | Bituminous Mix | mnroad_id assumed - sent to ASU June 2001 (lab blend). | Arizona State University | 10/01/1999 | 29T | 70 | 0.3 | 100 | 80054 | 34.4 | 6" diameter x 2" tall cylindrical specimen; sinusoidal shear strain loading
1899BM001 | 18-D-1990 | 18 | 121435 | 0 | 2001_06_01 | 45.2572 | -93.7014 | Bituminous Mix | mnroad_id assumed - sent to ASU June 2001 (lab blend). | Arizona State University | 10/01/1999 | 29T | 70 | 0.1 | 100 | 55720 | 36.4 | 6" diameter x 2" tall cylindrical specimen; sinusoidal shear strain loading
1899BM001 | 18-D-1990 | 18 | 121435 | 0 | 2001_06_01 | 45.2572 | -93.7014 | Bituminous Mix | mnroad_id assumed - sent to ASU June 2001 (lab blend). | Arizona State University | 10/01/1999 | 29T | 70 | 0.1 | 100 | 43876 | 36.9 | 6" diameter x 2" tall cylindrical specimen; sinusoidal shear strain loading
1899BM001 | 18-D-1990 | 18 | 121435 | 0 | 2001_06_01 | 45.2572 | -93.7014 | Bituminous Mix | mnroad_id assumed - sent to ASU June 2001 (lab blend). | Arizona State University | 10/01/1999 | 29T | 70 | 0 | 100 | 23220 | 37.8 | 6" diameter x 2" tall cylindrical specimen; sinusoidal shear strain loading
1899BM001 | 18-D-1990 | 18 | 121435 | 0 | 2001_06_01 | 45.2572 | -93.7014 | Bituminous Mix | mnroad_id assumed - sent to ASU June 2001 (lab blend). | Arizona State University | 10/01/1999 | 29B | 100 | 25 | 100 | 101912 | 56.4 | 6" diameter x 2" tall cylindrical specimen; sinusoidal shear strain loading
1899BM001 | 18-D-1990 | 18 | 121435 | 0 | 2001_06_01 | 45.2572 | -93.7014 | Bituminous Mix | mnroad_id assumed - sent to ASU June 2001 (lab blend). | Arizona State University | 10/01/1999 | 29B | 100 | 10 | 100 | 59192 | 49.4 | 6" diameter x 2" tall cylindrical specimen; sinusoidal shear strain loading
1899BM001 | 18-D-1990 | 18 | 121435 | 0 | 2001_06_01 | 45.2572 | -93.7014 | Bituminous Mix | mnroad_id assumed - sent to ASU June 2001 (lab blend). | Arizona State University | 10/01/1999 | 29B | 100 | 5 | 100 | 45022 | 48.8 | 6" diameter x 2" tall cylindrical specimen; sinusoidal shear strain loading
1899BM001 | 18-D-1990 | 18 | 121435 | 0 | 2001_06_01 | 45.2572 | -93.7014 | Bituminous Mix | mnroad_id assumed - sent to ASU June 2001 (lab blend). | Arizona State University | 10/01/1999 | 29B | 100 | 2.5 | 100 | 32222 | 48.7 | 6" diameter x 2" tall cylindrical specimen; sinusoidal shear strain loading
1899BM001 | 18-D-1990 | 18 | 121435 | 0 | 2001_06_01 | 45.2572 | -93.7014 | Bituminous Mix | mnroad_id assumed - sent to ASU June 2001 (lab blend). | Arizona State University | 10/01/1999 | 29B | 100 | 1 | 100 | 21342 | 47.1 | 6" diameter x 2" tall cylindrical specimen; sinusoidal shear strain loading
1899BM001 | 18-D-1990 | 18 | 121435 | 0 | 2001_06_01 | 45.2572 | -93.7014 | Bituminous Mix | mnroad_id assumed - sent to ASU June 2001 (lab blend). | Arizona State University | 10/01/1999 | 29B | 100 | 0.5 | 100 | 15844 | 45.5 | 6" diameter x 2" tall cylindrical specimen; sinusoidal shear strain loading
1899BM001 | 18-D-1990 | 18 | 121435 | 0 | 2001_06_01 | 45.2572 | -93.7014 | Bituminous Mix | mnroad_id assumed - sent to ASU June 2001 (lab blend). | Arizona State University | 10/01/1999 | 29B | 100 | 0.3 | 100 | 11074 | 46.3 | 6" diameter x 2" tall cylindrical specimen; sinusoidal shear strain loading
1899BM001 | 18-D-1990 | 18 | 121435 | 0 | 2001_06_01 | 45.2572 | -93.7014 | Bituminous Mix | mnroad_id assumed - sent to ASU June 2001 (lab blend). | Arizona State University | 10/01/1999 | 29B | 100 | 0.1 | 100 | 7810 | 40.4 | 6" diameter x 2" tall cylindrical specimen; sinusoidal shear strain loading
1899BM001 | 18-D-1990 | 18 | 121435 | 0 | 2001_06_01 | 45.2572 | -93.7014 | Bituminous Mix | mnroad_id assumed - sent to ASU June 2001 (lab blend). | Arizona State University | 10/01/1999 | 29B | 100 | 0.1 | 100 | 6510 | 41.9 | 6" diameter x 2" tall cylindrical specimen; sinusoidal shear strain loading
1899BM001 | 18-D-1990 | 18 | 121435 | 0 | 2001_06_01 | 45.2572 | -93.7014 | Bituminous Mix | mnroad_id assumed - sent to ASU June 2001 (lab blend). | Arizona State University | 10/01/1999 | 29B | 100 | 0 | 100 | 3428 | 30.5 | 6" diameter x 2" tall cylindrical specimen; sinusoidal shear strain loading
1899BM001 | 18-D-1990 | 18 | 121435 | 0 | 2001_06_01 | 45.2572 | -93.7014 | Bituminous Mix | mnroad_id assumed - sent to ASU June 2001 (lab blend). | Arizona State University | 10/01/1999 | 29T | 100 | 25 | 100 | 88792 | 47.6 | 6" diameter x 2" tall cylindrical specimen; sinusoidal shear strain loading
1899BM001 | 18-D-1990 | 18 | 121435 | 0 | 2001_06_01 | 45.2572 | -93.7014 | Bituminous Mix | mnroad_id assumed - sent to ASU June 2001 (lab blend). | Arizona State University | 10/01/1999 | 29T | 100 | 10 | 100 | 62560 | 44.3 | 6" diameter x 2" tall cylindrical specimen; sinusoidal shear strain loading
1899BM001 | 18-D-1990 | 18 | 121435 | 0 | 2001_06_01 | 45.2572 | -93.7014 | Bituminous Mix | mnroad_id assumed - sent to ASU June 2001 (lab blend). | Arizona State University | 10/01/1999 | 29T | 100 | 5 | 100 | 48850 | 44.1 | 6" diameter x 2" tall cylindrical specimen; sinusoidal shear strain loading
1899BM001 | 18-D-1990 | 18 | 121435 | 0 | 2001_06_01 | 45.2572 | -93.7014 | Bituminous Mix | mnroad_id assumed - sent to ASU June 2001 (lab blend). | Arizona State University | 10/01/1999 | 29T | 100 | 2.5 | 100 | 36570 | 43.1 | 6" diameter x 2" tall cylindrical specimen; sinusoidal shear strain loading
1899BM001 | 18-D-1990 | 18 | 121435 | 0 | 2001_06_01 | 45.2572 | -93.7014 | Bituminous Mix | mnroad_id assumed - sent to ASU June 2001 (lab blend). | Arizona State University | 10/01/1999 | 29T | 100 | 1 | 100 | 24586 | 43 | 6" diameter x 2" tall cylindrical specimen; sinusoidal shear strain loading
1899BM001 | 18-D-1990 | 18 | 121435 | 0 | 2001_06_01 | 45.2572 | -93.7014 | Bituminous Mix | mnroad_id assumed - sent to ASU June 2001 (lab blend). | Arizona State University | 10/01/1999 | 29T | 100 | 0.5 | 100 | 18612 | 41.7 | 6" diameter x 2" tall cylindrical specimen; sinusoidal shear strain loading
1899BM001 | 18-D-1990 | 18 | 121435 | 0 | 2001_06_01 | 45.2572 | -93.7014 | Bituminous Mix | mnroad_id assumed - sent to ASU June 2001 (lab blend). | Arizona State University | 10/01/1999 | 29T | 100 | 0.3 | 100 | 12558 | 34.7 | 6" diameter x 2" tall cylindrical specimen; sinusoidal shear strain loading
1899BM001 | 18-D-1990 | 18 | 121435 | 0 | 2001_06_01 | 45.2572 | -93.7014 | Bituminous Mix | mnroad_id assumed - sent to ASU June 2001 (lab blend). | Arizona State University | 10/01/1999 | 29T | 100 | 0.1 | 100 | 9112 | 40.7 | 6" diameter x 2" tall cylindrical specimen; sinusoidal shear strain loading
1899BM001 | 18-D-1990 | 18 | 121435 | 0 | 2001_06_01 | 45.2572 | -93.7014 | Bituminous Mix | mnroad_id assumed - sent to ASU June 2001 (lab blend). | Arizona State University | 10/01/1999 | 29T | 100 | 0.1 | 100 | 7720 | 39.1 | 6" diameter x 2" tall cylindrical specimen; sinusoidal shear strain loading
1899BM001 | 18-D-1990 | 18 | 121435 | 0 | 2001_06_01 | 45.2572 | -93.7014 | Bituminous Mix | mnroad_id assumed - sent to ASU June 2001 (lab blend). | Arizona State University | 10/01/1999 | 29T | 100 | 0 | 100 | 4360 | 26.6 | 6" diameter x 2" tall cylindrical specimen; sinusoidal shear strain loading
1899BM001 | 18-D-1990 | 18 | 121435 | 0 | 2001_06_01 | 45.2572 | -93.7014 | Bituminous Mix | mnroad_id assumed - sent to ASU June 2001 (lab blend). | Arizona State University | 10/01/1999 | 31T | 40 | 25 | 200 | 583962 | 21.7 | 6" diameter x 2" tall cylindrical specimen; sinusoidal shear strain loading
1899BM001 | 18-D-1990 | 18 | 121435 | 0 | 2001_06_01 | 45.2572 | -93.7014 | Bituminous Mix | mnroad_id assumed - sent to ASU June 2001 (lab blend). | Arizona State University | 10/01/1999 | 31T | 40 | 10 | 200 | 525044 | 18.4 | 6" diameter x 2" tall cylindrical specimen; sinusoidal shear strain loading
1899BM001 | 18-D-1990 | 18 | 121435 | 0 | 2001_06_01 | 45.2572 | -93.7014 | Bituminous Mix | mnroad_id assumed - sent to ASU June 2001 (lab blend). | Arizona State University | 10/01/1999 | 31T | 40 | 5 | 200 | 469428 | 17.8 | 6" diameter x 2" tall cylindrical specimen; sinusoidal shear strain loading
1899BM001 | 18-D-1990 | 18 | 121435 | 0 | 2001_06_01 | 45.2572 | -93.7014 | Bituminous Mix | mnroad_id assumed - sent to ASU June 2001 (lab blend). | Arizona State University | 10/01/1999 | 31T | 40 | 2.5 | 200 | 428258 | 15.6 | 6" diameter x 2" tall cylindrical specimen; sinusoidal shear strain loading
1899BM001 | 18-D-1990 | 18 | 121435 | 0 | 2001_06_01 | 45.2572 | -93.7014 | Bituminous Mix | mnroad_id assumed - sent to ASU June 2001 (lab blend). | Arizona State University | 10/01/1999 | 31T | 40 | 1 | 200 | 382240 | 15.6 | 6" diameter x 2" tall cylindrical specimen; sinusoidal shear strain loading
1899BM001 | 18-D-1990 | 18 | 121435 | 0 | 2001_06_01 | 45.2572 | -93.7014 | Bituminous Mix | mnroad_id assumed - sent to ASU June 2001 (lab blend). | Arizona State University | 10/01/1999 | 31T | 40 | 0.5 | 200 | 344186 | 15.8 | 6" diameter x 2" tall cylindrical specimen; sinusoidal shear strain loading
1899BM001 | 18-D-1990 | 18 | 121435 | 0 | 2001_06_01 | 45.2572 | -93.7014 | Bituminous Mix | mnroad_id assumed - sent to ASU June 2001 (lab blend). | Arizona State University | 10/01/1999 | 31T | 40 | 0.3 | 200 | 311204 | 16.6 | 6" diameter x 2" tall cylindrical specimen; sinusoidal shear strain loading
1899BM001 | 18-D-1990 | 18 | 121435 | 0 | 2001_06_01 | 45.2572 | -93.7014 | Bituminous Mix | mnroad_id assumed - sent to ASU June 2001 (lab blend). | Arizona State University | 10/01/1999 | 31T | 40 | 0.1 | 200 | 268740 | 17.8 | 6" diameter x 2" tall cylindrical specimen; sinusoidal shear strain loading
1899BM001 | 18-D-1990 | 18 | 121435 | 0 | 2001_06_01 | 45.2572 | -93.7014 | Bituminous Mix | mnroad_id assumed - sent to ASU June 2001 (lab blend). | Arizona State University | 10/01/1999 | 31T | 40 | 0.1 | 200 | 236372 | 18.9 | 6" diameter x 2" tall cylindrical specimen; sinusoidal shear strain loading
1899BM001 | 18-D-1990 | 18 | 121435 | 0 | 2001_06_01 | 45.2572 | -93.7014 | Bituminous Mix | mnroad_id assumed - sent to ASU June 2001 (lab blend). | Arizona State University | 10/01/1999 | 31T | 40 | 0 | 200 | 169078 | 23.5 | 6" diameter x 2" tall cylindrical specimen; sinusoidal shear strain loading
1899BM001 | 18-D-1990 | 18 | 121435 | 0 | 2001_06_01 | 45.2572 | -93.7014 | Bituminous Mix | mnroad_id assumed - sent to ASU June 2001 (lab blend). | Arizona State University | 10/01/1999 | 31B | 70 | 25 | 200 | 339580 | 30.4 | 6" diameter x 2" tall cylindrical specimen; sinusoidal shear strain loading
1899BM001 | 18-D-1990 | 18 | 121435 | 0 | 2001_06_01 | 45.2572 | -93.7014 | Bituminous Mix | mnroad_id assumed - sent to ASU June 2001 (lab blend). | Arizona State University | 10/01/1999 | 31B | 70 | 10 | 200 | 298468 | 24.1 | 6" diameter x 2" tall cylindrical specimen; sinusoidal shear strain loading
1899BM001 | 18-D-1990 | 18 | 121435 | 0 | 2001_06_01 | 45.2572 | -93.7014 | Bituminous Mix | mnroad_id assumed - sent to ASU June 2001 (lab blend). | Arizona State University | 10/01/1999 | 31B | 70 | 5 | 200 | 257306 | 23.3 | 6" diameter x 2" tall cylindrical specimen; sinusoidal shear strain loading
1899BM001 | 18-D-1990 | 18 | 121435 | 0 | 2001_06_01 | 45.2572 | -93.7014 | Bituminous Mix | mnroad_id assumed - sent to ASU June 2001 (lab blend). | Arizona State University | 10/01/1999 | 31B | 70 | 2.5 | 200 | 219962 | 23.9 | 6" diameter x 2" tall cylindrical specimen; sinusoidal shear strain loading
1899BM001 | 18-D-1990 | 18 | 121435 | 0 | 2001_06_01 | 45.2572 | -93.7014 | Bituminous Mix | mnroad_id assumed - sent to ASU June 2001 (lab blend). | Arizona State University | 10/01/1999 | 31B | 70 | 1 | 200 | 173846 | 25.9 | 6" diameter x 2" tall cylindrical specimen; sinusoidal shear strain loading
1899BM001 | 18-D-1990 | 18 | 121435 | 0 | 2001_06_01 | 45.2572 | -93.7014 | Bituminous Mix | mnroad_id assumed - sent to ASU June 2001 (lab blend). | Arizona State University | 10/01/1999 | 31B | 70 | 0.5 | 200 | 144504 | 27.4 | 6" diameter x 2" tall cylindrical specimen; sinusoidal shear strain loading
1899BM001 | 18-D-1990 | 18 | 121435 | 0 | 2001_06_01 | 45.2572 | -93.7014 | Bituminous Mix | mnroad_id assumed - sent to ASU June 2001 (lab blend). | Arizona State University | 10/01/1999 | 31B | 70 | 0.3 | 200 | 118932 | 29 | 6" diameter x 2" tall cylindrical specimen; sinusoidal shear strain loading
1899BM001 | 18-D-1990 | 18 | 121435 | 0 | 2001_06_01 | 45.2572 | -93.7014 | Bituminous Mix | mnroad_id assumed - sent to ASU June 2001 (lab blend). | Arizona State University | 10/01/1999 | 31B | 70 | 0.1 | 200 | 90150 | 31.6 | 6" diameter x 2" tall cylindrical specimen; sinusoidal shear strain loading
2099BM001 | 20-D-1999 | 20 | 122565 | 0 | 2001_06_01 | 45.2553 | -93.6979 | Bituminous Mix | mnroad_id assumed - sent to ASU June 2001 (lab blend). | Arizona State University | 10/01/1999 | 236T | 100 | 0.1 | 200 | 6262 | 47.8 | 6" diameter x 2" tall cylindrical specimen; sinusoidal shear strain loading
2099BM001 | 20-D-1999 | 20 | 122565 | 0 | 2001_06_01 | 45.2553 | -93.6979 | Bituminous Mix | mnroad_id assumed - sent to ASU June 2001 (lab blend). | Arizona State University | 10/01/1999 | 236T | 100 | 0.1 | 200 | 4520 | 48.6 | 6" diameter x 2" tall cylindrical specimen; sinusoidal shear strain loading
2099BM001 | 20-D-1999 | 20 | 122565 | 0 | 2001_06_01 | 45.2553 | -93.6979 | Bituminous Mix | mnroad_id assumed - sent to ASU June 2001 (lab blend). | Arizona State University | 10/01/1999 | 236T | 100 | 0 | 200 | 2424 | 42.1 | 6" diameter x 2" tall cylindrical specimen; sinusoidal shear strain loading
2099BM001 | 20-D-1999 | 20 | 122565 | 0 | 2001_06_01 | 45.2553 | -93.6979 | Bituminous Mix | mnroad_id assumed - sent to ASU June 2001 (lab blend). | Arizona State University | 10/01/1999 | 236B | 130 | 25 | 200 | 11758 | 64.3 | 6" diameter x 2" tall cylindrical specimen; sinusoidal shear strain loading
2099BM001 | 20-D-1999 | 20 | 122565 | 0 | 2001_06_01 | 45.2553 | -93.6979 | Bituminous Mix | mnroad_id assumed - sent to ASU June 2001 (lab blend). | Arizona State University | 10/01/1999 | 236B | 130 | 10 | 200 | 6791 | 60.1 | 6" diameter x 2" tall cylindrical specimen; sinusoidal shear strain loading
2099BM001 | 20-D-1999 | 20 | 122565 | 0 | 2001_06_01 | 45.2553 | -93.6979 | Bituminous Mix | mnroad_id assumed - sent to ASU June 2001 (lab blend). | Arizona State University | 10/01/1999 | 235B | 100 | 0 | 150 | 2962 | 41.8 | 6" diameter x 2" tall cylindrical specimen; sinusoidal shear strain loading
2099BM001 | 20-D-1999 | 20 | 122565 | 0 | 2001_06_01 | 45.2553 | -93.6979 | Bituminous Mix | mnroad_id assumed - sent to ASU June 2001 (lab blend). | Arizona State University | 10/01/1999 | 235T | 100 | 25 | 150 | 79048 | 48.7 | 6" diameter x 2" tall cylindrical specimen; sinusoidal shear strain loading
2099BM001 | 20-D-1999 | 20 | 122565 | 0 | 2001_06_01 | 45.2553 | -93.6979 | Bituminous Mix | mnroad_id assumed - sent to ASU June 2001 (lab blend). | Arizona State University | 10/01/1999 | 235T | 100 | 10 | 150 | 51966 | 48.1 | 6" diameter x 2" tall cylindrical specimen; sinusoidal shear strain loading
2099BM001 | 20-D-1999 | 20 | 122565 | 0 | 2001_06_01 | 45.2553 | -93.6979 | Bituminous Mix | mnroad_id assumed - sent to ASU June 2001 (lab blend). | Arizona State University | 10/01/1999 | 235T | 100 | 5 | 150 | 38696 | 48.6 | 6" diameter x 2" tall cylindrical specimen; sinusoidal shear strain loading
2099BM001 | 20-D-1999 | 20 | 122565 | 0 | 2001_06_01 | 45.2553 | -93.6979 | Bituminous Mix | mnroad_id assumed - sent to ASU June 2001 (lab blend). | Arizona State University | 10/01/1999 | 235T | 100 | 2.5 | 150 | 26250 | 49.5 | 6" diameter x 2" tall cylindrical specimen; sinusoidal shear strain loading
2099BM001 | 20-D-1999 | 20 | 122565 | 0 | 2001_06_01 | 45.2553 | -93.6979 | Bituminous Mix | mnroad_id assumed - sent to ASU June 2001 (lab blend). | Arizona State University | 10/01/1999 | 235T | 100 | 1 | 150 | 18028 | 47.2 | 6" diameter x 2" tall cylindrical specimen; sinusoidal shear strain loading
2099BM001 | 20-D-1999 | 20 | 122565 | 0 | 2001_06_01 | 45.2553 | -93.6979 | Bituminous Mix | mnroad_id assumed - sent to ASU June 2001 (lab blend). | Arizona State University | 10/01/1999 | 235T | 100 | 0.5 | 150 | 13010 | 48.9 | 6" diameter x 2" tall cylindrical specimen; sinusoidal shear strain loading
2099BM001 | 20-D-1999 | 20 | 122565 | 0 | 2001_06_01 | 45.2553 | -93.6979 | Bituminous Mix | mnroad_id assumed - sent to ASU June 2001 (lab blend). | Arizona State University | 10/01/1999 | 235T | 100 | 0.3 | 150 | 9100 | 46 | 6" diameter x 2" tall cylindrical specimen; sinusoidal shear strain loading
2099BM001 | 20-D-1999 | 20 | 122565 | 0 | 2001_06_01 | 45.2553 | -93.6979 | Bituminous Mix | mnroad_id assumed - sent to ASU June 2001 (lab blend). | Arizona State University | 10/01/1999 | 235T | 100 | 0.1 | 150 | 6258 | 43.9 | 6" diameter x 2" tall cylindrical specimen; sinusoidal shear strain loading
2099BM001 | 20-D-1999 | 20 | 122565 | 0 | 2001_06_01 | 45.2553 | -93.6979 | Bituminous Mix | mnroad_id assumed - sent to ASU June 2001 (lab blend). | Arizona State University | 10/01/1999 | 235T | 100 | 0.1 | 150 | 4314 | 46.4 | 6" diameter x 2" tall cylindrical specimen; sinusoidal shear strain loading
2099BM001 | 20-D-1999 | 20 | 122565 | 0 | 2001_06_01 | 45.2553 | -93.6979 | Bituminous Mix | mnroad_id assumed - sent to ASU June 2001 (lab blend). | Arizona State University | 10/01/1999 | 235T | 100 | 0 | 150 | 2706 | 40.7 | 6" diameter x 2" tall cylindrical specimen; sinusoidal shear strain loading
2099BM001 | 20-D-1999 | 20 | 122565 | 0 | 2001_06_01 | 45.2553 | -93.6979 | Bituminous Mix | mnroad_id assumed - sent to ASU June 2001 (lab blend). | Arizona State University | 10/01/1999 | 235B | 130 | 25 | 150 | 12362 | 56 | 6" diameter x 2" tall cylindrical specimen; sinusoidal shear strain loading
2099BM001 | 20-D-1999 | 20 | 122565 | 0 | 2001_06_01 | 45.2553 | -93.6979 | Bituminous Mix | mnroad_id assumed - sent to ASU June 2001 (lab blend). | Arizona State University | 10/01/1999 | 235B | 130 | 10 | 150 | 7564 | 62.2 | 6" diameter x 2" tall cylindrical specimen; sinusoidal shear strain loading
2099BM001 | 20-D-1999 | 20 | 122565 | 0 | 2001_06_01 | 45.2553 | -93.6979 | Bituminous Mix | mnroad_id assumed - sent to ASU June 2001 (lab blend). | Arizona State University | 10/01/1999 | 235B | 130 | 5 | 150 | 6468 | 56.7 | 6" diameter x 2" tall cylindrical specimen; sinusoidal shear strain loading
2099BM001 | 20-D-1999 | 20 | 122565 | 0 | 2001_06_01 | 45.2553 | -93.6979 | Bituminous Mix | mnroad_id assumed - sent to ASU June 2001 (lab blend). | Arizona State University | 10/01/1999 | 235B | 130 | 2.5 | 150 | 4594 | 54.1 | 6" diameter x 2" tall cylindrical specimen; sinusoidal shear strain loading
2099BM001 | 20-D-1999 | 20 | 122565 | 0 | 2001_06_01 | 45.2553 | -93.6979 | Bituminous Mix | mnroad_id assumed - sent to ASU June 2001 (lab blend). | Arizona State University | 10/01/1999 | 235B | 130 | 1 | 150 | 3038 | 50.5 | 6" diameter x 2" tall cylindrical specimen; sinusoidal shear strain loading
2099BM001 | 20-D-1999 | 20 | 122565 | 0 | 2001_06_01 | 45.2553 | -93.6979 | Bituminous Mix | mnroad_id assumed - sent to ASU June 2001 (lab blend). | Arizona State University | 10/01/1999 | 235B | 130 | 0.5 | 150 | 2232 | 44.5 | 6" diameter x 2" tall cylindrical specimen; sinusoidal shear strain loading
2099BM001 | 20-D-1999 | 20 | 122565 | 0 | 2001_06_01 | 45.2553 | -93.6979 | Bituminous Mix | mnroad_id assumed - sent to ASU June 2001 (lab blend). | Arizona State University | 10/01/1999 | 235B | 130 | 0.3 | 150 | 1696 | 41.3 | 6" diameter x 2" tall cylindrical specimen; sinusoidal shear strain loading
2099BM001 | 20-D-1999 | 20 | 122565 | 0 | 2001_06_01 | 45.2553 | -93.6979 | Bituminous Mix | mnroad_id assumed - sent to ASU June 2001 (lab blend). | Arizona State University | 10/01/1999 | 235B | 130 | 0.1 | 150 | 1286 | 31.2 | 6" diameter x 2" tall cylindrical specimen; sinusoidal shear strain loading
2099BM001 | 20-D-1999 | 20 | 122565 | 0 | 2001_06_01 | 45.2553 | -93.6979 | Bituminous Mix | mnroad_id assumed - sent to ASU June 2001 (lab blend). | Arizona State University | 10/01/1999 | 235B | 130 | 0.1 | 150 | 1106 | 26.7 | 6" diameter x 2" tall cylindrical specimen; sinusoidal shear strain loading
2099BM001 | 20-D-1999 | 20 | 122565 | 0 | 2001_06_01 | 45.2553 | -93.6979 | Bituminous Mix | mnroad_id assumed - sent to ASU June 2001 (lab blend). | Arizona State University | 10/01/1999 | 235B | 130 | 0 | 150 | 920 | 27 | 6" diameter x 2" tall cylindrical specimen; sinusoidal shear strain loading
2099BM001 | 20-D-1999 | 20 | 122565 | 0 | 2001_06_01 | 45.2553 | -93.6979 | Bituminous Mix | mnroad_id assumed - sent to ASU June 2001 (lab blend). | Arizona State University | 10/01/1999 | 235T | 130 | 25 | 150 | 20710 | 63.7 | 6" diameter x 2" tall cylindrical specimen; sinusoidal shear strain loading
2099BM001 | 20-D-1999 | 20 | 122565 | 0 | 2001_06_01 | 45.2553 | -93.6979 | Bituminous Mix | mnroad_id assumed - sent to ASU June 2001 (lab blend). | Arizona State University | 10/01/1999 | 235T | 130 | 10 | 150 | 12104 | 56.6 | 6" diameter x 2" tall cylindrical specimen; sinusoidal shear strain loading
2099BM001 | 20-D-1999 | 20 | 122565 | 0 | 2001_06_01 | 45.2553 | -93.6979 | Bituminous Mix | mnroad_id assumed - sent to ASU June 2001 (lab blend). | Arizona State University | 10/01/1999 | 235T | 130 | 5 | 150 | 8736 | 53.6 | 6" diameter x 2" tall cylindrical specimen; sinusoidal shear strain loading
2099BM001 | 20-D-1999 | 20 | 122565 | 0 | 2001_06_01 | 45.2553 | -93.6979 | Bituminous Mix | mnroad_id assumed - sent to ASU June 2001 (lab blend). | Arizona State University | 10/01/1999 | 235T | 130 | 2.5 | 150 | 6322 | 50.5 | 6" diameter x 2" tall cylindrical specimen; sinusoidal shear strain loading
2099BM001 | 20-D-1999 | 20 | 122565 | 0 | 2001_06_01 | 45.2553 | -93.6979 | Bituminous Mix | mnroad_id assumed - sent to ASU June 2001 (lab blend). | Arizona State University | 10/01/1999 | 235T | 130 | 1 | 150 | 4314 | 47.7 | 6" diameter x 2" tall cylindrical specimen; sinusoidal shear strain loading
2099BM001 | 20-D-1999 | 20 | 122565 | 0 | 2001_06_01 | 45.2553 | -93.6979 | Bituminous Mix | mnroad_id assumed - sent to ASU June 2001 (lab blend). | Arizona State University | 10/01/1999 | 235T | 130 | 0.5 | 150 | 3340 | 43.3 | 6" diameter x 2" tall cylindrical specimen; sinusoidal shear strain loading
2099BM001 | 20-D-1999 | 20 | 122565 | 0 | 2001_06_01 | 45.2553 | -93.6979 | Bituminous Mix | mnroad_id assumed - sent to ASU June 2001 (lab blend). | Arizona State University | 10/01/1999 | 235T | 130 | 0.3 | 150 | 2702 | 40.3 | 6" diameter x 2" tall cylindrical specimen; sinusoidal shear strain loading
2099BM001 | 20-D-1999 | 20 | 122565 | 0 | 2001_06_01 | 45.2553 | -93.6979 | Bituminous Mix | mnroad_id assumed - sent to ASU June 2001 (lab blend). | Arizona State University | 10/01/1999 | 235T | 130 | 0.1 | 150 | 2126 | 35 | 6" diameter x 2" tall cylindrical specimen; sinusoidal shear strain loading
2099BM001 | 20-D-1999 | 20 | 122565 | 0 | 2001_06_01 | 45.2553 | -93.6979 | Bituminous Mix | mnroad_id assumed - sent to ASU June 2001 (lab blend). | Arizona State University | 10/01/1999 | 235T | 130 | 0.1 | 150 | 1554 | 27.6 | 6" diameter x 2" tall cylindrical specimen; sinusoidal shear strain loading
2099BM001 | 20-D-1999 | 20 | 122565 | 0 | 2001_06_01 | 45.2553 | -93.6979 | Bituminous Mix | mnroad_id assumed - sent to ASU June 2001 (lab blend). | Arizona State University | 10/01/1999 | 235T | 130 | 0 | 150 | 1394 | 27.3 | 6" diameter x 2" tall cylindrical specimen; sinusoidal shear strain loading
2099BM001 | 20-D-1999 | 20 | 122565 | 0 | 2001_06_01 | 45.2553 | -93.6979 | Bituminous Mix | mnroad_id assumed - sent to ASU June 2001 (lab blend). | Arizona State University | 10/01/1999 | 234T | 130 | 0 | 100 | 2458 | 25.6 | 6" diameter x 2" tall cylindrical specimen; sinusoidal shear strain loading
2099BM001 | 20-D-1999 | 20 | 122565 | 0 | 2001_06_01 | 45.2553 | -93.6979 | Bituminous Mix | mnroad_id assumed - sent to ASU June 2001 (lab blend). | Arizona State University | 10/01/1999 | 236B | 40 | 25 | 200 | 277948 | 20.4 | 6" diameter x 2" tall cylindrical specimen; sinusoidal shear strain loading
2099BM001 | 20-D-1999 | 20 | 122565 | 0 | 2001_06_01 | 45.2553 | -93.6979 | Bituminous Mix | mnroad_id assumed - sent to ASU June 2001 (lab blend). | Arizona State University | 10/01/1999 | 236B | 40 | 10 | 200 | 255722 | 13.8 | 6" diameter x 2" tall cylindrical specimen; sinusoidal shear strain loading
2099BM001 | 20-D-1999 | 20 | 122565 | 0 | 2001_06_01 | 45.2553 | -93.6979 | Bituminous Mix | mnroad_id assumed - sent to ASU June 2001 (lab blend). | Arizona State University | 10/01/1999 | 236B | 40 | 5 | 200 | 237174 | 12.4 | 6" diameter x 2" tall cylindrical specimen; sinusoidal shear strain loading
2099BM001 | 20-D-1999 | 20 | 122565 | 0 | 2001_06_01 | 45.2553 | -93.6979 | Bituminous Mix | mnroad_id assumed - sent to ASU June 2001 (lab blend). | Arizona State University | 10/01/1999 | 236B | 40 | 2.5 | 200 | 220868 | 12.4 | 6" diameter x 2" tall cylindrical specimen; sinusoidal shear strain loading
2099BM001 | 20-D-1999 | 20 | 122565 | 0 | 2001_06_01 | 45.2553 | -93.6979 | Bituminous Mix | mnroad_id assumed - sent to ASU June 2001 (lab blend). | Arizona State University | 10/01/1999 | 236B | 40 | 1 | 200 | 198800 | 12.8 | 6" diameter x 2" tall cylindrical specimen; sinusoidal shear strain loading
2099BM001 | 20-D-1999 | 20 | 122565 | 0 | 2001_06_01 | 45.2553 | -93.6979 | Bituminous Mix | mnroad_id assumed - sent to ASU June 2001 (lab blend). | Arizona State University | 10/01/1999 | 236B | 40 | 0.5 | 200 | 180654 | 13.9 | 6" diameter x 2" tall cylindrical specimen; sinusoidal shear strain loading
2099BM001 | 20-D-1999 | 20 | 122565 | 0 | 2001_06_01 | 45.2553 | -93.6979 | Bituminous Mix | mnroad_id assumed - sent to ASU June 2001 (lab blend). | Arizona State University | 10/01/1999 | 236B | 40 | 0.3 | 200 | 164738 | 15.1 | 6" diameter x 2" tall cylindrical specimen; sinusoidal shear strain loading
2099BM001 | 20-D-1999 | 20 | 122565 | 0 | 2001_06_01 | 45.2553 | -93.6979 | Bituminous Mix | mnroad_id assumed - sent to ASU June 2001 (lab blend). | Arizona State University | 10/01/1999 | 236B | 40 | 0.1 | 200 | 142340 | 16.4 | 6" diameter x 2" tall cylindrical specimen; sinusoidal shear strain loading
2099BM001 | 20-D-1999 | 20 | 122565 | 0 | 2001_06_01 | 45.2553 | -93.6979 | Bituminous Mix | mnroad_id assumed - sent to ASU June 2001 (lab blend). | Arizona State University | 10/01/1999 | 236B | 40 | 0.1 | 200 | 125778 | 18.1 | 6" diameter x 2" tall cylindrical specimen; sinusoidal shear strain loading
2099BM001 | 20-D-1999 | 20 | 122565 | 0 | 2001_06_01 | 45.2553 | -93.6979 | Bituminous Mix | mnroad_id assumed - sent to ASU June 2001 (lab blend). | Arizona State University | 10/01/1999 | 236B | 40 | 0 | 200 | 90300 | 23.4 | 6" diameter x 2" tall cylindrical specimen; sinusoidal shear strain loading
2099BM001 | 20-D-1999 | 20 | 122565 | 0 | 2001_06_01 | 45.2553 | -93.6979 | Bituminous Mix | mnroad_id assumed - sent to ASU June 2001 (lab blend). | Arizona State University | 10/01/1999 | 236T | 40 | 25 | 200 | 344772 | 20.7 | 6" diameter x 2" tall cylindrical specimen; sinusoidal shear strain loading
2099BM001 | 20-D-1999 | 20 | 122565 | 0 | 2001_06_01 | 45.2553 | -93.6979 | Bituminous Mix | mnroad_id assumed - sent to ASU June 2001 (lab blend). | Arizona State University | 10/01/1999 | 234B | 100 | 2.5 | 100 | 17334 | 50.4 | 6" diameter x 2" tall cylindrical specimen; sinusoidal shear strain loading
2099BM001 | 20-D-1999 | 20 | 122565 | 0 | 2001_06_01 | 45.2553 | -93.6979 | Bituminous Mix | mnroad_id assumed - sent to ASU June 2001 (lab blend). | Arizona State University | 10/01/1999 | 234B | 100 | 1 | 100 | 11410 | 48.3 | 6" diameter x 2" tall cylindrical specimen; sinusoidal shear strain loading
2099BM001 | 20-D-1999 | 20 | 122565 | 0 | 2001_06_01 | 45.2553 | -93.6979 | Bituminous Mix | mnroad_id assumed - sent to ASU June 2001 (lab blend). | Arizona State University | 10/01/1999 | 234B | 100 | 0.5 | 100 | 8220 | 46.6 | 6" diameter x 2" tall cylindrical specimen; sinusoidal shear strain loading
2099BM001 | 20-D-1999 | 20 | 122565 | 0 | 2001_06_01 | 45.2553 | -93.6979 | Bituminous Mix | mnroad_id assumed - sent to ASU June 2001 (lab blend). | Arizona State University | 10/01/1999 | 234B | 100 | 0.3 | 100 | 6288 | 44 | 6" diameter x 2" tall cylindrical specimen; sinusoidal shear strain loading
2099BM001 | 20-D-1999 | 20 | 122565 | 0 | 2001_06_01 | 45.2553 | -93.6979 | Bituminous Mix | mnroad_id assumed - sent to ASU June 2001 (lab blend). | Arizona State University | 10/01/1999 | 234B | 100 | 0.1 | 100 | 4270 | 39.6 | 6" diameter x 2" tall cylindrical specimen; sinusoidal shear strain loading
2099BM001 | 20-D-1999 | 20 | 122565 | 0 | 2001_06_01 | 45.2553 | -93.6979 | Bituminous Mix | mnroad_id assumed - sent to ASU June 2001 (lab blend). | Arizona State University | 10/01/1999 | 234B | 100 | 0.1 | 100 | 3582 | 38.9 | 6" diameter x 2" tall cylindrical specimen; sinusoidal shear strain loading
2099BM001 | 20-D-1999 | 20 | 122565 | 0 | 2001_06_01 | 45.2553 | -93.6979 | Bituminous Mix | mnroad_id assumed - sent to ASU June 2001 (lab blend). | Arizona State University | 10/01/1999 | 234B | 100 | 0 | 100 | 2486 | 33.8 | 6" diameter x 2" tall cylindrical specimen; sinusoidal shear strain loading
2099BM001 | 20-D-1999 | 20 | 122565 | 0 | 2001_06_01 | 45.2553 | -93.6979 | Bituminous Mix | mnroad_id assumed - sent to ASU June 2001 (lab blend). | Arizona State University | 10/01/1999 | 234T | 100 | 25 | 100 | 38372 | 56.8 | 6" diameter x 2" tall cylindrical specimen; sinusoidal shear strain loading
2099BM001 | 20-D-1999 | 20 | 122565 | 0 | 2001_06_01 | 45.2553 | -93.6979 | Bituminous Mix | mnroad_id assumed - sent to ASU June 2001 (lab blend). | Arizona State University | 10/01/1999 | 234T | 100 | 10 | 100 | 24780 | 55.4 | 6" diameter x 2" tall cylindrical specimen; sinusoidal shear strain loading
2099BM001 | 20-D-1999 | 20 | 122565 | 0 | 2001_06_01 | 45.2553 | -93.6979 | Bituminous Mix | mnroad_id assumed - sent to ASU June 2001 (lab blend). | Arizona State University | 10/01/1999 | 234T | 100 | 5 | 100 | 17472 | 53.9 | 6" diameter x 2" tall cylindrical specimen; sinusoidal shear strain loading
2099BM001 | 20-D-1999 | 20 | 122565 | 0 | 2001_06_01 | 45.2553 | -93.6979 | Bituminous Mix | mnroad_id assumed - sent to ASU June 2001 (lab blend). | Arizona State University | 10/01/1999 | 234T | 100 | 2.5 | 100 | 12170 | 53.9 | 6" diameter x 2" tall cylindrical specimen; sinusoidal shear strain loading
2099BM001 | 20-D-1999 | 20 | 122565 | 0 | 2001_06_01 | 45.2553 | -93.6979 | Bituminous Mix | mnroad_id assumed - sent to ASU June 2001 (lab blend). | Arizona State University | 10/01/1999 | 234T | 100 | 1 | 100 | 7546 | 52.3 | 6" diameter x 2" tall cylindrical specimen; sinusoidal shear strain loading
2099BM001 | 20-D-1999 | 20 | 122565 | 0 | 2001_06_01 | 45.2553 | -93.6979 | Bituminous Mix | mnroad_id assumed - sent to ASU June 2001 (lab blend). | Arizona State University | 10/01/1999 | 234T | 100 | 0.5 | 100 | 5184 | 52.5 | 6" diameter x 2" tall cylindrical specimen; sinusoidal shear strain loading
2099BM001 | 20-D-1999 | 20 | 122565 | 0 | 2001_06_01 | 45.2553 | -93.6979 | Bituminous Mix | mnroad_id assumed - sent to ASU June 2001 (lab blend). | Arizona State University | 10/01/1999 | 234T | 100 | 0.3 | 100 | 3816 | 50.6 | 6" diameter x 2" tall cylindrical specimen; sinusoidal shear strain loading
2099BM001 | 20-D-1999 | 20 | 122565 | 0 | 2001_06_01 | 45.2553 | -93.6979 | Bituminous Mix | mnroad_id assumed - sent to ASU June 2001 (lab blend). | Arizona State University | 10/01/1999 | 234T | 100 | 0.1 | 100 | 2360 | 48.3 | 6" diameter x 2" tall cylindrical specimen; sinusoidal shear strain loading
2099BM001 | 20-D-1999 | 20 | 122565 | 0 | 2001_06_01 | 45.2553 | -93.6979 | Bituminous Mix | mnroad_id assumed - sent to ASU June 2001 (lab blend). | Arizona State University | 10/01/1999 | 234T | 100 | 0.1 | 100 | 2046 | 38.8 | 6" diameter x 2" tall cylindrical specimen; sinusoidal shear strain loading
2099BM001 | 20-D-1999 | 20 | 122565 | 0 | 2001_06_01 | 45.2553 | -93.6979 | Bituminous Mix | mnroad_id assumed - sent to ASU June 2001 (lab blend). | Arizona State University | 10/01/1999 | 234T | 100 | 0 | 100 | 862 | 34.8 | 6" diameter x 2" tall cylindrical specimen; sinusoidal shear strain loading
2099BM001 | 20-D-1999 | 20 | 122565 | 0 | 2001_06_01 | 45.2553 | -93.6979 | Bituminous Mix | mnroad_id assumed - sent to ASU June 2001 (lab blend). | Arizona State University | 10/01/1999 | 234B | 130 | 25 | 100 | 16048 | 62 | 6" diameter x 2" tall cylindrical specimen; sinusoidal shear strain loading
2099BM001 | 20-D-1999 | 20 | 122565 | 0 | 2001_06_01 | 45.2553 | -93.6979 | Bituminous Mix | mnroad_id assumed - sent to ASU June 2001 (lab blend). | Arizona State University | 10/01/1999 | 234B | 130 | 10 | 100 | 9692 | 56.3 | 6" diameter x 2" tall cylindrical specimen; sinusoidal shear strain loading
2099BM001 | 20-D-1999 | 20 | 122565 | 0 | 2001_06_01 | 45.2553 | -93.6979 | Bituminous Mix | mnroad_id assumed - sent to ASU June 2001 (lab blend). | Arizona State University | 10/01/1999 | 234B | 130 | 5 | 100 | 7454 | 50.5 | 6" diameter x 2" tall cylindrical specimen; sinusoidal shear strain loading
2099BM001 | 20-D-1999 | 20 | 122565 | 0 | 2001_06_01 | 45.2553 | -93.6979 | Bituminous Mix | mnroad_id assumed - sent to ASU June 2001 (lab blend). | Arizona State University | 10/01/1999 | 234B | 130 | 2.5 | 100 | 5776 | 45.6 | 6" diameter x 2" tall cylindrical specimen; sinusoidal shear strain loading
2099BM001 | 20-D-1999 | 20 | 122565 | 0 | 2001_06_01 | 45.2553 | -93.6979 | Bituminous Mix | mnroad_id assumed - sent to ASU June 2001 (lab blend). | Arizona State University | 10/01/1999 | 236T | 130 | 25 | 200 | 14700 | 23.6 | 6" diameter x 2" tall cylindrical specimen; sinusoidal shear strain loading
2099BM001 | 20-D-1999 | 20 | 122565 | 0 | 2001_06_01 | 45.2553 | -93.6979 | Bituminous Mix | mnroad_id assumed - sent to ASU June 2001 (lab blend). | Arizona State University | 10/01/1999 | 236T | 130 | 10 | 200 | 9770 | 58.3 | 6" diameter x 2" tall cylindrical specimen; sinusoidal shear strain loading
2099BM001 | 20-D-1999 | 20 | 122565 | 0 | 2001_06_01 | 45.2553 | -93.6979 | Bituminous Mix | mnroad_id assumed - sent to ASU June 2001 (lab blend). | Arizona State University | 10/01/1999 | 236T | 130 | 5 | 200 | 4394 | 62 | 6" diameter x 2" tall cylindrical specimen; sinusoidal shear strain loading
2099BM001 | 20-D-1999 | 20 | 122565 | 0 | 2001_06_01 | 45.2553 | -93.6979 | Bituminous Mix | mnroad_id assumed - sent to ASU June 2001 (lab blend). | Arizona State University | 10/01/1999 | 236T | 130 | 2.5 | 200 | 4438 | 54 | 6" diameter x 2" tall cylindrical specimen; sinusoidal shear strain loading
2099BM001 | 20-D-1999 | 20 | 122565 | 0 | 2001_06_01 | 45.2553 | -93.6979 | Bituminous Mix | mnroad_id assumed - sent to ASU June 2001 (lab blend). | Arizona State University | 10/01/1999 | 236T | 130 | 1 | 200 | 2778 | 49.4 | 6" diameter x 2" tall cylindrical specimen; sinusoidal shear strain loading
2099BM001 | 20-D-1999 | 20 | 122565 | 0 | 2001_06_01 | 45.2553 | -93.6979 | Bituminous Mix | mnroad_id assumed - sent to ASU June 2001 (lab blend). | Arizona State University | 10/01/1999 | 236T | 130 | 0.5 | 200 | 1966 | 47.1 | 6" diameter x 2" tall cylindrical specimen; sinusoidal shear strain loading
2099BM001 | 20-D-1999 | 20 | 122565 | 0 | 2001_06_01 | 45.2553 | -93.6979 | Bituminous Mix | mnroad_id assumed - sent to ASU June 2001 (lab blend). | Arizona State University | 10/01/1999 | 236T | 130 | 0.3 | 200 | 1518 | 44 | 6" diameter x 2" tall cylindrical specimen; sinusoidal shear strain loading
2099BM001 | 20-D-1999 | 20 | 122565 | 0 | 2001_06_01 | 45.2553 | -93.6979 | Bituminous Mix | mnroad_id assumed - sent to ASU June 2001 (lab blend). | Arizona State University | 10/01/1999 | 236T | 130 | 0.1 | 200 | 1218 | 39.9 | 6" diameter x 2" tall cylindrical specimen; sinusoidal shear strain loading
2099BM001 | 20-D-1999 | 20 | 122565 | 0 | 2001_06_01 | 45.2553 | -93.6979 | Bituminous Mix | mnroad_id assumed - sent to ASU June 2001 (lab blend). | Arizona State University | 10/01/1999 | 236T | 130 | 0.1 | 200 | 1006 | 37.2 | 6" diameter x 2" tall cylindrical specimen; sinusoidal shear strain loading
2099BM001 | 20-D-1999 | 20 | 122565 | 0 | 2001_06_01 | 45.2553 | -93.6979 | Bituminous Mix | mnroad_id assumed - sent to ASU June 2001 (lab blend). | Arizona State University | 10/01/1999 | 236T | 130 | 0 | 200 | 896 | 26.1 | 6" diameter x 2" tall cylindrical specimen; sinusoidal shear strain loading
2099BM001 | 20-D-1999 | 20 | 122565 | 0 | 2001_06_01 | 45.2553 | -93.6979 | Bituminous Mix | mnroad_id assumed - sent to ASU June 2001 (lab blend). | Arizona State University | 10/01/1999 | 236B | 70 | 1 | 200 | 66469 | 32 | 6" diameter x 2" tall cylindrical specimen; sinusoidal shear strain loading
2099BM001 | 20-D-1999 | 20 | 122565 | 0 | 2001_06_01 | 45.2553 | -93.6979 | Bituminous Mix | mnroad_id assumed - sent to ASU June 2001 (lab blend). | Arizona State University | 10/01/1999 | 236B | 70 | 0.5 | 200 | 52936 | 33.5 | 6" diameter x 2" tall cylindrical specimen; sinusoidal shear strain loading
2099BM001 | 20-D-1999 | 20 | 122565 | 0 | 2001_06_01 | 45.2553 | -93.6979 | Bituminous Mix | mnroad_id assumed - sent to ASU June 2001 (lab blend). | Arizona State University | 10/01/1999 | 236B | 70 | 0.3 | 200 | 41422 | 35.4 | 6" diameter x 2" tall cylindrical specimen; sinusoidal shear strain loading
2099BM001 | 20-D-1999 | 20 | 122565 | 0 | 2001_06_01 | 45.2553 | -93.6979 | Bituminous Mix | mnroad_id assumed - sent to ASU June 2001 (lab blend). | Arizona State University | 10/01/1999 | 236B | 70 | 0.1 | 200 | 29691 | 37.4 | 6" diameter x 2" tall cylindrical specimen; sinusoidal shear strain loading
2099BM001 | 20-D-1999 | 20 | 122565 | 0 | 2001_06_01 | 45.2553 | -93.6979 | Bituminous Mix | mnroad_id assumed - sent to ASU June 2001 (lab blend). | Arizona State University | 10/01/1999 | 236B | 70 | 0.1 | 200 | 22834 | 39.2 | 6" diameter x 2" tall cylindrical specimen; sinusoidal shear strain loading
2099BM001 | 20-D-1999 | 20 | 122565 | 0 | 2001_06_01 | 45.2553 | -93.6979 | Bituminous Mix | mnroad_id assumed - sent to ASU June 2001 (lab blend). | Arizona State University | 10/01/1999 | 236B | 70 | 0 | 200 | 12038 | 42.2 | 6" diameter x 2" tall cylindrical specimen; sinusoidal shear strain loading
2099BM001 | 20-D-1999 | 20 | 122565 | 0 | 2001_06_01 | 45.2553 | -93.6979 | Bituminous Mix | mnroad_id assumed - sent to ASU June 2001 (lab blend). | Arizona State University | 10/01/1999 | 236T | 70 | 25 | 200 | 291774 | 33.4 | 6" diameter x 2" tall cylindrical specimen; sinusoidal shear strain loading
2099BM001 | 20-D-1999 | 20 | 122565 | 0 | 2001_06_01 | 45.2553 | -93.6979 | Bituminous Mix | mnroad_id assumed - sent to ASU June 2001 (lab blend). | Arizona State University | 10/01/1999 | 236T | 70 | 10 | 200 | 240248 | 28.6 | 6" diameter x 2" tall cylindrical specimen; sinusoidal shear strain loading
2099BM001 | 20-D-1999 | 20 | 122565 | 0 | 2001_06_01 | 45.2553 | -93.6979 | Bituminous Mix | mnroad_id assumed - sent to ASU June 2001 (lab blend). | Arizona State University | 10/01/1999 | 236T | 70 | 5 | 200 | 195088 | 29.8 | 6" diameter x 2" tall cylindrical specimen; sinusoidal shear strain loading
2099BM001 | 20-D-1999 | 20 | 122565 | 0 | 2001_06_01 | 45.2553 | -93.6979 | Bituminous Mix | mnroad_id assumed - sent to ASU June 2001 (lab blend). | Arizona State University | 10/01/1999 | 236T | 70 | 2.5 | 200 | 158540 | 31.2 | 6" diameter x 2" tall cylindrical specimen; sinusoidal shear strain loading
2099BM001 | 20-D-1999 | 20 | 122565 | 0 | 2001_06_01 | 45.2553 | -93.6979 | Bituminous Mix | mnroad_id assumed - sent to ASU June 2001 (lab blend). | Arizona State University | 10/01/1999 | 236T | 70 | 1 | 200 | 117090 | 33.3 | 6" diameter x 2" tall cylindrical specimen; sinusoidal shear strain loading
2099BM001 | 20-D-1999 | 20 | 122565 | 0 | 2001_06_01 | 45.2553 | -93.6979 | Bituminous Mix | mnroad_id assumed - sent to ASU June 2001 (lab blend). | Arizona State University | 10/01/1999 | 236T | 70 | 0.5 | 200 | 92608 | 35.3 | 6" diameter x 2" tall cylindrical specimen; sinusoidal shear strain loading
2099BM001 | 20-D-1999 | 20 | 122565 | 0 | 2001_06_01 | 45.2553 | -93.6979 | Bituminous Mix | mnroad_id assumed - sent to ASU June 2001 (lab blend). | Arizona State University | 10/01/1999 | 236T | 70 | 0.3 | 200 | 72056 | 37.1 | 6" diameter x 2" tall cylindrical specimen; sinusoidal shear strain loading
2099BM001 | 20-D-1999 | 20 | 122565 | 0 | 2001_06_01 | 45.2553 | -93.6979 | Bituminous Mix | mnroad_id assumed - sent to ASU June 2001 (lab blend). | Arizona State University | 10/01/1999 | 236T | 70 | 0.1 | 200 | 50520 | 38.7 | 6" diameter x 2" tall cylindrical specimen; sinusoidal shear strain loading
2099BM001 | 20-D-1999 | 20 | 122565 | 0 | 2001_06_01 | 45.2553 | -93.6979 | Bituminous Mix | mnroad_id assumed - sent to ASU June 2001 (lab blend). | Arizona State University | 10/01/1999 | 236T | 70 | 0.1 | 200 | 38112 | 40.9 | 6" diameter x 2" tall cylindrical specimen; sinusoidal shear strain loading
2099BM001 | 20-D-1999 | 20 | 122565 | 0 | 2001_06_01 | 45.2553 | -93.6979 | Bituminous Mix | mnroad_id assumed - sent to ASU June 2001 (lab blend). | Arizona State University | 10/01/1999 | 236T | 70 | 0 | 200 | 19394 | 44.5 | 6" diameter x 2" tall cylindrical specimen; sinusoidal shear strain loading
2099BM001 | 20-D-1999 | 20 | 122565 | 0 | 2001_06_01 | 45.2553 | -93.6979 | Bituminous Mix | mnroad_id assumed - sent to ASU June 2001 (lab blend). | Arizona State University | 10/01/1999 | 236B | 100 | 25 | 200 | 91600 | 52.7 | 6" diameter x 2" tall cylindrical specimen; sinusoidal shear strain loading
2099BM001 | 20-D-1999 | 20 | 122565 | 0 | 2001_06_01 | 45.2553 | -93.6979 | Bituminous Mix | mnroad_id assumed - sent to ASU June 2001 (lab blend). | Arizona State University | 10/01/1999 | 236B | 100 | 10 | 200 | 56794 | 49.3 | 6" diameter x 2" tall cylindrical specimen; sinusoidal shear strain loading
2099BM001 | 20-D-1999 | 20 | 122565 | 0 | 2001_06_01 | 45.2553 | -93.6979 | Bituminous Mix | mnroad_id assumed - sent to ASU June 2001 (lab blend). | Arizona State University | 10/01/1999 | 236B | 100 | 5 | 200 | 40898 | 47.6 | 6" diameter x 2" tall cylindrical specimen; sinusoidal shear strain loading
2099BM001 | 20-D-1999 | 20 | 122565 | 0 | 2001_06_01 | 45.2553 | -93.6979 | Bituminous Mix | mnroad_id assumed - sent to ASU June 2001 (lab blend). | Arizona State University | 10/01/1999 | 236B | 100 | 2.5 | 200 | 30594 | 49 | 6" diameter x 2" tall cylindrical specimen; sinusoidal shear strain loading
2099BM001 | 20-D-1999 | 20 | 122565 | 0 | 2001_06_01 | 45.2553 | -93.6979 | Bituminous Mix | mnroad_id assumed - sent to ASU June 2001 (lab blend). | Arizona State University | 10/01/1999 | 236B | 100 | 1 | 200 | 19996 | 48.5 | 6" diameter x 2" tall cylindrical specimen; sinusoidal shear strain loading
2099BM001 | 20-D-1999 | 20 | 122565 | 0 | 2001_06_01 | 45.2553 | -93.6979 | Bituminous Mix | mnroad_id assumed - sent to ASU June 2001 (lab blend). | Arizona State University | 10/01/1999 | 236B | 100 | 0.5 | 200 | 14468 | 48.7 | 6" diameter x 2" tall cylindrical specimen; sinusoidal shear strain loading
2099BM001 | 20-D-1999 | 20 | 122565 | 0 | 2001_06_01 | 45.2553 | -93.6979 | Bituminous Mix | mnroad_id assumed - sent to ASU June 2001 (lab blend). | Arizona State University | 10/01/1999 | 236B | 100 | 0.3 | 200 | 10490 | 47.6 | 6" diameter x 2" tall cylindrical specimen; sinusoidal shear strain loading
2099BM001 | 20-D-1999 | 20 | 122565 | 0 | 2001_06_01 | 45.2553 | -93.6979 | Bituminous Mix | mnroad_id assumed - sent to ASU June 2001 (lab blend). | Arizona State University | 10/01/1999 | 236B | 100 | 0.1 | 200 | 6968 | 47.2 | 6" diameter x 2" tall cylindrical specimen; sinusoidal shear strain loading
2099BM001 | 20-D-1999 | 20 | 122565 | 0 | 2001_06_01 | 45.2553 | -93.6979 | Bituminous Mix | mnroad_id assumed - sent to ASU June 2001 (lab blend). | Arizona State University | 10/01/1999 | 236B | 100 | 0.1 | 200 | 5016 | 43.6 | 6" diameter x 2" tall cylindrical specimen; sinusoidal shear strain loading
2099BM001 | 20-D-1999 | 20 | 122565 | 0 | 2001_06_01 | 45.2553 | -93.6979 | Bituminous Mix | mnroad_id assumed - sent to ASU June 2001 (lab blend). | Arizona State University | 10/01/1999 | 236B | 100 | 0 | 200 | 2858 | 39.4 | 6" diameter x 2" tall cylindrical specimen; sinusoidal shear strain loading
2099BM001 | 20-D-1999 | 20 | 122565 | 0 | 2001_06_01 | 45.2553 | -93.6979 | Bituminous Mix | mnroad_id assumed - sent to ASU June 2001 (lab blend). | Arizona State University | 10/01/1999 | 236T | 100 | 25 | 200 | 84400 | 49.5 | 6" diameter x 2" tall cylindrical specimen; sinusoidal shear strain loading
2099BM001 | 20-D-1999 | 20 | 122565 | 0 | 2001_06_01 | 45.2553 | -93.6979 | Bituminous Mix | mnroad_id assumed - sent to ASU June 2001 (lab blend). | Arizona State University | 10/01/1999 | 236T | 100 | 10 | 200 | 54444 | 48.6 | 6" diameter x 2" tall cylindrical specimen; sinusoidal shear strain loading
2099BM001 | 20-D-1999 | 20 | 122565 | 0 | 2001_06_01 | 45.2553 | -93.6979 | Bituminous Mix | mnroad_id assumed - sent to ASU June 2001 (lab blend). | Arizona State University | 10/01/1999 | 236T | 100 | 5 | 200 | 36906 | 48.6 | 6" diameter x 2" tall cylindrical specimen; sinusoidal shear strain loading
2099BM001 | 20-D-1999 | 20 | 122565 | 0 | 2001_06_01 | 45.2553 | -93.6979 | Bituminous Mix | mnroad_id assumed - sent to ASU June 2001 (lab blend). | Arizona State University | 10/01/1999 | 236T | 100 | 2.5 | 200 | 25758 | 47.2 | 6" diameter x 2" tall cylindrical specimen; sinusoidal shear strain loading
2099BM001 | 20-D-1999 | 20 | 122565 | 0 | 2001_06_01 | 45.2553 | -93.6979 | Bituminous Mix | mnroad_id assumed - sent to ASU June 2001 (lab blend). | Arizona State University | 10/01/1999 | 236T | 100 | 1 | 200 | 17932 | 49 | 6" diameter x 2" tall cylindrical specimen; sinusoidal shear strain loading
2099BM001 | 20-D-1999 | 20 | 122565 | 0 | 2001_06_01 | 45.2553 | -93.6979 | Bituminous Mix | mnroad_id assumed - sent to ASU June 2001 (lab blend). | Arizona State University | 10/01/1999 | 236T | 100 | 0.5 | 200 | 12926 | 48.6 | 6" diameter x 2" tall cylindrical specimen; sinusoidal shear strain loading
2099BM001 | 20-D-1999 | 20 | 122565 | 0 | 2001_06_01 | 45.2553 | -93.6979 | Bituminous Mix | mnroad_id assumed - sent to ASU June 2001 (lab blend). | Arizona State University | 10/01/1999 | 236T | 100 | 0.3 | 200 | 9418 | 47.6 | 6" diameter x 2" tall cylindrical specimen; sinusoidal shear strain loading
2099BM001 | 20-D-1999 | 20 | 122565 | 0 | 2001_06_01 | 45.2553 | -93.6979 | Bituminous Mix | mnroad_id assumed - sent to ASU June 2001 (lab blend). | Arizona State University | 10/01/1999 | 235B | 70 | 0.1 | 150 | 41682 | 39 | 6" diameter x 2" tall cylindrical specimen; sinusoidal shear strain loading
2099BM001 | 20-D-1999 | 20 | 122565 | 0 | 2001_06_01 | 45.2553 | -93.6979 | Bituminous Mix | mnroad_id assumed - sent to ASU June 2001 (lab blend). | Arizona State University | 10/01/1999 | 235B | 70 | 0 | 150 | 23532 | 27.7 | 6" diameter x 2" tall cylindrical specimen; sinusoidal shear strain loading
2099BM001 | 20-D-1999 | 20 | 122565 | 0 | 2001_06_01 | 45.2553 | -93.6979 | Bituminous Mix | mnroad_id assumed - sent to ASU June 2001 (lab blend). | Arizona State University | 10/01/1999 | 235T | 70 | 25 | 150 | 304640 | 27.5 | 6" diameter x 2" tall cylindrical specimen; sinusoidal shear strain loading
2099BM001 | 20-D-1999 | 20 | 122565 | 0 | 2001_06_01 | 45.2553 | -93.6979 | Bituminous Mix | mnroad_id assumed - sent to ASU June 2001 (lab blend). | Arizona State University | 10/01/1999 | 235T | 70 | 10 | 150 | 236350 | 28.9 | 6" diameter x 2" tall cylindrical specimen; sinusoidal shear strain loading
2099BM001 | 20-D-1999 | 20 | 122565 | 0 | 2001_06_01 | 45.2553 | -93.6979 | Bituminous Mix | mnroad_id assumed - sent to ASU June 2001 (lab blend). | Arizona State University | 10/01/1999 | 235T | 70 | 5 | 150 | 193440 | 29.6 | 6" diameter x 2" tall cylindrical specimen; sinusoidal shear strain loading
2099BM001 | 20-D-1999 | 20 | 122565 | 0 | 2001_06_01 | 45.2553 | -93.6979 | Bituminous Mix | mnroad_id assumed - sent to ASU June 2001 (lab blend). | Arizona State University | 10/01/1999 | 235T | 70 | 2.5 | 150 | 157214 | 32.3 | 6" diameter x 2" tall cylindrical specimen; sinusoidal shear strain loading
2099BM001 | 20-D-1999 | 20 | 122565 | 0 | 2001_06_01 | 45.2553 | -93.6979 | Bituminous Mix | mnroad_id assumed - sent to ASU June 2001 (lab blend). | Arizona State University | 10/01/1999 | 235T | 70 | 1 | 150 | 118364 | 33.7 | 6" diameter x 2" tall cylindrical specimen; sinusoidal shear strain loading
2099BM001 | 20-D-1999 | 20 | 122565 | 0 | 2001_06_01 | 45.2553 | -93.6979 | Bituminous Mix | mnroad_id assumed - sent to ASU June 2001 (lab blend). | Arizona State University | 10/01/1999 | 235T | 70 | 0.5 | 150 | 93210 | 33.7 | 6" diameter x 2" tall cylindrical specimen; sinusoidal shear strain loading
2099BM001 | 20-D-1999 | 20 | 122565 | 0 | 2001_06_01 | 45.2553 | -93.6979 | Bituminous Mix | mnroad_id assumed - sent to ASU June 2001 (lab blend). | Arizona State University | 10/01/1999 | 235T | 70 | 0.3 | 150 | 74648 | 35.3 | 6" diameter x 2" tall cylindrical specimen; sinusoidal shear strain loading
2099BM001 | 20-D-1999 | 20 | 122565 | 0 | 2001_06_01 | 45.2553 | -93.6979 | Bituminous Mix | mnroad_id assumed - sent to ASU June 2001 (lab blend). | Arizona State University | 10/01/1999 | 235T | 70 | 0.1 | 150 | 52256 | 37.9 | 6" diameter x 2" tall cylindrical specimen; sinusoidal shear strain loading
2099BM001 | 20-D-1999 | 20 | 122565 | 0 | 2001_06_01 | 45.2553 | -93.6979 | Bituminous Mix | mnroad_id assumed - sent to ASU June 2001 (lab blend). | Arizona State University | 10/01/1999 | 235T | 70 | 0.1 | 150 | 40158 | 40.4 | 6" diameter x 2" tall cylindrical specimen; sinusoidal shear strain loading
2099BM001 | 20-D-1999 | 20 | 122565 | 0 | 2001_06_01 | 45.2553 | -93.6979 | Bituminous Mix | mnroad_id assumed - sent to ASU June 2001 (lab blend). | Arizona State University | 10/01/1999 | 235T | 70 | 0 | 150 | 20770 | 44.3 | 6" diameter x 2" tall cylindrical specimen; sinusoidal shear strain loading
2099BM001 | 20-D-1999 | 20 | 122565 | 0 | 2001_06_01 | 45.2553 | -93.6979 | Bituminous Mix | mnroad_id assumed - sent to ASU June 2001 (lab blend). | Arizona State University | 10/01/1999 | 235B | 100 | 25 | 150 | 77894 | 52 | 6" diameter x 2" tall cylindrical specimen; sinusoidal shear strain loading
2099BM001 | 20-D-1999 | 20 | 122565 | 0 | 2001_06_01 | 45.2553 | -93.6979 | Bituminous Mix | mnroad_id assumed - sent to ASU June 2001 (lab blend). | Arizona State University | 10/01/1999 | 235B | 100 | 10 | 150 | 56676 | 47.9 | 6" diameter x 2" tall cylindrical specimen; sinusoidal shear strain loading
2099BM001 | 20-D-1999 | 20 | 122565 | 0 | 2001_06_01 | 45.2553 | -93.6979 | Bituminous Mix | mnroad_id assumed - sent to ASU June 2001 (lab blend). | Arizona State University | 10/01/1999 | 235B | 100 | 5 | 150 | 41280 | 47.4 | 6" diameter x 2" tall cylindrical specimen; sinusoidal shear strain loading
2099BM001 | 20-D-1999 | 20 | 122565 | 0 | 2001_06_01 | 45.2553 | -93.6979 | Bituminous Mix | mnroad_id assumed - sent to ASU June 2001 (lab blend). | Arizona State University | 10/01/1999 | 235B | 100 | 2.5 | 150 | 30580 | 47 | 6" diameter x 2" tall cylindrical specimen; sinusoidal shear strain loading
2099BM001 | 20-D-1999 | 20 | 122565 | 0 | 2001_06_01 | 45.2553 | -93.6979 | Bituminous Mix | mnroad_id assumed - sent to ASU June 2001 (lab blend). | Arizona State University | 10/01/1999 | 235B | 100 | 1 | 150 | 20024 | 46.8 | 6" diameter x 2" tall cylindrical specimen; sinusoidal shear strain loading
2099BM001 | 20-D-1999 | 20 | 122565 | 0 | 2001_06_01 | 45.2553 | -93.6979 | Bituminous Mix | mnroad_id assumed - sent to ASU June 2001 (lab blend). | Arizona State University | 10/01/1999 | 235B | 100 | 0.5 | 150 | 14620 | 47.9 | 6" diameter x 2" tall cylindrical specimen; sinusoidal shear strain loading
2099BM001 | 20-D-1999 | 20 | 122565 | 0 | 2001_06_01 | 45.2553 | -93.6979 | Bituminous Mix | mnroad_id assumed - sent to ASU June 2001 (lab blend). | Arizona State University | 10/01/1999 | 235B | 100 | 0.3 | 150 | 10606 | 46.5 | 6" diameter x 2" tall cylindrical specimen; sinusoidal shear strain loading
2099BM001 | 20-D-1999 | 20 | 122565 | 0 | 2001_06_01 | 45.2553 | -93.6979 | Bituminous Mix | mnroad_id assumed - sent to ASU June 2001 (lab blend). | Arizona State University | 10/01/1999 | 235B | 100 | 0.1 | 150 | 7326 | 44.3 | 6" diameter x 2" tall cylindrical specimen; sinusoidal shear strain loading
2099BM001 | 20-D-1999 | 20 | 122565 | 0 | 2001_06_01 | 45.2553 | -93.6979 | Bituminous Mix | mnroad_id assumed - sent to ASU June 2001 (lab blend). | Arizona State University | 10/01/1999 | 235B | 100 | 0.1 | 150 | 5262 | 43.6 | 6" diameter x 2" tall cylindrical specimen; sinusoidal shear strain loading
2099BM001 | 20-D-1999 | 20 | 122565 | 0 | 2001_06_01 | 45.2553 | -93.6979 | Bituminous Mix | mnroad_id assumed - sent to ASU June 2001 (lab blend). | Arizona State University | 10/01/1999 | 234B | 40 | 25 | 100 | 283278 | 33.1 | 6" diameter x 2" tall cylindrical specimen; sinusoidal shear strain loading
2099BM001 | 20-D-1999 | 20 | 122565 | 0 | 2001_06_01 | 45.2553 | -93.6979 | Bituminous Mix | mnroad_id assumed - sent to ASU June 2001 (lab blend). | Arizona State University | 10/01/1999 | 234B | 40 | 10 | 100 | 255212 | 19.5 | 6" diameter x 2" tall cylindrical specimen; sinusoidal shear strain loading
2099BM001 | 20-D-1999 | 20 | 122565 | 0 | 2001_06_01 | 45.2553 | -93.6979 | Bituminous Mix | mnroad_id assumed - sent to ASU June 2001 (lab blend). | Arizona State University | 10/01/1999 | 234B | 40 | 5 | 100 | 225098 | 18.7 | 6" diameter x 2" tall cylindrical specimen; sinusoidal shear strain loading
2099BM001 | 20-D-1999 | 20 | 122565 | 0 | 2001_06_01 | 45.2553 | -93.6979 | Bituminous Mix | mnroad_id assumed - sent to ASU June 2001 (lab blend). | Arizona State University | 10/01/1999 | 234B | 40 | 2.5 | 100 | 199574 | 18.4 | 6" diameter x 2" tall cylindrical specimen; sinusoidal shear strain loading
2099BM001 | 20-D-1999 | 20 | 122565 | 0 | 2001_06_01 | 45.2553 | -93.6979 | Bituminous Mix | mnroad_id assumed - sent to ASU June 2001 (lab blend). | Arizona State University | 10/01/1999 | 234B | 40 | 1 | 100 | 171674 | 18.3 | 6" diameter x 2" tall cylindrical specimen; sinusoidal shear strain loading
2099BM001 | 20-D-1999 | 20 | 122565 | 0 | 2001_06_01 | 45.2553 | -93.6979 | Bituminous Mix | mnroad_id assumed - sent to ASU June 2001 (lab blend). | Arizona State University | 10/01/1999 | 234B | 40 | 0.5 | 100 | 149158 | 18.7 | 6" diameter x 2" tall cylindrical specimen; sinusoidal shear strain loading
2099BM001 | 20-D-1999 | 20 | 122565 | 0 | 2001_06_01 | 45.2553 | -93.6979 | Bituminous Mix | mnroad_id assumed - sent to ASU June 2001 (lab blend). | Arizona State University | 10/01/1999 | 234B | 40 | 0.3 | 100 | 131424 | 20.7 | 6" diameter x 2" tall cylindrical specimen; sinusoidal shear strain loading
2099BM001 | 20-D-1999 | 20 | 122565 | 0 | 2001_06_01 | 45.2553 | -93.6979 | Bituminous Mix | mnroad_id assumed - sent to ASU June 2001 (lab blend). | Arizona State University | 10/01/1999 | 234B | 40 | 0.1 | 100 | 108226 | 21.3 | 6" diameter x 2" tall cylindrical specimen; sinusoidal shear strain loading
2099BM001 | 20-D-1999 | 20 | 122565 | 0 | 2001_06_01 | 45.2553 | -93.6979 | Bituminous Mix | mnroad_id assumed - sent to ASU June 2001 (lab blend). | Arizona State University | 10/01/1999 | 234B | 40 | 0.1 | 100 | 90998 | 23.7 | 6" diameter x 2" tall cylindrical specimen; sinusoidal shear strain loading
2099BM001 | 20-D-1999 | 20 | 122565 | 0 | 2001_06_01 | 45.2553 | -93.6979 | Bituminous Mix | mnroad_id assumed - sent to ASU June 2001 (lab blend). | Arizona State University | 10/01/1999 | 234B | 40 | 0 | 100 | 61486 | 27.5 | 6" diameter x 2" tall cylindrical specimen; sinusoidal shear strain loading
2099BM001 | 20-D-1999 | 20 | 122565 | 0 | 2001_06_01 | 45.2553 | -93.6979 | Bituminous Mix | mnroad_id assumed - sent to ASU June 2001 (lab blend). | Arizona State University | 10/01/1999 | 234T | 40 | 25 | 100 | 471734 | 29.3 | 6" diameter x 2" tall cylindrical specimen; sinusoidal shear strain loading
2099BM001 | 20-D-1999 | 20 | 122565 | 0 | 2001_06_01 | 45.2553 | -93.6979 | Bituminous Mix | mnroad_id assumed - sent to ASU June 2001 (lab blend). | Arizona State University | 10/01/1999 | 234T | 40 | 10 | 100 | 371632 | 22.3 | 6" diameter x 2" tall cylindrical specimen; sinusoidal shear strain loading
2099BM001 | 20-D-1999 | 20 | 122565 | 0 | 2001_06_01 | 45.2553 | -93.6979 | Bituminous Mix | mnroad_id assumed - sent to ASU June 2001 (lab blend). | Arizona State University | 10/01/1999 | 234T | 40 | 5 | 100 | 353392 | 21.2 | 6" diameter x 2" tall cylindrical specimen; sinusoidal shear strain loading
2099BM001 | 20-D-1999 | 20 | 122565 | 0 | 2001_06_01 | 45.2553 | -93.6979 | Bituminous Mix | mnroad_id assumed - sent to ASU June 2001 (lab blend). | Arizona State University | 10/01/1999 | 234T | 40 | 2.5 | 100 | 309342 | 20.8 | 6" diameter x 2" tall cylindrical specimen; sinusoidal shear strain loading
2099BM001 | 20-D-1999 | 20 | 122565 | 0 | 2001_06_01 | 45.2553 | -93.6979 | Bituminous Mix | mnroad_id assumed - sent to ASU June 2001 (lab blend). | Arizona State University | 10/01/1999 | 234T | 40 | 1 | 100 | 267024 | 19.6 | 6" diameter x 2" tall cylindrical specimen; sinusoidal shear strain loading
2099BM001 | 20-D-1999 | 20 | 122565 | 0 | 2001_06_01 | 45.2553 | -93.6979 | Bituminous Mix | mnroad_id assumed - sent to ASU June 2001 (lab blend). | Arizona State University | 10/01/1999 | 234T | 40 | 0.5 | 100 | 237146 | 20.6 | 6" diameter x 2" tall cylindrical specimen; sinusoidal shear strain loading
2099BM001 | 20-D-1999 | 20 | 122565 | 0 | 2001_06_01 | 45.2553 | -93.6979 | Bituminous Mix | mnroad_id assumed - sent to ASU June 2001 (lab blend). | Arizona State University | 10/01/1999 | 234T | 40 | 0.3 | 100 | 219918 | 20.9 | 6" diameter x 2" tall cylindrical specimen; sinusoidal shear strain loading
2099BM001 | 20-D-1999 | 20 | 122565 | 0 | 2001_06_01 | 45.2553 | -93.6979 | Bituminous Mix | mnroad_id assumed - sent to ASU June 2001 (lab blend). | Arizona State University | 10/01/1999 | 234T | 40 | 0.1 | 100 | 173530 | 23.4 | 6" diameter x 2" tall cylindrical specimen; sinusoidal shear strain loading
2099BM001 | 20-D-1999 | 20 | 122565 | 0 | 2001_06_01 | 45.2553 | -93.6979 | Bituminous Mix | mnroad_id assumed - sent to ASU June 2001 (lab blend). | Arizona State University | 10/01/1999 | 234T | 40 | 0.1 | 100 | 150818 | 23.6 | 6" diameter x 2" tall cylindrical specimen; sinusoidal shear strain loading
2099BM001 | 20-D-1999 | 20 | 122565 | 0 | 2001_06_01 | 45.2553 | -93.6979 | Bituminous Mix | mnroad_id assumed - sent to ASU June 2001 (lab blend). | Arizona State University | 10/01/1999 | 234T | 40 | 0 | 100 | 102748 | 27.8 | 6" diameter x 2" tall cylindrical specimen; sinusoidal shear strain loading
2099BM001 | 20-D-1999 | 20 | 122565 | 0 | 2001_06_01 | 45.2553 | -93.6979 | Bituminous Mix | mnroad_id assumed - sent to ASU June 2001 (lab blend). | Arizona State University | 10/01/1999 | 234B | 70 | 25 | 100 | 228540 | 41.2 | 6" diameter x 2" tall cylindrical specimen; sinusoidal shear strain loading
2099BM001 | 20-D-1999 | 20 | 122565 | 0 | 2001_06_01 | 45.2553 | -93.6979 | Bituminous Mix | mnroad_id assumed - sent to ASU June 2001 (lab blend). | Arizona State University | 10/01/1999 | 234B | 70 | 10 | 100 | 150662 | 43.3 | 6" diameter x 2" tall cylindrical specimen; sinusoidal shear strain loading
2099BM001 | 20-D-1999 | 20 | 122565 | 0 | 2001_06_01 | 45.2553 | -93.6979 | Bituminous Mix | mnroad_id assumed - sent to ASU June 2001 (lab blend). | Arizona State University | 10/01/1999 | 234B | 70 | 5 | 100 | 118012 | 41.8 | 6" diameter x 2" tall cylindrical specimen; sinusoidal shear strain loading
2099BM001 | 20-D-1999 | 20 | 122565 | 0 | 2001_06_01 | 45.2553 | -93.6979 | Bituminous Mix | mnroad_id assumed - sent to ASU June 2001 (lab blend). | Arizona State University | 10/01/1999 | 234B | 70 | 2.5 | 100 | 93950 | 42.1 | 6" diameter x 2" tall cylindrical specimen; sinusoidal shear strain loading
2099BM001 | 20-D-1999 | 20 | 122565 | 0 | 2001_06_01 | 45.2553 | -93.6979 | Bituminous Mix | mnroad_id assumed - sent to ASU June 2001 (lab blend). | Arizona State University | 10/01/1999 | 234B | 70 | 1 | 100 | 68012 | 44.4 | 6" diameter x 2" tall cylindrical specimen; sinusoidal shear strain loading
2099BM001 | 20-D-1999 | 20 | 122565 | 0 | 2001_06_01 | 45.2553 | -93.6979 | Bituminous Mix | mnroad_id assumed - sent to ASU June 2001 (lab blend). | Arizona State University | 10/01/1999 | 234B | 70 | 0.5 | 100 | 51152 | 45.2 | 6" diameter x 2" tall cylindrical specimen; sinusoidal shear strain loading
2099BM001 | 20-D-1999 | 20 | 122565 | 0 | 2001_06_01 | 45.2553 | -93.6979 | Bituminous Mix | mnroad_id assumed - sent to ASU June 2001 (lab blend). | Arizona State University | 10/01/1999 | 234B | 70 | 0.3 | 100 | 38266 | 45.3 | 6" diameter x 2" tall cylindrical specimen; sinusoidal shear strain loading
2099BM001 | 20-D-1999 | 20 | 122565 | 0 | 2001_06_01 | 45.2553 | -93.6979 | Bituminous Mix | mnroad_id assumed - sent to ASU June 2001 (lab blend). | Arizona State University | 10/01/1999 | 234B | 70 | 0.1 | 100 | 28992 | 44.2 | 6" diameter x 2" tall cylindrical specimen; sinusoidal shear strain loading
2099BM001 | 20-D-1999 | 20 | 122565 | 0 | 2001_06_01 | 45.2553 | -93.6979 | Bituminous Mix | mnroad_id assumed - sent to ASU June 2001 (lab blend). | Arizona State University | 10/01/1999 | 234B | 70 | 0.1 | 100 | 22552 | 42.4 | 6" diameter x 2" tall cylindrical specimen; sinusoidal shear strain loading
2099BM001 | 20-D-1999 | 20 | 122565 | 0 | 2001_06_01 | 45.2553 | -93.6979 | Bituminous Mix | mnroad_id assumed - sent to ASU June 2001 (lab blend). | Arizona State University | 10/01/1999 | 234B | 70 | 0 | 100 | 12830 | 41.5 | 6" diameter x 2" tall cylindrical specimen; sinusoidal shear strain loading
2099BM001 | 20-D-1999 | 20 | 122565 | 0 | 2001_06_01 | 45.2553 | -93.6979 | Bituminous Mix | mnroad_id assumed - sent to ASU June 2001 (lab blend). | Arizona State University | 10/01/1999 | 234T | 70 | 25 | 100 | 226616 | 33.1 | 6" diameter x 2" tall cylindrical specimen; sinusoidal shear strain loading
2099BM001 | 20-D-1999 | 20 | 122565 | 0 | 2001_06_01 | 45.2553 | -93.6979 | Bituminous Mix | mnroad_id assumed - sent to ASU June 2001 (lab blend). | Arizona State University | 10/01/1999 | 234T | 70 | 10 | 100 | 188250 | 30.2 | 6" diameter x 2" tall cylindrical specimen; sinusoidal shear strain loading
2099BM001 | 20-D-1999 | 20 | 122565 | 0 | 2001_06_01 | 45.2553 | -93.6979 | Bituminous Mix | mnroad_id assumed - sent to ASU June 2001 (lab blend). | Arizona State University | 10/01/1999 | 234T | 70 | 5 | 100 | 135118 | 28.1 | 6" diameter x 2" tall cylindrical specimen; sinusoidal shear strain loading
2099BM001 | 20-D-1999 | 20 | 122565 | 0 | 2001_06_01 | 45.2553 | -93.6979 | Bituminous Mix | mnroad_id assumed - sent to ASU June 2001 (lab blend). | Arizona State University | 10/01/1999 | 234T | 70 | 2.5 | 100 | 135118 | 28.1 | 6" diameter x 2" tall cylindrical specimen; sinusoidal shear strain loading
2099BM001 | 20-D-1999 | 20 | 122565 | 0 | 2001_06_01 | 45.2553 | -93.6979 | Bituminous Mix | mnroad_id assumed - sent to ASU June 2001 (lab blend). | Arizona State University | 10/01/1999 | 234T | 70 | 1 | 100 | 104272 | 29.9 | 6" diameter x 2" tall cylindrical specimen; sinusoidal shear strain loading
2099BM001 | 20-D-1999 | 20 | 122565 | 0 | 2001_06_01 | 45.2553 | -93.6979 | Bituminous Mix | mnroad_id assumed - sent to ASU June 2001 (lab blend). | Arizona State University | 10/01/1999 | 234T | 70 | 0.5 | 100 | 81344 | 32.2 | 6" diameter x 2" tall cylindrical specimen; sinusoidal shear strain loading
2099BM001 | 20-D-1999 | 20 | 122565 | 0 | 2001_06_01 | 45.2553 | -93.6979 | Bituminous Mix | mnroad_id assumed - sent to ASU June 2001 (lab blend). | Arizona State University | 10/01/1999 | 234T | 70 | 0.3 | 100 | 59946 | 36 | 6" diameter x 2" tall cylindrical specimen; sinusoidal shear strain loading
2099BM001 | 20-D-1999 | 20 | 122565 | 0 | 2001_06_01 | 45.2553 | -93.6979 | Bituminous Mix | mnroad_id assumed - sent to ASU June 2001 (lab blend). | Arizona State University | 10/01/1999 | 234T | 70 | 0.1 | 100 | 49888 | 34.4 | 6" diameter x 2" tall cylindrical specimen; sinusoidal shear strain loading
2099BM001 | 20-D-1999 | 20 | 122565 | 0 | 2001_06_01 | 45.2553 | -93.6979 | Bituminous Mix | mnroad_id assumed - sent to ASU June 2001 (lab blend). | Arizona State University | 10/01/1999 | 234T | 70 | 0.1 | 100 | 38488 | 37.9 | 6" diameter x 2" tall cylindrical specimen; sinusoidal shear strain loading
2099BM001 | 20-D-1999 | 20 | 122565 | 0 | 2001_06_01 | 45.2553 | -93.6979 | Bituminous Mix | mnroad_id assumed - sent to ASU June 2001 (lab blend). | Arizona State University | 10/01/1999 | 234T | 70 | 0 | 100 | 22686 | 35 | 6" diameter x 2" tall cylindrical specimen; sinusoidal shear strain loading
2099BM001 | 20-D-1999 | 20 | 122565 | 0 | 2001_06_01 | 45.2553 | -93.6979 | Bituminous Mix | mnroad_id assumed - sent to ASU June 2001 (lab blend). | Arizona State University | 10/01/1999 | 234B | 100 | 25 | 100 | 44808 | 59 | 6" diameter x 2" tall cylindrical specimen; sinusoidal shear strain loading
2099BM001 | 20-D-1999 | 20 | 122565 | 0 | 2001_06_01 | 45.2553 | -93.6979 | Bituminous Mix | mnroad_id assumed - sent to ASU June 2001 (lab blend). | Arizona State University | 10/01/1999 | 234B | 100 | 10 | 100 | 32376 | 53.4 | 6" diameter x 2" tall cylindrical specimen; sinusoidal shear strain loading
2099BM001 | 20-D-1999 | 20 | 122565 | 0 | 2001_06_01 | 45.2553 | -93.6979 | Bituminous Mix | mnroad_id assumed - sent to ASU June 2001 (lab blend). | Arizona State University | 10/01/1999 | 234B | 100 | 5 | 100 | 23636 | 52.1 | 6" diameter x 2" tall cylindrical specimen; sinusoidal shear strain loading
2099BM001 | 20-D-1999 | 20 | 122565 | 0 | 2001_06_01 | 45.2553 | -93.6979 | Bituminous Mix | mnroad_id assumed - sent to ASU June 2001 (lab blend). | Arizona State University | 10/01/1999 | 236T | 40 | 10 | 200 | 303546 | 15.3 | 6" diameter x 2" tall cylindrical specimen; sinusoidal shear strain loading
2099BM001 | 20-D-1999 | 20 | 122565 | 0 | 2001_06_01 | 45.2553 | -93.6979 | Bituminous Mix | mnroad_id assumed - sent to ASU June 2001 (lab blend). | Arizona State University | 10/01/1999 | 236T | 40 | 5 | 200 | 277848 | 12.7 | 6" diameter x 2" tall cylindrical specimen; sinusoidal shear strain loading
2099BM001 | 20-D-1999 | 20 | 122565 | 0 | 2001_06_01 | 45.2553 | -93.6979 | Bituminous Mix | mnroad_id assumed - sent to ASU June 2001 (lab blend). | Arizona State University | 10/01/1999 | 236T | 40 | 2.5 | 200 | 254714 | 12.7 | 6" diameter x 2" tall cylindrical specimen; sinusoidal shear strain loading
2099BM001 | 20-D-1999 | 20 | 122565 | 0 | 2001_06_01 | 45.2553 | -93.6979 | Bituminous Mix | mnroad_id assumed - sent to ASU June 2001 (lab blend). | Arizona State University | 10/01/1999 | 236T | 40 | 1 | 200 | 228870 | 13 | 6" diameter x 2" tall cylindrical specimen; sinusoidal shear strain loading
2099BM001 | 20-D-1999 | 20 | 122565 | 0 | 2001_06_01 | 45.2553 | -93.6979 | Bituminous Mix | mnroad_id assumed - sent to ASU June 2001 (lab blend). | Arizona State University | 10/01/1999 | 236T | 40 | 0.5 | 200 | 208936 | 13.5 | 6" diameter x 2" tall cylindrical specimen; sinusoidal shear strain loading
2099BM001 | 20-D-1999 | 20 | 122565 | 0 | 2001_06_01 | 45.2553 | -93.6979 | Bituminous Mix | mnroad_id assumed - sent to ASU June 2001 (lab blend). | Arizona State University | 10/01/1999 | 236T | 40 | 0.3 | 200 | 188212 | 15.1 | 6" diameter x 2" tall cylindrical specimen; sinusoidal shear strain loading
2099BM001 | 20-D-1999 | 20 | 122565 | 0 | 2001_06_01 | 45.2553 | -93.6979 | Bituminous Mix | mnroad_id assumed - sent to ASU June 2001 (lab blend). | Arizona State University | 10/01/1999 | 236T | 40 | 0.1 | 200 | 161984 | 17 | 6" diameter x 2" tall cylindrical specimen; sinusoidal shear strain loading
2099BM001 | 20-D-1999 | 20 | 122565 | 0 | 2001_06_01 | 45.2553 | -93.6979 | Bituminous Mix | mnroad_id assumed - sent to ASU June 2001 (lab blend). | Arizona State University | 10/01/1999 | 236T | 40 | 0.1 | 200 | 143474 | 18.9 | 6" diameter x 2" tall cylindrical specimen; sinusoidal shear strain loading
2099BM001 | 20-D-1999 | 20 | 122565 | 0 | 2001_06_01 | 45.2553 | -93.6979 | Bituminous Mix | mnroad_id assumed - sent to ASU June 2001 (lab blend). | Arizona State University | 10/01/1999 | 236T | 40 | 0 | 200 | 101298 | 23.9 | 6" diameter x 2" tall cylindrical specimen; sinusoidal shear strain loading
2099BM001 | 20-D-1999 | 20 | 122565 | 0 | 2001_06_01 | 45.2553 | -93.6979 | Bituminous Mix | mnroad_id assumed - sent to ASU June 2001 (lab blend). | Arizona State University | 10/01/1999 | 236B | 70 | 25 | 200 | 163679 | 25.5 | 6" diameter x 2" tall cylindrical specimen; sinusoidal shear strain loading
2099BM001 | 20-D-1999 | 20 | 122565 | 0 | 2001_06_01 | 45.2553 | -93.6979 | Bituminous Mix | mnroad_id assumed - sent to ASU June 2001 (lab blend). | Arizona State University | 10/01/1999 | 236B | 70 | 10 | 200 | 129879 | 27.4 | 6" diameter x 2" tall cylindrical specimen; sinusoidal shear strain loading
2099BM001 | 20-D-1999 | 20 | 122565 | 0 | 2001_06_01 | 45.2553 | -93.6979 | Bituminous Mix | mnroad_id assumed - sent to ASU June 2001 (lab blend). | Arizona State University | 10/01/1999 | 236B | 70 | 5 | 200 | 105855 | 27.9 | 6" diameter x 2" tall cylindrical specimen; sinusoidal shear strain loading
2099BM001 | 20-D-1999 | 20 | 122565 | 0 | 2001_06_01 | 45.2553 | -93.6979 | Bituminous Mix | mnroad_id assumed - sent to ASU June 2001 (lab blend). | Arizona State University | 10/01/1999 | 236B | 70 | 2.5 | 200 | 87220 | 29.3 | 6" diameter x 2" tall cylindrical specimen; sinusoidal shear strain loading
2099BM001 | 20-D-1999 | 20 | 122565 | 0 | 2001_06_01 | 45.2553 | -93.6979 | Bituminous Mix | mnroad_id assumed - sent to ASU June 2001 (lab blend). | Arizona State University | 10/01/1999 | 236B | 130 | 5 | 200 | 4656 | 57.1 | 6" diameter x 2" tall cylindrical specimen; sinusoidal shear strain loading
2099BM001 | 20-D-1999 | 20 | 122565 | 0 | 2001_06_01 | 45.2553 | -93.6979 | Bituminous Mix | mnroad_id assumed - sent to ASU June 2001 (lab blend). | Arizona State University | 10/01/1999 | 236B | 130 | 2.5 | 200 | 3244 | 55.2 | 6" diameter x 2" tall cylindrical specimen; sinusoidal shear strain loading
2099BM001 | 20-D-1999 | 20 | 122565 | 0 | 2001_06_01 | 45.2553 | -93.6979 | Bituminous Mix | mnroad_id assumed - sent to ASU June 2001 (lab blend). | Arizona State University | 10/01/1999 | 236B | 130 | 1 | 200 | 2050 | 52.8 | 6" diameter x 2" tall cylindrical specimen; sinusoidal shear strain loading
2099BM001 | 20-D-1999 | 20 | 122565 | 0 | 2001_06_01 | 45.2553 | -93.6979 | Bituminous Mix | mnroad_id assumed - sent to ASU June 2001 (lab blend). | Arizona State University | 10/01/1999 | 236B | 130 | 0.5 | 200 | 1497 | 49.5 | 6" diameter x 2" tall cylindrical specimen; sinusoidal shear strain loading
2099BM001 | 20-D-1999 | 20 | 122565 | 0 | 2001_06_01 | 45.2553 | -93.6979 | Bituminous Mix | mnroad_id assumed - sent to ASU June 2001 (lab blend). | Arizona State University | 10/01/1999 | 236B | 130 | 0.3 | 200 | 1038 | 47 | 6" diameter x 2" tall cylindrical specimen; sinusoidal shear strain loading
2099BM001 | 20-D-1999 | 20 | 122565 | 0 | 2001_06_01 | 45.2553 | -93.6979 | Bituminous Mix | mnroad_id assumed - sent to ASU June 2001 (lab blend). | Arizona State University | 10/01/1999 | 236B | 130 | 0.1 | 200 | 843 | 41.5 | 6" diameter x 2" tall cylindrical specimen; sinusoidal shear strain loading
2099BM001 | 20-D-1999 | 20 | 122565 | 0 | 2001_06_01 | 45.2553 | -93.6979 | Bituminous Mix | mnroad_id assumed - sent to ASU June 2001 (lab blend). | Arizona State University | 10/01/1999 | 236B | 130 | 0.1 | 200 | 648 | 36.5 | 6" diameter x 2" tall cylindrical specimen; sinusoidal shear strain loading
2099BM001 | 20-D-1999 | 20 | 122565 | 0 | 2001_06_01 | 45.2553 | -93.6979 | Bituminous Mix | mnroad_id assumed - sent to ASU June 2001 (lab blend). | Arizona State University | 10/01/1999 | 236B | 130 | 0 | 200 | 489 | 35.1 | 6" diameter x 2" tall cylindrical specimen; sinusoidal shear strain loading
2099BM001 | 20-D-1999 | 20 | 122565 | 0 | 2001_06_01 | 45.2553 | -93.6979 | Bituminous Mix | mnroad_id assumed - sent to ASU June 2001 (lab blend). | Arizona State University | 10/01/1999 | 234B | 130 | 1 | 100 | 4198 | 39 | 6" diameter x 2" tall cylindrical specimen; sinusoidal shear strain loading
2099BM001 | 20-D-1999 | 20 | 122565 | 0 | 2001_06_01 | 45.2553 | -93.6979 | Bituminous Mix | mnroad_id assumed - sent to ASU June 2001 (lab blend). | Arizona State University | 10/01/1999 | 234B | 130 | 0.5 | 100 | 3464 | 34.9 | 6" diameter x 2" tall cylindrical specimen; sinusoidal shear strain loading
2099BM001 | 20-D-1999 | 20 | 122565 | 0 | 2001_06_01 | 45.2553 | -93.6979 | Bituminous Mix | mnroad_id assumed - sent to ASU June 2001 (lab blend). | Arizona State University | 10/01/1999 | 234B | 130 | 0.3 | 100 | 3106 | 30 | 6" diameter x 2" tall cylindrical specimen; sinusoidal shear strain loading
2099BM001 | 20-D-1999 | 20 | 122565 | 0 | 2001_06_01 | 45.2553 | -93.6979 | Bituminous Mix | mnroad_id assumed - sent to ASU June 2001 (lab blend). | Arizona State University | 10/01/1999 | 234B | 130 | 0.1 | 100 | 2590 | 28.2 | 6" diameter x 2" tall cylindrical specimen; sinusoidal shear strain loading
2099BM001 | 20-D-1999 | 20 | 122565 | 0 | 2001_06_01 | 45.2553 | -93.6979 | Bituminous Mix | mnroad_id assumed - sent to ASU June 2001 (lab blend). | Arizona State University | 10/01/1999 | 234B | 130 | 0.1 | 100 | 2648 | 28.6 | 6" diameter x 2" tall cylindrical specimen; sinusoidal shear strain loading
2099BM001 | 20-D-1999 | 20 | 122565 | 0 | 2001_06_01 | 45.2553 | -93.6979 | Bituminous Mix | mnroad_id assumed - sent to ASU June 2001 (lab blend). | Arizona State University | 10/01/1999 | 234B | 130 | 0 | 100 | 2524 | 23.1 | 6" diameter x 2" tall cylindrical specimen; sinusoidal shear strain loading
2099BM001 | 20-D-1999 | 20 | 122565 | 0 | 2001_06_01 | 45.2553 | -93.6979 | Bituminous Mix | mnroad_id assumed - sent to ASU June 2001 (lab blend). | Arizona State University | 10/01/1999 | 234T | 130 | 25 | 100 | 9358 | 64.4 | 6" diameter x 2" tall cylindrical specimen; sinusoidal shear strain loading
2099BM001 | 20-D-1999 | 20 | 122565 | 0 | 2001_06_01 | 45.2553 | -93.6979 | Bituminous Mix | mnroad_id assumed - sent to ASU June 2001 (lab blend). | Arizona State University | 10/01/1999 | 234T | 130 | 10 | 100 | 6540 | 53.6 | 6" diameter x 2" tall cylindrical specimen; sinusoidal shear strain loading
2099BM001 | 20-D-1999 | 20 | 122565 | 0 | 2001_06_01 | 45.2553 | -93.6979 | Bituminous Mix | mnroad_id assumed - sent to ASU June 2001 (lab blend). | Arizona State University | 10/01/1999 | 234T | 130 | 5 | 100 | 5318 | 45.6 | 6" diameter x 2" tall cylindrical specimen; sinusoidal shear strain loading
2099BM001 | 20-D-1999 | 20 | 122565 | 0 | 2001_06_01 | 45.2553 | -93.6979 | Bituminous Mix | mnroad_id assumed - sent to ASU June 2001 (lab blend). | Arizona State University | 10/01/1999 | 234T | 130 | 2.5 | 100 | 4412 | 43.4 | 6" diameter x 2" tall cylindrical specimen; sinusoidal shear strain loading
2099BM001 | 20-D-1999 | 20 | 122565 | 0 | 2001_06_01 | 45.2553 | -93.6979 | Bituminous Mix | mnroad_id assumed - sent to ASU June 2001 (lab blend). | Arizona State University | 10/01/1999 | 234T | 130 | 1 | 100 | 3708 | 39.5 | 6" diameter x 2" tall cylindrical specimen; sinusoidal shear strain loading
2099BM001 | 20-D-1999 | 20 | 122565 | 0 | 2001_06_01 | 45.2553 | -93.6979 | Bituminous Mix | mnroad_id assumed - sent to ASU June 2001 (lab blend). | Arizona State University | 10/01/1999 | 234T | 130 | 0.5 | 100 | 3272 | 37.6 | 6" diameter x 2" tall cylindrical specimen; sinusoidal shear strain loading
2099BM001 | 20-D-1999 | 20 | 122565 | 0 | 2001_06_01 | 45.2553 | -93.6979 | Bituminous Mix | mnroad_id assumed - sent to ASU June 2001 (lab blend). | Arizona State University | 10/01/1999 | 234T | 130 | 0.3 | 100 | 2962 | 32.9 | 6" diameter x 2" tall cylindrical specimen; sinusoidal shear strain loading
2099BM001 | 20-D-1999 | 20 | 122565 | 0 | 2001_06_01 | 45.2553 | -93.6979 | Bituminous Mix | mnroad_id assumed - sent to ASU June 2001 (lab blend). | Arizona State University | 10/01/1999 | 234T | 130 | 0.1 | 100 | 2700 | 31.5 | 6" diameter x 2" tall cylindrical specimen; sinusoidal shear strain loading
2099BM001 | 20-D-1999 | 20 | 122565 | 0 | 2001_06_01 | 45.2553 | -93.6979 | Bituminous Mix | mnroad_id assumed - sent to ASU June 2001 (lab blend). | Arizona State University | 10/01/1999 | 234T | 130 | 0.1 | 100 | 2504 | 29.6 | 6" diameter x 2" tall cylindrical specimen; sinusoidal shear strain loading
2099BM001 | 20-D-1999 | 20 | 122565 | 0 | 2001_06_01 | 45.2553 | -93.6979 | Bituminous Mix | mnroad_id assumed - sent to ASU June 2001 (lab blend). | Arizona State University | 10/01/1999 | 235B | 40 | 25 | 150 | 300390 | 19 | 6" diameter x 2" tall cylindrical specimen; sinusoidal shear strain loading
2099BM001 | 20-D-1999 | 20 | 122565 | 0 | 2001_06_01 | 45.2553 | -93.6979 | Bituminous Mix | mnroad_id assumed - sent to ASU June 2001 (lab blend). | Arizona State University | 10/01/1999 | 235B | 40 | 10 | 150 | 265758 | 15.9 | 6" diameter x 2" tall cylindrical specimen; sinusoidal shear strain loading
2099BM001 | 20-D-1999 | 20 | 122565 | 0 | 2001_06_01 | 45.2553 | -93.6979 | Bituminous Mix | mnroad_id assumed - sent to ASU June 2001 (lab blend). | Arizona State University | 10/01/1999 | 235B | 40 | 5 | 150 | 247648 | 14.4 | 6" diameter x 2" tall cylindrical specimen; sinusoidal shear strain loading
2099BM001 | 20-D-1999 | 20 | 122565 | 0 | 2001_06_01 | 45.2553 | -93.6979 | Bituminous Mix | mnroad_id assumed - sent to ASU June 2001 (lab blend). | Arizona State University | 10/01/1999 | 235B | 40 | 2.5 | 150 | 225036 | 14 | 6" diameter x 2" tall cylindrical specimen; sinusoidal shear strain loading
2099BM001 | 20-D-1999 | 20 | 122565 | 0 | 2001_06_01 | 45.2553 | -93.6979 | Bituminous Mix | mnroad_id assumed - sent to ASU June 2001 (lab blend). | Arizona State University | 10/01/1999 | 235B | 40 | 1 | 150 | 199276 | 13.4 | 6" diameter x 2" tall cylindrical specimen; sinusoidal shear strain loading
2099BM001 | 20-D-1999 | 20 | 122565 | 0 | 2001_06_01 | 45.2553 | -93.6979 | Bituminous Mix | mnroad_id assumed - sent to ASU June 2001 (lab blend). | Arizona State University | 10/01/1999 | 235B | 40 | 0.5 | 150 | 180010 | 15 | 6" diameter x 2" tall cylindrical specimen; sinusoidal shear strain loading
2099BM001 | 20-D-1999 | 20 | 122565 | 0 | 2001_06_01 | 45.2553 | -93.6979 | Bituminous Mix | mnroad_id assumed - sent to ASU June 2001 (lab blend). | Arizona State University | 10/01/1999 | 235B | 40 | 0.3 | 150 | 166756 | 16.1 | 6" diameter x 2" tall cylindrical specimen; sinusoidal shear strain loading
2099BM001 | 20-D-1999 | 20 | 122565 | 0 | 2001_06_01 | 45.2553 | -93.6979 | Bituminous Mix | mnroad_id assumed - sent to ASU June 2001 (lab blend). | Arizona State University | 10/01/1999 | 235B | 40 | 0.1 | 150 | 140414 | 17.7 | 6" diameter x 2" tall cylindrical specimen; sinusoidal shear strain loading
2099BM001 | 20-D-1999 | 20 | 122565 | 0 | 2001_06_01 | 45.2553 | -93.6979 | Bituminous Mix | mnroad_id assumed - sent to ASU June 2001 (lab blend). | Arizona State University | 10/01/1999 | 235B | 40 | 0.1 | 150 | 124076 | 19.9 | 6" diameter x 2" tall cylindrical specimen; sinusoidal shear strain loading
2099BM001 | 20-D-1999 | 20 | 122565 | 0 | 2001_06_01 | 45.2553 | -93.6979 | Bituminous Mix | mnroad_id assumed - sent to ASU June 2001 (lab blend). | Arizona State University | 10/01/1999 | 235B | 40 | 0 | 150 | 86126 | 23.6 | 6" diameter x 2" tall cylindrical specimen; sinusoidal shear strain loading
2099BM001 | 20-D-1999 | 20 | 122565 | 0 | 2001_06_01 | 45.2553 | -93.6979 | Bituminous Mix | mnroad_id assumed - sent to ASU June 2001 (lab blend). | Arizona State University | 10/01/1999 | 235T | 40 | 25 | 150 | 270502 | 35.1 | 6" diameter x 2" tall cylindrical specimen; sinusoidal shear strain loading
2099BM001 | 20-D-1999 | 20 | 122565 | 0 | 2001_06_01 | 45.2553 | -93.6979 | Bituminous Mix | mnroad_id assumed - sent to ASU June 2001 (lab blend). | Arizona State University | 10/01/1999 | 235T | 40 | 10 | 150 | 251846 | 16.9 | 6" diameter x 2" tall cylindrical specimen; sinusoidal shear strain loading
2099BM001 | 20-D-1999 | 20 | 122565 | 0 | 2001_06_01 | 45.2553 | -93.6979 | Bituminous Mix | mnroad_id assumed - sent to ASU June 2001 (lab blend). | Arizona State University | 10/01/1999 | 235T | 40 | 5 | 150 | 233922 | 15.9 | 6" diameter x 2" tall cylindrical specimen; sinusoidal shear strain loading
2099BM001 | 20-D-1999 | 20 | 122565 | 0 | 2001_06_01 | 45.2553 | -93.6979 | Bituminous Mix | mnroad_id assumed - sent to ASU June 2001 (lab blend). | Arizona State University | 10/01/1999 | 235T | 40 | 2.5 | 150 | 213610 | 14.7 | 6" diameter x 2" tall cylindrical specimen; sinusoidal shear strain loading
2099BM001 | 20-D-1999 | 20 | 122565 | 0 | 2001_06_01 | 45.2553 | -93.6979 | Bituminous Mix | mnroad_id assumed - sent to ASU June 2001 (lab blend). | Arizona State University | 10/01/1999 | 235T | 40 | 1 | 150 | 188068 | 14.9 | 6" diameter x 2" tall cylindrical specimen; sinusoidal shear strain loading
2099BM001 | 20-D-1999 | 20 | 122565 | 0 | 2001_06_01 | 45.2553 | -93.6979 | Bituminous Mix | mnroad_id assumed - sent to ASU June 2001 (lab blend). | Arizona State University | 10/01/1999 | 235T | 40 | 0.5 | 150 | 171246 | 15.8 | 6" diameter x 2" tall cylindrical specimen; sinusoidal shear strain loading
2099BM001 | 20-D-1999 | 20 | 122565 | 0 | 2001_06_01 | 45.2553 | -93.6979 | Bituminous Mix | mnroad_id assumed - sent to ASU June 2001 (lab blend). | Arizona State University | 10/01/1999 | 235T | 40 | 0.3 | 150 | 153738 | 17.3 | 6" diameter x 2" tall cylindrical specimen; sinusoidal shear strain loading
2099BM001 | 20-D-1999 | 20 | 122565 | 0 | 2001_06_01 | 45.2553 | -93.6979 | Bituminous Mix | mnroad_id assumed - sent to ASU June 2001 (lab blend). | Arizona State University | 10/01/1999 | 235T | 40 | 0.1 | 150 | 130892 | 18.9 | 6" diameter x 2" tall cylindrical specimen; sinusoidal shear strain loading
2099BM001 | 20-D-1999 | 20 | 122565 | 0 | 2001_06_01 | 45.2553 | -93.6979 | Bituminous Mix | mnroad_id assumed - sent to ASU June 2001 (lab blend). | Arizona State University | 10/01/1999 | 235T | 40 | 0.1 | 150 | 113824 | 20.3 | 6" diameter x 2" tall cylindrical specimen; sinusoidal shear strain loading
2099BM001 | 20-D-1999 | 20 | 122565 | 0 | 2001_06_01 | 45.2553 | -93.6979 | Bituminous Mix | mnroad_id assumed - sent to ASU June 2001 (lab blend). | Arizona State University | 10/01/1999 | 235T | 40 | 0 | 150 | 78464 | 31.5 | 6" diameter x 2" tall cylindrical specimen; sinusoidal shear strain loading
2099BM001 | 20-D-1999 | 20 | 122565 | 0 | 2001_06_01 | 45.2553 | -93.6979 | Bituminous Mix | mnroad_id assumed - sent to ASU June 2001 (lab blend). | Arizona State University | 10/01/1999 | 235B | 70 | 25 | 150 | 270618 | 27.2 | 6" diameter x 2" tall cylindrical specimen; sinusoidal shear strain loading
2099BM001 | 20-D-1999 | 20 | 122565 | 0 | 2001_06_01 | 45.2553 | -93.6979 | Bituminous Mix | mnroad_id assumed - sent to ASU June 2001 (lab blend). | Arizona State University | 10/01/1999 | 235B | 70 | 10 | 150 | 220178 | 28 | 6" diameter x 2" tall cylindrical specimen; sinusoidal shear strain loading
2099BM001 | 20-D-1999 | 20 | 122565 | 0 | 2001_06_01 | 45.2553 | -93.6979 | Bituminous Mix | mnroad_id assumed - sent to ASU June 2001 (lab blend). | Arizona State University | 10/01/1999 | 235B | 70 | 5 | 150 | 184548 | 27.8 | 6" diameter x 2" tall cylindrical specimen; sinusoidal shear strain loading
2099BM001 | 20-D-1999 | 20 | 122565 | 0 | 2001_06_01 | 45.2553 | -93.6979 | Bituminous Mix | mnroad_id assumed - sent to ASU June 2001 (lab blend). | Arizona State University | 10/01/1999 | 235B | 70 | 2.5 | 150 | 151078 | 29.8 | 6" diameter x 2" tall cylindrical specimen; sinusoidal shear strain loading
2099BM001 | 20-D-1999 | 20 | 122565 | 0 | 2001_06_01 | 45.2553 | -93.6979 | Bituminous Mix | mnroad_id assumed - sent to ASU June 2001 (lab blend). | Arizona State University | 10/01/1999 | 235B | 70 | 1 | 150 | 115894 | 31.4 | 6" diameter x 2" tall cylindrical specimen; sinusoidal shear strain loading
2099BM001 | 20-D-1999 | 20 | 122565 | 0 | 2001_06_01 | 45.2553 | -93.6979 | Bituminous Mix | mnroad_id assumed - sent to ASU June 2001 (lab blend). | Arizona State University | 10/01/1999 | 235B | 70 | 0.5 | 150 | 92792 | 32.8 | 6" diameter x 2" tall cylindrical specimen; sinusoidal shear strain loading
2099BM001 | 20-D-1999 | 20 | 122565 | 0 | 2001_06_01 | 45.2553 | -93.6979 | Bituminous Mix | mnroad_id assumed - sent to ASU June 2001 (lab blend). | Arizona State University | 10/01/1999 | 235B | 70 | 0.3 | 150 | 73294 | 35.2 | 6" diameter x 2" tall cylindrical specimen; sinusoidal shear strain loading
2099BM001 | 20-D-1999 | 20 | 122565 | 0 | 2001_06_01 | 45.2553 | -93.6979 | Bituminous Mix | mnroad_id assumed - sent to ASU June 2001 (lab blend). | Arizona State University | 10/01/1999 | 235B | 70 | 0.1 | 150 | 53702 | 36.3 | 6" diameter x 2" tall cylindrical specimen; sinusoidal shear strain loading
2299BM001 | 22-D-1990 | 22 | 123725 | 0 | 2001_06_01 | 45.2534 | -93.6943 | Bituminous Mix | mnroad_id assumed - sent to ASU June 2001 (lab blend). | Arizona State University | 10/01/1999 | 320B | 40 | 0.3 | 150 | 157302 | 15.3 | 6" diameter x 2" tall cylindrical specimen; sinusoidal shear strain loading
2299BM001 | 22-D-1990 | 22 | 123725 | 0 | 2001_06_01 | 45.2534 | -93.6943 | Bituminous Mix | mnroad_id assumed - sent to ASU June 2001 (lab blend). | Arizona State University | 10/01/1999 | 320B | 40 | 0.1 | 150 | 136850 | 16.3 | 6" diameter x 2" tall cylindrical specimen; sinusoidal shear strain loading
2299BM001 | 22-D-1990 | 22 | 123725 | 0 | 2001_06_01 | 45.2534 | -93.6943 | Bituminous Mix | mnroad_id assumed - sent to ASU June 2001 (lab blend). | Arizona State University | 10/01/1999 | 320B | 40 | 0.1 | 150 | 121080 | 17.9 | 6" diameter x 2" tall cylindrical specimen; sinusoidal shear strain loading
2299BM001 | 22-D-1990 | 22 | 123725 | 0 | 2001_06_01 | 45.2534 | -93.6943 | Bituminous Mix | mnroad_id assumed - sent to ASU June 2001 (lab blend). | Arizona State University | 10/01/1999 | 320B | 40 | 0 | 150 | 88664 | 21.7 | 6" diameter x 2" tall cylindrical specimen; sinusoidal shear strain loading
2299BM001 | 22-D-1990 | 22 | 123725 | 0 | 2001_06_01 | 45.2534 | -93.6943 | Bituminous Mix | mnroad_id assumed - sent to ASU June 2001 (lab blend). | Arizona State University | 10/01/1999 | 320T | 40 | 25 | 150 | 331336 | 17.3 | 6" diameter x 2" tall cylindrical specimen; sinusoidal shear strain loading
2299BM001 | 22-D-1990 | 22 | 123725 | 0 | 2001_06_01 | 45.2534 | -93.6943 | Bituminous Mix | mnroad_id assumed - sent to ASU June 2001 (lab blend). | Arizona State University | 10/01/1999 | 320T | 40 | 10 | 150 | 302206 | 14.6 | 6" diameter x 2" tall cylindrical specimen; sinusoidal shear strain loading
2299BM001 | 22-D-1990 | 22 | 123725 | 0 | 2001_06_01 | 45.2534 | -93.6943 | Bituminous Mix | mnroad_id assumed - sent to ASU June 2001 (lab blend). | Arizona State University | 10/01/1999 | 320T | 40 | 5 | 150 | 273158 | 13.7 | 6" diameter x 2" tall cylindrical specimen; sinusoidal shear strain loading
2299BM001 | 22-D-1990 | 22 | 123725 | 0 | 2001_06_01 | 45.2534 | -93.6943 | Bituminous Mix | mnroad_id assumed - sent to ASU June 2001 (lab blend). | Arizona State University | 10/01/1999 | 320T | 40 | 2.5 | 150 | 256042 | 13.3 | 6" diameter x 2" tall cylindrical specimen; sinusoidal shear strain loading
2299BM001 | 22-D-1990 | 22 | 123725 | 0 | 2001_06_01 | 45.2534 | -93.6943 | Bituminous Mix | mnroad_id assumed - sent to ASU June 2001 (lab blend). | Arizona State University | 10/01/1999 | 320T | 40 | 1 | 150 | 226406 | 12.9 | 6" diameter x 2" tall cylindrical specimen; sinusoidal shear strain loading
2299BM001 | 22-D-1990 | 22 | 123725 | 0 | 2001_06_01 | 45.2534 | -93.6943 | Bituminous Mix | mnroad_id assumed - sent to ASU June 2001 (lab blend). | Arizona State University | 10/01/1999 | 320T | 40 | 0.5 | 150 | 206968 | 14 | 6" diameter x 2" tall cylindrical specimen; sinusoidal shear strain loading
2299BM001 | 22-D-1990 | 22 | 123725 | 0 | 2001_06_01 | 45.2534 | -93.6943 | Bituminous Mix | mnroad_id assumed - sent to ASU June 2001 (lab blend). | Arizona State University | 10/01/1999 | 320T | 40 | 0.3 | 150 | 185254 | 14.2 | 6" diameter x 2" tall cylindrical specimen; sinusoidal shear strain loading
2299BM001 | 22-D-1990 | 22 | 123725 | 0 | 2001_06_01 | 45.2534 | -93.6943 | Bituminous Mix | mnroad_id assumed - sent to ASU June 2001 (lab blend). | Arizona State University | 10/01/1999 | 320T | 40 | 0.1 | 150 | 165180 | 15.8 | 6" diameter x 2" tall cylindrical specimen; sinusoidal shear strain loading
2299BM001 | 22-D-1990 | 22 | 123725 | 0 | 2001_06_01 | 45.2534 | -93.6943 | Bituminous Mix | mnroad_id assumed - sent to ASU June 2001 (lab blend). | Arizona State University | 10/01/1999 | 320T | 40 | 0.1 | 150 | 146424 | 17.2 | 6" diameter x 2" tall cylindrical specimen; sinusoidal shear strain loading
2299BM001 | 22-D-1990 | 22 | 123725 | 0 | 2001_06_01 | 45.2534 | -93.6943 | Bituminous Mix | mnroad_id assumed - sent to ASU June 2001 (lab blend). | Arizona State University | 10/01/1999 | 320T | 40 | 0 | 150 | 107550 | 22.5 | 6" diameter x 2" tall cylindrical specimen; sinusoidal shear strain loading
2299BM001 | 22-D-1990 | 22 | 123725 | 0 | 2001_06_01 | 45.2534 | -93.6943 | Bituminous Mix | mnroad_id assumed - sent to ASU June 2001 (lab blend). | Arizona State University | 10/01/1999 | 320B | 70 | 25 | 150 | 283928 | 31.4 | 6" diameter x 2" tall cylindrical specimen; sinusoidal shear strain loading
2299BM001 | 22-D-1990 | 22 | 123725 | 0 | 2001_06_01 | 45.2534 | -93.6943 | Bituminous Mix | mnroad_id assumed - sent to ASU June 2001 (lab blend). | Arizona State University | 10/01/1999 | 320B | 70 | 10 | 150 | 192638 | 30 | 6" diameter x 2" tall cylindrical specimen; sinusoidal shear strain loading
2299BM001 | 22-D-1990 | 22 | 123725 | 0 | 2001_06_01 | 45.2534 | -93.6943 | Bituminous Mix | mnroad_id assumed - sent to ASU June 2001 (lab blend). | Arizona State University | 10/01/1999 | 320B | 70 | 5 | 150 | 158258 | 31 | 6" diameter x 2" tall cylindrical specimen; sinusoidal shear strain loading
2299BM001 | 22-D-1990 | 22 | 123725 | 0 | 2001_06_01 | 45.2534 | -93.6943 | Bituminous Mix | mnroad_id assumed - sent to ASU June 2001 (lab blend). | Arizona State University | 10/01/1999 | 320B | 70 | 2.5 | 150 | 126862 | 32 | 6" diameter x 2" tall cylindrical specimen; sinusoidal shear strain loading
2299BM001 | 22-D-1990 | 22 | 123725 | 0 | 2001_06_01 | 45.2534 | -93.6943 | Bituminous Mix | mnroad_id assumed - sent to ASU June 2001 (lab blend). | Arizona State University | 10/01/1999 | 320B | 70 | 1 | 150 | 94318 | 33.5 | 6" diameter x 2" tall cylindrical specimen; sinusoidal shear strain loading
2299BM001 | 22-D-1990 | 22 | 123725 | 0 | 2001_06_01 | 45.2534 | -93.6943 | Bituminous Mix | mnroad_id assumed - sent to ASU June 2001 (lab blend). | Arizona State University | 10/01/1999 | 320B | 70 | 0.5 | 150 | 73188 | 35.5 | 6" diameter x 2" tall cylindrical specimen; sinusoidal shear strain loading
2299BM001 | 22-D-1990 | 22 | 123725 | 0 | 2001_06_01 | 45.2534 | -93.6943 | Bituminous Mix | mnroad_id assumed - sent to ASU June 2001 (lab blend). | Arizona State University | 10/01/1999 | 320B | 70 | 0.3 | 150 | 54180 | 36.2 | 6" diameter x 2" tall cylindrical specimen; sinusoidal shear strain loading
2299BM001 | 22-D-1990 | 22 | 123725 | 0 | 2001_06_01 | 45.2534 | -93.6943 | Bituminous Mix | mnroad_id assumed - sent to ASU June 2001 (lab blend). | Arizona State University | 10/01/1999 | 320B | 70 | 0.1 | 150 | 40436 | 39.2 | 6" diameter x 2" tall cylindrical specimen; sinusoidal shear strain loading
2299BM001 | 22-D-1990 | 22 | 123725 | 0 | 2001_06_01 | 45.2534 | -93.6943 | Bituminous Mix | mnroad_id assumed - sent to ASU June 2001 (lab blend). | Arizona State University | 10/01/1999 | 320B | 70 | 0.1 | 150 | 30122 | 40.8 | 6" diameter x 2" tall cylindrical specimen; sinusoidal shear strain loading
2299BM001 | 22-D-1990 | 22 | 123725 | 0 | 2001_06_01 | 45.2534 | -93.6943 | Bituminous Mix | mnroad_id assumed - sent to ASU June 2001 (lab blend). | Arizona State University | 10/01/1999 | 320B | 70 | 0 | 150 | 16188 | 45.6 | 6" diameter x 2" tall cylindrical specimen; sinusoidal shear strain loading
2299BM001 | 22-D-1990 | 22 | 123725 | 0 | 2001_06_01 | 45.2534 | -93.6943 | Bituminous Mix | mnroad_id assumed - sent to ASU June 2001 (lab blend). | Arizona State University | 10/01/1999 | 320T | 70 | 25 | 150 | 318926 | 35 | 6" diameter x 2" tall cylindrical specimen; sinusoidal shear strain loading
2299BM001 | 22-D-1990 | 22 | 123725 | 0 | 2001_06_01 | 45.2534 | -93.6943 | Bituminous Mix | mnroad_id assumed - sent to ASU June 2001 (lab blend). | Arizona State University | 10/01/1999 | 320T | 70 | 10 | 150 | 250564 | 26.8 | 6" diameter x 2" tall cylindrical specimen; sinusoidal shear strain loading
2299BM001 | 22-D-1990 | 22 | 123725 | 0 | 2001_06_01 | 45.2534 | -93.6943 | Bituminous Mix | mnroad_id assumed - sent to ASU June 2001 (lab blend). | Arizona State University | 10/01/1999 | 320T | 70 | 5 | 150 | 203596 | 27.7 | 6" diameter x 2" tall cylindrical specimen; sinusoidal shear strain loading
2299BM001 | 22-D-1990 | 22 | 123725 | 0 | 2001_06_01 | 45.2534 | -93.6943 | Bituminous Mix | mnroad_id assumed - sent to ASU June 2001 (lab blend). | Arizona State University | 10/01/1999 | 320T | 70 | 2.5 | 150 | 170706 | 29.2 | 6" diameter x 2" tall cylindrical specimen; sinusoidal shear strain loading
2299BM001 | 22-D-1990 | 22 | 123725 | 0 | 2001_06_01 | 45.2534 | -93.6943 | Bituminous Mix | mnroad_id assumed - sent to ASU June 2001 (lab blend). | Arizona State University | 10/01/1999 | 320T | 70 | 1 | 150 | 127912 | 31.4 | 6" diameter x 2" tall cylindrical specimen; sinusoidal shear strain loading
2299BM001 | 22-D-1990 | 22 | 123725 | 0 | 2001_06_01 | 45.2534 | -93.6943 | Bituminous Mix | mnroad_id assumed - sent to ASU June 2001 (lab blend). | Arizona State University | 10/01/1999 | 320T | 70 | 0.5 | 150 | 102724 | 32.5 | 6" diameter x 2" tall cylindrical specimen; sinusoidal shear strain loading
2299BM001 | 22-D-1990 | 22 | 123725 | 0 | 2001_06_01 | 45.2534 | -93.6943 | Bituminous Mix | mnroad_id assumed - sent to ASU June 2001 (lab blend). | Arizona State University | 10/01/1999 | 320T | 70 | 0.3 | 150 | 81336 | 34.2 | 6" diameter x 2" tall cylindrical specimen; sinusoidal shear strain loading
2299BM001 | 22-D-1990 | 22 | 123725 | 0 | 2001_06_01 | 45.2534 | -93.6943 | Bituminous Mix | mnroad_id assumed - sent to ASU June 2001 (lab blend). | Arizona State University | 10/01/1999 | 320T | 70 | 0.1 | 150 | 59346 | 36.7 | 6" diameter x 2" tall cylindrical specimen; sinusoidal shear strain loading
2299BM001 | 22-D-1990 | 22 | 123725 | 0 | 2001_06_01 | 45.2534 | -93.6943 | Bituminous Mix | mnroad_id assumed - sent to ASU June 2001 (lab blend). | Arizona State University | 10/01/1999 | 320T | 70 | 0.1 | 150 | 46302 | 38.2 | 6" diameter x 2" tall cylindrical specimen; sinusoidal shear strain loading
2299BM001 | 22-D-1990 | 22 | 123725 | 0 | 2001_06_01 | 45.2534 | -93.6943 | Bituminous Mix | mnroad_id assumed - sent to ASU June 2001 (lab blend). | Arizona State University | 10/01/1999 | 320T | 70 | 0 | 150 | 25106 | 40.2 | 6" diameter x 2" tall cylindrical specimen; sinusoidal shear strain loading
2299BM001 | 22-D-1990 | 22 | 123725 | 0 | 2001_06_01 | 45.2534 | -93.6943 | Bituminous Mix | mnroad_id assumed - sent to ASU June 2001 (lab blend). | Arizona State University | 10/01/1999 | 317B | 40 | 25 | 100 | 493582 | 29.2 | 6" diameter x 2" tall cylindrical specimen; sinusoidal shear strain loading
2299BM001 | 22-D-1990 | 22 | 123725 | 0 | 2001_06_01 | 45.2534 | -93.6943 | Bituminous Mix | mnroad_id assumed - sent to ASU June 2001 (lab blend). | Arizona State University | 10/01/1999 | 317B | 40 | 10 | 100 | 435738 | 19.8 | 6" diameter x 2" tall cylindrical specimen; sinusoidal shear strain loading
2299BM001 | 22-D-1990 | 22 | 123725 | 0 | 2001_06_01 | 45.2534 | -93.6943 | Bituminous Mix | mnroad_id assumed - sent to ASU June 2001 (lab blend). | Arizona State University | 10/01/1999 | 317B | 40 | 5 | 100 | 414166 | 18.8 | 6" diameter x 2" tall cylindrical specimen; sinusoidal shear strain loading
2299BM001 | 22-D-1990 | 22 | 123725 | 0 | 2001_06_01 | 45.2534 | -93.6943 | Bituminous Mix | mnroad_id assumed - sent to ASU June 2001 (lab blend). | Arizona State University | 10/01/1999 | 317B | 40 | 2.5 | 100 | 363780 | 17.9 | 6" diameter x 2" tall cylindrical specimen; sinusoidal shear strain loading
2299BM001 | 22-D-1990 | 22 | 123725 | 0 | 2001_06_01 | 45.2534 | -93.6943 | Bituminous Mix | mnroad_id assumed - sent to ASU June 2001 (lab blend). | Arizona State University | 10/01/1999 | 317B | 40 | 1 | 100 | 311834 | 17.4 | 6" diameter x 2" tall cylindrical specimen; sinusoidal shear strain loading
2299BM001 | 22-D-1990 | 22 | 123725 | 0 | 2001_06_01 | 45.2534 | -93.6943 | Bituminous Mix | mnroad_id assumed - sent to ASU June 2001 (lab blend). | Arizona State University | 10/01/1999 | 317B | 40 | 0.5 | 100 | 278252 | 17.7 | 6" diameter x 2" tall cylindrical specimen; sinusoidal shear strain loading
2299BM001 | 22-D-1990 | 22 | 123725 | 0 | 2001_06_01 | 45.2534 | -93.6943 | Bituminous Mix | mnroad_id assumed - sent to ASU June 2001 (lab blend). | Arizona State University | 10/01/1999 | 317B | 40 | 0.3 | 100 | 250726 | 19.3 | 6" diameter x 2" tall cylindrical specimen; sinusoidal shear strain loading
2299BM001 | 22-D-1990 | 22 | 123725 | 0 | 2001_06_01 | 45.2534 | -93.6943 | Bituminous Mix | mnroad_id assumed - sent to ASU June 2001 (lab blend). | Arizona State University | 10/01/1999 | 317B | 40 | 0.1 | 100 | 209516 | 21.9 | 6" diameter x 2" tall cylindrical specimen; sinusoidal shear strain loading
2299BM001 | 22-D-1990 | 22 | 123725 | 0 | 2001_06_01 | 45.2534 | -93.6943 | Bituminous Mix | mnroad_id assumed - sent to ASU June 2001 (lab blend). | Arizona State University | 10/01/1999 | 317B | 40 | 0.1 | 100 | 177702 | 23.3 | 6" diameter x 2" tall cylindrical specimen; sinusoidal shear strain loading
2299BM001 | 22-D-1990 | 22 | 123725 | 0 | 2001_06_01 | 45.2534 | -93.6943 | Bituminous Mix | mnroad_id assumed - sent to ASU June 2001 (lab blend). | Arizona State University | 10/01/1999 | 317B | 40 | 0 | 100 | 118416 | 27.6 | 6" diameter x 2" tall cylindrical specimen; sinusoidal shear strain loading
2299BM001 | 22-D-1990 | 22 | 123725 | 0 | 2001_06_01 | 45.2534 | -93.6943 | Bituminous Mix | mnroad_id assumed - sent to ASU June 2001 (lab blend). | Arizona State University | 10/01/1999 | 317T | 40 | 25 | 100 | 505064 | 24.6 | 6" diameter x 2" tall cylindrical specimen; sinusoidal shear strain loading
2299BM001 | 22-D-1990 | 22 | 123725 | 0 | 2001_06_01 | 45.2534 | -93.6943 | Bituminous Mix | mnroad_id assumed - sent to ASU June 2001 (lab blend). | Arizona State University | 10/01/1999 | 317T | 40 | 10 | 100 | 459282 | 19.4 | 6" diameter x 2" tall cylindrical specimen; sinusoidal shear strain loading
2299BM001 | 22-D-1990 | 22 | 123725 | 0 | 2001_06_01 | 45.2534 | -93.6943 | Bituminous Mix | mnroad_id assumed - sent to ASU June 2001 (lab blend). | Arizona State University | 10/01/1999 | 317T | 40 | 5 | 100 | 413902 | 20.1 | 6" diameter x 2" tall cylindrical specimen; sinusoidal shear strain loading
2299BM001 | 22-D-1990 | 22 | 123725 | 0 | 2001_06_01 | 45.2534 | -93.6943 | Bituminous Mix | mnroad_id assumed - sent to ASU June 2001 (lab blend). | Arizona State University | 10/01/1999 | 317T | 40 | 2.5 | 100 | 374626 | 18.3 | 6" diameter x 2" tall cylindrical specimen; sinusoidal shear strain loading
2299BM001 | 22-D-1990 | 22 | 123725 | 0 | 2001_06_01 | 45.2534 | -93.6943 | Bituminous Mix | mnroad_id assumed - sent to ASU June 2001 (lab blend). | Arizona State University | 10/01/1999 | 317T | 70 | 25 | 100 | 185808 | 38.1 | 6" diameter x 2" tall cylindrical specimen; sinusoidal shear strain loading
2299BM001 | 22-D-1990 | 22 | 123725 | 0 | 2001_06_01 | 45.2534 | -93.6943 | Bituminous Mix | mnroad_id assumed - sent to ASU June 2001 (lab blend). | Arizona State University | 10/01/1999 | 317T | 70 | 10 | 100 | 145096 | 34.6 | 6" diameter x 2" tall cylindrical specimen; sinusoidal shear strain loading
2299BM001 | 22-D-1990 | 22 | 123725 | 0 | 2001_06_01 | 45.2534 | -93.6943 | Bituminous Mix | mnroad_id assumed - sent to ASU June 2001 (lab blend). | Arizona State University | 10/01/1999 | 317T | 70 | 5 | 100 | 118814 | 36.6 | 6" diameter x 2" tall cylindrical specimen; sinusoidal shear strain loading
2299BM001 | 22-D-1990 | 22 | 123725 | 0 | 2001_06_01 | 45.2534 | -93.6943 | Bituminous Mix | mnroad_id assumed - sent to ASU June 2001 (lab blend). | Arizona State University | 10/01/1999 | 317T | 70 | 2.5 | 100 | 95186 | 35.3 | 6" diameter x 2" tall cylindrical specimen; sinusoidal shear strain loading
2299BM001 | 22-D-1990 | 22 | 123725 | 0 | 2001_06_01 | 45.2534 | -93.6943 | Bituminous Mix | mnroad_id assumed - sent to ASU June 2001 (lab blend). | Arizona State University | 10/01/1999 | 317T | 70 | 1 | 100 | 67798 | 36.1 | 6" diameter x 2" tall cylindrical specimen; sinusoidal shear strain loading
2299BM001 | 22-D-1990 | 22 | 123725 | 0 | 2001_06_01 | 45.2534 | -93.6943 | Bituminous Mix | mnroad_id assumed - sent to ASU June 2001 (lab blend). | Arizona State University | 10/01/1999 | 317T | 70 | 0.5 | 100 | 52196 | 37.2 | 6" diameter x 2" tall cylindrical specimen; sinusoidal shear strain loading
2299BM001 | 22-D-1990 | 22 | 123725 | 0 | 2001_06_01 | 45.2534 | -93.6943 | Bituminous Mix | mnroad_id assumed - sent to ASU June 2001 (lab blend). | Arizona State University | 10/01/1999 | 317T | 70 | 0.3 | 100 | 38690 | 37.5 | 6" diameter x 2" tall cylindrical specimen; sinusoidal shear strain loading
2299BM001 | 22-D-1990 | 22 | 123725 | 0 | 2001_06_01 | 45.2534 | -93.6943 | Bituminous Mix | mnroad_id assumed - sent to ASU June 2001 (lab blend). | Arizona State University | 10/01/1999 | 317T | 70 | 0.1 | 100 | 28282 | 38.5 | 6" diameter x 2" tall cylindrical specimen; sinusoidal shear strain loading
2299BM001 | 22-D-1990 | 22 | 123725 | 0 | 2001_06_01 | 45.2534 | -93.6943 | Bituminous Mix | mnroad_id assumed - sent to ASU June 2001 (lab blend). | Arizona State University | 10/01/1999 | 317T | 70 | 0.1 | 100 | 216642 | 40.6 | 6" diameter x 2" tall cylindrical specimen; sinusoidal shear strain loading
2299BM001 | 22-D-1990 | 22 | 123725 | 0 | 2001_06_01 | 45.2534 | -93.6943 | Bituminous Mix | mnroad_id assumed - sent to ASU June 2001 (lab blend). | Arizona State University | 10/01/1999 | 317T | 70 | 0 | 100 | 10912 | 38.8 | 6" diameter x 2" tall cylindrical specimen; sinusoidal shear strain loading
2299BM001 | 22-D-1990 | 22 | 123725 | 0 | 2001_06_01 | 45.2534 | -93.6943 | Bituminous Mix | mnroad_id assumed - sent to ASU June 2001 (lab blend). | Arizona State University | 10/01/1999 | 317B | 100 | 25 | 100 | 49346 | 57.7 | 6" diameter x 2" tall cylindrical specimen; sinusoidal shear strain loading
2299BM001 | 22-D-1990 | 22 | 123725 | 0 | 2001_06_01 | 45.2534 | -93.6943 | Bituminous Mix | mnroad_id assumed - sent to ASU June 2001 (lab blend). | Arizona State University | 10/01/1999 | 317B | 100 | 10 | 100 | 32920 | 54.6 | 6" diameter x 2" tall cylindrical specimen; sinusoidal shear strain loading
2299BM001 | 22-D-1990 | 22 | 123725 | 0 | 2001_06_01 | 45.2534 | -93.6943 | Bituminous Mix | mnroad_id assumed - sent to ASU June 2001 (lab blend). | Arizona State University | 10/01/1999 | 317B | 100 | 5 | 100 | 24686 | 52.1 | 6" diameter x 2" tall cylindrical specimen; sinusoidal shear strain loading
2299BM001 | 22-D-1990 | 22 | 123725 | 0 | 2001_06_01 | 45.2534 | -93.6943 | Bituminous Mix | mnroad_id assumed - sent to ASU June 2001 (lab blend). | Arizona State University | 10/01/1999 | 317B | 100 | 2.5 | 100 | 17392 | 52.4 | 6" diameter x 2" tall cylindrical specimen; sinusoidal shear strain loading
2299BM001 | 22-D-1990 | 22 | 123725 | 0 | 2001_06_01 | 45.2534 | -93.6943 | Bituminous Mix | mnroad_id assumed - sent to ASU June 2001 (lab blend). | Arizona State University | 10/01/1999 | 317B | 100 | 1 | 100 | 10976 | 51.7 | 6" diameter x 2" tall cylindrical specimen; sinusoidal shear strain loading
2299BM001 | 22-D-1990 | 22 | 123725 | 0 | 2001_06_01 | 45.2534 | -93.6943 | Bituminous Mix | mnroad_id assumed - sent to ASU June 2001 (lab blend). | Arizona State University | 10/01/1999 | 317B | 100 | 0.5 | 100 | 8038 | 49.6 | 6" diameter x 2" tall cylindrical specimen; sinusoidal shear strain loading
2299BM001 | 22-D-1990 | 22 | 123725 | 0 | 2001_06_01 | 45.2534 | -93.6943 | Bituminous Mix | mnroad_id assumed - sent to ASU June 2001 (lab blend). | Arizona State University | 10/01/1999 | 317B | 100 | 0.3 | 100 | 5840 | 46.7 | 6" diameter x 2" tall cylindrical specimen; sinusoidal shear strain loading
2299BM001 | 22-D-1990 | 22 | 123725 | 0 | 2001_06_01 | 45.2534 | -93.6943 | Bituminous Mix | mnroad_id assumed - sent to ASU June 2001 (lab blend). | Arizona State University | 10/01/1999 | 317B | 100 | 0.1 | 100 | 4082 | 43.4 | 6" diameter x 2" tall cylindrical specimen; sinusoidal shear strain loading
2299BM001 | 22-D-1990 | 22 | 123725 | 0 | 2001_06_01 | 45.2534 | -93.6943 | Bituminous Mix | mnroad_id assumed - sent to ASU June 2001 (lab blend). | Arizona State University | 10/01/1999 | 317B | 100 | 0.1 | 100 | 3152 | 46.6 | 6" diameter x 2" tall cylindrical specimen; sinusoidal shear strain loading
2299BM001 | 22-D-1990 | 22 | 123725 | 0 | 2001_06_01 | 45.2534 | -93.6943 | Bituminous Mix | mnroad_id assumed - sent to ASU June 2001 (lab blend). | Arizona State University | 10/01/1999 | 317B | 100 | 0 | 100 | 1914 | 37.8 | 6" diameter x 2" tall cylindrical specimen; sinusoidal shear strain loading
2299BM001 | 22-D-1990 | 22 | 123725 | 0 | 2001_06_01 | 45.2534 | -93.6943 | Bituminous Mix | mnroad_id assumed - sent to ASU June 2001 (lab blend). | Arizona State University | 10/01/1999 | 317T | 100 | 25 | 100 | 49900 | 57.6 | 6" diameter x 2" tall cylindrical specimen; sinusoidal shear strain loading
2299BM001 | 22-D-1990 | 22 | 123725 | 0 | 2001_06_01 | 45.2534 | -93.6943 | Bituminous Mix | mnroad_id assumed - sent to ASU June 2001 (lab blend). | Arizona State University | 10/01/1999 | 317T | 100 | 10 | 100 | 34784 | 52.2 | 6" diameter x 2" tall cylindrical specimen; sinusoidal shear strain loading
2299BM001 | 22-D-1990 | 22 | 123725 | 0 | 2001_06_01 | 45.2534 | -93.6943 | Bituminous Mix | mnroad_id assumed - sent to ASU June 2001 (lab blend). | Arizona State University | 10/01/1999 | 317T | 100 | 5 | 100 | 25988 | 50.3 | 6" diameter x 2" tall cylindrical specimen; sinusoidal shear strain loading
2299BM001 | 22-D-1990 | 22 | 123725 | 0 | 2001_06_01 | 45.2534 | -93.6943 | Bituminous Mix | mnroad_id assumed - sent to ASU June 2001 (lab blend). | Arizona State University | 10/01/1999 | 317T | 100 | 2.5 | 100 | 19056 | 49.2 | 6" diameter x 2" tall cylindrical specimen; sinusoidal shear strain loading
2299BM001 | 22-D-1990 | 22 | 123725 | 0 | 2001_06_01 | 45.2534 | -93.6943 | Bituminous Mix | mnroad_id assumed - sent to ASU June 2001 (lab blend). | Arizona State University | 10/01/1999 | 317T | 100 | 1 | 100 | 12490 | 47.3 | 6" diameter x 2" tall cylindrical specimen; sinusoidal shear strain loading
2299BM001 | 22-D-1990 | 22 | 123725 | 0 | 2001_06_01 | 45.2534 | -93.6943 | Bituminous Mix | mnroad_id assumed - sent to ASU June 2001 (lab blend). | Arizona State University | 10/01/1999 | 317T | 100 | 0.5 | 100 | 9132 | 46.1 | 6" diameter x 2" tall cylindrical specimen; sinusoidal shear strain loading
2299BM001 | 22-D-1990 | 22 | 123725 | 0 | 2001_06_01 | 45.2534 | -93.6943 | Bituminous Mix | mnroad_id assumed - sent to ASU June 2001 (lab blend). | Arizona State University | 10/01/1999 | 317T | 100 | 0.3 | 100 | 6768 | 43.2 | 6" diameter x 2" tall cylindrical specimen; sinusoidal shear strain loading
2299BM001 | 22-D-1990 | 22 | 123725 | 0 | 2001_06_01 | 45.2534 | -93.6943 | Bituminous Mix | mnroad_id assumed - sent to ASU June 2001 (lab blend). | Arizona State University | 10/01/1999 | 317T | 100 | 0.1 | 100 | 4922 | 40.4 | 6" diameter x 2" tall cylindrical specimen; sinusoidal shear strain loading
2299BM001 | 22-D-1990 | 22 | 123725 | 0 | 2001_06_01 | 45.2534 | -93.6943 | Bituminous Mix | mnroad_id assumed - sent to ASU June 2001 (lab blend). | Arizona State University | 10/01/1999 | 317T | 100 | 0.1 | 100 | 3876 | 38 | 6" diameter x 2" tall cylindrical specimen; sinusoidal shear strain loading
2299BM001 | 22-D-1990 | 22 | 123725 | 0 | 2001_06_01 | 45.2534 | -93.6943 | Bituminous Mix | mnroad_id assumed - sent to ASU June 2001 (lab blend). | Arizona State University | 10/01/1999 | 317T | 100 | 0 | 100 | 2528 | 29.2 | 6" diameter x 2" tall cylindrical specimen; sinusoidal shear strain loading
2299BM001 | 22-D-1990 | 22 | 123725 | 0 | 2001_06_01 | 45.2534 | -93.6943 | Bituminous Mix | mnroad_id assumed - sent to ASU June 2001 (lab blend). | Arizona State University | 10/01/1999 | 317B | 130 | 25 | 100 | 17098 | 62.5 | 6" diameter x 2" tall cylindrical specimen; sinusoidal shear strain loading
2299BM001 | 22-D-1990 | 22 | 123725 | 0 | 2001_06_01 | 45.2534 | -93.6943 | Bituminous Mix | mnroad_id assumed - sent to ASU June 2001 (lab blend). | Arizona State University | 10/01/1999 | 317B | 130 | 10 | 100 | 8966 | 57.3 | 6" diameter x 2" tall cylindrical specimen; sinusoidal shear strain loading
2299BM001 | 22-D-1990 | 22 | 123725 | 0 | 2001_06_01 | 45.2534 | -93.6943 | Bituminous Mix | mnroad_id assumed - sent to ASU June 2001 (lab blend). | Arizona State University | 10/01/1999 | 317B | 130 | 5 | 100 | 6848 | 52.2 | 6" diameter x 2" tall cylindrical specimen; sinusoidal shear strain loading
2299BM001 | 22-D-1990 | 22 | 123725 | 0 | 2001_06_01 | 45.2534 | -93.6943 | Bituminous Mix | mnroad_id assumed - sent to ASU June 2001 (lab blend). | Arizona State University | 10/01/1999 | 317B | 130 | 2.5 | 100 | 5292 | 49.5 | 6" diameter x 2" tall cylindrical specimen; sinusoidal shear strain loading
2299BM001 | 22-D-1990 | 22 | 123725 | 0 | 2001_06_01 | 45.2534 | -93.6943 | Bituminous Mix | mnroad_id assumed - sent to ASU June 2001 (lab blend). | Arizona State University | 10/01/1999 | 317B | 130 | 1 | 100 | 4088 | 41.8 | 6" diameter x 2" tall cylindrical specimen; sinusoidal shear strain loading
2299BM001 | 22-D-1990 | 22 | 123725 | 0 | 2001_06_01 | 45.2534 | -93.6943 | Bituminous Mix | mnroad_id assumed - sent to ASU June 2001 (lab blend). | Arizona State University | 10/01/1999 | 317B | 130 | 0.5 | 100 | 3184 | 39.5 | 6" diameter x 2" tall cylindrical specimen; sinusoidal shear strain loading
2299BM001 | 22-D-1990 | 22 | 123725 | 0 | 2001_06_01 | 45.2534 | -93.6943 | Bituminous Mix | mnroad_id assumed - sent to ASU June 2001 (lab blend). | Arizona State University | 10/01/1999 | 317B | 130 | 0.3 | 100 | 2768 | 40.4 | 6" diameter x 2" tall cylindrical specimen; sinusoidal shear strain loading
2299BM001 | 22-D-1990 | 22 | 123725 | 0 | 2001_06_01 | 45.2534 | -93.6943 | Bituminous Mix | mnroad_id assumed - sent to ASU June 2001 (lab blend). | Arizona State University | 10/01/1999 | 317B | 130 | 0.1 | 100 | 2402 | 30.4 | 6" diameter x 2" tall cylindrical specimen; sinusoidal shear strain loading
2299BM001 | 22-D-1990 | 22 | 123725 | 0 | 2001_06_01 | 45.2534 | -93.6943 | Bituminous Mix | mnroad_id assumed - sent to ASU June 2001 (lab blend). | Arizona State University | 10/01/1999 | 317B | 130 | 0.1 | 100 | 1972 | 29.9 | 6" diameter x 2" tall cylindrical specimen; sinusoidal shear strain loading
2299BM001 | 22-D-1990 | 22 | 123725 | 0 | 2001_06_01 | 45.2534 | -93.6943 | Bituminous Mix | mnroad_id assumed - sent to ASU June 2001 (lab blend). | Arizona State University | 10/01/1999 | 317B | 130 | 0 | 100 | 1694 | 33 | 6" diameter x 2" tall cylindrical specimen; sinusoidal shear strain loading
2299BM001 | 22-D-1990 | 22 | 123725 | 0 | 2001_06_01 | 45.2534 | -93.6943 | Bituminous Mix | mnroad_id assumed - sent to ASU June 2001 (lab blend). | Arizona State University | 10/01/1999 | 317T | 130 | 25 | 100 | 14442 | 60.6 | 6" diameter x 2" tall cylindrical specimen; sinusoidal shear strain loading
2299BM001 | 22-D-1990 | 22 | 123725 | 0 | 2001_06_01 | 45.2534 | -93.6943 | Bituminous Mix | mnroad_id assumed - sent to ASU June 2001 (lab blend). | Arizona State University | 10/01/1999 | 317T | 130 | 10 | 100 | 11850 | 49.3 | 6" diameter x 2" tall cylindrical specimen; sinusoidal shear strain loading
2299BM001 | 22-D-1990 | 22 | 123725 | 0 | 2001_06_01 | 45.2534 | -93.6943 | Bituminous Mix | mnroad_id assumed - sent to ASU June 2001 (lab blend). | Arizona State University | 10/01/1999 | 317T | 130 | 5 | 100 | 9304 | 44.2 | 6" diameter x 2" tall cylindrical specimen; sinusoidal shear strain loading
2299BM001 | 22-D-1990 | 22 | 123725 | 0 | 2001_06_01 | 45.2534 | -93.6943 | Bituminous Mix | mnroad_id assumed - sent to ASU June 2001 (lab blend). | Arizona State University | 10/01/1999 | 317T | 130 | 2.5 | 100 | 7828 | 40.7 | 6" diameter x 2" tall cylindrical specimen; sinusoidal shear strain loading
2299BM001 | 22-D-1990 | 22 | 123725 | 0 | 2001_06_01 | 45.2534 | -93.6943 | Bituminous Mix | mnroad_id assumed - sent to ASU June 2001 (lab blend). | Arizona State University | 10/01/1999 | 317T | 130 | 1 | 100 | 6118 | 34.3 | 6" diameter x 2" tall cylindrical specimen; sinusoidal shear strain loading
2299BM001 | 22-D-1990 | 22 | 123725 | 0 | 2001_06_01 | 45.2534 | -93.6943 | Bituminous Mix | mnroad_id assumed - sent to ASU June 2001 (lab blend). | Arizona State University | 10/01/1999 | 317T | 130 | 0.5 | 100 | 5258 | 33.2 | 6" diameter x 2" tall cylindrical specimen; sinusoidal shear strain loading
2299BM001 | 22-D-1990 | 22 | 123725 | 0 | 2001_06_01 | 45.2534 | -93.6943 | Bituminous Mix | mnroad_id assumed - sent to ASU June 2001 (lab blend). | Arizona State University | 10/01/1999 | 317T | 130 | 0.3 | 100 | 4820 | 28.3 | 6" diameter x 2" tall cylindrical specimen; sinusoidal shear strain loading
2299BM001 | 22-D-1990 | 22 | 123725 | 0 | 2001_06_01 | 45.2534 | -93.6943 | Bituminous Mix | mnroad_id assumed - sent to ASU June 2001 (lab blend). | Arizona State University | 10/01/1999 | 317T | 130 | 0.1 | 100 | 4318 | 25.2 | 6" diameter x 2" tall cylindrical specimen; sinusoidal shear strain loading
2299BM001 | 22-D-1990 | 22 | 123725 | 0 | 2001_06_01 | 45.2534 | -93.6943 | Bituminous Mix | mnroad_id assumed - sent to ASU June 2001 (lab blend). | Arizona State University | 10/01/1999 | 317T | 130 | 0.1 | 100 | 3766 | 25.1 | 6" diameter x 2" tall cylindrical specimen; sinusoidal shear strain loading
2299BM001 | 22-D-1990 | 22 | 123725 | 0 | 2001_06_01 | 45.2534 | -93.6943 | Bituminous Mix | mnroad_id assumed - sent to ASU June 2001 (lab blend). | Arizona State University | 10/01/1999 | 317T | 130 | 0 | 100 | 3372 | 21.6 | 6" diameter x 2" tall cylindrical specimen; sinusoidal shear strain loading
2299BM001 | 22-D-1990 | 22 | 123725 | 0 | 2001_06_01 | 45.2534 | -93.6943 | Bituminous Mix | mnroad_id assumed - sent to ASU June 2001 (lab blend). | Arizona State University | 10/01/1999 | 320T | 130 | 25 | 150 | 27592 | 84.1 | 6" diameter x 2" tall cylindrical specimen; sinusoidal shear strain loading
2299BM001 | 22-D-1990 | 22 | 123725 | 0 | 2001_06_01 | 45.2534 | -93.6943 | Bituminous Mix | mnroad_id assumed - sent to ASU June 2001 (lab blend). | Arizona State University | 10/01/1999 | 320T | 130 | 10 | 150 | 13566 | 54.7 | 6" diameter x 2" tall cylindrical specimen; sinusoidal shear strain loading
2299BM001 | 22-D-1990 | 22 | 123725 | 0 | 2001_06_01 | 45.2534 | -93.6943 | Bituminous Mix | mnroad_id assumed - sent to ASU June 2001 (lab blend). | Arizona State University | 10/01/1999 | 320T | 130 | 5 | 150 | 9674 | 56.3 | 6" diameter x 2" tall cylindrical specimen; sinusoidal shear strain loading
2299BM001 | 22-D-1990 | 22 | 123725 | 0 | 2001_06_01 | 45.2534 | -93.6943 | Bituminous Mix | mnroad_id assumed - sent to ASU June 2001 (lab blend). | Arizona State University | 10/01/1999 | 320T | 130 | 2.5 | 150 | 7094 | 52.8 | 6" diameter x 2" tall cylindrical specimen; sinusoidal shear strain loading
2299BM001 | 22-D-1990 | 22 | 123725 | 0 | 2001_06_01 | 45.2534 | -93.6943 | Bituminous Mix | mnroad_id assumed - sent to ASU June 2001 (lab blend). | Arizona State University | 10/01/1999 | 320T | 130 | 1 | 150 | 4780 | 49 | 6" diameter x 2" tall cylindrical specimen; sinusoidal shear strain loading
2299BM001 | 22-D-1990 | 22 | 123725 | 0 | 2001_06_01 | 45.2534 | -93.6943 | Bituminous Mix | mnroad_id assumed - sent to ASU June 2001 (lab blend). | Arizona State University | 10/01/1999 | 320T | 130 | 0.5 | 150 | 3630 | 45 | 6" diameter x 2" tall cylindrical specimen; sinusoidal shear strain loading
2299BM001 | 22-D-1990 | 22 | 123725 | 0 | 2001_06_01 | 45.2534 | -93.6943 | Bituminous Mix | mnroad_id assumed - sent to ASU June 2001 (lab blend). | Arizona State University | 10/01/1999 | 320T | 130 | 0.3 | 150 | 2850 | 42 | 6" diameter x 2" tall cylindrical specimen; sinusoidal shear strain loading
2299BM001 | 22-D-1990 | 22 | 123725 | 0 | 2001_06_01 | 45.2534 | -93.6943 | Bituminous Mix | mnroad_id assumed - sent to ASU June 2001 (lab blend). | Arizona State University | 10/01/1999 | 320T | 130 | 0.1 | 150 | 2208 | 30.1 | 6" diameter x 2" tall cylindrical specimen; sinusoidal shear strain loading
2299BM001 | 22-D-1990 | 22 | 123725 | 0 | 2001_06_01 | 45.2534 | -93.6943 | Bituminous Mix | mnroad_id assumed - sent to ASU June 2001 (lab blend). | Arizona State University | 10/01/1999 | 320B | 40 | 25 | 150 | 350934 | 11.8 | 6" diameter x 2" tall cylindrical specimen; sinusoidal shear strain loading
2299BM001 | 22-D-1990 | 22 | 123725 | 0 | 2001_06_01 | 45.2534 | -93.6943 | Bituminous Mix | mnroad_id assumed - sent to ASU June 2001 (lab blend). | Arizona State University | 10/01/1999 | 320B | 40 | 10 | 150 | 253852 | 15.5 | 6" diameter x 2" tall cylindrical specimen; sinusoidal shear strain loading
2299BM001 | 22-D-1990 | 22 | 123725 | 0 | 2001_06_01 | 45.2534 | -93.6943 | Bituminous Mix | mnroad_id assumed - sent to ASU June 2001 (lab blend). | Arizona State University | 10/01/1999 | 320B | 40 | 5 | 150 | 235932 | 13.8 | 6" diameter x 2" tall cylindrical specimen; sinusoidal shear strain loading
2299BM001 | 22-D-1990 | 22 | 123725 | 0 | 2001_06_01 | 45.2534 | -93.6943 | Bituminous Mix | mnroad_id assumed - sent to ASU June 2001 (lab blend). | Arizona State University | 10/01/1999 | 320B | 40 | 2.5 | 150 | 213876 | 13.4 | 6" diameter x 2" tall cylindrical specimen; sinusoidal shear strain loading
2299BM001 | 22-D-1990 | 22 | 123725 | 0 | 2001_06_01 | 45.2534 | -93.6943 | Bituminous Mix | mnroad_id assumed - sent to ASU June 2001 (lab blend). | Arizona State University | 10/01/1999 | 320B | 40 | 1 | 150 | 190202 | 13.8 | 6" diameter x 2" tall cylindrical specimen; sinusoidal shear strain loading
2299BM001 | 22-D-1990 | 22 | 123725 | 0 | 2001_06_01 | 45.2534 | -93.6943 | Bituminous Mix | mnroad_id assumed - sent to ASU June 2001 (lab blend). | Arizona State University | 10/01/1999 | 320B | 40 | 0.5 | 150 | 173620 | 13.9 | 6" diameter x 2" tall cylindrical specimen; sinusoidal shear strain loading
2299BM001 | 22-D-1990 | 22 | 123725 | 0 | 2001_06_01 | 45.2534 | -93.6943 | Bituminous Mix | mnroad_id assumed - sent to ASU June 2001 (lab blend). | Arizona State University | 10/01/1999 | 320B | 100 | 1 | 150 | 22540 | 46.6 | 6" diameter x 2" tall cylindrical specimen; sinusoidal shear strain loading
2299BM001 | 22-D-1990 | 22 | 123725 | 0 | 2001_06_01 | 45.2534 | -93.6943 | Bituminous Mix | mnroad_id assumed - sent to ASU June 2001 (lab blend). | Arizona State University | 10/01/1999 | 320B | 100 | 0.5 | 150 | 16498 | 46.2 | 6" diameter x 2" tall cylindrical specimen; sinusoidal shear strain loading
2299BM001 | 22-D-1990 | 22 | 123725 | 0 | 2001_06_01 | 45.2534 | -93.6943 | Bituminous Mix | mnroad_id assumed - sent to ASU June 2001 (lab blend). | Arizona State University | 10/01/1999 | 320B | 100 | 0.3 | 150 | 11676 | 43.3 | 6" diameter x 2" tall cylindrical specimen; sinusoidal shear strain loading
2299BM001 | 22-D-1990 | 22 | 123725 | 0 | 2001_06_01 | 45.2534 | -93.6943 | Bituminous Mix | mnroad_id assumed - sent to ASU June 2001 (lab blend). | Arizona State University | 10/01/1999 | 320B | 100 | 0.1 | 150 | 8086 | 44.4 | 6" diameter x 2" tall cylindrical specimen; sinusoidal shear strain loading
2299BM001 | 22-D-1990 | 22 | 123725 | 0 | 2001_06_01 | 45.2534 | -93.6943 | Bituminous Mix | mnroad_id assumed - sent to ASU June 2001 (lab blend). | Arizona State University | 10/01/1999 | 320B | 100 | 0.1 | 150 | 6250 | 45.2 | 6" diameter x 2" tall cylindrical specimen; sinusoidal shear strain loading
2299BM001 | 22-D-1990 | 22 | 123725 | 0 | 2001_06_01 | 45.2534 | -93.6943 | Bituminous Mix | mnroad_id assumed - sent to ASU June 2001 (lab blend). | Arizona State University | 10/01/1999 | 320B | 100 | 0 | 150 | 3118 | 38.7 | 6" diameter x 2" tall cylindrical specimen; sinusoidal shear strain loading
2299BM001 | 22-D-1990 | 22 | 123725 | 0 | 2001_06_01 | 45.2534 | -93.6943 | Bituminous Mix | mnroad_id assumed - sent to ASU June 2001 (lab blend). | Arizona State University | 10/01/1999 | 320T | 100 | 25 | 150 | 94938 | 50.7 | 6" diameter x 2" tall cylindrical specimen; sinusoidal shear strain loading
2299BM001 | 22-D-1990 | 22 | 123725 | 0 | 2001_06_01 | 45.2534 | -93.6943 | Bituminous Mix | mnroad_id assumed - sent to ASU June 2001 (lab blend). | Arizona State University | 10/01/1999 | 320T | 100 | 10 | 150 | 67338 | 47.4 | 6" diameter x 2" tall cylindrical specimen; sinusoidal shear strain loading
2299BM001 | 22-D-1990 | 22 | 123725 | 0 | 2001_06_01 | 45.2534 | -93.6943 | Bituminous Mix | mnroad_id assumed - sent to ASU June 2001 (lab blend). | Arizona State University | 10/01/1999 | 320T | 100 | 5 | 150 | 48782 | 46.7 | 6" diameter x 2" tall cylindrical specimen; sinusoidal shear strain loading
2299BM001 | 22-D-1990 | 22 | 123725 | 0 | 2001_06_01 | 45.2534 | -93.6943 | Bituminous Mix | mnroad_id assumed - sent to ASU June 2001 (lab blend). | Arizona State University | 10/01/1999 | 320T | 100 | 2.5 | 150 | 36716 | 47.4 | 6" diameter x 2" tall cylindrical specimen; sinusoidal shear strain loading
2299BM001 | 22-D-1990 | 22 | 123725 | 0 | 2001_06_01 | 45.2534 | -93.6943 | Bituminous Mix | mnroad_id assumed - sent to ASU June 2001 (lab blend). | Arizona State University | 10/01/1999 | 320T | 100 | 1 | 150 | 24206 | 47.7 | 6" diameter x 2" tall cylindrical specimen; sinusoidal shear strain loading
2299BM001 | 22-D-1990 | 22 | 123725 | 0 | 2001_06_01 | 45.2534 | -93.6943 | Bituminous Mix | mnroad_id assumed - sent to ASU June 2001 (lab blend). | Arizona State University | 10/01/1999 | 320T | 100 | 0.5 | 150 | 17450 | 47.6 | 6" diameter x 2" tall cylindrical specimen; sinusoidal shear strain loading
2299BM001 | 22-D-1990 | 22 | 123725 | 0 | 2001_06_01 | 45.2534 | -93.6943 | Bituminous Mix | mnroad_id assumed - sent to ASU June 2001 (lab blend). | Arizona State University | 10/01/1999 | 320T | 100 | 0.3 | 150 | 13534 | 49.1 | 6" diameter x 2" tall cylindrical specimen; sinusoidal shear strain loading
2299BM001 | 22-D-1990 | 22 | 123725 | 0 | 2001_06_01 | 45.2534 | -93.6943 | Bituminous Mix | mnroad_id assumed - sent to ASU June 2001 (lab blend). | Arizona State University | 10/01/1999 | 320T | 100 | 0.1 | 150 | 8340 | 47.3 | 6" diameter x 2" tall cylindrical specimen; sinusoidal shear strain loading
2299BM001 | 22-D-1990 | 22 | 123725 | 0 | 2001_06_01 | 45.2534 | -93.6943 | Bituminous Mix | mnroad_id assumed - sent to ASU June 2001 (lab blend). | Arizona State University | 10/01/1999 | 320T | 100 | 0.1 | 150 | 6286 | 45.6 | 6" diameter x 2" tall cylindrical specimen; sinusoidal shear strain loading
2299BM001 | 22-D-1990 | 22 | 123725 | 0 | 2001_06_01 | 45.2534 | -93.6943 | Bituminous Mix | mnroad_id assumed - sent to ASU June 2001 (lab blend). | Arizona State University | 10/01/1999 | 320T | 100 | 0 | 150 | 3252 | 41.2 | 6" diameter x 2" tall cylindrical specimen; sinusoidal shear strain loading
2299BM001 | 22-D-1990 | 22 | 123725 | 0 | 2001_06_01 | 45.2534 | -93.6943 | Bituminous Mix | mnroad_id assumed - sent to ASU June 2001 (lab blend). | Arizona State University | 10/01/1999 | 320B | 130 | 25 | 150 | 30584 | 61.2 | 6" diameter x 2" tall cylindrical specimen; sinusoidal shear strain loading
2299BM001 | 22-D-1990 | 22 | 123725 | 0 | 2001_06_01 | 45.2534 | -93.6943 | Bituminous Mix | mnroad_id assumed - sent to ASU June 2001 (lab blend). | Arizona State University | 10/01/1999 | 320B | 130 | 10 | 150 | 22320 | 55.1 | 6" diameter x 2" tall cylindrical specimen; sinusoidal shear strain loading
2299BM001 | 22-D-1990 | 22 | 123725 | 0 | 2001_06_01 | 45.2534 | -93.6943 | Bituminous Mix | mnroad_id assumed - sent to ASU June 2001 (lab blend). | Arizona State University | 10/01/1999 | 320B | 130 | 5 | 150 | 16504 | 53.3 | 6" diameter x 2" tall cylindrical specimen; sinusoidal shear strain loading
2299BM001 | 22-D-1990 | 22 | 123725 | 0 | 2001_06_01 | 45.2534 | -93.6943 | Bituminous Mix | mnroad_id assumed - sent to ASU June 2001 (lab blend). | Arizona State University | 10/01/1999 | 320B | 130 | 2.5 | 150 | 12016 | 51.6 | 6" diameter x 2" tall cylindrical specimen; sinusoidal shear strain loading
2299BM001 | 22-D-1990 | 22 | 123725 | 0 | 2001_06_01 | 45.2534 | -93.6943 | Bituminous Mix | mnroad_id assumed - sent to ASU June 2001 (lab blend). | Arizona State University | 10/01/1999 | 320B | 130 | 1 | 150 | 7966 | 49.7 | 6" diameter x 2" tall cylindrical specimen; sinusoidal shear strain loading
2299BM001 | 22-D-1990 | 22 | 123725 | 0 | 2001_06_01 | 45.2534 | -93.6943 | Bituminous Mix | mnroad_id assumed - sent to ASU June 2001 (lab blend). | Arizona State University | 10/01/1999 | 320B | 130 | 0.5 | 150 | 6006 | 47.2 | 6" diameter x 2" tall cylindrical specimen; sinusoidal shear strain loading
2299BM001 | 22-D-1990 | 22 | 123725 | 0 | 2001_06_01 | 45.2534 | -93.6943 | Bituminous Mix | mnroad_id assumed - sent to ASU June 2001 (lab blend). | Arizona State University | 10/01/1999 | 320B | 130 | 0.3 | 150 | 4782 | 44.5 | 6" diameter x 2" tall cylindrical specimen; sinusoidal shear strain loading
2299BM001 | 22-D-1990 | 22 | 123725 | 0 | 2001_06_01 | 45.2534 | -93.6943 | Bituminous Mix | mnroad_id assumed - sent to ASU June 2001 (lab blend). | Arizona State University | 10/01/1999 | 320B | 130 | 0.1 | 150 | 3520 | 41.6 | 6" diameter x 2" tall cylindrical specimen; sinusoidal shear strain loading
2299BM001 | 22-D-1990 | 22 | 123725 | 0 | 2001_06_01 | 45.2534 | -93.6943 | Bituminous Mix | mnroad_id assumed - sent to ASU June 2001 (lab blend). | Arizona State University | 10/01/1999 | 320B | 130 | 0.1 | 150 | 2756 | 35.1 | 6" diameter x 2" tall cylindrical specimen; sinusoidal shear strain loading
2299BM001 | 22-D-1990 | 22 | 123725 | 0 | 2001_06_01 | 45.2534 | -93.6943 | Bituminous Mix | mnroad_id assumed - sent to ASU June 2001 (lab blend). | Arizona State University | 10/01/1999 | 320B | 130 | 0 | 150 | 2214 | 33.1 | 6" diameter x 2" tall cylindrical specimen; sinusoidal shear strain loading
2299BM001 | 22-D-1990 | 22 | 123725 | 0 | 2001_06_01 | 45.2534 | -93.6943 | Bituminous Mix | mnroad_id assumed - sent to ASU June 2001 (lab blend). | Arizona State University | 10/01/1999 | 319B | 40 | 25 | 200 | 626758 | 21.6 | 6" diameter x 2" tall cylindrical specimen; sinusoidal shear strain loading
2299BM001 | 22-D-1990 | 22 | 123725 | 0 | 2001_06_01 | 45.2534 | -93.6943 | Bituminous Mix | mnroad_id assumed - sent to ASU June 2001 (lab blend). | Arizona State University | 10/01/1999 | 319B | 40 | 10 | 200 | 589814 | 18.4 | 6" diameter x 2" tall cylindrical specimen; sinusoidal shear strain loading
2299BM001 | 22-D-1990 | 22 | 123725 | 0 | 2001_06_01 | 45.2534 | -93.6943 | Bituminous Mix | mnroad_id assumed - sent to ASU June 2001 (lab blend). | Arizona State University | 10/01/1999 | 319B | 40 | 5 | 200 | 517484 | 15.5 | 6" diameter x 2" tall cylindrical specimen; sinusoidal shear strain loading
2299BM001 | 22-D-1990 | 22 | 123725 | 0 | 2001_06_01 | 45.2534 | -93.6943 | Bituminous Mix | mnroad_id assumed - sent to ASU June 2001 (lab blend). | Arizona State University | 10/01/1999 | 319B | 40 | 2.5 | 200 | 470524 | 14.6 | 6" diameter x 2" tall cylindrical specimen; sinusoidal shear strain loading
2299BM001 | 22-D-1990 | 22 | 123725 | 0 | 2001_06_01 | 45.2534 | -93.6943 | Bituminous Mix | mnroad_id assumed - sent to ASU June 2001 (lab blend). | Arizona State University | 10/01/1999 | 319B | 40 | 1 | 200 | 422656 | 13.9 | 6" diameter x 2" tall cylindrical specimen; sinusoidal shear strain loading
2299BM001 | 22-D-1990 | 22 | 123725 | 0 | 2001_06_01 | 45.2534 | -93.6943 | Bituminous Mix | mnroad_id assumed - sent to ASU June 2001 (lab blend). | Arizona State University | 10/01/1999 | 319B | 40 | 0.5 | 200 | 384568 | 14.3 | 6" diameter x 2" tall cylindrical specimen; sinusoidal shear strain loading
2299BM001 | 22-D-1990 | 22 | 123725 | 0 | 2001_06_01 | 45.2534 | -93.6943 | Bituminous Mix | mnroad_id assumed - sent to ASU June 2001 (lab blend). | Arizona State University | 10/01/1999 | 319B | 40 | 0.3 | 200 | 345636 | 15.7 | 6" diameter x 2" tall cylindrical specimen; sinusoidal shear strain loading
2299BM001 | 22-D-1990 | 22 | 123725 | 0 | 2001_06_01 | 45.2534 | -93.6943 | Bituminous Mix | mnroad_id assumed - sent to ASU June 2001 (lab blend). | Arizona State University | 10/01/1999 | 319B | 40 | 0.1 | 200 | 296924 | 17.4 | 6" diameter x 2" tall cylindrical specimen; sinusoidal shear strain loading
2299BM001 | 22-D-1990 | 22 | 123725 | 0 | 2001_06_01 | 45.2534 | -93.6943 | Bituminous Mix | mnroad_id assumed - sent to ASU June 2001 (lab blend). | Arizona State University | 10/01/1999 | 319B | 40 | 0.1 | 200 | 262642 | 18.8 | 6" diameter x 2" tall cylindrical specimen; sinusoidal shear strain loading
2299BM001 | 22-D-1990 | 22 | 123725 | 0 | 2001_06_01 | 45.2534 | -93.6943 | Bituminous Mix | mnroad_id assumed - sent to ASU June 2001 (lab blend). | Arizona State University | 10/01/1999 | 319B | 40 | 0 | 200 | 187170 | 24.4 | 6" diameter x 2" tall cylindrical specimen; sinusoidal shear strain loading
2299BM001 | 22-D-1990 | 22 | 123725 | 0 | 2001_06_01 | 45.2534 | -93.6943 | Bituminous Mix | mnroad_id assumed - sent to ASU June 2001 (lab blend). | Arizona State University | 10/01/1999 | 319T | 40 | 25 | 200 | 691140 | 21.3 | 6" diameter x 2" tall cylindrical specimen; sinusoidal shear strain loading
2299BM001 | 22-D-1990 | 22 | 123725 | 0 | 2001_06_01 | 45.2534 | -93.6943 | Bituminous Mix | mnroad_id assumed - sent to ASU June 2001 (lab blend). | Arizona State University | 10/01/1999 | 319T | 40 | 10 | 200 | 604572 | 18.8 | 6" diameter x 2" tall cylindrical specimen; sinusoidal shear strain loading
2299BM001 | 22-D-1990 | 22 | 123725 | 0 | 2001_06_01 | 45.2534 | -93.6943 | Bituminous Mix | mnroad_id assumed - sent to ASU June 2001 (lab blend). | Arizona State University | 10/01/1999 | 319T | 40 | 5 | 200 | 535986 | 16.3 | 6" diameter x 2" tall cylindrical specimen; sinusoidal shear strain loading
2299BM001 | 22-D-1990 | 22 | 123725 | 0 | 2001_06_01 | 45.2534 | -93.6943 | Bituminous Mix | mnroad_id assumed - sent to ASU June 2001 (lab blend). | Arizona State University | 10/01/1999 | 319T | 40 | 2.5 | 200 | 485316 | 16 | 6" diameter x 2" tall cylindrical specimen; sinusoidal shear strain loading
2299BM001 | 22-D-1990 | 22 | 123725 | 0 | 2001_06_01 | 45.2534 | -93.6943 | Bituminous Mix | mnroad_id assumed - sent to ASU June 2001 (lab blend). | Arizona State University | 10/01/1999 | 319T | 40 | 1 | 200 | 420276 | 15 | 6" diameter x 2" tall cylindrical specimen; sinusoidal shear strain loading
2299BM001 | 22-D-1990 | 22 | 123725 | 0 | 2001_06_01 | 45.2534 | -93.6943 | Bituminous Mix | mnroad_id assumed - sent to ASU June 2001 (lab blend). | Arizona State University | 10/01/1999 | 319T | 40 | 0.5 | 200 | 385128 | 15.3 | 6" diameter x 2" tall cylindrical specimen; sinusoidal shear strain loading
2299BM001 | 22-D-1990 | 22 | 123725 | 0 | 2001_06_01 | 45.2534 | -93.6943 | Bituminous Mix | mnroad_id assumed - sent to ASU June 2001 (lab blend). | Arizona State University | 10/01/1999 | 319T | 40 | 0.3 | 200 | 350756 | 16.7 | 6" diameter x 2" tall cylindrical specimen; sinusoidal shear strain loading
2299BM001 | 22-D-1990 | 22 | 123725 | 0 | 2001_06_01 | 45.2534 | -93.6943 | Bituminous Mix | mnroad_id assumed - sent to ASU June 2001 (lab blend). | Arizona State University | 10/01/1999 | 319T | 40 | 0.1 | 200 | 300890 | 17.8 | 6" diameter x 2" tall cylindrical specimen; sinusoidal shear strain loading
2299BM001 | 22-D-1990 | 22 | 123725 | 0 | 2001_06_01 | 45.2534 | -93.6943 | Bituminous Mix | mnroad_id assumed - sent to ASU June 2001 (lab blend). | Arizona State University | 10/01/1999 | 319T | 40 | 0.1 | 200 | 268020 | 19.6 | 6" diameter x 2" tall cylindrical specimen; sinusoidal shear strain loading
2299BM001 | 22-D-1990 | 22 | 123725 | 0 | 2001_06_01 | 45.2534 | -93.6943 | Bituminous Mix | mnroad_id assumed - sent to ASU June 2001 (lab blend). | Arizona State University | 10/01/1999 | 319T | 40 | 0 | 200 | 193498 | 24.4 | 6" diameter x 2" tall cylindrical specimen; sinusoidal shear strain loading
2299BM001 | 22-D-1990 | 22 | 123725 | 0 | 2001_06_01 | 45.2534 | -93.6943 | Bituminous Mix | mnroad_id assumed - sent to ASU June 2001 (lab blend). | Arizona State University | 10/01/1999 | 319B | 70 | 25 | 200 | 147338 | 34.1 | 6" diameter x 2" tall cylindrical specimen; sinusoidal shear strain loading
2299BM001 | 22-D-1990 | 22 | 123725 | 0 | 2001_06_01 | 45.2534 | -93.6943 | Bituminous Mix | mnroad_id assumed - sent to ASU June 2001 (lab blend). | Arizona State University | 10/01/1999 | 319T | 100 | 0 | 200 | 2500 | 44.5 | 6" diameter x 2" tall cylindrical specimen; sinusoidal shear strain loading
2299BM001 | 22-D-1990 | 22 | 123725 | 0 | 2001_06_01 | 45.2534 | -93.6943 | Bituminous Mix | mnroad_id assumed - sent to ASU June 2001 (lab blend). | Arizona State University | 10/01/1999 | 319B | 130 | 25 | 200 | 18234 | 32.4 | 6" diameter x 2" tall cylindrical specimen; sinusoidal shear strain loading
2299BM001 | 22-D-1990 | 22 | 123725 | 0 | 2001_06_01 | 45.2534 | -93.6943 | Bituminous Mix | mnroad_id assumed - sent to ASU June 2001 (lab blend). | Arizona State University | 10/01/1999 | 319B | 130 | 10 | 200 | 13064 | 58.3 | 6" diameter x 2" tall cylindrical specimen; sinusoidal shear strain loading
2299BM001 | 22-D-1990 | 22 | 123725 | 0 | 2001_06_01 | 45.2534 | -93.6943 | Bituminous Mix | mnroad_id assumed - sent to ASU June 2001 (lab blend). | Arizona State University | 10/01/1999 | 319B | 130 | 5 | 200 | 8692 | 56.7 | 6" diameter x 2" tall cylindrical specimen; sinusoidal shear strain loading
2299BM001 | 22-D-1990 | 22 | 123725 | 0 | 2001_06_01 | 45.2534 | -93.6943 | Bituminous Mix | mnroad_id assumed - sent to ASU June 2001 (lab blend). | Arizona State University | 10/01/1999 | 319B | 130 | 2.5 | 200 | 5782 | 57 | 6" diameter x 2" tall cylindrical specimen; sinusoidal shear strain loading
2299BM001 | 22-D-1990 | 22 | 123725 | 0 | 2001_06_01 | 45.2534 | -93.6943 | Bituminous Mix | mnroad_id assumed - sent to ASU June 2001 (lab blend). | Arizona State University | 10/01/1999 | 319B | 130 | 1 | 200 | 3638 | 52.4 | 6" diameter x 2" tall cylindrical specimen; sinusoidal shear strain loading
2299BM001 | 22-D-1990 | 22 | 123725 | 0 | 2001_06_01 | 45.2534 | -93.6943 | Bituminous Mix | mnroad_id assumed - sent to ASU June 2001 (lab blend). | Arizona State University | 10/01/1999 | 319B | 130 | 0.5 | 200 | 3090 | 46 | 6" diameter x 2" tall cylindrical specimen; sinusoidal shear strain loading
2299BM001 | 22-D-1990 | 22 | 123725 | 0 | 2001_06_01 | 45.2534 | -93.6943 | Bituminous Mix | mnroad_id assumed - sent to ASU June 2001 (lab blend). | Arizona State University | 10/01/1999 | 319B | 130 | 0.3 | 200 | 2402 | 42.8 | 6" diameter x 2" tall cylindrical specimen; sinusoidal shear strain loading
2299BM001 | 22-D-1990 | 22 | 123725 | 0 | 2001_06_01 | 45.2534 | -93.6943 | Bituminous Mix | mnroad_id assumed - sent to ASU June 2001 (lab blend). | Arizona State University | 10/01/1999 | 319B | 130 | 0.1 | 200 | 1854 | 36.1 | 6" diameter x 2" tall cylindrical specimen; sinusoidal shear strain loading
2299BM001 | 22-D-1990 | 22 | 123725 | 0 | 2001_06_01 | 45.2534 | -93.6943 | Bituminous Mix | mnroad_id assumed - sent to ASU June 2001 (lab blend). | Arizona State University | 10/01/1999 | 319B | 130 | 0.1 | 200 | 1512 | 35.7 | 6" diameter x 2" tall cylindrical specimen; sinusoidal shear strain loading
2299BM001 | 22-D-1990 | 22 | 123725 | 0 | 2001_06_01 | 45.2534 | -93.6943 | Bituminous Mix | mnroad_id assumed - sent to ASU June 2001 (lab blend). | Arizona State University | 10/01/1999 | 319B | 130 | 0 | 200 | 1256 | 31.6 | 6" diameter x 2" tall cylindrical specimen; sinusoidal shear strain loading
2299BM001 | 22-D-1990 | 22 | 123725 | 0 | 2001_06_01 | 45.2534 | -93.6943 | Bituminous Mix | mnroad_id assumed - sent to ASU June 2001 (lab blend). | Arizona State University | 10/01/1999 | 317B | 70 | 1 | 100 | 70998 | 35.7 | 6" diameter x 2" tall cylindrical specimen; sinusoidal shear strain loading
2299BM001 | 22-D-1990 | 22 | 123725 | 0 | 2001_06_01 | 45.2534 | -93.6943 | Bituminous Mix | mnroad_id assumed - sent to ASU June 2001 (lab blend). | Arizona State University | 10/01/1999 | 317B | 70 | 0.5 | 100 | 54982 | 37.8 | 6" diameter x 2" tall cylindrical specimen; sinusoidal shear strain loading
2299BM001 | 22-D-1990 | 22 | 123725 | 0 | 2001_06_01 | 45.2534 | -93.6943 | Bituminous Mix | mnroad_id assumed - sent to ASU June 2001 (lab blend). | Arizona State University | 10/01/1999 | 317B | 70 | 0.3 | 100 | 42878 | 37 | 6" diameter x 2" tall cylindrical specimen; sinusoidal shear strain loading
2299BM001 | 22-D-1990 | 22 | 123725 | 0 | 2001_06_01 | 45.2534 | -93.6943 | Bituminous Mix | mnroad_id assumed - sent to ASU June 2001 (lab blend). | Arizona State University | 10/01/1999 | 317B | 70 | 0.1 | 100 | 22872 | 38.8 | 6" diameter x 2" tall cylindrical specimen; sinusoidal shear strain loading
2299BM001 | 22-D-1990 | 22 | 123725 | 0 | 2001_06_01 | 45.2534 | -93.6943 | Bituminous Mix | mnroad_id assumed - sent to ASU June 2001 (lab blend). | Arizona State University | 10/01/1999 | 317B | 70 | 0.1 | 100 | 21534 | 38 | 6" diameter x 2" tall cylindrical specimen; sinusoidal shear strain loading
2299BM001 | 22-D-1990 | 22 | 123725 | 0 | 2001_06_01 | 45.2534 | -93.6943 | Bituminous Mix | mnroad_id assumed - sent to ASU June 2001 (lab blend). | Arizona State University | 10/01/1999 | 317B | 70 | 0 | 100 | 11644 | 39.9 | 6" diameter x 2" tall cylindrical specimen; sinusoidal shear strain loading
2299BM001 | 22-D-1990 | 22 | 123725 | 0 | 2001_06_01 | 45.2534 | -93.6943 | Bituminous Mix | mnroad_id assumed - sent to ASU June 2001 (lab blend). | Arizona State University | 10/01/1999 | 317T | 40 | 1 | 100 | 325436 | 19.6 | 6" diameter x 2" tall cylindrical specimen; sinusoidal shear strain loading
2299BM001 | 22-D-1990 | 22 | 123725 | 0 | 2001_06_01 | 45.2534 | -93.6943 | Bituminous Mix | mnroad_id assumed - sent to ASU June 2001 (lab blend). | Arizona State University | 10/01/1999 | 317T | 40 | 0.5 | 100 | 290214 | 19.7 | 6" diameter x 2" tall cylindrical specimen; sinusoidal shear strain loading
2299BM001 | 22-D-1990 | 22 | 123725 | 0 | 2001_06_01 | 45.2534 | -93.6943 | Bituminous Mix | mnroad_id assumed - sent to ASU June 2001 (lab blend). | Arizona State University | 10/01/1999 | 317T | 40 | 0.3 | 100 | 256476 | 21.5 | 6" diameter x 2" tall cylindrical specimen; sinusoidal shear strain loading
2299BM001 | 22-D-1990 | 22 | 123725 | 0 | 2001_06_01 | 45.2534 | -93.6943 | Bituminous Mix | mnroad_id assumed - sent to ASU June 2001 (lab blend). | Arizona State University | 10/01/1999 | 317T | 40 | 0.1 | 100 | 210806 | 23.2 | 6" diameter x 2" tall cylindrical specimen; sinusoidal shear strain loading
2299BM001 | 22-D-1990 | 22 | 123725 | 0 | 2001_06_01 | 45.2534 | -93.6943 | Bituminous Mix | mnroad_id assumed - sent to ASU June 2001 (lab blend). | Arizona State University | 10/01/1999 | 317T | 40 | 0.1 | 100 | 176828 | 25.6 | 6" diameter x 2" tall cylindrical specimen; sinusoidal shear strain loading
2299BM001 | 22-D-1990 | 22 | 123725 | 0 | 2001_06_01 | 45.2534 | -93.6943 | Bituminous Mix | mnroad_id assumed - sent to ASU June 2001 (lab blend). | Arizona State University | 10/01/1999 | 317T | 40 | 0 | 100 | 118044 | 29.8 | 6" diameter x 2" tall cylindrical specimen; sinusoidal shear strain loading
2299BM001 | 22-D-1990 | 22 | 123725 | 0 | 2001_06_01 | 45.2534 | -93.6943 | Bituminous Mix | mnroad_id assumed - sent to ASU June 2001 (lab blend). | Arizona State University | 10/01/1999 | 317B | 70 | 25 | 100 | 184918 | 39.4 | 6" diameter x 2" tall cylindrical specimen; sinusoidal shear strain loading
2299BM001 | 22-D-1990 | 22 | 123725 | 0 | 2001_06_01 | 45.2534 | -93.6943 | Bituminous Mix | mnroad_id assumed - sent to ASU June 2001 (lab blend). | Arizona State University | 10/01/1999 | 317B | 70 | 10 | 100 | 153676 | 32.7 | 6" diameter x 2" tall cylindrical specimen; sinusoidal shear strain loading
2299BM001 | 22-D-1990 | 22 | 123725 | 0 | 2001_06_01 | 45.2534 | -93.6943 | Bituminous Mix | mnroad_id assumed - sent to ASU June 2001 (lab blend). | Arizona State University | 10/01/1999 | 317B | 70 | 5 | 100 | 123842 | 33.4 | 6" diameter x 2" tall cylindrical specimen; sinusoidal shear strain loading
2299BM001 | 22-D-1990 | 22 | 123725 | 0 | 2001_06_01 | 45.2534 | -93.6943 | Bituminous Mix | mnroad_id assumed - sent to ASU June 2001 (lab blend). | Arizona State University | 10/01/1999 | 317B | 70 | 2.5 | 100 | 101098 | 33.8 | 6" diameter x 2" tall cylindrical specimen; sinusoidal shear strain loading
2299BM001 | 22-D-1990 | 22 | 123725 | 0 | 2001_06_01 | 45.2534 | -93.6943 | Bituminous Mix | mnroad_id assumed - sent to ASU June 2001 (lab blend). | Arizona State University | 10/01/1999 | 319T | 130 | 25 | 200 | 25276 | 54.6 | 6" diameter x 2" tall cylindrical specimen; sinusoidal shear strain loading
2299BM001 | 22-D-1990 | 22 | 123725 | 0 | 2001_06_01 | 45.2534 | -93.6943 | Bituminous Mix | mnroad_id assumed - sent to ASU June 2001 (lab blend). | Arizona State University | 10/01/1999 | 319T | 130 | 10 | 200 | 13970 | 54.9 | 6" diameter x 2" tall cylindrical specimen; sinusoidal shear strain loading
2299BM001 | 22-D-1990 | 22 | 123725 | 0 | 2001_06_01 | 45.2534 | -93.6943 | Bituminous Mix | mnroad_id assumed - sent to ASU June 2001 (lab blend). | Arizona State University | 10/01/1999 | 319T | 130 | 5 | 200 | 9338 | 58.6 | 6" diameter x 2" tall cylindrical specimen; sinusoidal shear strain loading
2299BM001 | 22-D-1990 | 22 | 123725 | 0 | 2001_06_01 | 45.2534 | -93.6943 | Bituminous Mix | mnroad_id assumed - sent to ASU June 2001 (lab blend). | Arizona State University | 10/01/1999 | 319T | 130 | 2.5 | 200 | 5430 | 57.1 | 6" diameter x 2" tall cylindrical specimen; sinusoidal shear strain loading
2299BM001 | 22-D-1990 | 22 | 123725 | 0 | 2001_06_01 | 45.2534 | -93.6943 | Bituminous Mix | mnroad_id assumed - sent to ASU June 2001 (lab blend). | Arizona State University | 10/01/1999 | 319T | 130 | 1 | 200 | 3236 | 62.1 | 6" diameter x 2" tall cylindrical specimen; sinusoidal shear strain loading
2299BM001 | 22-D-1990 | 22 | 123725 | 0 | 2001_06_01 | 45.2534 | -93.6943 | Bituminous Mix | mnroad_id assumed - sent to ASU June 2001 (lab blend). | Arizona State University | 10/01/1999 | 319T | 130 | 0.5 | 200 | 2256 | 61.1 | 6" diameter x 2" tall cylindrical specimen; sinusoidal shear strain loading
2299BM001 | 22-D-1990 | 22 | 123725 | 0 | 2001_06_01 | 45.2534 | -93.6943 | Bituminous Mix | mnroad_id assumed - sent to ASU June 2001 (lab blend). | Arizona State University | 10/01/1999 | 319T | 130 | 0.3 | 200 | 1690 | 51.3 | 6" diameter x 2" tall cylindrical specimen; sinusoidal shear strain loading
2299BM001 | 22-D-1990 | 22 | 123725 | 0 | 2001_06_01 | 45.2534 | -93.6943 | Bituminous Mix | mnroad_id assumed - sent to ASU June 2001 (lab blend). | Arizona State University | 10/01/1999 | 319T | 130 | 0.1 | 200 | 1256 | 58.2 | 6" diameter x 2" tall cylindrical specimen; sinusoidal shear strain loading
2299BM001 | 22-D-1990 | 22 | 123725 | 0 | 2001_06_01 | 45.2534 | -93.6943 | Bituminous Mix | mnroad_id assumed - sent to ASU June 2001 (lab blend). | Arizona State University | 10/01/1999 | 319T | 130 | 0.1 | 200 | 1000 | 39.7 | 6" diameter x 2" tall cylindrical specimen; sinusoidal shear strain loading
2299BM001 | 22-D-1990 | 22 | 123725 | 0 | 2001_06_01 | 45.2534 | -93.6943 | Bituminous Mix | mnroad_id assumed - sent to ASU June 2001 (lab blend). | Arizona State University | 10/01/1999 | 319T | 130 | 0 | 200 | 652 | 35 | 6" diameter x 2" tall cylindrical specimen; sinusoidal shear strain loading
2299BM001 | 22-D-1990 | 22 | 123725 | 0 | 2001_06_01 | 45.2534 | -93.6943 | Bituminous Mix | mnroad_id assumed - sent to ASU June 2001 (lab blend). | Arizona State University | 10/01/1999 | 319B | 70 | 10 | 200 | 121698 | 30.4 | 6" diameter x 2" tall cylindrical specimen; sinusoidal shear strain loading
2299BM001 | 22-D-1990 | 22 | 123725 | 0 | 2001_06_01 | 45.2534 | -93.6943 | Bituminous Mix | mnroad_id assumed - sent to ASU June 2001 (lab blend). | Arizona State University | 10/01/1999 | 319B | 70 | 5 | 200 | 96680 | 30.9 | 6" diameter x 2" tall cylindrical specimen; sinusoidal shear strain loading
2299BM001 | 22-D-1990 | 22 | 123725 | 0 | 2001_06_01 | 45.2534 | -93.6943 | Bituminous Mix | mnroad_id assumed - sent to ASU June 2001 (lab blend). | Arizona State University | 10/01/1999 | 319B | 70 | 2.5 | 200 | 79311 | 31.1 | 6" diameter x 2" tall cylindrical specimen; sinusoidal shear strain loading
2299BM001 | 22-D-1990 | 22 | 123725 | 0 | 2001_06_01 | 45.2534 | -93.6943 | Bituminous Mix | mnroad_id assumed - sent to ASU June 2001 (lab blend). | Arizona State University | 10/01/1999 | 319B | 70 | 1 | 200 | 58753 | 32.8 | 6" diameter x 2" tall cylindrical specimen; sinusoidal shear strain loading
2299BM001 | 22-D-1990 | 22 | 123725 | 0 | 2001_06_01 | 45.2534 | -93.6943 | Bituminous Mix | mnroad_id assumed - sent to ASU June 2001 (lab blend). | Arizona State University | 10/01/1999 | 319B | 70 | 0.5 | 200 | 46399 | 34.8 | 6" diameter x 2" tall cylindrical specimen; sinusoidal shear strain loading
2299BM001 | 22-D-1990 | 22 | 123725 | 0 | 2001_06_01 | 45.2534 | -93.6943 | Bituminous Mix | mnroad_id assumed - sent to ASU June 2001 (lab blend). | Arizona State University | 10/01/1999 | 319B | 70 | 0.3 | 200 | 36638 | 36 | 6" diameter x 2" tall cylindrical specimen; sinusoidal shear strain loading
2299BM001 | 22-D-1990 | 22 | 123725 | 0 | 2001_06_01 | 45.2534 | -93.6943 | Bituminous Mix | mnroad_id assumed - sent to ASU June 2001 (lab blend). | Arizona State University | 10/01/1999 | 319B | 70 | 0.1 | 200 | 25750 | 38.3 | 6" diameter x 2" tall cylindrical specimen; sinusoidal shear strain loading
2299BM001 | 22-D-1990 | 22 | 123725 | 0 | 2001_06_01 | 45.2534 | -93.6943 | Bituminous Mix | mnroad_id assumed - sent to ASU June 2001 (lab blend). | Arizona State University | 10/01/1999 | 319B | 70 | 0.1 | 200 | 19704 | 37.5 | 6" diameter x 2" tall cylindrical specimen; sinusoidal shear strain loading
2299BM001 | 22-D-1990 | 22 | 123725 | 0 | 2001_06_01 | 45.2534 | -93.6943 | Bituminous Mix | mnroad_id assumed - sent to ASU June 2001 (lab blend). | Arizona State University | 10/01/1999 | 319B | 70 | 0 | 200 | 10496 | 43 | 6" diameter x 2" tall cylindrical specimen; sinusoidal shear strain loading
2299BM001 | 22-D-1990 | 22 | 123725 | 0 | 2001_06_01 | 45.2534 | -93.6943 | Bituminous Mix | mnroad_id assumed - sent to ASU June 2001 (lab blend). | Arizona State University | 10/01/1999 | 319T | 70 | 25 | 200 | 323034 | 32.3 | 6" diameter x 2" tall cylindrical specimen; sinusoidal shear strain loading
2299BM001 | 22-D-1990 | 22 | 123725 | 0 | 2001_06_01 | 45.2534 | -93.6943 | Bituminous Mix | mnroad_id assumed - sent to ASU June 2001 (lab blend). | Arizona State University | 10/01/1999 | 319T | 70 | 10 | 200 | 246578 | 27.7 | 6" diameter x 2" tall cylindrical specimen; sinusoidal shear strain loading
2299BM001 | 22-D-1990 | 22 | 123725 | 0 | 2001_06_01 | 45.2534 | -93.6943 | Bituminous Mix | mnroad_id assumed - sent to ASU June 2001 (lab blend). | Arizona State University | 10/01/1999 | 319T | 70 | 5 | 200 | 199220 | 28.3 | 6" diameter x 2" tall cylindrical specimen; sinusoidal shear strain loading
2299BM001 | 22-D-1990 | 22 | 123725 | 0 | 2001_06_01 | 45.2534 | -93.6943 | Bituminous Mix | mnroad_id assumed - sent to ASU June 2001 (lab blend). | Arizona State University | 10/01/1999 | 319T | 70 | 2.5 | 200 | 164890 | 29.9 | 6" diameter x 2" tall cylindrical specimen; sinusoidal shear strain loading
2299BM001 | 22-D-1990 | 22 | 123725 | 0 | 2001_06_01 | 45.2534 | -93.6943 | Bituminous Mix | mnroad_id assumed - sent to ASU June 2001 (lab blend). | Arizona State University | 10/01/1999 | 319T | 70 | 1 | 200 | 124774 | 31.9 | 6" diameter x 2" tall cylindrical specimen; sinusoidal shear strain loading
2299BM001 | 22-D-1990 | 22 | 123725 | 0 | 2001_06_01 | 45.2534 | -93.6943 | Bituminous Mix | mnroad_id assumed - sent to ASU June 2001 (lab blend). | Arizona State University | 10/01/1999 | 319T | 70 | 0.5 | 200 | 99094 | 33.8 | 6" diameter x 2" tall cylindrical specimen; sinusoidal shear strain loading
2299BM001 | 22-D-1990 | 22 | 123725 | 0 | 2001_06_01 | 45.2534 | -93.6943 | Bituminous Mix | mnroad_id assumed - sent to ASU June 2001 (lab blend). | Arizona State University | 10/01/1999 | 319T | 70 | 0.3 | 200 | 77950 | 36.2 | 6" diameter x 2" tall cylindrical specimen; sinusoidal shear strain loading
2299BM001 | 22-D-1990 | 22 | 123725 | 0 | 2001_06_01 | 45.2534 | -93.6943 | Bituminous Mix | mnroad_id assumed - sent to ASU June 2001 (lab blend). | Arizona State University | 10/01/1999 | 319T | 70 | 0.1 | 200 | 55386 | 38.6 | 6" diameter x 2" tall cylindrical specimen; sinusoidal shear strain loading
2299BM001 | 22-D-1990 | 22 | 123725 | 0 | 2001_06_01 | 45.2534 | -93.6943 | Bituminous Mix | mnroad_id assumed - sent to ASU June 2001 (lab blend). | Arizona State University | 10/01/1999 | 319T | 70 | 0.1 | 200 | 42310 | 40.9 | 6" diameter x 2" tall cylindrical specimen; sinusoidal shear strain loading
2299BM001 | 22-D-1990 | 22 | 123725 | 0 | 2001_06_01 | 45.2534 | -93.6943 | Bituminous Mix | mnroad_id assumed - sent to ASU June 2001 (lab blend). | Arizona State University | 10/01/1999 | 319T | 70 | 0 | 200 | 22030 | 44.7 | 6" diameter x 2" tall cylindrical specimen; sinusoidal shear strain loading
2299BM001 | 22-D-1990 | 22 | 123725 | 0 | 2001_06_01 | 45.2534 | -93.6943 | Bituminous Mix | mnroad_id assumed - sent to ASU June 2001 (lab blend). | Arizona State University | 10/01/1999 | 319B | 100 | 25 | 200 | 79308 | 49.7 | 6" diameter x 2" tall cylindrical specimen; sinusoidal shear strain loading
2299BM001 | 22-D-1990 | 22 | 123725 | 0 | 2001_06_01 | 45.2534 | -93.6943 | Bituminous Mix | mnroad_id assumed - sent to ASU June 2001 (lab blend). | Arizona State University | 10/01/1999 | 319B | 100 | 10 | 200 | 51204 | 48.7 | 6" diameter x 2" tall cylindrical specimen; sinusoidal shear strain loading
2299BM001 | 22-D-1990 | 22 | 123725 | 0 | 2001_06_01 | 45.2534 | -93.6943 | Bituminous Mix | mnroad_id assumed - sent to ASU June 2001 (lab blend). | Arizona State University | 10/01/1999 | 319B | 100 | 5 | 200 | 37168 | 48.5 | 6" diameter x 2" tall cylindrical specimen; sinusoidal shear strain loading
2299BM001 | 22-D-1990 | 22 | 123725 | 0 | 2001_06_01 | 45.2534 | -93.6943 | Bituminous Mix | mnroad_id assumed - sent to ASU June 2001 (lab blend). | Arizona State University | 10/01/1999 | 319B | 100 | 2.5 | 200 | 27596 | 47.4 | 6" diameter x 2" tall cylindrical specimen; sinusoidal shear strain loading
2299BM001 | 22-D-1990 | 22 | 123725 | 0 | 2001_06_01 | 45.2534 | -93.6943 | Bituminous Mix | mnroad_id assumed - sent to ASU June 2001 (lab blend). | Arizona State University | 10/01/1999 | 319B | 100 | 1 | 200 | 17884 | 48.3 | 6" diameter x 2" tall cylindrical specimen; sinusoidal shear strain loading
2299BM001 | 22-D-1990 | 22 | 123725 | 0 | 2001_06_01 | 45.2534 | -93.6943 | Bituminous Mix | mnroad_id assumed - sent to ASU June 2001 (lab blend). | Arizona State University | 10/01/1999 | 319B | 100 | 0.5 | 200 | 12840 | 48.4 | 6" diameter x 2" tall cylindrical specimen; sinusoidal shear strain loading
2299BM001 | 22-D-1990 | 22 | 123725 | 0 | 2001_06_01 | 45.2534 | -93.6943 | Bituminous Mix | mnroad_id assumed - sent to ASU June 2001 (lab blend). | Arizona State University | 10/01/1999 | 319B | 100 | 0.3 | 200 | 8988 | 48.2 | 6" diameter x 2" tall cylindrical specimen; sinusoidal shear strain loading
2299BM001 | 22-D-1990 | 22 | 123725 | 0 | 2001_06_01 | 45.2534 | -93.6943 | Bituminous Mix | mnroad_id assumed - sent to ASU June 2001 (lab blend). | Arizona State University | 10/01/1999 | 319B | 100 | 0.1 | 200 | 5982 | 47.3 | 6" diameter x 2" tall cylindrical specimen; sinusoidal shear strain loading
2299BM001 | 22-D-1990 | 22 | 123725 | 0 | 2001_06_01 | 45.2534 | -93.6943 | Bituminous Mix | mnroad_id assumed - sent to ASU June 2001 (lab blend). | Arizona State University | 10/01/1999 | 319B | 100 | 0.1 | 200 | 4342 | 46.2 | 6" diameter x 2" tall cylindrical specimen; sinusoidal shear strain loading
2299BM001 | 22-D-1990 | 22 | 123725 | 0 | 2001_06_01 | 45.2534 | -93.6943 | Bituminous Mix | mnroad_id assumed - sent to ASU June 2001 (lab blend). | Arizona State University | 10/01/1999 | 319B | 100 | 0 | 200 | 2458 | 44 | 6" diameter x 2" tall cylindrical specimen; sinusoidal shear strain loading
2299BM001 | 22-D-1990 | 22 | 123725 | 0 | 2001_06_01 | 45.2534 | -93.6943 | Bituminous Mix | mnroad_id assumed - sent to ASU June 2001 (lab blend). | Arizona State University | 10/01/1999 | 319T | 100 | 25 | 200 | 87028 | 49 | 6" diameter x 2" tall cylindrical specimen; sinusoidal shear strain loading
2299BM001 | 22-D-1990 | 22 | 123725 | 0 | 2001_06_01 | 45.2534 | -93.6943 | Bituminous Mix | mnroad_id assumed - sent to ASU June 2001 (lab blend). | Arizona State University | 10/01/1999 | 319T | 100 | 10 | 200 | 57140 | 47.6 | 6" diameter x 2" tall cylindrical specimen; sinusoidal shear strain loading
2299BM001 | 22-D-1990 | 22 | 123725 | 0 | 2001_06_01 | 45.2534 | -93.6943 | Bituminous Mix | mnroad_id assumed - sent to ASU June 2001 (lab blend). | Arizona State University | 10/01/1999 | 319T | 100 | 5 | 200 | 40632 | 47.3 | 6" diameter x 2" tall cylindrical specimen; sinusoidal shear strain loading
2299BM001 | 22-D-1990 | 22 | 123725 | 0 | 2001_06_01 | 45.2534 | -93.6943 | Bituminous Mix | mnroad_id assumed - sent to ASU June 2001 (lab blend). | Arizona State University | 10/01/1999 | 319T | 100 | 2.5 | 200 | 29034 | 48.1 | 6" diameter x 2" tall cylindrical specimen; sinusoidal shear strain loading
2299BM001 | 22-D-1990 | 22 | 123725 | 0 | 2001_06_01 | 45.2534 | -93.6943 | Bituminous Mix | mnroad_id assumed - sent to ASU June 2001 (lab blend). | Arizona State University | 10/01/1999 | 319T | 100 | 1 | 200 | 19232 | 49.6 | 6" diameter x 2" tall cylindrical specimen; sinusoidal shear strain loading
2299BM001 | 22-D-1990 | 22 | 123725 | 0 | 2001_06_01 | 45.2534 | -93.6943 | Bituminous Mix | mnroad_id assumed - sent to ASU June 2001 (lab blend). | Arizona State University | 10/01/1999 | 319T | 100 | 0.5 | 200 | 13782 | 49.8 | 6" diameter x 2" tall cylindrical specimen; sinusoidal shear strain loading
2299BM001 | 22-D-1990 | 22 | 123725 | 0 | 2001_06_01 | 45.2534 | -93.6943 | Bituminous Mix | mnroad_id assumed - sent to ASU June 2001 (lab blend). | Arizona State University | 10/01/1999 | 319T | 100 | 0.3 | 200 | 9850 | 51.3 | 6" diameter x 2" tall cylindrical specimen; sinusoidal shear strain loading
2299BM001 | 22-D-1990 | 22 | 123725 | 0 | 2001_06_01 | 45.2534 | -93.6943 | Bituminous Mix | mnroad_id assumed - sent to ASU June 2001 (lab blend). | Arizona State University | 10/01/1999 | 319T | 100 | 0.1 | 200 | 6462 | 50.5 | 6" diameter x 2" tall cylindrical specimen; sinusoidal shear strain loading
2299BM001 | 22-D-1990 | 22 | 123725 | 0 | 2001_06_01 | 45.2534 | -93.6943 | Bituminous Mix | mnroad_id assumed - sent to ASU June 2001 (lab blend). | Arizona State University | 10/01/1999 | 319T | 100 | 0.1 | 200 | 4874 | 52.1 | 6" diameter x 2" tall cylindrical specimen; sinusoidal shear strain loading
2299BM001 | 22-D-1990 | 22 | 123725 | 0 | 2001_06_01 | 45.2534 | -93.6943 | Bituminous Mix | mnroad_id assumed - sent to ASU June 2001 (lab blend). | Arizona State University | 10/01/1999 | 320T | 130 | 0.1 | 150 | 1944 | 32.1 | 6" diameter x 2" tall cylindrical specimen; sinusoidal shear strain loading
2299BM001 | 22-D-1990 | 22 | 123725 | 0 | 2001_06_01 | 45.2534 | -93.6943 | Bituminous Mix | mnroad_id assumed - sent to ASU June 2001 (lab blend). | Arizona State University | 10/01/1999 | 320T | 130 | 0 | 150 | 1612 | 26.4 | 6" diameter x 2" tall cylindrical specimen; sinusoidal shear strain loading
2299BM001 | 22-D-1990 | 22 | 123725 | 0 | 2001_06_01 | 45.2534 | -93.6943 | Bituminous Mix | mnroad_id assumed - sent to ASU June 2001 (lab blend). | Arizona State University | 10/01/1999 | 320B | 100 | 25 | 150 | 87446 | 50.5 | 6" diameter x 2" tall cylindrical specimen; sinusoidal shear strain loading
2299BM001 | 22-D-1990 | 22 | 123725 | 0 | 2001_06_01 | 45.2534 | -93.6943 | Bituminous Mix | mnroad_id assumed - sent to ASU June 2001 (lab blend). | Arizona State University | 10/01/1999 | 320B | 100 | 10 | 150 | 61630 | 46.6 | 6" diameter x 2" tall cylindrical specimen; sinusoidal shear strain loading
2299BM001 | 22-D-1990 | 22 | 123725 | 0 | 2001_06_01 | 45.2534 | -93.6943 | Bituminous Mix | mnroad_id assumed - sent to ASU June 2001 (lab blend). | Arizona State University | 10/01/1999 | 320B | 100 | 5 | 150 | 46130 | 45.1 | 6" diameter x 2" tall cylindrical specimen; sinusoidal shear strain loading
2299BM001 | 22-D-1990 | 22 | 123725 | 0 | 2001_06_01 | 45.2534 | -93.6943 | Bituminous Mix | mnroad_id assumed - sent to ASU June 2001 (lab blend). | Arizona State University | 10/01/1999 | 320B | 100 | 2.5 | 150 | 34174 | 45.4 | 6" diameter x 2" tall cylindrical specimen; sinusoidal shear strain loading

## MAT_HMA_DILATOMETRIC_TEST_MV
MNROAD_ID | SECTION_ID | CELL | STATION | OFFSET | SAMPLE_DATE | LATITUDE | MATERIAL_GROUP | LONGITUDE | COMMENTS | TESTING_LAB | TEST_DATE | SAMPLE_DESC | THERMAL_CYCLE | GLASS_TRANS_TEMP_C | COEFF_BELOW_TG | COEFF_ABOVE_TG
0305BB001 | 3-D-1990 | 3 | 111427 | -5.5 | 2005_05_24 | 45.2739 | Bituminous Beam | -93.7323 | """6""""x18"""" beam for pooled fund LTC. """ | University of Wisconsin | 01/01/2007 | MnROAD 03B | cooling - contraction | -25.3 | 9.93e-06 | 3.898e-05
0305BB001 | 3-D-1990 | 3 | 111427 | -5.5 | 2005_05_24 | 45.2739 | Bituminous Beam | -93.7323 | """6""""x18"""" beam for pooled fund LTC. """ | University of Wisconsin | 01/01/2007 | MnROAD 03A | heating - expansion | -15.4 | 1.139e-05 | 3.179e-05
0305BB001 | 3-D-1990 | 3 | 111427 | -5.5 | 2005_05_24 | 45.2739 | Bituminous Beam | -93.7323 | """6""""x18"""" beam for pooled fund LTC. """ | University of Wisconsin | 01/01/2007 | MnROAD 03B | heating - expansion | -24.8 | 1.491e-05 | 3.573e-05
0305BB001 | 3-D-1990 | 3 | 111427 | -5.5 | 2005_05_24 | 45.2739 | Bituminous Beam | -93.7323 | """6""""x18"""" beam for pooled fund LTC. """ | University of Wisconsin | 01/01/2007 | MnROAD 03A | cooling - contraction | -20.3 | 6.99e-06 | 3.159e-05
1905BB001 | 19-D-2003 | 19 | 121746 | -6.5 | 2005_05_24 | 45.2567 | Bituminous Beam | -93.7004 | """6""""x18"""" beam for pooled fund LTC. """ | University of Wisconsin | 01/01/2007 | MnROAD 19A | cooling - contraction | -15.3 | 1.326e-05 | 3.86e-05
1905BB001 | 19-D-2003 | 19 | 121746 | -6.5 | 2005_05_24 | 45.2567 | Bituminous Beam | -93.7004 | """6""""x18"""" beam for pooled fund LTC. """ | University of Wisconsin | 01/01/2007 | MnROAD 19A | heating - expansion | -21.2 | 1.654e-05 | 3.609e-05
2008BM002 | 20-D-2008 | 20 | 122565 | 0 | 2008_09_10 | 45.2553 | Bituminous Mix | -93.6979 | SPWEB440B, 30% RAP wear, PG 58-28; sent to U of M for LTC fracture. DURING PAVING | University of Wisconsin | 05/01/2012 | C20 Wear | cooling - contraction | -20.5 | 1.4e-05 | 5e-05
2008BM002 | 20-D-2008 | 20 | 122565 | 0 | 2008_09_10 | 45.2553 | Bituminous Mix | -93.6979 | SPWEB440B, 30% RAP wear, PG 58-28; sent to U of M for LTC fracture. DURING PAVING | University of Wisconsin | 05/01/2012 | C20 Wear | heating - expansion | -21.3 | 1e-06 | 4.5e-05
2208BM017 | 22-D-2008 | 22 | 123725 | 0 | 2008_09_10 | 45.2534 | Bituminous Mix | -93.6943 | SPWEB440C Sp 1, 30% fractionated RAP wear, PG 58-34; sent to U of M for LTC fracture. DURING PAVING | University of Wisconsin | 05/01/2012 | C22 Wear | heating - expansion | -19.5 | 5e-06 | 4.9e-05
2208BM017 | 22-D-2008 | 22 | 123725 | 0 | 2008_09_10 | 45.2534 | Bituminous Mix | -93.6943 | SPWEB440C Sp 1, 30% fractionated RAP wear, PG 58-34; sent to U of M for LTC fracture. DURING PAVING | University of Wisconsin | 05/01/2012 | C22 Wear | cooling - contraction | -28.7 | 9e-06 | 4.9e-05
3307BM011 | 33-I-2007 | 33 | 6630 | 0 | 2007_09_13 | 45.2656 | Bituminous Mix | -93.7158 | 58-34 Acid only, top lift, sampled from truck box - for U of M LTC #2. DURING PAVING | University of Wisconsin | 05/01/2012 | C33 | cooling - contraction | -26.8 | 7e-06 | 5.1e-05
3307BM011 | 33-I-2007 | 33 | 6630 | 0 | 2007_09_13 | 45.2656 | Bituminous Mix | -93.7158 | 58-34 Acid only, top lift, sampled from truck box - for U of M LTC #2. DURING PAVING | University of Wisconsin | 05/01/2012 | C33 | heating - expansion | -13.5 | 1.1e-05 | 5e-05
3407BM011 | 34-I-2007 | 34 | 7190 | 0 | 2007_09_13 | 45.2646 | Bituminous Mix | -93.7141 | 58-34 SBS + Acid, top lift, sampled from truck box - for U of M LTC #2. DURING PAVING | University of Wisconsin | 05/01/2012 | C34 | heating - expansion | -16.2 | 9e-06 | 5e-05
3405BB001 | 34-I-1999 | 34 | 7453 | 6.5 | 2005_05_23 | 45.2642 | Bituminous Beam | -93.7133 | """6""""x18"""" beam for pooled fund LTC. """ | University of Wisconsin | 01/01/2007 | MnROAD 34A | cooling - contraction | -31.3 | 1.204e-05 | 3.028e-05
3405BB001 | 34-I-1999 | 34 | 7453 | 6.5 | 2005_05_23 | 45.2642 | Bituminous Beam | -93.7133 | """6""""x18"""" beam for pooled fund LTC. """ | University of Wisconsin | 01/01/2007 | MnROAD 34A | heating - expansion | -36.9 | 1.192e-05 | 2.76e-05
3405BB001 | 34-I-1999 | 34 | 7453 | 6.5 | 2005_05_23 | 45.2642 | Bituminous Beam | -93.7133 | """6""""x18"""" beam for pooled fund LTC. """ | University of Wisconsin | 01/01/2007 | MnROAD 34B | cooling - contraction | -21.2 | 5.68e-06 | 3.786e-05
3405BB001 | 34-I-1999 | 34 | 7453 | 6.5 | 2005_05_23 | 45.2642 | Bituminous Beam | -93.7133 | """6""""x18"""" beam for pooled fund LTC. """ | University of Wisconsin | 01/01/2007 | MnROAD 34B | heating - expansion | -23.8 | 1.21e-05 | 3.959e-05
3407BM011 | 34-I-2007 | 34 | 7190 | 0 | 2007_09_13 | 45.2646 | Bituminous Mix | -93.7141 | 58-34 SBS + Acid, top lift, sampled from truck box - for U of M LTC #2. DURING PAVING | University of Wisconsin | 05/01/2012 | C34 | cooling - contraction | -22.2 | 1.3e-05 | 5.1e-05
3507BM014 | 35-I-2007 | 35 | 7766 | 0 | 2007_09_11 | 45.2637 | Bituminous Mix | -93.7123 | 58-34 SBS only, top lift, sampled from truck box - for U of M LTC #2. DURING PAVING | University of Wisconsin | 05/01/2012 | C35 | cooling - contraction | -25.6 | 1.4e-05 | 5e-05
3507BM014 | 35-I-2007 | 35 | 7766 | 0 | 2007_09_11 | 45.2637 | Bituminous Mix | -93.7123 | 58-34 SBS only, top lift, sampled from truck box - for U of M LTC #2. DURING PAVING | University of Wisconsin | 05/01/2012 | C35 | heating - expansion | -13.3 | 9e-06 | 5.4e-05
3505BB001 | 35-I-1999 | 35 | 7988 | 6.4 | 2005_05_23 | 45.2633 | Bituminous Beam | -93.7116 | """6""""x18"""" beam for pooled fund LTC. """ | University of Wisconsin | 01/01/2007 | MnROAD 35B | heating - expansion | -38.3 | 1.37e-05 | 3.509e-05
3505BB001 | 35-I-1999 | 35 | 7988 | 6.4 | 2005_05_23 | 45.2633 | Bituminous Beam | -93.7116 | """6""""x18"""" beam for pooled fund LTC. """ | University of Wisconsin | 01/01/2007 | MnROAD 35B | cooling - contraction | -15 | 1.633e-05 | 4.001e-05
3505BB001 | 35-I-1999 | 35 | 7988 | 6.4 | 2005_05_23 | 45.2633 | Bituminous Beam | -93.7116 | """6""""x18"""" beam for pooled fund LTC. """ | University of Wisconsin | 01/01/2007 | MnROAD 35A | heating - expansion | -31.5 | 1.43e-05 | 3.367e-05
3505BB001 | 35-I-1999 | 35 | 7988 | 6.4 | 2005_05_23 | 45.2633 | Bituminous Beam | -93.7116 | """6""""x18"""" beam for pooled fund LTC. """ | University of Wisconsin | 01/01/2007 | MnROAD 35A | cooling - contraction | -38.7 | 1.4e-06 | 3.238e-05
7707BM013 | 77-I-2007 | 77 | 18805 | 0 | 2007_09_11 | 45.2618 | Bituminous Mix | -93.7093 | 58-34 Elvaloy + Acid, top lift, sampled from truck box - for U of M LTC #2. DURING PAVING | University of Wisconsin | 05/01/2012 | C77 | cooling - contraction | -19.5 | 1.5e-05 | 5.4e-05
7707BM013 | 77-I-2007 | 77 | 18805 | 0 | 2007_09_11 | 45.2618 | Bituminous Mix | -93.7093 | 58-34 Elvaloy + Acid, top lift, sampled from truck box - for U of M LTC #2. DURING PAVING | University of Wisconsin | 05/01/2012 | C77 | heating - expansion | -11.5 | 1.5e-05 | 5.1e-05

## MAT_HMA_DCT_TEST_MV
MNROAD_ID | SECTION_ID | CELL | STATION | OFFSET | SAMPLE_DATE | LATITUDE | LONGITUDE | MATERIAL_GROUP | COMMENTS | TESTING_LAB | TEST_DATE | SAMPLE_DESC | TEMP_C | FRACTURE_ENERGY_J_PER_M2
0305BC001 | 3-D-1990 | 3 | 111425 | -5.5 | 2005_05_24 | 45.2739 | -93.7323 | Bituminous Core | """6"""" core, for pooled fund LTC. """ | University of Illinois | 12/01/2006 | MnRoad Cell 03 | -30 | 190.4
0305BC001 | 3-D-1990 | 3 | 111425 | -5.5 | 2005_05_24 | 45.2739 | -93.7323 | Bituminous Core | """6"""" core, for pooled fund LTC. """ | University of Illinois | 12/01/2006 | MnRoad Cell 03 | -30 | 207.3
0305BC001 | 3-D-1990 | 3 | 111425 | -5.5 | 2005_05_24 | 45.2739 | -93.7323 | Bituminous Core | """6"""" core, for pooled fund LTC. """ | University of Illinois | 12/01/2006 | MnRoad Cell 03 | -30 | 222.4
0305BC001 | 3-D-1990 | 3 | 111425 | -5.5 | 2005_05_24 | 45.2739 | -93.7323 | Bituminous Core | """6"""" core, for pooled fund LTC. """ | University of Illinois | 12/01/2006 | MnRoad Cell 03 | -6 | 665.3
0305BC001 | 3-D-1990 | 3 | 111425 | -5.5 | 2005_05_24 | 45.2739 | -93.7323 | Bituminous Core | """6"""" core, for pooled fund LTC. """ | University of Illinois | 12/01/2006 | MnRoad Cell 03 | -18 | 360
0305BC001 | 3-D-1990 | 3 | 111425 | -5.5 | 2005_05_24 | 45.2739 | -93.7323 | Bituminous Core | """6"""" core, for pooled fund LTC. """ | University of Illinois | 12/01/2006 | MnRoad Cell 03 | -18 | 397.6
0305BC001 | 3-D-1990 | 3 | 111425 | -5.5 | 2005_05_24 | 45.2739 | -93.7323 | Bituminous Core | """6"""" core, for pooled fund LTC. """ | University of Illinois | 12/01/2006 | MnRoad Cell 03 | -6 | 561
0305BC001 | 3-D-1990 | 3 | 111425 | -5.5 | 2005_05_24 | 45.2739 | -93.7323 | Bituminous Core | """6"""" core, for pooled fund LTC. """ | University of Illinois | 12/01/2006 | MnRoad Cell 03 | -18 | 332.1
1905BC001 | 19-D-2003 | 19 | 121745 | -6.5 | 2005_05_24 | 45.2567 | -93.7004 | Bituminous Core | """6"""" core, for pooled fund LTC. """ | University of Illinois | 12/01/2006 | MnRoad Cell 19 | -36 | 140.4
1905BC001 | 19-D-2003 | 19 | 121745 | -6.5 | 2005_05_24 | 45.2567 | -93.7004 | Bituminous Core | """6"""" core, for pooled fund LTC. """ | University of Illinois | 12/01/2006 | MnRoad Cell 19 | -36 | 216.2
1905BC001 | 19-D-2003 | 19 | 121745 | -6.5 | 2005_05_24 | 45.2567 | -93.7004 | Bituminous Core | """6"""" core, for pooled fund LTC. """ | University of Illinois | 12/01/2006 | MnRoad Cell 19 | -24 | 172.8
1905BC001 | 19-D-2003 | 19 | 121745 | -6.5 | 2005_05_24 | 45.2567 | -93.7004 | Bituminous Core | """6"""" core, for pooled fund LTC. """ | University of Illinois | 12/01/2006 | MnRoad Cell 19 | -24 | 199.8
1905BC001 | 19-D-2003 | 19 | 121745 | -6.5 | 2005_05_24 | 45.2567 | -93.7004 | Bituminous Core | """6"""" core, for pooled fund LTC. """ | University of Illinois | 12/01/2006 | MnRoad Cell 19 | -24 | 237.1
1905BC001 | 19-D-2003 | 19 | 121745 | -6.5 | 2005_05_24 | 45.2567 | -93.7004 | Bituminous Core | """6"""" core, for pooled fund LTC. """ | University of Illinois | 12/01/2006 | MnRoad Cell 19 | 0 | 909.3
1905BC001 | 19-D-2003 | 19 | 121745 | -6.5 | 2005_05_24 | 45.2567 | -93.7004 | Bituminous Core | """6"""" core, for pooled fund LTC. """ | University of Illinois | 12/01/2006 | MnRoad Cell 19 | -12 | 297.2
1905BC001 | 19-D-2003 | 19 | 121745 | -6.5 | 2005_05_24 | 45.2567 | -93.7004 | Bituminous Core | """6"""" core, for pooled fund LTC. """ | University of Illinois | 12/01/2006 | MnRoad Cell 19 | -12 | 375.8
1905BC001 | 19-D-2003 | 19 | 121745 | -6.5 | 2005_05_24 | 45.2567 | -93.7004 | Bituminous Core | """6"""" core, for pooled fund LTC. """ | University of Illinois | 12/01/2006 | MnRoad Cell 19 | 0 | 453.9
1905BC001 | 19-D-2003 | 19 | 121745 | -6.5 | 2005_05_24 | 45.2567 | -93.7004 | Bituminous Core | """6"""" core, for pooled fund LTC. """ | University of Illinois | 12/01/2006 | MnRoad Cell 19 | 0 | 746.4
1905BC001 | 19-D-2003 | 19 | 121745 | -6.5 | 2005_05_24 | 45.2567 | -93.7004 | Bituminous Core | """6"""" core, for pooled fund LTC. """ | University of Illinois | 12/01/2006 | MnRoad Cell 19 | -12 | 276.5
2008BM002 | 20-D-2008 | 20 | 122565 | 0 | 2008_09_10 | 45.2553 | -93.6979 | Bituminous Mix | SPWEB440B, 30% RAP wear, PG 58-28; sent to U of M for LTC fracture. DURING PAVING | University of Illinois | 05/01/2012 | Cell 20 Wear-13 | -28 | 247.4
2008BM002 | 20-D-2008 | 20 | 122565 | 0 | 2008_09_10 | 45.2553 | -93.6979 | Bituminous Mix | SPWEB440B, 30% RAP wear, PG 58-28; sent to U of M for LTC fracture. DURING PAVING | University of Illinois | 05/01/2012 | Cell 20 Wear-14 | -28 | 292.3
2008BM002 | 20-D-2008 | 20 | 122565 | 0 | 2008_09_10 | 45.2553 | -93.6979 | Bituminous Mix | SPWEB440B, 30% RAP wear, PG 58-28; sent to U of M for LTC fracture. DURING PAVING | University of Illinois | 05/01/2012 | Cell 20 Wear-12 | -28 | 342
2008BM002 | 20-D-2008 | 20 | 122565 | 0 | 2008_09_10 | 45.2553 | -93.6979 | Bituminous Mix | SPWEB440B, 30% RAP wear, PG 58-28; sent to U of M for LTC fracture. DURING PAVING | University of Illinois | 05/01/2012 | Cell 20 Wear-11 | -28 | 338.9
2008BM002 | 20-D-2008 | 20 | 122565 | 0 | 2008_09_10 | 45.2553 | -93.6979 | Bituminous Mix | SPWEB440B, 30% RAP wear, PG 58-28; sent to U of M for LTC fracture. DURING PAVING | University of Minnesota | 05/01/2012 | Cell 20 Wear-19 | -18 | 574.8
2008BM002 | 20-D-2008 | 20 | 122565 | 0 | 2008_09_10 | 45.2553 | -93.6979 | Bituminous Mix | SPWEB440B, 30% RAP wear, PG 58-28; sent to U of M for LTC fracture. DURING PAVING | University of Minnesota | 05/01/2012 | Cell 20 Wear-20 | -18 | 660.7
2008BM002 | 20-D-2008 | 20 | 122565 | 0 | 2008_09_10 | 45.2553 | -93.6979 | Bituminous Mix | SPWEB440B, 30% RAP wear, PG 58-28; sent to U of M for LTC fracture. DURING PAVING | University of Minnesota | 05/01/2012 | Cell 20 Wear-21 | -18 | 420.5
2008BM002 | 20-D-2008 | 20 | 122565 | 0 | 2008_09_10 | 45.2553 | -93.6979 | Bituminous Mix | SPWEB440B, 30% RAP wear, PG 58-28; sent to U of M for LTC fracture. DURING PAVING | University of Illinois | 05/01/2012 | Cell 20 Wear-1 | -18 | 543.9
2008BM002 | 20-D-2008 | 20 | 122565 | 0 | 2008_09_10 | 45.2553 | -93.6979 | Bituminous Mix | SPWEB440B, 30% RAP wear, PG 58-28; sent to U of M for LTC fracture. DURING PAVING | University of Illinois | 05/01/2012 | Cell 20 Wear-2 | -18 | 480.7
2008BM002 | 20-D-2008 | 20 | 122565 | 0 | 2008_09_10 | 45.2553 | -93.6979 | Bituminous Mix | SPWEB440B, 30% RAP wear, PG 58-28; sent to U of M for LTC fracture. DURING PAVING | University of Illinois | 05/01/2012 | Cell 20 Wear-3 | -18 | 424.7
2008BM002 | 20-D-2008 | 20 | 122565 | 0 | 2008_09_10 | 45.2553 | -93.6979 | Bituminous Mix | SPWEB440B, 30% RAP wear, PG 58-28; sent to U of M for LTC fracture. DURING PAVING | University of Illinois | 05/01/2012 | Cell 20 Wear-4 | -28 | 371.9
2008BM002 | 20-D-2008 | 20 | 122565 | 0 | 2008_09_10 | 45.2553 | -93.6979 | Bituminous Mix | SPWEB440B, 30% RAP wear, PG 58-28; sent to U of M for LTC fracture. DURING PAVING | University of Illinois | 05/01/2012 | Cell 20 Wear-5 | -28 | 323.6
2008BM002 | 20-D-2008 | 20 | 122565 | 0 | 2008_09_10 | 45.2553 | -93.6979 | Bituminous Mix | SPWEB440B, 30% RAP wear, PG 58-28; sent to U of M for LTC fracture. DURING PAVING | University of Illinois | 05/01/2012 | Cell 20 Wear-6 | -28 | 395.4
2008BM002 | 20-D-2008 | 20 | 122565 | 0 | 2008_09_10 | 45.2553 | -93.6979 | Bituminous Mix | SPWEB440B, 30% RAP wear, PG 58-28; sent to U of M for LTC fracture. DURING PAVING | University of Illinois | 05/01/2012 | Cell 20 Wear-7 | -18 | 550.5
2008BM002 | 20-D-2008 | 20 | 122565 | 0 | 2008_09_10 | 45.2553 | -93.6979 | Bituminous Mix | SPWEB440B, 30% RAP wear, PG 58-28; sent to U of M for LTC fracture. DURING PAVING | University of Illinois | 05/01/2012 | Cell 20 Wear-8 | -18 | 412.5
2008BM002 | 20-D-2008 | 20 | 122565 | 0 | 2008_09_10 | 45.2553 | -93.6979 | Bituminous Mix | SPWEB440B, 30% RAP wear, PG 58-28; sent to U of M for LTC fracture. DURING PAVING | University of Illinois | 05/01/2012 | Cell 20 Wear-9 | -18 | 551.2
2008BM002 | 20-D-2008 | 20 | 122565 | 0 | 2008_09_10 | 45.2553 | -93.6979 | Bituminous Mix | SPWEB440B, 30% RAP wear, PG 58-28; sent to U of M for LTC fracture. DURING PAVING | University of Illinois | 05/01/2012 | Cell 20 Wear-10 | -28 | 345
2010BC003 | 20-D-2008 | 20 | 122808 | -6.5 | 2010_06_02 | 45.2549 | -93.6972 | Bituminous Core | Sent to University of Minnesota. | University of Illinois | 05/01/2012 | Cell 20 Wear-18 | -28 | 267
2010BC002 | 20-D-2008 | 20 | 122808 | -6 | 2010_06_02 | 45.2549 | -93.6972 | Bituminous Core | Sent to University of Minnesota. | University of Illinois | 05/01/2012 | Cell 20 Wear-17 | -28 | 283
2010BC001 | 20-D-2008 | 20 | 122808 | -5.5 | 2010_06_02 | 45.2549 | -93.6972 | Bituminous Core | Sent to University of Minnesota. | University of Illinois | 05/01/2012 | Cell 20 Wear-16 | -28 | 283
2110BC001 | 21-D-2008 | 21 | 122893 | -6.5 | 2010_06_02 | 45.2547 | -93.6969 | Bituminous Core | Sent to University of Minnesota. | University of Illinois | 05/01/2012 | Cell 21 Wear-16 | -28 | 282
2110BC002 | 21-D-2008 | 21 | 122893 | -6 | 2010_06_02 | 45.2547 | -93.6969 | Bituminous Core | Sent to University of Minnesota. | University of Illinois | 05/01/2012 | Cell 21 Wear-17 | -28 | 331
2110BC003 | 21-D-2008 | 21 | 122893 | -5.5 | 2010_06_02 | 45.2547 | -93.6969 | Bituminous Core | Sent to University of Minnesota. | University of Illinois | 05/01/2012 | Cell 21 Wear-18 | -28 | 367
2108BM011 | 21-D-2008 | 21 | 123142.5 | 0 | 2008_09_10 | 45.2543 | -93.6962 | Bituminous Mix | SPWEB440B Sp, 30% fractionated RAP wear, PG 58-28; sent to U of M for LTC fracture. DURING PAVING | University of Minnesota | 05/01/2012 | Cell 21 Wear-21 | -18 | 571.7
2108BM011 | 21-D-2008 | 21 | 123142.5 | 0 | 2008_09_10 | 45.2543 | -93.6962 | Bituminous Mix | SPWEB440B Sp, 30% fractionated RAP wear, PG 58-28; sent to U of M for LTC fracture. DURING PAVING | University of Minnesota | 05/01/2012 | Cell 21 Wear-22 | -28 | 490.7
2108BM011 | 21-D-2008 | 21 | 123142.5 | 0 | 2008_09_10 | 45.2543 | -93.6962 | Bituminous Mix | SPWEB440B Sp, 30% fractionated RAP wear, PG 58-28; sent to U of M for LTC fracture. DURING PAVING | University of Minnesota | 05/01/2012 | Cell 21 Wear-23 | -28 | 388.3
2108BM011 | 21-D-2008 | 21 | 123142.5 | 0 | 2008_09_10 | 45.2543 | -93.6962 | Bituminous Mix | SPWEB440B Sp, 30% fractionated RAP wear, PG 58-28; sent to U of M for LTC fracture. DURING PAVING | University of Minnesota | 05/01/2012 | Cell 21 Wear-24 | -28 | 700.8
2108BM011 | 21-D-2008 | 21 | 123142.5 | 0 | 2008_09_10 | 45.2543 | -93.6962 | Bituminous Mix | SPWEB440B Sp, 30% fractionated RAP wear, PG 58-28; sent to U of M for LTC fracture. DURING PAVING | University of Illinois | 05/01/2012 | Cell 21 Wear-1 | -18 | 612.2
2108BM011 | 21-D-2008 | 21 | 123142.5 | 0 | 2008_09_10 | 45.2543 | -93.6962 | Bituminous Mix | SPWEB440B Sp, 30% fractionated RAP wear, PG 58-28; sent to U of M for LTC fracture. DURING PAVING | University of Illinois | 05/01/2012 | Cell 21 Wear-2 | -18 | 657
2108BM011 | 21-D-2008 | 21 | 123142.5 | 0 | 2008_09_10 | 45.2543 | -93.6962 | Bituminous Mix | SPWEB440B Sp, 30% fractionated RAP wear, PG 58-28; sent to U of M for LTC fracture. DURING PAVING | University of Illinois | 05/01/2012 | Cell 21 Wear-3 | -18 | 456.5
2108BM011 | 21-D-2008 | 21 | 123142.5 | 0 | 2008_09_10 | 45.2543 | -93.6962 | Bituminous Mix | SPWEB440B Sp, 30% fractionated RAP wear, PG 58-28; sent to U of M for LTC fracture. DURING PAVING | University of Illinois | 05/01/2012 | Cell 21 Wear-4 | -28 | 431.7
2108BM011 | 21-D-2008 | 21 | 123142.5 | 0 | 2008_09_10 | 45.2543 | -93.6962 | Bituminous Mix | SPWEB440B Sp, 30% fractionated RAP wear, PG 58-28; sent to U of M for LTC fracture. DURING PAVING | University of Illinois | 05/01/2012 | Cell 21 Wear-5 | -28 | 370.9
2108BM011 | 21-D-2008 | 21 | 123142.5 | 0 | 2008_09_10 | 45.2543 | -93.6962 | Bituminous Mix | SPWEB440B Sp, 30% fractionated RAP wear, PG 58-28; sent to U of M for LTC fracture. DURING PAVING | University of Illinois | 05/01/2012 | Cell 21 Wear-6 | -28 | 335.1
2108BM011 | 21-D-2008 | 21 | 123142.5 | 0 | 2008_09_10 | 45.2543 | -93.6962 | Bituminous Mix | SPWEB440B Sp, 30% fractionated RAP wear, PG 58-28; sent to U of M for LTC fracture. DURING PAVING | University of Illinois | 05/01/2012 | Cell 21 Wear-7 | -18 | 633.4
2108BM011 | 21-D-2008 | 21 | 123142.5 | 0 | 2008_09_10 | 45.2543 | -93.6962 | Bituminous Mix | SPWEB440B Sp, 30% fractionated RAP wear, PG 58-28; sent to U of M for LTC fracture. DURING PAVING | University of Illinois | 05/01/2012 | Cell 21 Wear-8 | -18 | 530.3
2108BM011 | 21-D-2008 | 21 | 123142.5 | 0 | 2008_09_10 | 45.2543 | -93.6962 | Bituminous Mix | SPWEB440B Sp, 30% fractionated RAP wear, PG 58-28; sent to U of M for LTC fracture. DURING PAVING | University of Illinois | 05/01/2012 | Cell 21 Wear-9 | -18 | 513.3
2108BM011 | 21-D-2008 | 21 | 123142.5 | 0 | 2008_09_10 | 45.2543 | -93.6962 | Bituminous Mix | SPWEB440B Sp, 30% fractionated RAP wear, PG 58-28; sent to U of M for LTC fracture. DURING PAVING | University of Illinois | 05/01/2012 | Cell 21 Wear-10 | -28 | 396.3
2108BM011 | 21-D-2008 | 21 | 123142.5 | 0 | 2008_09_10 | 45.2543 | -93.6962 | Bituminous Mix | SPWEB440B Sp, 30% fractionated RAP wear, PG 58-28; sent to U of M for LTC fracture. DURING PAVING | University of Illinois | 05/01/2012 | Cell 21 Wear-11 | -28 | 348
2108BM011 | 21-D-2008 | 21 | 123142.5 | 0 | 2008_09_10 | 45.2543 | -93.6962 | Bituminous Mix | SPWEB440B Sp, 30% fractionated RAP wear, PG 58-28; sent to U of M for LTC fracture. DURING PAVING | University of Illinois | 05/01/2012 | Cell 21 Wear-12 | -28 | 388.8
2108BM011 | 21-D-2008 | 21 | 123142.5 | 0 | 2008_09_10 | 45.2543 | -93.6962 | Bituminous Mix | SPWEB440B Sp, 30% fractionated RAP wear, PG 58-28; sent to U of M for LTC fracture. DURING PAVING | University of Minnesota | 05/01/2012 | Cell 21 Wear-20 | -18 | 577.5
2108BM011 | 21-D-2008 | 21 | 123142.5 | 0 | 2008_09_10 | 45.2543 | -93.6962 | Bituminous Mix | SPWEB440B Sp, 30% fractionated RAP wear, PG 58-28; sent to U of M for LTC fracture. DURING PAVING | University of Minnesota | 05/01/2012 | Cell 21 Wear-19 | -18 | 566.7
2108BM011 | 21-D-2008 | 21 | 123142.5 | 0 | 2008_09_10 | 45.2543 | -93.6962 | Bituminous Mix | SPWEB440B Sp, 30% fractionated RAP wear, PG 58-28; sent to U of M for LTC fracture. DURING PAVING | University of Illinois | 05/01/2012 | Cell 21 Wear-13 | -28 | 322
2108BM011 | 21-D-2008 | 21 | 123142.5 | 0 | 2008_09_10 | 45.2543 | -93.6962 | Bituminous Mix | SPWEB440B Sp, 30% fractionated RAP wear, PG 58-28; sent to U of M for LTC fracture. DURING PAVING | University of Illinois | 05/01/2012 | Cell 21 Wear-14 | -28 | 292.7
2210BC001 | 22-D-2008 | 22 | 123470 | -6.5 | 2010_06_02 | 45.2538 | -93.6951 | Bituminous Core | Sent to University of Minnesota. | University of Illinois | 05/01/2012 | Cell 22 Wear-16 | -34 | 282
2210BC002 | 22-D-2008 | 22 | 123470 | -6 | 2010_06_02 | 45.2538 | -93.6951 | Bituminous Core | Sent to University of Minnesota. | University of Illinois | 05/01/2012 | Cell 22 Wear-17 | -34 | 235
2210BC003 | 22-D-2008 | 22 | 123470 | -5.5 | 2010_06_02 | 45.2538 | -93.6951 | Bituminous Core | Sent to University of Minnesota. | University of Illinois | 05/01/2012 | Cell 22 Wear-18 | -34 | 223
2208BM017 | 22-D-2008 | 22 | 123725 | 0 | 2008_09_10 | 45.2534 | -93.6943 | Bituminous Mix | SPWEB440C Sp 1, 30% fractionated RAP wear, PG 58-34; sent to U of M for LTC fracture. DURING PAVING | University of Minnesota | 05/01/2012 | Cell 22 Wear-20 | -24 | 597.6
2208BM017 | 22-D-2008 | 22 | 123725 | 0 | 2008_09_10 | 45.2534 | -93.6943 | Bituminous Mix | SPWEB440C Sp 1, 30% fractionated RAP wear, PG 58-34; sent to U of M for LTC fracture. DURING PAVING | University of Minnesota | 05/01/2012 | Cell 22 Wear-21 | -24 | 632
2208BM017 | 22-D-2008 | 22 | 123725 | 0 | 2008_09_10 | 45.2534 | -93.6943 | Bituminous Mix | SPWEB440C Sp 1, 30% fractionated RAP wear, PG 58-34; sent to U of M for LTC fracture. DURING PAVING | University of Illinois | 05/01/2012 | Cell 22 Wear-1 | -24 | 582.7
2208BM017 | 22-D-2008 | 22 | 123725 | 0 | 2008_09_10 | 45.2534 | -93.6943 | Bituminous Mix | SPWEB440C Sp 1, 30% fractionated RAP wear, PG 58-34; sent to U of M for LTC fracture. DURING PAVING | University of Illinois | 05/01/2012 | Cell 22 Wear-2 | -24 | 656.5
2208BM017 | 22-D-2008 | 22 | 123725 | 0 | 2008_09_10 | 45.2534 | -93.6943 | Bituminous Mix | SPWEB440C Sp 1, 30% fractionated RAP wear, PG 58-34; sent to U of M for LTC fracture. DURING PAVING | University of Illinois | 05/01/2012 | Cell 22 Wear-3 | -24 | 545.4
2208BM017 | 22-D-2008 | 22 | 123725 | 0 | 2008_09_10 | 45.2534 | -93.6943 | Bituminous Mix | SPWEB440C Sp 1, 30% fractionated RAP wear, PG 58-34; sent to U of M for LTC fracture. DURING PAVING | University of Illinois | 05/01/2012 | Cell 22 Wear-4 | -34 | 382.1
2208BM017 | 22-D-2008 | 22 | 123725 | 0 | 2008_09_10 | 45.2534 | -93.6943 | Bituminous Mix | SPWEB440C Sp 1, 30% fractionated RAP wear, PG 58-34; sent to U of M for LTC fracture. DURING PAVING | University of Illinois | 05/01/2012 | Cell 22 Wear-5 | -34 | 315.4
2208BM017 | 22-D-2008 | 22 | 123725 | 0 | 2008_09_10 | 45.2534 | -93.6943 | Bituminous Mix | SPWEB440C Sp 1, 30% fractionated RAP wear, PG 58-34; sent to U of M for LTC fracture. DURING PAVING | University of Illinois | 05/01/2012 | Cell 22 Wear-6 | -34 | 341.2
2208BM017 | 22-D-2008 | 22 | 123725 | 0 | 2008_09_10 | 45.2534 | -93.6943 | Bituminous Mix | SPWEB440C Sp 1, 30% fractionated RAP wear, PG 58-34; sent to U of M for LTC fracture. DURING PAVING | University of Illinois | 05/01/2012 | Cell 22 Wear-7 | -24 | 415.7
2208BM017 | 22-D-2008 | 22 | 123725 | 0 | 2008_09_10 | 45.2534 | -93.6943 | Bituminous Mix | SPWEB440C Sp 1, 30% fractionated RAP wear, PG 58-34; sent to U of M for LTC fracture. DURING PAVING | University of Illinois | 05/01/2012 | Cell 22 Wear-8 | -24 | 460.6
2208BM017 | 22-D-2008 | 22 | 123725 | 0 | 2008_09_10 | 45.2534 | -93.6943 | Bituminous Mix | SPWEB440C Sp 1, 30% fractionated RAP wear, PG 58-34; sent to U of M for LTC fracture. DURING PAVING | University of Illinois | 05/01/2012 | Cell 22 Wear-9 | -24 | 445.9
2208BM017 | 22-D-2008 | 22 | 123725 | 0 | 2008_09_10 | 45.2534 | -93.6943 | Bituminous Mix | SPWEB440C Sp 1, 30% fractionated RAP wear, PG 58-34; sent to U of M for LTC fracture. DURING PAVING | University of Illinois | 05/01/2012 | Cell 22 Wear-10 | -34 | 352.7
2208BM017 | 22-D-2008 | 22 | 123725 | 0 | 2008_09_10 | 45.2534 | -93.6943 | Bituminous Mix | SPWEB440C Sp 1, 30% fractionated RAP wear, PG 58-34; sent to U of M for LTC fracture. DURING PAVING | University of Illinois | 05/01/2012 | Cell 22 Wear-11 | -34 | 285.9
2208BM017 | 22-D-2008 | 22 | 123725 | 0 | 2008_09_10 | 45.2534 | -93.6943 | Bituminous Mix | SPWEB440C Sp 1, 30% fractionated RAP wear, PG 58-34; sent to U of M for LTC fracture. DURING PAVING | University of Illinois | 05/01/2012 | Cell 22 Wear-12 | -34 | 328.9
2208BM017 | 22-D-2008 | 22 | 123725 | 0 | 2008_09_10 | 45.2534 | -93.6943 | Bituminous Mix | SPWEB440C Sp 1, 30% fractionated RAP wear, PG 58-34; sent to U of M for LTC fracture. DURING PAVING | University of Minnesota | 05/01/2012 | Cell 22 Wear-19 | -24 | 552
2208BM017 | 22-D-2008 | 22 | 123725 | 0 | 2008_09_10 | 45.2534 | -93.6943 | Bituminous Mix | SPWEB440C Sp 1, 30% fractionated RAP wear, PG 58-34; sent to U of M for LTC fracture. DURING PAVING | University of Illinois | 05/01/2012 | Cell 22 Wear-15 | -34 | 432.6
2208BM017 | 22-D-2008 | 22 | 123725 | 0 | 2008_09_10 | 45.2534 | -93.6943 | Bituminous Mix | SPWEB440C Sp 1, 30% fractionated RAP wear, PG 58-34; sent to U of M for LTC fracture. DURING PAVING | University of Illinois | 05/01/2012 | Cell 22 Wear-13 | -34 | 348.2
2208BM017 | 22-D-2008 | 22 | 123725 | 0 | 2008_09_10 | 45.2534 | -93.6943 | Bituminous Mix | SPWEB440C Sp 1, 30% fractionated RAP wear, PG 58-34; sent to U of M for LTC fracture. DURING PAVING | University of Illinois | 05/01/2012 | Cell 22 Wear-14 | -34 | 317.2
3307BM011 | 33-I-2007 | 33 | 6630 | 0 | 2007_09_13 | 45.2656 | -93.7158 | Bituminous Mix | 58-34 Acid only, top lift, sampled from truck box - for U of M LTC #2. DURING PAVING | University of Illinois | 05/01/2012 | Cell 33-13 | -34 | 272.2
3307BM011 | 33-I-2007 | 33 | 6630 | 0 | 2007_09_13 | 45.2656 | -93.7158 | Bituminous Mix | 58-34 Acid only, top lift, sampled from truck box - for U of M LTC #2. DURING PAVING | University of Illinois | 05/01/2012 | Cell 33-14 | -34 | 380.9
3307BM011 | 33-I-2007 | 33 | 6630 | 0 | 2007_09_13 | 45.2656 | -93.7158 | Bituminous Mix | 58-34 Acid only, top lift, sampled from truck box - for U of M LTC #2. DURING PAVING | University of Illinois | 05/01/2012 | Cell 33-12 | -34 | 311.9
3307BM011 | 33-I-2007 | 33 | 6630 | 0 | 2007_09_13 | 45.2656 | -93.7158 | Bituminous Mix | 58-34 Acid only, top lift, sampled from truck box - for U of M LTC #2. DURING PAVING | University of Illinois | 05/01/2012 | Cell 33-11 | -34 | 344.6
3307BM011 | 33-I-2007 | 33 | 6630 | 0 | 2007_09_13 | 45.2656 | -93.7158 | Bituminous Mix | 58-34 Acid only, top lift, sampled from truck box - for U of M LTC #2. DURING PAVING | University of Illinois | 05/01/2012 | Cell 33-15 | -34 | 412.1
3307BM011 | 33-I-2007 | 33 | 6630 | 0 | 2007_09_13 | 45.2656 | -93.7158 | Bituminous Mix | 58-34 Acid only, top lift, sampled from truck box - for U of M LTC #2. DURING PAVING | University of Illinois | 05/01/2012 | Cell 33-1 | -24 | 624
3307BM011 | 33-I-2007 | 33 | 6630 | 0 | 2007_09_13 | 45.2656 | -93.7158 | Bituminous Mix | 58-34 Acid only, top lift, sampled from truck box - for U of M LTC #2. DURING PAVING | University of Illinois | 05/01/2012 | Cell 33-2 | -24 | 490.4
3307BM011 | 33-I-2007 | 33 | 6630 | 0 | 2007_09_13 | 45.2656 | -93.7158 | Bituminous Mix | 58-34 Acid only, top lift, sampled from truck box - for U of M LTC #2. DURING PAVING | University of Illinois | 05/01/2012 | Cell 33-3 | -24 | 518.7
3307BM011 | 33-I-2007 | 33 | 6630 | 0 | 2007_09_13 | 45.2656 | -93.7158 | Bituminous Mix | 58-34 Acid only, top lift, sampled from truck box - for U of M LTC #2. DURING PAVING | University of Illinois | 05/01/2012 | Cell 33-4 | -34 | 516.5
3307BM011 | 33-I-2007 | 33 | 6630 | 0 | 2007_09_13 | 45.2656 | -93.7158 | Bituminous Mix | 58-34 Acid only, top lift, sampled from truck box - for U of M LTC #2. DURING PAVING | University of Illinois | 05/01/2012 | Cell 33-5 | -34 | 432.1
3307BM011 | 33-I-2007 | 33 | 6630 | 0 | 2007_09_13 | 45.2656 | -93.7158 | Bituminous Mix | 58-34 Acid only, top lift, sampled from truck box - for U of M LTC #2. DURING PAVING | University of Illinois | 05/01/2012 | Cell 33-7 | -24 | 626.8
3307BM011 | 33-I-2007 | 33 | 6630 | 0 | 2007_09_13 | 45.2656 | -93.7158 | Bituminous Mix | 58-34 Acid only, top lift, sampled from truck box - for U of M LTC #2. DURING PAVING | University of Illinois | 05/01/2012 | Cell 33-8 | -24 | 512.2
3307BM011 | 33-I-2007 | 33 | 6630 | 0 | 2007_09_13 | 45.2656 | -93.7158 | Bituminous Mix | 58-34 Acid only, top lift, sampled from truck box - for U of M LTC #2. DURING PAVING | University of Illinois | 05/01/2012 | Cell 33-9 | -24 | 644.2
3307BM011 | 33-I-2007 | 33 | 6630 | 0 | 2007_09_13 | 45.2656 | -93.7158 | Bituminous Mix | 58-34 Acid only, top lift, sampled from truck box - for U of M LTC #2. DURING PAVING | University of Illinois | 05/01/2012 | Cell 33-10 | -34 | 365.9
3310BC001 | 33-I-2007 | 33 | 6873 | 5.5 | 2010_06_02 | 45.2652 | -93.7151 | Bituminous Core | Sent to the University of Minnesota. | University of Illinois | 05/01/2012 | Cell 33-16 | -34 | 317
3310BC002 | 33-I-2007 | 33 | 6873 | 6 | 2010_06_02 | 45.2652 | -93.7151 | Bituminous Core | Sent to the University of Minnesota. | University of Illinois | 05/01/2012 | Cell 33-17 | -34 | 339
3310BC003 | 33-I-2007 | 33 | 6873 | 6.5 | 2010_06_02 | 45.2652 | -93.7151 | Bituminous Core | Sent to the University of Minnesota. | University of Illinois | 05/01/2012 | Cell 33-18 | -34 | 346
3305BC001 | 33-I-1999 | 33 | 6876 | 6.5 | 2005_05_23 | 45.2652 | -93.715 | Bituminous Core | """6"""" core, for pooled fund LTC. """ | University of Illinois | 12/01/2006 | MnRoad Cell 33 | -30 | 102.9
3305BC001 | 33-I-1999 | 33 | 6876 | 6.5 | 2005_05_23 | 45.2652 | -93.715 | Bituminous Core | """6"""" core, for pooled fund LTC. """ | University of Illinois | 12/01/2006 | MnRoad Cell 33 | -30 | 259.4
3305BC001 | 33-I-1999 | 33 | 6876 | 6.5 | 2005_05_23 | 45.2652 | -93.715 | Bituminous Core | """6"""" core, for pooled fund LTC. """ | University of Illinois | 12/01/2006 | MnRoad Cell 33 | -30 | 377.6
3305BC001 | 33-I-1999 | 33 | 6876 | 6.5 | 2005_05_23 | 45.2652 | -93.715 | Bituminous Core | """6"""" core, for pooled fund LTC. """ | University of Illinois | 12/01/2006 | MnRoad Cell 33 | -18 | 278.6
3305BC001 | 33-I-1999 | 33 | 6876 | 6.5 | 2005_05_23 | 45.2652 | -93.715 | Bituminous Core | """6"""" core, for pooled fund LTC. """ | University of Illinois | 12/01/2006 | MnRoad Cell 33 | -18 | 391.2
3305BC001 | 33-I-1999 | 33 | 6876 | 6.5 | 2005_05_23 | 45.2652 | -93.715 | Bituminous Core | """6"""" core, for pooled fund LTC. """ | University of Illinois | 12/01/2006 | MnRoad Cell 33 | -18 | 450.8
3305BC001 | 33-I-1999 | 33 | 6876 | 6.5 | 2005_05_23 | 45.2652 | -93.715 | Bituminous Core | """6"""" core, for pooled fund LTC. """ | University of Illinois | 12/01/2006 | MnRoad Cell 33 | -6 | 335.9
3305BC001 | 33-I-1999 | 33 | 6876 | 6.5 | 2005_05_23 | 45.2652 | -93.715 | Bituminous Core | """6"""" core, for pooled fund LTC. """ | University of Illinois | 12/01/2006 | MnRoad Cell 33 | -6 | 497.8
3305BC001 | 33-I-1999 | 33 | 6876 | 6.5 | 2005_05_23 | 45.2652 | -93.715 | Bituminous Core | """6"""" core, for pooled fund LTC. """ | University of Illinois | 12/01/2006 | MnRoad Cell 33 | -6 | 501.4
3410BC003 | 34-I-2007 | 34 | 6944 | 5.5 | 2010_06_02 | 45.265 | -93.7148 | Bituminous Core | Sent to University of Minnesota. | University of Illinois | 05/01/2012 | Cell 34-18 | -34 | 525
3410BC002 | 34-I-2007 | 34 | 6944 | 6 | 2010_06_02 | 45.265 | -93.7148 | Bituminous Core | Sent to University of Minnesota. | University of Illinois | 05/01/2012 | Cell 34-17 | -34 | 313
3410BC001 | 34-I-2007 | 34 | 6944 | 6.5 | 2010_06_02 | 45.265 | -93.7148 | Bituminous Core | Sent to University of Minnesota. | University of Illinois | 05/01/2012 | Cell 34-16 | -34 | 278
3407BM011 | 34-I-2007 | 34 | 7190 | 0 | 2007_09_13 | 45.2646 | -93.7141 | Bituminous Mix | 58-34 SBS + Acid, top lift, sampled from truck box - for U of M LTC #2. DURING PAVING | University of Illinois | 05/01/2012 | Cell 34-2 | -24 | 811.8
3407BM011 | 34-I-2007 | 34 | 7190 | 0 | 2007_09_13 | 45.2646 | -93.7141 | Bituminous Mix | 58-34 SBS + Acid, top lift, sampled from truck box - for U of M LTC #2. DURING PAVING | University of Illinois | 05/01/2012 | Cell 34-12 | -34 | 494.2
3407BM011 | 34-I-2007 | 34 | 7190 | 0 | 2007_09_13 | 45.2646 | -93.7141 | Bituminous Mix | 58-34 SBS + Acid, top lift, sampled from truck box - for U of M LTC #2. DURING PAVING | University of Illinois | 05/01/2012 | Cell 34-11 | -34 | 527.7
3407BM011 | 34-I-2007 | 34 | 7190 | 0 | 2007_09_13 | 45.2646 | -93.7141 | Bituminous Mix | 58-34 SBS + Acid, top lift, sampled from truck box - for U of M LTC #2. DURING PAVING | University of Illinois | 05/01/2012 | Cell 34-10 | -34 | 406.6
3407BM011 | 34-I-2007 | 34 | 7190 | 0 | 2007_09_13 | 45.2646 | -93.7141 | Bituminous Mix | 58-34 SBS + Acid, top lift, sampled from truck box - for U of M LTC #2. DURING PAVING | University of Illinois | 05/01/2012 | Cell 34-9 | -24 | 598.7
3407BM011 | 34-I-2007 | 34 | 7190 | 0 | 2007_09_13 | 45.2646 | -93.7141 | Bituminous Mix | 58-34 SBS + Acid, top lift, sampled from truck box - for U of M LTC #2. DURING PAVING | University of Illinois | 05/01/2012 | Cell 34-8 | -24 | 795.8
3407BM011 | 34-I-2007 | 34 | 7190 | 0 | 2007_09_13 | 45.2646 | -93.7141 | Bituminous Mix | 58-34 SBS + Acid, top lift, sampled from truck box - for U of M LTC #2. DURING PAVING | University of Illinois | 05/01/2012 | Cell 34-7 | -24 | 618.3
3407BM011 | 34-I-2007 | 34 | 7190 | 0 | 2007_09_13 | 45.2646 | -93.7141 | Bituminous Mix | 58-34 SBS + Acid, top lift, sampled from truck box - for U of M LTC #2. DURING PAVING | University of Illinois | 05/01/2012 | Cell 34-6 | -34 | 506.9
3407BM011 | 34-I-2007 | 34 | 7190 | 0 | 2007_09_13 | 45.2646 | -93.7141 | Bituminous Mix | 58-34 SBS + Acid, top lift, sampled from truck box - for U of M LTC #2. DURING PAVING | University of Illinois | 05/01/2012 | Cell 34-5 | -34 | 417.6
3407BM011 | 34-I-2007 | 34 | 7190 | 0 | 2007_09_13 | 45.2646 | -93.7141 | Bituminous Mix | 58-34 SBS + Acid, top lift, sampled from truck box - for U of M LTC #2. DURING PAVING | University of Illinois | 05/01/2012 | Cell 34-13 | -34 | 286.1
3407BM011 | 34-I-2007 | 34 | 7190 | 0 | 2007_09_13 | 45.2646 | -93.7141 | Bituminous Mix | 58-34 SBS + Acid, top lift, sampled from truck box - for U of M LTC #2. DURING PAVING | University of Illinois | 05/01/2012 | Cell 34-14 | -34 | 408.7
3407BM011 | 34-I-2007 | 34 | 7190 | 0 | 2007_09_13 | 45.2646 | -93.7141 | Bituminous Mix | 58-34 SBS + Acid, top lift, sampled from truck box - for U of M LTC #2. DURING PAVING | University of Illinois | 05/01/2012 | Cell 34-15 | -34 | 355.6
3407BM011 | 34-I-2007 | 34 | 7190 | 0 | 2007_09_13 | 45.2646 | -93.7141 | Bituminous Mix | 58-34 SBS + Acid, top lift, sampled from truck box - for U of M LTC #2. DURING PAVING | University of Illinois | 05/01/2012 | Cell 34-1 | -24 | 760.4
3407BM011 | 34-I-2007 | 34 | 7190 | 0 | 2007_09_13 | 45.2646 | -93.7141 | Bituminous Mix | 58-34 SBS + Acid, top lift, sampled from truck box - for U of M LTC #2. DURING PAVING | University of Illinois | 05/01/2012 | Cell 34-3 | -24 | 669
3407BM011 | 34-I-2007 | 34 | 7190 | 0 | 2007_09_13 | 45.2646 | -93.7141 | Bituminous Mix | 58-34 SBS + Acid, top lift, sampled from truck box - for U of M LTC #2. DURING PAVING | University of Illinois | 05/01/2012 | Cell 34-4 | -34 | 396.6
3405BC001 | 34-I-1999 | 34 | 7455 | 6.5 | 2005_05_23 | 45.2642 | -93.7133 | Bituminous Core | """6"""" core, for pooled fund LTC. """ | University of Illinois | 12/01/2006 | MnRoad Cell 34 | -36 | 223.5
3405BC001 | 34-I-1999 | 34 | 7455 | 6.5 | 2005_05_23 | 45.2642 | -93.7133 | Bituminous Core | """6"""" core, for pooled fund LTC. """ | University of Illinois | 12/01/2006 | MnRoad Cell 34 | -36 | 391.1
3405BC001 | 34-I-1999 | 34 | 7455 | 6.5 | 2005_05_23 | 45.2642 | -93.7133 | Bituminous Core | """6"""" core, for pooled fund LTC. """ | University of Illinois | 12/01/2006 | MnRoad Cell 34 | -36 | 195.3
3405BC001 | 34-I-1999 | 34 | 7455 | 6.5 | 2005_05_23 | 45.2642 | -93.7133 | Bituminous Core | """6"""" core, for pooled fund LTC. """ | University of Illinois | 12/01/2006 | MnRoad Cell 34 | -12 | 660.9
3405BC001 | 34-I-1999 | 34 | 7455 | 6.5 | 2005_05_23 | 45.2642 | -93.7133 | Bituminous Core | """6"""" core, for pooled fund LTC. """ | University of Illinois | 12/01/2006 | MnRoad Cell 34 | -24 | 281.1
3405BC001 | 34-I-1999 | 34 | 7455 | 6.5 | 2005_05_23 | 45.2642 | -93.7133 | Bituminous Core | """6"""" core, for pooled fund LTC. """ | University of Illinois | 12/01/2006 | MnRoad Cell 34 | -12 | 548.6
3405BC001 | 34-I-1999 | 34 | 7455 | 6.5 | 2005_05_23 | 45.2642 | -93.7133 | Bituminous Core | """6"""" core, for pooled fund LTC. """ | University of Illinois | 12/01/2006 | MnRoad Cell 34 | -24 | 429.3
3405BC001 | 34-I-1999 | 34 | 7455 | 6.5 | 2005_05_23 | 45.2642 | -93.7133 | Bituminous Core | """6"""" core, for pooled fund LTC. """ | University of Illinois | 12/01/2006 | MnRoad Cell 34 | -24 | 424.6
3405BC001 | 34-I-1999 | 34 | 7455 | 6.5 | 2005_05_23 | 45.2642 | -93.7133 | Bituminous Core | """6"""" core, for pooled fund LTC. """ | University of Illinois | 12/01/2006 | MnRoad Cell 34 | -12 | 606.6
3510BC001 | 35-I-2007 | 35 | 7492 | 5.5 | 2010_06_02 | 45.2641 | -93.7131 | Bituminous Core | Sent to University of Minnesota. | University of Illinois | 05/01/2012 | Cell 35-16 | -34 | 344
3510BC002 | 35-I-2007 | 35 | 7492 | 6 | 2010_06_02 | 45.2641 | -93.7131 | Bituminous Core | Sent to University of Minnesota. | University of Illinois | 05/01/2012 | Cell 35-17 | -34 | 297
3510BC003 | 35-I-2007 | 35 | 7492 | 6.5 | 2010_06_02 | 45.2641 | -93.7131 | Bituminous Core | Sent to University of Minnesota. | University of Illinois | 05/01/2012 | Cell 35-18 | -34 | 295
3507BM014 | 35-I-2007 | 35 | 7766 | 0 | 2007_09_11 | 45.2637 | -93.7123 | Bituminous Mix | 58-34 SBS only, top lift, sampled from truck box - for U of M LTC #2. DURING PAVING | University of Illinois | 05/01/2012 | Cell 35-13 | -34 | 499.4
3507BM014 | 35-I-2007 | 35 | 7766 | 0 | 2007_09_11 | 45.2637 | -93.7123 | Bituminous Mix | 58-34 SBS only, top lift, sampled from truck box - for U of M LTC #2. DURING PAVING | University of Illinois | 05/01/2012 | Cell 35-8 | -24 | 557
3507BM014 | 35-I-2007 | 35 | 7766 | 0 | 2007_09_11 | 45.2637 | -93.7123 | Bituminous Mix | 58-34 SBS only, top lift, sampled from truck box - for U of M LTC #2. DURING PAVING | University of Illinois | 05/01/2012 | Cell 35-7 | -24 | 718.6
3507BM014 | 35-I-2007 | 35 | 7766 | 0 | 2007_09_11 | 45.2637 | -93.7123 | Bituminous Mix | 58-34 SBS only, top lift, sampled from truck box - for U of M LTC #2. DURING PAVING | University of Illinois | 05/01/2012 | Cell 35-6 | -34 | 429.3
3507BM014 | 35-I-2007 | 35 | 7766 | 0 | 2007_09_11 | 45.2637 | -93.7123 | Bituminous Mix | 58-34 SBS only, top lift, sampled from truck box - for U of M LTC #2. DURING PAVING | University of Illinois | 05/01/2012 | Cell 35-5 | -34 | 725.8
3507BM014 | 35-I-2007 | 35 | 7766 | 0 | 2007_09_11 | 45.2637 | -93.7123 | Bituminous Mix | 58-34 SBS only, top lift, sampled from truck box - for U of M LTC #2. DURING PAVING | University of Illinois | 05/01/2012 | Cell 35-4 | -34 | 443.2
3507BM014 | 35-I-2007 | 35 | 7766 | 0 | 2007_09_11 | 45.2637 | -93.7123 | Bituminous Mix | 58-34 SBS only, top lift, sampled from truck box - for U of M LTC #2. DURING PAVING | University of Illinois | 05/01/2012 | Cell 35-3 | -24 | 593
3507BM014 | 35-I-2007 | 35 | 7766 | 0 | 2007_09_11 | 45.2637 | -93.7123 | Bituminous Mix | 58-34 SBS only, top lift, sampled from truck box - for U of M LTC #2. DURING PAVING | University of Illinois | 05/01/2012 | Cell 35-2 | -24 | 706.7
3507BM014 | 35-I-2007 | 35 | 7766 | 0 | 2007_09_11 | 45.2637 | -93.7123 | Bituminous Mix | 58-34 SBS only, top lift, sampled from truck box - for U of M LTC #2. DURING PAVING | University of Illinois | 05/01/2012 | Cell 35-1 | -24 | 636.5
3507BM014 | 35-I-2007 | 35 | 7766 | 0 | 2007_09_11 | 45.2637 | -93.7123 | Bituminous Mix | 58-34 SBS only, top lift, sampled from truck box - for U of M LTC #2. DURING PAVING | University of Illinois | 05/01/2012 | Cell 35-9 | -24 | 666.5
3507BM014 | 35-I-2007 | 35 | 7766 | 0 | 2007_09_11 | 45.2637 | -93.7123 | Bituminous Mix | 58-34 SBS only, top lift, sampled from truck box - for U of M LTC #2. DURING PAVING | University of Illinois | 05/01/2012 | Cell 35-10 | -34 | 490
3507BM014 | 35-I-2007 | 35 | 7766 | 0 | 2007_09_11 | 45.2637 | -93.7123 | Bituminous Mix | 58-34 SBS only, top lift, sampled from truck box - for U of M LTC #2. DURING PAVING | University of Illinois | 05/01/2012 | Cell 35-11 | -34 | 464.2
3507BM014 | 35-I-2007 | 35 | 7766 | 0 | 2007_09_11 | 45.2637 | -93.7123 | Bituminous Mix | 58-34 SBS only, top lift, sampled from truck box - for U of M LTC #2. DURING PAVING | University of Illinois | 05/01/2012 | Cell 35-12 | -34 | 464.9
3507BM014 | 35-I-2007 | 35 | 7766 | 0 | 2007_09_11 | 45.2637 | -93.7123 | Bituminous Mix | 58-34 SBS only, top lift, sampled from truck box - for U of M LTC #2. DURING PAVING | University of Illinois | 05/01/2012 | Cell 35-14 | -34 | 459.4
3507BM014 | 35-I-2007 | 35 | 7766 | 0 | 2007_09_11 | 45.2637 | -93.7123 | Bituminous Mix | 58-34 SBS only, top lift, sampled from truck box - for U of M LTC #2. DURING PAVING | University of Illinois | 05/01/2012 | Cell 35-15 | -34 | 396.5
3505BC001 | 35-I-1999 | 35 | 7990.5 | 6.4 | 2005_05_23 | 45.2633 | -93.7116 | Bituminous Core | """6"""" core, for pooled fund LTC. """ | University of Illinois | 12/01/2006 | MnRoad Cell 35 | -42.1 | 424.4
3505BC001 | 35-I-1999 | 35 | 7990.5 | 6.4 | 2005_05_23 | 45.2633 | -93.7116 | Bituminous Core | """6"""" core, for pooled fund LTC. """ | University of Illinois | 12/01/2006 | MnRoad Cell 35 | -41.7 | 247.9
3505BC001 | 35-I-1999 | 35 | 7990.5 | 6.4 | 2005_05_23 | 45.2633 | -93.7116 | Bituminous Core | """6"""" core, for pooled fund LTC. """ | University of Illinois | 12/01/2006 | MnRoad Cell 35 | -42.1 | 343.4
3505BC001 | 35-I-1999 | 35 | 7990.5 | 6.4 | 2005_05_23 | 45.2633 | -93.7116 | Bituminous Core | """6"""" core, for pooled fund LTC. """ | University of Illinois | 12/01/2006 | MnRoad Cell 35 | -18 | 448.8
3505BC001 | 35-I-1999 | 35 | 7990.5 | 6.4 | 2005_05_23 | 45.2633 | -93.7116 | Bituminous Core | """6"""" core, for pooled fund LTC. """ | University of Illinois | 12/01/2006 | MnRoad Cell 35 | -30 | 366.8
3505BC001 | 35-I-1999 | 35 | 7990.5 | 6.4 | 2005_05_23 | 45.2633 | -93.7116 | Bituminous Core | """6"""" core, for pooled fund LTC. """ | University of Illinois | 12/01/2006 | MnRoad Cell 35 | -18 | 396
3505BC001 | 35-I-1999 | 35 | 7990.5 | 6.4 | 2005_05_23 | 45.2633 | -93.7116 | Bituminous Core | """6"""" core, for pooled fund LTC. """ | University of Illinois | 12/01/2006 | MnRoad Cell 35 | -30 | 546.5
3505BC001 | 35-I-1999 | 35 | 7990.5 | 6.4 | 2005_05_23 | 45.2633 | -93.7116 | Bituminous Core | """6"""" core, for pooled fund LTC. """ | University of Illinois | 12/01/2006 | MnRoad Cell 35 | -30 | 368.6
3505BC001 | 35-I-1999 | 35 | 7990.5 | 6.4 | 2005_05_23 | 45.2633 | -93.7116 | Bituminous Core | """6"""" core, for pooled fund LTC. """ | University of Illinois | 12/01/2006 | MnRoad Cell 35 | -18 | 398.5
7707BM013 | 77-I-2007 | 77 | 18805 | 0 | 2007_09_11 | 45.2618 | -93.7093 | Bituminous Mix | 58-34 Elvaloy + Acid, top lift, sampled from truck box - for U of M LTC #2. DURING PAVING | University of Illinois | 05/01/2012 | Cell 77-7 | -24 | 517.2
7707BM013 | 77-I-2007 | 77 | 18805 | 0 | 2007_09_11 | 45.2618 | -93.7093 | Bituminous Mix | 58-34 Elvaloy + Acid, top lift, sampled from truck box - for U of M LTC #2. DURING PAVING | University of Illinois | 05/01/2012 | Cell 77-8 | -24 | 505.1
7707BM013 | 77-I-2007 | 77 | 18805 | 0 | 2007_09_11 | 45.2618 | -93.7093 | Bituminous Mix | 58-34 Elvaloy + Acid, top lift, sampled from truck box - for U of M LTC #2. DURING PAVING | University of Illinois | 05/01/2012 | Cell 77-6 | -34 | 395.1
7707BM013 | 77-I-2007 | 77 | 18805 | 0 | 2007_09_11 | 45.2618 | -93.7093 | Bituminous Mix | 58-34 Elvaloy + Acid, top lift, sampled from truck box - for U of M LTC #2. DURING PAVING | University of Illinois | 05/01/2012 | Cell 77-5 | -34 | 533.1
7707BM013 | 77-I-2007 | 77 | 18805 | 0 | 2007_09_11 | 45.2618 | -93.7093 | Bituminous Mix | 58-34 Elvaloy + Acid, top lift, sampled from truck box - for U of M LTC #2. DURING PAVING | University of Illinois | 05/01/2012 | Cell 77-9 | -24 | 557.5
7707BM013 | 77-I-2007 | 77 | 18805 | 0 | 2007_09_11 | 45.2618 | -93.7093 | Bituminous Mix | 58-34 Elvaloy + Acid, top lift, sampled from truck box - for U of M LTC #2. DURING PAVING | University of Illinois | 05/01/2012 | Cell 77-10 | -34 | 500.9
7707BM013 | 77-I-2007 | 77 | 18805 | 0 | 2007_09_11 | 45.2618 | -93.7093 | Bituminous Mix | 58-34 Elvaloy + Acid, top lift, sampled from truck box - for U of M LTC #2. DURING PAVING | University of Illinois | 05/01/2012 | Cell 77-11 | -34 | 355.2
7707BM013 | 77-I-2007 | 77 | 18805 | 0 | 2007_09_11 | 45.2618 | -93.7093 | Bituminous Mix | 58-34 Elvaloy + Acid, top lift, sampled from truck box - for U of M LTC #2. DURING PAVING | University of Illinois | 05/01/2012 | Cell 77-13 | -34 | 403.2
7707BM013 | 77-I-2007 | 77 | 18805 | 0 | 2007_09_11 | 45.2618 | -93.7093 | Bituminous Mix | 58-34 Elvaloy + Acid, top lift, sampled from truck box - for U of M LTC #2. DURING PAVING | University of Illinois | 05/01/2012 | Cell 77-14 | -34 | 366.6
7707BM013 | 77-I-2007 | 77 | 18805 | 0 | 2007_09_11 | 45.2618 | -93.7093 | Bituminous Mix | 58-34 Elvaloy + Acid, top lift, sampled from truck box - for U of M LTC #2. DURING PAVING | University of Illinois | 05/01/2012 | Cell 77-15 | -34 | 429.7
7707BM013 | 77-I-2007 | 77 | 18805 | 0 | 2007_09_11 | 45.2618 | -93.7093 | Bituminous Mix | 58-34 Elvaloy + Acid, top lift, sampled from truck box - for U of M LTC #2. DURING PAVING | University of Illinois | 05/01/2012 | Cell 77-1 | -24 | 446.1
7707BM013 | 77-I-2007 | 77 | 18805 | 0 | 2007_09_11 | 45.2618 | -93.7093 | Bituminous Mix | 58-34 Elvaloy + Acid, top lift, sampled from truck box - for U of M LTC #2. DURING PAVING | University of Illinois | 05/01/2012 | Cell 77-2 | -24 | 592.4
7707BM013 | 77-I-2007 | 77 | 18805 | 0 | 2007_09_11 | 45.2618 | -93.7093 | Bituminous Mix | 58-34 Elvaloy + Acid, top lift, sampled from truck box - for U of M LTC #2. DURING PAVING | University of Illinois | 05/01/2012 | Cell 77-3 | -24 | 603.5
7707BM013 | 77-I-2007 | 77 | 18805 | 0 | 2007_09_11 | 45.2618 | -93.7093 | Bituminous Mix | 58-34 Elvaloy + Acid, top lift, sampled from truck box - for U of M LTC #2. DURING PAVING | University of Illinois | 05/01/2012 | Cell 77-4 | -34 | 468.3
7710BC003 | 77-I-2007 | 77 | 18953 | -6.5 | 2010_06_02 | 45.2615 | -93.7088 | Bituminous Core | Sent to University of Minnesota. | University of Illinois | 05/01/2012 | Cell 77-18 | -34 | 522
7710BC002 | 77-I-2007 | 77 | 18953 | -6 | 2010_06_02 | 45.2615 | -93.7088 | Bituminous Core | Sent to University of Minnesota. | University of Illinois | 05/01/2012 | Cell 77-17 | -34 | 290
7710BC001 | 77-I-2007 | 77 | 18953 | -5.5 | 2010_06_02 | 45.2615 | -93.7088 | Bituminous Core | Sent to University of Minnesota. | University of Illinois | 05/01/2012 | Cell 77-16 | -34 | 373

## MAT_HMA_DYNAMIC_MODULUS_TST_MV
MNROAD_ID | SECTION_ID | CELL | STATION | OFFSET | SAMPLE_DATE | LATITUDE | MATERIAL_GROUP | LONGITUDE | COMMENTS | TESTING_LAB | TEST_DATE | SAMPLE_NO | AIR_VOIDS_PERCENT | HEIGHT_MM | DIAMETER_MM | TEMP_C | FREQUENCY_HZ | DYNAMIC_MODULUS_GPA | PHASE_ANGLE_DEG
0199BM001 | 1-D-1991 | 1 | 110562.04 | 0 | 2001_06_01 | 45.2752 | Bituminous Mix | -93.7351 | mnroad_id assumed - sent to ASU June 2001 (plant mix). | Arizona State University | 10/01/1999 | 1 | 6.3 | 150 | 100 | -10 | 25 | 32.8 | 3.7
0199BM001 | 1-D-1991 | 1 | 110562.04 | 0 | 2001_06_01 | 45.2752 | Bituminous Mix | -93.7351 | mnroad_id assumed - sent to ASU June 2001 (plant mix). | Arizona State University | 10/01/1999 | 2 | 6.3 | 150 | 100 | 54.4 | 0.1 | 0.1 | 44.2
0199BM001 | 1-D-1991 | 1 | 110562.04 | 0 | 2001_06_01 | 45.2752 | Bituminous Mix | -93.7351 | mnroad_id assumed - sent to ASU June 2001 (plant mix). | Arizona State University | 10/01/1999 | 1 | 6.3 | 150 | 100 | -10 | 5 | 22.9 | 7.1
0199BM001 | 1-D-1991 | 1 | 110562.04 | 0 | 2001_06_01 | 45.2752 | Bituminous Mix | -93.7351 | mnroad_id assumed - sent to ASU June 2001 (plant mix). | Arizona State University | 10/01/1999 | 1 | 6.3 | 150 | 100 | -10 | 1 | 18.9 | 7.9
0199BM001 | 1-D-1991 | 1 | 110562.04 | 0 | 2001_06_01 | 45.2752 | Bituminous Mix | -93.7351 | mnroad_id assumed - sent to ASU June 2001 (plant mix). | Arizona State University | 10/01/1999 | 1 | 6.3 | 150 | 100 | -10 | 0.5 | 15.9 | 8.9
0199BM001 | 1-D-1991 | 1 | 110562.04 | 0 | 2001_06_01 | 45.2752 | Bituminous Mix | -93.7351 | mnroad_id assumed - sent to ASU June 2001 (plant mix). | Arizona State University | 10/01/1999 | 1 | 6.3 | 150 | 100 | -10 | 0.1 | 10.2 | 10.7
0199BM001 | 1-D-1991 | 1 | 110562.04 | 0 | 2001_06_01 | 45.2752 | Bituminous Mix | -93.7351 | mnroad_id assumed - sent to ASU June 2001 (plant mix). | Arizona State University | 10/01/1999 | 1 | 6.3 | 150 | 100 | 4.4 | 25 | 29.6 | 7.7
0199BM001 | 1-D-1991 | 1 | 110562.04 | 0 | 2001_06_01 | 45.2752 | Bituminous Mix | -93.7351 | mnroad_id assumed - sent to ASU June 2001 (plant mix). | Arizona State University | 10/01/1999 | 1 | 6.3 | 150 | 100 | 4.4 | 10 | 22.6 | 10
0199BM001 | 1-D-1991 | 1 | 110562.04 | 0 | 2001_06_01 | 45.2752 | Bituminous Mix | -93.7351 | mnroad_id assumed - sent to ASU June 2001 (plant mix). | Arizona State University | 10/01/1999 | 1 | 6.3 | 150 | 100 | 4.4 | 5 | 18.4 | 12.5
0199BM001 | 1-D-1991 | 1 | 110562.04 | 0 | 2001_06_01 | 45.2752 | Bituminous Mix | -93.7351 | mnroad_id assumed - sent to ASU June 2001 (plant mix). | Arizona State University | 10/01/1999 | 1 | 6.3 | 150 | 100 | 4.4 | 1 | 13.5 | 15
0199BM001 | 1-D-1991 | 1 | 110562.04 | 0 | 2001_06_01 | 45.2752 | Bituminous Mix | -93.7351 | mnroad_id assumed - sent to ASU June 2001 (plant mix). | Arizona State University | 10/01/1999 | 1 | 6.3 | 150 | 100 | 4.4 | 0.5 | 10.9 | 16.1
0199BM001 | 1-D-1991 | 1 | 110562.04 | 0 | 2001_06_01 | 45.2752 | Bituminous Mix | -93.7351 | mnroad_id assumed - sent to ASU June 2001 (plant mix). | Arizona State University | 10/01/1999 | 1 | 6.3 | 150 | 100 | 4.4 | 0.1 | 6.6 | 20.5
0199BM001 | 1-D-1991 | 1 | 110562.04 | 0 | 2001_06_01 | 45.2752 | Bituminous Mix | -93.7351 | mnroad_id assumed - sent to ASU June 2001 (plant mix). | Arizona State University | 10/01/1999 | 1 | 6.3 | 150 | 100 | 21.1 | 25 | 9.3 | 16.2
0199BM001 | 1-D-1991 | 1 | 110562.04 | 0 | 2001_06_01 | 45.2752 | Bituminous Mix | -93.7351 | mnroad_id assumed - sent to ASU June 2001 (plant mix). | Arizona State University | 10/01/1999 | 1 | 6.3 | 150 | 100 | 21.1 | 10 | 7.5 | 21.2
0199BM001 | 1-D-1991 | 1 | 110562.04 | 0 | 2001_06_01 | 45.2752 | Bituminous Mix | -93.7351 | mnroad_id assumed - sent to ASU June 2001 (plant mix). | Arizona State University | 10/01/1999 | 1 | 6.3 | 150 | 100 | 21.1 | 5 | 6.3 | 23.4
0199BM001 | 1-D-1991 | 1 | 110562.04 | 0 | 2001_06_01 | 45.2752 | Bituminous Mix | -93.7351 | mnroad_id assumed - sent to ASU June 2001 (plant mix). | Arizona State University | 10/01/1999 | 1 | 6.3 | 150 | 100 | 21.1 | 1 | 4.5 | 30.3
0199BM001 | 1-D-1991 | 1 | 110562.04 | 0 | 2001_06_01 | 45.2752 | Bituminous Mix | -93.7351 | mnroad_id assumed - sent to ASU June 2001 (plant mix). | Arizona State University | 10/01/1999 | 1 | 6.3 | 150 | 100 | 21.1 | 0.5 | 3.8 | 32.8
0199BM001 | 1-D-1991 | 1 | 110562.04 | 0 | 2001_06_01 | 45.2752 | Bituminous Mix | -93.7351 | mnroad_id assumed - sent to ASU June 2001 (plant mix). | Arizona State University | 10/01/1999 | 1 | 6.3 | 150 | 100 | 21.1 | 0.1 | 2.3 | 38.1
0199BM001 | 1-D-1991 | 1 | 110562.04 | 0 | 2001_06_01 | 45.2752 | Bituminous Mix | -93.7351 | mnroad_id assumed - sent to ASU June 2001 (plant mix). | Arizona State University | 10/01/1999 | 1 | 6.3 | 150 | 100 | 37.8 | 25 | 1.9 | 37.2
0199BM001 | 1-D-1991 | 1 | 110562.04 | 0 | 2001_06_01 | 45.2752 | Bituminous Mix | -93.7351 | mnroad_id assumed - sent to ASU June 2001 (plant mix). | Arizona State University | 10/01/1999 | 1 | 6.3 | 150 | 100 | 37.8 | 10 | 1.4 | 37.9
0199BM001 | 1-D-1991 | 1 | 110562.04 | 0 | 2001_06_01 | 45.2752 | Bituminous Mix | -93.7351 | mnroad_id assumed - sent to ASU June 2001 (plant mix). | Arizona State University | 10/01/1999 | 1 | 6.3 | 150 | 100 | 37.8 | 5 | 1 | 36
0199BM001 | 1-D-1991 | 1 | 110562.04 | 0 | 2001_06_01 | 45.2752 | Bituminous Mix | -93.7351 | mnroad_id assumed - sent to ASU June 2001 (plant mix). | Arizona State University | 10/01/1999 | 1 | 6.3 | 150 | 100 | 37.8 | 1 | 0.6 | 36.2
0199BM001 | 1-D-1991 | 1 | 110562.04 | 0 | 2001_06_01 | 45.2752 | Bituminous Mix | -93.7351 | mnroad_id assumed - sent to ASU June 2001 (plant mix). | Arizona State University | 10/01/1999 | 1 | 6.3 | 150 | 100 | 37.8 | 0.5 | 0.5 | 36.2
0199BM001 | 1-D-1991 | 1 | 110562.04 | 0 | 2001_06_01 | 45.2752 | Bituminous Mix | -93.7351 | mnroad_id assumed - sent to ASU June 2001 (plant mix). | Arizona State University | 10/01/1999 | 1 | 6.3 | 150 | 100 | 37.8 | 0.1 | 0.3 | 35.8
0199BM001 | 1-D-1991 | 1 | 110562.04 | 0 | 2001_06_01 | 45.2752 | Bituminous Mix | -93.7351 | mnroad_id assumed - sent to ASU June 2001 (plant mix). | Arizona State University | 10/01/1999 | 1 | 6.3 | 150 | 100 | 54.4 | 25 | 0.4 | 37.1
0199BM001 | 1-D-1991 | 1 | 110562.04 | 0 | 2001_06_01 | 45.2752 | Bituminous Mix | -93.7351 | mnroad_id assumed - sent to ASU June 2001 (plant mix). | Arizona State University | 10/01/1999 | 1 | 6.3 | 150 | 100 | 54.4 | 10 | 0.3 | 36.7
0199BM001 | 1-D-1991 | 1 | 110562.04 | 0 | 2001_06_01 | 45.2752 | Bituminous Mix | -93.7351 | mnroad_id assumed - sent to ASU June 2001 (plant mix). | Arizona State University | 10/01/1999 | 1 | 6.3 | 150 | 100 | 54.4 | 5 | 0.3 | 34.3
0199BM001 | 1-D-1991 | 1 | 110562.04 | 0 | 2001_06_01 | 45.2752 | Bituminous Mix | -93.7351 | mnroad_id assumed - sent to ASU June 2001 (plant mix). | Arizona State University | 10/01/1999 | 1 | 6.3 | 150 | 100 | 54.4 | 1 | 0.2 | 30.8
0199BM001 | 1-D-1991 | 1 | 110562.04 | 0 | 2001_06_01 | 45.2752 | Bituminous Mix | -93.7351 | mnroad_id assumed - sent to ASU June 2001 (plant mix). | Arizona State University | 10/01/1999 | 1 | 6.3 | 150 | 100 | 54.4 | 0.5 | 0.2 | 29.9
0199BM001 | 1-D-1991 | 1 | 110562.04 | 0 | 2001_06_01 | 45.2752 | Bituminous Mix | -93.7351 | mnroad_id assumed - sent to ASU June 2001 (plant mix). | Arizona State University | 10/01/1999 | 1 | 6.3 | 150 | 100 | 54.4 | 0.1 | 0.2 | 40
0199BM001 | 1-D-1991 | 1 | 110562.04 | 0 | 2001_06_01 | 45.2752 | Bituminous Mix | -93.7351 | mnroad_id assumed - sent to ASU June 2001 (plant mix). | Arizona State University | 10/01/1999 | 2 | 6.3 | 150 | 100 | -10 | 25 | 56.3 | 5.7
0199BM001 | 1-D-1991 | 1 | 110562.04 | 0 | 2001_06_01 | 45.2752 | Bituminous Mix | -93.7351 | mnroad_id assumed - sent to ASU June 2001 (plant mix). | Arizona State University | 10/01/1999 | 2 | 6.3 | 150 | 100 | -10 | 10 | 51.1 | 6.3
0199BM001 | 1-D-1991 | 1 | 110562.04 | 0 | 2001_06_01 | 45.2752 | Bituminous Mix | -93.7351 | mnroad_id assumed - sent to ASU June 2001 (plant mix). | Arizona State University | 10/01/1999 | 2 | 6.3 | 150 | 100 | -10 | 5 | 47.4 | 8.3
0199BM001 | 1-D-1991 | 1 | 110562.04 | 0 | 2001_06_01 | 45.2752 | Bituminous Mix | -93.7351 | mnroad_id assumed - sent to ASU June 2001 (plant mix). | Arizona State University | 10/01/1999 | 2 | 6.3 | 150 | 100 | -10 | 1 | 40.1 | 9.1
0199BM001 | 1-D-1991 | 1 | 110562.04 | 0 | 2001_06_01 | 45.2752 | Bituminous Mix | -93.7351 | mnroad_id assumed - sent to ASU June 2001 (plant mix). | Arizona State University | 10/01/1999 | 2 | 6.3 | 150 | 100 | -10 | 0.5 | 35.7 | 9.4
0199BM001 | 1-D-1991 | 1 | 110562.04 | 0 | 2001_06_01 | 45.2752 | Bituminous Mix | -93.7351 | mnroad_id assumed - sent to ASU June 2001 (plant mix). | Arizona State University | 10/01/1999 | 2 | 6.3 | 150 | 100 | -10 | 0.1 | 26.7 | 11.5
0199BM001 | 1-D-1991 | 1 | 110562.04 | 0 | 2001_06_01 | 45.2752 | Bituminous Mix | -93.7351 | mnroad_id assumed - sent to ASU June 2001 (plant mix). | Arizona State University | 10/01/1999 | 2 | 6.3 | 150 | 100 | 4.4 | 25 | 31.7 | 9.5
0199BM001 | 1-D-1991 | 1 | 110562.04 | 0 | 2001_06_01 | 45.2752 | Bituminous Mix | -93.7351 | mnroad_id assumed - sent to ASU June 2001 (plant mix). | Arizona State University | 10/01/1999 | 2 | 6.3 | 150 | 100 | 4.4 | 10 | 27.3 | 11.7
0199BM001 | 1-D-1991 | 1 | 110562.04 | 0 | 2001_06_01 | 45.2752 | Bituminous Mix | -93.7351 | mnroad_id assumed - sent to ASU June 2001 (plant mix). | Arizona State University | 10/01/1999 | 2 | 6.3 | 150 | 100 | 4.4 | 5 | 24.4 | 12.9
0199BM001 | 1-D-1991 | 1 | 110562.04 | 0 | 2001_06_01 | 45.2752 | Bituminous Mix | -93.7351 | mnroad_id assumed - sent to ASU June 2001 (plant mix). | Arizona State University | 10/01/1999 | 2 | 6.3 | 150 | 100 | 4.4 | 1 | 19.2 | 15
0199BM001 | 1-D-1991 | 1 | 110562.04 | 0 | 2001_06_01 | 45.2752 | Bituminous Mix | -93.7351 | mnroad_id assumed - sent to ASU June 2001 (plant mix). | Arizona State University | 10/01/1999 | 2 | 6.3 | 150 | 100 | 4.4 | 0.5 | 16.8 | 16.3
0199BM001 | 1-D-1991 | 1 | 110562.04 | 0 | 2001_06_01 | 45.2752 | Bituminous Mix | -93.7351 | mnroad_id assumed - sent to ASU June 2001 (plant mix). | Arizona State University | 10/01/1999 | 2 | 6.3 | 150 | 100 | 4.4 | 0.1 | 11.9 | 20.5
0199BM001 | 1-D-1991 | 1 | 110562.04 | 0 | 2001_06_01 | 45.2752 | Bituminous Mix | -93.7351 | mnroad_id assumed - sent to ASU June 2001 (plant mix). | Arizona State University | 10/01/1999 | 2 | 6.3 | 150 | 100 | 21.1 | 25 | 10.8 | 19.9
0199BM001 | 1-D-1991 | 1 | 110562.04 | 0 | 2001_06_01 | 45.2752 | Bituminous Mix | -93.7351 | mnroad_id assumed - sent to ASU June 2001 (plant mix). | Arizona State University | 10/01/1999 | 2 | 6.3 | 150 | 100 | 21.1 | 10 | 8.9 | 22.9
0199BM001 | 1-D-1991 | 1 | 110562.04 | 0 | 2001_06_01 | 45.2752 | Bituminous Mix | -93.7351 | mnroad_id assumed - sent to ASU June 2001 (plant mix). | Arizona State University | 10/01/1999 | 2 | 6.3 | 150 | 100 | 21.1 | 5 | 7.5 | 25.6
0199BM001 | 1-D-1991 | 1 | 110562.04 | 0 | 2001_06_01 | 45.2752 | Bituminous Mix | -93.7351 | mnroad_id assumed - sent to ASU June 2001 (plant mix). | Arizona State University | 10/01/1999 | 2 | 6.3 | 150 | 100 | 21.1 | 1 | 5 | 32.2
0199BM001 | 1-D-1991 | 1 | 110562.04 | 0 | 2001_06_01 | 45.2752 | Bituminous Mix | -93.7351 | mnroad_id assumed - sent to ASU June 2001 (plant mix). | Arizona State University | 10/01/1999 | 2 | 6.3 | 150 | 100 | 21.1 | 0.5 | 3.9 | 35.6
0199BM001 | 1-D-1991 | 1 | 110562.04 | 0 | 2001_06_01 | 45.2752 | Bituminous Mix | -93.7351 | mnroad_id assumed - sent to ASU June 2001 (plant mix). | Arizona State University | 10/01/1999 | 2 | 6.3 | 150 | 100 | 21.1 | 0.1 | 2.2 | 41.4
0199BM001 | 1-D-1991 | 1 | 110562.04 | 0 | 2001_06_01 | 45.2752 | Bituminous Mix | -93.7351 | mnroad_id assumed - sent to ASU June 2001 (plant mix). | Arizona State University | 10/01/1999 | 2 | 6.3 | 150 | 100 | 37.8 | 25 | 2.1 | 34.7
0199BM001 | 1-D-1991 | 1 | 110562.04 | 0 | 2001_06_01 | 45.2752 | Bituminous Mix | -93.7351 | mnroad_id assumed - sent to ASU June 2001 (plant mix). | Arizona State University | 10/01/1999 | 2 | 6.3 | 150 | 100 | 37.8 | 10 | 1.4 | 37.4
0199BM001 | 1-D-1991 | 1 | 110562.04 | 0 | 2001_06_01 | 45.2752 | Bituminous Mix | -93.7351 | mnroad_id assumed - sent to ASU June 2001 (plant mix). | Arizona State University | 10/01/1999 | 2 | 6.3 | 150 | 100 | 37.8 | 5 | 1.1 | 36.6
0199BM001 | 1-D-1991 | 1 | 110562.04 | 0 | 2001_06_01 | 45.2752 | Bituminous Mix | -93.7351 | mnroad_id assumed - sent to ASU June 2001 (plant mix). | Arizona State University | 10/01/1999 | 2 | 6.3 | 150 | 100 | 37.8 | 1 | 0.6 | 36.2
0199BM001 | 1-D-1991 | 1 | 110562.04 | 0 | 2001_06_01 | 45.2752 | Bituminous Mix | -93.7351 | mnroad_id assumed - sent to ASU June 2001 (plant mix). | Arizona State University | 10/01/1999 | 2 | 6.3 | 150 | 100 | 37.8 | 0.5 | 0.4 | 34.7
0199BM001 | 1-D-1991 | 1 | 110562.04 | 0 | 2001_06_01 | 45.2752 | Bituminous Mix | -93.7351 | mnroad_id assumed - sent to ASU June 2001 (plant mix). | Arizona State University | 10/01/1999 | 2 | 6.3 | 150 | 100 | 37.8 | 0.1 | 0.3 | 34
0199BM001 | 1-D-1991 | 1 | 110562.04 | 0 | 2001_06_01 | 45.2752 | Bituminous Mix | -93.7351 | mnroad_id assumed - sent to ASU June 2001 (plant mix). | Arizona State University | 10/01/1999 | 2 | 6.3 | 150 | 100 | 54.4 | 25 | 0.5 | 41.2
0199BM001 | 1-D-1991 | 1 | 110562.04 | 0 | 2001_06_01 | 45.2752 | Bituminous Mix | -93.7351 | mnroad_id assumed - sent to ASU June 2001 (plant mix). | Arizona State University | 10/01/1999 | 2 | 6.3 | 150 | 100 | 54.4 | 10 | 0.4 | 40.9
0199BM001 | 1-D-1991 | 1 | 110562.04 | 0 | 2001_06_01 | 45.2752 | Bituminous Mix | -93.7351 | mnroad_id assumed - sent to ASU June 2001 (plant mix). | Arizona State University | 10/01/1999 | 2 | 6.3 | 150 | 100 | 54.4 | 5 | 0.3 | 39.4
0199BM001 | 1-D-1991 | 1 | 110562.04 | 0 | 2001_06_01 | 45.2752 | Bituminous Mix | -93.7351 | mnroad_id assumed - sent to ASU June 2001 (plant mix). | Arizona State University | 10/01/1999 | 2 | 6.3 | 150 | 100 | 54.4 | 1 | 0.2 | 33.5
0199BM001 | 1-D-1991 | 1 | 110562.04 | 0 | 2001_06_01 | 45.2752 | Bituminous Mix | -93.7351 | mnroad_id assumed - sent to ASU June 2001 (plant mix). | Arizona State University | 10/01/1999 | 2 | 6.3 | 150 | 100 | 54.4 | 0.5 | 0.2 | 34.3
0199BM001 | 1-D-1991 | 1 | 110562.04 | 0 | 2001_06_01 | 45.2752 | Bituminous Mix | -93.7351 | mnroad_id assumed - sent to ASU June 2001 (plant mix). | Arizona State University | 10/01/1999 | 1 | 6.3 | 150 | 100 | -10 | 10 | 26.9 | 6.1
0208BM006 | 2-D-2008 | 2 | 111119.54 | 0 | 2008_09_30 | 45.2744 | Bituminous Mix | -93.7332 | Novachip, PG 64-34; sent to Maplewood Lab for E* test. DURING PAVING | Maplewood Lab | 04/12/2010 | A | 5.7 | 149.1 | 101.4 | 54.7 | 25 | 0.7 | 20.1
0208BM006 | 2-D-2008 | 2 | 111119.54 | 0 | 2008_09_30 | 45.2744 | Bituminous Mix | -93.7332 | Novachip, PG 64-34; sent to Maplewood Lab for E* test. DURING PAVING | Maplewood Lab | 04/12/2010 | A | 5.7 | 149.1 | 101.4 | 55 | 10 | 0.4 | 23.7
0208BM006 | 2-D-2008 | 2 | 111119.54 | 0 | 2008_09_30 | 45.2744 | Bituminous Mix | -93.7332 | Novachip, PG 64-34; sent to Maplewood Lab for E* test. DURING PAVING | Maplewood Lab | 04/12/2010 | A | 5.7 | 149.1 | 101.4 | 54.2 | 5 | 0.3 | 20.6
0208BM006 | 2-D-2008 | 2 | 111119.54 | 0 | 2008_09_30 | 45.2744 | Bituminous Mix | -93.7332 | Novachip, PG 64-34; sent to Maplewood Lab for E* test. DURING PAVING | Maplewood Lab | 04/12/2010 | A | 5.7 | 149.1 | 101.4 | 54.8 | 1 | 0.2 | 18.1
0208BM006 | 2-D-2008 | 2 | 111119.54 | 0 | 2008_09_30 | 45.2744 | Bituminous Mix | -93.7332 | Novachip, PG 64-34; sent to Maplewood Lab for E* test. DURING PAVING | Maplewood Lab | 04/12/2010 | A | 5.7 | 149.1 | 101.4 | 54.2 | 0.5 | 0.2 | 17.2
0208BM006 | 2-D-2008 | 2 | 111119.54 | 0 | 2008_09_30 | 45.2744 | Bituminous Mix | -93.7332 | Novachip, PG 64-34; sent to Maplewood Lab for E* test. DURING PAVING | Maplewood Lab | 04/12/2010 | A | 5.7 | 149.1 | 101.4 | 54.4 | 0.1 | 0.2 | 13.2
0208BM006 | 2-D-2008 | 2 | 111119.54 | 0 | 2008_09_30 | 45.2744 | Bituminous Mix | -93.7332 | Novachip, PG 64-34; sent to Maplewood Lab for E* test. DURING PAVING | Maplewood Lab | 11/02/2010 | C | 7.2 | 150.1 | 101.5 | -8.2 | 25 | 19.9 | 8.6
0208BM006 | 2-D-2008 | 2 | 111119.54 | 0 | 2008_09_30 | 45.2744 | Bituminous Mix | -93.7332 | Novachip, PG 64-34; sent to Maplewood Lab for E* test. DURING PAVING | Maplewood Lab | 11/02/2010 | C | 7.2 | 150.1 | 101.5 | -9.7 | 10 | 18.2 | 11.6
0208BM006 | 2-D-2008 | 2 | 111119.54 | 0 | 2008_09_30 | 45.2744 | Bituminous Mix | -93.7332 | Novachip, PG 64-34; sent to Maplewood Lab for E* test. DURING PAVING | Maplewood Lab | 11/02/2010 | C | 7.2 | 150.1 | 101.5 | -9.4 | 5 | 16.8 | 13.8
0208BM006 | 2-D-2008 | 2 | 111119.54 | 0 | 2008_09_30 | 45.2744 | Bituminous Mix | -93.7332 | Novachip, PG 64-34; sent to Maplewood Lab for E* test. DURING PAVING | Maplewood Lab | 11/02/2010 | C | 7.2 | 150.1 | 101.5 | -9.2 | 1 | 13.5 | 16.5
0208BM006 | 2-D-2008 | 2 | 111119.54 | 0 | 2008_09_30 | 45.2744 | Bituminous Mix | -93.7332 | Novachip, PG 64-34; sent to Maplewood Lab for E* test. DURING PAVING | Maplewood Lab | 11/02/2010 | C | 7.2 | 150.1 | 101.5 | -9.7 | 0.5 | 12.3 | 17.7
0208BM006 | 2-D-2008 | 2 | 111119.54 | 0 | 2008_09_30 | 45.2744 | Bituminous Mix | -93.7332 | Novachip, PG 64-34; sent to Maplewood Lab for E* test. DURING PAVING | Maplewood Lab | 11/02/2010 | C | 7.2 | 150.1 | 101.5 | -9.1 | 0.1 | 9.9 | 17.7
0208BM006 | 2-D-2008 | 2 | 111119.54 | 0 | 2008_09_30 | 45.2744 | Bituminous Mix | -93.7332 | Novachip, PG 64-34; sent to Maplewood Lab for E* test. DURING PAVING | Maplewood Lab | 11/03/2010 | C | 7.2 | 150.1 | 101.5 | 6.1 | 25 | 11.5 | 16.1
0208BM006 | 2-D-2008 | 2 | 111119.54 | 0 | 2008_09_30 | 45.2744 | Bituminous Mix | -93.7332 | Novachip, PG 64-34; sent to Maplewood Lab for E* test. DURING PAVING | Maplewood Lab | 11/03/2010 | C | 7.2 | 150.1 | 101.5 | 6.2 | 10 | 9.6 | 19.8
0208BM006 | 2-D-2008 | 2 | 111119.54 | 0 | 2008_09_30 | 45.2744 | Bituminous Mix | -93.7332 | Novachip, PG 64-34; sent to Maplewood Lab for E* test. DURING PAVING | Maplewood Lab | 11/03/2010 | C | 7.2 | 150.1 | 101.5 | 6 | 5 | 8.2 | 21.9
0208BM006 | 2-D-2008 | 2 | 111119.54 | 0 | 2008_09_30 | 45.2744 | Bituminous Mix | -93.7332 | Novachip, PG 64-34; sent to Maplewood Lab for E* test. DURING PAVING | Maplewood Lab | 11/03/2010 | C | 7.2 | 150.1 | 101.5 | 6.2 | 1 | 5.3 | 26.5
0208BM006 | 2-D-2008 | 2 | 111119.54 | 0 | 2008_09_30 | 45.2744 | Bituminous Mix | -93.7332 | Novachip, PG 64-34; sent to Maplewood Lab for E* test. DURING PAVING | Maplewood Lab | 11/03/2010 | C | 7.2 | 150.1 | 101.5 | 6.3 | 0.5 | 4.2 | 29
0208BM006 | 2-D-2008 | 2 | 111119.54 | 0 | 2008_09_30 | 45.2744 | Bituminous Mix | -93.7332 | Novachip, PG 64-34; sent to Maplewood Lab for E* test. DURING PAVING | Maplewood Lab | 11/03/2010 | C | 7.2 | 150.1 | 101.5 | 6.3 | 0.1 | 2.3 | 33.3
0208BM006 | 2-D-2008 | 2 | 111119.54 | 0 | 2008_09_30 | 45.2744 | Bituminous Mix | -93.7332 | Novachip, PG 64-34; sent to Maplewood Lab for E* test. DURING PAVING | Maplewood Lab | 11/08/2010 | C | 7.2 | 150.1 | 101.5 | 21.9 | 25 | 4.5 | 32.4
0208BM006 | 2-D-2008 | 2 | 111119.54 | 0 | 2008_09_30 | 45.2744 | Bituminous Mix | -93.7332 | Novachip, PG 64-34; sent to Maplewood Lab for E* test. DURING PAVING | Maplewood Lab | 11/08/2010 | C | 7.2 | 150.1 | 101.5 | 22 | 10 | 3 | 30.6
0208BM006 | 2-D-2008 | 2 | 111119.54 | 0 | 2008_09_30 | 45.2744 | Bituminous Mix | -93.7332 | Novachip, PG 64-34; sent to Maplewood Lab for E* test. DURING PAVING | Maplewood Lab | 11/08/2010 | C | 7.2 | 150.1 | 101.5 | 22 | 5 | 2.3 | 31.8
0208BM006 | 2-D-2008 | 2 | 111119.54 | 0 | 2008_09_30 | 45.2744 | Bituminous Mix | -93.7332 | Novachip, PG 64-34; sent to Maplewood Lab for E* test. DURING PAVING | Maplewood Lab | 11/08/2010 | C | 7.2 | 150.1 | 101.5 | 21.6 | 1 | 1.1 | 32.6
0208BM006 | 2-D-2008 | 2 | 111119.54 | 0 | 2008_09_30 | 45.2744 | Bituminous Mix | -93.7332 | Novachip, PG 64-34; sent to Maplewood Lab for E* test. DURING PAVING | Maplewood Lab | 11/08/2010 | C | 7.2 | 150.1 | 101.5 | 21.2 | 0.5 | 0.9 | 31.8
0208BM006 | 2-D-2008 | 2 | 111119.54 | 0 | 2008_09_30 | 45.2744 | Bituminous Mix | -93.7332 | Novachip, PG 64-34; sent to Maplewood Lab for E* test. DURING PAVING | Maplewood Lab | 11/08/2010 | C | 7.2 | 150.1 | 101.5 | 20.6 | 0.1 | 0.5 | 27.1
0208BM006 | 2-D-2008 | 2 | 111119.54 | 0 | 2008_09_30 | 45.2744 | Bituminous Mix | -93.7332 | Novachip, PG 64-34; sent to Maplewood Lab for E* test. DURING PAVING | Maplewood Lab | 11/08/2010 | C | 7.2 | 150.1 | 101.5 | 37.4 | 25 | 1.2 | 33.8
0208BM006 | 2-D-2008 | 2 | 111119.54 | 0 | 2008_09_30 | 45.2744 | Bituminous Mix | -93.7332 | Novachip, PG 64-34; sent to Maplewood Lab for E* test. DURING PAVING | Maplewood Lab | 11/08/2010 | C | 7.2 | 150.1 | 101.5 | 37.7 | 10 | 0.8 | 32.3
0208BM006 | 2-D-2008 | 2 | 111119.54 | 0 | 2008_09_30 | 45.2744 | Bituminous Mix | -93.7332 | Novachip, PG 64-34; sent to Maplewood Lab for E* test. DURING PAVING | Maplewood Lab | 11/08/2010 | C | 7.2 | 150.1 | 101.5 | 38.1 | 5 | 0.6 | 30.9
0208BM006 | 2-D-2008 | 2 | 111119.54 | 0 | 2008_09_30 | 45.2744 | Bituminous Mix | -93.7332 | Novachip, PG 64-34; sent to Maplewood Lab for E* test. DURING PAVING | Maplewood Lab | 11/08/2010 | C | 7.2 | 150.1 | 101.5 | 38.2 | 1 | 0.4 | 26.4
0208BM006 | 2-D-2008 | 2 | 111119.54 | 0 | 2008_09_30 | 45.2744 | Bituminous Mix | -93.7332 | Novachip, PG 64-34; sent to Maplewood Lab for E* test. DURING PAVING | Maplewood Lab | 11/08/2010 | C | 7.2 | 150.1 | 101.5 | 38.1 | 0.5 | 0.3 | 24.6
0208BM006 | 2-D-2008 | 2 | 111119.54 | 0 | 2008_09_30 | 45.2744 | Bituminous Mix | -93.7332 | Novachip, PG 64-34; sent to Maplewood Lab for E* test. DURING PAVING | Maplewood Lab | 11/08/2010 | C | 7.2 | 150.1 | 101.5 | 37.2 | 0.1 | 0.2 | 18.8
0208BM006 | 2-D-2008 | 2 | 111119.54 | 0 | 2008_09_30 | 45.2744 | Bituminous Mix | -93.7332 | Novachip, PG 64-34; sent to Maplewood Lab for E* test. DURING PAVING | Maplewood Lab | 11/09/2010 | C | 7.2 | 150.1 | 101.5 | 54.3 | 25 | 0.5 | 23.8
0208BM006 | 2-D-2008 | 2 | 111119.54 | 0 | 2008_09_30 | 45.2744 | Bituminous Mix | -93.7332 | Novachip, PG 64-34; sent to Maplewood Lab for E* test. DURING PAVING | Maplewood Lab | 11/09/2010 | C | 7.2 | 150.1 | 101.5 | 54.7 | 10 | 0.3 | 21.7
0208BM006 | 2-D-2008 | 2 | 111119.54 | 0 | 2008_09_30 | 45.2744 | Bituminous Mix | -93.7332 | Novachip, PG 64-34; sent to Maplewood Lab for E* test. DURING PAVING | Maplewood Lab | 11/09/2010 | C | 7.2 | 150.1 | 101.5 | 55 | 5 | 0.3 | 19.7
0208BM006 | 2-D-2008 | 2 | 111119.54 | 0 | 2008_09_30 | 45.2744 | Bituminous Mix | -93.7332 | Novachip, PG 64-34; sent to Maplewood Lab for E* test. DURING PAVING | Maplewood Lab | 11/09/2010 | C | 7.2 | 150.1 | 101.5 | 54.9 | 1 | 0.2 | 16.1
0208BM006 | 2-D-2008 | 2 | 111119.54 | 0 | 2008_09_30 | 45.2744 | Bituminous Mix | -93.7332 | Novachip, PG 64-34; sent to Maplewood Lab for E* test. DURING PAVING | Maplewood Lab | 11/09/2010 | C | 7.2 | 150.1 | 101.5 | 54.2 | 0.5 | 0.2 | 15
0208BM006 | 2-D-2008 | 2 | 111119.54 | 0 | 2008_09_30 | 45.2744 | Bituminous Mix | -93.7332 | Novachip, PG 64-34; sent to Maplewood Lab for E* test. DURING PAVING | Maplewood Lab | 11/09/2010 | C | 7.2 | 150.1 | 101.5 | 54 | 0.1 | 0.2 | 11.9
0208BM006 | 2-D-2008 | 2 | 111119.54 | 0 | 2008_09_30 | 45.2744 | Bituminous Mix | -93.7332 | Novachip, PG 64-34; sent to Maplewood Lab for E* test. DURING PAVING | Maplewood Lab | 11/02/2010 | D | 7.4 | 151.9 | 101.4 | -9.3 | 25 | 13.6 | 41.4
0208BM006 | 2-D-2008 | 2 | 111119.54 | 0 | 2008_09_30 | 45.2744 | Bituminous Mix | -93.7332 | Novachip, PG 64-34; sent to Maplewood Lab for E* test. DURING PAVING | Maplewood Lab | 11/02/2010 | D | 7.4 | 151.9 | 101.4 | -9.2 | 10 | 23.7 | 9.4
0208BM006 | 2-D-2008 | 2 | 111119.54 | 0 | 2008_09_30 | 45.2744 | Bituminous Mix | -93.7332 | Novachip, PG 64-34; sent to Maplewood Lab for E* test. DURING PAVING | Maplewood Lab | 11/02/2010 | D | 7.4 | 151.9 | 101.4 | -9.2 | 5 | 22.1 | 9.8
0208BM006 | 2-D-2008 | 2 | 111119.54 | 0 | 2008_09_30 | 45.2744 | Bituminous Mix | -93.7332 | Novachip, PG 64-34; sent to Maplewood Lab for E* test. DURING PAVING | Maplewood Lab | 11/02/2010 | D | 7.4 | 151.9 | 101.4 | -9.3 | 1 | 18.5 | 11.9
0208BM006 | 2-D-2008 | 2 | 111119.54 | 0 | 2008_09_30 | 45.2744 | Bituminous Mix | -93.7332 | Novachip, PG 64-34; sent to Maplewood Lab for E* test. DURING PAVING | Maplewood Lab | 11/09/2010 | D | 7.4 | 151.9 | 101.4 | 54.7 | 0.5 | 0.2 | 12.8
0208BM006 | 2-D-2008 | 2 | 111119.54 | 0 | 2008_09_30 | 45.2744 | Bituminous Mix | -93.7332 | Novachip, PG 64-34; sent to Maplewood Lab for E* test. DURING PAVING | Maplewood Lab | 11/09/2010 | D | 7.4 | 151.9 | 101.4 | 54.1 | 0.1 | 0.2 | 9.8
0208BM006 | 2-D-2008 | 2 | 111119.54 | 0 | 2008_09_30 | 45.2744 | Bituminous Mix | -93.7332 | Novachip, PG 64-34; sent to Maplewood Lab for E* test. DURING PAVING | Maplewood Lab | 10/29/2010 | E | 7.4 | 151.2 | 101.4 | -9.6 | 25 | 22.5 | 3.7
0208BM006 | 2-D-2008 | 2 | 111119.54 | 0 | 2008_09_30 | 45.2744 | Bituminous Mix | -93.7332 | Novachip, PG 64-34; sent to Maplewood Lab for E* test. DURING PAVING | Maplewood Lab | 10/29/2010 | E | 7.4 | 151.2 | 101.4 | -9.3 | 10 | 21.1 | 11
0208BM006 | 2-D-2008 | 2 | 111119.54 | 0 | 2008_09_30 | 45.2744 | Bituminous Mix | -93.7332 | Novachip, PG 64-34; sent to Maplewood Lab for E* test. DURING PAVING | Maplewood Lab | 10/29/2010 | E | 7.4 | 151.2 | 101.4 | -9.3 | 5 | 19.7 | 12.8
0208BM006 | 2-D-2008 | 2 | 111119.54 | 0 | 2008_09_30 | 45.2744 | Bituminous Mix | -93.7332 | Novachip, PG 64-34; sent to Maplewood Lab for E* test. DURING PAVING | Maplewood Lab | 10/29/2010 | E | 7.4 | 151.2 | 101.4 | -9.6 | 1 | 16 | 15.1
0208BM006 | 2-D-2008 | 2 | 111119.54 | 0 | 2008_09_30 | 45.2744 | Bituminous Mix | -93.7332 | Novachip, PG 64-34; sent to Maplewood Lab for E* test. DURING PAVING | Maplewood Lab | 10/29/2010 | E | 7.4 | 151.2 | 101.4 | -9.2 | 0.5 | 14.6 | 16
0208BM006 | 2-D-2008 | 2 | 111119.54 | 0 | 2008_09_30 | 45.2744 | Bituminous Mix | -93.7332 | Novachip, PG 64-34; sent to Maplewood Lab for E* test. DURING PAVING | Maplewood Lab | 10/29/2010 | E | 7.4 | 151.2 | 101.4 | -9.1 | 0.1 | 11.2 | 18.5
0208BM006 | 2-D-2008 | 2 | 111119.54 | 0 | 2008_09_30 | 45.2744 | Bituminous Mix | -93.7332 | Novachip, PG 64-34; sent to Maplewood Lab for E* test. DURING PAVING | Maplewood Lab | 11/04/2010 | E | 7.4 | 151.2 | 101.4 | 4.3 | 25 | 10 | 14.8
0208BM006 | 2-D-2008 | 2 | 111119.54 | 0 | 2008_09_30 | 45.2744 | Bituminous Mix | -93.7332 | Novachip, PG 64-34; sent to Maplewood Lab for E* test. DURING PAVING | Maplewood Lab | 11/04/2010 | E | 7.4 | 151.2 | 101.4 | 5.1 | 10 | 8.5 | 19.2
0208BM006 | 2-D-2008 | 2 | 111119.54 | 0 | 2008_09_30 | 45.2744 | Bituminous Mix | -93.7332 | Novachip, PG 64-34; sent to Maplewood Lab for E* test. DURING PAVING | Maplewood Lab | 11/04/2010 | E | 7.4 | 151.2 | 101.4 | 5.1 | 5 | 7.2 | 21.5
0208BM006 | 2-D-2008 | 2 | 111119.54 | 0 | 2008_09_30 | 45.2744 | Bituminous Mix | -93.7332 | Novachip, PG 64-34; sent to Maplewood Lab for E* test. DURING PAVING | Maplewood Lab | 11/04/2010 | E | 7.4 | 151.2 | 101.4 | 4.6 | 1 | 4.6 | 25.7
0208BM006 | 2-D-2008 | 2 | 111119.54 | 0 | 2008_09_30 | 45.2744 | Bituminous Mix | -93.7332 | Novachip, PG 64-34; sent to Maplewood Lab for E* test. DURING PAVING | Maplewood Lab | 11/04/2010 | E | 7.4 | 151.2 | 101.4 | 4.8 | 0.5 | 3.6 | 28.3
0208BM006 | 2-D-2008 | 2 | 111119.54 | 0 | 2008_09_30 | 45.2744 | Bituminous Mix | -93.7332 | Novachip, PG 64-34; sent to Maplewood Lab for E* test. DURING PAVING | Maplewood Lab | 11/04/2010 | E | 7.4 | 151.2 | 101.4 | 4.8 | 0.1 | 2.1 | 31.5
0208BM006 | 2-D-2008 | 2 | 111119.54 | 0 | 2008_09_30 | 45.2744 | Bituminous Mix | -93.7332 | Novachip, PG 64-34; sent to Maplewood Lab for E* test. DURING PAVING | Maplewood Lab | 11/08/2010 | E | 7.4 | 151.2 | 101.4 | 20.9 | 25 | 3.6 | 28.5
0208BM006 | 2-D-2008 | 2 | 111119.54 | 0 | 2008_09_30 | 45.2744 | Bituminous Mix | -93.7332 | Novachip, PG 64-34; sent to Maplewood Lab for E* test. DURING PAVING | Maplewood Lab | 11/08/2010 | E | 7.4 | 151.2 | 101.4 | 20.8 | 10 | 2.6 | 30.1
0208BM006 | 2-D-2008 | 2 | 111119.54 | 0 | 2008_09_30 | 45.2744 | Bituminous Mix | -93.7332 | Novachip, PG 64-34; sent to Maplewood Lab for E* test. DURING PAVING | Maplewood Lab | 11/08/2010 | E | 7.4 | 151.2 | 101.4 | 20.9 | 5 | 2.1 | 31.3
0208BM006 | 2-D-2008 | 2 | 111119.54 | 0 | 2008_09_30 | 45.2744 | Bituminous Mix | -93.7332 | Novachip, PG 64-34; sent to Maplewood Lab for E* test. DURING PAVING | Maplewood Lab | 11/08/2010 | E | 7.4 | 151.2 | 101.4 | 20.9 | 1 | 1.1 | 33
0208BM006 | 2-D-2008 | 2 | 111119.54 | 0 | 2008_09_30 | 45.2744 | Bituminous Mix | -93.7332 | Novachip, PG 64-34; sent to Maplewood Lab for E* test. DURING PAVING | Maplewood Lab | 11/08/2010 | E | 7.4 | 151.2 | 101.4 | 20.9 | 0.5 | 0.8 | 32.8
0208BM006 | 2-D-2008 | 2 | 111119.54 | 0 | 2008_09_30 | 45.2744 | Bituminous Mix | -93.7332 | Novachip, PG 64-34; sent to Maplewood Lab for E* test. DURING PAVING | Maplewood Lab | 11/08/2010 | E | 7.4 | 151.2 | 101.4 | 20.9 | 0.1 | 0.5 | 29
0208BM006 | 2-D-2008 | 2 | 111119.54 | 0 | 2008_09_30 | 45.2744 | Bituminous Mix | -93.7332 | Novachip, PG 64-34; sent to Maplewood Lab for E* test. DURING PAVING | Maplewood Lab | 11/08/2010 | E | 7.4 | 151.2 | 101.4 | 38.1 | 25 | 1.2 | 32.6
0208BM006 | 2-D-2008 | 2 | 111119.54 | 0 | 2008_09_30 | 45.2744 | Bituminous Mix | -93.7332 | Novachip, PG 64-34; sent to Maplewood Lab for E* test. DURING PAVING | Maplewood Lab | 11/08/2010 | E | 7.4 | 151.2 | 101.4 | 38.1 | 10 | 0.8 | 31.6
0208BM006 | 2-D-2008 | 2 | 111119.54 | 0 | 2008_09_30 | 45.2744 | Bituminous Mix | -93.7332 | Novachip, PG 64-34; sent to Maplewood Lab for E* test. DURING PAVING | Maplewood Lab | 11/08/2010 | E | 7.4 | 151.2 | 101.4 | 39.4 | 5 | 0.6 | 29.5
0208BM006 | 2-D-2008 | 2 | 111119.54 | 0 | 2008_09_30 | 45.2744 | Bituminous Mix | -93.7332 | Novachip, PG 64-34; sent to Maplewood Lab for E* test. DURING PAVING | Maplewood Lab | 11/08/2010 | E | 7.4 | 151.2 | 101.4 | 38.7 | 1 | 0.4 | 25.3
0208BM006 | 2-D-2008 | 2 | 111119.54 | 0 | 2008_09_30 | 45.2744 | Bituminous Mix | -93.7332 | Novachip, PG 64-34; sent to Maplewood Lab for E* test. DURING PAVING | Maplewood Lab | 11/08/2010 | E | 7.4 | 151.2 | 101.4 | 37.4 | 0.5 | 0.3 | 22.1
0208BM006 | 2-D-2008 | 2 | 111119.54 | 0 | 2008_09_30 | 45.2744 | Bituminous Mix | -93.7332 | Novachip, PG 64-34; sent to Maplewood Lab for E* test. DURING PAVING | Maplewood Lab | 11/08/2010 | E | 7.4 | 151.2 | 101.4 | 37.1 | 0.1 | 0.2 | 17.7
0208BM006 | 2-D-2008 | 2 | 111119.54 | 0 | 2008_09_30 | 45.2744 | Bituminous Mix | -93.7332 | Novachip, PG 64-34; sent to Maplewood Lab for E* test. DURING PAVING | Maplewood Lab | 11/09/2010 | E | 7.4 | 151.2 | 101.4 | 54.2 | 25 | 0.4 | 23.8
0208BM006 | 2-D-2008 | 2 | 111119.54 | 0 | 2008_09_30 | 45.2744 | Bituminous Mix | -93.7332 | Novachip, PG 64-34; sent to Maplewood Lab for E* test. DURING PAVING | Maplewood Lab | 11/09/2010 | E | 7.4 | 151.2 | 101.4 | 54.6 | 10 | 0.3 | 21
0208BM006 | 2-D-2008 | 2 | 111119.54 | 0 | 2008_09_30 | 45.2744 | Bituminous Mix | -93.7332 | Novachip, PG 64-34; sent to Maplewood Lab for E* test. DURING PAVING | Maplewood Lab | 11/09/2010 | E | 7.4 | 151.2 | 101.4 | 54.9 | 5 | 0.2 | 19.5
0208BM006 | 2-D-2008 | 2 | 111119.54 | 0 | 2008_09_30 | 45.2744 | Bituminous Mix | -93.7332 | Novachip, PG 64-34; sent to Maplewood Lab for E* test. DURING PAVING | Maplewood Lab | 11/09/2010 | E | 7.4 | 151.2 | 101.4 | 54.8 | 1 | 0.2 | 16.4
0208BM006 | 2-D-2008 | 2 | 111119.54 | 0 | 2008_09_30 | 45.2744 | Bituminous Mix | -93.7332 | Novachip, PG 64-34; sent to Maplewood Lab for E* test. DURING PAVING | Maplewood Lab | 11/09/2010 | E | 7.4 | 151.2 | 101.4 | 55.4 | 0.5 | 0.2 | 15.4
0208BM006 | 2-D-2008 | 2 | 111119.54 | 0 | 2008_09_30 | 45.2744 | Bituminous Mix | -93.7332 | Novachip, PG 64-34; sent to Maplewood Lab for E* test. DURING PAVING | Maplewood Lab | 11/09/2010 | E | 7.4 | 151.2 | 101.4 | 51.4 | 0.1 | 0.1 | 12.7
0208BM006 | 2-D-2008 | 2 | 111119.54 | 0 | 2008_09_30 | 45.2744 | Bituminous Mix | -93.7332 | Novachip, PG 64-34; sent to Maplewood Lab for E* test. DURING PAVING | Maplewood Lab | 01/06/2011 | F |  | 150.9 | 101.4 | -9.3 | 25 | 13.6 | 22.2
0208BM006 | 2-D-2008 | 2 | 111119.54 | 0 | 2008_09_30 | 45.2744 | Bituminous Mix | -93.7332 | Novachip, PG 64-34; sent to Maplewood Lab for E* test. DURING PAVING | Maplewood Lab | 01/06/2011 | F |  | 150.9 | 101.4 | -8.7 | 10 | 22.3 | 10.8
0208BM006 | 2-D-2008 | 2 | 111119.54 | 0 | 2008_09_30 | 45.2744 | Bituminous Mix | -93.7332 | Novachip, PG 64-34; sent to Maplewood Lab for E* test. DURING PAVING | Maplewood Lab | 01/06/2011 | F |  | 150.9 | 101.4 | -9.1 | 5 | 18.8 | 11.1
0208BM006 | 2-D-2008 | 2 | 111119.54 | 0 | 2008_09_30 | 45.2744 | Bituminous Mix | -93.7332 | Novachip, PG 64-34; sent to Maplewood Lab for E* test. DURING PAVING | Maplewood Lab | 01/06/2011 | F |  | 150.9 | 101.4 | -9.7 | 1 | 16 | 13.7
0208BM006 | 2-D-2008 | 2 | 111119.54 | 0 | 2008_09_30 | 45.2744 | Bituminous Mix | -93.7332 | Novachip, PG 64-34; sent to Maplewood Lab for E* test. DURING PAVING | Maplewood Lab | 01/06/2011 | F |  | 150.9 | 101.4 | -10 | 0.5 | 14.8 | 14.6
0208BM006 | 2-D-2008 | 2 | 111119.54 | 0 | 2008_09_30 | 45.2744 | Bituminous Mix | -93.7332 | Novachip, PG 64-34; sent to Maplewood Lab for E* test. DURING PAVING | Maplewood Lab | 01/06/2011 | F |  | 150.9 | 101.4 | -10.1 | 0.1 | 12.1 | 16
0208BM006 | 2-D-2008 | 2 | 111119.54 | 0 | 2008_09_30 | 45.2744 | Bituminous Mix | -93.7332 | Novachip, PG 64-34; sent to Maplewood Lab for E* test. DURING PAVING | Maplewood Lab | 01/07/2011 | F |  | 150.9 | 101.4 | 4.2 | 25 | 12.5 | 12.3
0208BM006 | 2-D-2008 | 2 | 111119.54 | 0 | 2008_09_30 | 45.2744 | Bituminous Mix | -93.7332 | Novachip, PG 64-34; sent to Maplewood Lab for E* test. DURING PAVING | Maplewood Lab | 01/07/2011 | F |  | 150.9 | 101.4 | 4.6 | 10 | 10.3 | 17.8
0208BM006 | 2-D-2008 | 2 | 111119.54 | 0 | 2008_09_30 | 45.2744 | Bituminous Mix | -93.7332 | Novachip, PG 64-34; sent to Maplewood Lab for E* test. DURING PAVING | Maplewood Lab | 04/05/2010 | A | 5.7 | 149.1 | 101.4 | -10.6 | 25 | 25 | 0.6
0208BM006 | 2-D-2008 | 2 | 111119.54 | 0 | 2008_09_30 | 45.2744 | Bituminous Mix | -93.7332 | Novachip, PG 64-34; sent to Maplewood Lab for E* test. DURING PAVING | Maplewood Lab | 04/05/2010 | A | 5.7 | 149.1 | 101.4 | -9.9 | 10 | 22.6 | 11.7
0208BM006 | 2-D-2008 | 2 | 111119.54 | 0 | 2008_09_30 | 45.2744 | Bituminous Mix | -93.7332 | Novachip, PG 64-34; sent to Maplewood Lab for E* test. DURING PAVING | Maplewood Lab | 04/05/2010 | A | 5.7 | 149.1 | 101.4 | -9.7 | 5 | 21.4 | 13.2
0208BM006 | 2-D-2008 | 2 | 111119.54 | 0 | 2008_09_30 | 45.2744 | Bituminous Mix | -93.7332 | Novachip, PG 64-34; sent to Maplewood Lab for E* test. DURING PAVING | Maplewood Lab | 04/05/2010 | A | 5.7 | 149.1 | 101.4 | -9.6 | 1 | 17.5 | 15.7
0208BM006 | 2-D-2008 | 2 | 111119.54 | 0 | 2008_09_30 | 45.2744 | Bituminous Mix | -93.7332 | Novachip, PG 64-34; sent to Maplewood Lab for E* test. DURING PAVING | Maplewood Lab | 04/05/2010 | A | 5.7 | 149.1 | 101.4 | -10.2 | 0.5 | 16.1 | 17
0208BM006 | 2-D-2008 | 2 | 111119.54 | 0 | 2008_09_30 | 45.2744 | Bituminous Mix | -93.7332 | Novachip, PG 64-34; sent to Maplewood Lab for E* test. DURING PAVING | Maplewood Lab | 04/05/2010 | A | 5.7 | 149.1 | 101.4 | -9.9 | 0.1 | 12 | 18.4
0208BM006 | 2-D-2008 | 2 | 111119.54 | 0 | 2008_09_30 | 45.2744 | Bituminous Mix | -93.7332 | Novachip, PG 64-34; sent to Maplewood Lab for E* test. DURING PAVING | Maplewood Lab | 04/06/2010 | A | 5.7 | 149.1 | 101.4 | 4.2 | 25 | 13.9 | 16.7
0208BM006 | 2-D-2008 | 2 | 111119.54 | 0 | 2008_09_30 | 45.2744 | Bituminous Mix | -93.7332 | Novachip, PG 64-34; sent to Maplewood Lab for E* test. DURING PAVING | Maplewood Lab | 04/06/2010 | A | 5.7 | 149.1 | 101.4 | 4.4 | 10 | 11.2 | 17.6
0208BM006 | 2-D-2008 | 2 | 111119.54 | 0 | 2008_09_30 | 45.2744 | Bituminous Mix | -93.7332 | Novachip, PG 64-34; sent to Maplewood Lab for E* test. DURING PAVING | Maplewood Lab | 04/06/2010 | A | 5.7 | 149.1 | 101.4 | 4.5 | 5 | 9.9 | 19.7
0208BM006 | 2-D-2008 | 2 | 111119.54 | 0 | 2008_09_30 | 45.2744 | Bituminous Mix | -93.7332 | Novachip, PG 64-34; sent to Maplewood Lab for E* test. DURING PAVING | Maplewood Lab | 04/06/2010 | A | 5.7 | 149.1 | 101.4 | 4.7 | 1 | 6.9 | 23.6
0208BM006 | 2-D-2008 | 2 | 111119.54 | 0 | 2008_09_30 | 45.2744 | Bituminous Mix | -93.7332 | Novachip, PG 64-34; sent to Maplewood Lab for E* test. DURING PAVING | Maplewood Lab | 04/06/2010 | A | 5.7 | 149.1 | 101.4 | 4.6 | 0.5 | 5.9 | 25.3
0208BM006 | 2-D-2008 | 2 | 111119.54 | 0 | 2008_09_30 | 45.2744 | Bituminous Mix | -93.7332 | Novachip, PG 64-34; sent to Maplewood Lab for E* test. DURING PAVING | Maplewood Lab | 04/06/2010 | A | 5.7 | 149.1 | 101.4 | 4.6 | 0.1 | 3.9 | 26.7
0208BM006 | 2-D-2008 | 2 | 111119.54 | 0 | 2008_09_30 | 45.2744 | Bituminous Mix | -93.7332 | Novachip, PG 64-34; sent to Maplewood Lab for E* test. DURING PAVING | Maplewood Lab | 04/07/2010 | A | 5.7 | 149.1 | 101.4 | 20.8 | 25 | 4.3 | 27.9
0208BM006 | 2-D-2008 | 2 | 111119.54 | 0 | 2008_09_30 | 45.2744 | Bituminous Mix | -93.7332 | Novachip, PG 64-34; sent to Maplewood Lab for E* test. DURING PAVING | Maplewood Lab | 04/07/2010 | A | 5.7 | 149.1 | 101.4 | 20.8 | 10 | 3.1 | 29.1
0208BM006 | 2-D-2008 | 2 | 111119.54 | 0 | 2008_09_30 | 45.2744 | Bituminous Mix | -93.7332 | Novachip, PG 64-34; sent to Maplewood Lab for E* test. DURING PAVING | Maplewood Lab | 04/07/2010 | A | 5.7 | 149.1 | 101.4 | 20.8 | 5 | 2.5 | 30.9
0208BM006 | 2-D-2008 | 2 | 111119.54 | 0 | 2008_09_30 | 45.2744 | Bituminous Mix | -93.7332 | Novachip, PG 64-34; sent to Maplewood Lab for E* test. DURING PAVING | Maplewood Lab | 04/07/2010 | A | 5.7 | 149.1 | 101.4 | 20.9 | 1 | 1.3 | 33.2
0208BM006 | 2-D-2008 | 2 | 111119.54 | 0 | 2008_09_30 | 45.2744 | Bituminous Mix | -93.7332 | Novachip, PG 64-34; sent to Maplewood Lab for E* test. DURING PAVING | Maplewood Lab | 04/07/2010 | A | 5.7 | 149.1 | 101.4 | 21 | 0.5 | 1 | 33.3
0208BM006 | 2-D-2008 | 2 | 111119.54 | 0 | 2008_09_30 | 45.2744 | Bituminous Mix | -93.7332 | Novachip, PG 64-34; sent to Maplewood Lab for E* test. DURING PAVING | Maplewood Lab | 04/07/2010 | A | 5.7 | 149.1 | 101.4 | 21.2 | 0.1 | 0.6 | 29.6
0208BM006 | 2-D-2008 | 2 | 111119.54 | 0 | 2008_09_30 | 45.2744 | Bituminous Mix | -93.7332 | Novachip, PG 64-34; sent to Maplewood Lab for E* test. DURING PAVING | Maplewood Lab | 04/08/2010 | A | 5.7 | 149.1 | 101.4 | 37.4 | 25 | 1.3 | 28.7
0208BM006 | 2-D-2008 | 2 | 111119.54 | 0 | 2008_09_30 | 45.2744 | Bituminous Mix | -93.7332 | Novachip, PG 64-34; sent to Maplewood Lab for E* test. DURING PAVING | Maplewood Lab | 04/08/2010 | A | 5.7 | 149.1 | 101.4 | 37.5 | 10 | 0.9 | 30.1
0208BM006 | 2-D-2008 | 2 | 111119.54 | 0 | 2008_09_30 | 45.2744 | Bituminous Mix | -93.7332 | Novachip, PG 64-34; sent to Maplewood Lab for E* test. DURING PAVING | Maplewood Lab | 04/08/2010 | A | 5.7 | 149.1 | 101.4 | 37.6 | 5 | 0.6 | 30.2
0208BM006 | 2-D-2008 | 2 | 111119.54 | 0 | 2008_09_30 | 45.2744 | Bituminous Mix | -93.7332 | Novachip, PG 64-34; sent to Maplewood Lab for E* test. DURING PAVING | Maplewood Lab | 04/08/2010 | A | 5.7 | 149.1 | 101.4 | 37.7 | 1 | 0.4 | 27
0208BM006 | 2-D-2008 | 2 | 111119.54 | 0 | 2008_09_30 | 45.2744 | Bituminous Mix | -93.7332 | Novachip, PG 64-34; sent to Maplewood Lab for E* test. DURING PAVING | Maplewood Lab | 04/08/2010 | A | 5.7 | 149.1 | 101.4 | 37.8 | 0.5 | 0.3 | 25.7
0208BM006 | 2-D-2008 | 2 | 111119.54 | 0 | 2008_09_30 | 45.2744 | Bituminous Mix | -93.7332 | Novachip, PG 64-34; sent to Maplewood Lab for E* test. DURING PAVING | Maplewood Lab | 04/08/2010 | A | 5.7 | 149.1 | 101.4 | 37.9 | 0.1 | 0.2 | 21
0208BM006 | 2-D-2008 | 2 | 111119.54 | 0 | 2008_09_30 | 45.2744 | Bituminous Mix | -93.7332 | Novachip, PG 64-34; sent to Maplewood Lab for E* test. DURING PAVING | Maplewood Lab | 01/06/2011 | G |  | 151.1 | 101.4 | -9.2 | 5 | 21.2 | 10.5
0208BM006 | 2-D-2008 | 2 | 111119.54 | 0 | 2008_09_30 | 45.2744 | Bituminous Mix | -93.7332 | Novachip, PG 64-34; sent to Maplewood Lab for E* test. DURING PAVING | Maplewood Lab | 01/06/2011 | G |  | 151.1 | 101.4 | -9.8 | 1 | 18.4 | 11.8
0208BM006 | 2-D-2008 | 2 | 111119.54 | 0 | 2008_09_30 | 45.2744 | Bituminous Mix | -93.7332 | Novachip, PG 64-34; sent to Maplewood Lab for E* test. DURING PAVING | Maplewood Lab | 01/06/2011 | G |  | 151.1 | 101.4 | -9.8 | 0.5 | 17 | 12
0208BM006 | 2-D-2008 | 2 | 111119.54 | 0 | 2008_09_30 | 45.2744 | Bituminous Mix | -93.7332 | Novachip, PG 64-34; sent to Maplewood Lab for E* test. DURING PAVING | Maplewood Lab | 01/06/2011 | G |  | 151.1 | 101.4 | -10.1 | 0.1 | 13.8 | 12.3
0208BM006 | 2-D-2008 | 2 | 111119.54 | 0 | 2008_09_30 | 45.2744 | Bituminous Mix | -93.7332 | Novachip, PG 64-34; sent to Maplewood Lab for E* test. DURING PAVING | Maplewood Lab | 01/07/2011 | G |  | 151.1 | 101.4 | 3.8 | 25 | 12.4 | 17.6
0208BM006 | 2-D-2008 | 2 | 111119.54 | 0 | 2008_09_30 | 45.2744 | Bituminous Mix | -93.7332 | Novachip, PG 64-34; sent to Maplewood Lab for E* test. DURING PAVING | Maplewood Lab | 01/07/2011 | G |  | 151.1 | 101.4 | 4 | 10 | 11.2 | 17.7
0208BM006 | 2-D-2008 | 2 | 111119.54 | 0 | 2008_09_30 | 45.2744 | Bituminous Mix | -93.7332 | Novachip, PG 64-34; sent to Maplewood Lab for E* test. DURING PAVING | Maplewood Lab | 01/07/2011 | G |  | 151.1 | 101.4 | 4 | 5 | 9.9 | 18.3
0208BM006 | 2-D-2008 | 2 | 111119.54 | 0 | 2008_09_30 | 45.2744 | Bituminous Mix | -93.7332 | Novachip, PG 64-34; sent to Maplewood Lab for E* test. DURING PAVING | Maplewood Lab | 01/07/2011 | G |  | 151.1 | 101.4 | 4.4 | 1 | 7.2 | 22.6
0208BM006 | 2-D-2008 | 2 | 111119.54 | 0 | 2008_09_30 | 45.2744 | Bituminous Mix | -93.7332 | Novachip, PG 64-34; sent to Maplewood Lab for E* test. DURING PAVING | Maplewood Lab | 01/07/2011 | G |  | 151.1 | 101.4 | 4.4 | 0.5 | 6.3 | 23.5
0208BM006 | 2-D-2008 | 2 | 111119.54 | 0 | 2008_09_30 | 45.2744 | Bituminous Mix | -93.7332 | Novachip, PG 64-34; sent to Maplewood Lab for E* test. DURING PAVING | Maplewood Lab | 01/07/2011 | G |  | 151.1 | 101.4 | 4.7 | 0.1 | 4.4 | 25.7
0208BM006 | 2-D-2008 | 2 | 111119.54 | 0 | 2008_09_30 | 45.2744 | Bituminous Mix | -93.7332 | Novachip, PG 64-34; sent to Maplewood Lab for E* test. DURING PAVING | Maplewood Lab | 01/10/2011 | G |  | 151.1 | 101.4 | 20.4 | 25 | 4.6 | 26.4
0208BM006 | 2-D-2008 | 2 | 111119.54 | 0 | 2008_09_30 | 45.2744 | Bituminous Mix | -93.7332 | Novachip, PG 64-34; sent to Maplewood Lab for E* test. DURING PAVING | Maplewood Lab | 01/10/2011 | G |  | 151.1 | 101.4 | 20.3 | 10 | 3.6 | 28.7
0208BM006 | 2-D-2008 | 2 | 111119.54 | 0 | 2008_09_30 | 45.2744 | Bituminous Mix | -93.7332 | Novachip, PG 64-34; sent to Maplewood Lab for E* test. DURING PAVING | Maplewood Lab | 01/10/2011 | G |  | 151.1 | 101.4 | 20.5 | 5 | 2.9 | 29.2
0208BM006 | 2-D-2008 | 2 | 111119.54 | 0 | 2008_09_30 | 45.2744 | Bituminous Mix | -93.7332 | Novachip, PG 64-34; sent to Maplewood Lab for E* test. DURING PAVING | Maplewood Lab | 01/10/2011 | G |  | 151.1 | 101.4 | 20.5 | 1 | 1.5 | 32.7
0208BM006 | 2-D-2008 | 2 | 111119.54 | 0 | 2008_09_30 | 45.2744 | Bituminous Mix | -93.7332 | Novachip, PG 64-34; sent to Maplewood Lab for E* test. DURING PAVING | Maplewood Lab | 01/10/2011 | G |  | 151.1 | 101.4 | 20.4 | 0.5 | 1.2 | 33.3
0208BM006 | 2-D-2008 | 2 | 111119.54 | 0 | 2008_09_30 | 45.2744 | Bituminous Mix | -93.7332 | Novachip, PG 64-34; sent to Maplewood Lab for E* test. DURING PAVING | Maplewood Lab | 01/10/2011 | G |  | 151.1 | 101.4 | 20.6 | 0.1 | 0.7 | 31.9
0208BM006 | 2-D-2008 | 2 | 111119.54 | 0 | 2008_09_30 | 45.2744 | Bituminous Mix | -93.7332 | Novachip, PG 64-34; sent to Maplewood Lab for E* test. DURING PAVING | Maplewood Lab | 01/11/2011 | G |  | 151.1 | 101.4 | 36.6 | 25 | 1.5 | 29.9
0208BM006 | 2-D-2008 | 2 | 111119.54 | 0 | 2008_09_30 | 45.2744 | Bituminous Mix | -93.7332 | Novachip, PG 64-34; sent to Maplewood Lab for E* test. DURING PAVING | Maplewood Lab | 01/11/2011 | G |  | 151.1 | 101.4 | 37.5 | 10 | 1 | 30.1
0208BM006 | 2-D-2008 | 2 | 111119.54 | 0 | 2008_09_30 | 45.2744 | Bituminous Mix | -93.7332 | Novachip, PG 64-34; sent to Maplewood Lab for E* test. DURING PAVING | Maplewood Lab | 01/11/2011 | G |  | 151.1 | 101.4 | 37.7 | 5 | 0.8 | 29.1
0208BM006 | 2-D-2008 | 2 | 111119.54 | 0 | 2008_09_30 | 45.2744 | Bituminous Mix | -93.7332 | Novachip, PG 64-34; sent to Maplewood Lab for E* test. DURING PAVING | Maplewood Lab | 01/11/2011 | G |  | 151.1 | 101.4 | 37.8 | 1 | 0.5 | 26.1
0208BM006 | 2-D-2008 | 2 | 111119.54 | 0 | 2008_09_30 | 45.2744 | Bituminous Mix | -93.7332 | Novachip, PG 64-34; sent to Maplewood Lab for E* test. DURING PAVING | Maplewood Lab | 01/11/2011 | G |  | 151.1 | 101.4 | 38.2 | 0.5 | 0.4 | 24.2
0208BM006 | 2-D-2008 | 2 | 111119.54 | 0 | 2008_09_30 | 45.2744 | Bituminous Mix | -93.7332 | Novachip, PG 64-34; sent to Maplewood Lab for E* test. DURING PAVING | Maplewood Lab | 01/11/2011 | G |  | 151.1 | 101.4 | 38.1 | 0.1 | 0.3 | 19.1
0208BM006 | 2-D-2008 | 2 | 111119.54 | 0 | 2008_09_30 | 45.2744 | Bituminous Mix | -93.7332 | Novachip, PG 64-34; sent to Maplewood Lab for E* test. DURING PAVING | Maplewood Lab | 01/12/2011 | G |  | 151.1 | 101.4 | 53.8 | 25 | 0.5 | 25.8
0208BM006 | 2-D-2008 | 2 | 111119.54 | 0 | 2008_09_30 | 45.2744 | Bituminous Mix | -93.7332 | Novachip, PG 64-34; sent to Maplewood Lab for E* test. DURING PAVING | Maplewood Lab | 01/12/2011 | G |  | 151.1 | 101.4 | 54.3 | 10 | 0.3 | 23.2
0208BM006 | 2-D-2008 | 2 | 111119.54 | 0 | 2008_09_30 | 45.2744 | Bituminous Mix | -93.7332 | Novachip, PG 64-34; sent to Maplewood Lab for E* test. DURING PAVING | Maplewood Lab | 01/12/2011 | G |  | 151.1 | 101.4 | 54.6 | 5 | 0.3 | 21.7
0208BM006 | 2-D-2008 | 2 | 111119.54 | 0 | 2008_09_30 | 45.2744 | Bituminous Mix | -93.7332 | Novachip, PG 64-34; sent to Maplewood Lab for E* test. DURING PAVING | Maplewood Lab | 01/12/2011 | G |  | 151.1 | 101.4 | 54.8 | 1 | 0.2 | 18.8
0208BM006 | 2-D-2008 | 2 | 111119.54 | 0 | 2008_09_30 | 45.2744 | Bituminous Mix | -93.7332 | Novachip, PG 64-34; sent to Maplewood Lab for E* test. DURING PAVING | Maplewood Lab | 01/12/2011 | G |  | 151.1 | 101.4 | 54.4 | 0.5 | 0.2 | 17
0208BM006 | 2-D-2008 | 2 | 111119.54 | 0 | 2008_09_30 | 45.2744 | Bituminous Mix | -93.7332 | Novachip, PG 64-34; sent to Maplewood Lab for E* test. DURING PAVING | Maplewood Lab | 01/12/2011 | G |  | 151.1 | 101.4 | 54.4 | 0.1 | 0.2 | 12.8
0208BM006 | 2-D-2008 | 2 | 111119.54 | 0 | 2008_09_30 | 45.2744 | Bituminous Mix | -93.7332 | Novachip, PG 64-34; sent to Maplewood Lab for E* test. DURING PAVING | Maplewood Lab | 01/06/2011 | H |  | 156.5 | 101.3 | -10.6 | 25 | 16.8 | -9.2
0208BM006 | 2-D-2008 | 2 | 111119.54 | 0 | 2008_09_30 | 45.2744 | Bituminous Mix | -93.7332 | Novachip, PG 64-34; sent to Maplewood Lab for E* test. DURING PAVING | Maplewood Lab | 01/06/2011 | H |  | 156.5 | 101.3 | -10.4 | 10 | 21.2 | 11.1
0208BM006 | 2-D-2008 | 2 | 111119.54 | 0 | 2008_09_30 | 45.2744 | Bituminous Mix | -93.7332 | Novachip, PG 64-34; sent to Maplewood Lab for E* test. DURING PAVING | Maplewood Lab | 01/06/2011 | H |  | 156.5 | 101.3 | -10.4 | 5 | 19.7 | 10
0208BM006 | 2-D-2008 | 2 | 111119.54 | 0 | 2008_09_30 | 45.2744 | Bituminous Mix | -93.7332 | Novachip, PG 64-34; sent to Maplewood Lab for E* test. DURING PAVING | Maplewood Lab | 01/06/2011 | H |  | 156.5 | 101.3 | -10.9 | 1 | 17 | 11.6
0208BM006 | 2-D-2008 | 2 | 111119.54 | 0 | 2008_09_30 | 45.2744 | Bituminous Mix | -93.7332 | Novachip, PG 64-34; sent to Maplewood Lab for E* test. DURING PAVING | Maplewood Lab | 01/06/2011 | H |  | 156.5 | 101.3 | -11.1 | 0.5 | 15.9 | 12
0208BM006 | 2-D-2008 | 2 | 111119.54 | 0 | 2008_09_30 | 45.2744 | Bituminous Mix | -93.7332 | Novachip, PG 64-34; sent to Maplewood Lab for E* test. DURING PAVING | Maplewood Lab | 01/06/2011 | H |  | 156.5 | 101.3 | -11 | 0.1 | 13 | 12.2
0208BM006 | 2-D-2008 | 2 | 111119.54 | 0 | 2008_09_30 | 45.2744 | Bituminous Mix | -93.7332 | Novachip, PG 64-34; sent to Maplewood Lab for E* test. DURING PAVING | Maplewood Lab | 01/07/2011 | H |  | 156.5 | 101.3 | 3.9 | 25 | 9.6 | -0.7
0208BM006 | 2-D-2008 | 2 | 111119.54 | 0 | 2008_09_30 | 45.2744 | Bituminous Mix | -93.7332 | Novachip, PG 64-34; sent to Maplewood Lab for E* test. DURING PAVING | Maplewood Lab | 01/07/2011 | H |  | 156.5 | 101.3 | 4.5 | 10 | 11.1 | 17.8
0208BM006 | 2-D-2008 | 2 | 111119.54 | 0 | 2008_09_30 | 45.2744 | Bituminous Mix | -93.7332 | Novachip, PG 64-34; sent to Maplewood Lab for E* test. DURING PAVING | Maplewood Lab | 01/07/2011 | H |  | 156.5 | 101.3 | 4.3 | 5 | 9.7 | 18.6
0208BM006 | 2-D-2008 | 2 | 111119.54 | 0 | 2008_09_30 | 45.2744 | Bituminous Mix | -93.7332 | Novachip, PG 64-34; sent to Maplewood Lab for E* test. DURING PAVING | Maplewood Lab | 01/07/2011 | H |  | 156.5 | 101.3 | 4.8 | 1 | 7 | 22.7
0208BM006 | 2-D-2008 | 2 | 111119.54 | 0 | 2008_09_30 | 45.2744 | Bituminous Mix | -93.7332 | Novachip, PG 64-34; sent to Maplewood Lab for E* test. DURING PAVING | Maplewood Lab | 01/07/2011 | H |  | 156.5 | 101.3 | 4.4 | 0.5 | 6 | 24
0208BM006 | 2-D-2008 | 2 | 111119.54 | 0 | 2008_09_30 | 45.2744 | Bituminous Mix | -93.7332 | Novachip, PG 64-34; sent to Maplewood Lab for E* test. DURING PAVING | Maplewood Lab | 01/07/2011 | H |  | 156.5 | 101.3 | 4.1 | 0.1 | 4.1 | 26.9
0208BM006 | 2-D-2008 | 2 | 111119.54 | 0 | 2008_09_30 | 45.2744 | Bituminous Mix | -93.7332 | Novachip, PG 64-34; sent to Maplewood Lab for E* test. DURING PAVING | Maplewood Lab | 11/02/2010 | D | 7.4 | 151.9 | 101.4 | -9.2 | 0.5 | 16.9 | 13.2
0208BM006 | 2-D-2008 | 2 | 111119.54 | 0 | 2008_09_30 | 45.2744 | Bituminous Mix | -93.7332 | Novachip, PG 64-34; sent to Maplewood Lab for E* test. DURING PAVING | Maplewood Lab | 11/02/2010 | D | 7.4 | 151.9 | 101.4 | -9.4 | 0.1 | 13.2 | 15.3
0208BM006 | 2-D-2008 | 2 | 111119.54 | 0 | 2008_09_30 | 45.2744 | Bituminous Mix | -93.7332 | Novachip, PG 64-34; sent to Maplewood Lab for E* test. DURING PAVING | Maplewood Lab | 11/04/2010 | D | 7.4 | 151.9 | 101.4 | 4.5 | 25 | 10.7 | 16.7
0208BM006 | 2-D-2008 | 2 | 111119.54 | 0 | 2008_09_30 | 45.2744 | Bituminous Mix | -93.7332 | Novachip, PG 64-34; sent to Maplewood Lab for E* test. DURING PAVING | Maplewood Lab | 11/04/2010 | D | 7.4 | 151.9 | 101.4 | 5.1 | 10 | 9.1 | 19
0208BM006 | 2-D-2008 | 2 | 111119.54 | 0 | 2008_09_30 | 45.2744 | Bituminous Mix | -93.7332 | Novachip, PG 64-34; sent to Maplewood Lab for E* test. DURING PAVING | Maplewood Lab | 11/04/2010 | D | 7.4 | 151.9 | 101.4 | 4.5 | 5 | 7.8 | 21.4
0208BM006 | 2-D-2008 | 2 | 111119.54 | 0 | 2008_09_30 | 45.2744 | Bituminous Mix | -93.7332 | Novachip, PG 64-34; sent to Maplewood Lab for E* test. DURING PAVING | Maplewood Lab | 11/04/2010 | D | 7.4 | 151.9 | 101.4 | 3.9 | 1 | 5.2 | 25.5
0208BM006 | 2-D-2008 | 2 | 111119.54 | 0 | 2008_09_30 | 45.2744 | Bituminous Mix | -93.7332 | Novachip, PG 64-34; sent to Maplewood Lab for E* test. DURING PAVING | Maplewood Lab | 11/04/2010 | D | 7.4 | 151.9 | 101.4 | 4.3 | 0.5 | 4.3 | 27.1
0208BM006 | 2-D-2008 | 2 | 111119.54 | 0 | 2008_09_30 | 45.2744 | Bituminous Mix | -93.7332 | Novachip, PG 64-34; sent to Maplewood Lab for E* test. DURING PAVING | Maplewood Lab | 11/04/2010 | D | 7.4 | 151.9 | 101.4 | 4.3 | 0.1 | 2.6 | 29.8
0208BM006 | 2-D-2008 | 2 | 111119.54 | 0 | 2008_09_30 | 45.2744 | Bituminous Mix | -93.7332 | Novachip, PG 64-34; sent to Maplewood Lab for E* test. DURING PAVING | Maplewood Lab | 11/08/2010 | D | 7.4 | 151.9 | 101.4 | 20.8 | 25 | 3.9 | 27.7
0208BM006 | 2-D-2008 | 2 | 111119.54 | 0 | 2008_09_30 | 45.2744 | Bituminous Mix | -93.7332 | Novachip, PG 64-34; sent to Maplewood Lab for E* test. DURING PAVING | Maplewood Lab | 11/08/2010 | D | 7.4 | 151.9 | 101.4 | 20.8 | 10 | 2.8 | 30.1
0208BM006 | 2-D-2008 | 2 | 111119.54 | 0 | 2008_09_30 | 45.2744 | Bituminous Mix | -93.7332 | Novachip, PG 64-34; sent to Maplewood Lab for E* test. DURING PAVING | Maplewood Lab | 11/08/2010 | D | 7.4 | 151.9 | 101.4 | 20.8 | 5 | 2.1 | 31.6
0208BM006 | 2-D-2008 | 2 | 111119.54 | 0 | 2008_09_30 | 45.2744 | Bituminous Mix | -93.7332 | Novachip, PG 64-34; sent to Maplewood Lab for E* test. DURING PAVING | Maplewood Lab | 11/08/2010 | D | 7.4 | 151.9 | 101.4 | 20.8 | 1 | 1.1 | 34
0208BM006 | 2-D-2008 | 2 | 111119.54 | 0 | 2008_09_30 | 45.2744 | Bituminous Mix | -93.7332 | Novachip, PG 64-34; sent to Maplewood Lab for E* test. DURING PAVING | Maplewood Lab | 11/08/2010 | D | 7.4 | 151.9 | 101.4 | 20.8 | 0.5 | 0.8 | 33.4
0208BM006 | 2-D-2008 | 2 | 111119.54 | 0 | 2008_09_30 | 45.2744 | Bituminous Mix | -93.7332 | Novachip, PG 64-34; sent to Maplewood Lab for E* test. DURING PAVING | Maplewood Lab | 11/08/2010 | D | 7.4 | 151.9 | 101.4 | 20.8 | 0.1 | 0.5 | 29.5
0208BM006 | 2-D-2008 | 2 | 111119.54 | 0 | 2008_09_30 | 45.2744 | Bituminous Mix | -93.7332 | Novachip, PG 64-34; sent to Maplewood Lab for E* test. DURING PAVING | Maplewood Lab | 11/08/2010 | D | 7.4 | 151.9 | 101.4 | 38.1 | 25 | 1 | 31.9
0208BM006 | 2-D-2008 | 2 | 111119.54 | 0 | 2008_09_30 | 45.2744 | Bituminous Mix | -93.7332 | Novachip, PG 64-34; sent to Maplewood Lab for E* test. DURING PAVING | Maplewood Lab | 11/08/2010 | D | 7.4 | 151.9 | 101.4 | 38.6 | 10 | 0.7 | 30.1
0208BM006 | 2-D-2008 | 2 | 111119.54 | 0 | 2008_09_30 | 45.2744 | Bituminous Mix | -93.7332 | Novachip, PG 64-34; sent to Maplewood Lab for E* test. DURING PAVING | Maplewood Lab | 11/08/2010 | D | 7.4 | 151.9 | 101.4 | 38.6 | 5 | 0.5 | 28.9
0208BM006 | 2-D-2008 | 2 | 111119.54 | 0 | 2008_09_30 | 45.2744 | Bituminous Mix | -93.7332 | Novachip, PG 64-34; sent to Maplewood Lab for E* test. DURING PAVING | Maplewood Lab | 11/08/2010 | D | 7.4 | 151.9 | 101.4 | 38 | 1 | 0.3 | 24.7
0208BM006 | 2-D-2008 | 2 | 111119.54 | 0 | 2008_09_30 | 45.2744 | Bituminous Mix | -93.7332 | Novachip, PG 64-34; sent to Maplewood Lab for E* test. DURING PAVING | Maplewood Lab | 11/08/2010 | D | 7.4 | 151.9 | 101.4 | 37.9 | 0.5 | 0.3 | 22.3
0208BM006 | 2-D-2008 | 2 | 111119.54 | 0 | 2008_09_30 | 45.2744 | Bituminous Mix | -93.7332 | Novachip, PG 64-34; sent to Maplewood Lab for E* test. DURING PAVING | Maplewood Lab | 11/08/2010 | D | 7.4 | 151.9 | 101.4 | 38.1 | 0.1 | 0.2 | 17.8
0208BM006 | 2-D-2008 | 2 | 111119.54 | 0 | 2008_09_30 | 45.2744 | Bituminous Mix | -93.7332 | Novachip, PG 64-34; sent to Maplewood Lab for E* test. DURING PAVING | Maplewood Lab | 11/09/2010 | D | 7.4 | 151.9 | 101.4 | 54.7 | 25 | 0.4 | 22.3
0208BM006 | 2-D-2008 | 2 | 111119.54 | 0 | 2008_09_30 | 45.2744 | Bituminous Mix | -93.7332 | Novachip, PG 64-34; sent to Maplewood Lab for E* test. DURING PAVING | Maplewood Lab | 11/09/2010 | D | 7.4 | 151.9 | 101.4 | 54.8 | 10 | 0.3 | 19.8
0208BM006 | 2-D-2008 | 2 | 111119.54 | 0 | 2008_09_30 | 45.2744 | Bituminous Mix | -93.7332 | Novachip, PG 64-34; sent to Maplewood Lab for E* test. DURING PAVING | Maplewood Lab | 11/09/2010 | D | 7.4 | 151.9 | 101.4 | 54.8 | 5 | 0.3 | 18
0208BM006 | 2-D-2008 | 2 | 111119.54 | 0 | 2008_09_30 | 45.2744 | Bituminous Mix | -93.7332 | Novachip, PG 64-34; sent to Maplewood Lab for E* test. DURING PAVING | Maplewood Lab | 11/09/2010 | D | 7.4 | 151.9 | 101.4 | 54.7 | 1 | 0.2 | 14.7
0208GR021 | 2-P-2008 | 2 | 111000 | 6 | 2008_07_15 | 45.2745 | FDR (HMA + Cl 4) | -93.7336 | sent to Maplewood Lab for characterization testing. | Maplewood Lab | 06/17/2010 | A | 10.1 | 150.3 | 100.7 | 54.3 | 10 | 0.5 | 24
0208GR021 | 2-P-2008 | 2 | 111000 | 6 | 2008_07_15 | 45.2745 | FDR (HMA + Cl 4) | -93.7336 | sent to Maplewood Lab for characterization testing. | Maplewood Lab | 06/17/2010 | A | 10.1 | 150.3 | 100.7 | 54.4 | 5 | 0.4 | 23.8
0208GR021 | 2-P-2008 | 2 | 111000 | 6 | 2008_07_15 | 45.2745 | FDR (HMA + Cl 4) | -93.7336 | sent to Maplewood Lab for characterization testing. | Maplewood Lab | 06/17/2010 | A | 10.1 | 150.3 | 100.7 | 54.7 | 1 | 0.3 | 22.2
0208GR021 | 2-P-2008 | 2 | 111000 | 6 | 2008_07_15 | 45.2745 | FDR (HMA + Cl 4) | -93.7336 | sent to Maplewood Lab for characterization testing. | Maplewood Lab | 06/17/2010 | A | 10.1 | 150.3 | 100.7 | 54.7 | 0.5 | 0.2 | 21.7
0208GR021 | 2-P-2008 | 2 | 111000 | 6 | 2008_07_15 | 45.2745 | FDR (HMA + Cl 4) | -93.7336 | sent to Maplewood Lab for characterization testing. | Maplewood Lab | 06/17/2010 | A | 10.1 | 150.3 | 100.7 | 54.4 | 0.1 | 0.2 | 17.7
0208GR021 | 2-P-2008 | 2 | 111000 | 6 | 2008_07_15 | 45.2745 | FDR (HMA + Cl 4) | -93.7336 | sent to Maplewood Lab for characterization testing. | Maplewood Lab | 06/08/2010 | B | 10.4 | 149.9 | 100.7 | -9.3 | 25 | 7.4 | 9.6
0208GR021 | 2-P-2008 | 2 | 111000 | 6 | 2008_07_15 | 45.2745 | FDR (HMA + Cl 4) | -93.7336 | sent to Maplewood Lab for characterization testing. | Maplewood Lab | 06/08/2010 | B | 10.4 | 149.9 | 100.7 | -10.6 | 10 | 6.8 | 7
0208GR021 | 2-P-2008 | 2 | 111000 | 6 | 2008_07_15 | 45.2745 | FDR (HMA + Cl 4) | -93.7336 | sent to Maplewood Lab for characterization testing. | Maplewood Lab | 06/08/2010 | B | 10.4 | 149.9 | 100.7 | -10.2 | 5 | 6.6 | 7.4
0208GR021 | 2-P-2008 | 2 | 111000 | 6 | 2008_07_15 | 45.2745 | FDR (HMA + Cl 4) | -93.7336 | sent to Maplewood Lab for characterization testing. | Maplewood Lab | 06/08/2010 | B | 10.4 | 149.9 | 100.7 | -9.8 | 1 | 5.9 | 8.9
0208GR021 | 2-P-2008 | 2 | 111000 | 6 | 2008_07_15 | 45.2745 | FDR (HMA + Cl 4) | -93.7336 | sent to Maplewood Lab for characterization testing. | Maplewood Lab | 06/08/2010 | B | 10.4 | 149.9 | 100.7 | -9.9 | 0.5 | 5.6 | 10
0208GR021 | 2-P-2008 | 2 | 111000 | 6 | 2008_07_15 | 45.2745 | FDR (HMA + Cl 4) | -93.7336 | sent to Maplewood Lab for characterization testing. | Maplewood Lab | 06/08/2010 | B | 10.4 | 149.9 | 100.7 | -10.3 | 0.1 | 5 | 10.5
0208GR021 | 2-P-2008 | 2 | 111000 | 6 | 2008_07_15 | 45.2745 | FDR (HMA + Cl 4) | -93.7336 | sent to Maplewood Lab for characterization testing. | Maplewood Lab | 06/09/2010 | B | 10.4 | 149.9 | 100.7 | 5.1 | 25 | 4.8 | 12.1
0208GR021 | 2-P-2008 | 2 | 111000 | 6 | 2008_07_15 | 45.2745 | FDR (HMA + Cl 4) | -93.7336 | sent to Maplewood Lab for characterization testing. | Maplewood Lab | 06/09/2010 | B | 10.4 | 149.9 | 100.7 | 4.7 | 10 | 4.4 | 14.1
0208GR021 | 2-P-2008 | 2 | 111000 | 6 | 2008_07_15 | 45.2745 | FDR (HMA + Cl 4) | -93.7336 | sent to Maplewood Lab for characterization testing. | Maplewood Lab | 06/09/2010 | B | 10.4 | 149.9 | 100.7 | 3.9 | 5 | 4.1 | 14.2
0208GR021 | 2-P-2008 | 2 | 111000 | 6 | 2008_07_15 | 45.2745 | FDR (HMA + Cl 4) | -93.7336 | sent to Maplewood Lab for characterization testing. | Maplewood Lab | 06/09/2010 | B | 10.4 | 149.9 | 100.7 | 4.1 | 1 | 3.2 | 16.2
0208GR021 | 2-P-2008 | 2 | 111000 | 6 | 2008_07_15 | 45.2745 | FDR (HMA + Cl 4) | -93.7336 | sent to Maplewood Lab for characterization testing. | Maplewood Lab | 06/09/2010 | B | 10.4 | 149.9 | 100.7 | 3.9 | 0.5 | 3 | 17.8
0208GR021 | 2-P-2008 | 2 | 111000 | 6 | 2008_07_15 | 45.2745 | FDR (HMA + Cl 4) | -93.7336 | sent to Maplewood Lab for characterization testing. | Maplewood Lab | 06/09/2010 | B | 10.4 | 149.9 | 100.7 | 4.6 | 0.1 | 2.3 | 18
0208GR021 | 2-P-2008 | 2 | 111000 | 6 | 2008_07_15 | 45.2745 | FDR (HMA + Cl 4) | -93.7336 | sent to Maplewood Lab for characterization testing. | Maplewood Lab | 06/14/2010 | B | 10.4 | 149.9 | 100.7 | 20.6 | 25 | 2.5 | 19.9
0208GR021 | 2-P-2008 | 2 | 111000 | 6 | 2008_07_15 | 45.2745 | FDR (HMA + Cl 4) | -93.7336 | sent to Maplewood Lab for characterization testing. | Maplewood Lab | 06/14/2010 | B | 10.4 | 149.9 | 100.7 | 20.4 | 10 | 2.1 | 20.4
0208GR021 | 2-P-2008 | 2 | 111000 | 6 | 2008_07_15 | 45.2745 | FDR (HMA + Cl 4) | -93.7336 | sent to Maplewood Lab for characterization testing. | Maplewood Lab | 06/14/2010 | B | 10.4 | 149.9 | 100.7 | 20.4 | 5 | 1.8 | 21.4
0208GR021 | 2-P-2008 | 2 | 111000 | 6 | 2008_07_15 | 45.2745 | FDR (HMA + Cl 4) | -93.7336 | sent to Maplewood Lab for characterization testing. | Maplewood Lab | 06/14/2010 | B | 10.4 | 149.9 | 100.7 | 20.6 | 1 | 1.2 | 24.1
0208GR021 | 2-P-2008 | 2 | 111000 | 6 | 2008_07_15 | 45.2745 | FDR (HMA + Cl 4) | -93.7336 | sent to Maplewood Lab for characterization testing. | Maplewood Lab | 06/14/2010 | B | 10.4 | 149.9 | 100.7 | 20.7 | 0.5 | 1 | 25.2
0208BM006 | 2-D-2008 | 2 | 111119.54 | 0 | 2008_09_30 | 45.2744 | Bituminous Mix | -93.7332 | Novachip, PG 64-34; sent to Maplewood Lab for E* test. DURING PAVING | Maplewood Lab | 01/10/2011 | H |  | 156.5 | 101.3 | 22 | 25 | 4.1 | 25.3
0208BM006 | 2-D-2008 | 2 | 111119.54 | 0 | 2008_09_30 | 45.2744 | Bituminous Mix | -93.7332 | Novachip, PG 64-34; sent to Maplewood Lab for E* test. DURING PAVING | Maplewood Lab | 01/10/2011 | H |  | 156.5 | 101.3 | 21.9 | 10 | 3.2 | 29.1
0208BM006 | 2-D-2008 | 2 | 111119.54 | 0 | 2008_09_30 | 45.2744 | Bituminous Mix | -93.7332 | Novachip, PG 64-34; sent to Maplewood Lab for E* test. DURING PAVING | Maplewood Lab | 01/10/2011 | H |  | 156.5 | 101.3 | 21.4 | 5 | 2.6 | 30.2
0208BM006 | 2-D-2008 | 2 | 111119.54 | 0 | 2008_09_30 | 45.2744 | Bituminous Mix | -93.7332 | Novachip, PG 64-34; sent to Maplewood Lab for E* test. DURING PAVING | Maplewood Lab | 01/10/2011 | H |  | 156.5 | 101.3 | 21.1 | 1 | 1.4 | 31.6
0208BM006 | 2-D-2008 | 2 | 111119.54 | 0 | 2008_09_30 | 45.2744 | Bituminous Mix | -93.7332 | Novachip, PG 64-34; sent to Maplewood Lab for E* test. DURING PAVING | Maplewood Lab | 01/10/2011 | H |  | 156.5 | 101.3 | 20.2 | 0.5 | 1.1 | 31.5
0208BM006 | 2-D-2008 | 2 | 111119.54 | 0 | 2008_09_30 | 45.2744 | Bituminous Mix | -93.7332 | Novachip, PG 64-34; sent to Maplewood Lab for E* test. DURING PAVING | Maplewood Lab | 01/10/2011 | H |  | 156.5 | 101.3 | 21.1 | 0.1 | 0.7 | 29
0208BM006 | 2-D-2008 | 2 | 111119.54 | 0 | 2008_09_30 | 45.2744 | Bituminous Mix | -93.7332 | Novachip, PG 64-34; sent to Maplewood Lab for E* test. DURING PAVING | Maplewood Lab | 01/11/2011 | H |  | 156.5 | 101.3 | 37.5 | 25 | 1.5 | 29.6
0208BM006 | 2-D-2008 | 2 | 111119.54 | 0 | 2008_09_30 | 45.2744 | Bituminous Mix | -93.7332 | Novachip, PG 64-34; sent to Maplewood Lab for E* test. DURING PAVING | Maplewood Lab | 01/11/2011 | H |  | 156.5 | 101.3 | 37.6 | 10 | 1 | 29.9
0208BM006 | 2-D-2008 | 2 | 111119.54 | 0 | 2008_09_30 | 45.2744 | Bituminous Mix | -93.7332 | Novachip, PG 64-34; sent to Maplewood Lab for E* test. DURING PAVING | Maplewood Lab | 01/11/2011 | H |  | 156.5 | 101.3 | 37.8 | 5 | 0.8 | 30
0208BM006 | 2-D-2008 | 2 | 111119.54 | 0 | 2008_09_30 | 45.2744 | Bituminous Mix | -93.7332 | Novachip, PG 64-34; sent to Maplewood Lab for E* test. DURING PAVING | Maplewood Lab | 01/11/2011 | H |  | 156.5 | 101.3 | 37.9 | 1 | 0.5 | 26.5
0208BM006 | 2-D-2008 | 2 | 111119.54 | 0 | 2008_09_30 | 45.2744 | Bituminous Mix | -93.7332 | Novachip, PG 64-34; sent to Maplewood Lab for E* test. DURING PAVING | Maplewood Lab | 01/11/2011 | H |  | 156.5 | 101.3 | 38 | 0.5 | 0.4 | 24.6
0208BM006 | 2-D-2008 | 2 | 111119.54 | 0 | 2008_09_30 | 45.2744 | Bituminous Mix | -93.7332 | Novachip, PG 64-34; sent to Maplewood Lab for E* test. DURING PAVING | Maplewood Lab | 01/11/2011 | H |  | 156.5 | 101.3 | 38 | 0.1 | 0.3 | 20
0208BM006 | 2-D-2008 | 2 | 111119.54 | 0 | 2008_09_30 | 45.2744 | Bituminous Mix | -93.7332 | Novachip, PG 64-34; sent to Maplewood Lab for E* test. DURING PAVING | Maplewood Lab | 01/12/2011 | H |  | 156.5 | 101.3 | 54.1 | 25 | 0.6 | 25.7
0208BM006 | 2-D-2008 | 2 | 111119.54 | 0 | 2008_09_30 | 45.2744 | Bituminous Mix | -93.7332 | Novachip, PG 64-34; sent to Maplewood Lab for E* test. DURING PAVING | Maplewood Lab | 01/12/2011 | H |  | 156.5 | 101.3 | 54.3 | 10 | 0.4 | 24
0208BM006 | 2-D-2008 | 2 | 111119.54 | 0 | 2008_09_30 | 45.2744 | Bituminous Mix | -93.7332 | Novachip, PG 64-34; sent to Maplewood Lab for E* test. DURING PAVING | Maplewood Lab | 01/12/2011 | H |  | 156.5 | 101.3 | 54.6 | 5 | 0.3 | 22.5
0208BM006 | 2-D-2008 | 2 | 111119.54 | 0 | 2008_09_30 | 45.2744 | Bituminous Mix | -93.7332 | Novachip, PG 64-34; sent to Maplewood Lab for E* test. DURING PAVING | Maplewood Lab | 01/12/2011 | H |  | 156.5 | 101.3 | 54.7 | 1 | 0.2 | 18.7
0208BM006 | 2-D-2008 | 2 | 111119.54 | 0 | 2008_09_30 | 45.2744 | Bituminous Mix | -93.7332 | Novachip, PG 64-34; sent to Maplewood Lab for E* test. DURING PAVING | Maplewood Lab | 01/12/2011 | H |  | 156.5 | 101.3 | 54.7 | 0.5 | 0.2 | 17.1
0208BM006 | 2-D-2008 | 2 | 111119.54 | 0 | 2008_09_30 | 45.2744 | Bituminous Mix | -93.7332 | Novachip, PG 64-34; sent to Maplewood Lab for E* test. DURING PAVING | Maplewood Lab | 01/12/2011 | H |  | 156.5 | 101.3 | 54.7 | 0.1 | 0.2 | 13.6
0208BM006 | 2-D-2008 | 2 | 111119.54 | 0 | 2008_09_30 | 45.2744 | Bituminous Mix | -93.7332 | Novachip, PG 64-34; sent to Maplewood Lab for E* test. DURING PAVING | Maplewood Lab | 01/07/2011 | F |  | 150.9 | 101.4 | 4.3 | 5 | 9.2 | 18.7
0208BM006 | 2-D-2008 | 2 | 111119.54 | 0 | 2008_09_30 | 45.2744 | Bituminous Mix | -93.7332 | Novachip, PG 64-34; sent to Maplewood Lab for E* test. DURING PAVING | Maplewood Lab | 01/07/2011 | F |  | 150.9 | 101.4 | 3.7 | 1 | 6.6 | 21.8
0208BM006 | 2-D-2008 | 2 | 111119.54 | 0 | 2008_09_30 | 45.2744 | Bituminous Mix | -93.7332 | Novachip, PG 64-34; sent to Maplewood Lab for E* test. DURING PAVING | Maplewood Lab | 01/07/2011 | F |  | 150.9 | 101.4 | 4.3 | 0.5 | 5.6 | 23.6
0208BM006 | 2-D-2008 | 2 | 111119.54 | 0 | 2008_09_30 | 45.2744 | Bituminous Mix | -93.7332 | Novachip, PG 64-34; sent to Maplewood Lab for E* test. DURING PAVING | Maplewood Lab | 01/07/2011 | F |  | 150.9 | 101.4 | 4.3 | 0.1 | 3.9 | 24.3
0208BM006 | 2-D-2008 | 2 | 111119.54 | 0 | 2008_09_30 | 45.2744 | Bituminous Mix | -93.7332 | Novachip, PG 64-34; sent to Maplewood Lab for E* test. DURING PAVING | Maplewood Lab | 01/10/2011 | F |  | 150.9 | 101.4 | 20.7 | 25 | 4.3 | 28.4
0208BM006 | 2-D-2008 | 2 | 111119.54 | 0 | 2008_09_30 | 45.2744 | Bituminous Mix | -93.7332 | Novachip, PG 64-34; sent to Maplewood Lab for E* test. DURING PAVING | Maplewood Lab | 01/10/2011 | F |  | 150.9 | 101.4 | 20.6 | 10 | 3.4 | 28.7
0208BM006 | 2-D-2008 | 2 | 111119.54 | 0 | 2008_09_30 | 45.2744 | Bituminous Mix | -93.7332 | Novachip, PG 64-34; sent to Maplewood Lab for E* test. DURING PAVING | Maplewood Lab | 01/10/2011 | F |  | 150.9 | 101.4 | 20.8 | 5 | 2.8 | 30.3
0208BM006 | 2-D-2008 | 2 | 111119.54 | 0 | 2008_09_30 | 45.2744 | Bituminous Mix | -93.7332 | Novachip, PG 64-34; sent to Maplewood Lab for E* test. DURING PAVING | Maplewood Lab | 01/10/2011 | F |  | 150.9 | 101.4 | 20.8 | 1 | 1.5 | 33
0208BM006 | 2-D-2008 | 2 | 111119.54 | 0 | 2008_09_30 | 45.2744 | Bituminous Mix | -93.7332 | Novachip, PG 64-34; sent to Maplewood Lab for E* test. DURING PAVING | Maplewood Lab | 01/10/2011 | F |  | 150.9 | 101.4 | 20.8 | 0.5 | 1.2 | 33.5
0208BM006 | 2-D-2008 | 2 | 111119.54 | 0 | 2008_09_30 | 45.2744 | Bituminous Mix | -93.7332 | Novachip, PG 64-34; sent to Maplewood Lab for E* test. DURING PAVING | Maplewood Lab | 01/10/2011 | F |  | 150.9 | 101.4 | 21 | 0.1 | 0.7 | 30.6
0208BM006 | 2-D-2008 | 2 | 111119.54 | 0 | 2008_09_30 | 45.2744 | Bituminous Mix | -93.7332 | Novachip, PG 64-34; sent to Maplewood Lab for E* test. DURING PAVING | Maplewood Lab | 01/11/2011 | F |  | 150.9 | 101.4 | 38.1 | 25 | 1.3 | 29.6
0208BM006 | 2-D-2008 | 2 | 111119.54 | 0 | 2008_09_30 | 45.2744 | Bituminous Mix | -93.7332 | Novachip, PG 64-34; sent to Maplewood Lab for E* test. DURING PAVING | Maplewood Lab | 01/11/2011 | F |  | 150.9 | 101.4 | 38.3 | 10 | 0.9 | 30.2
0208BM006 | 2-D-2008 | 2 | 111119.54 | 0 | 2008_09_30 | 45.2744 | Bituminous Mix | -93.7332 | Novachip, PG 64-34; sent to Maplewood Lab for E* test. DURING PAVING | Maplewood Lab | 01/11/2011 | F |  | 150.9 | 101.4 | 38.6 | 5 | 0.7 | 30.1
0208BM006 | 2-D-2008 | 2 | 111119.54 | 0 | 2008_09_30 | 45.2744 | Bituminous Mix | -93.7332 | Novachip, PG 64-34; sent to Maplewood Lab for E* test. DURING PAVING | Maplewood Lab | 01/11/2011 | F |  | 150.9 | 101.4 | 38.5 | 1 | 0.4 | 26.7
0208BM006 | 2-D-2008 | 2 | 111119.54 | 0 | 2008_09_30 | 45.2744 | Bituminous Mix | -93.7332 | Novachip, PG 64-34; sent to Maplewood Lab for E* test. DURING PAVING | Maplewood Lab | 01/11/2011 | F |  | 150.9 | 101.4 | 38.8 | 0.5 | 0.3 | 25.1
0208BM006 | 2-D-2008 | 2 | 111119.54 | 0 | 2008_09_30 | 45.2744 | Bituminous Mix | -93.7332 | Novachip, PG 64-34; sent to Maplewood Lab for E* test. DURING PAVING | Maplewood Lab | 01/11/2011 | F |  | 150.9 | 101.4 | 38.3 | 0.1 | 0.2 | 20.6
0208BM006 | 2-D-2008 | 2 | 111119.54 | 0 | 2008_09_30 | 45.2744 | Bituminous Mix | -93.7332 | Novachip, PG 64-34; sent to Maplewood Lab for E* test. DURING PAVING | Maplewood Lab | 01/12/2011 | F |  | 150.9 | 101.4 | 54.6 | 25 | 0.5 | 24.9
0208BM006 | 2-D-2008 | 2 | 111119.54 | 0 | 2008_09_30 | 45.2744 | Bituminous Mix | -93.7332 | Novachip, PG 64-34; sent to Maplewood Lab for E* test. DURING PAVING | Maplewood Lab | 01/12/2011 | F |  | 150.9 | 101.4 | 54.7 | 10 | 0.4 | 23.1
0208BM006 | 2-D-2008 | 2 | 111119.54 | 0 | 2008_09_30 | 45.2744 | Bituminous Mix | -93.7332 | Novachip, PG 64-34; sent to Maplewood Lab for E* test. DURING PAVING | Maplewood Lab | 01/12/2011 | F |  | 150.9 | 101.4 | 54.9 | 5 | 0.3 | 21.3
0208BM006 | 2-D-2008 | 2 | 111119.54 | 0 | 2008_09_30 | 45.2744 | Bituminous Mix | -93.7332 | Novachip, PG 64-34; sent to Maplewood Lab for E* test. DURING PAVING | Maplewood Lab | 01/12/2011 | F |  | 150.9 | 101.4 | 55.5 | 1 | 0.2 | 18.3
0208BM006 | 2-D-2008 | 2 | 111119.54 | 0 | 2008_09_30 | 45.2744 | Bituminous Mix | -93.7332 | Novachip, PG 64-34; sent to Maplewood Lab for E* test. DURING PAVING | Maplewood Lab | 01/12/2011 | F |  | 150.9 | 101.4 | 54.4 | 0.5 | 0.2 | 16.9
0208BM006 | 2-D-2008 | 2 | 111119.54 | 0 | 2008_09_30 | 45.2744 | Bituminous Mix | -93.7332 | Novachip, PG 64-34; sent to Maplewood Lab for E* test. DURING PAVING | Maplewood Lab | 01/12/2011 | F |  | 150.9 | 101.4 | 54.7 | 0.1 | 0.2 | 14.4
0208BM006 | 2-D-2008 | 2 | 111119.54 | 0 | 2008_09_30 | 45.2744 | Bituminous Mix | -93.7332 | Novachip, PG 64-34; sent to Maplewood Lab for E* test. DURING PAVING | Maplewood Lab | 01/06/2011 | G |  | 151.1 | 101.4 | -9.8 | 25 | 28.1 | -2.1
0208BM006 | 2-D-2008 | 2 | 111119.54 | 0 | 2008_09_30 | 45.2744 | Bituminous Mix | -93.7332 | Novachip, PG 64-34; sent to Maplewood Lab for E* test. DURING PAVING | Maplewood Lab | 01/06/2011 | G |  | 151.1 | 101.4 | -9.8 | 10 | 23.2 | 12.6
0208GR021 | 2-P-2008 | 2 | 111000 | 6 | 2008_07_15 | 45.2745 | FDR (HMA + Cl 4) | -93.7336 | sent to Maplewood Lab for characterization testing. | Maplewood Lab | 03/10/2010 | F |  | 148.1 | 100.8 | 4.7 | 1 | 5.3 | 24.1
0208GR021 | 2-P-2008 | 2 | 111000 | 6 | 2008_07_15 | 45.2745 | FDR (HMA + Cl 4) | -93.7336 | sent to Maplewood Lab for characterization testing. | Maplewood Lab | 03/10/2010 | F |  | 148.1 | 100.8 | 4.2 | 0.5 | 4.5 | 25.5
0208GR021 | 2-P-2008 | 2 | 111000 | 6 | 2008_07_15 | 45.2745 | FDR (HMA + Cl 4) | -93.7336 | sent to Maplewood Lab for characterization testing. | Maplewood Lab | 03/10/2010 | F |  | 148.1 | 100.8 | 2.2 | 0.1 | 3.1 | 24.5
0208GR021 | 2-P-2008 | 2 | 111000 | 6 | 2008_07_15 | 45.2745 | FDR (HMA + Cl 4) | -93.7336 | sent to Maplewood Lab for characterization testing. | Maplewood Lab | 03/14/2010 | F |  | 148.1 | 100.8 | 21 | 25 | 3.9 | 21.6
0208GR021 | 2-P-2008 | 2 | 111000 | 6 | 2008_07_15 | 45.2745 | FDR (HMA + Cl 4) | -93.7336 | sent to Maplewood Lab for characterization testing. | Maplewood Lab | 03/14/2010 | F |  | 148.1 | 100.8 | 20.6 | 10 | 3 | 29.3
0208GR021 | 2-P-2008 | 2 | 111000 | 6 | 2008_07_15 | 45.2745 | FDR (HMA + Cl 4) | -93.7336 | sent to Maplewood Lab for characterization testing. | Maplewood Lab | 03/14/2010 | F |  | 148.1 | 100.8 | 20.8 | 5 | 2.4 | 31.4
0208GR021 | 2-P-2008 | 2 | 111000 | 6 | 2008_07_15 | 45.2745 | FDR (HMA + Cl 4) | -93.7336 | sent to Maplewood Lab for characterization testing. | Maplewood Lab | 03/14/2010 | F |  | 148.1 | 100.8 | 21.1 | 1 | 1.4 | 32.7
0208GR021 | 2-P-2008 | 2 | 111000 | 6 | 2008_07_15 | 45.2745 | FDR (HMA + Cl 4) | -93.7336 | sent to Maplewood Lab for characterization testing. | Maplewood Lab | 03/14/2010 | F |  | 148.1 | 100.8 | 21.2 | 0.5 | 1.1 | 32.8
0208GR021 | 2-P-2008 | 2 | 111000 | 6 | 2008_07_15 | 45.2745 | FDR (HMA + Cl 4) | -93.7336 | sent to Maplewood Lab for characterization testing. | Maplewood Lab | 03/14/2010 | F |  | 148.1 | 100.8 | 21 | 0.1 | 0.6 | 30.8
0208GR021 | 2-P-2008 | 2 | 111000 | 6 | 2008_07_15 | 45.2745 | FDR (HMA + Cl 4) | -93.7336 | sent to Maplewood Lab for characterization testing. | Maplewood Lab | 03/15/2010 | F |  | 148.1 | 100.8 | 38.1 | 25 | 1.1 | 31.1
0208GR021 | 2-P-2008 | 2 | 111000 | 6 | 2008_07_15 | 45.2745 | FDR (HMA + Cl 4) | -93.7336 | sent to Maplewood Lab for characterization testing. | Maplewood Lab | 03/15/2010 | F |  | 148.1 | 100.8 | 38.1 | 10 | 0.8 | 31.6
0208GR021 | 2-P-2008 | 2 | 111000 | 6 | 2008_07_15 | 45.2745 | FDR (HMA + Cl 4) | -93.7336 | sent to Maplewood Lab for characterization testing. | Maplewood Lab | 03/15/2010 | F |  | 148.1 | 100.8 | 38.2 | 5 | 0.6 | 30.8
0208GR021 | 2-P-2008 | 2 | 111000 | 6 | 2008_07_15 | 45.2745 | FDR (HMA + Cl 4) | -93.7336 | sent to Maplewood Lab for characterization testing. | Maplewood Lab | 03/15/2010 | F |  | 148.1 | 100.8 | 38.2 | 1 | 0.3 | 27.4
0208GR021 | 2-P-2008 | 2 | 111000 | 6 | 2008_07_15 | 45.2745 | FDR (HMA + Cl 4) | -93.7336 | sent to Maplewood Lab for characterization testing. | Maplewood Lab | 03/15/2010 | F |  | 148.1 | 100.8 | 38.3 | 0.5 | 0.3 | 25
0208GR021 | 2-P-2008 | 2 | 111000 | 6 | 2008_07_15 | 45.2745 | FDR (HMA + Cl 4) | -93.7336 | sent to Maplewood Lab for characterization testing. | Maplewood Lab | 03/15/2010 | F |  | 148.1 | 100.8 | 38.3 | 0.1 | 0.2 | 20.2
0208GR021 | 2-P-2008 | 2 | 111000 | 6 | 2008_07_15 | 45.2745 | FDR (HMA + Cl 4) | -93.7336 | sent to Maplewood Lab for characterization testing. | Maplewood Lab | 03/16/2010 | F |  | 148.1 | 100.8 | 54.7 | 25 | 0.5 | 25.4
0208GR021 | 2-P-2008 | 2 | 111000 | 6 | 2008_07_15 | 45.2745 | FDR (HMA + Cl 4) | -93.7336 | sent to Maplewood Lab for characterization testing. | Maplewood Lab | 03/16/2010 | F |  | 148.1 | 100.8 | 55 | 10 | 0.3 | 24.2
0208GR021 | 2-P-2008 | 2 | 111000 | 6 | 2008_07_15 | 45.2745 | FDR (HMA + Cl 4) | -93.7336 | sent to Maplewood Lab for characterization testing. | Maplewood Lab | 03/16/2010 | F |  | 148.1 | 100.8 | 55.1 | 5 | 0.3 | 22.5
0208GR021 | 2-P-2008 | 2 | 111000 | 6 | 2008_07_15 | 45.2745 | FDR (HMA + Cl 4) | -93.7336 | sent to Maplewood Lab for characterization testing. | Maplewood Lab | 03/16/2010 | F |  | 148.1 | 100.8 | 55.7 | 1 | 0.2 | 20.2
0208GR021 | 2-P-2008 | 2 | 111000 | 6 | 2008_07_15 | 45.2745 | FDR (HMA + Cl 4) | -93.7336 | sent to Maplewood Lab for characterization testing. | Maplewood Lab | 03/16/2010 | F |  | 148.1 | 100.8 | 53.8 | 0.5 | 0.1 | 19
0208GR021 | 2-P-2008 | 2 | 111000 | 6 | 2008_07_15 | 45.2745 | FDR (HMA + Cl 4) | -93.7336 | sent to Maplewood Lab for characterization testing. | Maplewood Lab | 03/16/2010 | F |  | 148.1 | 100.8 | 54 | 0.1 | 0.1 | 16
0208GR021 | 2-P-2008 | 2 | 111000 | 6 | 2008_07_15 | 45.2745 | FDR (HMA + Cl 4) | -93.7336 | sent to Maplewood Lab for characterization testing. | Maplewood Lab | 06/07/2010 | A | 10.1 | 150.3 | 100.7 | -8.7 | 25 | 7.3 | 3.2
0208GR021 | 2-P-2008 | 2 | 111000 | 6 | 2008_07_15 | 45.2745 | FDR (HMA + Cl 4) | -93.7336 | sent to Maplewood Lab for characterization testing. | Maplewood Lab | 03/16/2010 | D |  | 148.2 | 100.6 | 55.6 | 1 | 0.2 | 19.7
0208GR021 | 2-P-2008 | 2 | 111000 | 6 | 2008_07_15 | 45.2745 | FDR (HMA + Cl 4) | -93.7336 | sent to Maplewood Lab for characterization testing. | Maplewood Lab | 03/16/2010 | D |  | 148.2 | 100.6 | 53.7 | 0.5 | 0.2 | 17.7
0208GR021 | 2-P-2008 | 2 | 111000 | 6 | 2008_07_15 | 45.2745 | FDR (HMA + Cl 4) | -93.7336 | sent to Maplewood Lab for characterization testing. | Maplewood Lab | 03/16/2010 | D |  | 148.2 | 100.6 | 54 | 0.1 | 0.2 | 14.4
0208GR021 | 2-P-2008 | 2 | 111000 | 6 | 2008_07_15 | 45.2745 | FDR (HMA + Cl 4) | -93.7336 | sent to Maplewood Lab for characterization testing. | Maplewood Lab | 03/08/2010 | E |  | 147.2 | 100.8 | -9.2 | 25 | 13.1 | -3
0208GR021 | 2-P-2008 | 2 | 111000 | 6 | 2008_07_15 | 45.2745 | FDR (HMA + Cl 4) | -93.7336 | sent to Maplewood Lab for characterization testing. | Maplewood Lab | 03/08/2010 | E |  | 147.2 | 100.8 | -9.3 | 10 | 20.1 | 12.6
0208GR021 | 2-P-2008 | 2 | 111000 | 6 | 2008_07_15 | 45.2745 | FDR (HMA + Cl 4) | -93.7336 | sent to Maplewood Lab for characterization testing. | Maplewood Lab | 03/08/2010 | E |  | 147.2 | 100.8 | -9.7 | 5 | 18 | 11.8
0208GR021 | 2-P-2008 | 2 | 111000 | 6 | 2008_07_15 | 45.2745 | FDR (HMA + Cl 4) | -93.7336 | sent to Maplewood Lab for characterization testing. | Maplewood Lab | 03/08/2010 | E |  | 147.2 | 100.8 | -9.7 | 1 | 15.4 | 13.8
0208GR021 | 2-P-2008 | 2 | 111000 | 6 | 2008_07_15 | 45.2745 | FDR (HMA + Cl 4) | -93.7336 | sent to Maplewood Lab for characterization testing. | Maplewood Lab | 03/08/2010 | E |  | 147.2 | 100.8 | -9.9 | 0.5 | 14.3 | 14.9
0208GR021 | 2-P-2008 | 2 | 111000 | 6 | 2008_07_15 | 45.2745 | FDR (HMA + Cl 4) | -93.7336 | sent to Maplewood Lab for characterization testing. | Maplewood Lab | 03/08/2010 | E |  | 147.2 | 100.8 | -10.2 | 0.1 | 12 | 17.7
0208GR021 | 2-P-2008 | 2 | 111000 | 6 | 2008_07_15 | 45.2745 | FDR (HMA + Cl 4) | -93.7336 | sent to Maplewood Lab for characterization testing. | Maplewood Lab | 03/10/2010 | E |  | 147.2 | 100.8 | 4.1 | 25 | 8.3 | 21.1
0208GR021 | 2-P-2008 | 2 | 111000 | 6 | 2008_07_15 | 45.2745 | FDR (HMA + Cl 4) | -93.7336 | sent to Maplewood Lab for characterization testing. | Maplewood Lab | 03/10/2010 | E |  | 147.2 | 100.8 | 3.7 | 10 | 6.8 | 21.7
0208GR021 | 2-P-2008 | 2 | 111000 | 6 | 2008_07_15 | 45.2745 | FDR (HMA + Cl 4) | -93.7336 | sent to Maplewood Lab for characterization testing. | Maplewood Lab | 03/10/2010 | E |  | 147.2 | 100.8 | 3.2 | 5 | 6 | 22.2
0208GR021 | 2-P-2008 | 2 | 111000 | 6 | 2008_07_15 | 45.2745 | FDR (HMA + Cl 4) | -93.7336 | sent to Maplewood Lab for characterization testing. | Maplewood Lab | 03/10/2010 | E |  | 147.2 | 100.8 | 3.8 | 1 | 4.1 | 27.6
0208GR021 | 2-P-2008 | 2 | 111000 | 6 | 2008_07_15 | 45.2745 | FDR (HMA + Cl 4) | -93.7336 | sent to Maplewood Lab for characterization testing. | Maplewood Lab | 03/10/2010 | E |  | 147.2 | 100.8 | 4.3 | 0.5 | 3.5 | 29.1
0208GR021 | 2-P-2008 | 2 | 111000 | 6 | 2008_07_15 | 45.2745 | FDR (HMA + Cl 4) | -93.7336 | sent to Maplewood Lab for characterization testing. | Maplewood Lab | 03/10/2010 | E |  | 147.2 | 100.8 | 4.3 | 0.1 | 2.5 | 27.9
0208GR021 | 2-P-2008 | 2 | 111000 | 6 | 2008_07_15 | 45.2745 | FDR (HMA + Cl 4) | -93.7336 | sent to Maplewood Lab for characterization testing. | Maplewood Lab | 03/14/2010 | E |  | 147.2 | 100.8 | 20.3 | 25 | 4.2 | 16.2
0208GR021 | 2-P-2008 | 2 | 111000 | 6 | 2008_07_15 | 45.2745 | FDR (HMA + Cl 4) | -93.7336 | sent to Maplewood Lab for characterization testing. | Maplewood Lab | 03/14/2010 | E |  | 147.2 | 100.8 | 20.7 | 10 | 3.1 | 29
0208GR021 | 2-P-2008 | 2 | 111000 | 6 | 2008_07_15 | 45.2745 | FDR (HMA + Cl 4) | -93.7336 | sent to Maplewood Lab for characterization testing. | Maplewood Lab | 03/14/2010 | E |  | 147.2 | 100.8 | 20.8 | 5 | 2.5 | 30.5
0208GR021 | 2-P-2008 | 2 | 111000 | 6 | 2008_07_15 | 45.2745 | FDR (HMA + Cl 4) | -93.7336 | sent to Maplewood Lab for characterization testing. | Maplewood Lab | 03/14/2010 | E |  | 147.2 | 100.8 | 21 | 1 | 1.4 | 31.6
0208GR021 | 2-P-2008 | 2 | 111000 | 6 | 2008_07_15 | 45.2745 | FDR (HMA + Cl 4) | -93.7336 | sent to Maplewood Lab for characterization testing. | Maplewood Lab | 03/14/2010 | E |  | 147.2 | 100.8 | 21.2 | 0.5 | 1.1 | 32.2
0208GR021 | 2-P-2008 | 2 | 111000 | 6 | 2008_07_15 | 45.2745 | FDR (HMA + Cl 4) | -93.7336 | sent to Maplewood Lab for characterization testing. | Maplewood Lab | 03/14/2010 | E |  | 147.2 | 100.8 | 21.9 | 0.1 | 0.6 | 29.9
0208GR021 | 2-P-2008 | 2 | 111000 | 6 | 2008_07_15 | 45.2745 | FDR (HMA + Cl 4) | -93.7336 | sent to Maplewood Lab for characterization testing. | Maplewood Lab | 03/15/2010 | E |  | 147.2 | 100.8 | 37.3 | 25 | 1.2 | 31.1
0208GR021 | 2-P-2008 | 2 | 111000 | 6 | 2008_07_15 | 45.2745 | FDR (HMA + Cl 4) | -93.7336 | sent to Maplewood Lab for characterization testing. | Maplewood Lab | 03/15/2010 | E |  | 147.2 | 100.8 | 37.4 | 10 | 0.8 | 31.6
0208GR021 | 2-P-2008 | 2 | 111000 | 6 | 2008_07_15 | 45.2745 | FDR (HMA + Cl 4) | -93.7336 | sent to Maplewood Lab for characterization testing. | Maplewood Lab | 03/15/2010 | E |  | 147.2 | 100.8 | 37.6 | 5 | 0.6 | 30.5
0208GR021 | 2-P-2008 | 2 | 111000 | 6 | 2008_07_15 | 45.2745 | FDR (HMA + Cl 4) | -93.7336 | sent to Maplewood Lab for characterization testing. | Maplewood Lab | 03/15/2010 | E |  | 147.2 | 100.8 | 37.8 | 1 | 0.4 | 26.9
0208GR021 | 2-P-2008 | 2 | 111000 | 6 | 2008_07_15 | 45.2745 | FDR (HMA + Cl 4) | -93.7336 | sent to Maplewood Lab for characterization testing. | Maplewood Lab | 03/15/2010 | E |  | 147.2 | 100.8 | 37.9 | 0.5 | 0.3 | 24.8
0208GR021 | 2-P-2008 | 2 | 111000 | 6 | 2008_07_15 | 45.2745 | FDR (HMA + Cl 4) | -93.7336 | sent to Maplewood Lab for characterization testing. | Maplewood Lab | 03/15/2010 | E |  | 147.2 | 100.8 | 38.5 | 0.1 | 0.3 | 17.5
0208GR021 | 2-P-2008 | 2 | 111000 | 6 | 2008_07_15 | 45.2745 | FDR (HMA + Cl 4) | -93.7336 | sent to Maplewood Lab for characterization testing. | Maplewood Lab | 03/16/2010 | E |  | 147.2 | 100.8 | 51.7 | 25 | 0.6 | 26.7
0208GR021 | 2-P-2008 | 2 | 111000 | 6 | 2008_07_15 | 45.2745 | FDR (HMA + Cl 4) | -93.7336 | sent to Maplewood Lab for characterization testing. | Maplewood Lab | 03/16/2010 | E |  | 147.2 | 100.8 | 53.2 | 10 | 0.4 | 25.3
0208GR021 | 2-P-2008 | 2 | 111000 | 6 | 2008_07_15 | 45.2745 | FDR (HMA + Cl 4) | -93.7336 | sent to Maplewood Lab for characterization testing. | Maplewood Lab | 03/16/2010 | E |  | 147.2 | 100.8 | 53.4 | 5 | 0.3 | 23.3
0208GR021 | 2-P-2008 | 2 | 111000 | 6 | 2008_07_15 | 45.2745 | FDR (HMA + Cl 4) | -93.7336 | sent to Maplewood Lab for characterization testing. | Maplewood Lab | 03/16/2010 | E |  | 147.2 | 100.8 | 53.7 | 1 | 0.2 | 19.3
0208GR021 | 2-P-2008 | 2 | 111000 | 6 | 2008_07_15 | 45.2745 | FDR (HMA + Cl 4) | -93.7336 | sent to Maplewood Lab for characterization testing. | Maplewood Lab | 03/16/2010 | E |  | 147.2 | 100.8 | 53.9 | 0.5 | 0.2 | 19.4
0208GR021 | 2-P-2008 | 2 | 111000 | 6 | 2008_07_15 | 45.2745 | FDR (HMA + Cl 4) | -93.7336 | sent to Maplewood Lab for characterization testing. | Maplewood Lab | 03/16/2010 | E |  | 147.2 | 100.8 | 54.6 | 0.1 | 0.1 | 15.6
0208GR021 | 2-P-2008 | 2 | 111000 | 6 | 2008_07_15 | 45.2745 | FDR (HMA + Cl 4) | -93.7336 | sent to Maplewood Lab for characterization testing. | Maplewood Lab | 03/09/2010 | F |  | 148.1 | 100.8 | -8.9 | 25 | 22.2 | 4.2
0208GR021 | 2-P-2008 | 2 | 111000 | 6 | 2008_07_15 | 45.2745 | FDR (HMA + Cl 4) | -93.7336 | sent to Maplewood Lab for characterization testing. | Maplewood Lab | 03/09/2010 | F |  | 148.1 | 100.8 | -9.4 | 10 | 19 | 9.2
0208GR021 | 2-P-2008 | 2 | 111000 | 6 | 2008_07_15 | 45.2745 | FDR (HMA + Cl 4) | -93.7336 | sent to Maplewood Lab for characterization testing. | Maplewood Lab | 03/09/2010 | F |  | 148.1 | 100.8 | -9.4 | 5 | 16.9 | 10.3
0208GR021 | 2-P-2008 | 2 | 111000 | 6 | 2008_07_15 | 45.2745 | FDR (HMA + Cl 4) | -93.7336 | sent to Maplewood Lab for characterization testing. | Maplewood Lab | 03/09/2010 | F |  | 148.1 | 100.8 | -9.1 | 1 | 14.6 | 12.5
0208GR021 | 2-P-2008 | 2 | 111000 | 6 | 2008_07_15 | 45.2745 | FDR (HMA + Cl 4) | -93.7336 | sent to Maplewood Lab for characterization testing. | Maplewood Lab | 03/09/2010 | F |  | 148.1 | 100.8 | -9.2 | 0.5 | 13.4 | 13.2
0208GR021 | 2-P-2008 | 2 | 111000 | 6 | 2008_07_15 | 45.2745 | FDR (HMA + Cl 4) | -93.7336 | sent to Maplewood Lab for characterization testing. | Maplewood Lab | 03/09/2010 | F |  | 148.1 | 100.8 | -9.2 | 0.1 | 10.2 | 15.9
0208GR021 | 2-P-2008 | 2 | 111000 | 6 | 2008_07_15 | 45.2745 | FDR (HMA + Cl 4) | -93.7336 | sent to Maplewood Lab for characterization testing. | Maplewood Lab | 03/10/2010 | F |  | 148.1 | 100.8 | 3 | 25 | 9.7 | 15.8
0208GR021 | 2-P-2008 | 2 | 111000 | 6 | 2008_07_15 | 45.2745 | FDR (HMA + Cl 4) | -93.7336 | sent to Maplewood Lab for characterization testing. | Maplewood Lab | 06/16/2010 | A | 10.1 | 150.3 | 100.7 | 37.9 | 0.1 | 0.3 | 23
0208GR021 | 2-P-2008 | 2 | 111000 | 6 | 2008_07_15 | 45.2745 | FDR (HMA + Cl 4) | -93.7336 | sent to Maplewood Lab for characterization testing. | Maplewood Lab | 06/17/2010 | A | 10.1 | 150.3 | 100.7 | 53.8 | 25 | 0.6 | 25
0208GR021 | 2-P-2008 | 2 | 111000 | 6 | 2008_07_15 | 45.2745 | FDR (HMA + Cl 4) | -93.7336 | sent to Maplewood Lab for characterization testing. | Maplewood Lab | 06/07/2010 | A | 10.1 | 150.3 | 100.7 | -9.1 | 10 | 7.1 | 8.8
0208GR021 | 2-P-2008 | 2 | 111000 | 6 | 2008_07_15 | 45.2745 | FDR (HMA + Cl 4) | -93.7336 | sent to Maplewood Lab for characterization testing. | Maplewood Lab | 06/07/2010 | A | 10.1 | 150.3 | 100.7 | -8.9 | 5 | 6.8 | 9.4
0208GR021 | 2-P-2008 | 2 | 111000 | 6 | 2008_07_15 | 45.2745 | FDR (HMA + Cl 4) | -93.7336 | sent to Maplewood Lab for characterization testing. | Maplewood Lab | 06/07/2010 | A | 10.1 | 150.3 | 100.7 | -9.2 | 1 | 6 | 11.3
0208GR021 | 2-P-2008 | 2 | 111000 | 6 | 2008_07_15 | 45.2745 | FDR (HMA + Cl 4) | -93.7336 | sent to Maplewood Lab for characterization testing. | Maplewood Lab | 06/07/2010 | A | 10.1 | 150.3 | 100.7 | -9.3 | 0.5 | 5.7 | 10.5
0208GR021 | 2-P-2008 | 2 | 111000 | 6 | 2008_07_15 | 45.2745 | FDR (HMA + Cl 4) | -93.7336 | sent to Maplewood Lab for characterization testing. | Maplewood Lab | 06/07/2010 | A | 10.1 | 150.3 | 100.7 | -9.6 | 0.1 | 4.9 | 15.2
0208GR021 | 2-P-2008 | 2 | 111000 | 6 | 2008_07_15 | 45.2745 | FDR (HMA + Cl 4) | -93.7336 | sent to Maplewood Lab for characterization testing. | Maplewood Lab | 06/09/2010 | A | 10.1 | 150.3 | 100.7 | 4 | 25 | 5.5 | 11.9
0208GR021 | 2-P-2008 | 2 | 111000 | 6 | 2008_07_15 | 45.2745 | FDR (HMA + Cl 4) | -93.7336 | sent to Maplewood Lab for characterization testing. | Maplewood Lab | 06/09/2010 | A | 10.1 | 150.3 | 100.7 | 4.7 | 10 | 5.3 | 13.2
0208GR021 | 2-P-2008 | 2 | 111000 | 6 | 2008_07_15 | 45.2745 | FDR (HMA + Cl 4) | -93.7336 | sent to Maplewood Lab for characterization testing. | Maplewood Lab | 06/09/2010 | A | 10.1 | 150.3 | 100.7 | 4.9 | 5 | 4.8 | 14.7
0208GR021 | 2-P-2008 | 2 | 111000 | 6 | 2008_07_15 | 45.2745 | FDR (HMA + Cl 4) | -93.7336 | sent to Maplewood Lab for characterization testing. | Maplewood Lab | 06/09/2010 | A | 10.1 | 150.3 | 100.7 | 4.3 | 1 | 3.8 | 17
0208GR021 | 2-P-2008 | 2 | 111000 | 6 | 2008_07_15 | 45.2745 | FDR (HMA + Cl 4) | -93.7336 | sent to Maplewood Lab for characterization testing. | Maplewood Lab | 06/09/2010 | A | 10.1 | 150.3 | 100.7 | 4.8 | 0.5 | 3.4 | 17.8
0208GR021 | 2-P-2008 | 2 | 111000 | 6 | 2008_07_15 | 45.2745 | FDR (HMA + Cl 4) | -93.7336 | sent to Maplewood Lab for characterization testing. | Maplewood Lab | 06/09/2010 | A | 10.1 | 150.3 | 100.7 | 4.4 | 0.1 | 2.7 | 19.9
0208GR021 | 2-P-2008 | 2 | 111000 | 6 | 2008_07_15 | 45.2745 | FDR (HMA + Cl 4) | -93.7336 | sent to Maplewood Lab for characterization testing. | Maplewood Lab | 06/14/2010 | A | 10.1 | 150.3 | 100.7 | 20.4 | 25 | 2.7 | 18.3
0208GR021 | 2-P-2008 | 2 | 111000 | 6 | 2008_07_15 | 45.2745 | FDR (HMA + Cl 4) | -93.7336 | sent to Maplewood Lab for characterization testing. | Maplewood Lab | 06/14/2010 | A | 10.1 | 150.3 | 100.7 | 20.4 | 10 | 2.3 | 20.2
0208GR021 | 2-P-2008 | 2 | 111000 | 6 | 2008_07_15 | 45.2745 | FDR (HMA + Cl 4) | -93.7336 | sent to Maplewood Lab for characterization testing. | Maplewood Lab | 06/14/2010 | A | 10.1 | 150.3 | 100.7 | 20.4 | 5 | 2 | 21.7
0208GR021 | 2-P-2008 | 2 | 111000 | 6 | 2008_07_15 | 45.2745 | FDR (HMA + Cl 4) | -93.7336 | sent to Maplewood Lab for characterization testing. | Maplewood Lab | 06/14/2010 | A | 10.1 | 150.3 | 100.7 | 20.6 | 1 | 1.3 | 25
0208GR021 | 2-P-2008 | 2 | 111000 | 6 | 2008_07_15 | 45.2745 | FDR (HMA + Cl 4) | -93.7336 | sent to Maplewood Lab for characterization testing. | Maplewood Lab | 06/14/2010 | A | 10.1 | 150.3 | 100.7 | 20.9 | 0.5 | 1 | 25.7
0208GR021 | 2-P-2008 | 2 | 111000 | 6 | 2008_07_15 | 45.2745 | FDR (HMA + Cl 4) | -93.7336 | sent to Maplewood Lab for characterization testing. | Maplewood Lab | 06/14/2010 | A | 10.1 | 150.3 | 100.7 | 21 | 0.1 | 0.7 | 26.6
0208GR021 | 2-P-2008 | 2 | 111000 | 6 | 2008_07_15 | 45.2745 | FDR (HMA + Cl 4) | -93.7336 | sent to Maplewood Lab for characterization testing. | Maplewood Lab | 06/16/2010 | A | 10.1 | 150.3 | 100.7 | 37.3 | 25 | 1.3 | 24.1
0208GR021 | 2-P-2008 | 2 | 111000 | 6 | 2008_07_15 | 45.2745 | FDR (HMA + Cl 4) | -93.7336 | sent to Maplewood Lab for characterization testing. | Maplewood Lab | 06/16/2010 | A | 10.1 | 150.3 | 100.7 | 37.7 | 10 | 1 | 25.3
0208GR021 | 2-P-2008 | 2 | 111000 | 6 | 2008_07_15 | 45.2745 | FDR (HMA + Cl 4) | -93.7336 | sent to Maplewood Lab for characterization testing. | Maplewood Lab | 06/16/2010 | A | 10.1 | 150.3 | 100.7 | 37.9 | 5 | 0.8 | 25.8
0208GR021 | 2-P-2008 | 2 | 111000 | 6 | 2008_07_15 | 45.2745 | FDR (HMA + Cl 4) | -93.7336 | sent to Maplewood Lab for characterization testing. | Maplewood Lab | 06/16/2010 | A | 10.1 | 150.3 | 100.7 | 38.5 | 1 | 0.5 | 26.4
0208GR021 | 2-P-2008 | 2 | 111000 | 6 | 2008_07_15 | 45.2745 | FDR (HMA + Cl 4) | -93.7336 | sent to Maplewood Lab for characterization testing. | Maplewood Lab | 06/16/2010 | A | 10.1 | 150.3 | 100.7 | 37.9 | 0.5 | 0.5 | 25.8
0208GR021 | 2-P-2008 | 2 | 111000 | 6 | 2008_07_15 | 45.2745 | FDR (HMA + Cl 4) | -93.7336 | sent to Maplewood Lab for characterization testing. | Maplewood Lab | 06/14/2010 | B | 10.4 | 149.9 | 100.7 | 20.9 | 0.1 | 0.7 | 25.5
0208GR021 | 2-P-2008 | 2 | 111000 | 6 | 2008_07_15 | 45.2745 | FDR (HMA + Cl 4) | -93.7336 | sent to Maplewood Lab for characterization testing. | Maplewood Lab | 06/16/2010 | B | 10.4 | 149.9 | 100.7 | 37.6 | 25 | 1.3 | 23.1
0208GR021 | 2-P-2008 | 2 | 111000 | 6 | 2008_07_15 | 45.2745 | FDR (HMA + Cl 4) | -93.7336 | sent to Maplewood Lab for characterization testing. | Maplewood Lab | 06/16/2010 | B | 10.4 | 149.9 | 100.7 | 37.7 | 10 | 1 | 24.8
0208GR021 | 2-P-2008 | 2 | 111000 | 6 | 2008_07_15 | 45.2745 | FDR (HMA + Cl 4) | -93.7336 | sent to Maplewood Lab for characterization testing. | Maplewood Lab | 06/16/2010 | B | 10.4 | 149.9 | 100.7 | 37.9 | 5 | 0.8 | 24.4
0208GR021 | 2-P-2008 | 2 | 111000 | 6 | 2008_07_15 | 45.2745 | FDR (HMA + Cl 4) | -93.7336 | sent to Maplewood Lab for characterization testing. | Maplewood Lab | 06/16/2010 | B | 10.4 | 149.9 | 100.7 | 37.9 | 1 | 0.5 | 25.7
0208GR021 | 2-P-2008 | 2 | 111000 | 6 | 2008_07_15 | 45.2745 | FDR (HMA + Cl 4) | -93.7336 | sent to Maplewood Lab for characterization testing. | Maplewood Lab | 06/16/2010 | B | 10.4 | 149.9 | 100.7 | 37.9 | 0.5 | 0.4 | 25.6
0208GR021 | 2-P-2008 | 2 | 111000 | 6 | 2008_07_15 | 45.2745 | FDR (HMA + Cl 4) | -93.7336 | sent to Maplewood Lab for characterization testing. | Maplewood Lab | 06/16/2010 | B | 10.4 | 149.9 | 100.7 | 38.1 | 0.1 | 0.3 | 22.2
0208GR021 | 2-P-2008 | 2 | 111000 | 6 | 2008_07_15 | 45.2745 | FDR (HMA + Cl 4) | -93.7336 | sent to Maplewood Lab for characterization testing. | Maplewood Lab | 06/17/2010 | B | 10.4 | 149.9 | 100.7 | 54.3 | 25 | 0.6 | 22.5
0208GR021 | 2-P-2008 | 2 | 111000 | 6 | 2008_07_15 | 45.2745 | FDR (HMA + Cl 4) | -93.7336 | sent to Maplewood Lab for characterization testing. | Maplewood Lab | 06/17/2010 | B | 10.4 | 149.9 | 100.7 | 54.5 | 10 | 0.4 | 23.2
0208GR021 | 2-P-2008 | 2 | 111000 | 6 | 2008_07_15 | 45.2745 | FDR (HMA + Cl 4) | -93.7336 | sent to Maplewood Lab for characterization testing. | Maplewood Lab | 06/17/2010 | B | 10.4 | 149.9 | 100.7 | 53.7 | 5 | 0.4 | 22.5
0208GR021 | 2-P-2008 | 2 | 111000 | 6 | 2008_07_15 | 45.2745 | FDR (HMA + Cl 4) | -93.7336 | sent to Maplewood Lab for characterization testing. | Maplewood Lab | 06/17/2010 | B | 10.4 | 149.9 | 100.7 | 54.6 | 1 | 0.3 | 21.1
0208GR021 | 2-P-2008 | 2 | 111000 | 6 | 2008_07_15 | 45.2745 | FDR (HMA + Cl 4) | -93.7336 | sent to Maplewood Lab for characterization testing. | Maplewood Lab | 06/17/2010 | B | 10.4 | 149.9 | 100.7 | 54.5 | 0.5 | 0.2 | 20.3
0208GR021 | 2-P-2008 | 2 | 111000 | 6 | 2008_07_15 | 45.2745 | FDR (HMA + Cl 4) | -93.7336 | sent to Maplewood Lab for characterization testing. | Maplewood Lab | 06/17/2010 | B | 10.4 | 149.9 | 100.7 | 54.3 | 0.1 | 0.2 | 16.5
0208GR021 | 2-P-2008 | 2 | 111000 | 6 | 2008_07_15 | 45.2745 | FDR (HMA + Cl 4) | -93.7336 | sent to Maplewood Lab for characterization testing. | Maplewood Lab | 03/09/2010 | D |  | 148.2 | 100.6 | -9.7 | 25 | 11.3 | 6.8
0208GR021 | 2-P-2008 | 2 | 111000 | 6 | 2008_07_15 | 45.2745 | FDR (HMA + Cl 4) | -93.7336 | sent to Maplewood Lab for characterization testing. | Maplewood Lab | 03/09/2010 | D |  | 148.2 | 100.6 | -9.6 | 10 | 14.2 | 13.5
0208GR021 | 2-P-2008 | 2 | 111000 | 6 | 2008_07_15 | 45.2745 | FDR (HMA + Cl 4) | -93.7336 | sent to Maplewood Lab for characterization testing. | Maplewood Lab | 03/09/2010 | D |  | 148.2 | 100.6 | -10 | 5 | 13.6 | 14
0208GR021 | 2-P-2008 | 2 | 111000 | 6 | 2008_07_15 | 45.2745 | FDR (HMA + Cl 4) | -93.7336 | sent to Maplewood Lab for characterization testing. | Maplewood Lab | 03/09/2010 | D |  | 148.2 | 100.6 | -10.2 | 1 | 11.2 | 15.9
0208GR021 | 2-P-2008 | 2 | 111000 | 6 | 2008_07_15 | 45.2745 | FDR (HMA + Cl 4) | -93.7336 | sent to Maplewood Lab for characterization testing. | Maplewood Lab | 03/09/2010 | D |  | 148.2 | 100.6 | -9.8 | 0.5 | 10.5 | 16.7
0208GR021 | 2-P-2008 | 2 | 111000 | 6 | 2008_07_15 | 45.2745 | FDR (HMA + Cl 4) | -93.7336 | sent to Maplewood Lab for characterization testing. | Maplewood Lab | 03/09/2010 | D |  | 148.2 | 100.6 | -9.4 | 0.1 | 9 | 18.2
0208GR021 | 2-P-2008 | 2 | 111000 | 6 | 2008_07_15 | 45.2745 | FDR (HMA + Cl 4) | -93.7336 | sent to Maplewood Lab for characterization testing. | Maplewood Lab | 03/10/2010 | D |  | 148.2 | 100.6 | 4.7 | 25 | 8.6 | 23.3
0208GR021 | 2-P-2008 | 2 | 111000 | 6 | 2008_07_15 | 45.2745 | FDR (HMA + Cl 4) | -93.7336 | sent to Maplewood Lab for characterization testing. | Maplewood Lab | 03/10/2010 | D |  | 148.2 | 100.6 | 4.7 | 10 | 8 | 18.8
0208GR021 | 2-P-2008 | 2 | 111000 | 6 | 2008_07_15 | 45.2745 | FDR (HMA + Cl 4) | -93.7336 | sent to Maplewood Lab for characterization testing. | Maplewood Lab | 03/10/2010 | D |  | 148.2 | 100.6 | 4.5 | 5 | 7 | 20
0208GR021 | 2-P-2008 | 2 | 111000 | 6 | 2008_07_15 | 45.2745 | FDR (HMA + Cl 4) | -93.7336 | sent to Maplewood Lab for characterization testing. | Maplewood Lab | 03/10/2010 | D |  | 148.2 | 100.6 | 4 | 1 | 4.9 | 23.6
0208GR021 | 2-P-2008 | 2 | 111000 | 6 | 2008_07_15 | 45.2745 | FDR (HMA + Cl 4) | -93.7336 | sent to Maplewood Lab for characterization testing. | Maplewood Lab | 03/10/2010 | D |  | 148.2 | 100.6 | 4 | 0.5 | 4.3 | 24.6
0208GR021 | 2-P-2008 | 2 | 111000 | 6 | 2008_07_15 | 45.2745 | FDR (HMA + Cl 4) | -93.7336 | sent to Maplewood Lab for characterization testing. | Maplewood Lab | 03/10/2010 | D |  | 148.2 | 100.6 | 4.4 | 0.1 | 3 | 28.3
0208GR021 | 2-P-2008 | 2 | 111000 | 6 | 2008_07_15 | 45.2745 | FDR (HMA + Cl 4) | -93.7336 | sent to Maplewood Lab for characterization testing. | Maplewood Lab | 03/14/2010 | D |  | 148.2 | 100.6 | 22.2 | 25 | 3.1 | 13.1
0208GR021 | 2-P-2008 | 2 | 111000 | 6 | 2008_07_15 | 45.2745 | FDR (HMA + Cl 4) | -93.7336 | sent to Maplewood Lab for characterization testing. | Maplewood Lab | 03/14/2010 | D |  | 148.2 | 100.6 | 22 | 10 | 3.2 | 28.1
0208GR021 | 2-P-2008 | 2 | 111000 | 6 | 2008_07_15 | 45.2745 | FDR (HMA + Cl 4) | -93.7336 | sent to Maplewood Lab for characterization testing. | Maplewood Lab | 03/14/2010 | D |  | 148.2 | 100.6 | 21.8 | 5 | 2.5 | 28.4
0208GR021 | 2-P-2008 | 2 | 111000 | 6 | 2008_07_15 | 45.2745 | FDR (HMA + Cl 4) | -93.7336 | sent to Maplewood Lab for characterization testing. | Maplewood Lab | 03/14/2010 | D |  | 148.2 | 100.6 | 21.7 | 1 | 1.4 | 30.8
0208GR021 | 2-P-2008 | 2 | 111000 | 6 | 2008_07_15 | 45.2745 | FDR (HMA + Cl 4) | -93.7336 | sent to Maplewood Lab for characterization testing. | Maplewood Lab | 03/14/2010 | D |  | 148.2 | 100.6 | 21.6 | 0.5 | 1.1 | 31.1
0208GR021 | 2-P-2008 | 2 | 111000 | 6 | 2008_07_15 | 45.2745 | FDR (HMA + Cl 4) | -93.7336 | sent to Maplewood Lab for characterization testing. | Maplewood Lab | 03/14/2010 | D |  | 148.2 | 100.6 | 20.4 | 0.1 | 0.6 | 29.6
0208GR021 | 2-P-2008 | 2 | 111000 | 6 | 2008_07_15 | 45.2745 | FDR (HMA + Cl 4) | -93.7336 | sent to Maplewood Lab for characterization testing. | Maplewood Lab | 03/15/2010 | D |  | 148.2 | 100.6 | 37.9 | 25 | 1.3 | 30.9
0208GR021 | 2-P-2008 | 2 | 111000 | 6 | 2008_07_15 | 45.2745 | FDR (HMA + Cl 4) | -93.7336 | sent to Maplewood Lab for characterization testing. | Maplewood Lab | 03/15/2010 | D |  | 148.2 | 100.6 | 38 | 10 | 0.9 | 31.4
0208GR021 | 2-P-2008 | 2 | 111000 | 6 | 2008_07_15 | 45.2745 | FDR (HMA + Cl 4) | -93.7336 | sent to Maplewood Lab for characterization testing. | Maplewood Lab | 03/15/2010 | D |  | 148.2 | 100.6 | 38.3 | 5 | 0.7 | 29.6
0208GR021 | 2-P-2008 | 2 | 111000 | 6 | 2008_07_15 | 45.2745 | FDR (HMA + Cl 4) | -93.7336 | sent to Maplewood Lab for characterization testing. | Maplewood Lab | 03/15/2010 | D |  | 148.2 | 100.6 | 38.4 | 1 | 0.4 | 27.9
0208GR021 | 2-P-2008 | 2 | 111000 | 6 | 2008_07_15 | 45.2745 | FDR (HMA + Cl 4) | -93.7336 | sent to Maplewood Lab for characterization testing. | Maplewood Lab | 03/15/2010 | D |  | 148.2 | 100.6 | 38.3 | 0.5 | 0.3 | 25.7
0208GR021 | 2-P-2008 | 2 | 111000 | 6 | 2008_07_15 | 45.2745 | FDR (HMA + Cl 4) | -93.7336 | sent to Maplewood Lab for characterization testing. | Maplewood Lab | 03/15/2010 | D |  | 148.2 | 100.6 | 38.4 | 0.1 | 0.2 | 19.5
0208GR021 | 2-P-2008 | 2 | 111000 | 6 | 2008_07_15 | 45.2745 | FDR (HMA + Cl 4) | -93.7336 | sent to Maplewood Lab for characterization testing. | Maplewood Lab | 03/16/2010 | D |  | 148.2 | 100.6 | 53.9 | 25 | 0.6 | 28.3
0208GR021 | 2-P-2008 | 2 | 111000 | 6 | 2008_07_15 | 45.2745 | FDR (HMA + Cl 4) | -93.7336 | sent to Maplewood Lab for characterization testing. | Maplewood Lab | 03/16/2010 | D |  | 148.2 | 100.6 | 54.3 | 10 | 0.4 | 25.2
0208GR021 | 2-P-2008 | 2 | 111000 | 6 | 2008_07_15 | 45.2745 | FDR (HMA + Cl 4) | -93.7336 | sent to Maplewood Lab for characterization testing. | Maplewood Lab | 03/16/2010 | D |  | 148.2 | 100.6 | 54.7 | 5 | 0.3 | 23
0208GR021 | 2-P-2008 | 2 | 111000 | 6 | 2008_07_15 | 45.2745 | FDR (HMA + Cl 4) | -93.7336 | sent to Maplewood Lab for characterization testing. | Maplewood Lab | 03/10/2010 | F |  | 148.1 | 100.8 | 3.6 | 10 | 8.5 | 18.8
0208GR021 | 2-P-2008 | 2 | 111000 | 6 | 2008_07_15 | 45.2745 | FDR (HMA + Cl 4) | -93.7336 | sent to Maplewood Lab for characterization testing. | Maplewood Lab | 03/10/2010 | F |  | 148.1 | 100.8 | 4 | 5 | 7.5 | 20.3
0308BM012 | 3-D-2008 | 3 | 111692.04 | 0 | 2008_09_17 | 45.2735 | Bituminous Mix | -93.7314 | SPWEB440F, PG 64-34; sent to Maplewood Lab for TSR test. DURING PAVING | Maplewood Lab | 03/08/2010 | C | 6.6 | 149.4 | 101.3 | -9.9 | 0.1 | 12.1 | 20.2
0308BM012 | 3-D-2008 | 3 | 111692.04 | 0 | 2008_09_17 | 45.2735 | Bituminous Mix | -93.7314 | SPWEB440F, PG 64-34; sent to Maplewood Lab for TSR test. DURING PAVING | Maplewood Lab | 03/09/2010 | C | 6.6 | 149.4 | 101.3 | 4.6 | 25 | 10.6 | 16.8
0308BM012 | 3-D-2008 | 3 | 111692.04 | 0 | 2008_09_17 | 45.2735 | Bituminous Mix | -93.7314 | SPWEB440F, PG 64-34; sent to Maplewood Lab for TSR test. DURING PAVING | Maplewood Lab | 03/09/2010 | C | 6.6 | 149.4 | 101.3 | 4.7 | 10 | 8.8 | 19.2
0308BM012 | 3-D-2008 | 3 | 111692.04 | 0 | 2008_09_17 | 45.2735 | Bituminous Mix | -93.7314 | SPWEB440F, PG 64-34; sent to Maplewood Lab for TSR test. DURING PAVING | Maplewood Lab | 03/09/2010 | C | 6.6 | 149.4 | 101.3 | 4.4 | 5 | 7.5 | 21.1
0308BM012 | 3-D-2008 | 3 | 111692.04 | 0 | 2008_09_17 | 45.2735 | Bituminous Mix | -93.7314 | SPWEB440F, PG 64-34; sent to Maplewood Lab for TSR test. DURING PAVING | Maplewood Lab | 03/09/2010 | C | 6.6 | 149.4 | 101.3 | 4.7 | 1 | 5.1 | 25.2
0308BM012 | 3-D-2008 | 3 | 111692.04 | 0 | 2008_09_17 | 45.2735 | Bituminous Mix | -93.7314 | SPWEB440F, PG 64-34; sent to Maplewood Lab for TSR test. DURING PAVING | Maplewood Lab | 03/09/2010 | C | 6.6 | 149.4 | 101.3 | 4.6 | 0.5 | 4.2 | 26.6
0308BM012 | 3-D-2008 | 3 | 111692.04 | 0 | 2008_09_17 | 45.2735 | Bituminous Mix | -93.7314 | SPWEB440F, PG 64-34; sent to Maplewood Lab for TSR test. DURING PAVING | Maplewood Lab | 03/09/2010 | C | 6.6 | 149.4 | 101.3 | 4.6 | 0.1 | 2.7 | 29
0308BM012 | 3-D-2008 | 3 | 111692.04 | 0 | 2008_09_17 | 45.2735 | Bituminous Mix | -93.7314 | SPWEB440F, PG 64-34; sent to Maplewood Lab for TSR test. DURING PAVING | Maplewood Lab | 03/10/2010 | C | 6.6 | 149.4 | 101.3 | 20.9 | 25 | 3.8 | 27
0308BM012 | 3-D-2008 | 3 | 111692.04 | 0 | 2008_09_17 | 45.2735 | Bituminous Mix | -93.7314 | SPWEB440F, PG 64-34; sent to Maplewood Lab for TSR test. DURING PAVING | Maplewood Lab | 03/10/2010 | C | 6.6 | 149.4 | 101.3 | 20.9 | 10 | 2.8 | 29.2
0308BM012 | 3-D-2008 | 3 | 111692.04 | 0 | 2008_09_17 | 45.2735 | Bituminous Mix | -93.7314 | SPWEB440F, PG 64-34; sent to Maplewood Lab for TSR test. DURING PAVING | Maplewood Lab | 03/10/2010 | C | 6.6 | 149.4 | 101.3 | 20.9 | 5 | 2.1 | 31
0308BM012 | 3-D-2008 | 3 | 111692.04 | 0 | 2008_09_17 | 45.2735 | Bituminous Mix | -93.7314 | SPWEB440F, PG 64-34; sent to Maplewood Lab for TSR test. DURING PAVING | Maplewood Lab | 03/08/2010 | F | 6.6 | 149.6 | 101.3 | -10.1 | 10 | 19.9 | 10.2
0308BM012 | 3-D-2008 | 3 | 111692.04 | 0 | 2008_09_17 | 45.2735 | Bituminous Mix | -93.7314 | SPWEB440F, PG 64-34; sent to Maplewood Lab for TSR test. DURING PAVING | Maplewood Lab | 03/08/2010 | F | 6.6 | 149.6 | 101.3 | -10.2 | 5 | 18.7 | 11
0308BM012 | 3-D-2008 | 3 | 111692.04 | 0 | 2008_09_17 | 45.2735 | Bituminous Mix | -93.7314 | SPWEB440F, PG 64-34; sent to Maplewood Lab for TSR test. DURING PAVING | Maplewood Lab | 03/08/2010 | F | 6.6 | 149.6 | 101.3 | -9.7 | 1 | 15.4 | 13.5
0308BM012 | 3-D-2008 | 3 | 111692.04 | 0 | 2008_09_17 | 45.2735 | Bituminous Mix | -93.7314 | SPWEB440F, PG 64-34; sent to Maplewood Lab for TSR test. DURING PAVING | Maplewood Lab | 03/08/2010 | F | 6.6 | 149.6 | 101.3 | -10.1 | 0.5 | 14.2 | 14.7
0308BM012 | 3-D-2008 | 3 | 111692.04 | 0 | 2008_09_17 | 45.2735 | Bituminous Mix | -93.7314 | SPWEB440F, PG 64-34; sent to Maplewood Lab for TSR test. DURING PAVING | Maplewood Lab | 03/08/2010 | F | 6.6 | 149.6 | 101.3 | -9.6 | 0.1 | 11.2 | 18.9
0308BM012 | 3-D-2008 | 3 | 111692.04 | 0 | 2008_09_17 | 45.2735 | Bituminous Mix | -93.7314 | SPWEB440F, PG 64-34; sent to Maplewood Lab for TSR test. DURING PAVING | Maplewood Lab | 03/09/2010 | F | 6.6 | 149.6 | 101.3 | 3.8 | 25 | 9.9 | 18.5
0308BM012 | 3-D-2008 | 3 | 111692.04 | 0 | 2008_09_17 | 45.2735 | Bituminous Mix | -93.7314 | SPWEB440F, PG 64-34; sent to Maplewood Lab for TSR test. DURING PAVING | Maplewood Lab | 03/09/2010 | F | 6.6 | 149.6 | 101.3 | 4.2 | 10 | 8.6 | 20.5
0308BM012 | 3-D-2008 | 3 | 111692.04 | 0 | 2008_09_17 | 45.2735 | Bituminous Mix | -93.7314 | SPWEB440F, PG 64-34; sent to Maplewood Lab for TSR test. DURING PAVING | Maplewood Lab | 03/09/2010 | F | 6.6 | 149.6 | 101.3 | 4.3 | 5 | 7.4 | 22.2
0308BM012 | 3-D-2008 | 3 | 111692.04 | 0 | 2008_09_17 | 45.2735 | Bituminous Mix | -93.7314 | SPWEB440F, PG 64-34; sent to Maplewood Lab for TSR test. DURING PAVING | Maplewood Lab | 03/09/2010 | F | 6.6 | 149.6 | 101.3 | 4.4 | 1 | 4.9 | 26.5
0308BM012 | 3-D-2008 | 3 | 111692.04 | 0 | 2008_09_17 | 45.2735 | Bituminous Mix | -93.7314 | SPWEB440F, PG 64-34; sent to Maplewood Lab for TSR test. DURING PAVING | Maplewood Lab | 03/09/2010 | F | 6.6 | 149.6 | 101.3 | 4.4 | 0.5 | 4.1 | 28.1
0308BM012 | 3-D-2008 | 3 | 111692.04 | 0 | 2008_09_17 | 45.2735 | Bituminous Mix | -93.7314 | SPWEB440F, PG 64-34; sent to Maplewood Lab for TSR test. DURING PAVING | Maplewood Lab | 03/09/2010 | D | 6.4 | 148.4 | 101.3 | 4.4 | 10 | 10.7 | 18.3
0308BM012 | 3-D-2008 | 3 | 111692.04 | 0 | 2008_09_17 | 45.2735 | Bituminous Mix | -93.7314 | SPWEB440F, PG 64-34; sent to Maplewood Lab for TSR test. DURING PAVING | Maplewood Lab | 03/09/2010 | D | 6.4 | 148.4 | 101.3 | 4.9 | 5 | 9.2 | 20.2
0308BM012 | 3-D-2008 | 3 | 111692.04 | 0 | 2008_09_17 | 45.2735 | Bituminous Mix | -93.7314 | SPWEB440F, PG 64-34; sent to Maplewood Lab for TSR test. DURING PAVING | Maplewood Lab | 03/09/2010 | D | 6.4 | 148.4 | 101.3 | 4.1 | 1 | 6.3 | 24.1
0308BM012 | 3-D-2008 | 3 | 111692.04 | 0 | 2008_09_17 | 45.2735 | Bituminous Mix | -93.7314 | SPWEB440F, PG 64-34; sent to Maplewood Lab for TSR test. DURING PAVING | Maplewood Lab | 03/09/2010 | D | 6.4 | 148.4 | 101.3 | 4.2 | 0.5 | 5.2 | 25.7
0308BM012 | 3-D-2008 | 3 | 111692.04 | 0 | 2008_09_17 | 45.2735 | Bituminous Mix | -93.7314 | SPWEB440F, PG 64-34; sent to Maplewood Lab for TSR test. DURING PAVING | Maplewood Lab | 03/09/2010 | D | 6.4 | 148.4 | 101.3 | 4.3 | 0.1 | 3.4 | 28
0308BM012 | 3-D-2008 | 3 | 111692.04 | 0 | 2008_09_17 | 45.2735 | Bituminous Mix | -93.7314 | SPWEB440F, PG 64-34; sent to Maplewood Lab for TSR test. DURING PAVING | Maplewood Lab | 03/10/2010 | D | 6.4 | 148.4 | 101.3 | 21.1 | 25 | 3.9 | 25.8
0308BM012 | 3-D-2008 | 3 | 111692.04 | 0 | 2008_09_17 | 45.2735 | Bituminous Mix | -93.7314 | SPWEB440F, PG 64-34; sent to Maplewood Lab for TSR test. DURING PAVING | Maplewood Lab | 03/10/2010 | D | 6.4 | 148.4 | 101.3 | 21.1 | 10 | 2.9 | 28.8
0308BM012 | 3-D-2008 | 3 | 111692.04 | 0 | 2008_09_17 | 45.2735 | Bituminous Mix | -93.7314 | SPWEB440F, PG 64-34; sent to Maplewood Lab for TSR test. DURING PAVING | Maplewood Lab | 03/10/2010 | D | 6.4 | 148.4 | 101.3 | 21.2 | 5 | 2.3 | 28.8
0308BM012 | 3-D-2008 | 3 | 111692.04 | 0 | 2008_09_17 | 45.2735 | Bituminous Mix | -93.7314 | SPWEB440F, PG 64-34; sent to Maplewood Lab for TSR test. DURING PAVING | Maplewood Lab | 03/10/2010 | D | 6.4 | 148.4 | 101.3 | 21.2 | 1 | 1.2 | 32.8
0308BM012 | 3-D-2008 | 3 | 111692.04 | 0 | 2008_09_17 | 45.2735 | Bituminous Mix | -93.7314 | SPWEB440F, PG 64-34; sent to Maplewood Lab for TSR test. DURING PAVING | Maplewood Lab | 03/10/2010 | D | 6.4 | 148.4 | 101.3 | 21.2 | 0.5 | 1 | 32.8
0308BM012 | 3-D-2008 | 3 | 111692.04 | 0 | 2008_09_17 | 45.2735 | Bituminous Mix | -93.7314 | SPWEB440F, PG 64-34; sent to Maplewood Lab for TSR test. DURING PAVING | Maplewood Lab | 03/10/2010 | D | 6.4 | 148.4 | 101.3 | 21.2 | 0.1 | 0.6 | 29.5
0308BM012 | 3-D-2008 | 3 | 111692.04 | 0 | 2008_09_17 | 45.2735 | Bituminous Mix | -93.7314 | SPWEB440F, PG 64-34; sent to Maplewood Lab for TSR test. DURING PAVING | Maplewood Lab | 03/10/2010 | D | 6.4 | 148.4 | 101.3 | 37.9 | 25 | 1.4 | 26.4
0308BM012 | 3-D-2008 | 3 | 111692.04 | 0 | 2008_09_17 | 45.2735 | Bituminous Mix | -93.7314 | SPWEB440F, PG 64-34; sent to Maplewood Lab for TSR test. DURING PAVING | Maplewood Lab | 03/10/2010 | D | 6.4 | 148.4 | 101.3 | 37.7 | 10 | 0.8 | 27.7
0308BM012 | 3-D-2008 | 3 | 111692.04 | 0 | 2008_09_17 | 45.2735 | Bituminous Mix | -93.7314 | SPWEB440F, PG 64-34; sent to Maplewood Lab for TSR test. DURING PAVING | Maplewood Lab | 03/10/2010 | D | 6.4 | 148.4 | 101.3 | 37.6 | 5 | 0.6 | 28.4
0308BM012 | 3-D-2008 | 3 | 111692.04 | 0 | 2008_09_17 | 45.2735 | Bituminous Mix | -93.7314 | SPWEB440F, PG 64-34; sent to Maplewood Lab for TSR test. DURING PAVING | Maplewood Lab | 03/10/2010 | D | 6.4 | 148.4 | 101.3 | 37.4 | 1 | 0.3 | 26.4
0308BM012 | 3-D-2008 | 3 | 111692.04 | 0 | 2008_09_17 | 45.2735 | Bituminous Mix | -93.7314 | SPWEB440F, PG 64-34; sent to Maplewood Lab for TSR test. DURING PAVING | Maplewood Lab | 03/10/2010 | D | 6.4 | 148.4 | 101.3 | 37.2 | 0.5 | 0.3 | 25.3
0308BM012 | 3-D-2008 | 3 | 111692.04 | 0 | 2008_09_17 | 45.2735 | Bituminous Mix | -93.7314 | SPWEB440F, PG 64-34; sent to Maplewood Lab for TSR test. DURING PAVING | Maplewood Lab | 03/10/2010 | D | 6.4 | 148.4 | 101.3 | 37.7 | 0.1 | 0.2 | 19.6
0308BM012 | 3-D-2008 | 3 | 111692.04 | 0 | 2008_09_17 | 45.2735 | Bituminous Mix | -93.7314 | SPWEB440F, PG 64-34; sent to Maplewood Lab for TSR test. DURING PAVING | Maplewood Lab | 03/11/2010 | D | 6.4 | 148.4 | 101.3 | 53.7 | 25 | 0.7 | 21
0308BM012 | 3-D-2008 | 3 | 111692.04 | 0 | 2008_09_17 | 45.2735 | Bituminous Mix | -93.7314 | SPWEB440F, PG 64-34; sent to Maplewood Lab for TSR test. DURING PAVING | Maplewood Lab | 03/11/2010 | D | 6.4 | 148.4 | 101.3 | 54.1 | 10 | 0.4 | 20.3
0308BM012 | 3-D-2008 | 3 | 111692.04 | 0 | 2008_09_17 | 45.2735 | Bituminous Mix | -93.7314 | SPWEB440F, PG 64-34; sent to Maplewood Lab for TSR test. DURING PAVING | Maplewood Lab | 03/11/2010 | D | 6.4 | 148.4 | 101.3 | 54.3 | 5 | 0.3 | 18.5
0308BM012 | 3-D-2008 | 3 | 111692.04 | 0 | 2008_09_17 | 45.2735 | Bituminous Mix | -93.7314 | SPWEB440F, PG 64-34; sent to Maplewood Lab for TSR test. DURING PAVING | Maplewood Lab | 03/11/2010 | D | 6.4 | 148.4 | 101.3 | 54.6 | 1 | 0.2 | 16.7
0308BM012 | 3-D-2008 | 3 | 111692.04 | 0 | 2008_09_17 | 45.2735 | Bituminous Mix | -93.7314 | SPWEB440F, PG 64-34; sent to Maplewood Lab for TSR test. DURING PAVING | Maplewood Lab | 03/11/2010 | D | 6.4 | 148.4 | 101.3 | 54.6 | 0.5 | 0.2 | 15.5
0308BM012 | 3-D-2008 | 3 | 111692.04 | 0 | 2008_09_17 | 45.2735 | Bituminous Mix | -93.7314 | SPWEB440F, PG 64-34; sent to Maplewood Lab for TSR test. DURING PAVING | Maplewood Lab | 03/05/2010 | B | 6.5 | 149.1 | 101.3 | -9.7 | 1 | 15.4 | 15.1
0308BM012 | 3-D-2008 | 3 | 111692.04 | 0 | 2008_09_17 | 45.2735 | Bituminous Mix | -93.7314 | SPWEB440F, PG 64-34; sent to Maplewood Lab for TSR test. DURING PAVING | Maplewood Lab | 03/05/2010 | B | 6.5 | 149.1 | 101.3 | -10.2 | 0.5 | 13.9 | 16.4
0308BM012 | 3-D-2008 | 3 | 111692.04 | 0 | 2008_09_17 | 45.2735 | Bituminous Mix | -93.7314 | SPWEB440F, PG 64-34; sent to Maplewood Lab for TSR test. DURING PAVING | Maplewood Lab | 03/05/2010 | B | 6.5 | 149.1 | 101.3 | -10.1 | 0.1 | 10.5 | 18.1
0308BM012 | 3-D-2008 | 3 | 111692.04 | 0 | 2008_09_17 | 45.2735 | Bituminous Mix | -93.7314 | SPWEB440F, PG 64-34; sent to Maplewood Lab for TSR test. DURING PAVING | Maplewood Lab | 03/09/2010 | B | 6.5 | 149.1 | 101.3 | 4.1 | 25 | 9.8 | 11.1
0308BM012 | 3-D-2008 | 3 | 111692.04 | 0 | 2008_09_17 | 45.2735 | Bituminous Mix | -93.7314 | SPWEB440F, PG 64-34; sent to Maplewood Lab for TSR test. DURING PAVING | Maplewood Lab | 03/09/2010 | B | 6.5 | 149.1 | 101.3 | 4.3 | 10 | 8.1 | 19.4
0308BM012 | 3-D-2008 | 3 | 111692.04 | 0 | 2008_09_17 | 45.2735 | Bituminous Mix | -93.7314 | SPWEB440F, PG 64-34; sent to Maplewood Lab for TSR test. DURING PAVING | Maplewood Lab | 03/09/2010 | B | 6.5 | 149.1 | 101.3 | 4.7 | 5 | 6.9 | 21.6
0308BM012 | 3-D-2008 | 3 | 111692.04 | 0 | 2008_09_17 | 45.2735 | Bituminous Mix | -93.7314 | SPWEB440F, PG 64-34; sent to Maplewood Lab for TSR test. DURING PAVING | Maplewood Lab | 03/09/2010 | B | 6.5 | 149.1 | 101.3 | 4.4 | 1 | 4.6 | 25.7
0308BM012 | 3-D-2008 | 3 | 111692.04 | 0 | 2008_09_17 | 45.2735 | Bituminous Mix | -93.7314 | SPWEB440F, PG 64-34; sent to Maplewood Lab for TSR test. DURING PAVING | Maplewood Lab | 03/09/2010 | B | 6.5 | 149.1 | 101.3 | 4.3 | 0.5 | 3.8 | 27.4
0308BM012 | 3-D-2008 | 3 | 111692.04 | 0 | 2008_09_17 | 45.2735 | Bituminous Mix | -93.7314 | SPWEB440F, PG 64-34; sent to Maplewood Lab for TSR test. DURING PAVING | Maplewood Lab | 03/09/2010 | B | 6.5 | 149.1 | 101.3 | 4.5 | 0.1 | 2.4 | 29.9
0308BM012 | 3-D-2008 | 3 | 111692.04 | 0 | 2008_09_17 | 45.2735 | Bituminous Mix | -93.7314 | SPWEB440F, PG 64-34; sent to Maplewood Lab for TSR test. DURING PAVING | Maplewood Lab | 03/10/2010 | B | 6.5 | 149.1 | 101.3 | 20.9 | 25 | 3.7 | 26.4
0308BM012 | 3-D-2008 | 3 | 111692.04 | 0 | 2008_09_17 | 45.2735 | Bituminous Mix | -93.7314 | SPWEB440F, PG 64-34; sent to Maplewood Lab for TSR test. DURING PAVING | Maplewood Lab | 03/10/2010 | B | 6.5 | 149.1 | 101.3 | 20.8 | 10 | 2.8 | 29
0308BM012 | 3-D-2008 | 3 | 111692.04 | 0 | 2008_09_17 | 45.2735 | Bituminous Mix | -93.7314 | SPWEB440F, PG 64-34; sent to Maplewood Lab for TSR test. DURING PAVING | Maplewood Lab | 03/10/2010 | B | 6.5 | 149.1 | 101.3 | 20.9 | 5 | 2.1 | 31.2
0308BM012 | 3-D-2008 | 3 | 111692.04 | 0 | 2008_09_17 | 45.2735 | Bituminous Mix | -93.7314 | SPWEB440F, PG 64-34; sent to Maplewood Lab for TSR test. DURING PAVING | Maplewood Lab | 03/10/2010 | B | 6.5 | 149.1 | 101.3 | 20.8 | 1 | 1.1 | 34.1
0308BM012 | 3-D-2008 | 3 | 111692.04 | 0 | 2008_09_17 | 45.2735 | Bituminous Mix | -93.7314 | SPWEB440F, PG 64-34; sent to Maplewood Lab for TSR test. DURING PAVING | Maplewood Lab | 03/10/2010 | B | 6.5 | 149.1 | 101.3 | 20.8 | 0.5 | 0.9 | 33.4
0308BM012 | 3-D-2008 | 3 | 111692.04 | 0 | 2008_09_17 | 45.2735 | Bituminous Mix | -93.7314 | SPWEB440F, PG 64-34; sent to Maplewood Lab for TSR test. DURING PAVING | Maplewood Lab | 03/10/2010 | B | 6.5 | 149.1 | 101.3 | 20.8 | 0.1 | 0.5 | 29.4
0308BM012 | 3-D-2008 | 3 | 111692.04 | 0 | 2008_09_17 | 45.2735 | Bituminous Mix | -93.7314 | SPWEB440F, PG 64-34; sent to Maplewood Lab for TSR test. DURING PAVING | Maplewood Lab | 03/10/2010 | B | 6.5 | 149.1 | 101.3 | 37.8 | 25 | 1.3 | 26.3
0308BM012 | 3-D-2008 | 3 | 111692.04 | 0 | 2008_09_17 | 45.2735 | Bituminous Mix | -93.7314 | SPWEB440F, PG 64-34; sent to Maplewood Lab for TSR test. DURING PAVING | Maplewood Lab | 03/10/2010 | B | 6.5 | 149.1 | 101.3 | 39.4 | 10 | 0.8 | 27.6
0308BM012 | 3-D-2008 | 3 | 111692.04 | 0 | 2008_09_17 | 45.2735 | Bituminous Mix | -93.7314 | SPWEB440F, PG 64-34; sent to Maplewood Lab for TSR test. DURING PAVING | Maplewood Lab | 03/10/2010 | B | 6.5 | 149.1 | 101.3 | 38.3 | 5 | 0.6 | 28.5
0308BM012 | 3-D-2008 | 3 | 111692.04 | 0 | 2008_09_17 | 45.2735 | Bituminous Mix | -93.7314 | SPWEB440F, PG 64-34; sent to Maplewood Lab for TSR test. DURING PAVING | Maplewood Lab | 03/10/2010 | B | 6.5 | 149.1 | 101.3 | 37.8 | 1 | 0.3 | 25.9
0308BM012 | 3-D-2008 | 3 | 111692.04 | 0 | 2008_09_17 | 45.2735 | Bituminous Mix | -93.7314 | SPWEB440F, PG 64-34; sent to Maplewood Lab for TSR test. DURING PAVING | Maplewood Lab | 03/10/2010 | B | 6.5 | 149.1 | 101.3 | 37.9 | 0.5 | 0.3 | 24.6
0308BM012 | 3-D-2008 | 3 | 111692.04 | 0 | 2008_09_17 | 45.2735 | Bituminous Mix | -93.7314 | SPWEB440F, PG 64-34; sent to Maplewood Lab for TSR test. DURING PAVING | Maplewood Lab | 03/10/2010 | B | 6.5 | 149.1 | 101.3 | 37.6 | 0.1 | 0.2 | 19.8
0308BM012 | 3-D-2008 | 3 | 111692.04 | 0 | 2008_09_17 | 45.2735 | Bituminous Mix | -93.7314 | SPWEB440F, PG 64-34; sent to Maplewood Lab for TSR test. DURING PAVING | Maplewood Lab | 03/11/2010 | B | 6.5 | 149.1 | 101.3 | 54 | 25 | 0.6 | 20.1
0308BM012 | 3-D-2008 | 3 | 111692.04 | 0 | 2008_09_17 | 45.2735 | Bituminous Mix | -93.7314 | SPWEB440F, PG 64-34; sent to Maplewood Lab for TSR test. DURING PAVING | Maplewood Lab | 03/11/2010 | B | 6.5 | 149.1 | 101.3 | 54.5 | 10 | 0.3 | 21
0308BM012 | 3-D-2008 | 3 | 111692.04 | 0 | 2008_09_17 | 45.2735 | Bituminous Mix | -93.7314 | SPWEB440F, PG 64-34; sent to Maplewood Lab for TSR test. DURING PAVING | Maplewood Lab | 03/11/2010 | B | 6.5 | 149.1 | 101.3 | 54.8 | 5 | 0.2 | 18.6
0308BM012 | 3-D-2008 | 3 | 111692.04 | 0 | 2008_09_17 | 45.2735 | Bituminous Mix | -93.7314 | SPWEB440F, PG 64-34; sent to Maplewood Lab for TSR test. DURING PAVING | Maplewood Lab | 03/11/2010 | B | 6.5 | 149.1 | 101.3 | 54.8 | 1 | 0.2 | 16.9
0308BM012 | 3-D-2008 | 3 | 111692.04 | 0 | 2008_09_17 | 45.2735 | Bituminous Mix | -93.7314 | SPWEB440F, PG 64-34; sent to Maplewood Lab for TSR test. DURING PAVING | Maplewood Lab | 03/11/2010 | B | 6.5 | 149.1 | 101.3 | 54.7 | 0.5 | 0.2 | 15.7
0308BM012 | 3-D-2008 | 3 | 111692.04 | 0 | 2008_09_17 | 45.2735 | Bituminous Mix | -93.7314 | SPWEB440F, PG 64-34; sent to Maplewood Lab for TSR test. DURING PAVING | Maplewood Lab | 03/11/2010 | B | 6.5 | 149.1 | 101.3 | 54.2 | 0.1 | 0.1 | 12.7
0308BM012 | 3-D-2008 | 3 | 111692.04 | 0 | 2008_09_17 | 45.2735 | Bituminous Mix | -93.7314 | SPWEB440F, PG 64-34; sent to Maplewood Lab for TSR test. DURING PAVING | Maplewood Lab | 03/08/2010 | C | 6.6 | 149.4 | 101.3 | -9.2 | 25 | 22.5 | 8.8
0308BM012 | 3-D-2008 | 3 | 111692.04 | 0 | 2008_09_17 | 45.2735 | Bituminous Mix | -93.7314 | SPWEB440F, PG 64-34; sent to Maplewood Lab for TSR test. DURING PAVING | Maplewood Lab | 03/08/2010 | C | 6.6 | 149.4 | 101.3 | -10.1 | 10 | 21.6 | 10.1
0308BM012 | 3-D-2008 | 3 | 111692.04 | 0 | 2008_09_17 | 45.2735 | Bituminous Mix | -93.7314 | SPWEB440F, PG 64-34; sent to Maplewood Lab for TSR test. DURING PAVING | Maplewood Lab | 03/08/2010 | C | 6.6 | 149.4 | 101.3 | -9.7 | 5 | 20.2 | 11.8
0308BM012 | 3-D-2008 | 3 | 111692.04 | 0 | 2008_09_17 | 45.2735 | Bituminous Mix | -93.7314 | SPWEB440F, PG 64-34; sent to Maplewood Lab for TSR test. DURING PAVING | Maplewood Lab | 03/08/2010 | C | 6.6 | 149.4 | 101.3 | -9.6 | 1 | 16.6 | 14.7
0308BM012 | 3-D-2008 | 3 | 111692.04 | 0 | 2008_09_17 | 45.2735 | Bituminous Mix | -93.7314 | SPWEB440F, PG 64-34; sent to Maplewood Lab for TSR test. DURING PAVING | Maplewood Lab | 03/08/2010 | C | 6.6 | 149.4 | 101.3 | -9.8 | 0.5 | 15.2 | 15.9
0308BM012 | 3-D-2008 | 3 | 111692.04 | 0 | 2008_09_17 | 45.2735 | Bituminous Mix | -93.7314 | SPWEB440F, PG 64-34; sent to Maplewood Lab for TSR test. DURING PAVING | Maplewood Lab | 03/10/2010 | F | 6.6 | 149.6 | 101.3 | 37.7 | 0.1 | 0.2 | 19.3
0308BM012 | 3-D-2008 | 3 | 111692.04 | 0 | 2008_09_17 | 45.2735 | Bituminous Mix | -93.7314 | SPWEB440F, PG 64-34; sent to Maplewood Lab for TSR test. DURING PAVING | Maplewood Lab | 03/11/2010 | F | 6.6 | 149.6 | 101.3 | 54.1 | 25 | 0.6 | 18.6
0308BM012 | 3-D-2008 | 3 | 111692.04 | 0 | 2008_09_17 | 45.2735 | Bituminous Mix | -93.7314 | SPWEB440F, PG 64-34; sent to Maplewood Lab for TSR test. DURING PAVING | Maplewood Lab | 03/11/2010 | F | 6.6 | 149.6 | 101.3 | 54.4 | 10 | 0.4 | 19.2
0308BM012 | 3-D-2008 | 3 | 111692.04 | 0 | 2008_09_17 | 45.2735 | Bituminous Mix | -93.7314 | SPWEB440F, PG 64-34; sent to Maplewood Lab for TSR test. DURING PAVING | Maplewood Lab | 03/11/2010 | F | 6.6 | 149.6 | 101.3 | 54.7 | 5 | 0.3 | 17.2
0308BM012 | 3-D-2008 | 3 | 111692.04 | 0 | 2008_09_17 | 45.2735 | Bituminous Mix | -93.7314 | SPWEB440F, PG 64-34; sent to Maplewood Lab for TSR test. DURING PAVING | Maplewood Lab | 03/11/2010 | F | 6.6 | 149.6 | 101.3 | 54.7 | 1 | 0.2 | 16.1
0308BM012 | 3-D-2008 | 3 | 111692.04 | 0 | 2008_09_17 | 45.2735 | Bituminous Mix | -93.7314 | SPWEB440F, PG 64-34; sent to Maplewood Lab for TSR test. DURING PAVING | Maplewood Lab | 03/11/2010 | F | 6.6 | 149.6 | 101.3 | 54.6 | 0.5 | 0.2 | 15.3
0308BM012 | 3-D-2008 | 3 | 111692.04 | 0 | 2008_09_17 | 45.2735 | Bituminous Mix | -93.7314 | SPWEB440F, PG 64-34; sent to Maplewood Lab for TSR test. DURING PAVING | Maplewood Lab | 03/11/2010 | F | 6.6 | 149.6 | 101.3 | 54 | 0.1 | 0.2 | 13.3
0308BM012 | 3-D-2008 | 3 | 111692.04 | 0 | 2008_09_17 | 45.2735 | Bituminous Mix | -93.7314 | SPWEB440F, PG 64-34; sent to Maplewood Lab for TSR test. DURING PAVING | Maplewood Lab | 03/05/2010 | B | 6.5 | 149.1 | 101.3 | -9.9 | 25 | 19.1 | -7
0308BM012 | 3-D-2008 | 3 | 111692.04 | 0 | 2008_09_17 | 45.2735 | Bituminous Mix | -93.7314 | SPWEB440F, PG 64-34; sent to Maplewood Lab for TSR test. DURING PAVING | Maplewood Lab | 03/05/2010 | B | 6.5 | 149.1 | 101.3 | -11.3 | 10 | 20.9 | 12.4
0308BM012 | 3-D-2008 | 3 | 111692.04 | 0 | 2008_09_17 | 45.2735 | Bituminous Mix | -93.7314 | SPWEB440F, PG 64-34; sent to Maplewood Lab for TSR test. DURING PAVING | Maplewood Lab | 03/05/2010 | B | 6.5 | 149.1 | 101.3 | -9.5 | 5 | 18.8 | 13
0308BM012 | 3-D-2008 | 3 | 111692.04 | 0 | 2008_09_17 | 45.2735 | Bituminous Mix | -93.7314 | SPWEB440F, PG 64-34; sent to Maplewood Lab for TSR test. DURING PAVING | Maplewood Lab | 03/10/2010 | C | 6.6 | 149.4 | 101.3 | 20.9 | 1 | 1.2 | 33.2
0308BM012 | 3-D-2008 | 3 | 111692.04 | 0 | 2008_09_17 | 45.2735 | Bituminous Mix | -93.7314 | SPWEB440F, PG 64-34; sent to Maplewood Lab for TSR test. DURING PAVING | Maplewood Lab | 03/10/2010 | C | 6.6 | 149.4 | 101.3 | 20.8 | 0.5 | 0.9 | 33.3
0308BM012 | 3-D-2008 | 3 | 111692.04 | 0 | 2008_09_17 | 45.2735 | Bituminous Mix | -93.7314 | SPWEB440F, PG 64-34; sent to Maplewood Lab for TSR test. DURING PAVING | Maplewood Lab | 03/10/2010 | C | 6.6 | 149.4 | 101.3 | 20.9 | 0.1 | 0.5 | 29.9
0308BM012 | 3-D-2008 | 3 | 111692.04 | 0 | 2008_09_17 | 45.2735 | Bituminous Mix | -93.7314 | SPWEB440F, PG 64-34; sent to Maplewood Lab for TSR test. DURING PAVING | Maplewood Lab | 03/10/2010 | C | 6.6 | 149.4 | 101.3 | 36.1 | 25 | 1.3 | 25.7
0308BM012 | 3-D-2008 | 3 | 111692.04 | 0 | 2008_09_17 | 45.2735 | Bituminous Mix | -93.7314 | SPWEB440F, PG 64-34; sent to Maplewood Lab for TSR test. DURING PAVING | Maplewood Lab | 03/10/2010 | C | 6.6 | 149.4 | 101.3 | 35.9 | 10 | 0.8 | 27.7
0308BM012 | 3-D-2008 | 3 | 111692.04 | 0 | 2008_09_17 | 45.2735 | Bituminous Mix | -93.7314 | SPWEB440F, PG 64-34; sent to Maplewood Lab for TSR test. DURING PAVING | Maplewood Lab | 03/10/2010 | C | 6.6 | 149.4 | 101.3 | 37.1 | 5 | 0.6 | 27.6
0308BM012 | 3-D-2008 | 3 | 111692.04 | 0 | 2008_09_17 | 45.2735 | Bituminous Mix | -93.7314 | SPWEB440F, PG 64-34; sent to Maplewood Lab for TSR test. DURING PAVING | Maplewood Lab | 03/10/2010 | C | 6.6 | 149.4 | 101.3 | 38 | 1 | 0.3 | 24.7
0308BM012 | 3-D-2008 | 3 | 111692.04 | 0 | 2008_09_17 | 45.2735 | Bituminous Mix | -93.7314 | SPWEB440F, PG 64-34; sent to Maplewood Lab for TSR test. DURING PAVING | Maplewood Lab | 03/10/2010 | C | 6.6 | 149.4 | 101.3 | 37.9 | 0.5 | 0.3 | 23.2
0308BM012 | 3-D-2008 | 3 | 111692.04 | 0 | 2008_09_17 | 45.2735 | Bituminous Mix | -93.7314 | SPWEB440F, PG 64-34; sent to Maplewood Lab for TSR test. DURING PAVING | Maplewood Lab | 03/10/2010 | C | 6.6 | 149.4 | 101.3 | 37.4 | 0.1 | 0.2 | 19
0308BM012 | 3-D-2008 | 3 | 111692.04 | 0 | 2008_09_17 | 45.2735 | Bituminous Mix | -93.7314 | SPWEB440F, PG 64-34; sent to Maplewood Lab for TSR test. DURING PAVING | Maplewood Lab | 03/11/2010 | C | 6.6 | 149.4 | 101.3 | 54.1 | 25 | 0.6 | 21.6
0308BM012 | 3-D-2008 | 3 | 111692.04 | 0 | 2008_09_17 | 45.2735 | Bituminous Mix | -93.7314 | SPWEB440F, PG 64-34; sent to Maplewood Lab for TSR test. DURING PAVING | Maplewood Lab | 03/11/2010 | C | 6.6 | 149.4 | 101.3 | 54.4 | 10 | 0.4 | 20.5
0308BM012 | 3-D-2008 | 3 | 111692.04 | 0 | 2008_09_17 | 45.2735 | Bituminous Mix | -93.7314 | SPWEB440F, PG 64-34; sent to Maplewood Lab for TSR test. DURING PAVING | Maplewood Lab | 03/11/2010 | C | 6.6 | 149.4 | 101.3 | 54.6 | 5 | 0.3 | 17.3
0308BM012 | 3-D-2008 | 3 | 111692.04 | 0 | 2008_09_17 | 45.2735 | Bituminous Mix | -93.7314 | SPWEB440F, PG 64-34; sent to Maplewood Lab for TSR test. DURING PAVING | Maplewood Lab | 03/11/2010 | C | 6.6 | 149.4 | 101.3 | 54.7 | 1 | 0.2 | 15.9
0308BM012 | 3-D-2008 | 3 | 111692.04 | 0 | 2008_09_17 | 45.2735 | Bituminous Mix | -93.7314 | SPWEB440F, PG 64-34; sent to Maplewood Lab for TSR test. DURING PAVING | Maplewood Lab | 03/11/2010 | C | 6.6 | 149.4 | 101.3 | 54.5 | 0.5 | 0.2 | 15.4
0308BM012 | 3-D-2008 | 3 | 111692.04 | 0 | 2008_09_17 | 45.2735 | Bituminous Mix | -93.7314 | SPWEB440F, PG 64-34; sent to Maplewood Lab for TSR test. DURING PAVING | Maplewood Lab | 03/11/2010 | C | 6.6 | 149.4 | 101.3 | 54.1 | 0.1 | 0.2 | 13.2
0308BM012 | 3-D-2008 | 3 | 111692.04 | 0 | 2008_09_17 | 45.2735 | Bituminous Mix | -93.7314 | SPWEB440F, PG 64-34; sent to Maplewood Lab for TSR test. DURING PAVING | Maplewood Lab | 03/05/2010 | D | 6.4 | 148.4 | 101.3 | -9.2 | 25 | 24.3 | 8.9
0308BM012 | 3-D-2008 | 3 | 111692.04 | 0 | 2008_09_17 | 45.2735 | Bituminous Mix | -93.7314 | SPWEB440F, PG 64-34; sent to Maplewood Lab for TSR test. DURING PAVING | Maplewood Lab | 03/05/2010 | D | 6.4 | 148.4 | 101.3 | -10.7 | 10 | 22.9 | 10.5
0308BM012 | 3-D-2008 | 3 | 111692.04 | 0 | 2008_09_17 | 45.2735 | Bituminous Mix | -93.7314 | SPWEB440F, PG 64-34; sent to Maplewood Lab for TSR test. DURING PAVING | Maplewood Lab | 03/05/2010 | D | 6.4 | 148.4 | 101.3 | -12 | 5 | 21.3 | 11.4
0308BM012 | 3-D-2008 | 3 | 111692.04 | 0 | 2008_09_17 | 45.2735 | Bituminous Mix | -93.7314 | SPWEB440F, PG 64-34; sent to Maplewood Lab for TSR test. DURING PAVING | Maplewood Lab | 03/05/2010 | D | 6.4 | 148.4 | 101.3 | -9.9 | 1 | 17.5 | 14
0308BM012 | 3-D-2008 | 3 | 111692.04 | 0 | 2008_09_17 | 45.2735 | Bituminous Mix | -93.7314 | SPWEB440F, PG 64-34; sent to Maplewood Lab for TSR test. DURING PAVING | Maplewood Lab | 03/05/2010 | D | 6.4 | 148.4 | 101.3 | -10.9 | 0.5 | 16 | 15.2
0308BM012 | 3-D-2008 | 3 | 111692.04 | 0 | 2008_09_17 | 45.2735 | Bituminous Mix | -93.7314 | SPWEB440F, PG 64-34; sent to Maplewood Lab for TSR test. DURING PAVING | Maplewood Lab | 03/05/2010 | D | 6.4 | 148.4 | 101.3 | -9.8 | 0.1 | 12.7 | 18.9
0308BM012 | 3-D-2008 | 3 | 111692.04 | 0 | 2008_09_17 | 45.2735 | Bituminous Mix | -93.7314 | SPWEB440F, PG 64-34; sent to Maplewood Lab for TSR test. DURING PAVING | Maplewood Lab | 03/09/2010 | D | 6.4 | 148.4 | 101.3 | 4.1 | 25 | 13.4 | 16
0308BM012 | 3-D-2008 | 3 | 111692.04 | 0 | 2008_09_17 | 45.2735 | Bituminous Mix | -93.7314 | SPWEB440F, PG 64-34; sent to Maplewood Lab for TSR test. DURING PAVING | Maplewood Lab | 03/11/2010 | D | 6.4 | 148.4 | 101.3 | 54.1 | 0.1 | 0.1 | 14.1
0308BM012 | 3-D-2008 | 3 | 111692.04 | 0 | 2008_09_17 | 45.2735 | Bituminous Mix | -93.7314 | SPWEB440F, PG 64-34; sent to Maplewood Lab for TSR test. DURING PAVING | Maplewood Lab | 03/05/2010 | E | 6.6 | 150.4 | 101.3 | -11.1 | 25 | 26.7 | -19.6
0308BM012 | 3-D-2008 | 3 | 111692.04 | 0 | 2008_09_17 | 45.2735 | Bituminous Mix | -93.7314 | SPWEB440F, PG 64-34; sent to Maplewood Lab for TSR test. DURING PAVING | Maplewood Lab | 03/05/2010 | E | 6.6 | 150.4 | 101.3 | -8.9 | 10 | 21.2 | 10.1
0308BM012 | 3-D-2008 | 3 | 111692.04 | 0 | 2008_09_17 | 45.2735 | Bituminous Mix | -93.7314 | SPWEB440F, PG 64-34; sent to Maplewood Lab for TSR test. DURING PAVING | Maplewood Lab | 03/05/2010 | E | 6.6 | 150.4 | 101.3 | -9.9 | 5 | 19.9 | 10.8
0308BM012 | 3-D-2008 | 3 | 111692.04 | 0 | 2008_09_17 | 45.2735 | Bituminous Mix | -93.7314 | SPWEB440F, PG 64-34; sent to Maplewood Lab for TSR test. DURING PAVING | Maplewood Lab | 03/05/2010 | E | 6.6 | 150.4 | 101.3 | -11.7 | 1 | 16.6 | 13
0308BM012 | 3-D-2008 | 3 | 111692.04 | 0 | 2008_09_17 | 45.2735 | Bituminous Mix | -93.7314 | SPWEB440F, PG 64-34; sent to Maplewood Lab for TSR test. DURING PAVING | Maplewood Lab | 03/05/2010 | E | 6.6 | 150.4 | 101.3 | -9.7 | 0.5 | 15.2 | 14.1
0308BM012 | 3-D-2008 | 3 | 111692.04 | 0 | 2008_09_17 | 45.2735 | Bituminous Mix | -93.7314 | SPWEB440F, PG 64-34; sent to Maplewood Lab for TSR test. DURING PAVING | Maplewood Lab | 03/05/2010 | E | 6.6 | 150.4 | 101.3 | -9.9 | 0.1 | 12.1 | 14.8
0308BM012 | 3-D-2008 | 3 | 111692.04 | 0 | 2008_09_17 | 45.2735 | Bituminous Mix | -93.7314 | SPWEB440F, PG 64-34; sent to Maplewood Lab for TSR test. DURING PAVING | Maplewood Lab | 03/09/2010 | E | 6.6 | 150.4 | 101.3 | 4.9 | 25 | 9.1 | 17.3
0308BM012 | 3-D-2008 | 3 | 111692.04 | 0 | 2008_09_17 | 45.2735 | Bituminous Mix | -93.7314 | SPWEB440F, PG 64-34; sent to Maplewood Lab for TSR test. DURING PAVING | Maplewood Lab | 03/09/2010 | E | 6.6 | 150.4 | 101.3 | 4.5 | 10 | 7.7 | 19.6
0308BM012 | 3-D-2008 | 3 | 111692.04 | 0 | 2008_09_17 | 45.2735 | Bituminous Mix | -93.7314 | SPWEB440F, PG 64-34; sent to Maplewood Lab for TSR test. DURING PAVING | Maplewood Lab | 03/09/2010 | E | 6.6 | 150.4 | 101.3 | 4.6 | 5 | 6.7 | 21.6
0308BM012 | 3-D-2008 | 3 | 111692.04 | 0 | 2008_09_17 | 45.2735 | Bituminous Mix | -93.7314 | SPWEB440F, PG 64-34; sent to Maplewood Lab for TSR test. DURING PAVING | Maplewood Lab | 03/09/2010 | E | 6.6 | 150.4 | 101.3 | 4.8 | 1 | 4.5 | 26
0308BM012 | 3-D-2008 | 3 | 111692.04 | 0 | 2008_09_17 | 45.2735 | Bituminous Mix | -93.7314 | SPWEB440F, PG 64-34; sent to Maplewood Lab for TSR test. DURING PAVING | Maplewood Lab | 03/09/2010 | E | 6.6 | 150.4 | 101.3 | 4.5 | 0.5 | 3.8 | 27.4
0308BM012 | 3-D-2008 | 3 | 111692.04 | 0 | 2008_09_17 | 45.2735 | Bituminous Mix | -93.7314 | SPWEB440F, PG 64-34; sent to Maplewood Lab for TSR test. DURING PAVING | Maplewood Lab | 03/09/2010 | E | 6.6 | 150.4 | 101.3 | 4.5 | 0.1 | 2.6 | 29.7
0308BM012 | 3-D-2008 | 3 | 111692.04 | 0 | 2008_09_17 | 45.2735 | Bituminous Mix | -93.7314 | SPWEB440F, PG 64-34; sent to Maplewood Lab for TSR test. DURING PAVING | Maplewood Lab | 03/10/2010 | E | 6.6 | 150.4 | 101.3 | 21.4 | 25 | 3.8 | 25.3
0308BM012 | 3-D-2008 | 3 | 111692.04 | 0 | 2008_09_17 | 45.2735 | Bituminous Mix | -93.7314 | SPWEB440F, PG 64-34; sent to Maplewood Lab for TSR test. DURING PAVING | Maplewood Lab | 03/10/2010 | E | 6.6 | 150.4 | 101.3 | 21.4 | 10 | 2.8 | 27.7
0308BM012 | 3-D-2008 | 3 | 111692.04 | 0 | 2008_09_17 | 45.2735 | Bituminous Mix | -93.7314 | SPWEB440F, PG 64-34; sent to Maplewood Lab for TSR test. DURING PAVING | Maplewood Lab | 03/10/2010 | E | 6.6 | 150.4 | 101.3 | 21.4 | 5 | 2.2 | 29.3
0308BM012 | 3-D-2008 | 3 | 111692.04 | 0 | 2008_09_17 | 45.2735 | Bituminous Mix | -93.7314 | SPWEB440F, PG 64-34; sent to Maplewood Lab for TSR test. DURING PAVING | Maplewood Lab | 03/10/2010 | E | 6.6 | 150.4 | 101.3 | 21.4 | 1 | 1.3 | 31.4
0308BM012 | 3-D-2008 | 3 | 111692.04 | 0 | 2008_09_17 | 45.2735 | Bituminous Mix | -93.7314 | SPWEB440F, PG 64-34; sent to Maplewood Lab for TSR test. DURING PAVING | Maplewood Lab | 03/10/2010 | E | 6.6 | 150.4 | 101.3 | 21.4 | 0.5 | 1 | 31.7
0308BM012 | 3-D-2008 | 3 | 111692.04 | 0 | 2008_09_17 | 45.2735 | Bituminous Mix | -93.7314 | SPWEB440F, PG 64-34; sent to Maplewood Lab for TSR test. DURING PAVING | Maplewood Lab | 03/10/2010 | E | 6.6 | 150.4 | 101.3 | 21.5 | 0.1 | 0.6 | 29.2
0308BM012 | 3-D-2008 | 3 | 111692.04 | 0 | 2008_09_17 | 45.2735 | Bituminous Mix | -93.7314 | SPWEB440F, PG 64-34; sent to Maplewood Lab for TSR test. DURING PAVING | Maplewood Lab | 03/10/2010 | E | 6.6 | 150.4 | 101.3 | 36.8 | 25 | 1.4 | 26.4
0308BM012 | 3-D-2008 | 3 | 111692.04 | 0 | 2008_09_17 | 45.2735 | Bituminous Mix | -93.7314 | SPWEB440F, PG 64-34; sent to Maplewood Lab for TSR test. DURING PAVING | Maplewood Lab | 03/10/2010 | E | 6.6 | 150.4 | 101.3 | 36.8 | 10 | 0.9 | 27.1
0308BM012 | 3-D-2008 | 3 | 111692.04 | 0 | 2008_09_17 | 45.2735 | Bituminous Mix | -93.7314 | SPWEB440F, PG 64-34; sent to Maplewood Lab for TSR test. DURING PAVING | Maplewood Lab | 03/10/2010 | E | 6.6 | 150.4 | 101.3 | 37.2 | 5 | 0.6 | 27.7
0308BM012 | 3-D-2008 | 3 | 111692.04 | 0 | 2008_09_17 | 45.2735 | Bituminous Mix | -93.7314 | SPWEB440F, PG 64-34; sent to Maplewood Lab for TSR test. DURING PAVING | Maplewood Lab | 03/10/2010 | E | 6.6 | 150.4 | 101.3 | 37.6 | 1 | 0.4 | 25.1
0308BM012 | 3-D-2008 | 3 | 111692.04 | 0 | 2008_09_17 | 45.2735 | Bituminous Mix | -93.7314 | SPWEB440F, PG 64-34; sent to Maplewood Lab for TSR test. DURING PAVING | Maplewood Lab | 03/10/2010 | E | 6.6 | 150.4 | 101.3 | 37.8 | 0.5 | 0.3 | 24.2
0308BM012 | 3-D-2008 | 3 | 111692.04 | 0 | 2008_09_17 | 45.2735 | Bituminous Mix | -93.7314 | SPWEB440F, PG 64-34; sent to Maplewood Lab for TSR test. DURING PAVING | Maplewood Lab | 03/10/2010 | E | 6.6 | 150.4 | 101.3 | 37.3 | 0.1 | 0.2 | 19.8
0308BM012 | 3-D-2008 | 3 | 111692.04 | 0 | 2008_09_17 | 45.2735 | Bituminous Mix | -93.7314 | SPWEB440F, PG 64-34; sent to Maplewood Lab for TSR test. DURING PAVING | Maplewood Lab | 03/11/2010 | E | 6.6 | 150.4 | 101.3 | 54.1 | 25 | 0.6 | 20.9
0308BM012 | 3-D-2008 | 3 | 111692.04 | 0 | 2008_09_17 | 45.2735 | Bituminous Mix | -93.7314 | SPWEB440F, PG 64-34; sent to Maplewood Lab for TSR test. DURING PAVING | Maplewood Lab | 03/11/2010 | E | 6.6 | 150.4 | 101.3 | 54.2 | 10 | 0.4 | 21.2
0308BM012 | 3-D-2008 | 3 | 111692.04 | 0 | 2008_09_17 | 45.2735 | Bituminous Mix | -93.7314 | SPWEB440F, PG 64-34; sent to Maplewood Lab for TSR test. DURING PAVING | Maplewood Lab | 03/11/2010 | E | 6.6 | 150.4 | 101.3 | 54.3 | 5 | 0.3 | 18.7
0308BM012 | 3-D-2008 | 3 | 111692.04 | 0 | 2008_09_17 | 45.2735 | Bituminous Mix | -93.7314 | SPWEB440F, PG 64-34; sent to Maplewood Lab for TSR test. DURING PAVING | Maplewood Lab | 03/11/2010 | E | 6.6 | 150.4 | 101.3 | 54.4 | 1 | 0.2 | 16.8
0308BM012 | 3-D-2008 | 3 | 111692.04 | 0 | 2008_09_17 | 45.2735 | Bituminous Mix | -93.7314 | SPWEB440F, PG 64-34; sent to Maplewood Lab for TSR test. DURING PAVING | Maplewood Lab | 03/11/2010 | E | 6.6 | 150.4 | 101.3 | 54.3 | 0.5 | 0.2 | 16.2
0308BM012 | 3-D-2008 | 3 | 111692.04 | 0 | 2008_09_17 | 45.2735 | Bituminous Mix | -93.7314 | SPWEB440F, PG 64-34; sent to Maplewood Lab for TSR test. DURING PAVING | Maplewood Lab | 03/11/2010 | E | 6.6 | 150.4 | 101.3 | 53.8 | 0.1 | 0.2 | 14.3
0308BM012 | 3-D-2008 | 3 | 111692.04 | 0 | 2008_09_17 | 45.2735 | Bituminous Mix | -93.7314 | SPWEB440F, PG 64-34; sent to Maplewood Lab for TSR test. DURING PAVING | Maplewood Lab | 03/08/2010 | F | 6.6 | 149.6 | 101.3 | -10.2 | 25 | 20.7 | 9.7
0399BM001 | 3-D-1990 | 3 | 111692.04 | 0 | 2001_06_01 | 45.2735 | Bituminous Mix | -93.7314 | mnroad_id assumed - sent to ASU June 2001 (plant mix). | Arizona State University | 10/01/1999 | 2 | 6.4 | 150 | 100 | 54.4 | 0.5 | 0.2 | 31.8
0399BM001 | 3-D-1990 | 3 | 111692.04 | 0 | 2001_06_01 | 45.2735 | Bituminous Mix | -93.7314 | mnroad_id assumed - sent to ASU June 2001 (plant mix). | Arizona State University | 10/01/1999 | 2 | 6.4 | 150 | 100 | 54.4 | 0.1 | 0.2 | 41.7
0399BM001 | 3-D-1990 | 3 | 111692.04 | 0 | 2001_06_01 | 45.2735 | Bituminous Mix | -93.7314 | mnroad_id assumed - sent to ASU June 2001 (plant mix). | Arizona State University | 10/01/1999 | 1 | 6.2 | 150 | 100 | 4.4 | 0.5 | 11.1 | 17.8
0399BM001 | 3-D-1990 | 3 | 111692.04 | 0 | 2001_06_01 | 45.2735 | Bituminous Mix | -93.7314 | mnroad_id assumed - sent to ASU June 2001 (plant mix). | Arizona State University | 10/01/1999 | 1 | 6.2 | 150 | 100 | 4.4 | 0.1 | 8.6 | 22.8
0399BM001 | 3-D-1990 | 3 | 111692.04 | 0 | 2001_06_01 | 45.2735 | Bituminous Mix | -93.7314 | mnroad_id assumed - sent to ASU June 2001 (plant mix). | Arizona State University | 10/01/1999 | 1 | 6.2 | 150 | 100 | 21.1 | 25 | 8.1 | 18.3
0399BM001 | 3-D-1990 | 3 | 111692.04 | 0 | 2001_06_01 | 45.2735 | Bituminous Mix | -93.7314 | mnroad_id assumed - sent to ASU June 2001 (plant mix). | Arizona State University | 10/01/1999 | 1 | 6.2 | 150 | 100 | 21.1 | 10 | 6.7 | 23.4
0399BM001 | 3-D-1990 | 3 | 111692.04 | 0 | 2001_06_01 | 45.2735 | Bituminous Mix | -93.7314 | mnroad_id assumed - sent to ASU June 2001 (plant mix). | Arizona State University | 10/01/1999 | 1 | 6.2 | 150 | 100 | 21.1 | 5 | 5.8 | 25.7
0399BM001 | 3-D-1990 | 3 | 111692.04 | 0 | 2001_06_01 | 45.2735 | Bituminous Mix | -93.7314 | mnroad_id assumed - sent to ASU June 2001 (plant mix). | Arizona State University | 10/01/1999 | 1 | 6.2 | 150 | 100 | 21.1 | 1 | 3.9 | 33.3
0399BM001 | 3-D-1990 | 3 | 111692.04 | 0 | 2001_06_01 | 45.2735 | Bituminous Mix | -93.7314 | mnroad_id assumed - sent to ASU June 2001 (plant mix). | Arizona State University | 10/01/1999 | 1 | 6.2 | 150 | 100 | -10 | 25 | 18.5 | 6.3
0399BM001 | 3-D-1990 | 3 | 111692.04 | 0 | 2001_06_01 | 45.2735 | Bituminous Mix | -93.7314 | mnroad_id assumed - sent to ASU June 2001 (plant mix). | Arizona State University | 10/01/1999 | 1 | 6.2 | 150 | 100 | -10 | 10 | 17.9 | 8.2
0399BM001 | 3-D-1990 | 3 | 111692.04 | 0 | 2001_06_01 | 45.2735 | Bituminous Mix | -93.7314 | mnroad_id assumed - sent to ASU June 2001 (plant mix). | Arizona State University | 10/01/1999 | 1 | 6.2 | 150 | 100 | -10 | 5 | 17 | 8.5
0399BM001 | 3-D-1990 | 3 | 111692.04 | 0 | 2001_06_01 | 45.2735 | Bituminous Mix | -93.7314 | mnroad_id assumed - sent to ASU June 2001 (plant mix). | Arizona State University | 10/01/1999 | 1 | 6.2 | 150 | 100 | -10 | 1 | 15 | 10.4
0399BM001 | 3-D-1990 | 3 | 111692.04 | 0 | 2001_06_01 | 45.2735 | Bituminous Mix | -93.7314 | mnroad_id assumed - sent to ASU June 2001 (plant mix). | Arizona State University | 10/01/1999 | 1 | 6.2 | 150 | 100 | -10 | 0.5 | 14.1 | 11.5
0399BM001 | 3-D-1990 | 3 | 111692.04 | 0 | 2001_06_01 | 45.2735 | Bituminous Mix | -93.7314 | mnroad_id assumed - sent to ASU June 2001 (plant mix). | Arizona State University | 10/01/1999 | 1 | 6.2 | 150 | 100 | -10 | 0.1 | 12.4 | 11.7
0399BM001 | 3-D-1990 | 3 | 111692.04 | 0 | 2001_06_01 | 45.2735 | Bituminous Mix | -93.7314 | mnroad_id assumed - sent to ASU June 2001 (plant mix). | Arizona State University | 10/01/1999 | 1 | 6.2 | 150 | 100 | 4.4 | 25 | 17.8 | 9.3
0399BM001 | 3-D-1990 | 3 | 111692.04 | 0 | 2001_06_01 | 45.2735 | Bituminous Mix | -93.7314 | mnroad_id assumed - sent to ASU June 2001 (plant mix). | Arizona State University | 10/01/1999 | 1 | 6.2 | 150 | 100 | 4.4 | 10 | 16.3 | 11.4
0399BM001 | 3-D-1990 | 3 | 111692.04 | 0 | 2001_06_01 | 45.2735 | Bituminous Mix | -93.7314 | mnroad_id assumed - sent to ASU June 2001 (plant mix). | Arizona State University | 10/01/1999 | 1 | 6.2 | 150 | 100 | 4.4 | 5 | 15.1 | 12.4
0399BM001 | 3-D-1990 | 3 | 111692.04 | 0 | 2001_06_01 | 45.2735 | Bituminous Mix | -93.7314 | mnroad_id assumed - sent to ASU June 2001 (plant mix). | Arizona State University | 10/01/1999 | 1 | 6.2 | 150 | 100 | 4.4 | 1 | 12.3 | 16
0399BM001 | 3-D-1990 | 3 | 111692.04 | 0 | 2001_06_01 | 45.2735 | Bituminous Mix | -93.7314 | mnroad_id assumed - sent to ASU June 2001 (plant mix). | Arizona State University | 10/01/1999 | 1 | 6.2 | 150 | 100 | 21.1 | 0.5 | 3.2 | 36.4
0399BM001 | 3-D-1990 | 3 | 111692.04 | 0 | 2001_06_01 | 45.2735 | Bituminous Mix | -93.7314 | mnroad_id assumed - sent to ASU June 2001 (plant mix). | Arizona State University | 10/01/1999 | 1 | 6.2 | 150 | 100 | 21.1 | 0.1 | 2.1 | 42.5
0399BM001 | 3-D-1990 | 3 | 111692.04 | 0 | 2001_06_01 | 45.2735 | Bituminous Mix | -93.7314 | mnroad_id assumed - sent to ASU June 2001 (plant mix). | Arizona State University | 10/01/1999 | 1 | 6.2 | 150 | 100 | 37.8 | 25 | 2 | 36.3
0399BM001 | 3-D-1990 | 3 | 111692.04 | 0 | 2001_06_01 | 45.2735 | Bituminous Mix | -93.7314 | mnroad_id assumed - sent to ASU June 2001 (plant mix). | Arizona State University | 10/01/1999 | 1 | 6.2 | 150 | 100 | 37.8 | 10 | 1.4 | 37.6
0399BM001 | 3-D-1990 | 3 | 111692.04 | 0 | 2001_06_01 | 45.2735 | Bituminous Mix | -93.7314 | mnroad_id assumed - sent to ASU June 2001 (plant mix). | Arizona State University | 10/01/1999 | 1 | 6.2 | 150 | 100 | 37.8 | 5 | 1.1 | 35.1
0399BM001 | 3-D-1990 | 3 | 111692.04 | 0 | 2001_06_01 | 45.2735 | Bituminous Mix | -93.7314 | mnroad_id assumed - sent to ASU June 2001 (plant mix). | Arizona State University | 10/01/1999 | 1 | 6.2 | 150 | 100 | 37.8 | 1 | 0.7 | 37.4
0399BM001 | 3-D-1990 | 3 | 111692.04 | 0 | 2001_06_01 | 45.2735 | Bituminous Mix | -93.7314 | mnroad_id assumed - sent to ASU June 2001 (plant mix). | Arizona State University | 10/01/1999 | 1 | 6.2 | 150 | 100 | 37.8 | 0.5 | 0.5 | 37.6
0399BM001 | 3-D-1990 | 3 | 111692.04 | 0 | 2001_06_01 | 45.2735 | Bituminous Mix | -93.7314 | mnroad_id assumed - sent to ASU June 2001 (plant mix). | Arizona State University | 10/01/1999 | 1 | 6.2 | 150 | 100 | 37.8 | 0.1 | 0.3 | 38.4
0399BM001 | 3-D-1990 | 3 | 111692.04 | 0 | 2001_06_01 | 45.2735 | Bituminous Mix | -93.7314 | mnroad_id assumed - sent to ASU June 2001 (plant mix). | Arizona State University | 10/01/1999 | 1 | 6.2 | 150 | 100 | 54.4 | 25 | 0.5 | 37.4
0399BM001 | 3-D-1990 | 3 | 111692.04 | 0 | 2001_06_01 | 45.2735 | Bituminous Mix | -93.7314 | mnroad_id assumed - sent to ASU June 2001 (plant mix). | Arizona State University | 10/01/1999 | 1 | 6.2 | 150 | 100 | 54.4 | 10 | 0.4 | 36.1
0399BM001 | 3-D-1990 | 3 | 111692.04 | 0 | 2001_06_01 | 45.2735 | Bituminous Mix | -93.7314 | mnroad_id assumed - sent to ASU June 2001 (plant mix). | Arizona State University | 10/01/1999 | 1 | 6.2 | 150 | 100 | 54.4 | 5 | 0.3 | 32.8
0399BM001 | 3-D-1990 | 3 | 111692.04 | 0 | 2001_06_01 | 45.2735 | Bituminous Mix | -93.7314 | mnroad_id assumed - sent to ASU June 2001 (plant mix). | Arizona State University | 10/01/1999 | 1 | 6.2 | 150 | 100 | 54.4 | 1 | 0.2 | 26.4
0399BM001 | 3-D-1990 | 3 | 111692.04 | 0 | 2001_06_01 | 45.2735 | Bituminous Mix | -93.7314 | mnroad_id assumed - sent to ASU June 2001 (plant mix). | Arizona State University | 10/01/1999 | 1 | 6.2 | 150 | 100 | 54.4 | 0.5 | 0.2 | 29.5
0399BM001 | 3-D-1990 | 3 | 111692.04 | 0 | 2001_06_01 | 45.2735 | Bituminous Mix | -93.7314 | mnroad_id assumed - sent to ASU June 2001 (plant mix). | Arizona State University | 10/01/1999 | 1 | 6.2 | 150 | 100 | 54.4 | 0.1 | 0.2 | 55
0399BM001 | 3-D-1990 | 3 | 111692.04 | 0 | 2001_06_01 | 45.2735 | Bituminous Mix | -93.7314 | mnroad_id assumed - sent to ASU June 2001 (plant mix). | Arizona State University | 10/01/1999 | 2 | 6.4 | 150 | 100 | -10 | 25 | 13.1 | 5.9
0399BM001 | 3-D-1990 | 3 | 111692.04 | 0 | 2001_06_01 | 45.2735 | Bituminous Mix | -93.7314 | mnroad_id assumed - sent to ASU June 2001 (plant mix). | Arizona State University | 10/01/1999 | 2 | 6.4 | 150 | 100 | -10 | 10 | 13 | 8
0399BM001 | 3-D-1990 | 3 | 111692.04 | 0 | 2001_06_01 | 45.2735 | Bituminous Mix | -93.7314 | mnroad_id assumed - sent to ASU June 2001 (plant mix). | Arizona State University | 10/01/1999 | 2 | 6.4 | 150 | 100 | -10 | 5 | 12.4 | 8.7
0399BM001 | 3-D-1990 | 3 | 111692.04 | 0 | 2001_06_01 | 45.2735 | Bituminous Mix | -93.7314 | mnroad_id assumed - sent to ASU June 2001 (plant mix). | Arizona State University | 10/01/1999 | 2 | 6.4 | 150 | 100 | -10 | 1 | 11 | 9.6
0399BM001 | 3-D-1990 | 3 | 111692.04 | 0 | 2001_06_01 | 45.2735 | Bituminous Mix | -93.7314 | mnroad_id assumed - sent to ASU June 2001 (plant mix). | Arizona State University | 10/01/1999 | 2 | 6.4 | 150 | 100 | -10 | 0.5 | 10.5 | 10.3
0399BM001 | 3-D-1990 | 3 | 111692.04 | 0 | 2001_06_01 | 45.2735 | Bituminous Mix | -93.7314 | mnroad_id assumed - sent to ASU June 2001 (plant mix). | Arizona State University | 10/01/1999 | 2 | 6.4 | 150 | 100 | -10 | 0.1 | 9.2 | 11.2
0399BM001 | 3-D-1990 | 3 | 111692.04 | 0 | 2001_06_01 | 45.2735 | Bituminous Mix | -93.7314 | mnroad_id assumed - sent to ASU June 2001 (plant mix). | Arizona State University | 10/01/1999 | 2 | 6.4 | 150 | 100 | 4.4 | 25 | 12.4 | 10.3
0399BM001 | 3-D-1990 | 3 | 111692.04 | 0 | 2001_06_01 | 45.2735 | Bituminous Mix | -93.7314 | mnroad_id assumed - sent to ASU June 2001 (plant mix). | Arizona State University | 10/01/1999 | 2 | 6.4 | 150 | 100 | 4.4 | 10 | 11.1 | 12.4
0399BM001 | 3-D-1990 | 3 | 111692.04 | 0 | 2001_06_01 | 45.2735 | Bituminous Mix | -93.7314 | mnroad_id assumed - sent to ASU June 2001 (plant mix). | Arizona State University | 10/01/1999 | 2 | 6.4 | 150 | 100 | 4.4 | 5 | 10 | 14
0399BM001 | 3-D-1990 | 3 | 111692.04 | 0 | 2001_06_01 | 45.2735 | Bituminous Mix | -93.7314 | mnroad_id assumed - sent to ASU June 2001 (plant mix). | Arizona State University | 10/01/1999 | 2 | 6.4 | 150 | 100 | 4.4 | 1 | 8 | 16.3
0399BM001 | 3-D-1990 | 3 | 111692.04 | 0 | 2001_06_01 | 45.2735 | Bituminous Mix | -93.7314 | mnroad_id assumed - sent to ASU June 2001 (plant mix). | Arizona State University | 10/01/1999 | 2 | 6.4 | 150 | 100 | 4.4 | 0.5 | 7.2 | 18.5
0399BM001 | 3-D-1990 | 3 | 111692.04 | 0 | 2001_06_01 | 45.2735 | Bituminous Mix | -93.7314 | mnroad_id assumed - sent to ASU June 2001 (plant mix). | Arizona State University | 10/01/1999 | 2 | 6.4 | 150 | 100 | 4.4 | 0.1 | 5.3 | 21.8
0399BM001 | 3-D-1990 | 3 | 111692.04 | 0 | 2001_06_01 | 45.2735 | Bituminous Mix | -93.7314 | mnroad_id assumed - sent to ASU June 2001 (plant mix). | Arizona State University | 10/01/1999 | 2 | 6.4 | 150 | 100 | 21.1 | 25 | 5.8 | 17.3
0399BM001 | 3-D-1990 | 3 | 111692.04 | 0 | 2001_06_01 | 45.2735 | Bituminous Mix | -93.7314 | mnroad_id assumed - sent to ASU June 2001 (plant mix). | Arizona State University | 10/01/1999 | 2 | 6.4 | 150 | 100 | 21.1 | 10 | 5 | 22.1
0399BM001 | 3-D-1990 | 3 | 111692.04 | 0 | 2001_06_01 | 45.2735 | Bituminous Mix | -93.7314 | mnroad_id assumed - sent to ASU June 2001 (plant mix). | Arizona State University | 10/01/1999 | 2 | 6.4 | 150 | 100 | 21.1 | 5 | 4.3 | 23.9
0399BM001 | 3-D-1990 | 3 | 111692.04 | 0 | 2001_06_01 | 45.2735 | Bituminous Mix | -93.7314 | mnroad_id assumed - sent to ASU June 2001 (plant mix). | Arizona State University | 10/01/1999 | 2 | 6.4 | 150 | 100 | 21.1 | 1 | 2.9 | 29.9
0399BM001 | 3-D-1990 | 3 | 111692.04 | 0 | 2001_06_01 | 45.2735 | Bituminous Mix | -93.7314 | mnroad_id assumed - sent to ASU June 2001 (plant mix). | Arizona State University | 10/01/1999 | 2 | 6.4 | 150 | 100 | 21.1 | 0.5 | 2.4 | 32.2
0399BM001 | 3-D-1990 | 3 | 111692.04 | 0 | 2001_06_01 | 45.2735 | Bituminous Mix | -93.7314 | mnroad_id assumed - sent to ASU June 2001 (plant mix). | Arizona State University | 10/01/1999 | 2 | 6.4 | 150 | 100 | 21.1 | 0.1 | 1.5 | 37.5
0399BM001 | 3-D-1990 | 3 | 111692.04 | 0 | 2001_06_01 | 45.2735 | Bituminous Mix | -93.7314 | mnroad_id assumed - sent to ASU June 2001 (plant mix). | Arizona State University | 10/01/1999 | 2 | 6.4 | 150 | 100 | 37.8 | 25 | 1.7 | 33.9
0399BM001 | 3-D-1990 | 3 | 111692.04 | 0 | 2001_06_01 | 45.2735 | Bituminous Mix | -93.7314 | mnroad_id assumed - sent to ASU June 2001 (plant mix). | Arizona State University | 10/01/1999 | 2 | 6.4 | 150 | 100 | 37.8 | 10 | 1.2 | 36.5
0308BM012 | 3-D-2008 | 3 | 111692.04 | 0 | 2008_09_17 | 45.2735 | Bituminous Mix | -93.7314 | SPWEB440F, PG 64-34; sent to Maplewood Lab for TSR test. DURING PAVING | Maplewood Lab | 03/09/2010 | F | 6.6 | 149.6 | 101.3 | 4.4 | 0.1 | 2.7 | 30.3
0308BM012 | 3-D-2008 | 3 | 111692.04 | 0 | 2008_09_17 | 45.2735 | Bituminous Mix | -93.7314 | SPWEB440F, PG 64-34; sent to Maplewood Lab for TSR test. DURING PAVING | Maplewood Lab | 03/10/2010 | F | 6.6 | 149.6 | 101.3 | 21.7 | 25 | 3.8 | 26.9
0308BM012 | 3-D-2008 | 3 | 111692.04 | 0 | 2008_09_17 | 45.2735 | Bituminous Mix | -93.7314 | SPWEB440F, PG 64-34; sent to Maplewood Lab for TSR test. DURING PAVING | Maplewood Lab | 03/10/2010 | F | 6.6 | 149.6 | 101.3 | 22.1 | 10 | 2.6 | 29.8
0308BM012 | 3-D-2008 | 3 | 111692.04 | 0 | 2008_09_17 | 45.2735 | Bituminous Mix | -93.7314 | SPWEB440F, PG 64-34; sent to Maplewood Lab for TSR test. DURING PAVING | Maplewood Lab | 03/10/2010 | F | 6.6 | 149.6 | 101.3 | 22.5 | 5 | 2 | 31.4
0308BM012 | 3-D-2008 | 3 | 111692.04 | 0 | 2008_09_17 | 45.2735 | Bituminous Mix | -93.7314 | SPWEB440F, PG 64-34; sent to Maplewood Lab for TSR test. DURING PAVING | Maplewood Lab | 03/10/2010 | F | 6.6 | 149.6 | 101.3 | 22.2 | 1 | 1 | 33.5
0308BM012 | 3-D-2008 | 3 | 111692.04 | 0 | 2008_09_17 | 45.2735 | Bituminous Mix | -93.7314 | SPWEB440F, PG 64-34; sent to Maplewood Lab for TSR test. DURING PAVING | Maplewood Lab | 03/10/2010 | F | 6.6 | 149.6 | 101.3 | 21.6 | 0.5 | 0.8 | 32.7
0308BM012 | 3-D-2008 | 3 | 111692.04 | 0 | 2008_09_17 | 45.2735 | Bituminous Mix | -93.7314 | SPWEB440F, PG 64-34; sent to Maplewood Lab for TSR test. DURING PAVING | Maplewood Lab | 03/10/2010 | F | 6.6 | 149.6 | 101.3 | 21.2 | 0.1 | 0.5 | -91
0308BM012 | 3-D-2008 | 3 | 111692.04 | 0 | 2008_09_17 | 45.2735 | Bituminous Mix | -93.7314 | SPWEB440F, PG 64-34; sent to Maplewood Lab for TSR test. DURING PAVING | Maplewood Lab | 03/10/2010 | F | 6.6 | 149.6 | 101.3 | 37.2 | 25 | 1.3 | 25.9
0308BM012 | 3-D-2008 | 3 | 111692.04 | 0 | 2008_09_17 | 45.2735 | Bituminous Mix | -93.7314 | SPWEB440F, PG 64-34; sent to Maplewood Lab for TSR test. DURING PAVING | Maplewood Lab | 03/10/2010 | F | 6.6 | 149.6 | 101.3 | 37.2 | 10 | 0.8 | 27.5
0308BM012 | 3-D-2008 | 3 | 111692.04 | 0 | 2008_09_17 | 45.2735 | Bituminous Mix | -93.7314 | SPWEB440F, PG 64-34; sent to Maplewood Lab for TSR test. DURING PAVING | Maplewood Lab | 03/10/2010 | F | 6.6 | 149.6 | 101.3 | 37.4 | 5 | 0.5 | 28.2
0308BM012 | 3-D-2008 | 3 | 111692.04 | 0 | 2008_09_17 | 45.2735 | Bituminous Mix | -93.7314 | SPWEB440F, PG 64-34; sent to Maplewood Lab for TSR test. DURING PAVING | Maplewood Lab | 03/10/2010 | F | 6.6 | 149.6 | 101.3 | 37.7 | 1 | 0.3 | 25.2
0308BM012 | 3-D-2008 | 3 | 111692.04 | 0 | 2008_09_17 | 45.2735 | Bituminous Mix | -93.7314 | SPWEB440F, PG 64-34; sent to Maplewood Lab for TSR test. DURING PAVING | Maplewood Lab | 03/10/2010 | F | 6.6 | 149.6 | 101.3 | 37.9 | 0.5 | 0.3 | 23.9
0308GR031 | 3-P-2008 | 3 | 111600 | 6 | 2008_07_15 | 45.2736 | FDR (HMA + Cl 5) | -93.7317 | sent to Maplewood Lab for characterization testing. | Maplewood Lab | 09/17/2010 | I |  | 150.8 | 101.3 | 55.1 | 10 | 0.4 | 27.1
0308GR031 | 3-P-2008 | 3 | 111600 | 6 | 2008_07_15 | 45.2736 | FDR (HMA + Cl 5) | -93.7317 | sent to Maplewood Lab for characterization testing. | Maplewood Lab | 09/17/2010 | I |  | 150.8 | 101.3 | 55 | 5 | 0.3 | 26.4
0308GR031 | 3-P-2008 | 3 | 111600 | 6 | 2008_07_15 | 45.2736 | FDR (HMA + Cl 5) | -93.7317 | sent to Maplewood Lab for characterization testing. | Maplewood Lab | 09/17/2010 | I |  | 150.8 | 101.3 | 55.6 | 1 | 0.2 | 23.6
0308GR031 | 3-P-2008 | 3 | 111600 | 6 | 2008_07_15 | 45.2736 | FDR (HMA + Cl 5) | -93.7317 | sent to Maplewood Lab for characterization testing. | Maplewood Lab | 09/17/2010 | I |  | 150.8 | 101.3 | 53.6 | 0.5 | 0.2 | 22
0308GR031 | 3-P-2008 | 3 | 111600 | 6 | 2008_07_15 | 45.2736 | FDR (HMA + Cl 5) | -93.7317 | sent to Maplewood Lab for characterization testing. | Maplewood Lab | 09/17/2010 | I |  | 150.8 | 101.3 | 54.3 | 0.1 | 0.2 | 18.3
0308GR031 | 3-P-2008 | 3 | 111600 | 6 | 2008_07_15 | 45.2736 | FDR (HMA + Cl 5) | -93.7317 | sent to Maplewood Lab for characterization testing. | Maplewood Lab | 02/16/2010 | A |  | 150.6 | 101.3 | 37.8 | 0.1 | 0.2 | 17.7
0308GR031 | 3-P-2008 | 3 | 111600 | 6 | 2008_07_15 | 45.2736 | FDR (HMA + Cl 5) | -93.7317 | sent to Maplewood Lab for characterization testing. | Maplewood Lab | 06/15/2010 | G |  | 150.2 | 100.8 | 20.9 | 10 | 4.1 | 19.6
0308GR031 | 3-P-2008 | 3 | 111600 | 6 | 2008_07_15 | 45.2736 | FDR (HMA + Cl 5) | -93.7317 | sent to Maplewood Lab for characterization testing. | Maplewood Lab | 06/15/2010 | G |  | 150.2 | 100.8 | 21.1 | 5 | 3.6 | 21.6
0308GR031 | 3-P-2008 | 3 | 111600 | 6 | 2008_07_15 | 45.2736 | FDR (HMA + Cl 5) | -93.7317 | sent to Maplewood Lab for characterization testing. | Maplewood Lab | 06/15/2010 | G |  | 150.2 | 100.8 | 21.2 | 1 | 2.5 | 24.2
0308GR031 | 3-P-2008 | 3 | 111600 | 6 | 2008_07_15 | 45.2736 | FDR (HMA + Cl 5) | -93.7317 | sent to Maplewood Lab for characterization testing. | Maplewood Lab | 06/15/2010 | G |  | 150.2 | 100.8 | 21.2 | 0.5 | 2.1 | 25.8
0308GR031 | 3-P-2008 | 3 | 111600 | 6 | 2008_07_15 | 45.2736 | FDR (HMA + Cl 5) | -93.7317 | sent to Maplewood Lab for characterization testing. | Maplewood Lab | 06/15/2010 | G |  | 150.2 | 100.8 | 21.2 | 0.1 | 1.4 | 26.8
0308GR031 | 3-P-2008 | 3 | 111600 | 6 | 2008_07_15 | 45.2736 | FDR (HMA + Cl 5) | -93.7317 | sent to Maplewood Lab for characterization testing. | Maplewood Lab | 06/16/2010 | G |  | 150.2 | 100.8 | 37.9 | 25 | 2.3 | 22.4
0308GR031 | 3-P-2008 | 3 | 111600 | 6 | 2008_07_15 | 45.2736 | FDR (HMA + Cl 5) | -93.7317 | sent to Maplewood Lab for characterization testing. | Maplewood Lab | 06/16/2010 | G |  | 150.2 | 100.8 | 38.2 | 10 | 1.7 | 25.8
0308GR031 | 3-P-2008 | 3 | 111600 | 6 | 2008_07_15 | 45.2736 | FDR (HMA + Cl 5) | -93.7317 | sent to Maplewood Lab for characterization testing. | Maplewood Lab | 06/16/2010 | G |  | 150.2 | 100.8 | 37.6 | 5 | 1.4 | 27.3
0308GR031 | 3-P-2008 | 3 | 111600 | 6 | 2008_07_15 | 45.2736 | FDR (HMA + Cl 5) | -93.7317 | sent to Maplewood Lab for characterization testing. | Maplewood Lab | 06/16/2010 | G |  | 150.2 | 100.8 | 38.4 | 1 | 0.8 | 28.6
0308GR031 | 3-P-2008 | 3 | 111600 | 6 | 2008_07_15 | 45.2736 | FDR (HMA + Cl 5) | -93.7317 | sent to Maplewood Lab for characterization testing. | Maplewood Lab | 06/16/2010 | G |  | 150.2 | 100.8 | 38.1 | 0.5 | 0.7 | 28.6
0308GR031 | 3-P-2008 | 3 | 111600 | 6 | 2008_07_15 | 45.2736 | FDR (HMA + Cl 5) | -93.7317 | sent to Maplewood Lab for characterization testing. | Maplewood Lab | 06/16/2010 | G |  | 150.2 | 100.8 | 37.8 | 0.1 | 0.4 | 25.5
0308GR031 | 3-P-2008 | 3 | 111600 | 6 | 2008_07_15 | 45.2736 | FDR (HMA + Cl 5) | -93.7317 | sent to Maplewood Lab for characterization testing. | Maplewood Lab | 06/17/2010 | G |  | 150.2 | 100.8 | 54.3 | 25 | 1 | 25.8
0308GR031 | 3-P-2008 | 3 | 111600 | 6 | 2008_07_15 | 45.2736 | FDR (HMA + Cl 5) | -93.7317 | sent to Maplewood Lab for characterization testing. | Maplewood Lab | 06/17/2010 | G |  | 150.2 | 100.8 | 54.8 | 10 | 0.7 | 25.2
0308GR031 | 3-P-2008 | 3 | 111600 | 6 | 2008_07_15 | 45.2736 | FDR (HMA + Cl 5) | -93.7317 | sent to Maplewood Lab for characterization testing. | Maplewood Lab | 06/17/2010 | G |  | 150.2 | 100.8 | 54.4 | 5 | 0.6 | 24.7
0308GR031 | 3-P-2008 | 3 | 111600 | 6 | 2008_07_15 | 45.2736 | FDR (HMA + Cl 5) | -93.7317 | sent to Maplewood Lab for characterization testing. | Maplewood Lab | 06/17/2010 | G |  | 150.2 | 100.8 | 54.7 | 1 | 0.4 | 23
0308GR031 | 3-P-2008 | 3 | 111600 | 6 | 2008_07_15 | 45.2736 | FDR (HMA + Cl 5) | -93.7317 | sent to Maplewood Lab for characterization testing. | Maplewood Lab | 06/17/2010 | G |  | 150.2 | 100.8 | 54.5 | 0.5 | 0.3 | 22.2
0308GR031 | 3-P-2008 | 3 | 111600 | 6 | 2008_07_15 | 45.2736 | FDR (HMA + Cl 5) | -93.7317 | sent to Maplewood Lab for characterization testing. | Maplewood Lab | 06/17/2010 | G |  | 150.2 | 100.8 | 54.6 | 0.1 | 0.3 | 18
0308GR031 | 3-P-2008 | 3 | 111600 | 6 | 2008_07_15 | 45.2736 | FDR (HMA + Cl 5) | -93.7317 | sent to Maplewood Lab for characterization testing. | Maplewood Lab | 06/08/2010 | H |  | 150.1 | 100.7 | -9.5 | 25 | 11.1 | 16.3
0308GR031 | 3-P-2008 | 3 | 111600 | 6 | 2008_07_15 | 45.2736 | FDR (HMA + Cl 5) | -93.7317 | sent to Maplewood Lab for characterization testing. | Maplewood Lab | 06/08/2010 | H |  | 150.1 | 100.7 | -9.6 | 10 | 11.6 | 8.2
0308GR031 | 3-P-2008 | 3 | 111600 | 6 | 2008_07_15 | 45.2736 | FDR (HMA + Cl 5) | -93.7317 | sent to Maplewood Lab for characterization testing. | Maplewood Lab | 06/08/2010 | H |  | 150.1 | 100.7 | -10.8 | 5 | 11.8 | 7.8
0308GR031 | 3-P-2008 | 3 | 111600 | 6 | 2008_07_15 | 45.2736 | FDR (HMA + Cl 5) | -93.7317 | sent to Maplewood Lab for characterization testing. | Maplewood Lab | 06/08/2010 | H |  | 150.1 | 100.7 | -10.3 | 1 | 10.5 | 10.8
0308GR031 | 3-P-2008 | 3 | 111600 | 6 | 2008_07_15 | 45.2736 | FDR (HMA + Cl 5) | -93.7317 | sent to Maplewood Lab for characterization testing. | Maplewood Lab | 06/08/2010 | H |  | 150.1 | 100.7 | -9.6 | 0.5 | 10 | 11.2
0308GR031 | 3-P-2008 | 3 | 111600 | 6 | 2008_07_15 | 45.2736 | FDR (HMA + Cl 5) | -93.7317 | sent to Maplewood Lab for characterization testing. | Maplewood Lab | 06/08/2010 | H |  | 150.1 | 100.7 | -9.8 | 0.1 | 8.9 | 12.4
0308GR031 | 3-P-2008 | 3 | 111600 | 6 | 2008_07_15 | 45.2736 | FDR (HMA + Cl 5) | -93.7317 | sent to Maplewood Lab for characterization testing. | Maplewood Lab | 06/09/2010 | H |  | 150.1 | 100.7 | 4.8 | 25 | 10.7 | 9.4
0308GR031 | 3-P-2008 | 3 | 111600 | 6 | 2008_07_15 | 45.2736 | FDR (HMA + Cl 5) | -93.7317 | sent to Maplewood Lab for characterization testing. | Maplewood Lab | 06/09/2010 | H |  | 150.1 | 100.7 | 4.4 | 10 | 9.8 | 10.2
0308GR031 | 3-P-2008 | 3 | 111600 | 6 | 2008_07_15 | 45.2736 | FDR (HMA + Cl 5) | -93.7317 | sent to Maplewood Lab for characterization testing. | Maplewood Lab | 06/09/2010 | H |  | 150.1 | 100.7 | 4.3 | 5 | 9.3 | 11.2
0308GR031 | 3-P-2008 | 3 | 111600 | 6 | 2008_07_15 | 45.2736 | FDR (HMA + Cl 5) | -93.7317 | sent to Maplewood Lab for characterization testing. | Maplewood Lab | 06/09/2010 | H |  | 150.1 | 100.7 | 4.7 | 1 | 7.6 | 13.1
0308GR031 | 3-P-2008 | 3 | 111600 | 6 | 2008_07_15 | 45.2736 | FDR (HMA + Cl 5) | -93.7317 | sent to Maplewood Lab for characterization testing. | Maplewood Lab | 06/09/2010 | H |  | 150.1 | 100.7 | 4.2 | 0.5 | 7.1 | 14.5
0308GR031 | 3-P-2008 | 3 | 111600 | 6 | 2008_07_15 | 45.2736 | FDR (HMA + Cl 5) | -93.7317 | sent to Maplewood Lab for characterization testing. | Maplewood Lab | 06/09/2010 | H |  | 150.1 | 100.7 | 4.7 | 0.1 | 5.7 | 14.7
0308GR031 | 3-P-2008 | 3 | 111600 | 6 | 2008_07_15 | 45.2736 | FDR (HMA + Cl 5) | -93.7317 | sent to Maplewood Lab for characterization testing. | Maplewood Lab | 06/14/2010 | H |  | 150.1 | 100.7 | 21.3 | 25 | 4.7 | 19.6
0308GR031 | 3-P-2008 | 3 | 111600 | 6 | 2008_07_15 | 45.2736 | FDR (HMA + Cl 5) | -93.7317 | sent to Maplewood Lab for characterization testing. | Maplewood Lab | 06/14/2010 | H |  | 150.1 | 100.7 | 21.3 | 10 | 4 | 19.9
0308GR031 | 3-P-2008 | 3 | 111600 | 6 | 2008_07_15 | 45.2736 | FDR (HMA + Cl 5) | -93.7317 | sent to Maplewood Lab for characterization testing. | Maplewood Lab | 06/14/2010 | H |  | 150.1 | 100.7 | 21.3 | 5 | 3.4 | 21.4
0308GR031 | 3-P-2008 | 3 | 111600 | 6 | 2008_07_15 | 45.2736 | FDR (HMA + Cl 5) | -93.7317 | sent to Maplewood Lab for characterization testing. | Maplewood Lab | 06/14/2010 | H |  | 150.1 | 100.7 | 21.3 | 1 | 2.3 | 24
0308GR031 | 3-P-2008 | 3 | 111600 | 6 | 2008_07_15 | 45.2736 | FDR (HMA + Cl 5) | -93.7317 | sent to Maplewood Lab for characterization testing. | Maplewood Lab | 06/14/2010 | H |  | 150.1 | 100.7 | 21.3 | 0.5 | 2 | 24.8
0308GR031 | 3-P-2008 | 3 | 111600 | 6 | 2008_07_15 | 45.2736 | FDR (HMA + Cl 5) | -93.7317 | sent to Maplewood Lab for characterization testing. | Maplewood Lab | 06/14/2010 | H |  | 150.1 | 100.7 | 21.4 | 0.1 | 1.3 | 26.2
0308GR031 | 3-P-2008 | 3 | 111600 | 6 | 2008_07_15 | 45.2736 | FDR (HMA + Cl 5) | -93.7317 | sent to Maplewood Lab for characterization testing. | Maplewood Lab | 06/16/2010 | H |  | 150.1 | 100.7 | 37.4 | 25 | 2.6 | 24
0308GR031 | 3-P-2008 | 3 | 111600 | 6 | 2008_07_15 | 45.2736 | FDR (HMA + Cl 5) | -93.7317 | sent to Maplewood Lab for characterization testing. | Maplewood Lab | 06/16/2010 | H |  | 150.1 | 100.7 | 37.5 | 10 | 2 | 25.2
0308GR031 | 3-P-2008 | 3 | 111600 | 6 | 2008_07_15 | 45.2736 | FDR (HMA + Cl 5) | -93.7317 | sent to Maplewood Lab for characterization testing. | Maplewood Lab | 06/16/2010 | H |  | 150.1 | 100.7 | 37.6 | 5 | 1.6 | 26.8
0308GR031 | 3-P-2008 | 3 | 111600 | 6 | 2008_07_15 | 45.2736 | FDR (HMA + Cl 5) | -93.7317 | sent to Maplewood Lab for characterization testing. | Maplewood Lab | 06/16/2010 | H |  | 150.1 | 100.7 | 37.7 | 1 | 0.9 | 28.6
0308GR031 | 3-P-2008 | 3 | 111600 | 6 | 2008_07_15 | 45.2736 | FDR (HMA + Cl 5) | -93.7317 | sent to Maplewood Lab for characterization testing. | Maplewood Lab | 06/16/2010 | H |  | 150.1 | 100.7 | 37.7 | 0.5 | 0.7 | 28.4
0308GR031 | 3-P-2008 | 3 | 111600 | 6 | 2008_07_15 | 45.2736 | FDR (HMA + Cl 5) | -93.7317 | sent to Maplewood Lab for characterization testing. | Maplewood Lab | 06/16/2010 | H |  | 150.1 | 100.7 | 38.5 | 0.1 | 0.5 | 26.1
0308GR031 | 3-P-2008 | 3 | 111600 | 6 | 2008_07_15 | 45.2736 | FDR (HMA + Cl 5) | -93.7317 | sent to Maplewood Lab for characterization testing. | Maplewood Lab | 06/17/2010 | H |  | 150.1 | 100.7 | 54.1 | 25 | 1 | 28.1
0308GR031 | 3-P-2008 | 3 | 111600 | 6 | 2008_07_15 | 45.2736 | FDR (HMA + Cl 5) | -93.7317 | sent to Maplewood Lab for characterization testing. | Maplewood Lab | 06/17/2010 | H |  | 150.1 | 100.7 | 54.5 | 10 | 0.7 | 27.4
0308GR031 | 3-P-2008 | 3 | 111600 | 6 | 2008_07_15 | 45.2736 | FDR (HMA + Cl 5) | -93.7317 | sent to Maplewood Lab for characterization testing. | Maplewood Lab | 06/17/2010 | H |  | 150.1 | 100.7 | 54.6 | 5 | 0.6 | 27
0308GR031 | 3-P-2008 | 3 | 111600 | 6 | 2008_07_15 | 45.2736 | FDR (HMA + Cl 5) | -93.7317 | sent to Maplewood Lab for characterization testing. | Maplewood Lab | 06/17/2010 | H |  | 150.1 | 100.7 | 54.8 | 1 | 0.4 | 24.4
0308GR031 | 3-P-2008 | 3 | 111600 | 6 | 2008_07_15 | 45.2736 | FDR (HMA + Cl 5) | -93.7317 | sent to Maplewood Lab for characterization testing. | Maplewood Lab | 06/17/2010 | H |  | 150.1 | 100.7 | 54.7 | 0.5 | 0.3 | 23
0308GR031 | 3-P-2008 | 3 | 111600 | 6 | 2008_07_15 | 45.2736 | FDR (HMA + Cl 5) | -93.7317 | sent to Maplewood Lab for characterization testing. | Maplewood Lab | 06/17/2010 | H |  | 150.1 | 100.7 | 53.6 | 0.1 | 0.2 | 18.2
0308GR031 | 3-P-2008 | 3 | 111600 | 6 | 2008_07_15 | 45.2736 | FDR (HMA + Cl 5) | -93.7317 | sent to Maplewood Lab for characterization testing. | Maplewood Lab | 09/02/2010 | I |  | 150.8 | 101.3 | -9.9 | 25 | 10.7 | 8
0308GR031 | 3-P-2008 | 3 | 111600 | 6 | 2008_07_15 | 45.2736 | FDR (HMA + Cl 5) | -93.7317 | sent to Maplewood Lab for characterization testing. | Maplewood Lab | 09/02/2010 | I |  | 150.8 | 101.3 | -9.3 | 10 | 10 | 10.6
0308GR031 | 3-P-2008 | 3 | 111600 | 6 | 2008_07_15 | 45.2736 | FDR (HMA + Cl 5) | -93.7317 | sent to Maplewood Lab for characterization testing. | Maplewood Lab | 09/02/2010 | I |  | 150.8 | 101.3 | -9.3 | 5 | 9.4 | 12
0399BM001 | 3-D-1990 | 3 | 111692.04 | 0 | 2001_06_01 | 45.2735 | Bituminous Mix | -93.7314 | mnroad_id assumed - sent to ASU June 2001 (plant mix). | Arizona State University | 10/01/1999 | 2 | 6.4 | 150 | 100 | 37.8 | 5 | 1 | 34.7
0399BM001 | 3-D-1990 | 3 | 111692.04 | 0 | 2001_06_01 | 45.2735 | Bituminous Mix | -93.7314 | mnroad_id assumed - sent to ASU June 2001 (plant mix). | Arizona State University | 10/01/1999 | 2 | 6.4 | 150 | 100 | 37.8 | 1 | 0.6 | 35.3
0399BM001 | 3-D-1990 | 3 | 111692.04 | 0 | 2001_06_01 | 45.2735 | Bituminous Mix | -93.7314 | mnroad_id assumed - sent to ASU June 2001 (plant mix). | Arizona State University | 10/01/1999 | 2 | 6.4 | 150 | 100 | 37.8 | 0.5 | 0.5 | 35.4
0399BM001 | 3-D-1990 | 3 | 111692.04 | 0 | 2001_06_01 | 45.2735 | Bituminous Mix | -93.7314 | mnroad_id assumed - sent to ASU June 2001 (plant mix). | Arizona State University | 10/01/1999 | 2 | 6.4 | 150 | 100 | 37.8 | 0.1 | 0.3 | 35.4
0399BM001 | 3-D-1990 | 3 | 111692.04 | 0 | 2001_06_01 | 45.2735 | Bituminous Mix | -93.7314 | mnroad_id assumed - sent to ASU June 2001 (plant mix). | Arizona State University | 10/01/1999 | 2 | 6.4 | 150 | 100 | 54.4 | 25 | 0.6 | 38.8
0399BM001 | 3-D-1990 | 3 | 111692.04 | 0 | 2001_06_01 | 45.2735 | Bituminous Mix | -93.7314 | mnroad_id assumed - sent to ASU June 2001 (plant mix). | Arizona State University | 10/01/1999 | 2 | 6.4 | 150 | 100 | 54.4 | 10 | 0.4 | 38.2
0399BM001 | 3-D-1990 | 3 | 111692.04 | 0 | 2001_06_01 | 45.2735 | Bituminous Mix | -93.7314 | mnroad_id assumed - sent to ASU June 2001 (plant mix). | Arizona State University | 10/01/1999 | 2 | 6.4 | 150 | 100 | 54.4 | 5 | 0.3 | 34.5
0399BM001 | 3-D-1990 | 3 | 111692.04 | 0 | 2001_06_01 | 45.2735 | Bituminous Mix | -93.7314 | mnroad_id assumed - sent to ASU June 2001 (plant mix). | Arizona State University | 10/01/1999 | 2 | 6.4 | 150 | 100 | 54.4 | 1 | 0.2 | 31.4
0308GR031 | 3-P-2008 | 3 | 111600 | 6 | 2008_07_15 | 45.2736 | FDR (HMA + Cl 5) | -93.7317 | sent to Maplewood Lab for characterization testing. | Maplewood Lab | 09/02/2010 | I |  | 150.8 | 101.3 | -9.3 | 1 | 8 | 13.7
0308GR031 | 3-P-2008 | 3 | 111600 | 6 | 2008_07_15 | 45.2736 | FDR (HMA + Cl 5) | -93.7317 | sent to Maplewood Lab for characterization testing. | Maplewood Lab | 09/02/2010 | I |  | 150.8 | 101.3 | -9.2 | 0.5 | 7.4 | 13.9
0308GR031 | 3-P-2008 | 3 | 111600 | 6 | 2008_07_15 | 45.2736 | FDR (HMA + Cl 5) | -93.7317 | sent to Maplewood Lab for characterization testing. | Maplewood Lab | 09/02/2010 | I |  | 150.8 | 101.3 | -9.3 | 0.1 | 6.2 | 17.5
0308GR031 | 3-P-2008 | 3 | 111600 | 6 | 2008_07_15 | 45.2736 | FDR (HMA + Cl 5) | -93.7317 | sent to Maplewood Lab for characterization testing. | Maplewood Lab | 09/08/2010 | I |  | 150.8 | 101.3 | 4.4 | 25 | 6.7 | 10.8
0308GR031 | 3-P-2008 | 3 | 111600 | 6 | 2008_07_15 | 45.2736 | FDR (HMA + Cl 5) | -93.7317 | sent to Maplewood Lab for characterization testing. | Maplewood Lab | 09/08/2010 | I |  | 150.8 | 101.3 | 4.4 | 10 | 5.6 | 17.4
0308GR031 | 3-P-2008 | 3 | 111600 | 6 | 2008_07_15 | 45.2736 | FDR (HMA + Cl 5) | -93.7317 | sent to Maplewood Lab for characterization testing. | Maplewood Lab | 09/08/2010 | I |  | 150.8 | 101.3 | 4.1 | 5 | 5 | 18.9
0308GR031 | 3-P-2008 | 3 | 111600 | 6 | 2008_07_15 | 45.2736 | FDR (HMA + Cl 5) | -93.7317 | sent to Maplewood Lab for characterization testing. | Maplewood Lab | 09/08/2010 | I |  | 150.8 | 101.3 | 4.8 | 1 | 3.6 | 21.8
0308GR031 | 3-P-2008 | 3 | 111600 | 6 | 2008_07_15 | 45.2736 | FDR (HMA + Cl 5) | -93.7317 | sent to Maplewood Lab for characterization testing. | Maplewood Lab | 09/08/2010 | I |  | 150.8 | 101.3 | 4.6 | 0.5 | 3.1 | 23.2
0308GR031 | 3-P-2008 | 3 | 111600 | 6 | 2008_07_15 | 45.2736 | FDR (HMA + Cl 5) | -93.7317 | sent to Maplewood Lab for characterization testing. | Maplewood Lab | 09/08/2010 | I |  | 150.8 | 101.3 | 4.6 | 0.1 | 2 | 24.1
0308GR031 | 3-P-2008 | 3 | 111600 | 6 | 2008_07_15 | 45.2736 | FDR (HMA + Cl 5) | -93.7317 | sent to Maplewood Lab for characterization testing. | Maplewood Lab | 09/09/2010 | I |  | 150.8 | 101.3 | 21.2 | 25 | 3 | 23.3
0308GR031 | 3-P-2008 | 3 | 111600 | 6 | 2008_07_15 | 45.2736 | FDR (HMA + Cl 5) | -93.7317 | sent to Maplewood Lab for characterization testing. | Maplewood Lab | 09/09/2010 | I |  | 150.8 | 101.3 | 21.2 | 10 | 2.3 | 25.1
0308GR031 | 3-P-2008 | 3 | 111600 | 6 | 2008_07_15 | 45.2736 | FDR (HMA + Cl 5) | -93.7317 | sent to Maplewood Lab for characterization testing. | Maplewood Lab | 09/09/2010 | I |  | 150.8 | 101.3 | 21.3 | 5 | 1.9 | 26.6
0308GR031 | 3-P-2008 | 3 | 111600 | 6 | 2008_07_15 | 45.2736 | FDR (HMA + Cl 5) | -93.7317 | sent to Maplewood Lab for characterization testing. | Maplewood Lab | 09/09/2010 | I |  | 150.8 | 101.3 | 21.3 | 1 | 1.2 | 29.6
0308GR031 | 3-P-2008 | 3 | 111600 | 6 | 2008_07_15 | 45.2736 | FDR (HMA + Cl 5) | -93.7317 | sent to Maplewood Lab for characterization testing. | Maplewood Lab | 09/09/2010 | I |  | 150.8 | 101.3 | 21.3 | 0.5 | 0.9 | 30.4
0308GR031 | 3-P-2008 | 3 | 111600 | 6 | 2008_07_15 | 45.2736 | FDR (HMA + Cl 5) | -93.7317 | sent to Maplewood Lab for characterization testing. | Maplewood Lab | 02/08/2010 | A |  | 150.6 | 101.3 | -11.9 | 25 | 17.8 | 9.9
0308GR031 | 3-P-2008 | 3 | 111600 | 6 | 2008_07_15 | 45.2736 | FDR (HMA + Cl 5) | -93.7317 | sent to Maplewood Lab for characterization testing. | Maplewood Lab | 02/08/2010 | A |  | 150.6 | 101.3 | -9.8 | 10 | 15.6 | 11.2
0308GR031 | 3-P-2008 | 3 | 111600 | 6 | 2008_07_15 | 45.2736 | FDR (HMA + Cl 5) | -93.7317 | sent to Maplewood Lab for characterization testing. | Maplewood Lab | 02/08/2010 | A |  | 150.6 | 101.3 | -10 | 5 | 14.5 | 12.5
0308GR031 | 3-P-2008 | 3 | 111600 | 6 | 2008_07_15 | 45.2736 | FDR (HMA + Cl 5) | -93.7317 | sent to Maplewood Lab for characterization testing. | Maplewood Lab | 02/08/2010 | A |  | 150.6 | 101.3 | -9.2 | 1 | 11.6 | 15.5
0308GR031 | 3-P-2008 | 3 | 111600 | 6 | 2008_07_15 | 45.2736 | FDR (HMA + Cl 5) | -93.7317 | sent to Maplewood Lab for characterization testing. | Maplewood Lab | 02/08/2010 | A |  | 150.6 | 101.3 | -9.8 | 0.5 | 10.5 | 16.7
0308GR031 | 3-P-2008 | 3 | 111600 | 6 | 2008_07_15 | 45.2736 | FDR (HMA + Cl 5) | -93.7317 | sent to Maplewood Lab for characterization testing. | Maplewood Lab | 02/08/2010 | A |  | 150.6 | 101.3 | -9.9 | 0.1 | 8 | 19.8
0308GR031 | 3-P-2008 | 3 | 111600 | 6 | 2008_07_15 | 45.2736 | FDR (HMA + Cl 5) | -93.7317 | sent to Maplewood Lab for characterization testing. | Maplewood Lab | 02/09/2010 | A |  | 150.6 | 101.3 | 4.7 | 25 | 8.6 | 19.7
0308GR031 | 3-P-2008 | 3 | 111600 | 6 | 2008_07_15 | 45.2736 | FDR (HMA + Cl 5) | -93.7317 | sent to Maplewood Lab for characterization testing. | Maplewood Lab | 02/09/2010 | A |  | 150.6 | 101.3 | 4.6 | 10 | 7.9 | 21.5
0308GR031 | 3-P-2008 | 3 | 111600 | 6 | 2008_07_15 | 45.2736 | FDR (HMA + Cl 5) | -93.7317 | sent to Maplewood Lab for characterization testing. | Maplewood Lab | 02/09/2010 | A |  | 150.6 | 101.3 | 4.4 | 5 | 6.7 | 23.7
0308GR031 | 3-P-2008 | 3 | 111600 | 6 | 2008_07_15 | 45.2736 | FDR (HMA + Cl 5) | -93.7317 | sent to Maplewood Lab for characterization testing. | Maplewood Lab | 02/09/2010 | A |  | 150.6 | 101.3 | 4.5 | 1 | 4.2 | 28.8
0308GR031 | 3-P-2008 | 3 | 111600 | 6 | 2008_07_15 | 45.2736 | FDR (HMA + Cl 5) | -93.7317 | sent to Maplewood Lab for characterization testing. | Maplewood Lab | 02/09/2010 | A |  | 150.6 | 101.3 | 4.3 | 0.5 | 3.4 | 30.6
0308GR031 | 3-P-2008 | 3 | 111600 | 6 | 2008_07_15 | 45.2736 | FDR (HMA + Cl 5) | -93.7317 | sent to Maplewood Lab for characterization testing. | Maplewood Lab | 02/09/2010 | A |  | 150.6 | 101.3 | 4.2 | 0.1 | 2.1 | 33
0308GR031 | 3-P-2008 | 3 | 111600 | 6 | 2008_07_15 | 45.2736 | FDR (HMA + Cl 5) | -93.7317 | sent to Maplewood Lab for characterization testing. | Maplewood Lab | 02/10/2010 | A |  | 150.6 | 101.3 | 21.1 | 25 | 2.9 | 27.5
0308GR031 | 3-P-2008 | 3 | 111600 | 6 | 2008_07_15 | 45.2736 | FDR (HMA + Cl 5) | -93.7317 | sent to Maplewood Lab for characterization testing. | Maplewood Lab | 02/10/2010 | A |  | 150.6 | 101.3 | 21.2 | 10 | 2.1 | 30.6
0308GR031 | 3-P-2008 | 3 | 111600 | 6 | 2008_07_15 | 45.2736 | FDR (HMA + Cl 5) | -93.7317 | sent to Maplewood Lab for characterization testing. | Maplewood Lab | 02/10/2010 | A |  | 150.6 | 101.3 | 21.2 | 5 | 1.6 | 32.1
0308GR031 | 3-P-2008 | 3 | 111600 | 6 | 2008_07_15 | 45.2736 | FDR (HMA + Cl 5) | -93.7317 | sent to Maplewood Lab for characterization testing. | Maplewood Lab | 02/10/2010 | A |  | 150.6 | 101.3 | 21.2 | 1 | 0.8 | 33.7
0308GR031 | 3-P-2008 | 3 | 111600 | 6 | 2008_07_15 | 45.2736 | FDR (HMA + Cl 5) | -93.7317 | sent to Maplewood Lab for characterization testing. | Maplewood Lab | 02/10/2010 | A |  | 150.6 | 101.3 | 21.2 | 0.5 | 0.7 | 32.9
0308GR031 | 3-P-2008 | 3 | 111600 | 6 | 2008_07_15 | 45.2736 | FDR (HMA + Cl 5) | -93.7317 | sent to Maplewood Lab for characterization testing. | Maplewood Lab | 02/10/2010 | A |  | 150.6 | 101.3 | 21.2 | 0.1 | 0.4 | 28.5
0308GR031 | 3-P-2008 | 3 | 111600 | 6 | 2008_07_15 | 45.2736 | FDR (HMA + Cl 5) | -93.7317 | sent to Maplewood Lab for characterization testing. | Maplewood Lab | 02/16/2010 | A |  | 150.6 | 101.3 | 37.7 | 25 | 0.8 | 28.4
0308GR031 | 3-P-2008 | 3 | 111600 | 6 | 2008_07_15 | 45.2736 | FDR (HMA + Cl 5) | -93.7317 | sent to Maplewood Lab for characterization testing. | Maplewood Lab | 02/16/2010 | A |  | 150.6 | 101.3 | 37.8 | 10 | 0.5 | 28.8
0308GR031 | 3-P-2008 | 3 | 111600 | 6 | 2008_07_15 | 45.2736 | FDR (HMA + Cl 5) | -93.7317 | sent to Maplewood Lab for characterization testing. | Maplewood Lab | 02/16/2010 | A |  | 150.6 | 101.3 | 37.8 | 5 | 0.4 | 26.9
0308GR031 | 3-P-2008 | 3 | 111600 | 6 | 2008_07_15 | 45.2736 | FDR (HMA + Cl 5) | -93.7317 | sent to Maplewood Lab for characterization testing. | Maplewood Lab | 02/16/2010 | A |  | 150.6 | 101.3 | 37.9 | 1 | 0.2 | 23
0308GR031 | 3-P-2008 | 3 | 111600 | 6 | 2008_07_15 | 45.2736 | FDR (HMA + Cl 5) | -93.7317 | sent to Maplewood Lab for characterization testing. | Maplewood Lab | 02/16/2010 | A |  | 150.6 | 101.3 | 37.9 | 0.5 | 0.2 | 21.4
0308GR031 | 3-P-2008 | 3 | 111600 | 6 | 2008_07_15 | 45.2736 | FDR (HMA + Cl 5) | -93.7317 | sent to Maplewood Lab for characterization testing. | Maplewood Lab | 02/17/2010 | A |  | 150.6 | 101.3 | 54.1 | 25 | 0.7 | 19
0308GR031 | 3-P-2008 | 3 | 111600 | 6 | 2008_07_15 | 45.2736 | FDR (HMA + Cl 5) | -93.7317 | sent to Maplewood Lab for characterization testing. | Maplewood Lab | 02/17/2010 | A |  | 150.6 | 101.3 | 54.5 | 10 | 0.3 | 20.6
0308GR031 | 3-P-2008 | 3 | 111600 | 6 | 2008_07_15 | 45.2736 | FDR (HMA + Cl 5) | -93.7317 | sent to Maplewood Lab for characterization testing. | Maplewood Lab | 02/17/2010 | A |  | 150.6 | 101.3 | 54.7 | 5 | 0.2 | 17.6
0308GR031 | 3-P-2008 | 3 | 111600 | 6 | 2008_07_15 | 45.2736 | FDR (HMA + Cl 5) | -93.7317 | sent to Maplewood Lab for characterization testing. | Maplewood Lab | 02/17/2010 | A |  | 150.6 | 101.3 | 54.7 | 1 | 0.2 | 16.7
0308GR031 | 3-P-2008 | 3 | 111600 | 6 | 2008_07_15 | 45.2736 | FDR (HMA + Cl 5) | -93.7317 | sent to Maplewood Lab for characterization testing. | Maplewood Lab | 02/17/2010 | A |  | 150.6 | 101.3 | 54.6 | 0.5 | 0.1 | 16.3
0308GR031 | 3-P-2008 | 3 | 111600 | 6 | 2008_07_15 | 45.2736 | FDR (HMA + Cl 5) | -93.7317 | sent to Maplewood Lab for characterization testing. | Maplewood Lab | 02/17/2010 | A |  | 150.6 | 101.3 | 54.1 | 0.1 | 0.1 | 15
0308GR031 | 3-P-2008 | 3 | 111600 | 6 | 2008_07_15 | 45.2736 | FDR (HMA + Cl 5) | -93.7317 | sent to Maplewood Lab for characterization testing. | Maplewood Lab | 06/07/2010 | G |  | 150.2 | 100.8 | -8.8 | 25 | 13 | 10.4
0308GR031 | 3-P-2008 | 3 | 111600 | 6 | 2008_07_15 | 45.2736 | FDR (HMA + Cl 5) | -93.7317 | sent to Maplewood Lab for characterization testing. | Maplewood Lab | 06/07/2010 | G |  | 150.2 | 100.8 | -9.4 | 10 | 12.4 | 8.3
0308GR031 | 3-P-2008 | 3 | 111600 | 6 | 2008_07_15 | 45.2736 | FDR (HMA + Cl 5) | -93.7317 | sent to Maplewood Lab for characterization testing. | Maplewood Lab | 06/07/2010 | G |  | 150.2 | 100.8 | -8.8 | 5 | 12 | 8.7
0308GR031 | 3-P-2008 | 3 | 111600 | 6 | 2008_07_15 | 45.2736 | FDR (HMA + Cl 5) | -93.7317 | sent to Maplewood Lab for characterization testing. | Maplewood Lab | 06/07/2010 | G |  | 150.2 | 100.8 | -10.3 | 1 | 11 | 9.7
0308GR031 | 3-P-2008 | 3 | 111600 | 6 | 2008_07_15 | 45.2736 | FDR (HMA + Cl 5) | -93.7317 | sent to Maplewood Lab for characterization testing. | Maplewood Lab | 06/07/2010 | G |  | 150.2 | 100.8 | -10.3 | 0.5 | 10.5 | 10.5
0308GR031 | 3-P-2008 | 3 | 111600 | 6 | 2008_07_15 | 45.2736 | FDR (HMA + Cl 5) | -93.7317 | sent to Maplewood Lab for characterization testing. | Maplewood Lab | 06/07/2010 | G |  | 150.2 | 100.8 | -10 | 0.1 | 9.6 | 12.2
0308GR031 | 3-P-2008 | 3 | 111600 | 6 | 2008_07_15 | 45.2736 | FDR (HMA + Cl 5) | -93.7317 | sent to Maplewood Lab for characterization testing. | Maplewood Lab | 06/09/2010 | G |  | 150.2 | 100.8 | 5.4 | 25 | 10.9 | 8.9
0308GR031 | 3-P-2008 | 3 | 111600 | 6 | 2008_07_15 | 45.2736 | FDR (HMA + Cl 5) | -93.7317 | sent to Maplewood Lab for characterization testing. | Maplewood Lab | 06/09/2010 | G |  | 150.2 | 100.8 | 5.4 | 10 | 9.6 | 9.6
0308GR031 | 3-P-2008 | 3 | 111600 | 6 | 2008_07_15 | 45.2736 | FDR (HMA + Cl 5) | -93.7317 | sent to Maplewood Lab for characterization testing. | Maplewood Lab | 06/09/2010 | G |  | 150.2 | 100.8 | 5.1 | 5 | 9 | 10.7
0308GR031 | 3-P-2008 | 3 | 111600 | 6 | 2008_07_15 | 45.2736 | FDR (HMA + Cl 5) | -93.7317 | sent to Maplewood Lab for characterization testing. | Maplewood Lab | 06/09/2010 | G |  | 150.2 | 100.8 | 4.6 | 1 | 7.4 | 13
0308GR031 | 3-P-2008 | 3 | 111600 | 6 | 2008_07_15 | 45.2736 | FDR (HMA + Cl 5) | -93.7317 | sent to Maplewood Lab for characterization testing. | Maplewood Lab | 06/09/2010 | G |  | 150.2 | 100.8 | 4.1 | 0.5 | 6.8 | 14.1
0308GR031 | 3-P-2008 | 3 | 111600 | 6 | 2008_07_15 | 45.2736 | FDR (HMA + Cl 5) | -93.7317 | sent to Maplewood Lab for characterization testing. | Maplewood Lab | 06/09/2010 | G |  | 150.2 | 100.8 | 4.7 | 0.1 | 5.6 | 16.1
0308GR031 | 3-P-2008 | 3 | 111600 | 6 | 2008_07_15 | 45.2736 | FDR (HMA + Cl 5) | -93.7317 | sent to Maplewood Lab for characterization testing. | Maplewood Lab | 06/15/2010 | G |  | 150.2 | 100.8 | 20.9 | 25 | 4.7 | 16.9
0308GR031 | 3-P-2008 | 3 | 111600 | 6 | 2008_07_15 | 45.2736 | FDR (HMA + Cl 5) | -93.7317 | sent to Maplewood Lab for characterization testing. | Maplewood Lab | 09/09/2010 | I |  | 150.8 | 101.3 | 21.4 | 0.1 | 0.6 | 29.1
0308GR031 | 3-P-2008 | 3 | 111600 | 6 | 2008_07_15 | 45.2736 | FDR (HMA + Cl 5) | -93.7317 | sent to Maplewood Lab for characterization testing. | Maplewood Lab | 09/15/2010 | I |  | 150.8 | 101.3 | 37.6 | 25 | 1.2 | 27.7
0308GR031 | 3-P-2008 | 3 | 111600 | 6 | 2008_07_15 | 45.2736 | FDR (HMA + Cl 5) | -93.7317 | sent to Maplewood Lab for characterization testing. | Maplewood Lab | 09/15/2010 | I |  | 150.8 | 101.3 | 38.1 | 10 | 0.9 | 28.3
0308GR031 | 3-P-2008 | 3 | 111600 | 6 | 2008_07_15 | 45.2736 | FDR (HMA + Cl 5) | -93.7317 | sent to Maplewood Lab for characterization testing. | Maplewood Lab | 09/15/2010 | I |  | 150.8 | 101.3 | 38.2 | 5 | 0.7 | 28.4
0308GR031 | 3-P-2008 | 3 | 111600 | 6 | 2008_07_15 | 45.2736 | FDR (HMA + Cl 5) | -93.7317 | sent to Maplewood Lab for characterization testing. | Maplewood Lab | 09/15/2010 | I |  | 150.8 | 101.3 | 38.2 | 1 | 0.4 | 26.8
0308GR031 | 3-P-2008 | 3 | 111600 | 6 | 2008_07_15 | 45.2736 | FDR (HMA + Cl 5) | -93.7317 | sent to Maplewood Lab for characterization testing. | Maplewood Lab | 09/15/2010 | I |  | 150.8 | 101.3 | 38.2 | 0.5 | 0.3 | 25.5
0308GR031 | 3-P-2008 | 3 | 111600 | 6 | 2008_07_15 | 45.2736 | FDR (HMA + Cl 5) | -93.7317 | sent to Maplewood Lab for characterization testing. | Maplewood Lab | 09/15/2010 | I |  | 150.8 | 101.3 | 37.7 | 0.1 | 0.2 | 22.4
0308GR031 | 3-P-2008 | 3 | 111600 | 6 | 2008_07_15 | 45.2736 | FDR (HMA + Cl 5) | -93.7317 | sent to Maplewood Lab for characterization testing. | Maplewood Lab | 09/17/2010 | I |  | 150.8 | 101.3 | 54.7 | 25 | 0.6 | 28.5
0408GR021 | 4-P-2008 | 4 | 112400 | 6 | 2008_07_18 | 45.2723 | FDR (HMA) | -93.7292 | sent to Maplewood Lab for Mr test. | Maplewood Lab | 02/17/2010 | B |  | 151.9 | 101.2 | 54.3 | 1 | 0.2 | 22.3
0408GR021 | 4-P-2008 | 4 | 112400 | 6 | 2008_07_18 | 45.2723 | FDR (HMA) | -93.7292 | sent to Maplewood Lab for Mr test. | Maplewood Lab | 02/17/2010 | B |  | 151.9 | 101.2 | 54.6 | 0.5 | 0.2 | 21.2
0408GR021 | 4-P-2008 | 4 | 112400 | 6 | 2008_07_18 | 45.2723 | FDR (HMA) | -93.7292 | sent to Maplewood Lab for Mr test. | Maplewood Lab | 02/17/2010 | B |  | 151.9 | 101.2 | 54.1 | 0.1 | 0.2 | 14.9
0408GR021 | 4-P-2008 | 4 | 112400 | 6 | 2008_07_18 | 45.2723 | FDR (HMA) | -93.7292 | sent to Maplewood Lab for Mr test. | Maplewood Lab | 06/07/2010 | C | 11.5 | 149.9 | 100.9 | -9.8 | 25 | 12.5 | 5.4
0408GR021 | 4-P-2008 | 4 | 112400 | 6 | 2008_07_18 | 45.2723 | FDR (HMA) | -93.7292 | sent to Maplewood Lab for Mr test. | Maplewood Lab | 06/07/2010 | C | 11.5 | 149.9 | 100.9 | -11.3 | 10 | 12 | 7.4
0408GR021 | 4-P-2008 | 4 | 112400 | 6 | 2008_07_18 | 45.2723 | FDR (HMA) | -93.7292 | sent to Maplewood Lab for Mr test. | Maplewood Lab | 06/07/2010 | C | 11.5 | 149.9 | 100.9 | -10.3 | 5 | 11.5 | 7.9
0408GR021 | 4-P-2008 | 4 | 112400 | 6 | 2008_07_18 | 45.2723 | FDR (HMA) | -93.7292 | sent to Maplewood Lab for Mr test. | Maplewood Lab | 06/07/2010 | C | 11.5 | 149.9 | 100.9 | -10.6 | 1 | 10.4 | 9.6
0408GR021 | 4-P-2008 | 4 | 112400 | 6 | 2008_07_18 | 45.2723 | FDR (HMA) | -93.7292 | sent to Maplewood Lab for Mr test. | Maplewood Lab | 06/07/2010 | C | 11.5 | 149.9 | 100.9 | -9.9 | 0.5 | 10 | 9.8
0408GR021 | 4-P-2008 | 4 | 112400 | 6 | 2008_07_18 | 45.2723 | FDR (HMA) | -93.7292 | sent to Maplewood Lab for Mr test. | Maplewood Lab | 06/07/2010 | C | 11.5 | 149.9 | 100.9 | -10.3 | 0.1 | 9.1 | 11.4
0408GR021 | 4-P-2008 | 4 | 112400 | 6 | 2008_07_18 | 45.2723 | FDR (HMA) | -93.7292 | sent to Maplewood Lab for Mr test. | Maplewood Lab | 06/09/2010 | C | 11.5 | 149.9 | 100.9 | 4.4 | 25 | 8.6 | 9.5
0408GR021 | 4-P-2008 | 4 | 112400 | 6 | 2008_07_18 | 45.2723 | FDR (HMA) | -93.7292 | sent to Maplewood Lab for Mr test. | Maplewood Lab | 06/09/2010 | C | 11.5 | 149.9 | 100.9 | 4.1 | 10 | 8 | 10.9
0408GR021 | 4-P-2008 | 4 | 112400 | 6 | 2008_07_18 | 45.2723 | FDR (HMA) | -93.7292 | sent to Maplewood Lab for Mr test. | Maplewood Lab | 06/09/2010 | C | 11.5 | 149.9 | 100.9 | 3.9 | 5 | 7.4 | 11.9
0408GR021 | 4-P-2008 | 4 | 112400 | 6 | 2008_07_18 | 45.2723 | FDR (HMA) | -93.7292 | sent to Maplewood Lab for Mr test. | Maplewood Lab | 06/09/2010 | C | 11.5 | 149.9 | 100.9 | 4 | 1 | 5.8 | 14.1
0408GR021 | 4-P-2008 | 4 | 112400 | 6 | 2008_07_18 | 45.2723 | FDR (HMA) | -93.7292 | sent to Maplewood Lab for Mr test. | Maplewood Lab | 06/09/2010 | C | 11.5 | 149.9 | 100.9 | 4.7 | 0.5 | 5.3 | 15.3
0408GR021 | 4-P-2008 | 4 | 112400 | 6 | 2008_07_18 | 45.2723 | FDR (HMA) | -93.7292 | sent to Maplewood Lab for Mr test. | Maplewood Lab | 06/09/2010 | C | 11.5 | 149.9 | 100.9 | 4.3 | 0.1 | 4.5 | 18.6
0408GR021 | 4-P-2008 | 4 | 112400 | 6 | 2008_07_18 | 45.2723 | FDR (HMA) | -93.7292 | sent to Maplewood Lab for Mr test. | Maplewood Lab | 06/15/2010 | C | 11.5 | 149.9 | 100.9 | 20.9 | 25 | 4.5 | 16.3
0408GR021 | 4-P-2008 | 4 | 112400 | 6 | 2008_07_18 | 45.2723 | FDR (HMA) | -93.7292 | sent to Maplewood Lab for Mr test. | Maplewood Lab | 06/15/2010 | C | 11.5 | 149.9 | 100.9 | 21 | 10 | 4 | 18.7
0408GR021 | 4-P-2008 | 4 | 112400 | 6 | 2008_07_18 | 45.2723 | FDR (HMA) | -93.7292 | sent to Maplewood Lab for Mr test. | Maplewood Lab | 06/15/2010 | C | 11.5 | 149.9 | 100.9 | 21 | 5 | 3.5 | 19.6
0408GR021 | 4-P-2008 | 4 | 112400 | 6 | 2008_07_18 | 45.2723 | FDR (HMA) | -93.7292 | sent to Maplewood Lab for Mr test. | Maplewood Lab | 06/15/2010 | C | 11.5 | 149.9 | 100.9 | 21 | 1 | 2.4 | 23
0408GR021 | 4-P-2008 | 4 | 112400 | 6 | 2008_07_18 | 45.2723 | FDR (HMA) | -93.7292 | sent to Maplewood Lab for Mr test. | Maplewood Lab | 06/15/2010 | C | 11.5 | 149.9 | 100.9 | 21 | 0.5 | 2.1 | 24.2
0408GR021 | 4-P-2008 | 4 | 112400 | 6 | 2008_07_18 | 45.2723 | FDR (HMA) | -93.7292 | sent to Maplewood Lab for Mr test. | Maplewood Lab | 06/15/2010 | C | 11.5 | 149.9 | 100.9 | 21.2 | 0.1 | 1.4 | 25.5
0408GR021 | 4-P-2008 | 4 | 112400 | 6 | 2008_07_18 | 45.2723 | FDR (HMA) | -93.7292 | sent to Maplewood Lab for Mr test. | Maplewood Lab | 06/16/2010 | C | 11.5 | 149.9 | 100.9 | 37.8 | 25 | 2.4 | 22.1
0408GR021 | 4-P-2008 | 4 | 112400 | 6 | 2008_07_18 | 45.2723 | FDR (HMA) | -93.7292 | sent to Maplewood Lab for Mr test. | Maplewood Lab | 06/16/2010 | C | 11.5 | 149.9 | 100.9 | 37.4 | 10 | 1.9 | 24.3
0408GR021 | 4-P-2008 | 4 | 112400 | 6 | 2008_07_18 | 45.2723 | FDR (HMA) | -93.7292 | sent to Maplewood Lab for Mr test. | Maplewood Lab | 06/16/2010 | C | 11.5 | 149.9 | 100.9 | 37.6 | 5 | 1.6 | 25.9
0408GR021 | 4-P-2008 | 4 | 112400 | 6 | 2008_07_18 | 45.2723 | FDR (HMA) | -93.7292 | sent to Maplewood Lab for Mr test. | Maplewood Lab | 06/16/2010 | C | 11.5 | 149.9 | 100.9 | 37.8 | 1 | 0.9 | 27.8
0408GR021 | 4-P-2008 | 4 | 112400 | 6 | 2008_07_18 | 45.2723 | FDR (HMA) | -93.7292 | sent to Maplewood Lab for Mr test. | Maplewood Lab | 06/16/2010 | C | 11.5 | 149.9 | 100.9 | 38.1 | 0.5 | 0.8 | 27.8
0408GR021 | 4-P-2008 | 4 | 112400 | 6 | 2008_07_18 | 45.2723 | FDR (HMA) | -93.7292 | sent to Maplewood Lab for Mr test. | Maplewood Lab | 06/16/2010 | C | 11.5 | 149.9 | 100.9 | 38 | 0.1 | 0.5 | 25
0408GR021 | 4-P-2008 | 4 | 112400 | 6 | 2008_07_18 | 45.2723 | FDR (HMA) | -93.7292 | sent to Maplewood Lab for Mr test. | Maplewood Lab | 06/17/2010 | C | 11.5 | 149.9 | 100.9 | 54 | 25 | 1 | 26.6
0408GR021 | 4-P-2008 | 4 | 112400 | 6 | 2008_07_18 | 45.2723 | FDR (HMA) | -93.7292 | sent to Maplewood Lab for Mr test. | Maplewood Lab | 06/17/2010 | C | 11.5 | 149.9 | 100.9 | 54.2 | 10 | 0.7 | 27.3
0408GR021 | 4-P-2008 | 4 | 112400 | 6 | 2008_07_18 | 45.2723 | FDR (HMA) | -93.7292 | sent to Maplewood Lab for Mr test. | Maplewood Lab | 06/17/2010 | C | 11.5 | 149.9 | 100.9 | 54.3 | 5 | 0.6 | 26.5
0408GR021 | 4-P-2008 | 4 | 112400 | 6 | 2008_07_18 | 45.2723 | FDR (HMA) | -93.7292 | sent to Maplewood Lab for Mr test. | Maplewood Lab | 06/17/2010 | C | 11.5 | 149.9 | 100.9 | 54.7 | 1 | 0.4 | 24.8
0408GR021 | 4-P-2008 | 4 | 112400 | 6 | 2008_07_18 | 45.2723 | FDR (HMA) | -93.7292 | sent to Maplewood Lab for Mr test. | Maplewood Lab | 06/17/2010 | C | 11.5 | 149.9 | 100.9 | 54.4 | 0.5 | 0.3 | 24.4
0408GR021 | 4-P-2008 | 4 | 112400 | 6 | 2008_07_18 | 45.2723 | FDR (HMA) | -93.7292 | sent to Maplewood Lab for Mr test. | Maplewood Lab | 06/17/2010 | C | 11.5 | 149.9 | 100.9 | 54.3 | 0.1 | 0.2 | 19.1
0408GR021 | 4-P-2008 | 4 | 112400 | 6 | 2008_07_18 | 45.2723 | FDR (HMA) | -93.7292 | sent to Maplewood Lab for Mr test. | Maplewood Lab | 06/08/2010 | D | 12.3 | 150.2 | 100.8 | -11.2 | 25 | 10.2 | 6.3
0408GR021 | 4-P-2008 | 4 | 112400 | 6 | 2008_07_18 | 45.2723 | FDR (HMA) | -93.7292 | sent to Maplewood Lab for Mr test. | Maplewood Lab | 06/08/2010 | D | 12.3 | 150.2 | 100.8 | -11.3 | 10 | 9.9 | 6.5
0408GR021 | 4-P-2008 | 4 | 112400 | 6 | 2008_07_18 | 45.2723 | FDR (HMA) | -93.7292 | sent to Maplewood Lab for Mr test. | Maplewood Lab | 06/08/2010 | D | 12.3 | 150.2 | 100.8 | -10.7 | 5 | 9.6 | 8
0408GR021 | 4-P-2008 | 4 | 112400 | 6 | 2008_07_18 | 45.2723 | FDR (HMA) | -93.7292 | sent to Maplewood Lab for Mr test. | Maplewood Lab | 06/08/2010 | D | 12.3 | 150.2 | 100.8 | -9.9 | 1 | 8.7 | 8.9
0408GR021 | 4-P-2008 | 4 | 112400 | 6 | 2008_07_18 | 45.2723 | FDR (HMA) | -93.7292 | sent to Maplewood Lab for Mr test. | Maplewood Lab | 06/08/2010 | D | 12.3 | 150.2 | 100.8 | -10.2 | 0.5 | 8.4 | 8.9
0408GR021 | 4-P-2008 | 4 | 112400 | 6 | 2008_07_18 | 45.2723 | FDR (HMA) | -93.7292 | sent to Maplewood Lab for Mr test. | Maplewood Lab | 06/08/2010 | D | 12.3 | 150.2 | 100.8 | -9.9 | 0.1 | 7.5 | 10.8
0408GR021 | 4-P-2008 | 4 | 112400 | 6 | 2008_07_18 | 45.2723 | FDR (HMA) | -93.7292 | sent to Maplewood Lab for Mr test. | Maplewood Lab | 06/09/2010 | D | 12.3 | 150.2 | 100.8 | 4.4 | 25 | 7.7 | 8.6
0408GR021 | 4-P-2008 | 4 | 112400 | 6 | 2008_07_18 | 45.2723 | FDR (HMA) | -93.7292 | sent to Maplewood Lab for Mr test. | Maplewood Lab | 06/09/2010 | D | 12.3 | 150.2 | 100.8 | 4.3 | 10 | 7.2 | 10.1
0408GR021 | 4-P-2008 | 4 | 112400 | 6 | 2008_07_18 | 45.2723 | FDR (HMA) | -93.7292 | sent to Maplewood Lab for Mr test. | Maplewood Lab | 06/09/2010 | D | 12.3 | 150.2 | 100.8 | 4.1 | 5 | 6.7 | 10.8
0408GR021 | 4-P-2008 | 4 | 112400 | 6 | 2008_07_18 | 45.2723 | FDR (HMA) | -93.7292 | sent to Maplewood Lab for Mr test. | Maplewood Lab | 06/09/2010 | D | 12.3 | 150.2 | 100.8 | 3.6 | 1 | 5.6 | 12.4
0408GR021 | 4-P-2008 | 4 | 112400 | 6 | 2008_07_18 | 45.2723 | FDR (HMA) | -93.7292 | sent to Maplewood Lab for Mr test. | Maplewood Lab | 06/09/2010 | D | 12.3 | 150.2 | 100.8 | 4.6 | 0.5 | 5.3 | 13.3
0408GR021 | 4-P-2008 | 4 | 112400 | 6 | 2008_07_18 | 45.2723 | FDR (HMA) | -93.7292 | sent to Maplewood Lab for Mr test. | Maplewood Lab | 06/09/2010 | D | 12.3 | 150.2 | 100.8 | 4.4 | 0.1 | 4.5 | 12.2
0408GR021 | 4-P-2008 | 4 | 112400 | 6 | 2008_07_18 | 45.2723 | FDR (HMA) | -93.7292 | sent to Maplewood Lab for Mr test. | Maplewood Lab | 06/15/2010 | D | 12.3 | 150.2 | 100.8 | 20.8 | 25 | 4.1 | 17.2
0408GR021 | 4-P-2008 | 4 | 112400 | 6 | 2008_07_18 | 45.2723 | FDR (HMA) | -93.7292 | sent to Maplewood Lab for Mr test. | Maplewood Lab | 06/15/2010 | D | 12.3 | 150.2 | 100.8 | 21.1 | 10 | 3.7 | 18.9
0408GR021 | 4-P-2008 | 4 | 112400 | 6 | 2008_07_18 | 45.2723 | FDR (HMA) | -93.7292 | sent to Maplewood Lab for Mr test. | Maplewood Lab | 06/15/2010 | D | 12.3 | 150.2 | 100.8 | 21 | 5 | 3.2 | 20.1
0408GR021 | 4-P-2008 | 4 | 112400 | 6 | 2008_07_18 | 45.2723 | FDR (HMA) | -93.7292 | sent to Maplewood Lab for Mr test. | Maplewood Lab | 06/15/2010 | D | 12.3 | 150.2 | 100.8 | 21.1 | 1 | 2.3 | 23
0408GR021 | 4-P-2008 | 4 | 112400 | 6 | 2008_07_18 | 45.2723 | FDR (HMA) | -93.7292 | sent to Maplewood Lab for Mr test. | Maplewood Lab | 06/15/2010 | D | 12.3 | 150.2 | 100.8 | 21.1 | 0.5 | 2 | 24
0408GR021 | 4-P-2008 | 4 | 112400 | 6 | 2008_07_18 | 45.2723 | FDR (HMA) | -93.7292 | sent to Maplewood Lab for Mr test. | Maplewood Lab | 06/15/2010 | D | 12.3 | 150.2 | 100.8 | 21.2 | 0.1 | 1.3 | 25.3
0408GR021 | 4-P-2008 | 4 | 112400 | 6 | 2008_07_18 | 45.2723 | FDR (HMA) | -93.7292 | sent to Maplewood Lab for Mr test. | Maplewood Lab | 06/16/2010 | D | 12.3 | 150.2 | 100.8 | 37.4 | 25 | 2.1 | 22.8
0499BM001 | 4-D-1991 | 4 | 112284.77 | 0 | 2001_06_01 | 45.2725 | Bituminous Mix | -93.7296 | mnroad_id assumed - sent to ASU June 2001 (plant mix). | Arizona State University | 10/01/1999 | 2 | 6.4 | 150 | 100 | 54.4 | 1 | 0.2 | 29.3
0499BM001 | 4-D-1991 | 4 | 112284.77 | 0 | 2001_06_01 | 45.2725 | Bituminous Mix | -93.7296 | mnroad_id assumed - sent to ASU June 2001 (plant mix). | Arizona State University | 10/01/1999 | 2 | 6.4 | 150 | 100 | 54.4 | 0.5 | 0.2 | 27.3
0499BM001 | 4-D-1991 | 4 | 112284.77 | 0 | 2001_06_01 | 45.2725 | Bituminous Mix | -93.7296 | mnroad_id assumed - sent to ASU June 2001 (plant mix). | Arizona State University | 10/01/1999 | 2 | 6.4 | 150 | 100 | 54.4 | 0.1 | 0.1 | 28.3
0499BM001 | 4-D-1991 | 4 | 112284.77 | 0 | 2001_06_01 | 45.2725 | Bituminous Mix | -93.7296 | mnroad_id assumed - sent to ASU June 2001 (plant mix). | Arizona State University | 10/01/1999 | 1 | 6.3 | 150 | 100 | -10 | 25 | 41 | 7.4
0499BM001 | 4-D-1991 | 4 | 112284.77 | 0 | 2001_06_01 | 45.2725 | Bituminous Mix | -93.7296 | mnroad_id assumed - sent to ASU June 2001 (plant mix). | Arizona State University | 10/01/1999 | 1 | 6.3 | 150 | 100 | -10 | 10 | 38.9 | 9.1
0499BM001 | 4-D-1991 | 4 | 112284.77 | 0 | 2001_06_01 | 45.2725 | Bituminous Mix | -93.7296 | mnroad_id assumed - sent to ASU June 2001 (plant mix). | Arizona State University | 10/01/1999 | 1 | 6.3 | 150 | 100 | -10 | 5 | 37.1 | 10.4
0499BM001 | 4-D-1991 | 4 | 112284.77 | 0 | 2001_06_01 | 45.2725 | Bituminous Mix | -93.7296 | mnroad_id assumed - sent to ASU June 2001 (plant mix). | Arizona State University | 10/01/1999 | 1 | 6.3 | 150 | 100 | -10 | 1 | 32 | 11.5
0499BM001 | 4-D-1991 | 4 | 112284.77 | 0 | 2001_06_01 | 45.2725 | Bituminous Mix | -93.7296 | mnroad_id assumed - sent to ASU June 2001 (plant mix). | Arizona State University | 10/01/1999 | 1 | 6.3 | 150 | 100 | -10 | 0.5 | 29.8 | 12.3
0499BM001 | 4-D-1991 | 4 | 112284.77 | 0 | 2001_06_01 | 45.2725 | Bituminous Mix | -93.7296 | mnroad_id assumed - sent to ASU June 2001 (plant mix). | Arizona State University | 10/01/1999 | 1 | 6.3 | 150 | 100 | -10 | 0.1 | 25 | 13
0499BM001 | 4-D-1991 | 4 | 112284.77 | 0 | 2001_06_01 | 45.2725 | Bituminous Mix | -93.7296 | mnroad_id assumed - sent to ASU June 2001 (plant mix). | Arizona State University | 10/01/1999 | 1 | 6.3 | 150 | 100 | 4.4 | 25 | 25.6 | 10.4
0499BM001 | 4-D-1991 | 4 | 112284.77 | 0 | 2001_06_01 | 45.2725 | Bituminous Mix | -93.7296 | mnroad_id assumed - sent to ASU June 2001 (plant mix). | Arizona State University | 10/01/1999 | 1 | 6.3 | 150 | 100 | 4.4 | 1 | 17.2 | 15.8
0408GR021 | 4-P-2008 | 4 | 112400 | 6 | 2008_07_18 | 45.2723 | FDR (HMA) | -93.7292 | sent to Maplewood Lab for Mr test. | Maplewood Lab | 02/08/2010 | A |  | 150.2 | 101.1 | -10 | 0.5 | 10.7 | 17.5
0408GR021 | 4-P-2008 | 4 | 112400 | 6 | 2008_07_18 | 45.2723 | FDR (HMA) | -93.7292 | sent to Maplewood Lab for Mr test. | Maplewood Lab | 02/08/2010 | A |  | 150.2 | 101.1 | -9 | 0.1 | 9 | 18.9
0408GR021 | 4-P-2008 | 4 | 112400 | 6 | 2008_07_18 | 45.2723 | FDR (HMA) | -93.7292 | sent to Maplewood Lab for Mr test. | Maplewood Lab | 02/09/2010 | A |  | 150.2 | 101.1 | 5.1 | 25 | 7.7 | 14.2
0408GR021 | 4-P-2008 | 4 | 112400 | 6 | 2008_07_18 | 45.2723 | FDR (HMA) | -93.7292 | sent to Maplewood Lab for Mr test. | Maplewood Lab | 02/09/2010 | A |  | 150.2 | 101.1 | 4.2 | 10 | 7.4 | 17.4
0408GR021 | 4-P-2008 | 4 | 112400 | 6 | 2008_07_18 | 45.2723 | FDR (HMA) | -93.7292 | sent to Maplewood Lab for Mr test. | Maplewood Lab | 02/09/2010 | A |  | 150.2 | 101.1 | 4.1 | 5 | 6.7 | 20.7
0408GR021 | 4-P-2008 | 4 | 112400 | 6 | 2008_07_18 | 45.2723 | FDR (HMA) | -93.7292 | sent to Maplewood Lab for Mr test. | Maplewood Lab | 02/09/2010 | A |  | 150.2 | 101.1 | 4.7 | 1 | 4.8 | 23.5
0408GR021 | 4-P-2008 | 4 | 112400 | 6 | 2008_07_18 | 45.2723 | FDR (HMA) | -93.7292 | sent to Maplewood Lab for Mr test. | Maplewood Lab | 02/09/2010 | A |  | 150.2 | 101.1 | 4.1 | 0.5 | 4.2 | 24.1
0408GR021 | 4-P-2008 | 4 | 112400 | 6 | 2008_07_18 | 45.2723 | FDR (HMA) | -93.7292 | sent to Maplewood Lab for Mr test. | Maplewood Lab | 02/09/2010 | A |  | 150.2 | 101.1 | 4 | 0.1 | 3.1 | 26.1
0408GR021 | 4-P-2008 | 4 | 112400 | 6 | 2008_07_18 | 45.2723 | FDR (HMA) | -93.7292 | sent to Maplewood Lab for Mr test. | Maplewood Lab | 02/10/2010 | A |  | 150.2 | 101.1 | 20.7 | 25 | 4.6 | 21.2
0408GR021 | 4-P-2008 | 4 | 112400 | 6 | 2008_07_18 | 45.2723 | FDR (HMA) | -93.7292 | sent to Maplewood Lab for Mr test. | Maplewood Lab | 02/10/2010 | A |  | 150.2 | 101.1 | 20.9 | 10 | 4 | 23.6
0408GR021 | 4-P-2008 | 4 | 112400 | 6 | 2008_07_18 | 45.2723 | FDR (HMA) | -93.7292 | sent to Maplewood Lab for Mr test. | Maplewood Lab | 02/10/2010 | A |  | 150.2 | 101.1 | 21.2 | 5 | 3.4 | 25.5
0408GR021 | 4-P-2008 | 4 | 112400 | 6 | 2008_07_18 | 45.2723 | FDR (HMA) | -93.7292 | sent to Maplewood Lab for Mr test. | Maplewood Lab | 02/10/2010 | A |  | 150.2 | 101.1 | 21.2 | 1 | 2.1 | 27.9
0408GR021 | 4-P-2008 | 4 | 112400 | 6 | 2008_07_18 | 45.2723 | FDR (HMA) | -93.7292 | sent to Maplewood Lab for Mr test. | Maplewood Lab | 02/10/2010 | A |  | 150.2 | 101.1 | 21.2 | 0.5 | 1.8 | 27.9
0408GR021 | 4-P-2008 | 4 | 112400 | 6 | 2008_07_18 | 45.2723 | FDR (HMA) | -93.7292 | sent to Maplewood Lab for Mr test. | Maplewood Lab | 02/10/2010 | A |  | 150.2 | 101.1 | 21.1 | 0.1 | 1.1 | 26.2
0408GR021 | 4-P-2008 | 4 | 112400 | 6 | 2008_07_18 | 45.2723 | FDR (HMA) | -93.7292 | sent to Maplewood Lab for Mr test. | Maplewood Lab | 02/16/2010 | A |  | 150.2 | 101.1 | 37.3 | 25 | 1.7 | 24.9
0408GR021 | 4-P-2008 | 4 | 112400 | 6 | 2008_07_18 | 45.2723 | FDR (HMA) | -93.7292 | sent to Maplewood Lab for Mr test. | Maplewood Lab | 02/16/2010 | A |  | 150.2 | 101.1 | 37.4 | 10 | 1.3 | 25.8
0408GR021 | 4-P-2008 | 4 | 112400 | 6 | 2008_07_18 | 45.2723 | FDR (HMA) | -93.7292 | sent to Maplewood Lab for Mr test. | Maplewood Lab | 02/16/2010 | A |  | 150.2 | 101.1 | 37.7 | 5 | 1 | 25.3
0408GR021 | 4-P-2008 | 4 | 112400 | 6 | 2008_07_18 | 45.2723 | FDR (HMA) | -93.7292 | sent to Maplewood Lab for Mr test. | Maplewood Lab | 02/16/2010 | A |  | 150.2 | 101.1 | 37.9 | 1 | 0.6 | 24.2
0408GR021 | 4-P-2008 | 4 | 112400 | 6 | 2008_07_18 | 45.2723 | FDR (HMA) | -93.7292 | sent to Maplewood Lab for Mr test. | Maplewood Lab | 02/16/2010 | A |  | 150.2 | 101.1 | 37.9 | 0.5 | 0.5 | 23
0408GR021 | 4-P-2008 | 4 | 112400 | 6 | 2008_07_18 | 45.2723 | FDR (HMA) | -93.7292 | sent to Maplewood Lab for Mr test. | Maplewood Lab | 02/16/2010 | A |  | 150.2 | 101.1 | 37.7 | 0.1 | 0.4 | 18
0408GR021 | 4-P-2008 | 4 | 112400 | 6 | 2008_07_18 | 45.2723 | FDR (HMA) | -93.7292 | sent to Maplewood Lab for Mr test. | Maplewood Lab | 02/17/2010 | A |  | 150.2 | 101.1 | 53.9 | 25 | 0.8 | 24.6
0408GR021 | 4-P-2008 | 4 | 112400 | 6 | 2008_07_18 | 45.2723 | FDR (HMA) | -93.7292 | sent to Maplewood Lab for Mr test. | Maplewood Lab | 02/17/2010 | A |  | 150.2 | 101.1 | 54.3 | 10 | 0.5 | 26
0408GR021 | 4-P-2008 | 4 | 112400 | 6 | 2008_07_18 | 45.2723 | FDR (HMA) | -93.7292 | sent to Maplewood Lab for Mr test. | Maplewood Lab | 02/17/2010 | A |  | 150.2 | 101.1 | 54.6 | 5 | 0.4 | 24.9
0408GR021 | 4-P-2008 | 4 | 112400 | 6 | 2008_07_18 | 45.2723 | FDR (HMA) | -93.7292 | sent to Maplewood Lab for Mr test. | Maplewood Lab | 02/17/2010 | A |  | 150.2 | 101.1 | 54.7 | 1 | 0.2 | 21.9
0408GR021 | 4-P-2008 | 4 | 112400 | 6 | 2008_07_18 | 45.2723 | FDR (HMA) | -93.7292 | sent to Maplewood Lab for Mr test. | Maplewood Lab | 02/17/2010 | A |  | 150.2 | 101.1 | 54.7 | 0.5 | 0.2 | 20.6
0408GR021 | 4-P-2008 | 4 | 112400 | 6 | 2008_07_18 | 45.2723 | FDR (HMA) | -93.7292 | sent to Maplewood Lab for Mr test. | Maplewood Lab | 02/17/2010 | A |  | 150.2 | 101.1 | 54.2 | 0.1 | 0.2 | 17
0408GR021 | 4-P-2008 | 4 | 112400 | 6 | 2008_07_18 | 45.2723 | FDR (HMA) | -93.7292 | sent to Maplewood Lab for Mr test. | Maplewood Lab | 02/08/2010 | B |  | 151.9 | 101.2 | -9.5 | 25 | 10.6 | 5.4
0408GR021 | 4-P-2008 | 4 | 112400 | 6 | 2008_07_18 | 45.2723 | FDR (HMA) | -93.7292 | sent to Maplewood Lab for Mr test. | Maplewood Lab | 02/08/2010 | B |  | 151.9 | 101.2 | -9.5 | 10 | 8.9 | 10.9
0408GR021 | 4-P-2008 | 4 | 112400 | 6 | 2008_07_18 | 45.2723 | FDR (HMA) | -93.7292 | sent to Maplewood Lab for Mr test. | Maplewood Lab | 02/08/2010 | B |  | 151.9 | 101.2 | -10.3 | 5 | 8.6 | 12.2
0408GR021 | 4-P-2008 | 4 | 112400 | 6 | 2008_07_18 | 45.2723 | FDR (HMA) | -93.7292 | sent to Maplewood Lab for Mr test. | Maplewood Lab | 02/08/2010 | B |  | 151.9 | 101.2 | -9.6 | 1 | 7.2 | 14.9
0408GR021 | 4-P-2008 | 4 | 112400 | 6 | 2008_07_18 | 45.2723 | FDR (HMA) | -93.7292 | sent to Maplewood Lab for Mr test. | Maplewood Lab | 02/08/2010 | B |  | 151.9 | 101.2 | -9.4 | 0.5 | 6.6 | 15.8
0408GR021 | 4-P-2008 | 4 | 112400 | 6 | 2008_07_18 | 45.2723 | FDR (HMA) | -93.7292 | sent to Maplewood Lab for Mr test. | Maplewood Lab | 02/08/2010 | B |  | 151.9 | 101.2 | -9.9 | 0.1 | 5.4 | 17.7
0408GR021 | 4-P-2008 | 4 | 112400 | 6 | 2008_07_18 | 45.2723 | FDR (HMA) | -93.7292 | sent to Maplewood Lab for Mr test. | Maplewood Lab | 02/09/2010 | B |  | 151.9 | 101.2 | 4.1 | 25 | 6.3 | 13
0408GR021 | 4-P-2008 | 4 | 112400 | 6 | 2008_07_18 | 45.2723 | FDR (HMA) | -93.7292 | sent to Maplewood Lab for Mr test. | Maplewood Lab | 02/09/2010 | B |  | 151.9 | 101.2 | 4.1 | 10 | 5.6 | 18.4
0408GR021 | 4-P-2008 | 4 | 112400 | 6 | 2008_07_18 | 45.2723 | FDR (HMA) | -93.7292 | sent to Maplewood Lab for Mr test. | Maplewood Lab | 02/09/2010 | B |  | 151.9 | 101.2 | 4.2 | 5 | 4.9 | 19.2
0408GR021 | 4-P-2008 | 4 | 112400 | 6 | 2008_07_18 | 45.2723 | FDR (HMA) | -93.7292 | sent to Maplewood Lab for Mr test. | Maplewood Lab | 02/09/2010 | B |  | 151.9 | 101.2 | 4.3 | 1 | 3.5 | 21.8
0408GR021 | 4-P-2008 | 4 | 112400 | 6 | 2008_07_18 | 45.2723 | FDR (HMA) | -93.7292 | sent to Maplewood Lab for Mr test. | Maplewood Lab | 02/09/2010 | B |  | 151.9 | 101.2 | 4.6 | 0.5 | 3.1 | 22.5
0408GR021 | 4-P-2008 | 4 | 112400 | 6 | 2008_07_18 | 45.2723 | FDR (HMA) | -93.7292 | sent to Maplewood Lab for Mr test. | Maplewood Lab | 02/09/2010 | B |  | 151.9 | 101.2 | 4.1 | 0.1 | 2.2 | 24
0408GR021 | 4-P-2008 | 4 | 112400 | 6 | 2008_07_18 | 45.2723 | FDR (HMA) | -93.7292 | sent to Maplewood Lab for Mr test. | Maplewood Lab | 02/10/2010 | B |  | 151.9 | 101.2 | 21.1 | 25 | 2.6 | 21.8
0408GR021 | 4-P-2008 | 4 | 112400 | 6 | 2008_07_18 | 45.2723 | FDR (HMA) | -93.7292 | sent to Maplewood Lab for Mr test. | Maplewood Lab | 02/10/2010 | B |  | 151.9 | 101.2 | 21.1 | 10 | 2.1 | 23.3
0408GR021 | 4-P-2008 | 4 | 112400 | 6 | 2008_07_18 | 45.2723 | FDR (HMA) | -93.7292 | sent to Maplewood Lab for Mr test. | Maplewood Lab | 02/10/2010 | B |  | 151.9 | 101.2 | 21.1 | 5 | 1.8 | 24.4
0408GR021 | 4-P-2008 | 4 | 112400 | 6 | 2008_07_18 | 45.2723 | FDR (HMA) | -93.7292 | sent to Maplewood Lab for Mr test. | Maplewood Lab | 02/10/2010 | B |  | 151.9 | 101.2 | 21.1 | 1 | 1.1 | 27.2
0408GR021 | 4-P-2008 | 4 | 112400 | 6 | 2008_07_18 | 45.2723 | FDR (HMA) | -93.7292 | sent to Maplewood Lab for Mr test. | Maplewood Lab | 02/10/2010 | B |  | 151.9 | 101.2 | 21.1 | 0.5 | 0.9 | 28
0408GR021 | 4-P-2008 | 4 | 112400 | 6 | 2008_07_18 | 45.2723 | FDR (HMA) | -93.7292 | sent to Maplewood Lab for Mr test. | Maplewood Lab | 02/10/2010 | B |  | 151.9 | 101.2 | 21.1 | 0.1 | 0.6 | 26.6
0408GR021 | 4-P-2008 | 4 | 112400 | 6 | 2008_07_18 | 45.2723 | FDR (HMA) | -93.7292 | sent to Maplewood Lab for Mr test. | Maplewood Lab | 02/16/2010 | B |  | 151.9 | 101.2 | 37.4 | 25 | 1.5 | 24.5
0408GR021 | 4-P-2008 | 4 | 112400 | 6 | 2008_07_18 | 45.2723 | FDR (HMA) | -93.7292 | sent to Maplewood Lab for Mr test. | Maplewood Lab | 02/16/2010 | B |  | 151.9 | 101.2 | 37.6 | 10 | 1.1 | 25.6
0408GR021 | 4-P-2008 | 4 | 112400 | 6 | 2008_07_18 | 45.2723 | FDR (HMA) | -93.7292 | sent to Maplewood Lab for Mr test. | Maplewood Lab | 02/16/2010 | B |  | 151.9 | 101.2 | 37.8 | 5 | 0.9 | 25.7
0408GR021 | 4-P-2008 | 4 | 112400 | 6 | 2008_07_18 | 45.2723 | FDR (HMA) | -93.7292 | sent to Maplewood Lab for Mr test. | Maplewood Lab | 02/16/2010 | B |  | 151.9 | 101.2 | 37.9 | 1 | 0.5 | 25.9
0408GR021 | 4-P-2008 | 4 | 112400 | 6 | 2008_07_18 | 45.2723 | FDR (HMA) | -93.7292 | sent to Maplewood Lab for Mr test. | Maplewood Lab | 02/16/2010 | B |  | 151.9 | 101.2 | 37.9 | 0.5 | 0.4 | 27.1
0408GR021 | 4-P-2008 | 4 | 112400 | 6 | 2008_07_18 | 45.2723 | FDR (HMA) | -93.7292 | sent to Maplewood Lab for Mr test. | Maplewood Lab | 02/16/2010 | B |  | 151.9 | 101.2 | 37.8 | 0.1 | 0.3 | 23.9
0408GR021 | 4-P-2008 | 4 | 112400 | 6 | 2008_07_18 | 45.2723 | FDR (HMA) | -93.7292 | sent to Maplewood Lab for Mr test. | Maplewood Lab | 02/17/2010 | B |  | 151.9 | 101.2 | 54.1 | 25 | 0.8 | 21.9
0408GR021 | 4-P-2008 | 4 | 112400 | 6 | 2008_07_18 | 45.2723 | FDR (HMA) | -93.7292 | sent to Maplewood Lab for Mr test. | Maplewood Lab | 02/17/2010 | B |  | 151.9 | 101.2 | 54.5 | 10 | 0.5 | 26.9
0408GR021 | 4-P-2008 | 4 | 112400 | 6 | 2008_07_18 | 45.2723 | FDR (HMA) | -93.7292 | sent to Maplewood Lab for Mr test. | Maplewood Lab | 02/17/2010 | B |  | 151.9 | 101.2 | 54.7 | 5 | 0.3 | 25.1
0408GR021 | 4-P-2008 | 4 | 112400 | 6 | 2008_07_18 | 45.2723 | FDR (HMA) | -93.7292 | sent to Maplewood Lab for Mr test. | Maplewood Lab | 06/16/2010 | D | 12.3 | 150.2 | 100.8 | 37.5 | 10 | 1.7 | 24.9
0408GR021 | 4-P-2008 | 4 | 112400 | 6 | 2008_07_18 | 45.2723 | FDR (HMA) | -93.7292 | sent to Maplewood Lab for Mr test. | Maplewood Lab | 06/16/2010 | D | 12.3 | 150.2 | 100.8 | 37.6 | 5 | 1.4 | 26.4
0408GR021 | 4-P-2008 | 4 | 112400 | 6 | 2008_07_18 | 45.2723 | FDR (HMA) | -93.7292 | sent to Maplewood Lab for Mr test. | Maplewood Lab | 06/16/2010 | D | 12.3 | 150.2 | 100.8 | 37.7 | 1 | 0.8 | 28.3
0408GR021 | 4-P-2008 | 4 | 112400 | 6 | 2008_07_18 | 45.2723 | FDR (HMA) | -93.7292 | sent to Maplewood Lab for Mr test. | Maplewood Lab | 06/16/2010 | D | 12.3 | 150.2 | 100.8 | 37.7 | 0.5 | 0.7 | 28.1
0408GR021 | 4-P-2008 | 4 | 112400 | 6 | 2008_07_18 | 45.2723 | FDR (HMA) | -93.7292 | sent to Maplewood Lab for Mr test. | Maplewood Lab | 06/16/2010 | D | 12.3 | 150.2 | 100.8 | 38.1 | 0.1 | 0.4 | 25.1
0408GR021 | 4-P-2008 | 4 | 112400 | 6 | 2008_07_18 | 45.2723 | FDR (HMA) | -93.7292 | sent to Maplewood Lab for Mr test. | Maplewood Lab | 06/17/2010 | D | 12.3 | 150.2 | 100.8 | 54.9 | 25 | 1 | 25.1
0408GR021 | 4-P-2008 | 4 | 112400 | 6 | 2008_07_18 | 45.2723 | FDR (HMA) | -93.7292 | sent to Maplewood Lab for Mr test. | Maplewood Lab | 06/17/2010 | D | 12.3 | 150.2 | 100.8 | 54.5 | 10 | 0.7 | 25.6
0408GR021 | 4-P-2008 | 4 | 112400 | 6 | 2008_07_18 | 45.2723 | FDR (HMA) | -93.7292 | sent to Maplewood Lab for Mr test. | Maplewood Lab | 06/17/2010 | D | 12.3 | 150.2 | 100.8 | 54.3 | 5 | 0.6 | 25.4
0408GR021 | 4-P-2008 | 4 | 112400 | 6 | 2008_07_18 | 45.2723 | FDR (HMA) | -93.7292 | sent to Maplewood Lab for Mr test. | Maplewood Lab | 06/17/2010 | D | 12.3 | 150.2 | 100.8 | 54.7 | 1 | 0.4 | 24.1
0408GR021 | 4-P-2008 | 4 | 112400 | 6 | 2008_07_18 | 45.2723 | FDR (HMA) | -93.7292 | sent to Maplewood Lab for Mr test. | Maplewood Lab | 06/17/2010 | D | 12.3 | 150.2 | 100.8 | 53.3 | 0.5 | 0.3 | 22.8
0408GR021 | 4-P-2008 | 4 | 112400 | 6 | 2008_07_18 | 45.2723 | FDR (HMA) | -93.7292 | sent to Maplewood Lab for Mr test. | Maplewood Lab | 06/18/2010 | D | 12.3 | 150.2 | 100.8 | 54.2 | 0.1 | 0.2 | 18.8
0408GR021 | 4-P-2008 | 4 | 112400 | 6 | 2008_07_18 | 45.2723 | FDR (HMA) | -93.7292 | sent to Maplewood Lab for Mr test. | Maplewood Lab | 02/08/2010 | A |  | 150.2 | 101.1 | -9.8 | 25 | 14.9 | 14
0408GR021 | 4-P-2008 | 4 | 112400 | 6 | 2008_07_18 | 45.2723 | FDR (HMA) | -93.7292 | sent to Maplewood Lab for Mr test. | Maplewood Lab | 02/08/2010 | A |  | 150.2 | 101.1 | -9.4 | 10 | 14.6 | 13.1
0408GR021 | 4-P-2008 | 4 | 112400 | 6 | 2008_07_18 | 45.2723 | FDR (HMA) | -93.7292 | sent to Maplewood Lab for Mr test. | Maplewood Lab | 02/08/2010 | A |  | 150.2 | 101.1 | -9.1 | 5 | 13.7 | 14.7
0408GR021 | 4-P-2008 | 4 | 112400 | 6 | 2008_07_18 | 45.2723 | FDR (HMA) | -93.7292 | sent to Maplewood Lab for Mr test. | Maplewood Lab | 02/08/2010 | A |  | 150.2 | 101.1 | -10.5 | 1 | 11.4 | 16.5
0499BM001 | 4-D-1991 | 4 | 112284.77 | 0 | 2001_06_01 | 45.2725 | Bituminous Mix | -93.7296 | mnroad_id assumed - sent to ASU June 2001 (plant mix). | Arizona State University | 10/01/1999 | 1 | 6.3 | 150 | 100 | 4.4 | 5 | 21.2 | 13.7
0499BM001 | 4-D-1991 | 4 | 112284.77 | 0 | 2001_06_01 | 45.2725 | Bituminous Mix | -93.7296 | mnroad_id assumed - sent to ASU June 2001 (plant mix). | Arizona State University | 10/01/1999 | 1 | 6.3 | 150 | 100 | 4.4 | 10 | 23.4 | 13
0499BM001 | 4-D-1991 | 4 | 112284.77 | 0 | 2001_06_01 | 45.2725 | Bituminous Mix | -93.7296 | mnroad_id assumed - sent to ASU June 2001 (plant mix). | Arizona State University | 10/01/1999 | 1 | 6.3 | 150 | 100 | 4.4 | 0.5 | 15.4 | 17.6
0499BM001 | 4-D-1991 | 4 | 112284.77 | 0 | 2001_06_01 | 45.2725 | Bituminous Mix | -93.7296 | mnroad_id assumed - sent to ASU June 2001 (plant mix). | Arizona State University | 10/01/1999 | 1 | 6.3 | 150 | 100 | 4.4 | 0.1 | 11.3 | 20.8
0499BM001 | 4-D-1991 | 4 | 112284.77 | 0 | 2001_06_01 | 45.2725 | Bituminous Mix | -93.7296 | mnroad_id assumed - sent to ASU June 2001 (plant mix). | Arizona State University | 10/01/1999 | 1 | 6.3 | 150 | 100 | 21.1 | 25 | 12.5 | 18.6
0499BM001 | 4-D-1991 | 4 | 112284.77 | 0 | 2001_06_01 | 45.2725 | Bituminous Mix | -93.7296 | mnroad_id assumed - sent to ASU June 2001 (plant mix). | Arizona State University | 10/01/1999 | 1 | 6.3 | 150 | 100 | 21.1 | 10 | 10 | 21.9
0499BM001 | 4-D-1991 | 4 | 112284.77 | 0 | 2001_06_01 | 45.2725 | Bituminous Mix | -93.7296 | mnroad_id assumed - sent to ASU June 2001 (plant mix). | Arizona State University | 10/01/1999 | 1 | 6.3 | 150 | 100 | 21.1 | 5 | 8.3 | 23.8
0499BM001 | 4-D-1991 | 4 | 112284.77 | 0 | 2001_06_01 | 45.2725 | Bituminous Mix | -93.7296 | mnroad_id assumed - sent to ASU June 2001 (plant mix). | Arizona State University | 10/01/1999 | 1 | 6.3 | 150 | 100 | 21.1 | 1 | 5.6 | 31
0499BM001 | 4-D-1991 | 4 | 112284.77 | 0 | 2001_06_01 | 45.2725 | Bituminous Mix | -93.7296 | mnroad_id assumed - sent to ASU June 2001 (plant mix). | Arizona State University | 10/01/1999 | 1 | 6.3 | 150 | 100 | 21.1 | 0.5 | 4.5 | 33.6
0499BM001 | 4-D-1991 | 4 | 112284.77 | 0 | 2001_06_01 | 45.2725 | Bituminous Mix | -93.7296 | mnroad_id assumed - sent to ASU June 2001 (plant mix). | Arizona State University | 10/01/1999 | 1 | 6.3 | 150 | 100 | 21.1 | 0.1 | 2.7 | 39.8
0499BM001 | 4-D-1991 | 4 | 112284.77 | 0 | 2001_06_01 | 45.2725 | Bituminous Mix | -93.7296 | mnroad_id assumed - sent to ASU June 2001 (plant mix). | Arizona State University | 10/01/1999 | 1 | 6.3 | 150 | 100 | 37.8 | 25 | 2.7 | 40.7
0499BM001 | 4-D-1991 | 4 | 112284.77 | 0 | 2001_06_01 | 45.2725 | Bituminous Mix | -93.7296 | mnroad_id assumed - sent to ASU June 2001 (plant mix). | Arizona State University | 10/01/1999 | 1 | 6.3 | 150 | 100 | 37.8 | 10 | 1.8 | 40.7
0499BM001 | 4-D-1991 | 4 | 112284.77 | 0 | 2001_06_01 | 45.2725 | Bituminous Mix | -93.7296 | mnroad_id assumed - sent to ASU June 2001 (plant mix). | Arizona State University | 10/01/1999 | 1 | 6.3 | 150 | 100 | 37.8 | 5 | 1.3 | 38.7
0499BM001 | 4-D-1991 | 4 | 112284.77 | 0 | 2001_06_01 | 45.2725 | Bituminous Mix | -93.7296 | mnroad_id assumed - sent to ASU June 2001 (plant mix). | Arizona State University | 10/01/1999 | 1 | 6.3 | 150 | 100 | 37.8 | 1 | 0.8 | 38.9
0499BM001 | 4-D-1991 | 4 | 112284.77 | 0 | 2001_06_01 | 45.2725 | Bituminous Mix | -93.7296 | mnroad_id assumed - sent to ASU June 2001 (plant mix). | Arizona State University | 10/01/1999 | 1 | 6.3 | 150 | 100 | 37.8 | 0.5 | 0.6 | 37.1
0499BM001 | 4-D-1991 | 4 | 112284.77 | 0 | 2001_06_01 | 45.2725 | Bituminous Mix | -93.7296 | mnroad_id assumed - sent to ASU June 2001 (plant mix). | Arizona State University | 10/01/1999 | 1 | 6.3 | 150 | 100 | 37.8 | 0.1 | 0.4 | 35.6
0499BM001 | 4-D-1991 | 4 | 112284.77 | 0 | 2001_06_01 | 45.2725 | Bituminous Mix | -93.7296 | mnroad_id assumed - sent to ASU June 2001 (plant mix). | Arizona State University | 10/01/1999 | 1 | 6.3 | 150 | 100 | 54.4 | 25 | 0.8 | 42.6
0499BM001 | 4-D-1991 | 4 | 112284.77 | 0 | 2001_06_01 | 45.2725 | Bituminous Mix | -93.7296 | mnroad_id assumed - sent to ASU June 2001 (plant mix). | Arizona State University | 10/01/1999 | 1 | 6.3 | 150 | 100 | 54.4 | 10 | 0.5 | 41.8
0499BM001 | 4-D-1991 | 4 | 112284.77 | 0 | 2001_06_01 | 45.2725 | Bituminous Mix | -93.7296 | mnroad_id assumed - sent to ASU June 2001 (plant mix). | Arizona State University | 10/01/1999 | 1 | 6.3 | 150 | 100 | 54.4 | 5 | 0.4 | 39.2
0499BM001 | 4-D-1991 | 4 | 112284.77 | 0 | 2001_06_01 | 45.2725 | Bituminous Mix | -93.7296 | mnroad_id assumed - sent to ASU June 2001 (plant mix). | Arizona State University | 10/01/1999 | 1 | 6.3 | 150 | 100 | 54.4 | 1 | 0.3 | 34.2
0499BM001 | 4-D-1991 | 4 | 112284.77 | 0 | 2001_06_01 | 45.2725 | Bituminous Mix | -93.7296 | mnroad_id assumed - sent to ASU June 2001 (plant mix). | Arizona State University | 10/01/1999 | 1 | 6.3 | 150 | 100 | 54.4 | 0.5 | 0.2 | 35.6
0499BM001 | 4-D-1991 | 4 | 112284.77 | 0 | 2001_06_01 | 45.2725 | Bituminous Mix | -93.7296 | mnroad_id assumed - sent to ASU June 2001 (plant mix). | Arizona State University | 10/01/1999 | 1 | 6.3 | 150 | 100 | 54.4 | 0.1 | 0.2 | 35.5
0499BM001 | 4-D-1991 | 4 | 112284.77 | 0 | 2001_06_01 | 45.2725 | Bituminous Mix | -93.7296 | mnroad_id assumed - sent to ASU June 2001 (plant mix). | Arizona State University | 10/01/1999 | 2 | 6.4 | 150 | 100 | -10 | 25 | 25.8 | 5.1
0499BM001 | 4-D-1991 | 4 | 112284.77 | 0 | 2001_06_01 | 45.2725 | Bituminous Mix | -93.7296 | mnroad_id assumed - sent to ASU June 2001 (plant mix). | Arizona State University | 10/01/1999 | 2 | 6.4 | 150 | 100 | -10 | 10 | 25.2 | 7.9
0499BM001 | 4-D-1991 | 4 | 112284.77 | 0 | 2001_06_01 | 45.2725 | Bituminous Mix | -93.7296 | mnroad_id assumed - sent to ASU June 2001 (plant mix). | Arizona State University | 10/01/1999 | 2 | 6.4 | 150 | 100 | -10 | 5 | 23.8 | 8.1
0499BM001 | 4-D-1991 | 4 | 112284.77 | 0 | 2001_06_01 | 45.2725 | Bituminous Mix | -93.7296 | mnroad_id assumed - sent to ASU June 2001 (plant mix). | Arizona State University | 10/01/1999 | 2 | 6.4 | 150 | 100 | -10 | 1 | 21 | 9.1
0499BM001 | 4-D-1991 | 4 | 112284.77 | 0 | 2001_06_01 | 45.2725 | Bituminous Mix | -93.7296 | mnroad_id assumed - sent to ASU June 2001 (plant mix). | Arizona State University | 10/01/1999 | 2 | 6.4 | 150 | 100 | -10 | 0.5 | 19.7 | 9.6
0499BM001 | 4-D-1991 | 4 | 112284.77 | 0 | 2001_06_01 | 45.2725 | Bituminous Mix | -93.7296 | mnroad_id assumed - sent to ASU June 2001 (plant mix). | Arizona State University | 10/01/1999 | 2 | 6.4 | 150 | 100 | -10 | 0.1 | 16.9 | 11.6
0499BM001 | 4-D-1991 | 4 | 112284.77 | 0 | 2001_06_01 | 45.2725 | Bituminous Mix | -93.7296 | mnroad_id assumed - sent to ASU June 2001 (plant mix). | Arizona State University | 10/01/1999 | 2 | 6.4 | 150 | 100 | 4.4 | 25 | 12.2 | 8.9
0499BM001 | 4-D-1991 | 4 | 112284.77 | 0 | 2001_06_01 | 45.2725 | Bituminous Mix | -93.7296 | mnroad_id assumed - sent to ASU June 2001 (plant mix). | Arizona State University | 10/01/1999 | 2 | 6.4 | 150 | 100 | 4.4 | 10 | 11.4 | 11.2
0499BM001 | 4-D-1991 | 4 | 112284.77 | 0 | 2001_06_01 | 45.2725 | Bituminous Mix | -93.7296 | mnroad_id assumed - sent to ASU June 2001 (plant mix). | Arizona State University | 10/01/1999 | 2 | 6.4 | 150 | 100 | 4.4 | 5 | 10.6 | 12.1
0499BM001 | 4-D-1991 | 4 | 112284.77 | 0 | 2001_06_01 | 45.2725 | Bituminous Mix | -93.7296 | mnroad_id assumed - sent to ASU June 2001 (plant mix). | Arizona State University | 10/01/1999 | 2 | 6.4 | 150 | 100 | 4.4 | 1 | 8.8 | 14.6
0499BM001 | 4-D-1991 | 4 | 112284.77 | 0 | 2001_06_01 | 45.2725 | Bituminous Mix | -93.7296 | mnroad_id assumed - sent to ASU June 2001 (plant mix). | Arizona State University | 10/01/1999 | 2 | 6.4 | 150 | 100 | 4.4 | 0.5 | 8.1 | 16.8
0499BM001 | 4-D-1991 | 4 | 112284.77 | 0 | 2001_06_01 | 45.2725 | Bituminous Mix | -93.7296 | mnroad_id assumed - sent to ASU June 2001 (plant mix). | Arizona State University | 10/01/1999 | 2 | 6.4 | 150 | 100 | 4.4 | 0.1 | 6.3 | 20.8
0499BM001 | 4-D-1991 | 4 | 112284.77 | 0 | 2001_06_01 | 45.2725 | Bituminous Mix | -93.7296 | mnroad_id assumed - sent to ASU June 2001 (plant mix). | Arizona State University | 10/01/1999 | 2 | 6.4 | 150 | 100 | 21.1 | 25 | 8.1 | 19
0499BM001 | 4-D-1991 | 4 | 112284.77 | 0 | 2001_06_01 | 45.2725 | Bituminous Mix | -93.7296 | mnroad_id assumed - sent to ASU June 2001 (plant mix). | Arizona State University | 10/01/1999 | 2 | 6.4 | 150 | 100 | 21.1 | 10 | 7 | 22.3
0499BM001 | 4-D-1991 | 4 | 112284.77 | 0 | 2001_06_01 | 45.2725 | Bituminous Mix | -93.7296 | mnroad_id assumed - sent to ASU June 2001 (plant mix). | Arizona State University | 10/01/1999 | 2 | 6.4 | 150 | 100 | 21.1 | 5 | 6.1 | 24.2
0499BM001 | 4-D-1991 | 4 | 112284.77 | 0 | 2001_06_01 | 45.2725 | Bituminous Mix | -93.7296 | mnroad_id assumed - sent to ASU June 2001 (plant mix). | Arizona State University | 10/01/1999 | 2 | 6.4 | 150 | 100 | 21.1 | 1 | 4.1 | 31.2
0499BM001 | 4-D-1991 | 4 | 112284.77 | 0 | 2001_06_01 | 45.2725 | Bituminous Mix | -93.7296 | mnroad_id assumed - sent to ASU June 2001 (plant mix). | Arizona State University | 10/01/1999 | 2 | 6.4 | 150 | 100 | 21.1 | 0.5 | 3.4 | 34
0499BM001 | 4-D-1991 | 4 | 112284.77 | 0 | 2001_06_01 | 45.2725 | Bituminous Mix | -93.7296 | mnroad_id assumed - sent to ASU June 2001 (plant mix). | Arizona State University | 10/01/1999 | 2 | 6.4 | 150 | 100 | 21.1 | 0.1 | 2.2 | 39.2
0499BM001 | 4-D-1991 | 4 | 112284.77 | 0 | 2001_06_01 | 45.2725 | Bituminous Mix | -93.7296 | mnroad_id assumed - sent to ASU June 2001 (plant mix). | Arizona State University | 10/01/1999 | 2 | 6.4 | 150 | 100 | 37.8 | 25 | 1.5 | 33.9
0499BM001 | 4-D-1991 | 4 | 112284.77 | 0 | 2001_06_01 | 45.2725 | Bituminous Mix | -93.7296 | mnroad_id assumed - sent to ASU June 2001 (plant mix). | Arizona State University | 10/01/1999 | 2 | 6.4 | 150 | 100 | 37.8 | 10 | 1.1 | 37.6
0499BM001 | 4-D-1991 | 4 | 112284.77 | 0 | 2001_06_01 | 45.2725 | Bituminous Mix | -93.7296 | mnroad_id assumed - sent to ASU June 2001 (plant mix). | Arizona State University | 10/01/1999 | 2 | 6.4 | 150 | 100 | 37.8 | 5 | 0.8 | 33.5
0499BM001 | 4-D-1991 | 4 | 112284.77 | 0 | 2001_06_01 | 45.2725 | Bituminous Mix | -93.7296 | mnroad_id assumed - sent to ASU June 2001 (plant mix). | Arizona State University | 10/01/1999 | 2 | 6.4 | 150 | 100 | 37.8 | 1 | 0.5 | 33.4
0499BM001 | 4-D-1991 | 4 | 112284.77 | 0 | 2001_06_01 | 45.2725 | Bituminous Mix | -93.7296 | mnroad_id assumed - sent to ASU June 2001 (plant mix). | Arizona State University | 10/01/1999 | 2 | 6.4 | 150 | 100 | 37.8 | 0.5 | 0.4 | 32.9
0499BM001 | 4-D-1991 | 4 | 112284.77 | 0 | 2001_06_01 | 45.2725 | Bituminous Mix | -93.7296 | mnroad_id assumed - sent to ASU June 2001 (plant mix). | Arizona State University | 10/01/1999 | 2 | 6.4 | 150 | 100 | 37.8 | 0.1 | 0.3 | 33.3
0499BM001 | 4-D-1991 | 4 | 112284.77 | 0 | 2001_06_01 | 45.2725 | Bituminous Mix | -93.7296 | mnroad_id assumed - sent to ASU June 2001 (plant mix). | Arizona State University | 10/01/1999 | 2 | 6.4 | 150 | 100 | 54.4 | 25 | 0.6 | 38.7
0499BM001 | 4-D-1991 | 4 | 112284.77 | 0 | 2001_06_01 | 45.2725 | Bituminous Mix | -93.7296 | mnroad_id assumed - sent to ASU June 2001 (plant mix). | Arizona State University | 10/01/1999 | 2 | 6.4 | 150 | 100 | 54.4 | 10 | 0.4 | 38.5
0499BM001 | 4-D-1991 | 4 | 112284.77 | 0 | 2001_06_01 | 45.2725 | Bituminous Mix | -93.7296 | mnroad_id assumed - sent to ASU June 2001 (plant mix). | Arizona State University | 10/01/1999 | 2 | 6.4 | 150 | 100 | 54.4 | 5 | 0.3 | 38.2
1499BM001 | 14-D-1991 | 14 | 119167.5 | 0 | 2001_06_01 | 45.261 | Bituminous Mix | -93.7084 | mnroad_id assumed - sent to ASU June 2001 (plant mix). | Arizona State University | 10/01/1999 | 1 | 5.8 | 150 | 100 | -10 | 25 | 29.6 | 4.6
1499BM001 | 14-D-1991 | 14 | 119167.5 | 0 | 2001_06_01 | 45.261 | Bituminous Mix | -93.7084 | mnroad_id assumed - sent to ASU June 2001 (plant mix). | Arizona State University | 10/01/1999 | 2 | 5.9 | 150 | 100 | 54.4 | 0.1 | 0.2 | 38.7
1499BM001 | 14-D-1991 | 14 | 119167.5 | 0 | 2001_06_01 | 45.261 | Bituminous Mix | -93.7084 | mnroad_id assumed - sent to ASU June 2001 (plant mix). | Arizona State University | 10/01/1999 | 1 | 5.8 | 150 | 100 | -10 | 5 | 26.9 | 6.8
1499BM001 | 14-D-1991 | 14 | 119167.5 | 0 | 2001_06_01 | 45.261 | Bituminous Mix | -93.7084 | mnroad_id assumed - sent to ASU June 2001 (plant mix). | Arizona State University | 10/01/1999 | 1 | 5.8 | 150 | 100 | -10 | 1 | 23.9 | 8.9
1499BM001 | 14-D-1991 | 14 | 119167.5 | 0 | 2001_06_01 | 45.261 | Bituminous Mix | -93.7084 | mnroad_id assumed - sent to ASU June 2001 (plant mix). | Arizona State University | 10/01/1999 | 1 | 5.8 | 150 | 100 | -10 | 0.5 | 22.6 | 8.8
1499BM001 | 14-D-1991 | 14 | 119167.5 | 0 | 2001_06_01 | 45.261 | Bituminous Mix | -93.7084 | mnroad_id assumed - sent to ASU June 2001 (plant mix). | Arizona State University | 10/01/1999 | 1 | 5.8 | 150 | 100 | -10 | 0.1 | 19.3 | 10.5
1499BM001 | 14-D-1991 | 14 | 119167.5 | 0 | 2001_06_01 | 45.261 | Bituminous Mix | -93.7084 | mnroad_id assumed - sent to ASU June 2001 (plant mix). | Arizona State University | 10/01/1999 | 1 | 5.8 | 150 | 100 | 4.4 | 25 | 23.1 | 7.6
1499BM001 | 14-D-1991 | 14 | 119167.5 | 0 | 2001_06_01 | 45.261 | Bituminous Mix | -93.7084 | mnroad_id assumed - sent to ASU June 2001 (plant mix). | Arizona State University | 10/01/1999 | 1 | 5.8 | 150 | 100 | 4.4 | 10 | 21.5 | 10.4
1499BM001 | 14-D-1991 | 14 | 119167.5 | 0 | 2001_06_01 | 45.261 | Bituminous Mix | -93.7084 | mnroad_id assumed - sent to ASU June 2001 (plant mix). | Arizona State University | 10/01/1999 | 1 | 5.8 | 150 | 100 | 4.4 | 5 | 19.6 | 10.4
1499BM001 | 14-D-1991 | 14 | 119167.5 | 0 | 2001_06_01 | 45.261 | Bituminous Mix | -93.7084 | mnroad_id assumed - sent to ASU June 2001 (plant mix). | Arizona State University | 10/01/1999 | 1 | 5.8 | 150 | 100 | 4.4 | 1 | 16.2 | 12.8
1499BM001 | 14-D-1991 | 14 | 119167.5 | 0 | 2001_06_01 | 45.261 | Bituminous Mix | -93.7084 | mnroad_id assumed - sent to ASU June 2001 (plant mix). | Arizona State University | 10/01/1999 | 1 | 5.8 | 150 | 100 | 4.4 | 0.5 | 14.6 | 14.6
1499BM001 | 14-D-1991 | 14 | 119167.5 | 0 | 2001_06_01 | 45.261 | Bituminous Mix | -93.7084 | mnroad_id assumed - sent to ASU June 2001 (plant mix). | Arizona State University | 10/01/1999 | 1 | 5.8 | 150 | 100 | 4.4 | 0.1 | 11.3 | 18.3
1499BM001 | 14-D-1991 | 14 | 119167.5 | 0 | 2001_06_01 | 45.261 | Bituminous Mix | -93.7084 | mnroad_id assumed - sent to ASU June 2001 (plant mix). | Arizona State University | 10/01/1999 | 1 | 5.8 | 150 | 100 | 21.1 | 25 | 11.9 | 17.3
1499BM001 | 14-D-1991 | 14 | 119167.5 | 0 | 2001_06_01 | 45.261 | Bituminous Mix | -93.7084 | mnroad_id assumed - sent to ASU June 2001 (plant mix). | Arizona State University | 10/01/1999 | 1 | 5.8 | 150 | 100 | 21.1 | 10 | 10.1 | 20.7
1499BM001 | 14-D-1991 | 14 | 119167.5 | 0 | 2001_06_01 | 45.261 | Bituminous Mix | -93.7084 | mnroad_id assumed - sent to ASU June 2001 (plant mix). | Arizona State University | 10/01/1999 | 1 | 5.8 | 150 | 100 | 21.1 | 5 | 8.5 | 21.8
1499BM001 | 14-D-1991 | 14 | 119167.5 | 0 | 2001_06_01 | 45.261 | Bituminous Mix | -93.7084 | mnroad_id assumed - sent to ASU June 2001 (plant mix). | Arizona State University | 10/01/1999 | 1 | 5.8 | 150 | 100 | 21.1 | 1 | 5.7 | 27.6
1499BM001 | 14-D-1991 | 14 | 119167.5 | 0 | 2001_06_01 | 45.261 | Bituminous Mix | -93.7084 | mnroad_id assumed - sent to ASU June 2001 (plant mix). | Arizona State University | 10/01/1999 | 1 | 5.8 | 150 | 100 | 21.1 | 0.5 | 4.7 | 31
1499BM001 | 14-D-1991 | 14 | 119167.5 | 0 | 2001_06_01 | 45.261 | Bituminous Mix | -93.7084 | mnroad_id assumed - sent to ASU June 2001 (plant mix). | Arizona State University | 10/01/1999 | 1 | 5.8 | 150 | 100 | 21.1 | 0.1 | 2.9 | 36.3
1499BM001 | 14-D-1991 | 14 | 119167.5 | 0 | 2001_06_01 | 45.261 | Bituminous Mix | -93.7084 | mnroad_id assumed - sent to ASU June 2001 (plant mix). | Arizona State University | 10/01/1999 | 1 | 5.8 | 150 | 100 | 37.8 | 25 | 2.7 | 32.4
1499BM001 | 14-D-1991 | 14 | 119167.5 | 0 | 2001_06_01 | 45.261 | Bituminous Mix | -93.7084 | mnroad_id assumed - sent to ASU June 2001 (plant mix). | Arizona State University | 10/01/1999 | 1 | 5.8 | 150 | 100 | 37.8 | 10 | 1.9 | 34.3
1499BM001 | 14-D-1991 | 14 | 119167.5 | 0 | 2001_06_01 | 45.261 | Bituminous Mix | -93.7084 | mnroad_id assumed - sent to ASU June 2001 (plant mix). | Arizona State University | 10/01/1999 | 1 | 5.8 | 150 | 100 | 37.8 | 5 | 1.4 | 33.9
1499BM001 | 14-D-1991 | 14 | 119167.5 | 0 | 2001_06_01 | 45.261 | Bituminous Mix | -93.7084 | mnroad_id assumed - sent to ASU June 2001 (plant mix). | Arizona State University | 10/01/1999 | 1 | 5.8 | 150 | 100 | 37.8 | 1 | 0.8 | 34.7
1499BM001 | 14-D-1991 | 14 | 119167.5 | 0 | 2001_06_01 | 45.261 | Bituminous Mix | -93.7084 | mnroad_id assumed - sent to ASU June 2001 (plant mix). | Arizona State University | 10/01/1999 | 1 | 5.8 | 150 | 100 | 37.8 | 0.5 | 0.7 | 34.5
1499BM001 | 14-D-1991 | 14 | 119167.5 | 0 | 2001_06_01 | 45.261 | Bituminous Mix | -93.7084 | mnroad_id assumed - sent to ASU June 2001 (plant mix). | Arizona State University | 10/01/1999 | 1 | 5.8 | 150 | 100 | 37.8 | 0.1 | 0.4 | 35.4
1499BM001 | 14-D-1991 | 14 | 119167.5 | 0 | 2001_06_01 | 45.261 | Bituminous Mix | -93.7084 | mnroad_id assumed - sent to ASU June 2001 (plant mix). | Arizona State University | 10/01/1999 | 1 | 5.8 | 150 | 100 | 54.4 | 25 | 0.8 | 41.5
1499BM001 | 14-D-1991 | 14 | 119167.5 | 0 | 2001_06_01 | 45.261 | Bituminous Mix | -93.7084 | mnroad_id assumed - sent to ASU June 2001 (plant mix). | Arizona State University | 10/01/1999 | 1 | 5.8 | 150 | 100 | 54.4 | 10 | 0.5 | 38.8
1499BM001 | 14-D-1991 | 14 | 119167.5 | 0 | 2001_06_01 | 45.261 | Bituminous Mix | -93.7084 | mnroad_id assumed - sent to ASU June 2001 (plant mix). | Arizona State University | 10/01/1999 | 1 | 5.8 | 150 | 100 | 54.4 | 5 | 0.4 | 38.4
1499BM001 | 14-D-1991 | 14 | 119167.5 | 0 | 2001_06_01 | 45.261 | Bituminous Mix | -93.7084 | mnroad_id assumed - sent to ASU June 2001 (plant mix). | Arizona State University | 10/01/1999 | 1 | 5.8 | 150 | 100 | 54.4 | 1 | 0.3 | 34.5
1499BM001 | 14-D-1991 | 14 | 119167.5 | 0 | 2001_06_01 | 45.261 | Bituminous Mix | -93.7084 | mnroad_id assumed - sent to ASU June 2001 (plant mix). | Arizona State University | 10/01/1999 | 1 | 5.8 | 150 | 100 | 54.4 | 0.5 | 0.2 | 32.2
1499BM001 | 14-D-1991 | 14 | 119167.5 | 0 | 2001_06_01 | 45.261 | Bituminous Mix | -93.7084 | mnroad_id assumed - sent to ASU June 2001 (plant mix). | Arizona State University | 10/01/1999 | 1 | 5.8 | 150 | 100 | 54.4 | 0.1 | 0.2 | 36.4
1499BM001 | 14-D-1991 | 14 | 119167.5 | 0 | 2001_06_01 | 45.261 | Bituminous Mix | -93.7084 | mnroad_id assumed - sent to ASU June 2001 (plant mix). | Arizona State University | 10/01/1999 | 2 | 5.9 | 150 | 100 | -10 | 25 | 24 | 5.5
1499BM001 | 14-D-1991 | 14 | 119167.5 | 0 | 2001_06_01 | 45.261 | Bituminous Mix | -93.7084 | mnroad_id assumed - sent to ASU June 2001 (plant mix). | Arizona State University | 10/01/1999 | 2 | 5.9 | 150 | 100 | -10 | 10 | 23.2 | 7.1
1499BM001 | 14-D-1991 | 14 | 119167.5 | 0 | 2001_06_01 | 45.261 | Bituminous Mix | -93.7084 | mnroad_id assumed - sent to ASU June 2001 (plant mix). | Arizona State University | 10/01/1999 | 2 | 5.9 | 150 | 100 | -10 | 5 | 22.1 | 6.8
1499BM001 | 14-D-1991 | 14 | 119167.5 | 0 | 2001_06_01 | 45.261 | Bituminous Mix | -93.7084 | mnroad_id assumed - sent to ASU June 2001 (plant mix). | Arizona State University | 10/01/1999 | 2 | 5.9 | 150 | 100 | -10 | 1 | 19.6 | 8.5
1499BM001 | 14-D-1991 | 14 | 119167.5 | 0 | 2001_06_01 | 45.261 | Bituminous Mix | -93.7084 | mnroad_id assumed - sent to ASU June 2001 (plant mix). | Arizona State University | 10/01/1999 | 2 | 5.9 | 150 | 100 | -10 | 0.5 | 18.4 | 9.1
1499BM001 | 14-D-1991 | 14 | 119167.5 | 0 | 2001_06_01 | 45.261 | Bituminous Mix | -93.7084 | mnroad_id assumed - sent to ASU June 2001 (plant mix). | Arizona State University | 10/01/1999 | 2 | 5.9 | 150 | 100 | -10 | 0.1 | 15.9 | 10
1499BM001 | 14-D-1991 | 14 | 119167.5 | 0 | 2001_06_01 | 45.261 | Bituminous Mix | -93.7084 | mnroad_id assumed - sent to ASU June 2001 (plant mix). | Arizona State University | 10/01/1999 | 2 | 5.9 | 150 | 100 | 4.4 | 25 | 16.6 | 8.9
1499BM001 | 14-D-1991 | 14 | 119167.5 | 0 | 2001_06_01 | 45.261 | Bituminous Mix | -93.7084 | mnroad_id assumed - sent to ASU June 2001 (plant mix). | Arizona State University | 10/01/1999 | 2 | 5.9 | 150 | 100 | 4.4 | 10 | 15 | 11.7
1499BM001 | 14-D-1991 | 14 | 119167.5 | 0 | 2001_06_01 | 45.261 | Bituminous Mix | -93.7084 | mnroad_id assumed - sent to ASU June 2001 (plant mix). | Arizona State University | 10/01/1999 | 2 | 5.9 | 150 | 100 | 4.4 | 5 | 13.6 | 13.2
1499BM001 | 14-D-1991 | 14 | 119167.5 | 0 | 2001_06_01 | 45.261 | Bituminous Mix | -93.7084 | mnroad_id assumed - sent to ASU June 2001 (plant mix). | Arizona State University | 10/01/1999 | 2 | 5.9 | 150 | 100 | 4.4 | 1 | 11 | 15.3
1499BM001 | 14-D-1991 | 14 | 119167.5 | 0 | 2001_06_01 | 45.261 | Bituminous Mix | -93.7084 | mnroad_id assumed - sent to ASU June 2001 (plant mix). | Arizona State University | 10/01/1999 | 2 | 5.9 | 150 | 100 | 4.4 | 0.5 | 9.9 | 17.4
1499BM001 | 14-D-1991 | 14 | 119167.5 | 0 | 2001_06_01 | 45.261 | Bituminous Mix | -93.7084 | mnroad_id assumed - sent to ASU June 2001 (plant mix). | Arizona State University | 10/01/1999 | 2 | 5.9 | 150 | 100 | 4.4 | 0.1 | 7.5 | 20.5
1499BM001 | 14-D-1991 | 14 | 119167.5 | 0 | 2001_06_01 | 45.261 | Bituminous Mix | -93.7084 | mnroad_id assumed - sent to ASU June 2001 (plant mix). | Arizona State University | 10/01/1999 | 2 | 5.9 | 150 | 100 | 21.1 | 25 | 8.5 | 17.1
1499BM001 | 14-D-1991 | 14 | 119167.5 | 0 | 2001_06_01 | 45.261 | Bituminous Mix | -93.7084 | mnroad_id assumed - sent to ASU June 2001 (plant mix). | Arizona State University | 10/01/1999 | 2 | 5.9 | 150 | 100 | 21.1 | 10 | 6.9 | 21.4
1499BM001 | 14-D-1991 | 14 | 119167.5 | 0 | 2001_06_01 | 45.261 | Bituminous Mix | -93.7084 | mnroad_id assumed - sent to ASU June 2001 (plant mix). | Arizona State University | 10/01/1999 | 2 | 5.9 | 150 | 100 | 21.1 | 5 | 5.9 | 23.1
1499BM001 | 14-D-1991 | 14 | 119167.5 | 0 | 2001_06_01 | 45.261 | Bituminous Mix | -93.7084 | mnroad_id assumed - sent to ASU June 2001 (plant mix). | Arizona State University | 10/01/1999 | 2 | 5.9 | 150 | 100 | 21.1 | 1 | 4 | 28.1
1499BM001 | 14-D-1991 | 14 | 119167.5 | 0 | 2001_06_01 | 45.261 | Bituminous Mix | -93.7084 | mnroad_id assumed - sent to ASU June 2001 (plant mix). | Arizona State University | 10/01/1999 | 2 | 5.9 | 150 | 100 | 21.1 | 0.5 | 3.3 | 31.4
1499BM001 | 14-D-1991 | 14 | 119167.5 | 0 | 2001_06_01 | 45.261 | Bituminous Mix | -93.7084 | mnroad_id assumed - sent to ASU June 2001 (plant mix). | Arizona State University | 10/01/1999 | 2 | 5.9 | 150 | 100 | 21.1 | 0.1 | 2.1 | 35.7
1499BM001 | 14-D-1991 | 14 | 119167.5 | 0 | 2001_06_01 | 45.261 | Bituminous Mix | -93.7084 | mnroad_id assumed - sent to ASU June 2001 (plant mix). | Arizona State University | 10/01/1999 | 2 | 5.9 | 150 | 100 | 37.8 | 25 | 2 | 34.5
1499BM001 | 14-D-1991 | 14 | 119167.5 | 0 | 2001_06_01 | 45.261 | Bituminous Mix | -93.7084 | mnroad_id assumed - sent to ASU June 2001 (plant mix). | Arizona State University | 10/01/1999 | 2 | 5.9 | 150 | 100 | 37.8 | 10 | 1.3 | 36.5
1499BM001 | 14-D-1991 | 14 | 119167.5 | 0 | 2001_06_01 | 45.261 | Bituminous Mix | -93.7084 | mnroad_id assumed - sent to ASU June 2001 (plant mix). | Arizona State University | 10/01/1999 | 2 | 5.9 | 150 | 100 | 37.8 | 5 | 1 | 36.6
1499BM001 | 14-D-1991 | 14 | 119167.5 | 0 | 2001_06_01 | 45.261 | Bituminous Mix | -93.7084 | mnroad_id assumed - sent to ASU June 2001 (plant mix). | Arizona State University | 10/01/1999 | 2 | 5.9 | 150 | 100 | 37.8 | 1 | 0.6 | 35
1499BM001 | 14-D-1991 | 14 | 119167.5 | 0 | 2001_06_01 | 45.261 | Bituminous Mix | -93.7084 | mnroad_id assumed - sent to ASU June 2001 (plant mix). | Arizona State University | 10/01/1999 | 2 | 5.9 | 150 | 100 | 37.8 | 0.5 | 0.4 | 34.5
1499BM001 | 14-D-1991 | 14 | 119167.5 | 0 | 2001_06_01 | 45.261 | Bituminous Mix | -93.7084 | mnroad_id assumed - sent to ASU June 2001 (plant mix). | Arizona State University | 10/01/1999 | 2 | 5.9 | 150 | 100 | 37.8 | 0.1 | 0.3 | 33
1499BM001 | 14-D-1991 | 14 | 119167.5 | 0 | 2001_06_01 | 45.261 | Bituminous Mix | -93.7084 | mnroad_id assumed - sent to ASU June 2001 (plant mix). | Arizona State University | 10/01/1999 | 2 | 5.9 | 150 | 100 | 54.4 | 25 | 0.9 | 43.8
1499BM001 | 14-D-1991 | 14 | 119167.5 | 0 | 2001_06_01 | 45.261 | Bituminous Mix | -93.7084 | mnroad_id assumed - sent to ASU June 2001 (plant mix). | Arizona State University | 10/01/1999 | 2 | 5.9 | 150 | 100 | 54.4 | 10 | 0.6 | 41
1499BM001 | 14-D-1991 | 14 | 119167.5 | 0 | 2001_06_01 | 45.261 | Bituminous Mix | -93.7084 | mnroad_id assumed - sent to ASU June 2001 (plant mix). | Arizona State University | 10/01/1999 | 2 | 5.9 | 150 | 100 | 54.4 | 5 | 0.5 | 36.9
1499BM001 | 14-D-1991 | 14 | 119167.5 | 0 | 2001_06_01 | 45.261 | Bituminous Mix | -93.7084 | mnroad_id assumed - sent to ASU June 2001 (plant mix). | Arizona State University | 10/01/1999 | 2 | 5.9 | 150 | 100 | 54.4 | 1 | 0.3 | 34.6
1499BM001 | 14-D-1991 | 14 | 119167.5 | 0 | 2001_06_01 | 45.261 | Bituminous Mix | -93.7084 | mnroad_id assumed - sent to ASU June 2001 (plant mix). | Arizona State University | 10/01/1999 | 2 | 5.9 | 150 | 100 | 54.4 | 0.5 | 0.3 | 32.4
1499BM001 | 14-D-1991 | 14 | 119167.5 | 0 | 2001_06_01 | 45.261 | Bituminous Mix | -93.7084 | mnroad_id assumed - sent to ASU June 2001 (plant mix). | Arizona State University | 10/01/1999 | 1 | 5.8 | 150 | 100 | -10 | 10 | 28 | 6.5
1508BM024 | 15-D-2008 | 15 | 119731.25 | 0 | 2008_09_19 | 45.26 | Bituminous Mix | -93.7067 | shoulder mix - 5% tear off shingles, PG 58-28; sent to ISU for shingles PF study. DURING PAVING | Iowa State University | 10/19/2011 | 3 | 7 | 150 | 100 | 4 | 0.2 | 10
1508BM024 | 15-D-2008 | 15 | 119731.25 | 0 | 2008_09_19 | 45.26 | Bituminous Mix | -93.7067 | shoulder mix - 5% tear off shingles, PG 58-28; sent to ISU for shingles PF study. DURING PAVING | Iowa State University | 10/19/2011 | 3 | 7 | 150 | 100 | 4 | 0.1 | 9.3
1508BM024 | 15-D-2008 | 15 | 119731.25 | 0 | 2008_09_19 | 45.26 | Bituminous Mix | -93.7067 | shoulder mix - 5% tear off shingles, PG 58-28; sent to ISU for shingles PF study. DURING PAVING | Iowa State University | 10/19/2011 | 3 | 7 | 150 | 100 | 21 | 25 | 8.7
1508BM024 | 15-D-2008 | 15 | 119731.25 | 0 | 2008_09_19 | 45.26 | Bituminous Mix | -93.7067 | shoulder mix - 5% tear off shingles, PG 58-28; sent to ISU for shingles PF study. DURING PAVING | Iowa State University | 10/19/2011 | 5 | 7 | 150 | 100 | 21 | 0.1 | 4.5
1508BM024 | 15-D-2008 | 15 | 119731.25 | 0 | 2008_09_19 | 45.26 | Bituminous Mix | -93.7067 | shoulder mix - 5% tear off shingles, PG 58-28; sent to ISU for shingles PF study. DURING PAVING | Iowa State University | 10/19/2011 | 5 | 7 | 150 | 100 | 37 | 25 | 5.9
1508BM024 | 15-D-2008 | 15 | 119731.25 | 0 | 2008_09_19 | 45.26 | Bituminous Mix | -93.7067 | shoulder mix - 5% tear off shingles, PG 58-28; sent to ISU for shingles PF study. DURING PAVING | Iowa State University | 10/19/2011 | 5 | 7 | 150 | 100 | 37 | 20 | 5.6
1508BM024 | 15-D-2008 | 15 | 119731.25 | 0 | 2008_09_19 | 45.26 | Bituminous Mix | -93.7067 | shoulder mix - 5% tear off shingles, PG 58-28; sent to ISU for shingles PF study. DURING PAVING | Iowa State University | 10/19/2011 | 1 | 7 | 150 | 100 | 4 | 25 | 17.6
1508BM024 | 15-D-2008 | 15 | 119731.25 | 0 | 2008_09_19 | 45.26 | Bituminous Mix | -93.7067 | shoulder mix - 5% tear off shingles, PG 58-28; sent to ISU for shingles PF study. DURING PAVING | Iowa State University | 10/19/2011 | 1 | 7 | 150 | 100 | 4 | 20 | 17.3
1508BM024 | 15-D-2008 | 15 | 119731.25 | 0 | 2008_09_19 | 45.26 | Bituminous Mix | -93.7067 | shoulder mix - 5% tear off shingles, PG 58-28; sent to ISU for shingles PF study. DURING PAVING | Iowa State University | 10/19/2011 | 1 | 7 | 150 | 100 | 4 | 10 | 16.5
1508BM024 | 15-D-2008 | 15 | 119731.25 | 0 | 2008_09_19 | 45.26 | Bituminous Mix | -93.7067 | shoulder mix - 5% tear off shingles, PG 58-28; sent to ISU for shingles PF study. DURING PAVING | Iowa State University | 10/19/2011 | 1 | 7 | 150 | 100 | 4 | 5 | 15.6
1508BM024 | 15-D-2008 | 15 | 119731.25 | 0 | 2008_09_19 | 45.26 | Bituminous Mix | -93.7067 | shoulder mix - 5% tear off shingles, PG 58-28; sent to ISU for shingles PF study. DURING PAVING | Iowa State University | 10/19/2011 | 1 | 7 | 150 | 100 | 4 | 2 | 14.6
1508BM024 | 15-D-2008 | 15 | 119731.25 | 0 | 2008_09_19 | 45.26 | Bituminous Mix | -93.7067 | shoulder mix - 5% tear off shingles, PG 58-28; sent to ISU for shingles PF study. DURING PAVING | Iowa State University | 10/19/2011 | 1 | 7 | 150 | 100 | 4 | 1 | 13.7
1508BM024 | 15-D-2008 | 15 | 119731.25 | 0 | 2008_09_19 | 45.26 | Bituminous Mix | -93.7067 | shoulder mix - 5% tear off shingles, PG 58-28; sent to ISU for shingles PF study. DURING PAVING | Iowa State University | 10/19/2011 | 1 | 7 | 150 | 100 | 4 | 0.5 | 12.9
1508BM024 | 15-D-2008 | 15 | 119731.25 | 0 | 2008_09_19 | 45.26 | Bituminous Mix | -93.7067 | shoulder mix - 5% tear off shingles, PG 58-28; sent to ISU for shingles PF study. DURING PAVING | Iowa State University | 10/19/2011 | 1 | 7 | 150 | 100 | 4 | 0.2 | 11.8
1508BM024 | 15-D-2008 | 15 | 119731.25 | 0 | 2008_09_19 | 45.26 | Bituminous Mix | -93.7067 | shoulder mix - 5% tear off shingles, PG 58-28; sent to ISU for shingles PF study. DURING PAVING | Iowa State University | 10/19/2011 | 1 | 7 | 150 | 100 | 4 | 0.1 | 11
1508BM024 | 15-D-2008 | 15 | 119731.25 | 0 | 2008_09_19 | 45.26 | Bituminous Mix | -93.7067 | shoulder mix - 5% tear off shingles, PG 58-28; sent to ISU for shingles PF study. DURING PAVING | Iowa State University | 10/19/2011 | 1 | 7 | 150 | 100 | 21 | 25 | 10.3
1508BM024 | 15-D-2008 | 15 | 119731.25 | 0 | 2008_09_19 | 45.26 | Bituminous Mix | -93.7067 | shoulder mix - 5% tear off shingles, PG 58-28; sent to ISU for shingles PF study. DURING PAVING | Iowa State University | 10/19/2011 | 1 | 7 | 150 | 100 | 21 | 20 | 9.9
1508BM024 | 15-D-2008 | 15 | 119731.25 | 0 | 2008_09_19 | 45.26 | Bituminous Mix | -93.7067 | shoulder mix - 5% tear off shingles, PG 58-28; sent to ISU for shingles PF study. DURING PAVING | Iowa State University | 10/19/2011 | 1 | 7 | 150 | 100 | 21 | 10 | 9
1508BM024 | 15-D-2008 | 15 | 119731.25 | 0 | 2008_09_19 | 45.26 | Bituminous Mix | -93.7067 | shoulder mix - 5% tear off shingles, PG 58-28; sent to ISU for shingles PF study. DURING PAVING | Iowa State University | 10/19/2011 | 1 | 7 | 150 | 100 | 21 | 5 | 8.1
1508BM024 | 15-D-2008 | 15 | 119731.25 | 0 | 2008_09_19 | 45.26 | Bituminous Mix | -93.7067 | shoulder mix - 5% tear off shingles, PG 58-28; sent to ISU for shingles PF study. DURING PAVING | Iowa State University | 10/19/2011 | 1 | 7 | 150 | 100 | 21 | 2 | 7
1508BM024 | 15-D-2008 | 15 | 119731.25 | 0 | 2008_09_19 | 45.26 | Bituminous Mix | -93.7067 | shoulder mix - 5% tear off shingles, PG 58-28; sent to ISU for shingles PF study. DURING PAVING | Iowa State University | 10/19/2011 | 1 | 7 | 150 | 100 | 21 | 1 | 6.3
1508BM024 | 15-D-2008 | 15 | 119731.25 | 0 | 2008_09_19 | 45.26 | Bituminous Mix | -93.7067 | shoulder mix - 5% tear off shingles, PG 58-28; sent to ISU for shingles PF study. DURING PAVING | Iowa State University | 10/19/2011 | 1 | 7 | 150 | 100 | 21 | 0.5 | 5.5
1508BM024 | 15-D-2008 | 15 | 119731.25 | 0 | 2008_09_19 | 45.26 | Bituminous Mix | -93.7067 | shoulder mix - 5% tear off shingles, PG 58-28; sent to ISU for shingles PF study. DURING PAVING | Iowa State University | 10/19/2011 | 1 | 7 | 150 | 100 | 21 | 0.2 | 4.7
1508BM024 | 15-D-2008 | 15 | 119731.25 | 0 | 2008_09_19 | 45.26 | Bituminous Mix | -93.7067 | shoulder mix - 5% tear off shingles, PG 58-28; sent to ISU for shingles PF study. DURING PAVING | Iowa State University | 10/19/2011 | 1 | 7 | 150 | 100 | 21 | 0.1 | 4.1
1508BM024 | 15-D-2008 | 15 | 119731.25 | 0 | 2008_09_19 | 45.26 | Bituminous Mix | -93.7067 | shoulder mix - 5% tear off shingles, PG 58-28; sent to ISU for shingles PF study. DURING PAVING | Iowa State University | 10/19/2011 | 1 | 7 | 150 | 100 | 37 | 25 | 4.8
1508BM024 | 15-D-2008 | 15 | 119731.25 | 0 | 2008_09_19 | 45.26 | Bituminous Mix | -93.7067 | shoulder mix - 5% tear off shingles, PG 58-28; sent to ISU for shingles PF study. DURING PAVING | Iowa State University | 10/19/2011 | 1 | 7 | 150 | 100 | 37 | 20 | 4.6
1508BM024 | 15-D-2008 | 15 | 119731.25 | 0 | 2008_09_19 | 45.26 | Bituminous Mix | -93.7067 | shoulder mix - 5% tear off shingles, PG 58-28; sent to ISU for shingles PF study. DURING PAVING | Iowa State University | 10/19/2011 | 1 | 7 | 150 | 100 | 37 | 10 | 3.9
1508BM024 | 15-D-2008 | 15 | 119731.25 | 0 | 2008_09_19 | 45.26 | Bituminous Mix | -93.7067 | shoulder mix - 5% tear off shingles, PG 58-28; sent to ISU for shingles PF study. DURING PAVING | Iowa State University | 10/19/2011 | 1 | 7 | 150 | 100 | 37 | 5 | 3.3
1508BM024 | 15-D-2008 | 15 | 119731.25 | 0 | 2008_09_19 | 45.26 | Bituminous Mix | -93.7067 | shoulder mix - 5% tear off shingles, PG 58-28; sent to ISU for shingles PF study. DURING PAVING | Iowa State University | 10/19/2011 | 1 | 7 | 150 | 100 | 37 | 2 | 2.7
1508BM024 | 15-D-2008 | 15 | 119731.25 | 0 | 2008_09_19 | 45.26 | Bituminous Mix | -93.7067 | shoulder mix - 5% tear off shingles, PG 58-28; sent to ISU for shingles PF study. DURING PAVING | Iowa State University | 10/19/2011 | 1 | 7 | 150 | 100 | 37 | 1 | 2.2
1508BM024 | 15-D-2008 | 15 | 119731.25 | 0 | 2008_09_19 | 45.26 | Bituminous Mix | -93.7067 | shoulder mix - 5% tear off shingles, PG 58-28; sent to ISU for shingles PF study. DURING PAVING | Iowa State University | 10/19/2011 | 1 | 7 | 150 | 100 | 37 | 0.5 | 1.8
1508BM024 | 15-D-2008 | 15 | 119731.25 | 0 | 2008_09_19 | 45.26 | Bituminous Mix | -93.7067 | shoulder mix - 5% tear off shingles, PG 58-28; sent to ISU for shingles PF study. DURING PAVING | Iowa State University | 10/19/2011 | 1 | 7 | 150 | 100 | 37 | 0.2 | 1.4
1508BM024 | 15-D-2008 | 15 | 119731.25 | 0 | 2008_09_19 | 45.26 | Bituminous Mix | -93.7067 | shoulder mix - 5% tear off shingles, PG 58-28; sent to ISU for shingles PF study. DURING PAVING | Iowa State University | 10/19/2011 | 1 | 7 | 150 | 100 | 37 | 0.1 | 1.2
1508BM024 | 15-D-2008 | 15 | 119731.25 | 0 | 2008_09_19 | 45.26 | Bituminous Mix | -93.7067 | shoulder mix - 5% tear off shingles, PG 58-28; sent to ISU for shingles PF study. DURING PAVING | Iowa State University | 10/19/2011 | 2 | 7 | 150 | 100 | 4 | 25 | 17.7
1508BM024 | 15-D-2008 | 15 | 119731.25 | 0 | 2008_09_19 | 45.26 | Bituminous Mix | -93.7067 | shoulder mix - 5% tear off shingles, PG 58-28; sent to ISU for shingles PF study. DURING PAVING | Iowa State University | 10/19/2011 | 2 | 7 | 150 | 100 | 4 | 20 | 17
1508BM024 | 15-D-2008 | 15 | 119731.25 | 0 | 2008_09_19 | 45.26 | Bituminous Mix | -93.7067 | shoulder mix - 5% tear off shingles, PG 58-28; sent to ISU for shingles PF study. DURING PAVING | Iowa State University | 10/19/2011 | 2 | 7 | 150 | 100 | 4 | 10 | 16.2
1508BM024 | 15-D-2008 | 15 | 119731.25 | 0 | 2008_09_19 | 45.26 | Bituminous Mix | -93.7067 | shoulder mix - 5% tear off shingles, PG 58-28; sent to ISU for shingles PF study. DURING PAVING | Iowa State University | 10/19/2011 | 2 | 7 | 150 | 100 | 4 | 5 | 15.4
1508BM024 | 15-D-2008 | 15 | 119731.25 | 0 | 2008_09_19 | 45.26 | Bituminous Mix | -93.7067 | shoulder mix - 5% tear off shingles, PG 58-28; sent to ISU for shingles PF study. DURING PAVING | Iowa State University | 10/19/2011 | 2 | 7 | 150 | 100 | 4 | 2 | 14.4
1508BM024 | 15-D-2008 | 15 | 119731.25 | 0 | 2008_09_19 | 45.26 | Bituminous Mix | -93.7067 | shoulder mix - 5% tear off shingles, PG 58-28; sent to ISU for shingles PF study. DURING PAVING | Iowa State University | 10/19/2011 | 2 | 7 | 150 | 100 | 4 | 1 | 13.6
1508BM024 | 15-D-2008 | 15 | 119731.25 | 0 | 2008_09_19 | 45.26 | Bituminous Mix | -93.7067 | shoulder mix - 5% tear off shingles, PG 58-28; sent to ISU for shingles PF study. DURING PAVING | Iowa State University | 10/19/2011 | 2 | 7 | 150 | 100 | 4 | 0.5 | 12.8
1508BM024 | 15-D-2008 | 15 | 119731.25 | 0 | 2008_09_19 | 45.26 | Bituminous Mix | -93.7067 | shoulder mix - 5% tear off shingles, PG 58-28; sent to ISU for shingles PF study. DURING PAVING | Iowa State University | 10/19/2011 | 2 | 7 | 150 | 100 | 4 | 0.2 | 11.8
1508BM024 | 15-D-2008 | 15 | 119731.25 | 0 | 2008_09_19 | 45.26 | Bituminous Mix | -93.7067 | shoulder mix - 5% tear off shingles, PG 58-28; sent to ISU for shingles PF study. DURING PAVING | Iowa State University | 10/19/2011 | 2 | 7 | 150 | 100 | 4 | 0.1 | 10.9
1508BM024 | 15-D-2008 | 15 | 119731.25 | 0 | 2008_09_19 | 45.26 | Bituminous Mix | -93.7067 | shoulder mix - 5% tear off shingles, PG 58-28; sent to ISU for shingles PF study. DURING PAVING | Iowa State University | 10/19/2011 | 2 | 7 | 150 | 100 | 21 | 25 | 10.2
1508BM024 | 15-D-2008 | 15 | 119731.25 | 0 | 2008_09_19 | 45.26 | Bituminous Mix | -93.7067 | shoulder mix - 5% tear off shingles, PG 58-28; sent to ISU for shingles PF study. DURING PAVING | Iowa State University | 10/19/2011 | 2 | 7 | 150 | 100 | 21 | 20 | 9.8
1508BM024 | 15-D-2008 | 15 | 119731.25 | 0 | 2008_09_19 | 45.26 | Bituminous Mix | -93.7067 | shoulder mix - 5% tear off shingles, PG 58-28; sent to ISU for shingles PF study. DURING PAVING | Iowa State University | 10/19/2011 | 2 | 7 | 150 | 100 | 21 | 10 | 8.9
1508BM024 | 15-D-2008 | 15 | 119731.25 | 0 | 2008_09_19 | 45.26 | Bituminous Mix | -93.7067 | shoulder mix - 5% tear off shingles, PG 58-28; sent to ISU for shingles PF study. DURING PAVING | Iowa State University | 10/19/2011 | 2 | 7 | 150 | 100 | 21 | 5 | 8
1508BM024 | 15-D-2008 | 15 | 119731.25 | 0 | 2008_09_19 | 45.26 | Bituminous Mix | -93.7067 | shoulder mix - 5% tear off shingles, PG 58-28; sent to ISU for shingles PF study. DURING PAVING | Iowa State University | 10/19/2011 | 2 | 7 | 150 | 100 | 21 | 2 | 6.9
1508BM024 | 15-D-2008 | 15 | 119731.25 | 0 | 2008_09_19 | 45.26 | Bituminous Mix | -93.7067 | shoulder mix - 5% tear off shingles, PG 58-28; sent to ISU for shingles PF study. DURING PAVING | Iowa State University | 10/19/2011 | 2 | 7 | 150 | 100 | 21 | 1 | 6.2
1508BM024 | 15-D-2008 | 15 | 119731.25 | 0 | 2008_09_19 | 45.26 | Bituminous Mix | -93.7067 | shoulder mix - 5% tear off shingles, PG 58-28; sent to ISU for shingles PF study. DURING PAVING | Iowa State University | 10/19/2011 | 2 | 7 | 150 | 100 | 21 | 0.5 | 5.5
1508BM024 | 15-D-2008 | 15 | 119731.25 | 0 | 2008_09_19 | 45.26 | Bituminous Mix | -93.7067 | shoulder mix - 5% tear off shingles, PG 58-28; sent to ISU for shingles PF study. DURING PAVING | Iowa State University | 10/19/2011 | 2 | 7 | 150 | 100 | 21 | 0.2 | 4.7
1508BM024 | 15-D-2008 | 15 | 119731.25 | 0 | 2008_09_19 | 45.26 | Bituminous Mix | -93.7067 | shoulder mix - 5% tear off shingles, PG 58-28; sent to ISU for shingles PF study. DURING PAVING | Iowa State University | 10/19/2011 | 2 | 7 | 150 | 100 | 21 | 0.1 | 4.1
1508BM024 | 15-D-2008 | 15 | 119731.25 | 0 | 2008_09_19 | 45.26 | Bituminous Mix | -93.7067 | shoulder mix - 5% tear off shingles, PG 58-28; sent to ISU for shingles PF study. DURING PAVING | Iowa State University | 10/19/2011 | 2 | 7 | 150 | 100 | 37 | 25 | 4.6
1508BM024 | 15-D-2008 | 15 | 119731.25 | 0 | 2008_09_19 | 45.26 | Bituminous Mix | -93.7067 | shoulder mix - 5% tear off shingles, PG 58-28; sent to ISU for shingles PF study. DURING PAVING | Iowa State University | 10/19/2011 | 2 | 7 | 150 | 100 | 37 | 20 | 4.4
1508BM024 | 15-D-2008 | 15 | 119731.25 | 0 | 2008_09_19 | 45.26 | Bituminous Mix | -93.7067 | shoulder mix - 5% tear off shingles, PG 58-28; sent to ISU for shingles PF study. DURING PAVING | Iowa State University | 10/19/2011 | 2 | 7 | 150 | 100 | 37 | 10 | 3.8
1508BM024 | 15-D-2008 | 15 | 119731.25 | 0 | 2008_09_19 | 45.26 | Bituminous Mix | -93.7067 | shoulder mix - 5% tear off shingles, PG 58-28; sent to ISU for shingles PF study. DURING PAVING | Iowa State University | 10/19/2011 | 2 | 7 | 150 | 100 | 37 | 5 | 3.2
1508BM024 | 15-D-2008 | 15 | 119731.25 | 0 | 2008_09_19 | 45.26 | Bituminous Mix | -93.7067 | shoulder mix - 5% tear off shingles, PG 58-28; sent to ISU for shingles PF study. DURING PAVING | Iowa State University | 10/19/2011 | 2 | 7 | 150 | 100 | 37 | 2 | 2.6
1508BM024 | 15-D-2008 | 15 | 119731.25 | 0 | 2008_09_19 | 45.26 | Bituminous Mix | -93.7067 | shoulder mix - 5% tear off shingles, PG 58-28; sent to ISU for shingles PF study. DURING PAVING | Iowa State University | 10/19/2011 | 2 | 7 | 150 | 100 | 37 | 1 | 2.2
1508BM024 | 15-D-2008 | 15 | 119731.25 | 0 | 2008_09_19 | 45.26 | Bituminous Mix | -93.7067 | shoulder mix - 5% tear off shingles, PG 58-28; sent to ISU for shingles PF study. DURING PAVING | Iowa State University | 10/19/2011 | 2 | 7 | 150 | 100 | 37 | 0.5 | 1.8
1508BM024 | 15-D-2008 | 15 | 119731.25 | 0 | 2008_09_19 | 45.26 | Bituminous Mix | -93.7067 | shoulder mix - 5% tear off shingles, PG 58-28; sent to ISU for shingles PF study. DURING PAVING | Iowa State University | 10/19/2011 | 2 | 7 | 150 | 100 | 37 | 0.2 | 1.5
1508BM024 | 15-D-2008 | 15 | 119731.25 | 0 | 2008_09_19 | 45.26 | Bituminous Mix | -93.7067 | shoulder mix - 5% tear off shingles, PG 58-28; sent to ISU for shingles PF study. DURING PAVING | Iowa State University | 10/19/2011 | 2 | 7 | 150 | 100 | 37 | 0.1 | 1.2
1508BM024 | 15-D-2008 | 15 | 119731.25 | 0 | 2008_09_19 | 45.26 | Bituminous Mix | -93.7067 | shoulder mix - 5% tear off shingles, PG 58-28; sent to ISU for shingles PF study. DURING PAVING | Iowa State University | 10/19/2011 | 3 | 7 | 150 | 100 | 4 | 25 | 15.4
1508BM024 | 15-D-2008 | 15 | 119731.25 | 0 | 2008_09_19 | 45.26 | Bituminous Mix | -93.7067 | shoulder mix - 5% tear off shingles, PG 58-28; sent to ISU for shingles PF study. DURING PAVING | Iowa State University | 10/19/2011 | 3 | 7 | 150 | 100 | 4 | 20 | 15.1
1508BM024 | 15-D-2008 | 15 | 119731.25 | 0 | 2008_09_19 | 45.26 | Bituminous Mix | -93.7067 | shoulder mix - 5% tear off shingles, PG 58-28; sent to ISU for shingles PF study. DURING PAVING | Iowa State University | 10/19/2011 | 3 | 7 | 150 | 100 | 4 | 10 | 14.3
1508BM024 | 15-D-2008 | 15 | 119731.25 | 0 | 2008_09_19 | 45.26 | Bituminous Mix | -93.7067 | shoulder mix - 5% tear off shingles, PG 58-28; sent to ISU for shingles PF study. DURING PAVING | Iowa State University | 10/19/2011 | 3 | 7 | 150 | 100 | 4 | 5 | 13.6
1508BM024 | 15-D-2008 | 15 | 119731.25 | 0 | 2008_09_19 | 45.26 | Bituminous Mix | -93.7067 | shoulder mix - 5% tear off shingles, PG 58-28; sent to ISU for shingles PF study. DURING PAVING | Iowa State University | 10/19/2011 | 3 | 7 | 150 | 100 | 4 | 2 | 12.6
1508BM024 | 15-D-2008 | 15 | 119731.25 | 0 | 2008_09_19 | 45.26 | Bituminous Mix | -93.7067 | shoulder mix - 5% tear off shingles, PG 58-28; sent to ISU for shingles PF study. DURING PAVING | Iowa State University | 10/19/2011 | 3 | 7 | 150 | 100 | 4 | 1 | 11.8
1508BM024 | 15-D-2008 | 15 | 119731.25 | 0 | 2008_09_19 | 45.26 | Bituminous Mix | -93.7067 | shoulder mix - 5% tear off shingles, PG 58-28; sent to ISU for shingles PF study. DURING PAVING | Iowa State University | 10/19/2011 | 3 | 7 | 150 | 100 | 4 | 0.5 | 11
1508BM024 | 15-D-2008 | 15 | 119731.25 | 0 | 2008_09_19 | 45.26 | Bituminous Mix | -93.7067 | shoulder mix - 5% tear off shingles, PG 58-28; sent to ISU for shingles PF study. DURING PAVING | Iowa State University | 10/19/2011 | 5 | 7 | 150 | 100 | 37 | 0.5 | 2.5
1508BM024 | 15-D-2008 | 15 | 119731.25 | 0 | 2008_09_19 | 45.26 | Bituminous Mix | -93.7067 | shoulder mix - 5% tear off shingles, PG 58-28; sent to ISU for shingles PF study. DURING PAVING | Iowa State University | 10/19/2011 | 5 | 7 | 150 | 100 | 37 | 0.2 | 2
1508BM024 | 15-D-2008 | 15 | 119731.25 | 0 | 2008_09_19 | 45.26 | Bituminous Mix | -93.7067 | shoulder mix - 5% tear off shingles, PG 58-28; sent to ISU for shingles PF study. DURING PAVING | Iowa State University | 10/19/2011 | 5 | 7 | 150 | 100 | 37 | 0.1 | 1.7
1508BM024 | 15-D-2008 | 15 | 119731.25 | 0 | 2008_09_19 | 45.26 | Bituminous Mix | -93.7067 | shoulder mix - 5% tear off shingles, PG 58-28; sent to ISU for shingles PF study. DURING PAVING | Iowa State University | 10/19/2011 | 3 | 7 | 150 | 100 | 21 | 20 | 8.4
1508BM024 | 15-D-2008 | 15 | 119731.25 | 0 | 2008_09_19 | 45.26 | Bituminous Mix | -93.7067 | shoulder mix - 5% tear off shingles, PG 58-28; sent to ISU for shingles PF study. DURING PAVING | Iowa State University | 10/19/2011 | 3 | 7 | 150 | 100 | 21 | 10 | 7.5
1508BM024 | 15-D-2008 | 15 | 119731.25 | 0 | 2008_09_19 | 45.26 | Bituminous Mix | -93.7067 | shoulder mix - 5% tear off shingles, PG 58-28; sent to ISU for shingles PF study. DURING PAVING | Iowa State University | 10/19/2011 | 3 | 7 | 150 | 100 | 21 | 5 | 6.8
1508BM024 | 15-D-2008 | 15 | 119731.25 | 0 | 2008_09_19 | 45.26 | Bituminous Mix | -93.7067 | shoulder mix - 5% tear off shingles, PG 58-28; sent to ISU for shingles PF study. DURING PAVING | Iowa State University | 10/19/2011 | 3 | 7 | 150 | 100 | 21 | 2 | 5.8
1508BM024 | 15-D-2008 | 15 | 119731.25 | 0 | 2008_09_19 | 45.26 | Bituminous Mix | -93.7067 | shoulder mix - 5% tear off shingles, PG 58-28; sent to ISU for shingles PF study. DURING PAVING | Iowa State University | 10/19/2011 | 3 | 7 | 150 | 100 | 21 | 1 | 5.2
1508BM024 | 15-D-2008 | 15 | 119731.25 | 0 | 2008_09_19 | 45.26 | Bituminous Mix | -93.7067 | shoulder mix - 5% tear off shingles, PG 58-28; sent to ISU for shingles PF study. DURING PAVING | Iowa State University | 10/19/2011 | 3 | 7 | 150 | 100 | 21 | 0.5 | 4.6
1508BM024 | 15-D-2008 | 15 | 119731.25 | 0 | 2008_09_19 | 45.26 | Bituminous Mix | -93.7067 | shoulder mix - 5% tear off shingles, PG 58-28; sent to ISU for shingles PF study. DURING PAVING | Iowa State University | 10/19/2011 | 3 | 7 | 150 | 100 | 21 | 0.2 | 3.9
1508BM024 | 15-D-2008 | 15 | 119731.25 | 0 | 2008_09_19 | 45.26 | Bituminous Mix | -93.7067 | shoulder mix - 5% tear off shingles, PG 58-28; sent to ISU for shingles PF study. DURING PAVING | Iowa State University | 10/19/2011 | 3 | 7 | 150 | 100 | 21 | 0.1 | 3.4
1508BM024 | 15-D-2008 | 15 | 119731.25 | 0 | 2008_09_19 | 45.26 | Bituminous Mix | -93.7067 | shoulder mix - 5% tear off shingles, PG 58-28; sent to ISU for shingles PF study. DURING PAVING | Iowa State University | 10/19/2011 | 3 | 7 | 150 | 100 | 37 | 25 | 4.5
1508BM024 | 15-D-2008 | 15 | 119731.25 | 0 | 2008_09_19 | 45.26 | Bituminous Mix | -93.7067 | shoulder mix - 5% tear off shingles, PG 58-28; sent to ISU for shingles PF study. DURING PAVING | Iowa State University | 10/19/2011 | 3 | 7 | 150 | 100 | 37 | 20 | 4.2
1508BM024 | 15-D-2008 | 15 | 119731.25 | 0 | 2008_09_19 | 45.26 | Bituminous Mix | -93.7067 | shoulder mix - 5% tear off shingles, PG 58-28; sent to ISU for shingles PF study. DURING PAVING | Iowa State University | 10/19/2011 | 3 | 7 | 150 | 100 | 37 | 10 | 3.6
1508BM024 | 15-D-2008 | 15 | 119731.25 | 0 | 2008_09_19 | 45.26 | Bituminous Mix | -93.7067 | shoulder mix - 5% tear off shingles, PG 58-28; sent to ISU for shingles PF study. DURING PAVING | Iowa State University | 10/19/2011 | 3 | 7 | 150 | 100 | 37 | 5 | 3.1
1508BM024 | 15-D-2008 | 15 | 119731.25 | 0 | 2008_09_19 | 45.26 | Bituminous Mix | -93.7067 | shoulder mix - 5% tear off shingles, PG 58-28; sent to ISU for shingles PF study. DURING PAVING | Iowa State University | 10/19/2011 | 3 | 7 | 150 | 100 | 37 | 2 | 2.5
1508BM024 | 15-D-2008 | 15 | 119731.25 | 0 | 2008_09_19 | 45.26 | Bituminous Mix | -93.7067 | shoulder mix - 5% tear off shingles, PG 58-28; sent to ISU for shingles PF study. DURING PAVING | Iowa State University | 10/19/2011 | 3 | 7 | 150 | 100 | 37 | 1 | 2
1508BM024 | 15-D-2008 | 15 | 119731.25 | 0 | 2008_09_19 | 45.26 | Bituminous Mix | -93.7067 | shoulder mix - 5% tear off shingles, PG 58-28; sent to ISU for shingles PF study. DURING PAVING | Iowa State University | 10/19/2011 | 3 | 7 | 150 | 100 | 37 | 0.5 | 1.7
1508BM024 | 15-D-2008 | 15 | 119731.25 | 0 | 2008_09_19 | 45.26 | Bituminous Mix | -93.7067 | shoulder mix - 5% tear off shingles, PG 58-28; sent to ISU for shingles PF study. DURING PAVING | Iowa State University | 10/19/2011 | 3 | 7 | 150 | 100 | 37 | 0.2 | 1.4
1508BM024 | 15-D-2008 | 15 | 119731.25 | 0 | 2008_09_19 | 45.26 | Bituminous Mix | -93.7067 | shoulder mix - 5% tear off shingles, PG 58-28; sent to ISU for shingles PF study. DURING PAVING | Iowa State University | 10/19/2011 | 3 | 7 | 150 | 100 | 37 | 0.1 | 1.1
1508BM024 | 15-D-2008 | 15 | 119731.25 | 0 | 2008_09_19 | 45.26 | Bituminous Mix | -93.7067 | shoulder mix - 5% tear off shingles, PG 58-28; sent to ISU for shingles PF study. DURING PAVING | Iowa State University | 10/19/2011 | 4 | 7 | 150 | 100 | 4 | 25 | 17.1
1508BM024 | 15-D-2008 | 15 | 119731.25 | 0 | 2008_09_19 | 45.26 | Bituminous Mix | -93.7067 | shoulder mix - 5% tear off shingles, PG 58-28; sent to ISU for shingles PF study. DURING PAVING | Iowa State University | 10/19/2011 | 4 | 7 | 150 | 100 | 4 | 20 | 16.8
1508BM024 | 15-D-2008 | 15 | 119731.25 | 0 | 2008_09_19 | 45.26 | Bituminous Mix | -93.7067 | shoulder mix - 5% tear off shingles, PG 58-28; sent to ISU for shingles PF study. DURING PAVING | Iowa State University | 10/19/2011 | 4 | 7 | 150 | 100 | 4 | 10 | 16
1508BM024 | 15-D-2008 | 15 | 119731.25 | 0 | 2008_09_19 | 45.26 | Bituminous Mix | -93.7067 | shoulder mix - 5% tear off shingles, PG 58-28; sent to ISU for shingles PF study. DURING PAVING | Iowa State University | 10/19/2011 | 4 | 7 | 150 | 100 | 4 | 5 | 15.1
1508BM024 | 15-D-2008 | 15 | 119731.25 | 0 | 2008_09_19 | 45.26 | Bituminous Mix | -93.7067 | shoulder mix - 5% tear off shingles, PG 58-28; sent to ISU for shingles PF study. DURING PAVING | Iowa State University | 10/19/2011 | 4 | 7 | 150 | 100 | 4 | 2 | 14.1
1508BM024 | 15-D-2008 | 15 | 119731.25 | 0 | 2008_09_19 | 45.26 | Bituminous Mix | -93.7067 | shoulder mix - 5% tear off shingles, PG 58-28; sent to ISU for shingles PF study. DURING PAVING | Iowa State University | 10/19/2011 | 4 | 7 | 150 | 100 | 4 | 1 | 13.3
1508BM024 | 15-D-2008 | 15 | 119731.25 | 0 | 2008_09_19 | 45.26 | Bituminous Mix | -93.7067 | shoulder mix - 5% tear off shingles, PG 58-28; sent to ISU for shingles PF study. DURING PAVING | Iowa State University | 10/19/2011 | 4 | 7 | 150 | 100 | 4 | 0.5 | 12.5
1508BM024 | 15-D-2008 | 15 | 119731.25 | 0 | 2008_09_19 | 45.26 | Bituminous Mix | -93.7067 | shoulder mix - 5% tear off shingles, PG 58-28; sent to ISU for shingles PF study. DURING PAVING | Iowa State University | 10/19/2011 | 4 | 7 | 150 | 100 | 4 | 0.2 | 11.4
1508BM024 | 15-D-2008 | 15 | 119731.25 | 0 | 2008_09_19 | 45.26 | Bituminous Mix | -93.7067 | shoulder mix - 5% tear off shingles, PG 58-28; sent to ISU for shingles PF study. DURING PAVING | Iowa State University | 10/19/2011 | 4 | 7 | 150 | 100 | 4 | 0.1 | 10.6
1508BM024 | 15-D-2008 | 15 | 119731.25 | 0 | 2008_09_19 | 45.26 | Bituminous Mix | -93.7067 | shoulder mix - 5% tear off shingles, PG 58-28; sent to ISU for shingles PF study. DURING PAVING | Iowa State University | 10/19/2011 | 4 | 7 | 150 | 100 | 21 | 25 | 10
1508BM024 | 15-D-2008 | 15 | 119731.25 | 0 | 2008_09_19 | 45.26 | Bituminous Mix | -93.7067 | shoulder mix - 5% tear off shingles, PG 58-28; sent to ISU for shingles PF study. DURING PAVING | Iowa State University | 10/19/2011 | 4 | 7 | 150 | 100 | 21 | 20 | 9.7
1508BM024 | 15-D-2008 | 15 | 119731.25 | 0 | 2008_09_19 | 45.26 | Bituminous Mix | -93.7067 | shoulder mix - 5% tear off shingles, PG 58-28; sent to ISU for shingles PF study. DURING PAVING | Iowa State University | 10/19/2011 | 4 | 7 | 150 | 100 | 21 | 10 | 8.8
1508BM024 | 15-D-2008 | 15 | 119731.25 | 0 | 2008_09_19 | 45.26 | Bituminous Mix | -93.7067 | shoulder mix - 5% tear off shingles, PG 58-28; sent to ISU for shingles PF study. DURING PAVING | Iowa State University | 10/19/2011 | 4 | 7 | 150 | 100 | 21 | 5 | 7.9
1508BM024 | 15-D-2008 | 15 | 119731.25 | 0 | 2008_09_19 | 45.26 | Bituminous Mix | -93.7067 | shoulder mix - 5% tear off shingles, PG 58-28; sent to ISU for shingles PF study. DURING PAVING | Iowa State University | 10/19/2011 | 4 | 7 | 150 | 100 | 21 | 2 | 6.9
1508BM024 | 15-D-2008 | 15 | 119731.25 | 0 | 2008_09_19 | 45.26 | Bituminous Mix | -93.7067 | shoulder mix - 5% tear off shingles, PG 58-28; sent to ISU for shingles PF study. DURING PAVING | Iowa State University | 10/19/2011 | 4 | 7 | 150 | 100 | 21 | 1 | 6.2
1508BM024 | 15-D-2008 | 15 | 119731.25 | 0 | 2008_09_19 | 45.26 | Bituminous Mix | -93.7067 | shoulder mix - 5% tear off shingles, PG 58-28; sent to ISU for shingles PF study. DURING PAVING | Iowa State University | 10/19/2011 | 4 | 7 | 150 | 100 | 21 | 0.5 | 5.5
1508BM024 | 15-D-2008 | 15 | 119731.25 | 0 | 2008_09_19 | 45.26 | Bituminous Mix | -93.7067 | shoulder mix - 5% tear off shingles, PG 58-28; sent to ISU for shingles PF study. DURING PAVING | Iowa State University | 10/19/2011 | 4 | 7 | 150 | 100 | 21 | 0.2 | 4.7
1508BM024 | 15-D-2008 | 15 | 119731.25 | 0 | 2008_09_19 | 45.26 | Bituminous Mix | -93.7067 | shoulder mix - 5% tear off shingles, PG 58-28; sent to ISU for shingles PF study. DURING PAVING | Iowa State University | 10/19/2011 | 4 | 7 | 150 | 100 | 21 | 0.1 | 4.1
1508BM024 | 15-D-2008 | 15 | 119731.25 | 0 | 2008_09_19 | 45.26 | Bituminous Mix | -93.7067 | shoulder mix - 5% tear off shingles, PG 58-28; sent to ISU for shingles PF study. DURING PAVING | Iowa State University | 10/19/2011 | 4 | 7 | 150 | 100 | 37 | 25 | 5.2
1508BM024 | 15-D-2008 | 15 | 119731.25 | 0 | 2008_09_19 | 45.26 | Bituminous Mix | -93.7067 | shoulder mix - 5% tear off shingles, PG 58-28; sent to ISU for shingles PF study. DURING PAVING | Iowa State University | 10/19/2011 | 4 | 7 | 150 | 100 | 37 | 20 | 5
1508BM024 | 15-D-2008 | 15 | 119731.25 | 0 | 2008_09_19 | 45.26 | Bituminous Mix | -93.7067 | shoulder mix - 5% tear off shingles, PG 58-28; sent to ISU for shingles PF study. DURING PAVING | Iowa State University | 10/19/2011 | 4 | 7 | 150 | 100 | 37 | 10 | 4.3
1508BM024 | 15-D-2008 | 15 | 119731.25 | 0 | 2008_09_19 | 45.26 | Bituminous Mix | -93.7067 | shoulder mix - 5% tear off shingles, PG 58-28; sent to ISU for shingles PF study. DURING PAVING | Iowa State University | 10/19/2011 | 4 | 7 | 150 | 100 | 37 | 5 | 3.7
1508BM024 | 15-D-2008 | 15 | 119731.25 | 0 | 2008_09_19 | 45.26 | Bituminous Mix | -93.7067 | shoulder mix - 5% tear off shingles, PG 58-28; sent to ISU for shingles PF study. DURING PAVING | Iowa State University | 10/19/2011 | 4 | 7 | 150 | 100 | 37 | 2 | 3
1508BM024 | 15-D-2008 | 15 | 119731.25 | 0 | 2008_09_19 | 45.26 | Bituminous Mix | -93.7067 | shoulder mix - 5% tear off shingles, PG 58-28; sent to ISU for shingles PF study. DURING PAVING | Iowa State University | 10/19/2011 | 4 | 7 | 150 | 100 | 37 | 1 | 2.5
1508BM024 | 15-D-2008 | 15 | 119731.25 | 0 | 2008_09_19 | 45.26 | Bituminous Mix | -93.7067 | shoulder mix - 5% tear off shingles, PG 58-28; sent to ISU for shingles PF study. DURING PAVING | Iowa State University | 10/19/2011 | 4 | 7 | 150 | 100 | 37 | 0.5 | 2.1
1508BM024 | 15-D-2008 | 15 | 119731.25 | 0 | 2008_09_19 | 45.26 | Bituminous Mix | -93.7067 | shoulder mix - 5% tear off shingles, PG 58-28; sent to ISU for shingles PF study. DURING PAVING | Iowa State University | 10/19/2011 | 4 | 7 | 150 | 100 | 37 | 0.2 | 1.7
1508BM024 | 15-D-2008 | 15 | 119731.25 | 0 | 2008_09_19 | 45.26 | Bituminous Mix | -93.7067 | shoulder mix - 5% tear off shingles, PG 58-28; sent to ISU for shingles PF study. DURING PAVING | Iowa State University | 10/19/2011 | 4 | 7 | 150 | 100 | 37 | 0.1 | 1.5
1508BM024 | 15-D-2008 | 15 | 119731.25 | 0 | 2008_09_19 | 45.26 | Bituminous Mix | -93.7067 | shoulder mix - 5% tear off shingles, PG 58-28; sent to ISU for shingles PF study. DURING PAVING | Iowa State University | 10/19/2011 | 5 | 7 | 150 | 100 | 4 | 25 | 17.6
1508BM024 | 15-D-2008 | 15 | 119731.25 | 0 | 2008_09_19 | 45.26 | Bituminous Mix | -93.7067 | shoulder mix - 5% tear off shingles, PG 58-28; sent to ISU for shingles PF study. DURING PAVING | Iowa State University | 10/19/2011 | 5 | 7 | 150 | 100 | 4 | 20 | 17.3
1508BM024 | 15-D-2008 | 15 | 119731.25 | 0 | 2008_09_19 | 45.26 | Bituminous Mix | -93.7067 | shoulder mix - 5% tear off shingles, PG 58-28; sent to ISU for shingles PF study. DURING PAVING | Iowa State University | 10/19/2011 | 5 | 7 | 150 | 100 | 4 | 10 | 16.5
1508BM024 | 15-D-2008 | 15 | 119731.25 | 0 | 2008_09_19 | 45.26 | Bituminous Mix | -93.7067 | shoulder mix - 5% tear off shingles, PG 58-28; sent to ISU for shingles PF study. DURING PAVING | Iowa State University | 10/19/2011 | 5 | 7 | 150 | 100 | 4 | 5 | 15.7
1508BM024 | 15-D-2008 | 15 | 119731.25 | 0 | 2008_09_19 | 45.26 | Bituminous Mix | -93.7067 | shoulder mix - 5% tear off shingles, PG 58-28; sent to ISU for shingles PF study. DURING PAVING | Iowa State University | 10/19/2011 | 5 | 7 | 150 | 100 | 4 | 2 | 14.7
1508BM024 | 15-D-2008 | 15 | 119731.25 | 0 | 2008_09_19 | 45.26 | Bituminous Mix | -93.7067 | shoulder mix - 5% tear off shingles, PG 58-28; sent to ISU for shingles PF study. DURING PAVING | Iowa State University | 10/19/2011 | 5 | 7 | 150 | 100 | 4 | 1 | 13.9
1508BM024 | 15-D-2008 | 15 | 119731.25 | 0 | 2008_09_19 | 45.26 | Bituminous Mix | -93.7067 | shoulder mix - 5% tear off shingles, PG 58-28; sent to ISU for shingles PF study. DURING PAVING | Iowa State University | 10/19/2011 | 5 | 7 | 150 | 100 | 4 | 0.5 | 13.1
1508BM024 | 15-D-2008 | 15 | 119731.25 | 0 | 2008_09_19 | 45.26 | Bituminous Mix | -93.7067 | shoulder mix - 5% tear off shingles, PG 58-28; sent to ISU for shingles PF study. DURING PAVING | Iowa State University | 10/19/2011 | 5 | 7 | 150 | 100 | 4 | 0.2 | 12.1
1508BM024 | 15-D-2008 | 15 | 119731.25 | 0 | 2008_09_19 | 45.26 | Bituminous Mix | -93.7067 | shoulder mix - 5% tear off shingles, PG 58-28; sent to ISU for shingles PF study. DURING PAVING | Iowa State University | 10/19/2011 | 5 | 7 | 150 | 100 | 4 | 0.1 | 11.3
1508BM024 | 15-D-2008 | 15 | 119731.25 | 0 | 2008_09_19 | 45.26 | Bituminous Mix | -93.7067 | shoulder mix - 5% tear off shingles, PG 58-28; sent to ISU for shingles PF study. DURING PAVING | Iowa State University | 10/19/2011 | 5 | 7 | 150 | 100 | 21 | 25 | 10.6
1508BM024 | 15-D-2008 | 15 | 119731.25 | 0 | 2008_09_19 | 45.26 | Bituminous Mix | -93.7067 | shoulder mix - 5% tear off shingles, PG 58-28; sent to ISU for shingles PF study. DURING PAVING | Iowa State University | 10/19/2011 | 5 | 7 | 150 | 100 | 21 | 20 | 10.2
1508BM024 | 15-D-2008 | 15 | 119731.25 | 0 | 2008_09_19 | 45.26 | Bituminous Mix | -93.7067 | shoulder mix - 5% tear off shingles, PG 58-28; sent to ISU for shingles PF study. DURING PAVING | Iowa State University | 10/19/2011 | 5 | 7 | 150 | 100 | 21 | 10 | 9.3
1508BM024 | 15-D-2008 | 15 | 119731.25 | 0 | 2008_09_19 | 45.26 | Bituminous Mix | -93.7067 | shoulder mix - 5% tear off shingles, PG 58-28; sent to ISU for shingles PF study. DURING PAVING | Iowa State University | 10/19/2011 | 5 | 7 | 150 | 100 | 21 | 5 | 8.4
1508BM024 | 15-D-2008 | 15 | 119731.25 | 0 | 2008_09_19 | 45.26 | Bituminous Mix | -93.7067 | shoulder mix - 5% tear off shingles, PG 58-28; sent to ISU for shingles PF study. DURING PAVING | Iowa State University | 10/19/2011 | 5 | 7 | 150 | 100 | 21 | 2 | 7.4
1508BM024 | 15-D-2008 | 15 | 119731.25 | 0 | 2008_09_19 | 45.26 | Bituminous Mix | -93.7067 | shoulder mix - 5% tear off shingles, PG 58-28; sent to ISU for shingles PF study. DURING PAVING | Iowa State University | 10/19/2011 | 5 | 7 | 150 | 100 | 21 | 1 | 6.6
1508BM024 | 15-D-2008 | 15 | 119731.25 | 0 | 2008_09_19 | 45.26 | Bituminous Mix | -93.7067 | shoulder mix - 5% tear off shingles, PG 58-28; sent to ISU for shingles PF study. DURING PAVING | Iowa State University | 10/19/2011 | 5 | 7 | 150 | 100 | 21 | 0.5 | 5.9
1508BM024 | 15-D-2008 | 15 | 119731.25 | 0 | 2008_09_19 | 45.26 | Bituminous Mix | -93.7067 | shoulder mix - 5% tear off shingles, PG 58-28; sent to ISU for shingles PF study. DURING PAVING | Iowa State University | 10/19/2011 | 5 | 7 | 150 | 100 | 21 | 0.2 | 5.1
1599BM001 | 15-D-1991 | 15 | 119731.25 | 0 | 2001_06_01 | 45.26 | Bituminous Mix | -93.7067 | mnroad_id assumed - sent to ASU June 2001 (plant mix). | Arizona State University | 10/01/1999 | 2 | 7 | 150 | 100 | 54.4 | 1 | 0.3 | 30
1599BM001 | 15-D-1991 | 15 | 119731.25 | 0 | 2001_06_01 | 45.26 | Bituminous Mix | -93.7067 | mnroad_id assumed - sent to ASU June 2001 (plant mix). | Arizona State University | 10/01/1999 | 2 | 7 | 150 | 100 | 54.4 | 5 | 0.6 | 34.4
1599BM001 | 15-D-1991 | 15 | 119731.25 | 0 | 2001_06_01 | 45.26 | Bituminous Mix | -93.7067 | mnroad_id assumed - sent to ASU June 2001 (plant mix). | Arizona State University | 10/01/1999 | 2 | 7 | 150 | 100 | 54.4 | 0.1 | 0.2 | 33.9
1599BM001 | 15-D-1991 | 15 | 119731.25 | 0 | 2001_06_01 | 45.26 | Bituminous Mix | -93.7067 | mnroad_id assumed - sent to ASU June 2001 (plant mix). | Arizona State University | 10/01/1999 | 1 | 7 | 150 | 100 | -10 | 25 | 27.9 | 3.9
1599BM001 | 15-D-1991 | 15 | 119731.25 | 0 | 2001_06_01 | 45.26 | Bituminous Mix | -93.7067 | mnroad_id assumed - sent to ASU June 2001 (plant mix). | Arizona State University | 10/01/1999 | 1 | 7 | 150 | 100 | -10 | 10 | 27.4 | 5.7
1599BM001 | 15-D-1991 | 15 | 119731.25 | 0 | 2001_06_01 | 45.26 | Bituminous Mix | -93.7067 | mnroad_id assumed - sent to ASU June 2001 (plant mix). | Arizona State University | 10/01/1999 | 1 | 7 | 150 | 100 | -10 | 5 | 26.2 | 6
1599BM001 | 15-D-1991 | 15 | 119731.25 | 0 | 2001_06_01 | 45.26 | Bituminous Mix | -93.7067 | mnroad_id assumed - sent to ASU June 2001 (plant mix). | Arizona State University | 10/01/1999 | 1 | 7 | 150 | 100 | -10 | 1 | 23.9 | 7.5
1599BM001 | 15-D-1991 | 15 | 119731.25 | 0 | 2001_06_01 | 45.26 | Bituminous Mix | -93.7067 | mnroad_id assumed - sent to ASU June 2001 (plant mix). | Arizona State University | 10/01/1999 | 1 | 7 | 150 | 100 | -10 | 0.5 | 22.4 | 6.8
1599BM001 | 15-D-1991 | 15 | 119731.25 | 0 | 2001_06_01 | 45.26 | Bituminous Mix | -93.7067 | mnroad_id assumed - sent to ASU June 2001 (plant mix). | Arizona State University | 10/01/1999 | 1 | 7 | 150 | 100 | -10 | 0.1 | 19.7 | 7.9
1599BM001 | 15-D-1991 | 15 | 119731.25 | 0 | 2001_06_01 | 45.26 | Bituminous Mix | -93.7067 | mnroad_id assumed - sent to ASU June 2001 (plant mix). | Arizona State University | 10/01/1999 | 1 | 7 | 150 | 100 | 4.4 | 25 | 22.4 | 4.7
1599BM001 | 15-D-1991 | 15 | 119731.25 | 0 | 2001_06_01 | 45.26 | Bituminous Mix | -93.7067 | mnroad_id assumed - sent to ASU June 2001 (plant mix). | Arizona State University | 10/01/1999 | 1 | 7 | 150 | 100 | 4.4 | 10 | 21 | 8.1
1599BM001 | 15-D-1991 | 15 | 119731.25 | 0 | 2001_06_01 | 45.26 | Bituminous Mix | -93.7067 | mnroad_id assumed - sent to ASU June 2001 (plant mix). | Arizona State University | 10/01/1999 | 1 | 7 | 150 | 100 | 4.4 | 5 | 19.6 | 8.7
1599BM001 | 15-D-1991 | 15 | 119731.25 | 0 | 2001_06_01 | 45.26 | Bituminous Mix | -93.7067 | mnroad_id assumed - sent to ASU June 2001 (plant mix). | Arizona State University | 10/01/1999 | 1 | 7 | 150 | 100 | 4.4 | 1 | 16.5 | 10.6
1599BM001 | 15-D-1991 | 15 | 119731.25 | 0 | 2001_06_01 | 45.26 | Bituminous Mix | -93.7067 | mnroad_id assumed - sent to ASU June 2001 (plant mix). | Arizona State University | 10/01/1999 | 1 | 7 | 150 | 100 | 4.4 | 0.5 | 15.2 | 12
1599BM001 | 15-D-1991 | 15 | 119731.25 | 0 | 2001_06_01 | 45.26 | Bituminous Mix | -93.7067 | mnroad_id assumed - sent to ASU June 2001 (plant mix). | Arizona State University | 10/01/1999 | 1 | 7 | 150 | 100 | 4.4 | 0.1 | 11.9 | 13.8
1599BM001 | 15-D-1991 | 15 | 119731.25 | 0 | 2001_06_01 | 45.26 | Bituminous Mix | -93.7067 | mnroad_id assumed - sent to ASU June 2001 (plant mix). | Arizona State University | 10/01/1999 | 1 | 7 | 150 | 100 | 21.1 | 25 | 11.7 | 15.1
1599BM001 | 15-D-1991 | 15 | 119731.25 | 0 | 2001_06_01 | 45.26 | Bituminous Mix | -93.7067 | mnroad_id assumed - sent to ASU June 2001 (plant mix). | Arizona State University | 10/01/1999 | 1 | 7 | 150 | 100 | 21.1 | 10 | 10.1 | 18.2
1599BM001 | 15-D-1991 | 15 | 119731.25 | 0 | 2001_06_01 | 45.26 | Bituminous Mix | -93.7067 | mnroad_id assumed - sent to ASU June 2001 (plant mix). | Arizona State University | 10/01/1999 | 1 | 7 | 150 | 100 | 21.1 | 5 | 8.8 | 19.8
1599BM001 | 15-D-1991 | 15 | 119731.25 | 0 | 2001_06_01 | 45.26 | Bituminous Mix | -93.7067 | mnroad_id assumed - sent to ASU June 2001 (plant mix). | Arizona State University | 10/01/1999 | 1 | 7 | 150 | 100 | 21.1 | 1 | 6.5 | 24.5
1599BM001 | 15-D-1991 | 15 | 119731.25 | 0 | 2001_06_01 | 45.26 | Bituminous Mix | -93.7067 | mnroad_id assumed - sent to ASU June 2001 (plant mix). | Arizona State University | 10/01/1999 | 1 | 7 | 150 | 100 | 21.1 | 0.5 | 5.6 | 27.8
1599BM001 | 15-D-1991 | 15 | 119731.25 | 0 | 2001_06_01 | 45.26 | Bituminous Mix | -93.7067 | mnroad_id assumed - sent to ASU June 2001 (plant mix). | Arizona State University | 10/01/1999 | 1 | 7 | 150 | 100 | 21.1 | 0.1 | 3.8 | 33.9
1599BM001 | 15-D-1991 | 15 | 119731.25 | 0 | 2001_06_01 | 45.26 | Bituminous Mix | -93.7067 | mnroad_id assumed - sent to ASU June 2001 (plant mix). | Arizona State University | 10/01/1999 | 1 | 7 | 150 | 100 | 37.8 | 25 | 3.7 | 28.5
1599BM001 | 15-D-1991 | 15 | 119731.25 | 0 | 2001_06_01 | 45.26 | Bituminous Mix | -93.7067 | mnroad_id assumed - sent to ASU June 2001 (plant mix). | Arizona State University | 10/01/1999 | 1 | 7 | 150 | 100 | 37.8 | 10 | 2.7 | 32.3
1599BM001 | 15-D-1991 | 15 | 119731.25 | 0 | 2001_06_01 | 45.26 | Bituminous Mix | -93.7067 | mnroad_id assumed - sent to ASU June 2001 (plant mix). | Arizona State University | 10/01/1999 | 1 | 7 | 150 | 100 | 37.8 | 5 | 2.1 | 33.1
1599BM001 | 15-D-1991 | 15 | 119731.25 | 0 | 2001_06_01 | 45.26 | Bituminous Mix | -93.7067 | mnroad_id assumed - sent to ASU June 2001 (plant mix). | Arizona State University | 10/01/1999 | 1 | 7 | 150 | 100 | 37.8 | 1 | 1.3 | 37.9
1599BM001 | 15-D-1991 | 15 | 119731.25 | 0 | 2001_06_01 | 45.26 | Bituminous Mix | -93.7067 | mnroad_id assumed - sent to ASU June 2001 (plant mix). | Arizona State University | 10/01/1999 | 1 | 7 | 150 | 100 | 37.8 | 0.5 | 1 | 38.8
1599BM001 | 15-D-1991 | 15 | 119731.25 | 0 | 2001_06_01 | 45.26 | Bituminous Mix | -93.7067 | mnroad_id assumed - sent to ASU June 2001 (plant mix). | Arizona State University | 10/01/1999 | 1 | 7 | 150 | 100 | 37.8 | 0.1 | 0.6 | 40
1599BM001 | 15-D-1991 | 15 | 119731.25 | 0 | 2001_06_01 | 45.26 | Bituminous Mix | -93.7067 | mnroad_id assumed - sent to ASU June 2001 (plant mix). | Arizona State University | 10/01/1999 | 1 | 7 | 150 | 100 | 54.4 | 25 | 0.8 | 35.6
1599BM001 | 15-D-1991 | 15 | 119731.25 | 0 | 2001_06_01 | 45.26 | Bituminous Mix | -93.7067 | mnroad_id assumed - sent to ASU June 2001 (plant mix). | Arizona State University | 10/01/1999 | 1 | 7 | 150 | 100 | 54.4 | 10 | 0.6 | 36.4
1599BM001 | 15-D-1991 | 15 | 119731.25 | 0 | 2001_06_01 | 45.26 | Bituminous Mix | -93.7067 | mnroad_id assumed - sent to ASU June 2001 (plant mix). | Arizona State University | 10/01/1999 | 1 | 7 | 150 | 100 | 54.4 | 5 | 0.4 | 32.2
1599BM001 | 15-D-1991 | 15 | 119731.25 | 0 | 2001_06_01 | 45.26 | Bituminous Mix | -93.7067 | mnroad_id assumed - sent to ASU June 2001 (plant mix). | Arizona State University | 10/01/1999 | 1 | 7 | 150 | 100 | 54.4 | 1 | 0.3 | 29.6
1599BM001 | 15-D-1991 | 15 | 119731.25 | 0 | 2001_06_01 | 45.26 | Bituminous Mix | -93.7067 | mnroad_id assumed - sent to ASU June 2001 (plant mix). | Arizona State University | 10/01/1999 | 1 | 7 | 150 | 100 | 54.4 | 0.5 | 0.3 | 29.6
1599BM001 | 15-D-1991 | 15 | 119731.25 | 0 | 2001_06_01 | 45.26 | Bituminous Mix | -93.7067 | mnroad_id assumed - sent to ASU June 2001 (plant mix). | Arizona State University | 10/01/1999 | 1 | 7 | 150 | 100 | 54.4 | 0.1 | 0.2 | 34.1
1599BM001 | 15-D-1991 | 15 | 119731.25 | 0 | 2001_06_01 | 45.26 | Bituminous Mix | -93.7067 | mnroad_id assumed - sent to ASU June 2001 (plant mix). | Arizona State University | 10/01/1999 | 2 | 7 | 150 | 100 | -10 | 25 | 21.5 | 5.1
1599BM001 | 15-D-1991 | 15 | 119731.25 | 0 | 2001_06_01 | 45.26 | Bituminous Mix | -93.7067 | mnroad_id assumed - sent to ASU June 2001 (plant mix). | Arizona State University | 10/01/1999 | 2 | 7 | 150 | 100 | -10 | 10 | 21.3 | 7.4
1599BM001 | 15-D-1991 | 15 | 119731.25 | 0 | 2001_06_01 | 45.26 | Bituminous Mix | -93.7067 | mnroad_id assumed - sent to ASU June 2001 (plant mix). | Arizona State University | 10/01/1999 | 2 | 7 | 150 | 100 | -10 | 5 | 20.8 | 8.4
1599BM001 | 15-D-1991 | 15 | 119731.25 | 0 | 2001_06_01 | 45.26 | Bituminous Mix | -93.7067 | mnroad_id assumed - sent to ASU June 2001 (plant mix). | Arizona State University | 10/01/1999 | 2 | 7 | 150 | 100 | -10 | 1 | 19.4 | 9.3
1599BM001 | 15-D-1991 | 15 | 119731.25 | 0 | 2001_06_01 | 45.26 | Bituminous Mix | -93.7067 | mnroad_id assumed - sent to ASU June 2001 (plant mix). | Arizona State University | 10/01/1999 | 2 | 7 | 150 | 100 | -10 | 0.5 | 18.5 | 9.4
1599BM001 | 15-D-1991 | 15 | 119731.25 | 0 | 2001_06_01 | 45.26 | Bituminous Mix | -93.7067 | mnroad_id assumed - sent to ASU June 2001 (plant mix). | Arizona State University | 10/01/1999 | 2 | 7 | 150 | 100 | -10 | 0.1 | 16.2 | 9.7
1599BM001 | 15-D-1991 | 15 | 119731.25 | 0 | 2001_06_01 | 45.26 | Bituminous Mix | -93.7067 | mnroad_id assumed - sent to ASU June 2001 (plant mix). | Arizona State University | 10/01/1999 | 2 | 7 | 150 | 100 | 4.4 | 25 | 19.2 | 5.6
1599BM001 | 15-D-1991 | 15 | 119731.25 | 0 | 2001_06_01 | 45.26 | Bituminous Mix | -93.7067 | mnroad_id assumed - sent to ASU June 2001 (plant mix). | Arizona State University | 10/01/1999 | 2 | 7 | 150 | 100 | 4.4 | 10 | 18.5 | 8.4
1599BM001 | 15-D-1991 | 15 | 119731.25 | 0 | 2001_06_01 | 45.26 | Bituminous Mix | -93.7067 | mnroad_id assumed - sent to ASU June 2001 (plant mix). | Arizona State University | 10/01/1999 | 2 | 7 | 150 | 100 | 4.4 | 5 | 17.7 | 9.5
1599BM001 | 15-D-1991 | 15 | 119731.25 | 0 | 2001_06_01 | 45.26 | Bituminous Mix | -93.7067 | mnroad_id assumed - sent to ASU June 2001 (plant mix). | Arizona State University | 10/01/1999 | 2 | 7 | 150 | 100 | 4.4 | 1 | 15.2 | 10.4
1599BM001 | 15-D-1991 | 15 | 119731.25 | 0 | 2001_06_01 | 45.26 | Bituminous Mix | -93.7067 | mnroad_id assumed - sent to ASU June 2001 (plant mix). | Arizona State University | 10/01/1999 | 2 | 7 | 150 | 100 | 4.4 | 0.5 | 14.1 | 10.9
1599BM001 | 15-D-1991 | 15 | 119731.25 | 0 | 2001_06_01 | 45.26 | Bituminous Mix | -93.7067 | mnroad_id assumed - sent to ASU June 2001 (plant mix). | Arizona State University | 10/01/1999 | 2 | 7 | 150 | 100 | 4.4 | 0.1 | 11.4 | 12.7
1599BM001 | 15-D-1991 | 15 | 119731.25 | 0 | 2001_06_01 | 45.26 | Bituminous Mix | -93.7067 | mnroad_id assumed - sent to ASU June 2001 (plant mix). | Arizona State University | 10/01/1999 | 2 | 7 | 150 | 100 | 21.1 | 25 | 9.9 | 15.5
1599BM001 | 15-D-1991 | 15 | 119731.25 | 0 | 2001_06_01 | 45.26 | Bituminous Mix | -93.7067 | mnroad_id assumed - sent to ASU June 2001 (plant mix). | Arizona State University | 10/01/1999 | 2 | 7 | 150 | 100 | 21.1 | 10 | 8.5 | 18.7
1599BM001 | 15-D-1991 | 15 | 119731.25 | 0 | 2001_06_01 | 45.26 | Bituminous Mix | -93.7067 | mnroad_id assumed - sent to ASU June 2001 (plant mix). | Arizona State University | 10/01/1999 | 2 | 7 | 150 | 100 | 21.1 | 5 | 7.4 | 20.7
1599BM001 | 15-D-1991 | 15 | 119731.25 | 0 | 2001_06_01 | 45.26 | Bituminous Mix | -93.7067 | mnroad_id assumed - sent to ASU June 2001 (plant mix). | Arizona State University | 10/01/1999 | 2 | 7 | 150 | 100 | 21.1 | 1 | 5.4 | 24.9
1599BM001 | 15-D-1991 | 15 | 119731.25 | 0 | 2001_06_01 | 45.26 | Bituminous Mix | -93.7067 | mnroad_id assumed - sent to ASU June 2001 (plant mix). | Arizona State University | 10/01/1999 | 2 | 7 | 150 | 100 | 21.1 | 0.5 | 4.6 | 27.3
1599BM001 | 15-D-1991 | 15 | 119731.25 | 0 | 2001_06_01 | 45.26 | Bituminous Mix | -93.7067 | mnroad_id assumed - sent to ASU June 2001 (plant mix). | Arizona State University | 10/01/1999 | 2 | 7 | 150 | 100 | 21.1 | 0.1 | 3.1 | 31.9
1599BM001 | 15-D-1991 | 15 | 119731.25 | 0 | 2001_06_01 | 45.26 | Bituminous Mix | -93.7067 | mnroad_id assumed - sent to ASU June 2001 (plant mix). | Arizona State University | 10/01/1999 | 2 | 7 | 150 | 100 | 37.8 | 25 | 3 | 26.5
1599BM001 | 15-D-1991 | 15 | 119731.25 | 0 | 2001_06_01 | 45.26 | Bituminous Mix | -93.7067 | mnroad_id assumed - sent to ASU June 2001 (plant mix). | Arizona State University | 10/01/1999 | 2 | 7 | 150 | 100 | 37.8 | 10 | 2.3 | 29.7
1599BM001 | 15-D-1991 | 15 | 119731.25 | 0 | 2001_06_01 | 45.26 | Bituminous Mix | -93.7067 | mnroad_id assumed - sent to ASU June 2001 (plant mix). | Arizona State University | 10/01/1999 | 2 | 7 | 150 | 100 | 37.8 | 5 | 1.8 | 31.1
1599BM001 | 15-D-1991 | 15 | 119731.25 | 0 | 2001_06_01 | 45.26 | Bituminous Mix | -93.7067 | mnroad_id assumed - sent to ASU June 2001 (plant mix). | Arizona State University | 10/01/1999 | 2 | 7 | 150 | 100 | 37.8 | 1 | 1.1 | 35.4
1599BM001 | 15-D-1991 | 15 | 119731.25 | 0 | 2001_06_01 | 45.26 | Bituminous Mix | -93.7067 | mnroad_id assumed - sent to ASU June 2001 (plant mix). | Arizona State University | 10/01/1999 | 2 | 7 | 150 | 100 | 37.8 | 0.5 | 0.9 | 36.5
1599BM001 | 15-D-1991 | 15 | 119731.25 | 0 | 2001_06_01 | 45.26 | Bituminous Mix | -93.7067 | mnroad_id assumed - sent to ASU June 2001 (plant mix). | Arizona State University | 10/01/1999 | 2 | 7 | 150 | 100 | 37.8 | 0.1 | 0.6 | 37.5
1599BM001 | 15-D-1991 | 15 | 119731.25 | 0 | 2001_06_01 | 45.26 | Bituminous Mix | -93.7067 | mnroad_id assumed - sent to ASU June 2001 (plant mix). | Arizona State University | 10/01/1999 | 2 | 7 | 150 | 100 | 54.4 | 25 | 1 | 33.8
1599BM001 | 15-D-1991 | 15 | 119731.25 | 0 | 2001_06_01 | 45.26 | Bituminous Mix | -93.7067 | mnroad_id assumed - sent to ASU June 2001 (plant mix). | Arizona State University | 10/01/1999 | 2 | 7 | 150 | 100 | 54.4 | 10 | 0.7 | 35
1599BM001 | 15-D-1991 | 15 | 119731.25 | 0 | 2001_06_01 | 45.26 | Bituminous Mix | -93.7067 | mnroad_id assumed - sent to ASU June 2001 (plant mix). | Arizona State University | 10/01/1999 | 2 | 7 | 150 | 100 | 54.4 | 0.5 | 0.3 | 30.4
1508BM024 | 15-D-2008 | 15 | 119731.25 | 0 | 2008_09_19 | 45.26 | Bituminous Mix | -93.7067 | shoulder mix - 5% tear off shingles, PG 58-28; sent to ISU for shingles PF study. DURING PAVING | Iowa State University | 10/19/2011 | 5 | 7 | 150 | 100 | 37 | 10 | 4.8
1508BM024 | 15-D-2008 | 15 | 119731.25 | 0 | 2008_09_19 | 45.26 | Bituminous Mix | -93.7067 | shoulder mix - 5% tear off shingles, PG 58-28; sent to ISU for shingles PF study. DURING PAVING | Iowa State University | 10/19/2011 | 5 | 7 | 150 | 100 | 37 | 5 | 4.2
1508BM024 | 15-D-2008 | 15 | 119731.25 | 0 | 2008_09_19 | 45.26 | Bituminous Mix | -93.7067 | shoulder mix - 5% tear off shingles, PG 58-28; sent to ISU for shingles PF study. DURING PAVING | Iowa State University | 10/19/2011 | 5 | 7 | 150 | 100 | 37 | 2 | 3.5
1508BM024 | 15-D-2008 | 15 | 119731.25 | 0 | 2008_09_19 | 45.26 | Bituminous Mix | -93.7067 | shoulder mix - 5% tear off shingles, PG 58-28; sent to ISU for shingles PF study. DURING PAVING | Iowa State University | 10/19/2011 | 5 | 7 | 150 | 100 | 37 | 1 | 2.9
1699BM001 | 16-D-1990 | 16 | 120303.75 | 0 | 2001_06_01 | 45.2591 | Bituminous Mix | -93.7049 | mnroad_id assumed - sent to ASU June 2001 (lab blend). | Arizona State University | 10/01/1999 | 1 |  | 150 | 100 | 54.4 | 5 | 0.3 | 35.9
1699BM001 | 16-D-1990 | 16 | 120303.75 | 0 | 2001_06_01 | 45.2591 | Bituminous Mix | -93.7049 | mnroad_id assumed - sent to ASU June 2001 (lab blend). | Arizona State University | 10/01/1999 | 1 |  | 150 | 100 | 54.4 | 10 | 0.4 | 37.8
1699BM001 | 16-D-1990 | 16 | 120303.75 | 0 | 2001_06_01 | 45.2591 | Bituminous Mix | -93.7049 | mnroad_id assumed - sent to ASU June 2001 (lab blend). | Arizona State University | 10/01/1999 | 1 |  | 150 | 100 | 54.4 | 0.5 | 0.1 | 29.9
1699BM001 | 16-D-1990 | 16 | 120303.75 | 0 | 2001_06_01 | 45.2591 | Bituminous Mix | -93.7049 | mnroad_id assumed - sent to ASU June 2001 (lab blend). | Arizona State University | 10/01/1999 | 1 |  | 150 | 100 | 54.4 | 0.1 | 0.1 | 30.2
1699BM001 | 16-D-1990 | 16 | 120303.75 | 0 | 2001_06_01 | 45.2591 | Bituminous Mix | -93.7049 | mnroad_id assumed - sent to ASU June 2001 (lab blend). | Arizona State University | 10/01/1999 | 2 |  | 150 | 100 | -9 | 25 | 22.9 | 14.5
1699BM001 | 16-D-1990 | 16 | 120303.75 | 0 | 2001_06_01 | 45.2591 | Bituminous Mix | -93.7049 | mnroad_id assumed - sent to ASU June 2001 (lab blend). | Arizona State University | 10/01/1999 | 2 |  | 150 | 100 | -9 | 10 | 21.1 | 13.1
1699BM001 | 16-D-1990 | 16 | 120303.75 | 0 | 2001_06_01 | 45.2591 | Bituminous Mix | -93.7049 | mnroad_id assumed - sent to ASU June 2001 (lab blend). | Arizona State University | 10/01/1999 | 2 |  | 150 | 100 | -9 | 5 | 20.5 | 6.4
1699BM001 | 16-D-1990 | 16 | 120303.75 | 0 | 2001_06_01 | 45.2591 | Bituminous Mix | -93.7049 | mnroad_id assumed - sent to ASU June 2001 (lab blend). | Arizona State University | 10/01/1999 | 2 |  | 150 | 100 | -9 | 1 | 18.1 | 8
1699BM001 | 16-D-1990 | 16 | 120303.75 | 0 | 2001_06_01 | 45.2591 | Bituminous Mix | -93.7049 | mnroad_id assumed - sent to ASU June 2001 (lab blend). | Arizona State University | 10/01/1999 | 2 |  | 150 | 100 | -9 | 0.5 | 16.6 | 9.9
1699BM001 | 16-D-1990 | 16 | 120303.75 | 0 | 2001_06_01 | 45.2591 | Bituminous Mix | -93.7049 | mnroad_id assumed - sent to ASU June 2001 (lab blend). | Arizona State University | 10/01/1999 | 2 |  | 150 | 100 | -9 | 0.1 | 14.4 | 12
1699BM001 | 16-D-1990 | 16 | 120303.75 | 0 | 2001_06_01 | 45.2591 | Bituminous Mix | -93.7049 | mnroad_id assumed - sent to ASU June 2001 (lab blend). | Arizona State University | 10/01/1999 | 2 |  | 150 | 100 | 4.4 | 25 | 18.8 | 20.6
1699BM001 | 16-D-1990 | 16 | 120303.75 | 0 | 2001_06_01 | 45.2591 | Bituminous Mix | -93.7049 | mnroad_id assumed - sent to ASU June 2001 (lab blend). | Arizona State University | 10/01/1999 | 2 |  | 150 | 100 | 4.4 | 10 | 17.5 | 13.6
1699BM001 | 16-D-1990 | 16 | 120303.75 | 0 | 2001_06_01 | 45.2591 | Bituminous Mix | -93.7049 | mnroad_id assumed - sent to ASU June 2001 (lab blend). | Arizona State University | 10/01/1999 | 2 |  | 150 | 100 | 4.4 | 5 | 16 | 13.2
1699BM001 | 16-D-1990 | 16 | 120303.75 | 0 | 2001_06_01 | 45.2591 | Bituminous Mix | -93.7049 | mnroad_id assumed - sent to ASU June 2001 (lab blend). | Arizona State University | 10/01/1999 | 2 |  | 150 | 100 | 4.4 | 1 | 13.1 | 15.5
1699BM001 | 16-D-1990 | 16 | 120303.75 | 0 | 2001_06_01 | 45.2591 | Bituminous Mix | -93.7049 | mnroad_id assumed - sent to ASU June 2001 (lab blend). | Arizona State University | 10/01/1999 | 2 |  | 150 | 100 | 4.4 | 0.5 | 11.8 | 13.6
1699BM001 | 16-D-1990 | 16 | 120303.75 | 0 | 2001_06_01 | 45.2591 | Bituminous Mix | -93.7049 | mnroad_id assumed - sent to ASU June 2001 (lab blend). | Arizona State University | 10/01/1999 | 2 |  | 150 | 100 | 4.4 | 0.1 | 9.3 | 16.3
1699BM001 | 16-D-1990 | 16 | 120303.75 | 0 | 2001_06_01 | 45.2591 | Bituminous Mix | -93.7049 | mnroad_id assumed - sent to ASU June 2001 (lab blend). | Arizona State University | 10/01/1999 | 2 |  | 150 | 100 | 21.1 | 25 | 8.3 | 27
1699BM001 | 16-D-1990 | 16 | 120303.75 | 0 | 2001_06_01 | 45.2591 | Bituminous Mix | -93.7049 | mnroad_id assumed - sent to ASU June 2001 (lab blend). | Arizona State University | 10/01/1999 | 2 |  | 150 | 100 | 21.1 | 10 | 6.8 | 24.2
1699BM001 | 16-D-1990 | 16 | 120303.75 | 0 | 2001_06_01 | 45.2591 | Bituminous Mix | -93.7049 | mnroad_id assumed - sent to ASU June 2001 (lab blend). | Arizona State University | 10/01/1999 | 2 |  | 150 | 100 | 21.1 | 5 | 5.8 | 23.9
1699BM001 | 16-D-1990 | 16 | 120303.75 | 0 | 2001_06_01 | 45.2591 | Bituminous Mix | -93.7049 | mnroad_id assumed - sent to ASU June 2001 (lab blend). | Arizona State University | 10/01/1999 | 2 |  | 150 | 100 | 21.1 | 1 | 3.7 | 26
1699BM001 | 16-D-1990 | 16 | 120303.75 | 0 | 2001_06_01 | 45.2591 | Bituminous Mix | -93.7049 | mnroad_id assumed - sent to ASU June 2001 (lab blend). | Arizona State University | 10/01/1999 | 2 |  | 150 | 100 | 21.1 | 0.5 | 3 | 27.9
1699BM001 | 16-D-1990 | 16 | 120303.75 | 0 | 2001_06_01 | 45.2591 | Bituminous Mix | -93.7049 | mnroad_id assumed - sent to ASU June 2001 (lab blend). | Arizona State University | 10/01/1999 | 2 |  | 150 | 100 | 21.1 | 0.1 | 1.9 | 35.5
1699BM001 | 16-D-1990 | 16 | 120303.75 | 0 | 2001_06_01 | 45.2591 | Bituminous Mix | -93.7049 | mnroad_id assumed - sent to ASU June 2001 (lab blend). | Arizona State University | 10/01/1999 | 2 |  | 150 | 100 | 37.8 | 25 | 2.5 | 41.8
1699BM001 | 16-D-1990 | 16 | 120303.75 | 0 | 2001_06_01 | 45.2591 | Bituminous Mix | -93.7049 | mnroad_id assumed - sent to ASU June 2001 (lab blend). | Arizona State University | 10/01/1999 | 2 |  | 150 | 100 | 37.8 | 10 | 1.9 | 35.8
1699BM001 | 16-D-1990 | 16 | 120303.75 | 0 | 2001_06_01 | 45.2591 | Bituminous Mix | -93.7049 | mnroad_id assumed - sent to ASU June 2001 (lab blend). | Arizona State University | 10/01/1999 | 2 |  | 150 | 100 | 37.8 | 5 | 1.4 | 36.2
1699BM001 | 16-D-1990 | 16 | 120303.75 | 0 | 2001_06_01 | 45.2591 | Bituminous Mix | -93.7049 | mnroad_id assumed - sent to ASU June 2001 (lab blend). | Arizona State University | 10/01/1999 | 2 |  | 150 | 100 | 37.8 | 1 | 0.8 | 35.1
1699BM001 | 16-D-1990 | 16 | 120303.75 | 0 | 2001_06_01 | 45.2591 | Bituminous Mix | -93.7049 | mnroad_id assumed - sent to ASU June 2001 (lab blend). | Arizona State University | 10/01/1999 | 2 |  | 150 | 100 | 37.8 | 0.5 | 0.6 | 34
1699BM001 | 16-D-1990 | 16 | 120303.75 | 0 | 2001_06_01 | 45.2591 | Bituminous Mix | -93.7049 | mnroad_id assumed - sent to ASU June 2001 (lab blend). | Arizona State University | 10/01/1999 | 2 |  | 150 | 100 | 37.8 | 0.1 | 0.4 | 38.8
1699BM001 | 16-D-1990 | 16 | 120303.75 | 0 | 2001_06_01 | 45.2591 | Bituminous Mix | -93.7049 | mnroad_id assumed - sent to ASU June 2001 (lab blend). | Arizona State University | 10/01/1999 | 2 |  | 150 | 100 | 54.4 | 25 | 0.8 | 42.7
1699BM001 | 16-D-1990 | 16 | 120303.75 | 0 | 2001_06_01 | 45.2591 | Bituminous Mix | -93.7049 | mnroad_id assumed - sent to ASU June 2001 (lab blend). | Arizona State University | 10/01/1999 | 2 |  | 150 | 100 | 54.4 | 10 | 0.6 | 37.8
1699BM001 | 16-D-1990 | 16 | 120303.75 | 0 | 2001_06_01 | 45.2591 | Bituminous Mix | -93.7049 | mnroad_id assumed - sent to ASU June 2001 (lab blend). | Arizona State University | 10/01/1999 | 2 |  | 150 | 100 | 54.4 | 5 | 0.4 | 35.8
1699BM001 | 16-D-1990 | 16 | 120303.75 | 0 | 2001_06_01 | 45.2591 | Bituminous Mix | -93.7049 | mnroad_id assumed - sent to ASU June 2001 (lab blend). | Arizona State University | 10/01/1999 | 2 |  | 150 | 100 | 54.4 | 1 | 0.2 | 32.5
1699BM001 | 16-D-1990 | 16 | 120303.75 | 0 | 2001_06_01 | 45.2591 | Bituminous Mix | -93.7049 | mnroad_id assumed - sent to ASU June 2001 (lab blend). | Arizona State University | 10/01/1999 | 2 |  | 150 | 100 | 54.4 | 0.5 | 0.2 | 30.5
1699BM001 | 16-D-1990 | 16 | 120303.75 | 0 | 2001_06_01 | 45.2591 | Bituminous Mix | -93.7049 | mnroad_id assumed - sent to ASU June 2001 (lab blend). | Arizona State University | 10/01/1999 | 2 |  | 150 | 100 | 54.4 | 0.1 | 0.1 | 31.6
1699BM001 | 16-D-1990 | 16 | 120303.75 | 0 | 2001_06_01 | 45.2591 | Bituminous Mix | -93.7049 | mnroad_id assumed - sent to ASU June 2001 (lab blend). | Arizona State University | 10/01/1999 | 1 |  | 150 | 100 | -9 | 25 | 26 | 13.2
1699BM001 | 16-D-1990 | 16 | 120303.75 | 0 | 2001_06_01 | 45.2591 | Bituminous Mix | -93.7049 | mnroad_id assumed - sent to ASU June 2001 (lab blend). | Arizona State University | 10/01/1999 | 1 |  | 150 | 100 | -9 | 10 | 23.1 | 11.8
1699BM001 | 16-D-1990 | 16 | 120303.75 | 0 | 2001_06_01 | 45.2591 | Bituminous Mix | -93.7049 | mnroad_id assumed - sent to ASU June 2001 (lab blend). | Arizona State University | 10/01/1999 | 1 |  | 150 | 100 | -9 | 5 | 20.6 | 10
1699BM001 | 16-D-1990 | 16 | 120303.75 | 0 | 2001_06_01 | 45.2591 | Bituminous Mix | -93.7049 | mnroad_id assumed - sent to ASU June 2001 (lab blend). | Arizona State University | 10/01/1999 | 1 |  | 150 | 100 | -9 | 1 | 19.9 | 10.8
1699BM001 | 16-D-1990 | 16 | 120303.75 | 0 | 2001_06_01 | 45.2591 | Bituminous Mix | -93.7049 | mnroad_id assumed - sent to ASU June 2001 (lab blend). | Arizona State University | 10/01/1999 | 1 |  | 150 | 100 | -9 | 0.5 | 19.3 | 11.5
1699BM001 | 16-D-1990 | 16 | 120303.75 | 0 | 2001_06_01 | 45.2591 | Bituminous Mix | -93.7049 | mnroad_id assumed - sent to ASU June 2001 (lab blend). | Arizona State University | 10/01/1999 | 1 |  | 150 | 100 | -9 | 0.1 | 17.5 | 12.8
1699BM001 | 16-D-1990 | 16 | 120303.75 | 0 | 2001_06_01 | 45.2591 | Bituminous Mix | -93.7049 | mnroad_id assumed - sent to ASU June 2001 (lab blend). | Arizona State University | 10/01/1999 | 1 |  | 150 | 100 | 4.4 | 25 | 17.3 | 17.2
1699BM001 | 16-D-1990 | 16 | 120303.75 | 0 | 2001_06_01 | 45.2591 | Bituminous Mix | -93.7049 | mnroad_id assumed - sent to ASU June 2001 (lab blend). | Arizona State University | 10/01/1999 | 1 |  | 150 | 100 | 4.4 | 10 | 16 | 15.9
1699BM001 | 16-D-1990 | 16 | 120303.75 | 0 | 2001_06_01 | 45.2591 | Bituminous Mix | -93.7049 | mnroad_id assumed - sent to ASU June 2001 (lab blend). | Arizona State University | 10/01/1999 | 1 |  | 150 | 100 | 4.4 | 5 | 15.2 | 13.5
1699BM001 | 16-D-1990 | 16 | 120303.75 | 0 | 2001_06_01 | 45.2591 | Bituminous Mix | -93.7049 | mnroad_id assumed - sent to ASU June 2001 (lab blend). | Arizona State University | 10/01/1999 | 1 |  | 150 | 100 | 4.4 | 1 | 12.4 | 14.6
1699BM001 | 16-D-1990 | 16 | 120303.75 | 0 | 2001_06_01 | 45.2591 | Bituminous Mix | -93.7049 | mnroad_id assumed - sent to ASU June 2001 (lab blend). | Arizona State University | 10/01/1999 | 1 |  | 150 | 100 | 4.4 | 0.5 | 11.1 | 14.6
1699BM001 | 16-D-1990 | 16 | 120303.75 | 0 | 2001_06_01 | 45.2591 | Bituminous Mix | -93.7049 | mnroad_id assumed - sent to ASU June 2001 (lab blend). | Arizona State University | 10/01/1999 | 1 |  | 150 | 100 | 4.4 | 0.1 | 8.6 | 18.5
1699BM001 | 16-D-1990 | 16 | 120303.75 | 0 | 2001_06_01 | 45.2591 | Bituminous Mix | -93.7049 | mnroad_id assumed - sent to ASU June 2001 (lab blend). | Arizona State University | 10/01/1999 | 1 |  | 150 | 100 | 21.1 | 25 | 7.8 | 29
1699BM001 | 16-D-1990 | 16 | 120303.75 | 0 | 2001_06_01 | 45.2591 | Bituminous Mix | -93.7049 | mnroad_id assumed - sent to ASU June 2001 (lab blend). | Arizona State University | 10/01/1999 | 1 |  | 150 | 100 | 21.1 | 10 | 6.4 | 24.1
1699BM001 | 16-D-1990 | 16 | 120303.75 | 0 | 2001_06_01 | 45.2591 | Bituminous Mix | -93.7049 | mnroad_id assumed - sent to ASU June 2001 (lab blend). | Arizona State University | 10/01/1999 | 1 |  | 150 | 100 | 21.1 | 5 | 5.6 | 24.5
1699BM001 | 16-D-1990 | 16 | 120303.75 | 0 | 2001_06_01 | 45.2591 | Bituminous Mix | -93.7049 | mnroad_id assumed - sent to ASU June 2001 (lab blend). | Arizona State University | 10/01/1999 | 1 |  | 150 | 100 | 21.1 | 1 | 3.9 | 26.6
1699BM001 | 16-D-1990 | 16 | 120303.75 | 0 | 2001_06_01 | 45.2591 | Bituminous Mix | -93.7049 | mnroad_id assumed - sent to ASU June 2001 (lab blend). | Arizona State University | 10/01/1999 | 1 |  | 150 | 100 | 21.1 | 0.5 | 3.3 | 28.2
1699BM001 | 16-D-1990 | 16 | 120303.75 | 0 | 2001_06_01 | 45.2591 | Bituminous Mix | -93.7049 | mnroad_id assumed - sent to ASU June 2001 (lab blend). | Arizona State University | 10/01/1999 | 1 |  | 150 | 100 | 21.1 | 0.1 | 2.1 | 34.7
1699BM001 | 16-D-1990 | 16 | 120303.75 | 0 | 2001_06_01 | 45.2591 | Bituminous Mix | -93.7049 | mnroad_id assumed - sent to ASU June 2001 (lab blend). | Arizona State University | 10/01/1999 | 1 |  | 150 | 100 | 37.8 | 25 | 3.1 | 39.9
1699BM001 | 16-D-1990 | 16 | 120303.75 | 0 | 2001_06_01 | 45.2591 | Bituminous Mix | -93.7049 | mnroad_id assumed - sent to ASU June 2001 (lab blend). | Arizona State University | 10/01/1999 | 1 |  | 150 | 100 | 37.8 | 10 | 2.2 | 37.6
1699BM001 | 16-D-1990 | 16 | 120303.75 | 0 | 2001_06_01 | 45.2591 | Bituminous Mix | -93.7049 | mnroad_id assumed - sent to ASU June 2001 (lab blend). | Arizona State University | 10/01/1999 | 1 |  | 150 | 100 | 37.8 | 5 | 1.7 | 36.3
1699BM001 | 16-D-1990 | 16 | 120303.75 | 0 | 2001_06_01 | 45.2591 | Bituminous Mix | -93.7049 | mnroad_id assumed - sent to ASU June 2001 (lab blend). | Arizona State University | 10/01/1999 | 1 |  | 150 | 100 | 37.8 | 1 | 0.9 | 36.2
1699BM001 | 16-D-1990 | 16 | 120303.75 | 0 | 2001_06_01 | 45.2591 | Bituminous Mix | -93.7049 | mnroad_id assumed - sent to ASU June 2001 (lab blend). | Arizona State University | 10/01/1999 | 1 |  | 150 | 100 | 37.8 | 0.5 | 0.7 | 34.7
1699BM001 | 16-D-1990 | 16 | 120303.75 | 0 | 2001_06_01 | 45.2591 | Bituminous Mix | -93.7049 | mnroad_id assumed - sent to ASU June 2001 (lab blend). | Arizona State University | 10/01/1999 | 1 |  | 150 | 100 | 37.8 | 0.1 | 0.4 | 36.8
1699BM001 | 16-D-1990 | 16 | 120303.75 | 0 | 2001_06_01 | 45.2591 | Bituminous Mix | -93.7049 | mnroad_id assumed - sent to ASU June 2001 (lab blend). | Arizona State University | 10/01/1999 | 1 |  | 150 | 100 | 54.4 | 25 | 0.6 | 43.6
1699BM001 | 16-D-1990 | 16 | 120303.75 | 0 | 2001_06_01 | 45.2591 | Bituminous Mix | -93.7049 | mnroad_id assumed - sent to ASU June 2001 (lab blend). | Arizona State University | 10/01/1999 | 1 |  | 150 | 100 | 54.4 | 1 | 0.2 | 31.9
1799BM001 | 17-D-1990 | 17 | 120870 | 0 | 2001_06_01 | 45.2581 | Bituminous Mix | -93.7032 | mnroad_id assumed - sent to ASU June 2001 (lab blend). | Arizona State University | 10/01/1999 | 1 |  | 150 | 100 | -9 | 25 | 26.7 | 12.3
1799BM001 | 17-D-1990 | 17 | 120870 | 0 | 2001_06_01 | 45.2581 | Bituminous Mix | -93.7032 | mnroad_id assumed - sent to ASU June 2001 (lab blend). | Arizona State University | 10/01/1999 | 2 |  | 150 | 100 | 54.4 | 0.1 | 0.1 | 28.1
1799BM001 | 17-D-1990 | 17 | 120870 | 0 | 2001_06_01 | 45.2581 | Bituminous Mix | -93.7032 | mnroad_id assumed - sent to ASU June 2001 (lab blend). | Arizona State University | 10/01/1999 | 1 |  | 150 | 100 | -9 | 5 | 26 | 9.7
1799BM001 | 17-D-1990 | 17 | 120870 | 0 | 2001_06_01 | 45.2581 | Bituminous Mix | -93.7032 | mnroad_id assumed - sent to ASU June 2001 (lab blend). | Arizona State University | 10/01/1999 | 1 |  | 150 | 100 | -9 | 1 | 22.6 | 8.2
1799BM001 | 17-D-1990 | 17 | 120870 | 0 | 2001_06_01 | 45.2581 | Bituminous Mix | -93.7032 | mnroad_id assumed - sent to ASU June 2001 (lab blend). | Arizona State University | 10/01/1999 | 1 |  | 150 | 100 | -9 | 0.5 | 21.9 | 7.2
1799BM001 | 17-D-1990 | 17 | 120870 | 0 | 2001_06_01 | 45.2581 | Bituminous Mix | -93.7032 | mnroad_id assumed - sent to ASU June 2001 (lab blend). | Arizona State University | 10/01/1999 | 1 |  | 150 | 100 | -9 | 0.1 | 19.2 | 10.2
1799BM001 | 17-D-1990 | 17 | 120870 | 0 | 2001_06_01 | 45.2581 | Bituminous Mix | -93.7032 | mnroad_id assumed - sent to ASU June 2001 (lab blend). | Arizona State University | 10/01/1999 | 1 |  | 150 | 100 | 4.4 | 25 | 19.6 | 13.9
1799BM001 | 17-D-1990 | 17 | 120870 | 0 | 2001_06_01 | 45.2581 | Bituminous Mix | -93.7032 | mnroad_id assumed - sent to ASU June 2001 (lab blend). | Arizona State University | 10/01/1999 | 1 |  | 150 | 100 | 4.4 | 10 | 18.6 | 13.8
1799BM001 | 17-D-1990 | 17 | 120870 | 0 | 2001_06_01 | 45.2581 | Bituminous Mix | -93.7032 | mnroad_id assumed - sent to ASU June 2001 (lab blend). | Arizona State University | 10/01/1999 | 1 |  | 150 | 100 | 4.4 | 5 | 17.6 | 13.3
1799BM001 | 17-D-1990 | 17 | 120870 | 0 | 2001_06_01 | 45.2581 | Bituminous Mix | -93.7032 | mnroad_id assumed - sent to ASU June 2001 (lab blend). | Arizona State University | 10/01/1999 | 1 |  | 150 | 100 | 4.4 | 1 | 14.6 | 11.9
1799BM001 | 17-D-1990 | 17 | 120870 | 0 | 2001_06_01 | 45.2581 | Bituminous Mix | -93.7032 | mnroad_id assumed - sent to ASU June 2001 (lab blend). | Arizona State University | 10/01/1999 | 1 |  | 150 | 100 | 4.4 | 0.5 | 13.7 | 13.7
1799BM001 | 17-D-1990 | 17 | 120870 | 0 | 2001_06_01 | 45.2581 | Bituminous Mix | -93.7032 | mnroad_id assumed - sent to ASU June 2001 (lab blend). | Arizona State University | 10/01/1999 | 1 |  | 150 | 100 | 4.4 | 0.1 | 10.9 | 16.1
1799BM001 | 17-D-1990 | 17 | 120870 | 0 | 2001_06_01 | 45.2581 | Bituminous Mix | -93.7032 | mnroad_id assumed - sent to ASU June 2001 (lab blend). | Arizona State University | 10/01/1999 | 1 |  | 150 | 100 | 21.1 | 25 | 10.4 | 25.2
1799BM001 | 17-D-1990 | 17 | 120870 | 0 | 2001_06_01 | 45.2581 | Bituminous Mix | -93.7032 | mnroad_id assumed - sent to ASU June 2001 (lab blend). | Arizona State University | 10/01/1999 | 1 |  | 150 | 100 | 21.1 | 10 | 8.8 | 23.5
1799BM001 | 17-D-1990 | 17 | 120870 | 0 | 2001_06_01 | 45.2581 | Bituminous Mix | -93.7032 | mnroad_id assumed - sent to ASU June 2001 (lab blend). | Arizona State University | 10/01/1999 | 1 |  | 150 | 100 | 21.1 | 5 | 7.7 | 24.5
1799BM001 | 17-D-1990 | 17 | 120870 | 0 | 2001_06_01 | 45.2581 | Bituminous Mix | -93.7032 | mnroad_id assumed - sent to ASU June 2001 (lab blend). | Arizona State University | 10/01/1999 | 1 |  | 150 | 100 | 21.1 | 1 | 5.1 | 25.3
1799BM001 | 17-D-1990 | 17 | 120870 | 0 | 2001_06_01 | 45.2581 | Bituminous Mix | -93.7032 | mnroad_id assumed - sent to ASU June 2001 (lab blend). | Arizona State University | 10/01/1999 | 1 |  | 150 | 100 | 21.1 | 0.5 | 4.1 | 27.8
1799BM001 | 17-D-1990 | 17 | 120870 | 0 | 2001_06_01 | 45.2581 | Bituminous Mix | -93.7032 | mnroad_id assumed - sent to ASU June 2001 (lab blend). | Arizona State University | 10/01/1999 | 1 |  | 150 | 100 | 21.1 | 0.1 | 2.6 | 35
1799BM001 | 17-D-1990 | 17 | 120870 | 0 | 2001_06_01 | 45.2581 | Bituminous Mix | -93.7032 | mnroad_id assumed - sent to ASU June 2001 (lab blend). | Arizona State University | 10/01/1999 | 1 |  | 150 | 100 | 37.8 | 25 | 2.7 | 37.7
1799BM001 | 17-D-1990 | 17 | 120870 | 0 | 2001_06_01 | 45.2581 | Bituminous Mix | -93.7032 | mnroad_id assumed - sent to ASU June 2001 (lab blend). | Arizona State University | 10/01/1999 | 1 |  | 150 | 100 | 37.8 | 10 | 2 | 35.3
1799BM001 | 17-D-1990 | 17 | 120870 | 0 | 2001_06_01 | 45.2581 | Bituminous Mix | -93.7032 | mnroad_id assumed - sent to ASU June 2001 (lab blend). | Arizona State University | 10/01/1999 | 1 |  | 150 | 100 | 37.8 | 5 | 1.5 | 34.3
1799BM001 | 17-D-1990 | 17 | 120870 | 0 | 2001_06_01 | 45.2581 | Bituminous Mix | -93.7032 | mnroad_id assumed - sent to ASU June 2001 (lab blend). | Arizona State University | 10/01/1999 | 1 |  | 150 | 100 | 37.8 | 1 | 0.8 | 33.3
1799BM001 | 17-D-1990 | 17 | 120870 | 0 | 2001_06_01 | 45.2581 | Bituminous Mix | -93.7032 | mnroad_id assumed - sent to ASU June 2001 (lab blend). | Arizona State University | 10/01/1999 | 1 |  | 150 | 100 | 37.8 | 0.5 | 0.6 | 32.8
1799BM001 | 17-D-1990 | 17 | 120870 | 0 | 2001_06_01 | 45.2581 | Bituminous Mix | -93.7032 | mnroad_id assumed - sent to ASU June 2001 (lab blend). | Arizona State University | 10/01/1999 | 1 |  | 150 | 100 | 37.8 | 0.1 | 0.4 | 36.4
1799BM001 | 17-D-1990 | 17 | 120870 | 0 | 2001_06_01 | 45.2581 | Bituminous Mix | -93.7032 | mnroad_id assumed - sent to ASU June 2001 (lab blend). | Arizona State University | 10/01/1999 | 1 |  | 150 | 100 | 54.4 | 25 | 0.7 | 40.1
1799BM001 | 17-D-1990 | 17 | 120870 | 0 | 2001_06_01 | 45.2581 | Bituminous Mix | -93.7032 | mnroad_id assumed - sent to ASU June 2001 (lab blend). | Arizona State University | 10/01/1999 | 1 |  | 150 | 100 | 54.4 | 10 | 0.5 | 33.8
1799BM001 | 17-D-1990 | 17 | 120870 | 0 | 2001_06_01 | 45.2581 | Bituminous Mix | -93.7032 | mnroad_id assumed - sent to ASU June 2001 (lab blend). | Arizona State University | 10/01/1999 | 1 |  | 150 | 100 | 54.4 | 5 | 0.4 | 32
1799BM001 | 17-D-1990 | 17 | 120870 | 0 | 2001_06_01 | 45.2581 | Bituminous Mix | -93.7032 | mnroad_id assumed - sent to ASU June 2001 (lab blend). | Arizona State University | 10/01/1999 | 1 |  | 150 | 100 | 54.4 | 1 | 0.2 | 25.1
1799BM001 | 17-D-1990 | 17 | 120870 | 0 | 2001_06_01 | 45.2581 | Bituminous Mix | -93.7032 | mnroad_id assumed - sent to ASU June 2001 (lab blend). | Arizona State University | 10/01/1999 | 1 |  | 150 | 100 | 54.4 | 0.5 | 0.2 | 24.6
1799BM001 | 17-D-1990 | 17 | 120870 | 0 | 2001_06_01 | 45.2581 | Bituminous Mix | -93.7032 | mnroad_id assumed - sent to ASU June 2001 (lab blend). | Arizona State University | 10/01/1999 | 1 |  | 150 | 100 | 54.4 | 0.1 | 0.1 | 24.1
1799BM001 | 17-D-1990 | 17 | 120870 | 0 | 2001_06_01 | 45.2581 | Bituminous Mix | -93.7032 | mnroad_id assumed - sent to ASU June 2001 (lab blend). | Arizona State University | 10/01/1999 | 2 |  | 150 | 100 | -9 | 25 | 21.7 | 14
1799BM001 | 17-D-1990 | 17 | 120870 | 0 | 2001_06_01 | 45.2581 | Bituminous Mix | -93.7032 | mnroad_id assumed - sent to ASU June 2001 (lab blend). | Arizona State University | 10/01/1999 | 2 |  | 150 | 100 | -9 | 10 | 21.1 | 5.9
1799BM001 | 17-D-1990 | 17 | 120870 | 0 | 2001_06_01 | 45.2581 | Bituminous Mix | -93.7032 | mnroad_id assumed - sent to ASU June 2001 (lab blend). | Arizona State University | 10/01/1999 | 2 |  | 150 | 100 | -9 | 5 | 17.8 | 5.4
1799BM001 | 17-D-1990 | 17 | 120870 | 0 | 2001_06_01 | 45.2581 | Bituminous Mix | -93.7032 | mnroad_id assumed - sent to ASU June 2001 (lab blend). | Arizona State University | 10/01/1999 | 2 |  | 150 | 100 | -9 | 1 | 15.4 | 4.6
1799BM001 | 17-D-1990 | 17 | 120870 | 0 | 2001_06_01 | 45.2581 | Bituminous Mix | -93.7032 | mnroad_id assumed - sent to ASU June 2001 (lab blend). | Arizona State University | 10/01/1999 | 2 |  | 150 | 100 | -9 | 0.5 | 14.6 | 1.1
1799BM001 | 17-D-1990 | 17 | 120870 | 0 | 2001_06_01 | 45.2581 | Bituminous Mix | -93.7032 | mnroad_id assumed - sent to ASU June 2001 (lab blend). | Arizona State University | 10/01/1999 | 2 |  | 150 | 100 | -9 | 0.1 | 13.5 | 3
1799BM001 | 17-D-1990 | 17 | 120870 | 0 | 2001_06_01 | 45.2581 | Bituminous Mix | -93.7032 | mnroad_id assumed - sent to ASU June 2001 (lab blend). | Arizona State University | 10/01/1999 | 2 |  | 150 | 100 | 4.4 | 25 | 15.3 | 15.8
1799BM001 | 17-D-1990 | 17 | 120870 | 0 | 2001_06_01 | 45.2581 | Bituminous Mix | -93.7032 | mnroad_id assumed - sent to ASU June 2001 (lab blend). | Arizona State University | 10/01/1999 | 2 |  | 150 | 100 | 4.4 | 10 | 14 | 14.7
1799BM001 | 17-D-1990 | 17 | 120870 | 0 | 2001_06_01 | 45.2581 | Bituminous Mix | -93.7032 | mnroad_id assumed - sent to ASU June 2001 (lab blend). | Arizona State University | 10/01/1999 | 2 |  | 150 | 100 | 4.4 | 5 | 13.3 | 13.3
1799BM001 | 17-D-1990 | 17 | 120870 | 0 | 2001_06_01 | 45.2581 | Bituminous Mix | -93.7032 | mnroad_id assumed - sent to ASU June 2001 (lab blend). | Arizona State University | 10/01/1999 | 2 |  | 150 | 100 | 4.4 | 1 | 11.2 | 12.8
1799BM001 | 17-D-1990 | 17 | 120870 | 0 | 2001_06_01 | 45.2581 | Bituminous Mix | -93.7032 | mnroad_id assumed - sent to ASU June 2001 (lab blend). | Arizona State University | 10/01/1999 | 2 |  | 150 | 100 | 4.4 | 0.5 | 10.4 | 15.5
1799BM001 | 17-D-1990 | 17 | 120870 | 0 | 2001_06_01 | 45.2581 | Bituminous Mix | -93.7032 | mnroad_id assumed - sent to ASU June 2001 (lab blend). | Arizona State University | 10/01/1999 | 2 |  | 150 | 100 | 4.4 | 0.1 | 8.2 | 20
1799BM001 | 17-D-1990 | 17 | 120870 | 0 | 2001_06_01 | 45.2581 | Bituminous Mix | -93.7032 | mnroad_id assumed - sent to ASU June 2001 (lab blend). | Arizona State University | 10/01/1999 | 2 |  | 150 | 100 | 21.1 | 25 | 8.2 | 30.9
1799BM001 | 17-D-1990 | 17 | 120870 | 0 | 2001_06_01 | 45.2581 | Bituminous Mix | -93.7032 | mnroad_id assumed - sent to ASU June 2001 (lab blend). | Arizona State University | 10/01/1999 | 2 |  | 150 | 100 | 21.1 | 10 | 6.7 | 25.9
1799BM001 | 17-D-1990 | 17 | 120870 | 0 | 2001_06_01 | 45.2581 | Bituminous Mix | -93.7032 | mnroad_id assumed - sent to ASU June 2001 (lab blend). | Arizona State University | 10/01/1999 | 2 |  | 150 | 100 | 21.1 | 5 | 5.8 | 24.7
1799BM001 | 17-D-1990 | 17 | 120870 | 0 | 2001_06_01 | 45.2581 | Bituminous Mix | -93.7032 | mnroad_id assumed - sent to ASU June 2001 (lab blend). | Arizona State University | 10/01/1999 | 2 |  | 150 | 100 | 21.1 | 1 | 3.9 | 28.1
1799BM001 | 17-D-1990 | 17 | 120870 | 0 | 2001_06_01 | 45.2581 | Bituminous Mix | -93.7032 | mnroad_id assumed - sent to ASU June 2001 (lab blend). | Arizona State University | 10/01/1999 | 2 |  | 150 | 100 | 21.1 | 0.5 | 3.3 | 28.4
1799BM001 | 17-D-1990 | 17 | 120870 | 0 | 2001_06_01 | 45.2581 | Bituminous Mix | -93.7032 | mnroad_id assumed - sent to ASU June 2001 (lab blend). | Arizona State University | 10/01/1999 | 2 |  | 150 | 100 | 21.1 | 0.1 | 2.1 | 34.1
1799BM001 | 17-D-1990 | 17 | 120870 | 0 | 2001_06_01 | 45.2581 | Bituminous Mix | -93.7032 | mnroad_id assumed - sent to ASU June 2001 (lab blend). | Arizona State University | 10/01/1999 | 2 |  | 150 | 100 | 37.8 | 25 | 2.4 | 37.5
1799BM001 | 17-D-1990 | 17 | 120870 | 0 | 2001_06_01 | 45.2581 | Bituminous Mix | -93.7032 | mnroad_id assumed - sent to ASU June 2001 (lab blend). | Arizona State University | 10/01/1999 | 2 |  | 150 | 100 | 37.8 | 10 | 1.9 | 34.4
1799BM001 | 17-D-1990 | 17 | 120870 | 0 | 2001_06_01 | 45.2581 | Bituminous Mix | -93.7032 | mnroad_id assumed - sent to ASU June 2001 (lab blend). | Arizona State University | 10/01/1999 | 2 |  | 150 | 100 | 37.8 | 5 | 1.5 | 33.8
1799BM001 | 17-D-1990 | 17 | 120870 | 0 | 2001_06_01 | 45.2581 | Bituminous Mix | -93.7032 | mnroad_id assumed - sent to ASU June 2001 (lab blend). | Arizona State University | 10/01/1999 | 2 |  | 150 | 100 | 37.8 | 1 | 0.9 | 34.6
1799BM001 | 17-D-1990 | 17 | 120870 | 0 | 2001_06_01 | 45.2581 | Bituminous Mix | -93.7032 | mnroad_id assumed - sent to ASU June 2001 (lab blend). | Arizona State University | 10/01/1999 | 2 |  | 150 | 100 | 37.8 | 0.5 | 0.7 | 33
1799BM001 | 17-D-1990 | 17 | 120870 | 0 | 2001_06_01 | 45.2581 | Bituminous Mix | -93.7032 | mnroad_id assumed - sent to ASU June 2001 (lab blend). | Arizona State University | 10/01/1999 | 2 |  | 150 | 100 | 37.8 | 0.1 | 0.4 | 36.3
1799BM001 | 17-D-1990 | 17 | 120870 | 0 | 2001_06_01 | 45.2581 | Bituminous Mix | -93.7032 | mnroad_id assumed - sent to ASU June 2001 (lab blend). | Arizona State University | 10/01/1999 | 2 |  | 150 | 100 | 54.4 | 25 | 0.7 | 38.2
1799BM001 | 17-D-1990 | 17 | 120870 | 0 | 2001_06_01 | 45.2581 | Bituminous Mix | -93.7032 | mnroad_id assumed - sent to ASU June 2001 (lab blend). | Arizona State University | 10/01/1999 | 2 |  | 150 | 100 | 54.4 | 10 | 0.5 | 32.9
1799BM001 | 17-D-1990 | 17 | 120870 | 0 | 2001_06_01 | 45.2581 | Bituminous Mix | -93.7032 | mnroad_id assumed - sent to ASU June 2001 (lab blend). | Arizona State University | 10/01/1999 | 2 |  | 150 | 100 | 54.4 | 5 | 0.4 | 31.5
1799BM001 | 17-D-1990 | 17 | 120870 | 0 | 2001_06_01 | 45.2581 | Bituminous Mix | -93.7032 | mnroad_id assumed - sent to ASU June 2001 (lab blend). | Arizona State University | 10/01/1999 | 2 |  | 150 | 100 | 54.4 | 1 | 0.2 | 28.5
1799BM001 | 17-D-1990 | 17 | 120870 | 0 | 2001_06_01 | 45.2581 | Bituminous Mix | -93.7032 | mnroad_id assumed - sent to ASU June 2001 (lab blend). | Arizona State University | 10/01/1999 | 2 |  | 150 | 100 | 54.4 | 0.5 | 0.2 | 26.7
1799BM001 | 17-D-1990 | 17 | 120870 | 0 | 2001_06_01 | 45.2581 | Bituminous Mix | -93.7032 | mnroad_id assumed - sent to ASU June 2001 (lab blend). | Arizona State University | 10/01/1999 | 1 |  | 150 | 100 | -9 | 10 | 25.3 | 14.7
1899BM001 | 18-D-1990 | 18 | 121435 | 0 | 2001_06_01 | 45.2572 | Bituminous Mix | -93.7014 | mnroad_id assumed - sent to ASU June 2001 (lab blend). | Arizona State University | 10/01/1999 | 2 |  | 150 | 100 | -9 | 0.1 | 15.5 | 11.9
1899BM001 | 18-D-1990 | 18 | 121435 | 0 | 2001_06_01 | 45.2572 | Bituminous Mix | -93.7014 | mnroad_id assumed - sent to ASU June 2001 (lab blend). | Arizona State University | 10/01/1999 | 2 |  | 150 | 100 | 4.4 | 25 | 16.6 | 19.3
1899BM001 | 18-D-1990 | 18 | 121435 | 0 | 2001_06_01 | 45.2572 | Bituminous Mix | -93.7014 | mnroad_id assumed - sent to ASU June 2001 (lab blend). | Arizona State University | 10/01/1999 | 2 |  | 150 | 100 | 4.4 | 10 | 14.9 | 10
1899BM001 | 18-D-1990 | 18 | 121435 | 0 | 2001_06_01 | 45.2572 | Bituminous Mix | -93.7014 | mnroad_id assumed - sent to ASU June 2001 (lab blend). | Arizona State University | 10/01/1999 | 2 |  | 150 | 100 | 4.4 | 5 | 14.2 | 9.6
1899BM001 | 18-D-1990 | 18 | 121435 | 0 | 2001_06_01 | 45.2572 | Bituminous Mix | -93.7014 | mnroad_id assumed - sent to ASU June 2001 (lab blend). | Arizona State University | 10/01/1999 | 2 |  | 150 | 100 | 4.4 | 1 | 11.9 | 10.4
1899BM001 | 18-D-1990 | 18 | 121435 | 0 | 2001_06_01 | 45.2572 | Bituminous Mix | -93.7014 | mnroad_id assumed - sent to ASU June 2001 (lab blend). | Arizona State University | 10/01/1999 | 2 |  | 150 | 100 | 4.4 | 0.5 | 11.2 | 12.9
1899BM001 | 18-D-1990 | 18 | 121435 | 0 | 2001_06_01 | 45.2572 | Bituminous Mix | -93.7014 | mnroad_id assumed - sent to ASU June 2001 (lab blend). | Arizona State University | 10/01/1999 | 2 |  | 150 | 100 | 4.4 | 0.1 | 9.1 | 15.1
1899BM001 | 18-D-1990 | 18 | 121435 | 0 | 2001_06_01 | 45.2572 | Bituminous Mix | -93.7014 | mnroad_id assumed - sent to ASU June 2001 (lab blend). | Arizona State University | 10/01/1999 | 2 |  | 150 | 100 | 21.1 | 25 | 8.4 | 29.4
1899BM001 | 18-D-1990 | 18 | 121435 | 0 | 2001_06_01 | 45.2572 | Bituminous Mix | -93.7014 | mnroad_id assumed - sent to ASU June 2001 (lab blend). | Arizona State University | 10/01/1999 | 2 |  | 150 | 100 | 21.1 | 10 | 6.9 | 26.9
1899BM001 | 18-D-1990 | 18 | 121435 | 0 | 2001_06_01 | 45.2572 | Bituminous Mix | -93.7014 | mnroad_id assumed - sent to ASU June 2001 (lab blend). | Arizona State University | 10/01/1999 | 2 |  | 150 | 100 | 21.1 | 5 | 5.9 | 27.5
1899BM001 | 18-D-1990 | 18 | 121435 | 0 | 2001_06_01 | 45.2572 | Bituminous Mix | -93.7014 | mnroad_id assumed - sent to ASU June 2001 (lab blend). | Arizona State University | 10/01/1999 | 2 |  | 150 | 100 | 21.1 | 1 | 3.9 | 28.7
1899BM001 | 18-D-1990 | 18 | 121435 | 0 | 2001_06_01 | 45.2572 | Bituminous Mix | -93.7014 | mnroad_id assumed - sent to ASU June 2001 (lab blend). | Arizona State University | 10/01/1999 | 2 |  | 150 | 100 | 21.1 | 0.5 | 3.3 | 30.3
1899BM001 | 18-D-1990 | 18 | 121435 | 0 | 2001_06_01 | 45.2572 | Bituminous Mix | -93.7014 | mnroad_id assumed - sent to ASU June 2001 (lab blend). | Arizona State University | 10/01/1999 | 2 |  | 150 | 100 | 21.1 | 0.1 | 2.1 | 36.6
1899BM001 | 18-D-1990 | 18 | 121435 | 0 | 2001_06_01 | 45.2572 | Bituminous Mix | -93.7014 | mnroad_id assumed - sent to ASU June 2001 (lab blend). | Arizona State University | 10/01/1999 | 2 |  | 150 | 100 | 37.8 | 25 | 2.8 | 39.5
1899BM001 | 18-D-1990 | 18 | 121435 | 0 | 2001_06_01 | 45.2572 | Bituminous Mix | -93.7014 | mnroad_id assumed - sent to ASU June 2001 (lab blend). | Arizona State University | 10/01/1999 | 2 |  | 150 | 100 | 37.8 | 10 | 2.1 | 36.7
1899BM001 | 18-D-1990 | 18 | 121435 | 0 | 2001_06_01 | 45.2572 | Bituminous Mix | -93.7014 | mnroad_id assumed - sent to ASU June 2001 (lab blend). | Arizona State University | 10/01/1999 | 2 |  | 150 | 100 | 37.8 | 5 | 1.6 | 35.7
1899BM001 | 18-D-1990 | 18 | 121435 | 0 | 2001_06_01 | 45.2572 | Bituminous Mix | -93.7014 | mnroad_id assumed - sent to ASU June 2001 (lab blend). | Arizona State University | 10/01/1999 | 2 |  | 150 | 100 | 37.8 | 1 | 0.9 | 35
1899BM001 | 18-D-1990 | 18 | 121435 | 0 | 2001_06_01 | 45.2572 | Bituminous Mix | -93.7014 | mnroad_id assumed - sent to ASU June 2001 (lab blend). | Arizona State University | 10/01/1999 | 2 |  | 150 | 100 | 37.8 | 0.5 | 0.7 | 34.1
1899BM001 | 18-D-1990 | 18 | 121435 | 0 | 2001_06_01 | 45.2572 | Bituminous Mix | -93.7014 | mnroad_id assumed - sent to ASU June 2001 (lab blend). | Arizona State University | 10/01/1999 | 2 |  | 150 | 100 | 37.8 | 0.1 | 0.4 | 35.7
1899BM001 | 18-D-1990 | 18 | 121435 | 0 | 2001_06_01 | 45.2572 | Bituminous Mix | -93.7014 | mnroad_id assumed - sent to ASU June 2001 (lab blend). | Arizona State University | 10/01/1999 | 2 |  | 150 | 100 | 54.4 | 25 | 0.7 | 41
1899BM001 | 18-D-1990 | 18 | 121435 | 0 | 2001_06_01 | 45.2572 | Bituminous Mix | -93.7014 | mnroad_id assumed - sent to ASU June 2001 (lab blend). | Arizona State University | 10/01/1999 | 2 |  | 150 | 100 | 54.4 | 10 | 0.5 | 34.5
1899BM001 | 18-D-1990 | 18 | 121435 | 0 | 2001_06_01 | 45.2572 | Bituminous Mix | -93.7014 | mnroad_id assumed - sent to ASU June 2001 (lab blend). | Arizona State University | 10/01/1999 | 2 |  | 150 | 100 | 54.4 | 5 | 0.4 | 32.4
1899BM001 | 18-D-1990 | 18 | 121435 | 0 | 2001_06_01 | 45.2572 | Bituminous Mix | -93.7014 | mnroad_id assumed - sent to ASU June 2001 (lab blend). | Arizona State University | 10/01/1999 | 2 |  | 150 | 100 | 54.4 | 1 | 0.2 | 28.8
1899BM001 | 18-D-1990 | 18 | 121435 | 0 | 2001_06_01 | 45.2572 | Bituminous Mix | -93.7014 | mnroad_id assumed - sent to ASU June 2001 (lab blend). | Arizona State University | 10/01/1999 | 2 |  | 150 | 100 | 54.4 | 0.5 | 0.2 | 26.8
1899BM001 | 18-D-1990 | 18 | 121435 | 0 | 2001_06_01 | 45.2572 | Bituminous Mix | -93.7014 | mnroad_id assumed - sent to ASU June 2001 (lab blend). | Arizona State University | 10/01/1999 | 1 |  | 150 | 100 | -9 | 10 | 21.2 | 5.6
1899BM001 | 18-D-1990 | 18 | 121435 | 0 | 2001_06_01 | 45.2572 | Bituminous Mix | -93.7014 | mnroad_id assumed - sent to ASU June 2001 (lab blend). | Arizona State University | 10/01/1999 | 1 |  | 150 | 100 | -9 | 25 | 21.3 | 6.1
1899BM001 | 18-D-1990 | 18 | 121435 | 0 | 2001_06_01 | 45.2572 | Bituminous Mix | -93.7014 | mnroad_id assumed - sent to ASU June 2001 (lab blend). | Arizona State University | 10/01/1999 | 2 |  | 150 | 100 | 54.4 | 0.1 | 0.1 | 27.5
1899BM001 | 18-D-1990 | 18 | 121435 | 0 | 2001_06_01 | 45.2572 | Bituminous Mix | -93.7014 | mnroad_id assumed - sent to ASU June 2001 (lab blend). | Arizona State University | 10/01/1999 | 1 |  | 150 | 100 | -9 | 5 | 20.4 | 6.8
1899BM001 | 18-D-1990 | 18 | 121435 | 0 | 2001_06_01 | 45.2572 | Bituminous Mix | -93.7014 | mnroad_id assumed - sent to ASU June 2001 (lab blend). | Arizona State University | 10/01/1999 | 1 |  | 150 | 100 | -9 | 1 | 18.6 | 7.1
1899BM001 | 18-D-1990 | 18 | 121435 | 0 | 2001_06_01 | 45.2572 | Bituminous Mix | -93.7014 | mnroad_id assumed - sent to ASU June 2001 (lab blend). | Arizona State University | 10/01/1999 | 1 |  | 150 | 100 | -9 | 0.5 | 17.7 | 6.7
1899BM001 | 18-D-1990 | 18 | 121435 | 0 | 2001_06_01 | 45.2572 | Bituminous Mix | -93.7014 | mnroad_id assumed - sent to ASU June 2001 (lab blend). | Arizona State University | 10/01/1999 | 1 |  | 150 | 100 | -9 | 0.1 | 14.3 | 9.6
1899BM001 | 18-D-1990 | 18 | 121435 | 0 | 2001_06_01 | 45.2572 | Bituminous Mix | -93.7014 | mnroad_id assumed - sent to ASU June 2001 (lab blend). | Arizona State University | 10/01/1999 | 1 |  | 150 | 100 | 4.4 | 25 | 18.2 | 18
1899BM001 | 18-D-1990 | 18 | 121435 | 0 | 2001_06_01 | 45.2572 | Bituminous Mix | -93.7014 | mnroad_id assumed - sent to ASU June 2001 (lab blend). | Arizona State University | 10/01/1999 | 1 |  | 150 | 100 | 4.4 | 10 | 16.7 | 13.2
1899BM001 | 18-D-1990 | 18 | 121435 | 0 | 2001_06_01 | 45.2572 | Bituminous Mix | -93.7014 | mnroad_id assumed - sent to ASU June 2001 (lab blend). | Arizona State University | 10/01/1999 | 1 |  | 150 | 100 | 4.4 | 5 | 15.7 | 10.1
1899BM001 | 18-D-1990 | 18 | 121435 | 0 | 2001_06_01 | 45.2572 | Bituminous Mix | -93.7014 | mnroad_id assumed - sent to ASU June 2001 (lab blend). | Arizona State University | 10/01/1999 | 1 |  | 150 | 100 | 4.4 | 1 | 13 | 12.4
1899BM001 | 18-D-1990 | 18 | 121435 | 0 | 2001_06_01 | 45.2572 | Bituminous Mix | -93.7014 | mnroad_id assumed - sent to ASU June 2001 (lab blend). | Arizona State University | 10/01/1999 | 1 |  | 150 | 100 | 4.4 | 0.5 | 11.6 | 15.2
1899BM001 | 18-D-1990 | 18 | 121435 | 0 | 2001_06_01 | 45.2572 | Bituminous Mix | -93.7014 | mnroad_id assumed - sent to ASU June 2001 (lab blend). | Arizona State University | 10/01/1999 | 1 |  | 150 | 100 | 4.4 | 0.1 | 9.3 | 17.6
1899BM001 | 18-D-1990 | 18 | 121435 | 0 | 2001_06_01 | 45.2572 | Bituminous Mix | -93.7014 | mnroad_id assumed - sent to ASU June 2001 (lab blend). | Arizona State University | 10/01/1999 | 1 |  | 150 | 100 | 21.1 | 25 | 7.3 | 26.6
1899BM001 | 18-D-1990 | 18 | 121435 | 0 | 2001_06_01 | 45.2572 | Bituminous Mix | -93.7014 | mnroad_id assumed - sent to ASU June 2001 (lab blend). | Arizona State University | 10/01/1999 | 1 |  | 150 | 100 | 21.1 | 10 | 6.1 | 24.8
1899BM001 | 18-D-1990 | 18 | 121435 | 0 | 2001_06_01 | 45.2572 | Bituminous Mix | -93.7014 | mnroad_id assumed - sent to ASU June 2001 (lab blend). | Arizona State University | 10/01/1999 | 1 |  | 150 | 100 | 21.1 | 5 | 5.2 | 26.3
1899BM001 | 18-D-1990 | 18 | 121435 | 0 | 2001_06_01 | 45.2572 | Bituminous Mix | -93.7014 | mnroad_id assumed - sent to ASU June 2001 (lab blend). | Arizona State University | 10/01/1999 | 1 |  | 150 | 100 | 21.1 | 1 | 3.5 | 28.3
1899BM001 | 18-D-1990 | 18 | 121435 | 0 | 2001_06_01 | 45.2572 | Bituminous Mix | -93.7014 | mnroad_id assumed - sent to ASU June 2001 (lab blend). | Arizona State University | 10/01/1999 | 1 |  | 150 | 100 | 21.1 | 0.5 | 2.9 | 25.2
1899BM001 | 18-D-1990 | 18 | 121435 | 0 | 2001_06_01 | 45.2572 | Bituminous Mix | -93.7014 | mnroad_id assumed - sent to ASU June 2001 (lab blend). | Arizona State University | 10/01/1999 | 1 |  | 150 | 100 | 21.1 | 0.1 | 1.8 | 36.1
1899BM001 | 18-D-1990 | 18 | 121435 | 0 | 2001_06_01 | 45.2572 | Bituminous Mix | -93.7014 | mnroad_id assumed - sent to ASU June 2001 (lab blend). | Arizona State University | 10/01/1999 | 1 |  | 150 | 100 | 37.8 | 25 | 2.1 | 36.4
1899BM001 | 18-D-1990 | 18 | 121435 | 0 | 2001_06_01 | 45.2572 | Bituminous Mix | -93.7014 | mnroad_id assumed - sent to ASU June 2001 (lab blend). | Arizona State University | 10/01/1999 | 1 |  | 150 | 100 | 37.8 | 10 | 1.6 | 34.8
1899BM001 | 18-D-1990 | 18 | 121435 | 0 | 2001_06_01 | 45.2572 | Bituminous Mix | -93.7014 | mnroad_id assumed - sent to ASU June 2001 (lab blend). | Arizona State University | 10/01/1999 | 1 |  | 150 | 100 | 37.8 | 5 | 1.3 | 34.5
1899BM001 | 18-D-1990 | 18 | 121435 | 0 | 2001_06_01 | 45.2572 | Bituminous Mix | -93.7014 | mnroad_id assumed - sent to ASU June 2001 (lab blend). | Arizona State University | 10/01/1999 | 1 |  | 150 | 100 | 37.8 | 1 | 0.7 | 34.6
1899BM001 | 18-D-1990 | 18 | 121435 | 0 | 2001_06_01 | 45.2572 | Bituminous Mix | -93.7014 | mnroad_id assumed - sent to ASU June 2001 (lab blend). | Arizona State University | 10/01/1999 | 1 |  | 150 | 100 | 37.8 | 0.5 | 0.6 | 32.9
1899BM001 | 18-D-1990 | 18 | 121435 | 0 | 2001_06_01 | 45.2572 | Bituminous Mix | -93.7014 | mnroad_id assumed - sent to ASU June 2001 (lab blend). | Arizona State University | 10/01/1999 | 1 |  | 150 | 100 | 37.8 | 0.1 | 0.3 | 34.6
1899BM001 | 18-D-1990 | 18 | 121435 | 0 | 2001_06_01 | 45.2572 | Bituminous Mix | -93.7014 | mnroad_id assumed - sent to ASU June 2001 (lab blend). | Arizona State University | 10/01/1999 | 1 |  | 150 | 100 | 54.4 | 25 | 0.6 | 40.1
1899BM001 | 18-D-1990 | 18 | 121435 | 0 | 2001_06_01 | 45.2572 | Bituminous Mix | -93.7014 | mnroad_id assumed - sent to ASU June 2001 (lab blend). | Arizona State University | 10/01/1999 | 1 |  | 150 | 100 | 54.4 | 10 | 0.4 | 35
1899BM001 | 18-D-1990 | 18 | 121435 | 0 | 2001_06_01 | 45.2572 | Bituminous Mix | -93.7014 | mnroad_id assumed - sent to ASU June 2001 (lab blend). | Arizona State University | 10/01/1999 | 1 |  | 150 | 100 | 54.4 | 5 | 0.3 | 32.3
1899BM001 | 18-D-1990 | 18 | 121435 | 0 | 2001_06_01 | 45.2572 | Bituminous Mix | -93.7014 | mnroad_id assumed - sent to ASU June 2001 (lab blend). | Arizona State University | 10/01/1999 | 1 |  | 150 | 100 | 54.4 | 1 | 0.2 | 27.9
1899BM001 | 18-D-1990 | 18 | 121435 | 0 | 2001_06_01 | 45.2572 | Bituminous Mix | -93.7014 | mnroad_id assumed - sent to ASU June 2001 (lab blend). | Arizona State University | 10/01/1999 | 1 |  | 150 | 100 | 54.4 | 0.5 | 0.1 | 26
1899BM001 | 18-D-1990 | 18 | 121435 | 0 | 2001_06_01 | 45.2572 | Bituminous Mix | -93.7014 | mnroad_id assumed - sent to ASU June 2001 (lab blend). | Arizona State University | 10/01/1999 | 1 |  | 150 | 100 | 54.4 | 0.1 | 0.1 | 26.8
1899BM001 | 18-D-1990 | 18 | 121435 | 0 | 2001_06_01 | 45.2572 | Bituminous Mix | -93.7014 | mnroad_id assumed - sent to ASU June 2001 (lab blend). | Arizona State University | 10/01/1999 | 2 |  | 150 | 100 | -9 | 25 | 22.8 | 11.1
1899BM001 | 18-D-1990 | 18 | 121435 | 0 | 2001_06_01 | 45.2572 | Bituminous Mix | -93.7014 | mnroad_id assumed - sent to ASU June 2001 (lab blend). | Arizona State University | 10/01/1999 | 2 |  | 150 | 100 | -9 | 10 | 20.6 | 4.2
1899BM001 | 18-D-1990 | 18 | 121435 | 0 | 2001_06_01 | 45.2572 | Bituminous Mix | -93.7014 | mnroad_id assumed - sent to ASU June 2001 (lab blend). | Arizona State University | 10/01/1999 | 2 |  | 150 | 100 | -9 | 5 | 20.2 | 7.9
1899BM001 | 18-D-1990 | 18 | 121435 | 0 | 2001_06_01 | 45.2572 | Bituminous Mix | -93.7014 | mnroad_id assumed - sent to ASU June 2001 (lab blend). | Arizona State University | 10/01/1999 | 2 |  | 150 | 100 | -9 | 1 | 18.4 | 8.6
1899BM001 | 18-D-1990 | 18 | 121435 | 0 | 2001_06_01 | 45.2572 | Bituminous Mix | -93.7014 | mnroad_id assumed - sent to ASU June 2001 (lab blend). | Arizona State University | 10/01/1999 | 2 |  | 150 | 100 | -9 | 0.5 | 17.5 | 8.8
1999BM001 | 19-D-1990 | 19 | 122000 | 0 | 2001_06_01 | 45.2562 | Bituminous Mix | -93.6997 | mnroad_id assumed - sent to ASU June 2001 (plant mix). | Arizona State University | 10/01/1999 | 1 | 6.4 | 150 | 100 | 21.1 | 25 | 7.8 | 14.8
1999BM001 | 19-D-1990 | 19 | 122000 | 0 | 2001_06_01 | 45.2562 | Bituminous Mix | -93.6997 | mnroad_id assumed - sent to ASU June 2001 (plant mix). | Arizona State University | 10/01/1999 | 1 | 6.4 | 150 | 100 | 4.4 | 0.1 | 10.6 | 10.7
1999BM001 | 19-D-1990 | 19 | 122000 | 0 | 2001_06_01 | 45.2562 | Bituminous Mix | -93.6997 | mnroad_id assumed - sent to ASU June 2001 (plant mix). | Arizona State University | 10/01/1999 | 1 | 6.4 | 150 | 100 | 21.1 | 5 | 6.3 | 21
1999BM001 | 19-D-1990 | 19 | 122000 | 0 | 2001_06_01 | 45.2562 | Bituminous Mix | -93.6997 | mnroad_id assumed - sent to ASU June 2001 (plant mix). | Arizona State University | 10/01/1999 | 1 | 6.4 | 150 | 100 | 21.1 | 1 | 4.6 | 26.2
1999BM001 | 19-D-1990 | 19 | 122000 | 0 | 2001_06_01 | 45.2562 | Bituminous Mix | -93.6997 | mnroad_id assumed - sent to ASU June 2001 (plant mix). | Arizona State University | 10/01/1999 | 1 | 6.4 | 150 | 100 | 21.1 | 0.5 | 4 | 28.9
1999BM001 | 19-D-1990 | 19 | 122000 | 0 | 2001_06_01 | 45.2562 | Bituminous Mix | -93.6997 | mnroad_id assumed - sent to ASU June 2001 (plant mix). | Arizona State University | 10/01/1999 | 1 | 6.4 | 150 | 100 | 21.1 | 0.1 | 2.7 | 35.9
1999BM001 | 19-D-1990 | 19 | 122000 | 0 | 2001_06_01 | 45.2562 | Bituminous Mix | -93.6997 | mnroad_id assumed - sent to ASU June 2001 (plant mix). | Arizona State University | 10/01/1999 | 1 | 6.4 | 150 | 100 | 37.8 | 25 | 2.3 | 32.2
1999BM001 | 19-D-1990 | 19 | 122000 | 0 | 2001_06_01 | 45.2562 | Bituminous Mix | -93.6997 | mnroad_id assumed - sent to ASU June 2001 (plant mix). | Arizona State University | 10/01/1999 | 1 | 6.4 | 150 | 100 | 37.8 | 10 | 1.7 | 35.3
1999BM001 | 19-D-1990 | 19 | 122000 | 0 | 2001_06_01 | 45.2562 | Bituminous Mix | -93.6997 | mnroad_id assumed - sent to ASU June 2001 (plant mix). | Arizona State University | 10/01/1999 | 1 | 6.4 | 150 | 100 | 37.8 | 5 | 1.4 | 35.8
1999BM001 | 19-D-1990 | 19 | 122000 | 0 | 2001_06_01 | 45.2562 | Bituminous Mix | -93.6997 | mnroad_id assumed - sent to ASU June 2001 (plant mix). | Arizona State University | 10/01/1999 | 1 | 6.4 | 150 | 100 | 37.8 | 1 | 0.8 | 38.6
1999BM001 | 19-D-1990 | 19 | 122000 | 0 | 2001_06_01 | 45.2562 | Bituminous Mix | -93.6997 | mnroad_id assumed - sent to ASU June 2001 (plant mix). | Arizona State University | 10/01/1999 | 1 | 6.4 | 150 | 100 | 37.8 | 0.5 | 0.7 | 38.8
1999BM001 | 19-D-1990 | 19 | 122000 | 0 | 2001_06_01 | 45.2562 | Bituminous Mix | -93.6997 | mnroad_id assumed - sent to ASU June 2001 (plant mix). | Arizona State University | 10/01/1999 | 1 | 6.4 | 150 | 100 | 37.8 | 0.1 | 0.4 | 39.7
1999BM001 | 19-D-1990 | 19 | 122000 | 0 | 2001_06_01 | 45.2562 | Bituminous Mix | -93.6997 | mnroad_id assumed - sent to ASU June 2001 (plant mix). | Arizona State University | 10/01/1999 | 1 | 6.4 | 150 | 100 | 54.4 | 25 | 0.6 | 38.8
1999BM001 | 19-D-1990 | 19 | 122000 | 0 | 2001_06_01 | 45.2562 | Bituminous Mix | -93.6997 | mnroad_id assumed - sent to ASU June 2001 (plant mix). | Arizona State University | 10/01/1999 | 1 | 6.4 | 150 | 100 | 54.4 | 10 | 0.4 | 38.3
1999BM001 | 19-D-1990 | 19 | 122000 | 0 | 2001_06_01 | 45.2562 | Bituminous Mix | -93.6997 | mnroad_id assumed - sent to ASU June 2001 (plant mix). | Arizona State University | 10/01/1999 | 1 | 6.4 | 150 | 100 | 54.4 | 5 | 0.3 | 37.1
1999BM001 | 19-D-1990 | 19 | 122000 | 0 | 2001_06_01 | 45.2562 | Bituminous Mix | -93.6997 | mnroad_id assumed - sent to ASU June 2001 (plant mix). | Arizona State University | 10/01/1999 | 1 | 6.4 | 150 | 100 | 54.4 | 1 | 0.2 | 33.6
1999BM001 | 19-D-1990 | 19 | 122000 | 0 | 2001_06_01 | 45.2562 | Bituminous Mix | -93.6997 | mnroad_id assumed - sent to ASU June 2001 (plant mix). | Arizona State University | 10/01/1999 | 1 | 6.4 | 150 | 100 | 54.4 | 0.5 | 0.2 | 33.4
1999BM001 | 19-D-1990 | 19 | 122000 | 0 | 2001_06_01 | 45.2562 | Bituminous Mix | -93.6997 | mnroad_id assumed - sent to ASU June 2001 (plant mix). | Arizona State University | 10/01/1999 | 1 | 6.4 | 150 | 100 | 54.4 | 0.1 | 0.2 | 39.1
1999BM001 | 19-D-1990 | 19 | 122000 | 0 | 2001_06_01 | 45.2562 | Bituminous Mix | -93.6997 | mnroad_id assumed - sent to ASU June 2001 (plant mix). | Arizona State University | 10/01/1999 | 2 | 6.5 | 150 | 100 | -10 | 25 | 34.5 | 7.1
1999BM001 | 19-D-1990 | 19 | 122000 | 0 | 2001_06_01 | 45.2562 | Bituminous Mix | -93.6997 | mnroad_id assumed - sent to ASU June 2001 (plant mix). | Arizona State University | 10/01/1999 | 2 | 6.5 | 150 | 100 | -10 | 10 | 33.5 | 6.5
1999BM001 | 19-D-1990 | 19 | 122000 | 0 | 2001_06_01 | 45.2562 | Bituminous Mix | -93.6997 | mnroad_id assumed - sent to ASU June 2001 (plant mix). | Arizona State University | 10/01/1999 | 2 | 6.5 | 150 | 100 | -10 | 5 | 32.7 | 7.3
1999BM001 | 19-D-1990 | 19 | 122000 | 0 | 2001_06_01 | 45.2562 | Bituminous Mix | -93.6997 | mnroad_id assumed - sent to ASU June 2001 (plant mix). | Arizona State University | 10/01/1999 | 2 | 6.5 | 150 | 100 | -10 | 1 | 29.7 | 7.5
1999BM001 | 19-D-1990 | 19 | 122000 | 0 | 2001_06_01 | 45.2562 | Bituminous Mix | -93.6997 | mnroad_id assumed - sent to ASU June 2001 (plant mix). | Arizona State University | 10/01/1999 | 2 | 6.5 | 150 | 100 | -10 | 0.5 | 28.4 | 7.2
1999BM001 | 19-D-1990 | 19 | 122000 | 0 | 2001_06_01 | 45.2562 | Bituminous Mix | -93.6997 | mnroad_id assumed - sent to ASU June 2001 (plant mix). | Arizona State University | 10/01/1999 | 2 | 6.5 | 150 | 100 | -10 | 0.1 | 24.8 | 7.3
1999BM001 | 19-D-1990 | 19 | 122000 | 0 | 2001_06_01 | 45.2562 | Bituminous Mix | -93.6997 | mnroad_id assumed - sent to ASU June 2001 (plant mix). | Arizona State University | 10/01/1999 | 2 | 6.5 | 150 | 100 | 4.4 | 25 | 23.7 | 7.4
1999BM001 | 19-D-1990 | 19 | 122000 | 0 | 2001_06_01 | 45.2562 | Bituminous Mix | -93.6997 | mnroad_id assumed - sent to ASU June 2001 (plant mix). | Arizona State University | 10/01/1999 | 2 | 6.5 | 150 | 100 | 4.4 | 10 | 22.4 | 9.4
1999BM001 | 19-D-1990 | 19 | 122000 | 0 | 2001_06_01 | 45.2562 | Bituminous Mix | -93.6997 | mnroad_id assumed - sent to ASU June 2001 (plant mix). | Arizona State University | 10/01/1999 | 2 | 6.5 | 150 | 100 | 4.4 | 5 | 20.8 | 10.1
1999BM001 | 19-D-1990 | 19 | 122000 | 0 | 2001_06_01 | 45.2562 | Bituminous Mix | -93.6997 | mnroad_id assumed - sent to ASU June 2001 (plant mix). | Arizona State University | 10/01/1999 | 2 | 6.5 | 150 | 100 | 4.4 | 1 | 17.5 | 11
1999BM001 | 19-D-1990 | 19 | 122000 | 0 | 2001_06_01 | 45.2562 | Bituminous Mix | -93.6997 | mnroad_id assumed - sent to ASU June 2001 (plant mix). | Arizona State University | 10/01/1999 | 2 | 6.5 | 150 | 100 | 4.4 | 0.5 | 16.1 | 12.2
1999BM001 | 19-D-1990 | 19 | 122000 | 0 | 2001_06_01 | 45.2562 | Bituminous Mix | -93.6997 | mnroad_id assumed - sent to ASU June 2001 (plant mix). | Arizona State University | 10/01/1999 | 2 | 6.5 | 150 | 100 | 4.4 | 0.1 | 12.8 | 13
1999BM001 | 19-D-1990 | 19 | 122000 | 0 | 2001_06_01 | 45.2562 | Bituminous Mix | -93.6997 | mnroad_id assumed - sent to ASU June 2001 (plant mix). | Arizona State University | 10/01/1999 | 2 | 6.5 | 150 | 100 | 21.1 | 25 | 12.4 | 15.1
1999BM001 | 19-D-1990 | 19 | 122000 | 0 | 2001_06_01 | 45.2562 | Bituminous Mix | -93.6997 | mnroad_id assumed - sent to ASU June 2001 (plant mix). | Arizona State University | 10/01/1999 | 2 | 6.5 | 150 | 100 | 21.1 | 10 | 10.4 | 18.3
1999BM001 | 19-D-1990 | 19 | 122000 | 0 | 2001_06_01 | 45.2562 | Bituminous Mix | -93.6997 | mnroad_id assumed - sent to ASU June 2001 (plant mix). | Arizona State University | 10/01/1999 | 2 | 6.5 | 150 | 100 | 21.1 | 5 | 8.8 | 19.8
1999BM001 | 19-D-1990 | 19 | 122000 | 0 | 2001_06_01 | 45.2562 | Bituminous Mix | -93.6997 | mnroad_id assumed - sent to ASU June 2001 (plant mix). | Arizona State University | 10/01/1999 | 2 | 6.5 | 150 | 100 | 21.1 | 1 | 6.4 | 23.9
1999BM001 | 19-D-1990 | 19 | 122000 | 0 | 2001_06_01 | 45.2562 | Bituminous Mix | -93.6997 | mnroad_id assumed - sent to ASU June 2001 (plant mix). | Arizona State University | 10/01/1999 | 2 | 6.5 | 150 | 100 | 21.1 | 0.5 | 5.4 | 26.6
1999BM001 | 19-D-1990 | 19 | 122000 | 0 | 2001_06_01 | 45.2562 | Bituminous Mix | -93.6997 | mnroad_id assumed - sent to ASU June 2001 (plant mix). | Arizona State University | 10/01/1999 | 2 | 6.5 | 150 | 100 | 21.1 | 0.1 | 3.5 | 33.5
1999BM001 | 19-D-1990 | 19 | 122000 | 0 | 2001_06_01 | 45.2562 | Bituminous Mix | -93.6997 | mnroad_id assumed - sent to ASU June 2001 (plant mix). | Arizona State University | 10/01/1999 | 2 | 6.5 | 150 | 100 | 37.8 | 25 | 2.2 | 30.2
1999BM001 | 19-D-1990 | 19 | 122000 | 0 | 2001_06_01 | 45.2562 | Bituminous Mix | -93.6997 | mnroad_id assumed - sent to ASU June 2001 (plant mix). | Arizona State University | 10/01/1999 | 2 | 6.5 | 150 | 100 | 37.8 | 10 | 1.7 | 33.7
1999BM001 | 19-D-1990 | 19 | 122000 | 0 | 2001_06_01 | 45.2562 | Bituminous Mix | -93.6997 | mnroad_id assumed - sent to ASU June 2001 (plant mix). | Arizona State University | 10/01/1999 | 2 | 6.5 | 150 | 100 | 37.8 | 5 | 1.4 | 33
1999BM001 | 19-D-1990 | 19 | 122000 | 0 | 2001_06_01 | 45.2562 | Bituminous Mix | -93.6997 | mnroad_id assumed - sent to ASU June 2001 (plant mix). | Arizona State University | 10/01/1999 | 2 | 6.5 | 150 | 100 | 37.8 | 1 | 0.8 | 36.5
1999BM001 | 19-D-1990 | 19 | 122000 | 0 | 2001_06_01 | 45.2562 | Bituminous Mix | -93.6997 | mnroad_id assumed - sent to ASU June 2001 (plant mix). | Arizona State University | 10/01/1999 | 2 | 6.5 | 150 | 100 | 37.8 | 0.5 | 0.6 | 37.9
1999BM001 | 19-D-1990 | 19 | 122000 | 0 | 2001_06_01 | 45.2562 | Bituminous Mix | -93.6997 | mnroad_id assumed - sent to ASU June 2001 (plant mix). | Arizona State University | 10/01/1999 | 2 | 6.5 | 150 | 100 | 37.8 | 0.1 | 0.4 | 38.6
1999BM001 | 19-D-1990 | 19 | 122000 | 0 | 2001_06_01 | 45.2562 | Bituminous Mix | -93.6997 | mnroad_id assumed - sent to ASU June 2001 (plant mix). | Arizona State University | 10/01/1999 | 2 | 6.5 | 150 | 100 | 54.4 | 25 | 0.5 | 36.9
1999BM001 | 19-D-1990 | 19 | 122000 | 0 | 2001_06_01 | 45.2562 | Bituminous Mix | -93.6997 | mnroad_id assumed - sent to ASU June 2001 (plant mix). | Arizona State University | 10/01/1999 | 2 | 6.5 | 150 | 100 | 54.4 | 10 | 0.4 | 35.6
1999BM001 | 19-D-1990 | 19 | 122000 | 0 | 2001_06_01 | 45.2562 | Bituminous Mix | -93.6997 | mnroad_id assumed - sent to ASU June 2001 (plant mix). | Arizona State University | 10/01/1999 | 2 | 6.5 | 150 | 100 | 54.4 | 5 | 0.3 | 38.7
1999BM001 | 19-D-1990 | 19 | 122000 | 0 | 2001_06_01 | 45.2562 | Bituminous Mix | -93.6997 | mnroad_id assumed - sent to ASU June 2001 (plant mix). | Arizona State University | 10/01/1999 | 2 | 6.5 | 150 | 100 | 54.4 | 1 | 0.2 | 31
1999BM001 | 19-D-1990 | 19 | 122000 | 0 | 2001_06_01 | 45.2562 | Bituminous Mix | -93.6997 | mnroad_id assumed - sent to ASU June 2001 (plant mix). | Arizona State University | 10/01/1999 | 2 | 6.5 | 150 | 100 | 54.4 | 0.5 | 0.2 | 32.1
1999BM001 | 19-D-1990 | 19 | 122000 | 0 | 2001_06_01 | 45.2562 | Bituminous Mix | -93.6997 | mnroad_id assumed - sent to ASU June 2001 (plant mix). | Arizona State University | 10/01/1999 | 2 | 6.5 | 150 | 100 | 54.4 | 0.1 | 0.1 | 36.1
1999BM001 | 19-D-1990 | 19 | 122000 | 0 | 2001_06_01 | 45.2562 | Bituminous Mix | -93.6997 | mnroad_id assumed - sent to ASU June 2001 (plant mix). | Arizona State University | 10/01/1999 | 1 | 6.4 | 150 | 100 | -10 | 25 | 37.4 | 3.4
1999BM001 | 19-D-1990 | 19 | 122000 | 0 | 2001_06_01 | 45.2562 | Bituminous Mix | -93.6997 | mnroad_id assumed - sent to ASU June 2001 (plant mix). | Arizona State University | 10/01/1999 | 1 | 6.4 | 150 | 100 | -10 | 10 | 29.5 | 5.8
1999BM001 | 19-D-1990 | 19 | 122000 | 0 | 2001_06_01 | 45.2562 | Bituminous Mix | -93.6997 | mnroad_id assumed - sent to ASU June 2001 (plant mix). | Arizona State University | 10/01/1999 | 1 | 6.4 | 150 | 100 | -10 | 5 | 24.3 | 7.3
1999BM001 | 19-D-1990 | 19 | 122000 | 0 | 2001_06_01 | 45.2562 | Bituminous Mix | -93.6997 | mnroad_id assumed - sent to ASU June 2001 (plant mix). | Arizona State University | 10/01/1999 | 1 | 6.4 | 150 | 100 | -10 | 1 | 20 | 8.7
1999BM001 | 19-D-1990 | 19 | 122000 | 0 | 2001_06_01 | 45.2562 | Bituminous Mix | -93.6997 | mnroad_id assumed - sent to ASU June 2001 (plant mix). | Arizona State University | 10/01/1999 | 1 | 6.4 | 150 | 100 | -10 | 0.5 | 16.8 | 9.7
1999BM001 | 19-D-1990 | 19 | 122000 | 0 | 2001_06_01 | 45.2562 | Bituminous Mix | -93.6997 | mnroad_id assumed - sent to ASU June 2001 (plant mix). | Arizona State University | 10/01/1999 | 1 | 6.4 | 150 | 100 | -10 | 0.1 | 11.6 | 11
1999BM001 | 19-D-1990 | 19 | 122000 | 0 | 2001_06_01 | 45.2562 | Bituminous Mix | -93.6997 | mnroad_id assumed - sent to ASU June 2001 (plant mix). | Arizona State University | 10/01/1999 | 1 | 6.4 | 150 | 100 | 4.4 | 25 | 16.3 | 3.7
1999BM001 | 19-D-1990 | 19 | 122000 | 0 | 2001_06_01 | 45.2562 | Bituminous Mix | -93.6997 | mnroad_id assumed - sent to ASU June 2001 (plant mix). | Arizona State University | 10/01/1999 | 1 | 6.4 | 150 | 100 | 4.4 | 10 | 16.3 | 6.7
1999BM001 | 19-D-1990 | 19 | 122000 | 0 | 2001_06_01 | 45.2562 | Bituminous Mix | -93.6997 | mnroad_id assumed - sent to ASU June 2001 (plant mix). | Arizona State University | 10/01/1999 | 1 | 6.4 | 150 | 100 | 4.4 | 5 | 15.8 | 7.4
1999BM001 | 19-D-1990 | 19 | 122000 | 0 | 2001_06_01 | 45.2562 | Bituminous Mix | -93.6997 | mnroad_id assumed - sent to ASU June 2001 (plant mix). | Arizona State University | 10/01/1999 | 1 | 6.4 | 150 | 100 | 4.4 | 1 | 13.7 | 7.6
1999BM001 | 19-D-1990 | 19 | 122000 | 0 | 2001_06_01 | 45.2562 | Bituminous Mix | -93.6997 | mnroad_id assumed - sent to ASU June 2001 (plant mix). | Arizona State University | 10/01/1999 | 1 | 6.4 | 150 | 100 | 4.4 | 0.5 | 12.9 | 8.4
1999BM001 | 19-D-1990 | 19 | 122000 | 0 | 2001_06_01 | 45.2562 | Bituminous Mix | -93.6997 | mnroad_id assumed - sent to ASU June 2001 (plant mix). | Arizona State University | 10/01/1999 | 1 | 6.4 | 150 | 100 | 21.1 | 10 | 7.2 | 18.6
1908BM081 | 19-D-2008 | 19 | 122000 | 0 | 2008_09_16 | 45.2562 | Bituminous Mix | -93.6997 | SPNWB430C Sp - FHWA (E*), Revix warm mix non-wear, PG 58-34. DURING PAVING | FHWA Mobile Lab | 09/16/2008 | 21 | 7 | 152.4 | 101.6 | 54.4 | 10 | 0.1
1908BM081 | 19-D-2008 | 19 | 122000 | 0 | 2008_09_16 | 45.2562 | Bituminous Mix | -93.6997 | SPNWB430C Sp - FHWA (E*), Revix warm mix non-wear, PG 58-34. DURING PAVING | FHWA Mobile Lab | 09/16/2008 | 21 | 7 | 152.4 | 101.6 | 54.4 | 5 | 0.1
1908BM081 | 19-D-2008 | 19 | 122000 | 0 | 2008_09_16 | 45.2562 | Bituminous Mix | -93.6997 | SPNWB430C Sp - FHWA (E*), Revix warm mix non-wear, PG 58-34. DURING PAVING | FHWA Mobile Lab | 09/16/2008 | 21 | 7 | 152.4 | 101.6 | 54.4 | 1 | 0.1
1908BM081 | 19-D-2008 | 19 | 122000 | 0 | 2008_09_16 | 45.2562 | Bituminous Mix | -93.6997 | SPNWB430C Sp - FHWA (E*), Revix warm mix non-wear, PG 58-34. DURING PAVING | FHWA Mobile Lab | 09/16/2008 | 21 | 7 | 152.4 | 101.6 | 54.4 | 0.5 | 0
1908BM081 | 19-D-2008 | 19 | 122000 | 0 | 2008_09_16 | 45.2562 | Bituminous Mix | -93.6997 | SPNWB430C Sp - FHWA (E*), Revix warm mix non-wear, PG 58-34. DURING PAVING | FHWA Mobile Lab | 09/16/2008 | 21 | 7 | 152.4 | 101.6 | 54.4 | 0.1 | 0
1908BM081 | 19-D-2008 | 19 | 122000 | 0 | 2008_09_16 | 45.2562 | Bituminous Mix | -93.6997 | SPNWB430C Sp - FHWA (E*), Revix warm mix non-wear, PG 58-34. DURING PAVING | FHWA Mobile Lab | 09/16/2008 | 24 | 7 | 152.4 | 101.6 | 54.4 | 25 | 0.2
1908BM081 | 19-D-2008 | 19 | 122000 | 0 | 2008_09_16 | 45.2562 | Bituminous Mix | -93.6997 | SPNWB430C Sp - FHWA (E*), Revix warm mix non-wear, PG 58-34. DURING PAVING | FHWA Mobile Lab | 09/16/2008 | 24 | 7 | 152.4 | 101.6 | 54.4 | 10 | 0.1
1908BM081 | 19-D-2008 | 19 | 122000 | 0 | 2008_09_16 | 45.2562 | Bituminous Mix | -93.6997 | SPNWB430C Sp - FHWA (E*), Revix warm mix non-wear, PG 58-34. DURING PAVING | FHWA Mobile Lab | 09/16/2008 | 24 | 7 | 152.4 | 101.6 | 54.4 | 5 | 0.1
1908BM081 | 19-D-2008 | 19 | 122000 | 0 | 2008_09_16 | 45.2562 | Bituminous Mix | -93.6997 | SPNWB430C Sp - FHWA (E*), Revix warm mix non-wear, PG 58-34. DURING PAVING | FHWA Mobile Lab | 09/16/2008 | 24 | 7 | 152.4 | 101.6 | 54.4 | 1 | 0.1
1908BM081 | 19-D-2008 | 19 | 122000 | 0 | 2008_09_16 | 45.2562 | Bituminous Mix | -93.6997 | SPNWB430C Sp - FHWA (E*), Revix warm mix non-wear, PG 58-34. DURING PAVING | FHWA Mobile Lab | 09/16/2008 | 24 | 7 | 152.4 | 101.6 | 54.4 | 0.5 | 0.1
1908BM081 | 19-D-2008 | 19 | 122000 | 0 | 2008_09_16 | 45.2562 | Bituminous Mix | -93.6997 | SPNWB430C Sp - FHWA (E*), Revix warm mix non-wear, PG 58-34. DURING PAVING | FHWA Mobile Lab | 09/16/2008 | 24 | 7 | 152.4 | 101.6 | 54.4 | 0.1 | 0
1908BM081 | 19-D-2008 | 19 | 122000 | 0 | 2008_09_16 | 45.2562 | Bituminous Mix | -93.6997 | SPNWB430C Sp - FHWA (E*), Revix warm mix non-wear, PG 58-34. DURING PAVING | FHWA Mobile Lab | 09/16/2008 | 26 | 7 | 152.4 | 101.6 | 54.4 | 25 | 0.2
1908BM081 | 19-D-2008 | 19 | 122000 | 0 | 2008_09_16 | 45.2562 | Bituminous Mix | -93.6997 | SPNWB430C Sp - FHWA (E*), Revix warm mix non-wear, PG 58-34. DURING PAVING | FHWA Mobile Lab | 09/16/2008 | 26 | 7 | 152.4 | 101.6 | 54.4 | 10 | 0.1
1908BM081 | 19-D-2008 | 19 | 122000 | 0 | 2008_09_16 | 45.2562 | Bituminous Mix | -93.6997 | SPNWB430C Sp - FHWA (E*), Revix warm mix non-wear, PG 58-34. DURING PAVING | FHWA Mobile Lab | 09/16/2008 | 26 | 7 | 152.4 | 101.6 | 54.4 | 5 | 0.1
1908BM081 | 19-D-2008 | 19 | 122000 | 0 | 2008_09_16 | 45.2562 | Bituminous Mix | -93.6997 | SPNWB430C Sp - FHWA (E*), Revix warm mix non-wear, PG 58-34. DURING PAVING | FHWA Mobile Lab | 09/16/2008 | 26 | 7 | 152.4 | 101.6 | 54.4 | 1 | 0.1
1908BM081 | 19-D-2008 | 19 | 122000 | 0 | 2008_09_16 | 45.2562 | Bituminous Mix | -93.6997 | SPNWB430C Sp - FHWA (E*), Revix warm mix non-wear, PG 58-34. DURING PAVING | FHWA Mobile Lab | 09/16/2008 | 26 | 7 | 152.4 | 101.6 | 54.4 | 0.5 | 0
1908BM081 | 19-D-2008 | 19 | 122000 | 0 | 2008_09_16 | 45.2562 | Bituminous Mix | -93.6997 | SPNWB430C Sp - FHWA (E*), Revix warm mix non-wear, PG 58-34. DURING PAVING | FHWA Mobile Lab | 09/16/2008 | 26 | 7 | 152.4 | 101.6 | 54.4 | 0.1 | 0
1908BM081 | 19-D-2008 | 19 | 122000 | 0 | 2008_09_16 | 45.2562 | Bituminous Mix | -93.6997 | SPNWB430C Sp - FHWA (E*), Revix warm mix non-wear, PG 58-34. DURING PAVING | FHWA Mobile Lab | 09/16/2008 | 1 | 7 | 152.4 | 101.6 | 4.4 | 25 | 8.4 | 20.1
1908BM081 | 19-D-2008 | 19 | 122000 | 0 | 2008_09_16 | 45.2562 | Bituminous Mix | -93.6997 | SPNWB430C Sp - FHWA (E*), Revix warm mix non-wear, PG 58-34. DURING PAVING | FHWA Mobile Lab | 09/16/2008 | 1 | 7 | 152.4 | 101.6 | 4.4 | 10 | 6.9 | 22.6
1908BM081 | 19-D-2008 | 19 | 122000 | 0 | 2008_09_16 | 45.2562 | Bituminous Mix | -93.6997 | SPNWB430C Sp - FHWA (E*), Revix warm mix non-wear, PG 58-34. DURING PAVING | FHWA Mobile Lab | 09/16/2008 | 1 | 7 | 152.4 | 101.6 | 4.4 | 5 | 5.8 | 24.4
1908BM081 | 19-D-2008 | 19 | 122000 | 0 | 2008_09_16 | 45.2562 | Bituminous Mix | -93.6997 | SPNWB430C Sp - FHWA (E*), Revix warm mix non-wear, PG 58-34. DURING PAVING | FHWA Mobile Lab | 09/16/2008 | 1 | 7 | 152.4 | 101.6 | 4.4 | 1 | 3.7 | 28.6
1908BM081 | 19-D-2008 | 19 | 122000 | 0 | 2008_09_16 | 45.2562 | Bituminous Mix | -93.6997 | SPNWB430C Sp - FHWA (E*), Revix warm mix non-wear, PG 58-34. DURING PAVING | FHWA Mobile Lab | 09/16/2008 | 1 | 7 | 152.4 | 101.6 | 4.4 | 0.5 | 3 | 29.5
1908BM081 | 19-D-2008 | 19 | 122000 | 0 | 2008_09_16 | 45.2562 | Bituminous Mix | -93.6997 | SPNWB430C Sp - FHWA (E*), Revix warm mix non-wear, PG 58-34. DURING PAVING | FHWA Mobile Lab | 09/16/2008 | 1 | 7 | 152.4 | 101.6 | 4.4 | 0.1 | 1.8 | 31.6
1908BM081 | 19-D-2008 | 19 | 122000 | 0 | 2008_09_16 | 45.2562 | Bituminous Mix | -93.6997 | SPNWB430C Sp - FHWA (E*), Revix warm mix non-wear, PG 58-34. DURING PAVING | FHWA Mobile Lab | 09/16/2008 | 1 | 7 | 152.4 | 101.6 | 21.1 | 25 | 2.7 | 32.5
1908BM081 | 19-D-2008 | 19 | 122000 | 0 | 2008_09_16 | 45.2562 | Bituminous Mix | -93.6997 | SPNWB430C Sp - FHWA (E*), Revix warm mix non-wear, PG 58-34. DURING PAVING | FHWA Mobile Lab | 09/16/2008 | 1 | 7 | 152.4 | 101.6 | 21.1 | 10 | 1.9 | 34.3
1908BM081 | 19-D-2008 | 19 | 122000 | 0 | 2008_09_16 | 45.2562 | Bituminous Mix | -93.6997 | SPNWB430C Sp - FHWA (E*), Revix warm mix non-wear, PG 58-34. DURING PAVING | FHWA Mobile Lab | 09/16/2008 | 1 | 7 | 152.4 | 101.6 | 21.1 | 5 | 1.4 | 34.4
1908BM081 | 19-D-2008 | 19 | 122000 | 0 | 2008_09_16 | 45.2562 | Bituminous Mix | -93.6997 | SPNWB430C Sp - FHWA (E*), Revix warm mix non-wear, PG 58-34. DURING PAVING | FHWA Mobile Lab | 09/16/2008 | 1 | 7 | 152.4 | 101.6 | 21.1 | 1 | 0.7 | 34.1
1908BM081 | 19-D-2008 | 19 | 122000 | 0 | 2008_09_16 | 45.2562 | Bituminous Mix | -93.6997 | SPNWB430C Sp - FHWA (E*), Revix warm mix non-wear, PG 58-34. DURING PAVING | FHWA Mobile Lab | 09/16/2008 | 1 | 7 | 152.4 | 101.6 | 21.1 | 0.5 | 0.5 | 32.6
1908BM081 | 19-D-2008 | 19 | 122000 | 0 | 2008_09_16 | 45.2562 | Bituminous Mix | -93.6997 | SPNWB430C Sp - FHWA (E*), Revix warm mix non-wear, PG 58-34. DURING PAVING | FHWA Mobile Lab | 09/16/2008 | 1 | 7 | 152.4 | 101.6 | 21.1 | 0.1 | 0.3 | 30.4
1908BM081 | 19-D-2008 | 19 | 122000 | 0 | 2008_09_16 | 45.2562 | Bituminous Mix | -93.6997 | SPNWB430C Sp - FHWA (E*), Revix warm mix non-wear, PG 58-34. DURING PAVING | FHWA Mobile Lab | 09/16/2008 | 1 | 7 | 152.4 | 101.6 | 37.8 | 25 | 0.6 | 32
1908BM081 | 19-D-2008 | 19 | 122000 | 0 | 2008_09_16 | 45.2562 | Bituminous Mix | -93.6997 | SPNWB430C Sp - FHWA (E*), Revix warm mix non-wear, PG 58-34. DURING PAVING | FHWA Mobile Lab | 09/16/2008 | 1 | 7 | 152.4 | 101.6 | 37.8 | 10 | 0.3 | 35.4
1908BM081 | 19-D-2008 | 19 | 122000 | 0 | 2008_09_16 | 45.2562 | Bituminous Mix | -93.6997 | SPNWB430C Sp - FHWA (E*), Revix warm mix non-wear, PG 58-34. DURING PAVING | FHWA Mobile Lab | 09/16/2008 | 1 | 7 | 152.4 | 101.6 | 37.8 | 5 | 0.2 | 34.7
1908BM081 | 19-D-2008 | 19 | 122000 | 0 | 2008_09_16 | 45.2562 | Bituminous Mix | -93.6997 | SPNWB430C Sp - FHWA (E*), Revix warm mix non-wear, PG 58-34. DURING PAVING | FHWA Mobile Lab | 09/16/2008 | 1 | 7 | 152.4 | 101.6 | 37.8 | 1 | 0.1 | 30.3
1908BM081 | 19-D-2008 | 19 | 122000 | 0 | 2008_09_16 | 45.2562 | Bituminous Mix | -93.6997 | SPNWB430C Sp - FHWA (E*), Revix warm mix non-wear, PG 58-34. DURING PAVING | FHWA Mobile Lab | 09/16/2008 | 1 | 7 | 152.4 | 101.6 | 37.8 | 0.5 | 0.1 | 28.3
1908BM081 | 19-D-2008 | 19 | 122000 | 0 | 2008_09_16 | 45.2562 | Bituminous Mix | -93.6997 | SPNWB430C Sp - FHWA (E*), Revix warm mix non-wear, PG 58-34. DURING PAVING | FHWA Mobile Lab | 09/16/2008 | 1 | 7 | 152.4 | 101.6 | 37.8 | 0.1 | 0.1 | 23.5
1908BM081 | 19-D-2008 | 19 | 122000 | 0 | 2008_09_16 | 45.2562 | Bituminous Mix | -93.6997 | SPNWB430C Sp - FHWA (E*), Revix warm mix non-wear, PG 58-34. DURING PAVING | FHWA Mobile Lab | 09/16/2008 | 4 | 7 | 152.4 | 101.6 | 4.4 | 25 | 8.2 | 20.4
1908BM081 | 19-D-2008 | 19 | 122000 | 0 | 2008_09_16 | 45.2562 | Bituminous Mix | -93.6997 | SPNWB430C Sp - FHWA (E*), Revix warm mix non-wear, PG 58-34. DURING PAVING | FHWA Mobile Lab | 09/16/2008 | 4 | 7 | 152.4 | 101.6 | 4.4 | 10 | 6.7 | 22.9
1908BM081 | 19-D-2008 | 19 | 122000 | 0 | 2008_09_16 | 45.2562 | Bituminous Mix | -93.6997 | SPNWB430C Sp - FHWA (E*), Revix warm mix non-wear, PG 58-34. DURING PAVING | FHWA Mobile Lab | 09/16/2008 | 4 | 7 | 152.4 | 101.6 | 4.4 | 5 | 5.6 | 24.6
1908BM081 | 19-D-2008 | 19 | 122000 | 0 | 2008_09_16 | 45.2562 | Bituminous Mix | -93.6997 | SPNWB430C Sp - FHWA (E*), Revix warm mix non-wear, PG 58-34. DURING PAVING | FHWA Mobile Lab | 09/16/2008 | 4 | 7 | 152.4 | 101.6 | 4.4 | 1 | 3.5 | 28.7
1908BM081 | 19-D-2008 | 19 | 122000 | 0 | 2008_09_16 | 45.2562 | Bituminous Mix | -93.6997 | SPNWB430C Sp - FHWA (E*), Revix warm mix non-wear, PG 58-34. DURING PAVING | FHWA Mobile Lab | 09/16/2008 | 4 | 7 | 152.4 | 101.6 | 4.4 | 0.5 | 2.9 | 29.7
1908BM081 | 19-D-2008 | 19 | 122000 | 0 | 2008_09_16 | 45.2562 | Bituminous Mix | -93.6997 | SPNWB430C Sp - FHWA (E*), Revix warm mix non-wear, PG 58-34. DURING PAVING | FHWA Mobile Lab | 09/16/2008 | 4 | 7 | 152.4 | 101.6 | 4.4 | 0.1 | 1.7 | 31.8
1908BM081 | 19-D-2008 | 19 | 122000 | 0 | 2008_09_16 | 45.2562 | Bituminous Mix | -93.6997 | SPNWB430C Sp - FHWA (E*), Revix warm mix non-wear, PG 58-34. DURING PAVING | FHWA Mobile Lab | 09/16/2008 | 4 | 7 | 152.4 | 101.6 | 21.1 | 25 | 2.6 | 32.2
1908BM081 | 19-D-2008 | 19 | 122000 | 0 | 2008_09_16 | 45.2562 | Bituminous Mix | -93.6997 | SPNWB430C Sp - FHWA (E*), Revix warm mix non-wear, PG 58-34. DURING PAVING | FHWA Mobile Lab | 09/16/2008 | 4 | 7 | 152.4 | 101.6 | 21.1 | 10 | 1.8 | 34.2
1908BM081 | 19-D-2008 | 19 | 122000 | 0 | 2008_09_16 | 45.2562 | Bituminous Mix | -93.6997 | SPNWB430C Sp - FHWA (E*), Revix warm mix non-wear, PG 58-34. DURING PAVING | FHWA Mobile Lab | 09/16/2008 | 4 | 7 | 152.4 | 101.6 | 21.1 | 5 | 1.3 | 34.4
1908BM081 | 19-D-2008 | 19 | 122000 | 0 | 2008_09_16 | 45.2562 | Bituminous Mix | -93.6997 | SPNWB430C Sp - FHWA (E*), Revix warm mix non-wear, PG 58-34. DURING PAVING | FHWA Mobile Lab | 09/16/2008 | 4 | 7 | 152.4 | 101.6 | 21.1 | 1 | 0.7 | 34.2
1908BM081 | 19-D-2008 | 19 | 122000 | 0 | 2008_09_16 | 45.2562 | Bituminous Mix | -93.6997 | SPNWB430C Sp - FHWA (E*), Revix warm mix non-wear, PG 58-34. DURING PAVING | FHWA Mobile Lab | 09/16/2008 | 4 | 7 | 152.4 | 101.6 | 21.1 | 0.5 | 0.5 | 33.1
1908BM081 | 19-D-2008 | 19 | 122000 | 0 | 2008_09_16 | 45.2562 | Bituminous Mix | -93.6997 | SPNWB430C Sp - FHWA (E*), Revix warm mix non-wear, PG 58-34. DURING PAVING | FHWA Mobile Lab | 09/16/2008 | 4 | 7 | 152.4 | 101.6 | 21.1 | 0.1 | 0.3 | 30.9
1908BM081 | 19-D-2008 | 19 | 122000 | 0 | 2008_09_16 | 45.2562 | Bituminous Mix | -93.6997 | SPNWB430C Sp - FHWA (E*), Revix warm mix non-wear, PG 58-34. DURING PAVING | FHWA Mobile Lab | 09/16/2008 | 4 | 7 | 152.4 | 101.6 | 37.8 | 25 | 0.6 | 31.9
1908BM081 | 19-D-2008 | 19 | 122000 | 0 | 2008_09_16 | 45.2562 | Bituminous Mix | -93.6997 | SPNWB430C Sp - FHWA (E*), Revix warm mix non-wear, PG 58-34. DURING PAVING | FHWA Mobile Lab | 09/16/2008 | 4 | 7 | 152.4 | 101.6 | 37.8 | 10 | 0.3 | 35.1
1908BM081 | 19-D-2008 | 19 | 122000 | 0 | 2008_09_16 | 45.2562 | Bituminous Mix | -93.6997 | SPNWB430C Sp - FHWA (E*), Revix warm mix non-wear, PG 58-34. DURING PAVING | FHWA Mobile Lab | 09/16/2008 | 4 | 7 | 152.4 | 101.6 | 37.8 | 5 | 0.2 | 34.4
1908BM081 | 19-D-2008 | 19 | 122000 | 0 | 2008_09_16 | 45.2562 | Bituminous Mix | -93.6997 | SPNWB430C Sp - FHWA (E*), Revix warm mix non-wear, PG 58-34. DURING PAVING | FHWA Mobile Lab | 09/16/2008 | 4 | 7 | 152.4 | 101.6 | 37.8 | 1 | 0.1 | 29.5
1908BM081 | 19-D-2008 | 19 | 122000 | 0 | 2008_09_16 | 45.2562 | Bituminous Mix | -93.6997 | SPNWB430C Sp - FHWA (E*), Revix warm mix non-wear, PG 58-34. DURING PAVING | FHWA Mobile Lab | 09/16/2008 | 4 | 7 | 152.4 | 101.6 | 37.8 | 0.5 | 0.1 | 27.3
1908BM081 | 19-D-2008 | 19 | 122000 | 0 | 2008_09_16 | 45.2562 | Bituminous Mix | -93.6997 | SPNWB430C Sp - FHWA (E*), Revix warm mix non-wear, PG 58-34. DURING PAVING | FHWA Mobile Lab | 09/16/2008 | 4 | 7 | 152.4 | 101.6 | 37.8 | 0.1 | 0.1 | 23.1
1908BM081 | 19-D-2008 | 19 | 122000 | 0 | 2008_09_16 | 45.2562 | Bituminous Mix | -93.6997 | SPNWB430C Sp - FHWA (E*), Revix warm mix non-wear, PG 58-34. DURING PAVING | FHWA Mobile Lab | 09/16/2008 | 13 | 7 | 152.4 | 101.6 | 4.4 | 25 | 7.9 | 20.5
1908BM081 | 19-D-2008 | 19 | 122000 | 0 | 2008_09_16 | 45.2562 | Bituminous Mix | -93.6997 | SPNWB430C Sp - FHWA (E*), Revix warm mix non-wear, PG 58-34. DURING PAVING | FHWA Mobile Lab | 09/16/2008 | 13 | 7 | 152.4 | 101.6 | 4.4 | 10 | 6.5 | 23
1908BM081 | 19-D-2008 | 19 | 122000 | 0 | 2008_09_16 | 45.2562 | Bituminous Mix | -93.6997 | SPNWB430C Sp - FHWA (E*), Revix warm mix non-wear, PG 58-34. DURING PAVING | FHWA Mobile Lab | 09/16/2008 | 13 | 7 | 152.4 | 101.6 | 4.4 | 5 | 5.4 | 24.9
1908BM081 | 19-D-2008 | 19 | 122000 | 0 | 2008_09_16 | 45.2562 | Bituminous Mix | -93.6997 | SPNWB430C Sp - FHWA (E*), Revix warm mix non-wear, PG 58-34. DURING PAVING | FHWA Mobile Lab | 09/16/2008 | 13 | 7 | 152.4 | 101.6 | 4.4 | 1 | 3.4 | 29.3
1908BM081 | 19-D-2008 | 19 | 122000 | 0 | 2008_09_16 | 45.2562 | Bituminous Mix | -93.6997 | SPNWB430C Sp - FHWA (E*), Revix warm mix non-wear, PG 58-34. DURING PAVING | FHWA Mobile Lab | 09/16/2008 | 13 | 7 | 152.4 | 101.6 | 4.4 | 0.5 | 2.8 | 30.4
1908BM081 | 19-D-2008 | 19 | 122000 | 0 | 2008_09_16 | 45.2562 | Bituminous Mix | -93.6997 | SPNWB430C Sp - FHWA (E*), Revix warm mix non-wear, PG 58-34. DURING PAVING | FHWA Mobile Lab | 09/16/2008 | 13 | 7 | 152.4 | 101.6 | 4.4 | 0.1 | 1.6 | 32.9
1908BM081 | 19-D-2008 | 19 | 122000 | 0 | 2008_09_16 | 45.2562 | Bituminous Mix | -93.6997 | SPNWB430C Sp - FHWA (E*), Revix warm mix non-wear, PG 58-34. DURING PAVING | FHWA Mobile Lab | 09/16/2008 | 13 | 7 | 152.4 | 101.6 | 21.1 | 25 | 2.6 | 32
1908BM081 | 19-D-2008 | 19 | 122000 | 0 | 2008_09_16 | 45.2562 | Bituminous Mix | -93.6997 | SPNWB430C Sp - FHWA (E*), Revix warm mix non-wear, PG 58-34. DURING PAVING | FHWA Mobile Lab | 09/16/2008 | 13 | 7 | 152.4 | 101.6 | 21.1 | 10 | 1.8 | 34.1
1908BM081 | 19-D-2008 | 19 | 122000 | 0 | 2008_09_16 | 45.2562 | Bituminous Mix | -93.6997 | SPNWB430C Sp - FHWA (E*), Revix warm mix non-wear, PG 58-34. DURING PAVING | FHWA Mobile Lab | 09/16/2008 | 13 | 7 | 152.4 | 101.6 | 21.1 | 5 | 1.3 | 34.4
1908BM081 | 19-D-2008 | 19 | 122000 | 0 | 2008_09_16 | 45.2562 | Bituminous Mix | -93.6997 | SPNWB430C Sp - FHWA (E*), Revix warm mix non-wear, PG 58-34. DURING PAVING | FHWA Mobile Lab | 09/16/2008 | 13 | 7 | 152.4 | 101.6 | 21.1 | 1 | 0.6 | 34.6
1908BM081 | 19-D-2008 | 19 | 122000 | 0 | 2008_09_16 | 45.2562 | Bituminous Mix | -93.6997 | SPNWB430C Sp - FHWA (E*), Revix warm mix non-wear, PG 58-34. DURING PAVING | FHWA Mobile Lab | 09/16/2008 | 13 | 7 | 152.4 | 101.6 | 21.1 | 0.5 | 0.5 | 33.6
1908BM081 | 19-D-2008 | 19 | 122000 | 0 | 2008_09_16 | 45.2562 | Bituminous Mix | -93.6997 | SPNWB430C Sp - FHWA (E*), Revix warm mix non-wear, PG 58-34. DURING PAVING | FHWA Mobile Lab | 09/16/2008 | 13 | 7 | 152.4 | 101.6 | 21.1 | 0.1 | 0.2 | 31.6
1908BM081 | 19-D-2008 | 19 | 122000 | 0 | 2008_09_16 | 45.2562 | Bituminous Mix | -93.6997 | SPNWB430C Sp - FHWA (E*), Revix warm mix non-wear, PG 58-34. DURING PAVING | FHWA Mobile Lab | 09/16/2008 | 13 | 7 | 152.4 | 101.6 | 37.8 | 25 | 0.6 | 32.6
1908BM081 | 19-D-2008 | 19 | 122000 | 0 | 2008_09_16 | 45.2562 | Bituminous Mix | -93.6997 | SPNWB430C Sp - FHWA (E*), Revix warm mix non-wear, PG 58-34. DURING PAVING | FHWA Mobile Lab | 09/16/2008 | 13 | 7 | 152.4 | 101.6 | 37.8 | 10 | 0.3 | 36.6
1908BM081 | 19-D-2008 | 19 | 122000 | 0 | 2008_09_16 | 45.2562 | Bituminous Mix | -93.6997 | SPNWB430C Sp - FHWA (E*), Revix warm mix non-wear, PG 58-34. DURING PAVING | FHWA Mobile Lab | 09/16/2008 | 13 | 7 | 152.4 | 101.6 | 37.8 | 5 | 0.2 | 36.2
1908BM081 | 19-D-2008 | 19 | 122000 | 0 | 2008_09_16 | 45.2562 | Bituminous Mix | -93.6997 | SPNWB430C Sp - FHWA (E*), Revix warm mix non-wear, PG 58-34. DURING PAVING | FHWA Mobile Lab | 09/16/2008 | 13 | 7 | 152.4 | 101.6 | 37.8 | 1 | 0.1 | 31.6
1908BM081 | 19-D-2008 | 19 | 122000 | 0 | 2008_09_16 | 45.2562 | Bituminous Mix | -93.6997 | SPNWB430C Sp - FHWA (E*), Revix warm mix non-wear, PG 58-34. DURING PAVING | FHWA Mobile Lab | 09/16/2008 | 13 | 7 | 152.4 | 101.6 | 37.8 | 0.5 | 0.1 | 29.1
1908BM081 | 19-D-2008 | 19 | 122000 | 0 | 2008_09_16 | 45.2562 | Bituminous Mix | -93.6997 | SPNWB430C Sp - FHWA (E*), Revix warm mix non-wear, PG 58-34. DURING PAVING | FHWA Mobile Lab | 09/16/2008 | 13 | 7 | 152.4 | 101.6 | 37.8 | 0.1 | 0.1 | 24.2
1908BM081 | 19-D-2008 | 19 | 122000 | 0 | 2008_09_16 | 45.2562 | Bituminous Mix | -93.6997 | SPNWB430C Sp - FHWA (E*), Revix warm mix non-wear, PG 58-34. DURING PAVING | FHWA Mobile Lab | 09/16/2008 | 15 | 7 | 152.4 | 101.6 | 4.4 | 25 | 8.6 | 19
1908BM081 | 19-D-2008 | 19 | 122000 | 0 | 2008_09_16 | 45.2562 | Bituminous Mix | -93.6997 | SPNWB430C Sp - FHWA (E*), Revix warm mix non-wear, PG 58-34. DURING PAVING | FHWA Mobile Lab | 09/16/2008 | 15 | 7 | 152.4 | 101.6 | 4.4 | 10 | 7.1 | 21.1
1908BM081 | 19-D-2008 | 19 | 122000 | 0 | 2008_09_16 | 45.2562 | Bituminous Mix | -93.6997 | SPNWB430C Sp - FHWA (E*), Revix warm mix non-wear, PG 58-34. DURING PAVING | FHWA Mobile Lab | 09/16/2008 | 15 | 7 | 152.4 | 101.6 | 4.4 | 5 | 6 | 22.7
1908BM081 | 19-D-2008 | 19 | 122000 | 0 | 2008_09_16 | 45.2562 | Bituminous Mix | -93.6997 | SPNWB430C Sp - FHWA (E*), Revix warm mix non-wear, PG 58-34. DURING PAVING | FHWA Mobile Lab | 09/16/2008 | 15 | 7 | 152.4 | 101.6 | 4.4 | 1 | 4 | 26.6
1908BM081 | 19-D-2008 | 19 | 122000 | 0 | 2008_09_16 | 45.2562 | Bituminous Mix | -93.6997 | SPNWB430C Sp - FHWA (E*), Revix warm mix non-wear, PG 58-34. DURING PAVING | FHWA Mobile Lab | 09/16/2008 | 15 | 7 | 152.4 | 101.6 | 4.4 | 0.5 | 3.3 | 27.6
1908BM081 | 19-D-2008 | 19 | 122000 | 0 | 2008_09_16 | 45.2562 | Bituminous Mix | -93.6997 | SPNWB430C Sp - FHWA (E*), Revix warm mix non-wear, PG 58-34. DURING PAVING | FHWA Mobile Lab | 09/16/2008 | 15 | 7 | 152.4 | 101.6 | 4.4 | 0.1 | 2 | 30
1908BM081 | 19-D-2008 | 19 | 122000 | 0 | 2008_09_16 | 45.2562 | Bituminous Mix | -93.6997 | SPNWB430C Sp - FHWA (E*), Revix warm mix non-wear, PG 58-34. DURING PAVING | FHWA Mobile Lab | 09/16/2008 | 15 | 7 | 152.4 | 101.6 | 21.1 | 25 | 2.8 | 31.3
1908BM081 | 19-D-2008 | 19 | 122000 | 0 | 2008_09_16 | 45.2562 | Bituminous Mix | -93.6997 | SPNWB430C Sp - FHWA (E*), Revix warm mix non-wear, PG 58-34. DURING PAVING | FHWA Mobile Lab | 09/16/2008 | 15 | 7 | 152.4 | 101.6 | 21.1 | 10 | 2 | 33
1908BM081 | 19-D-2008 | 19 | 122000 | 0 | 2008_09_16 | 45.2562 | Bituminous Mix | -93.6997 | SPNWB430C Sp - FHWA (E*), Revix warm mix non-wear, PG 58-34. DURING PAVING | FHWA Mobile Lab | 09/16/2008 | 15 | 7 | 152.4 | 101.6 | 21.1 | 5 | 1.5 | 33.1
1908BM081 | 19-D-2008 | 19 | 122000 | 0 | 2008_09_16 | 45.2562 | Bituminous Mix | -93.6997 | SPNWB430C Sp - FHWA (E*), Revix warm mix non-wear, PG 58-34. DURING PAVING | FHWA Mobile Lab | 09/16/2008 | 15 | 7 | 152.4 | 101.6 | 21.1 | 1 | 0.8 | 33
1908BM081 | 19-D-2008 | 19 | 122000 | 0 | 2008_09_16 | 45.2562 | Bituminous Mix | -93.6997 | SPNWB430C Sp - FHWA (E*), Revix warm mix non-wear, PG 58-34. DURING PAVING | FHWA Mobile Lab | 09/16/2008 | 15 | 7 | 152.4 | 101.6 | 21.1 | 0.5 | 0.6 | 31.9
1908BM081 | 19-D-2008 | 19 | 122000 | 0 | 2008_09_16 | 45.2562 | Bituminous Mix | -93.6997 | SPNWB430C Sp - FHWA (E*), Revix warm mix non-wear, PG 58-34. DURING PAVING | FHWA Mobile Lab | 09/16/2008 | 15 | 7 | 152.4 | 101.6 | 21.1 | 0.1 | 0.3 | 29.5
1908BM081 | 19-D-2008 | 19 | 122000 | 0 | 2008_09_16 | 45.2562 | Bituminous Mix | -93.6997 | SPNWB430C Sp - FHWA (E*), Revix warm mix non-wear, PG 58-34. DURING PAVING | FHWA Mobile Lab | 09/16/2008 | 1 | 7 | 152.4 | 101.6 | 45 | 25 | 0.4 | 28.2
1908BM081 | 19-D-2008 | 19 | 122000 | 0 | 2008_09_16 | 45.2562 | Bituminous Mix | -93.6997 | SPNWB430C Sp - FHWA (E*), Revix warm mix non-wear, PG 58-34. DURING PAVING | FHWA Mobile Lab | 09/16/2008 | 1 | 7 | 152.4 | 101.6 | 45 | 10 | 0.2 | 32.5
1908BM081 | 19-D-2008 | 19 | 122000 | 0 | 2008_09_16 | 45.2562 | Bituminous Mix | -93.6997 | SPNWB430C Sp - FHWA (E*), Revix warm mix non-wear, PG 58-34. DURING PAVING | FHWA Mobile Lab | 09/16/2008 | 1 | 7 | 152.4 | 101.6 | 45 | 5 | 0.1 | 30.4
1908BM081 | 19-D-2008 | 19 | 122000 | 0 | 2008_09_16 | 45.2562 | Bituminous Mix | -93.6997 | SPNWB430C Sp - FHWA (E*), Revix warm mix non-wear, PG 58-34. DURING PAVING | FHWA Mobile Lab | 09/16/2008 | 1 | 7 | 152.4 | 101.6 | 45 | 1 | 0.1 | 25.7
1908BM081 | 19-D-2008 | 19 | 122000 | 0 | 2008_09_16 | 45.2562 | Bituminous Mix | -93.6997 | SPNWB430C Sp - FHWA (E*), Revix warm mix non-wear, PG 58-34. DURING PAVING | FHWA Mobile Lab | 09/16/2008 | 1 | 7 | 152.4 | 101.6 | 45 | 0.5 | 0.1 | 23.1
1908BM081 | 19-D-2008 | 19 | 122000 | 0 | 2008_09_16 | 45.2562 | Bituminous Mix | -93.6997 | SPNWB430C Sp - FHWA (E*), Revix warm mix non-wear, PG 58-34. DURING PAVING | FHWA Mobile Lab | 09/16/2008 | 1 | 7 | 152.4 | 101.6 | 45 | 0.1 | 0.1 | 20.6
1908BM081 | 19-D-2008 | 19 | 122000 | 0 | 2008_09_16 | 45.2562 | Bituminous Mix | -93.6997 | SPNWB430C Sp - FHWA (E*), Revix warm mix non-wear, PG 58-34. DURING PAVING | FHWA Mobile Lab | 09/16/2008 | 20 | 7 | 152.4 | 101.6 | 54.4 | 25 | 0.2
1908BM081 | 19-D-2008 | 19 | 122000 | 0 | 2008_09_16 | 45.2562 | Bituminous Mix | -93.6997 | SPNWB430C Sp - FHWA (E*), Revix warm mix non-wear, PG 58-34. DURING PAVING | FHWA Mobile Lab | 09/16/2008 | 20 | 7 | 152.4 | 101.6 | 54.4 | 10 | 0.1
1908BM081 | 19-D-2008 | 19 | 122000 | 0 | 2008_09_16 | 45.2562 | Bituminous Mix | -93.6997 | SPNWB430C Sp - FHWA (E*), Revix warm mix non-wear, PG 58-34. DURING PAVING | FHWA Mobile Lab | 09/16/2008 | 20 | 7 | 152.4 | 101.6 | 54.4 | 5 | 0.1
1908BM081 | 19-D-2008 | 19 | 122000 | 0 | 2008_09_16 | 45.2562 | Bituminous Mix | -93.6997 | SPNWB430C Sp - FHWA (E*), Revix warm mix non-wear, PG 58-34. DURING PAVING | FHWA Mobile Lab | 09/16/2008 | 20 | 7 | 152.4 | 101.6 | 54.4 | 1 | 0
1908BM081 | 19-D-2008 | 19 | 122000 | 0 | 2008_09_16 | 45.2562 | Bituminous Mix | -93.6997 | SPNWB430C Sp - FHWA (E*), Revix warm mix non-wear, PG 58-34. DURING PAVING | FHWA Mobile Lab | 09/16/2008 | 20 | 7 | 152.4 | 101.6 | 54.4 | 0.5 | 0
1908BM081 | 19-D-2008 | 19 | 122000 | 0 | 2008_09_16 | 45.2562 | Bituminous Mix | -93.6997 | SPNWB430C Sp - FHWA (E*), Revix warm mix non-wear, PG 58-34. DURING PAVING | FHWA Mobile Lab | 09/16/2008 | 20 | 7 | 152.4 | 101.6 | 54.4 | 0.1 | 0
1908BM081 | 19-D-2008 | 19 | 122000 | 0 | 2008_09_16 | 45.2562 | Bituminous Mix | -93.6997 | SPNWB430C Sp - FHWA (E*), Revix warm mix non-wear, PG 58-34. DURING PAVING | FHWA Mobile Lab | 09/16/2008 | 21 | 7 | 152.4 | 101.6 | 54.4 | 25 | 0.2
1908BM075 | 19-D-2008 | 19 | 122000 | 0 | 2008_09_18 | 45.2562 | Bituminous Mix | -93.6997 | SPWEB440C Sp - FHWA (E*), Revix warm mix wear, PG 58-34. DURING PAVING | FHWA Mobile Lab | 09/18/2008 | 9 | 7 | 152.4 | 101.6 | 21.1 | 0.5 | 0.5 | 32.9
1908BM075 | 19-D-2008 | 19 | 122000 | 0 | 2008_09_18 | 45.2562 | Bituminous Mix | -93.6997 | SPWEB440C Sp - FHWA (E*), Revix warm mix wear, PG 58-34. DURING PAVING | FHWA Mobile Lab | 09/18/2008 | 9 | 7 | 152.4 | 101.6 | 21.1 | 0.1 | 0.3 | 31.1
1908BM075 | 19-D-2008 | 19 | 122000 | 0 | 2008_09_18 | 45.2562 | Bituminous Mix | -93.6997 | SPWEB440C Sp - FHWA (E*), Revix warm mix wear, PG 58-34. DURING PAVING | FHWA Mobile Lab | 09/18/2008 | 9 | 7 | 152.4 | 101.6 | 37.8 | 25 | 0.7 | 33.1
1908BM075 | 19-D-2008 | 19 | 122000 | 0 | 2008_09_18 | 45.2562 | Bituminous Mix | -93.6997 | SPWEB440C Sp - FHWA (E*), Revix warm mix wear, PG 58-34. DURING PAVING | FHWA Mobile Lab | 09/18/2008 | 9 | 7 | 152.4 | 101.6 | 37.8 | 10 | 0.4 | 36.2
1908BM075 | 19-D-2008 | 19 | 122000 | 0 | 2008_09_18 | 45.2562 | Bituminous Mix | -93.6997 | SPWEB440C Sp - FHWA (E*), Revix warm mix wear, PG 58-34. DURING PAVING | FHWA Mobile Lab | 09/18/2008 | 9 | 7 | 152.4 | 101.6 | 37.8 | 5 | 0.3 | 35.6
1908BM075 | 19-D-2008 | 19 | 122000 | 0 | 2008_09_18 | 45.2562 | Bituminous Mix | -93.6997 | SPWEB440C Sp - FHWA (E*), Revix warm mix wear, PG 58-34. DURING PAVING | FHWA Mobile Lab | 09/18/2008 | 9 | 7 | 152.4 | 101.6 | 37.8 | 1 | 0.1 | 31.6
1908BM075 | 19-D-2008 | 19 | 122000 | 0 | 2008_09_18 | 45.2562 | Bituminous Mix | -93.6997 | SPWEB440C Sp - FHWA (E*), Revix warm mix wear, PG 58-34. DURING PAVING | FHWA Mobile Lab | 09/18/2008 | 9 | 7 | 152.4 | 101.6 | 37.8 | 0.5 | 0.1 | 29.4
1908BM075 | 19-D-2008 | 19 | 122000 | 0 | 2008_09_18 | 45.2562 | Bituminous Mix | -93.6997 | SPWEB440C Sp - FHWA (E*), Revix warm mix wear, PG 58-34. DURING PAVING | FHWA Mobile Lab | 09/18/2008 | 9 | 7 | 152.4 | 101.6 | 37.8 | 0.1 | 0.1 | 24.7
1908BM075 | 19-D-2008 | 19 | 122000 | 0 | 2008_09_18 | 45.2562 | Bituminous Mix | -93.6997 | SPWEB440C Sp - FHWA (E*), Revix warm mix wear, PG 58-34. DURING PAVING | FHWA Mobile Lab | 09/18/2008 | 11 | 7 | 152.4 | 101.6 | 54.4 | 25 | 0.2
1908BM075 | 19-D-2008 | 19 | 122000 | 0 | 2008_09_18 | 45.2562 | Bituminous Mix | -93.6997 | SPWEB440C Sp - FHWA (E*), Revix warm mix wear, PG 58-34. DURING PAVING | FHWA Mobile Lab | 09/18/2008 | 11 | 7 | 152.4 | 101.6 | 54.4 | 10 | 0.1
1908BM075 | 19-D-2008 | 19 | 122000 | 0 | 2008_09_18 | 45.2562 | Bituminous Mix | -93.6997 | SPWEB440C Sp - FHWA (E*), Revix warm mix wear, PG 58-34. DURING PAVING | FHWA Mobile Lab | 09/18/2008 | 11 | 7 | 152.4 | 101.6 | 54.4 | 5 | 0.1
1908BM075 | 19-D-2008 | 19 | 122000 | 0 | 2008_09_18 | 45.2562 | Bituminous Mix | -93.6997 | SPWEB440C Sp - FHWA (E*), Revix warm mix wear, PG 58-34. DURING PAVING | FHWA Mobile Lab | 09/18/2008 | 11 | 7 | 152.4 | 101.6 | 54.4 | 1 | 0
1908BM075 | 19-D-2008 | 19 | 122000 | 0 | 2008_09_18 | 45.2562 | Bituminous Mix | -93.6997 | SPWEB440C Sp - FHWA (E*), Revix warm mix wear, PG 58-34. DURING PAVING | FHWA Mobile Lab | 09/18/2008 | 11 | 7 | 152.4 | 101.6 | 54.4 | 0.5 | 0
1908BM075 | 19-D-2008 | 19 | 122000 | 0 | 2008_09_18 | 45.2562 | Bituminous Mix | -93.6997 | SPWEB440C Sp - FHWA (E*), Revix warm mix wear, PG 58-34. DURING PAVING | FHWA Mobile Lab | 09/18/2008 | 11 | 7 | 152.4 | 101.6 | 54.4 | 0.1 | 0
1908BM075 | 19-D-2008 | 19 | 122000 | 0 | 2008_09_18 | 45.2562 | Bituminous Mix | -93.6997 | SPWEB440C Sp - FHWA (E*), Revix warm mix wear, PG 58-34. DURING PAVING | FHWA Mobile Lab | 09/18/2008 | 12 | 7 | 152.4 | 101.6 | 54.4 | 25 | 0.2
1908BM075 | 19-D-2008 | 19 | 122000 | 0 | 2008_09_18 | 45.2562 | Bituminous Mix | -93.6997 | SPWEB440C Sp - FHWA (E*), Revix warm mix wear, PG 58-34. DURING PAVING | FHWA Mobile Lab | 09/18/2008 | 12 | 7 | 152.4 | 101.6 | 54.4 | 10 | 0.1
1908BM075 | 19-D-2008 | 19 | 122000 | 0 | 2008_09_18 | 45.2562 | Bituminous Mix | -93.6997 | SPWEB440C Sp - FHWA (E*), Revix warm mix wear, PG 58-34. DURING PAVING | FHWA Mobile Lab | 09/18/2008 | 12 | 7 | 152.4 | 101.6 | 54.4 | 5 | 0.1
1908BM075 | 19-D-2008 | 19 | 122000 | 0 | 2008_09_18 | 45.2562 | Bituminous Mix | -93.6997 | SPWEB440C Sp - FHWA (E*), Revix warm mix wear, PG 58-34. DURING PAVING | FHWA Mobile Lab | 09/18/2008 | 12 | 7 | 152.4 | 101.6 | 54.4 | 1 | 0.1
1908BM075 | 19-D-2008 | 19 | 122000 | 0 | 2008_09_18 | 45.2562 | Bituminous Mix | -93.6997 | SPWEB440C Sp - FHWA (E*), Revix warm mix wear, PG 58-34. DURING PAVING | FHWA Mobile Lab | 09/18/2008 | 12 | 7 | 152.4 | 101.6 | 54.4 | 0.5 | 0.1
1908BM075 | 19-D-2008 | 19 | 122000 | 0 | 2008_09_18 | 45.2562 | Bituminous Mix | -93.6997 | SPWEB440C Sp - FHWA (E*), Revix warm mix wear, PG 58-34. DURING PAVING | FHWA Mobile Lab | 09/18/2008 | 12 | 7 | 152.4 | 101.6 | 54.4 | 0.1 | 0
1908BM075 | 19-D-2008 | 19 | 122000 | 0 | 2008_09_18 | 45.2562 | Bituminous Mix | -93.6997 | SPWEB440C Sp - FHWA (E*), Revix warm mix wear, PG 58-34. DURING PAVING | FHWA Mobile Lab | 09/18/2008 | 5 | 7 | 152.4 | 101.6 | 4.4 | 25 | 8.4 | 18.3
1908BM075 | 19-D-2008 | 19 | 122000 | 0 | 2008_09_18 | 45.2562 | Bituminous Mix | -93.6997 | SPWEB440C Sp - FHWA (E*), Revix warm mix wear, PG 58-34. DURING PAVING | FHWA Mobile Lab | 09/18/2008 | 5 | 7 | 152.4 | 101.6 | 4.4 | 10 | 7 | 20.5
1908BM075 | 19-D-2008 | 19 | 122000 | 0 | 2008_09_18 | 45.2562 | Bituminous Mix | -93.6997 | SPWEB440C Sp - FHWA (E*), Revix warm mix wear, PG 58-34. DURING PAVING | FHWA Mobile Lab | 09/18/2008 | 5 | 7 | 152.4 | 101.6 | 4.4 | 5 | 6 | 22.2
1908BM075 | 19-D-2008 | 19 | 122000 | 0 | 2008_09_18 | 45.2562 | Bituminous Mix | -93.6997 | SPWEB440C Sp - FHWA (E*), Revix warm mix wear, PG 58-34. DURING PAVING | FHWA Mobile Lab | 09/18/2008 | 5 | 7 | 152.4 | 101.6 | 4.4 | 1 | 4 | 26.3
1908BM075 | 19-D-2008 | 19 | 122000 | 0 | 2008_09_18 | 45.2562 | Bituminous Mix | -93.6997 | SPWEB440C Sp - FHWA (E*), Revix warm mix wear, PG 58-34. DURING PAVING | FHWA Mobile Lab | 09/18/2008 | 5 | 7 | 152.4 | 101.6 | 4.4 | 0.5 | 3.3 | 27.5
1908BM075 | 19-D-2008 | 19 | 122000 | 0 | 2008_09_18 | 45.2562 | Bituminous Mix | -93.6997 | SPWEB440C Sp - FHWA (E*), Revix warm mix wear, PG 58-34. DURING PAVING | FHWA Mobile Lab | 09/18/2008 | 5 | 7 | 152.4 | 101.6 | 4.4 | 0.1 | 2 | 30.3
1908BM075 | 19-D-2008 | 19 | 122000 | 0 | 2008_09_18 | 45.2562 | Bituminous Mix | -93.6997 | SPWEB440C Sp - FHWA (E*), Revix warm mix wear, PG 58-34. DURING PAVING | FHWA Mobile Lab | 09/18/2008 | 5 | 7 | 152.4 | 101.6 | 21.1 | 25 | 2.5 | 31.8
1908BM075 | 19-D-2008 | 19 | 122000 | 0 | 2008_09_18 | 45.2562 | Bituminous Mix | -93.6997 | SPWEB440C Sp - FHWA (E*), Revix warm mix wear, PG 58-34. DURING PAVING | FHWA Mobile Lab | 09/18/2008 | 5 | 7 | 152.4 | 101.6 | 21.1 | 10 | 1.8 | 33.7
1908BM075 | 19-D-2008 | 19 | 122000 | 0 | 2008_09_18 | 45.2562 | Bituminous Mix | -93.6997 | SPWEB440C Sp - FHWA (E*), Revix warm mix wear, PG 58-34. DURING PAVING | FHWA Mobile Lab | 09/18/2008 | 5 | 7 | 152.4 | 101.6 | 21.1 | 5 | 1.4 | 34
1908BM075 | 19-D-2008 | 19 | 122000 | 0 | 2008_09_18 | 45.2562 | Bituminous Mix | -93.6997 | SPWEB440C Sp - FHWA (E*), Revix warm mix wear, PG 58-34. DURING PAVING | FHWA Mobile Lab | 09/18/2008 | 5 | 7 | 152.4 | 101.6 | 21.1 | 1 | 0.7 | 33.9
1908BM075 | 19-D-2008 | 19 | 122000 | 0 | 2008_09_18 | 45.2562 | Bituminous Mix | -93.6997 | SPWEB440C Sp - FHWA (E*), Revix warm mix wear, PG 58-34. DURING PAVING | FHWA Mobile Lab | 09/18/2008 | 5 | 7 | 152.4 | 101.6 | 21.1 | 0.5 | 0.5 | 33.2
1908BM075 | 19-D-2008 | 19 | 122000 | 0 | 2008_09_18 | 45.2562 | Bituminous Mix | -93.6997 | SPWEB440C Sp - FHWA (E*), Revix warm mix wear, PG 58-34. DURING PAVING | FHWA Mobile Lab | 09/18/2008 | 5 | 7 | 152.4 | 101.6 | 21.1 | 0.1 | 0.3 | 31.8
1908BM075 | 19-D-2008 | 19 | 122000 | 0 | 2008_09_18 | 45.2562 | Bituminous Mix | -93.6997 | SPWEB440C Sp - FHWA (E*), Revix warm mix wear, PG 58-34. DURING PAVING | FHWA Mobile Lab | 09/18/2008 | 5 | 7 | 152.4 | 101.6 | 37.8 | 25 | 0.7 | 33.1
1908BM075 | 19-D-2008 | 19 | 122000 | 0 | 2008_09_18 | 45.2562 | Bituminous Mix | -93.6997 | SPWEB440C Sp - FHWA (E*), Revix warm mix wear, PG 58-34. DURING PAVING | FHWA Mobile Lab | 09/18/2008 | 5 | 7 | 152.4 | 101.6 | 37.8 | 10 | 0.4 | 36.1
1908BM075 | 19-D-2008 | 19 | 122000 | 0 | 2008_09_18 | 45.2562 | Bituminous Mix | -93.6997 | SPWEB440C Sp - FHWA (E*), Revix warm mix wear, PG 58-34. DURING PAVING | FHWA Mobile Lab | 09/18/2008 | 5 | 7 | 152.4 | 101.6 | 37.8 | 5 | 0.3 | 35.5
1908BM075 | 19-D-2008 | 19 | 122000 | 0 | 2008_09_18 | 45.2562 | Bituminous Mix | -93.6997 | SPWEB440C Sp - FHWA (E*), Revix warm mix wear, PG 58-34. DURING PAVING | FHWA Mobile Lab | 09/18/2008 | 5 | 7 | 152.4 | 101.6 | 37.8 | 1 | 0.1 | 31.3
1908BM075 | 19-D-2008 | 19 | 122000 | 0 | 2008_09_18 | 45.2562 | Bituminous Mix | -93.6997 | SPWEB440C Sp - FHWA (E*), Revix warm mix wear, PG 58-34. DURING PAVING | FHWA Mobile Lab | 09/18/2008 | 5 | 7 | 152.4 | 101.6 | 37.8 | 0.5 | 0.1 | 29.4
1908BM075 | 19-D-2008 | 19 | 122000 | 0 | 2008_09_18 | 45.2562 | Bituminous Mix | -93.6997 | SPWEB440C Sp - FHWA (E*), Revix warm mix wear, PG 58-34. DURING PAVING | FHWA Mobile Lab | 09/18/2008 | 5 | 7 | 152.4 | 101.6 | 37.8 | 0.1 | 0.1 | 24.6
1908BM075 | 19-D-2008 | 19 | 122000 | 0 | 2008_09_18 | 45.2562 | Bituminous Mix | -93.6997 | SPWEB440C Sp - FHWA (E*), Revix warm mix wear, PG 58-34. DURING PAVING | FHWA Mobile Lab | 09/18/2008 | 6 | 7 | 152.4 | 101.6 | 4.4 | 25 | 8.8 | 18.4
1908BM075 | 19-D-2008 | 19 | 122000 | 0 | 2008_09_18 | 45.2562 | Bituminous Mix | -93.6997 | SPWEB440C Sp - FHWA (E*), Revix warm mix wear, PG 58-34. DURING PAVING | FHWA Mobile Lab | 09/18/2008 | 6 | 7 | 152.4 | 101.6 | 4.4 | 10 | 7.4 | 20.5
1908BM075 | 19-D-2008 | 19 | 122000 | 0 | 2008_09_18 | 45.2562 | Bituminous Mix | -93.6997 | SPWEB440C Sp - FHWA (E*), Revix warm mix wear, PG 58-34. DURING PAVING | FHWA Mobile Lab | 09/18/2008 | 6 | 7 | 152.4 | 101.6 | 4.4 | 5 | 6.4 | 22.3
1908BM075 | 19-D-2008 | 19 | 122000 | 0 | 2008_09_18 | 45.2562 | Bituminous Mix | -93.6997 | SPWEB440C Sp - FHWA (E*), Revix warm mix wear, PG 58-34. DURING PAVING | FHWA Mobile Lab | 09/18/2008 | 6 | 7 | 152.4 | 101.6 | 4.4 | 1 | 4.3 | 26.5
1908BM075 | 19-D-2008 | 19 | 122000 | 0 | 2008_09_18 | 45.2562 | Bituminous Mix | -93.6997 | SPWEB440C Sp - FHWA (E*), Revix warm mix wear, PG 58-34. DURING PAVING | FHWA Mobile Lab | 09/18/2008 | 6 | 7 | 152.4 | 101.6 | 4.4 | 0.5 | 3.6 | 27.7
1908BM075 | 19-D-2008 | 19 | 122000 | 0 | 2008_09_18 | 45.2562 | Bituminous Mix | -93.6997 | SPWEB440C Sp - FHWA (E*), Revix warm mix wear, PG 58-34. DURING PAVING | FHWA Mobile Lab | 09/18/2008 | 6 | 7 | 152.4 | 101.6 | 4.4 | 0.1 | 2.1 | 30.5
1908BM075 | 19-D-2008 | 19 | 122000 | 0 | 2008_09_18 | 45.2562 | Bituminous Mix | -93.6997 | SPWEB440C Sp - FHWA (E*), Revix warm mix wear, PG 58-34. DURING PAVING | FHWA Mobile Lab | 09/18/2008 | 6 | 7 | 152.4 | 101.6 | 21.1 | 25 | 2.9 | 31.3
1908BM075 | 19-D-2008 | 19 | 122000 | 0 | 2008_09_18 | 45.2562 | Bituminous Mix | -93.6997 | SPWEB440C Sp - FHWA (E*), Revix warm mix wear, PG 58-34. DURING PAVING | FHWA Mobile Lab | 09/18/2008 | 6 | 7 | 152.4 | 101.6 | 21.1 | 10 | 2.1 | 32.9
1908BM075 | 19-D-2008 | 19 | 122000 | 0 | 2008_09_18 | 45.2562 | Bituminous Mix | -93.6997 | SPWEB440C Sp - FHWA (E*), Revix warm mix wear, PG 58-34. DURING PAVING | FHWA Mobile Lab | 09/18/2008 | 6 | 7 | 152.4 | 101.6 | 21.1 | 5 | 1.6 | 33.2
1908BM075 | 19-D-2008 | 19 | 122000 | 0 | 2008_09_18 | 45.2562 | Bituminous Mix | -93.6997 | SPWEB440C Sp - FHWA (E*), Revix warm mix wear, PG 58-34. DURING PAVING | FHWA Mobile Lab | 09/18/2008 | 6 | 7 | 152.4 | 101.6 | 21.1 | 1 | 0.9 | 32.9
1908BM075 | 19-D-2008 | 19 | 122000 | 0 | 2008_09_18 | 45.2562 | Bituminous Mix | -93.6997 | SPWEB440C Sp - FHWA (E*), Revix warm mix wear, PG 58-34. DURING PAVING | FHWA Mobile Lab | 09/18/2008 | 6 | 7 | 152.4 | 101.6 | 21.1 | 0.5 | 0.6 | 32.1
1908BM075 | 19-D-2008 | 19 | 122000 | 0 | 2008_09_18 | 45.2562 | Bituminous Mix | -93.6997 | SPWEB440C Sp - FHWA (E*), Revix warm mix wear, PG 58-34. DURING PAVING | FHWA Mobile Lab | 09/18/2008 | 6 | 7 | 152.4 | 101.6 | 21.1 | 0.1 | 0.3 | 30.2
1908BM075 | 19-D-2008 | 19 | 122000 | 0 | 2008_09_18 | 45.2562 | Bituminous Mix | -93.6997 | SPWEB440C Sp - FHWA (E*), Revix warm mix wear, PG 58-34. DURING PAVING | FHWA Mobile Lab | 09/18/2008 | 6 | 7 | 152.4 | 101.6 | 37.8 | 25 | 0.7 | 32.1
1908BM075 | 19-D-2008 | 19 | 122000 | 0 | 2008_09_18 | 45.2562 | Bituminous Mix | -93.6997 | SPWEB440C Sp - FHWA (E*), Revix warm mix wear, PG 58-34. DURING PAVING | FHWA Mobile Lab | 09/18/2008 | 6 | 7 | 152.4 | 101.6 | 37.8 | 10 | 0.4 | 34.5
1908BM075 | 19-D-2008 | 19 | 122000 | 0 | 2008_09_18 | 45.2562 | Bituminous Mix | -93.6997 | SPWEB440C Sp - FHWA (E*), Revix warm mix wear, PG 58-34. DURING PAVING | FHWA Mobile Lab | 09/18/2008 | 6 | 7 | 152.4 | 101.6 | 37.8 | 5 | 0.3 | 33.5
1908BM075 | 19-D-2008 | 19 | 122000 | 0 | 2008_09_18 | 45.2562 | Bituminous Mix | -93.6997 | SPWEB440C Sp - FHWA (E*), Revix warm mix wear, PG 58-34. DURING PAVING | FHWA Mobile Lab | 09/18/2008 | 6 | 7 | 152.4 | 101.6 | 37.8 | 1 | 0.2 | 29.2
1908BM075 | 19-D-2008 | 19 | 122000 | 0 | 2008_09_18 | 45.2562 | Bituminous Mix | -93.6997 | SPWEB440C Sp - FHWA (E*), Revix warm mix wear, PG 58-34. DURING PAVING | FHWA Mobile Lab | 09/18/2008 | 6 | 7 | 152.4 | 101.6 | 37.8 | 0.5 | 0.1 | 26.9
1908BM075 | 19-D-2008 | 19 | 122000 | 0 | 2008_09_18 | 45.2562 | Bituminous Mix | -93.6997 | SPWEB440C Sp - FHWA (E*), Revix warm mix wear, PG 58-34. DURING PAVING | FHWA Mobile Lab | 09/18/2008 | 6 | 7 | 152.4 | 101.6 | 37.8 | 0.1 | 0.1 | 22.3
1908BM075 | 19-D-2008 | 19 | 122000 | 0 | 2008_09_18 | 45.2562 | Bituminous Mix | -93.6997 | SPWEB440C Sp - FHWA (E*), Revix warm mix wear, PG 58-34. DURING PAVING | FHWA Mobile Lab | 09/18/2008 | 8 | 7 | 152.4 | 101.6 | 4.4 | 25 | 8.7 | 17.8
1908BM075 | 19-D-2008 | 19 | 122000 | 0 | 2008_09_18 | 45.2562 | Bituminous Mix | -93.6997 | SPWEB440C Sp - FHWA (E*), Revix warm mix wear, PG 58-34. DURING PAVING | FHWA Mobile Lab | 09/18/2008 | 8 | 7 | 152.4 | 101.6 | 4.4 | 10 | 7.3 | 20
1908BM075 | 19-D-2008 | 19 | 122000 | 0 | 2008_09_18 | 45.2562 | Bituminous Mix | -93.6997 | SPWEB440C Sp - FHWA (E*), Revix warm mix wear, PG 58-34. DURING PAVING | FHWA Mobile Lab | 09/18/2008 | 8 | 7 | 152.4 | 101.6 | 4.4 | 5 | 6.3 | 21.7
1908BM075 | 19-D-2008 | 19 | 122000 | 0 | 2008_09_18 | 45.2562 | Bituminous Mix | -93.6997 | SPWEB440C Sp - FHWA (E*), Revix warm mix wear, PG 58-34. DURING PAVING | FHWA Mobile Lab | 09/18/2008 | 8 | 7 | 152.4 | 101.6 | 4.4 | 1 | 4.3 | 26
1908BM075 | 19-D-2008 | 19 | 122000 | 0 | 2008_09_18 | 45.2562 | Bituminous Mix | -93.6997 | SPWEB440C Sp - FHWA (E*), Revix warm mix wear, PG 58-34. DURING PAVING | FHWA Mobile Lab | 09/18/2008 | 8 | 7 | 152.4 | 101.6 | 4.4 | 0.5 | 3.5 | 27.3
1908BM075 | 19-D-2008 | 19 | 122000 | 0 | 2008_09_18 | 45.2562 | Bituminous Mix | -93.6997 | SPWEB440C Sp - FHWA (E*), Revix warm mix wear, PG 58-34. DURING PAVING | FHWA Mobile Lab | 09/18/2008 | 8 | 7 | 152.4 | 101.6 | 4.4 | 0.1 | 2.1 | 30.5
1908BM075 | 19-D-2008 | 19 | 122000 | 0 | 2008_09_18 | 45.2562 | Bituminous Mix | -93.6997 | SPWEB440C Sp - FHWA (E*), Revix warm mix wear, PG 58-34. DURING PAVING | FHWA Mobile Lab | 09/18/2008 | 8 | 7 | 152.4 | 101.6 | 21.1 | 25 | 2.6 | 32.2
1908BM075 | 19-D-2008 | 19 | 122000 | 0 | 2008_09_18 | 45.2562 | Bituminous Mix | -93.6997 | SPWEB440C Sp - FHWA (E*), Revix warm mix wear, PG 58-34. DURING PAVING | FHWA Mobile Lab | 09/18/2008 | 8 | 7 | 152.4 | 101.6 | 21.1 | 10 | 1.8 | 33.9
1908BM075 | 19-D-2008 | 19 | 122000 | 0 | 2008_09_18 | 45.2562 | Bituminous Mix | -93.6997 | SPWEB440C Sp - FHWA (E*), Revix warm mix wear, PG 58-34. DURING PAVING | FHWA Mobile Lab | 09/18/2008 | 8 | 7 | 152.4 | 101.6 | 21.1 | 5 | 1.4 | 34.3
1908BM075 | 19-D-2008 | 19 | 122000 | 0 | 2008_09_18 | 45.2562 | Bituminous Mix | -93.6997 | SPWEB440C Sp - FHWA (E*), Revix warm mix wear, PG 58-34. DURING PAVING | FHWA Mobile Lab | 09/18/2008 | 8 | 7 | 152.4 | 101.6 | 21.1 | 1 | 0.7 | 34.1
1908BM075 | 19-D-2008 | 19 | 122000 | 0 | 2008_09_18 | 45.2562 | Bituminous Mix | -93.6997 | SPWEB440C Sp - FHWA (E*), Revix warm mix wear, PG 58-34. DURING PAVING | FHWA Mobile Lab | 09/18/2008 | 8 | 7 | 152.4 | 101.6 | 21.1 | 0.5 | 0.5 | 33.3
1908BM075 | 19-D-2008 | 19 | 122000 | 0 | 2008_09_18 | 45.2562 | Bituminous Mix | -93.6997 | SPWEB440C Sp - FHWA (E*), Revix warm mix wear, PG 58-34. DURING PAVING | FHWA Mobile Lab | 09/18/2008 | 8 | 7 | 152.4 | 101.6 | 21.1 | 0.1 | 0.3 | 31.2
1908BM075 | 19-D-2008 | 19 | 122000 | 0 | 2008_09_18 | 45.2562 | Bituminous Mix | -93.6997 | SPWEB440C Sp - FHWA (E*), Revix warm mix wear, PG 58-34. DURING PAVING | FHWA Mobile Lab | 09/18/2008 | 8 | 7 | 152.4 | 101.6 | 37.8 | 25 | 0.6 | 33.8
1908BM075 | 19-D-2008 | 19 | 122000 | 0 | 2008_09_18 | 45.2562 | Bituminous Mix | -93.6997 | SPWEB440C Sp - FHWA (E*), Revix warm mix wear, PG 58-34. DURING PAVING | FHWA Mobile Lab | 09/18/2008 | 8 | 7 | 152.4 | 101.6 | 37.8 | 10 | 0.3 | 37.4
1908BM075 | 19-D-2008 | 19 | 122000 | 0 | 2008_09_18 | 45.2562 | Bituminous Mix | -93.6997 | SPWEB440C Sp - FHWA (E*), Revix warm mix wear, PG 58-34. DURING PAVING | FHWA Mobile Lab | 09/18/2008 | 8 | 7 | 152.4 | 101.6 | 37.8 | 5 | 0.2 | 36.8
1908BM075 | 19-D-2008 | 19 | 122000 | 0 | 2008_09_18 | 45.2562 | Bituminous Mix | -93.6997 | SPWEB440C Sp - FHWA (E*), Revix warm mix wear, PG 58-34. DURING PAVING | FHWA Mobile Lab | 09/18/2008 | 8 | 7 | 152.4 | 101.6 | 37.8 | 1 | 0.1 | 31.9
1908BM075 | 19-D-2008 | 19 | 122000 | 0 | 2008_09_18 | 45.2562 | Bituminous Mix | -93.6997 | SPWEB440C Sp - FHWA (E*), Revix warm mix wear, PG 58-34. DURING PAVING | FHWA Mobile Lab | 09/18/2008 | 8 | 7 | 152.4 | 101.6 | 37.8 | 0.5 | 0.1 | 29.8
1908BM075 | 19-D-2008 | 19 | 122000 | 0 | 2008_09_18 | 45.2562 | Bituminous Mix | -93.6997 | SPWEB440C Sp - FHWA (E*), Revix warm mix wear, PG 58-34. DURING PAVING | FHWA Mobile Lab | 09/18/2008 | 8 | 7 | 152.4 | 101.6 | 37.8 | 0.1 | 0.1 | 24.9
1908BM075 | 19-D-2008 | 19 | 122000 | 0 | 2008_09_18 | 45.2562 | Bituminous Mix | -93.6997 | SPWEB440C Sp - FHWA (E*), Revix warm mix wear, PG 58-34. DURING PAVING | FHWA Mobile Lab | 09/18/2008 | 9 | 7 | 152.4 | 101.6 | 4.4 | 25 | 8.1 | 18.1
1908BM075 | 19-D-2008 | 19 | 122000 | 0 | 2008_09_18 | 45.2562 | Bituminous Mix | -93.6997 | SPWEB440C Sp - FHWA (E*), Revix warm mix wear, PG 58-34. DURING PAVING | FHWA Mobile Lab | 09/18/2008 | 9 | 7 | 152.4 | 101.6 | 4.4 | 10 | 6.8 | 20.2
1908BM075 | 19-D-2008 | 19 | 122000 | 0 | 2008_09_18 | 45.2562 | Bituminous Mix | -93.6997 | SPWEB440C Sp - FHWA (E*), Revix warm mix wear, PG 58-34. DURING PAVING | FHWA Mobile Lab | 09/18/2008 | 9 | 7 | 152.4 | 101.6 | 4.4 | 5 | 5.8 | 21.9
1908BM075 | 19-D-2008 | 19 | 122000 | 0 | 2008_09_18 | 45.2562 | Bituminous Mix | -93.6997 | SPWEB440C Sp - FHWA (E*), Revix warm mix wear, PG 58-34. DURING PAVING | FHWA Mobile Lab | 09/18/2008 | 9 | 7 | 152.4 | 101.6 | 4.4 | 1 | 3.9 | 26.2
1908BM075 | 19-D-2008 | 19 | 122000 | 0 | 2008_09_18 | 45.2562 | Bituminous Mix | -93.6997 | SPWEB440C Sp - FHWA (E*), Revix warm mix wear, PG 58-34. DURING PAVING | FHWA Mobile Lab | 09/18/2008 | 9 | 7 | 152.4 | 101.6 | 4.4 | 0.5 | 3.2 | 27.5
1908BM075 | 19-D-2008 | 19 | 122000 | 0 | 2008_09_18 | 45.2562 | Bituminous Mix | -93.6997 | SPWEB440C Sp - FHWA (E*), Revix warm mix wear, PG 58-34. DURING PAVING | FHWA Mobile Lab | 09/18/2008 | 9 | 7 | 152.4 | 101.6 | 4.4 | 0.1 | 2 | 30.5
1908BM075 | 19-D-2008 | 19 | 122000 | 0 | 2008_09_18 | 45.2562 | Bituminous Mix | -93.6997 | SPWEB440C Sp - FHWA (E*), Revix warm mix wear, PG 58-34. DURING PAVING | FHWA Mobile Lab | 09/18/2008 | 9 | 7 | 152.4 | 101.6 | 21.1 | 25 | 2.5 | 31.6
1908BM075 | 19-D-2008 | 19 | 122000 | 0 | 2008_09_18 | 45.2562 | Bituminous Mix | -93.6997 | SPWEB440C Sp - FHWA (E*), Revix warm mix wear, PG 58-34. DURING PAVING | FHWA Mobile Lab | 09/18/2008 | 9 | 7 | 152.4 | 101.6 | 21.1 | 10 | 1.7 | 33.3
1908BM075 | 19-D-2008 | 19 | 122000 | 0 | 2008_09_18 | 45.2562 | Bituminous Mix | -93.6997 | SPWEB440C Sp - FHWA (E*), Revix warm mix wear, PG 58-34. DURING PAVING | FHWA Mobile Lab | 09/18/2008 | 9 | 7 | 152.4 | 101.6 | 21.1 | 5 | 1.3 | 33.7
1908BM075 | 19-D-2008 | 19 | 122000 | 0 | 2008_09_18 | 45.2562 | Bituminous Mix | -93.6997 | SPWEB440C Sp - FHWA (E*), Revix warm mix wear, PG 58-34. DURING PAVING | FHWA Mobile Lab | 09/18/2008 | 9 | 7 | 152.4 | 101.6 | 21.1 | 1 | 0.7 | 33.6
2008BM111 | 20-D-2008 | 20 | 122565 | 0 | 2008_09_05 | 45.2553 | Bituminous Mix | -93.6979 | SPNWB430B - FHWA (E*), 30% RAP non-wear, PG 58-28. DURING PAVING | FHWA Mobile Lab | 09/05/2008 | 6 | 7 | 152.4 | 101.6 | 21.1 | 0.5 | 0.9 | 34.8
2008BM111 | 20-D-2008 | 20 | 122565 | 0 | 2008_09_05 | 45.2553 | Bituminous Mix | -93.6979 | SPNWB430B - FHWA (E*), 30% RAP non-wear, PG 58-28. DURING PAVING | FHWA Mobile Lab | 09/05/2008 | 6 | 7 | 152.4 | 101.6 | 21.1 | 0.1 | 0.4 | 33.7
2008BM111 | 20-D-2008 | 20 | 122565 | 0 | 2008_09_05 | 45.2553 | Bituminous Mix | -93.6979 | SPNWB430B - FHWA (E*), 30% RAP non-wear, PG 58-28. DURING PAVING | FHWA Mobile Lab | 09/05/2008 | 6 | 7 | 152.4 | 101.6 | 37.8 | 25 | 1 | 35
2008BM111 | 20-D-2008 | 20 | 122565 | 0 | 2008_09_05 | 45.2553 | Bituminous Mix | -93.6979 | SPNWB430B - FHWA (E*), 30% RAP non-wear, PG 58-28. DURING PAVING | FHWA Mobile Lab | 09/05/2008 | 6 | 7 | 152.4 | 101.6 | 37.8 | 10 | 0.5 | 37.8
2008BM111 | 20-D-2008 | 20 | 122565 | 0 | 2008_09_05 | 45.2553 | Bituminous Mix | -93.6979 | SPNWB430B - FHWA (E*), 30% RAP non-wear, PG 58-28. DURING PAVING | FHWA Mobile Lab | 09/05/2008 | 6 | 7 | 152.4 | 101.6 | 37.8 | 5 | 0.4 | 37.6
2008BM111 | 20-D-2008 | 20 | 122565 | 0 | 2008_09_05 | 45.2553 | Bituminous Mix | -93.6979 | SPNWB430B - FHWA (E*), 30% RAP non-wear, PG 58-28. DURING PAVING | FHWA Mobile Lab | 09/05/2008 | 6 | 7 | 152.4 | 101.6 | 37.8 | 1 | 0.2 | 33.7
2008BM111 | 20-D-2008 | 20 | 122565 | 0 | 2008_09_05 | 45.2553 | Bituminous Mix | -93.6979 | SPNWB430B - FHWA (E*), 30% RAP non-wear, PG 58-28. DURING PAVING | FHWA Mobile Lab | 09/05/2008 | 6 | 7 | 152.4 | 101.6 | 37.8 | 0.5 | 0.1 | 32
2008BM111 | 20-D-2008 | 20 | 122565 | 0 | 2008_09_05 | 45.2553 | Bituminous Mix | -93.6979 | SPNWB430B - FHWA (E*), 30% RAP non-wear, PG 58-28. DURING PAVING | FHWA Mobile Lab | 09/05/2008 | 6 | 7 | 152.4 | 101.6 | 37.8 | 0.1 | 0.1 | 26.7
2008BM111 | 20-D-2008 | 20 | 122565 | 0 | 2008_09_05 | 45.2553 | Bituminous Mix | -93.6979 | SPNWB430B - FHWA (E*), 30% RAP non-wear, PG 58-28. DURING PAVING | FHWA Mobile Lab | 09/05/2008 | 8 | 7 | 152.4 | 101.6 | 4.4 | 25 | 11 | 15.4
2008BM111 | 20-D-2008 | 20 | 122565 | 0 | 2008_09_05 | 45.2553 | Bituminous Mix | -93.6979 | SPNWB430B - FHWA (E*), 30% RAP non-wear, PG 58-28. DURING PAVING | FHWA Mobile Lab | 09/05/2008 | 8 | 7 | 152.4 | 101.6 | 4.4 | 10 | 9.4 | 17.6
2008BM111 | 20-D-2008 | 20 | 122565 | 0 | 2008_09_05 | 45.2553 | Bituminous Mix | -93.6979 | SPNWB430B - FHWA (E*), 30% RAP non-wear, PG 58-28. DURING PAVING | FHWA Mobile Lab | 09/05/2008 | 8 | 7 | 152.4 | 101.6 | 4.4 | 5 | 8.2 | 19.4
2008BM111 | 20-D-2008 | 20 | 122565 | 0 | 2008_09_05 | 45.2553 | Bituminous Mix | -93.6979 | SPNWB430B - FHWA (E*), 30% RAP non-wear, PG 58-28. DURING PAVING | FHWA Mobile Lab | 09/05/2008 | 8 | 7 | 152.4 | 101.6 | 4.4 | 1 | 5.7 | 24.3
2008BM111 | 20-D-2008 | 20 | 122565 | 0 | 2008_09_05 | 45.2553 | Bituminous Mix | -93.6979 | SPNWB430B - FHWA (E*), 30% RAP non-wear, PG 58-28. DURING PAVING | FHWA Mobile Lab | 09/05/2008 | 8 | 7 | 152.4 | 101.6 | 4.4 | 0.5 | 4.8 | 26.1
2008BM111 | 20-D-2008 | 20 | 122565 | 0 | 2008_09_05 | 45.2553 | Bituminous Mix | -93.6979 | SPNWB430B - FHWA (E*), 30% RAP non-wear, PG 58-28. DURING PAVING | FHWA Mobile Lab | 09/05/2008 | 8 | 7 | 152.4 | 101.6 | 4.4 | 0.1 | 3 | 30.8
2099BM001 | 20-D-1999 | 20 | 122565 | 0 | 2001_06_01 | 45.2553 | Bituminous Mix | -93.6979 | mnroad_id assumed - sent to ASU June 2001 (lab blend). | Arizona State University | 10/01/1999 | 1 |  | 150 | 100 | 4.4 | 0.5 | 8.6 | 19.1
2099BM001 | 20-D-1999 | 20 | 122565 | 0 | 2001_06_01 | 45.2553 | Bituminous Mix | -93.6979 | mnroad_id assumed - sent to ASU June 2001 (lab blend). | Arizona State University | 10/01/1999 | 1 |  | 150 | 100 | 4.4 | 1 | 9.7 | 14.9
2099BM001 | 20-D-1999 | 20 | 122565 | 0 | 2001_06_01 | 45.2553 | Bituminous Mix | -93.6979 | mnroad_id assumed - sent to ASU June 2001 (lab blend). | Arizona State University | 10/01/1999 | 1 |  | 150 | 100 | 21.1 | 25 | 5.4 | 31.4
2099BM001 | 20-D-1999 | 20 | 122565 | 0 | 2001_06_01 | 45.2553 | Bituminous Mix | -93.6979 | mnroad_id assumed - sent to ASU June 2001 (lab blend). | Arizona State University | 10/01/1999 | 1 |  | 150 | 100 | 21.1 | 10 | 4.6 | 27.7
2099BM001 | 20-D-1999 | 20 | 122565 | 0 | 2001_06_01 | 45.2553 | Bituminous Mix | -93.6979 | mnroad_id assumed - sent to ASU June 2001 (lab blend). | Arizona State University | 10/01/1999 | 1 |  | 150 | 100 | 21.1 | 5 | 3.9 | 28.4
2099BM001 | 20-D-1999 | 20 | 122565 | 0 | 2001_06_01 | 45.2553 | Bituminous Mix | -93.6979 | mnroad_id assumed - sent to ASU June 2001 (lab blend). | Arizona State University | 10/01/1999 | 1 |  | 150 | 100 | 21.1 | 1 | 2.6 | 31.3
2099BM001 | 20-D-1999 | 20 | 122565 | 0 | 2001_06_01 | 45.2553 | Bituminous Mix | -93.6979 | mnroad_id assumed - sent to ASU June 2001 (lab blend). | Arizona State University | 10/01/1999 | 1 |  | 150 | 100 | 21.1 | 0.5 | 2.1 | 31.7
2099BM001 | 20-D-1999 | 20 | 122565 | 0 | 2001_06_01 | 45.2553 | Bituminous Mix | -93.6979 | mnroad_id assumed - sent to ASU June 2001 (lab blend). | Arizona State University | 10/01/1999 | 1 |  | 150 | 100 | 21.1 | 0.1 | 1.3 | 40.6
2099BM001 | 20-D-1999 | 20 | 122565 | 0 | 2001_06_01 | 45.2553 | Bituminous Mix | -93.6979 | mnroad_id assumed - sent to ASU June 2001 (lab blend). | Arizona State University | 10/01/1999 | 1 |  | 150 | 100 | 37.8 | 25 | 1.1 | 44.5
2099BM001 | 20-D-1999 | 20 | 122565 | 0 | 2001_06_01 | 45.2553 | Bituminous Mix | -93.6979 | mnroad_id assumed - sent to ASU June 2001 (lab blend). | Arizona State University | 10/01/1999 | 1 |  | 150 | 100 | 37.8 | 10 | 0.8 | 37.8
2099BM001 | 20-D-1999 | 20 | 122565 | 0 | 2001_06_01 | 45.2553 | Bituminous Mix | -93.6979 | mnroad_id assumed - sent to ASU June 2001 (lab blend). | Arizona State University | 10/01/1999 | 1 |  | 150 | 100 | 37.8 | 5 | 0.6 | 35.4
2099BM001 | 20-D-1999 | 20 | 122565 | 0 | 2001_06_01 | 45.2553 | Bituminous Mix | -93.6979 | mnroad_id assumed - sent to ASU June 2001 (lab blend). | Arizona State University | 10/01/1999 | 1 |  | 150 | 100 | 37.8 | 1 | 0.4 | 32.7
2099BM001 | 20-D-1999 | 20 | 122565 | 0 | 2001_06_01 | 45.2553 | Bituminous Mix | -93.6979 | mnroad_id assumed - sent to ASU June 2001 (lab blend). | Arizona State University | 10/01/1999 | 1 |  | 150 | 100 | 37.8 | 0.5 | 0.3 | 30.4
2099BM001 | 20-D-1999 | 20 | 122565 | 0 | 2001_06_01 | 45.2553 | Bituminous Mix | -93.6979 | mnroad_id assumed - sent to ASU June 2001 (lab blend). | Arizona State University | 10/01/1999 | 1 |  | 150 | 100 | 37.8 | 0.1 | 0.2 | 32.8
2099BM001 | 20-D-1999 | 20 | 122565 | 0 | 2001_06_01 | 45.2553 | Bituminous Mix | -93.6979 | mnroad_id assumed - sent to ASU June 2001 (lab blend). | Arizona State University | 10/01/1999 | 1 |  | 150 | 100 | 54.4 | 25 | 0.3 | 37.3
2099BM001 | 20-D-1999 | 20 | 122565 | 0 | 2001_06_01 | 45.2553 | Bituminous Mix | -93.6979 | mnroad_id assumed - sent to ASU June 2001 (lab blend). | Arizona State University | 10/01/1999 | 1 |  | 150 | 100 | 54.4 | 10 | 0.2 | 29.7
2099BM001 | 20-D-1999 | 20 | 122565 | 0 | 2001_06_01 | 45.2553 | Bituminous Mix | -93.6979 | mnroad_id assumed - sent to ASU June 2001 (lab blend). | Arizona State University | 10/01/1999 | 1 |  | 150 | 100 | 54.4 | 5 | 0.2 | 27.4
2099BM001 | 20-D-1999 | 20 | 122565 | 0 | 2001_06_01 | 45.2553 | Bituminous Mix | -93.6979 | mnroad_id assumed - sent to ASU June 2001 (lab blend). | Arizona State University | 10/01/1999 | 1 |  | 150 | 100 | 54.4 | 1 | 0.1 | 24.7
2099BM001 | 20-D-1999 | 20 | 122565 | 0 | 2001_06_01 | 45.2553 | Bituminous Mix | -93.6979 | mnroad_id assumed - sent to ASU June 2001 (lab blend). | Arizona State University | 10/01/1999 | 1 |  | 150 | 100 | 54.4 | 0.5 | 0.1 | 24.2
2099BM001 | 20-D-1999 | 20 | 122565 | 0 | 2001_06_01 | 45.2553 | Bituminous Mix | -93.6979 | mnroad_id assumed - sent to ASU June 2001 (lab blend). | Arizona State University | 10/01/1999 | 1 |  | 150 | 100 | 54.4 | 0.1 | 0.1 | 28.1
2099BM001 | 20-D-1999 | 20 | 122565 | 0 | 2001_06_01 | 45.2553 | Bituminous Mix | -93.6979 | mnroad_id assumed - sent to ASU June 2001 (lab blend). | Arizona State University | 10/01/1999 | 2 |  | 150 | 100 | -9 | 25 | 18.5 | 16.1
2099BM001 | 20-D-1999 | 20 | 122565 | 0 | 2001_06_01 | 45.2553 | Bituminous Mix | -93.6979 | mnroad_id assumed - sent to ASU June 2001 (lab blend). | Arizona State University | 10/01/1999 | 2 |  | 150 | 100 | -9 | 10 | 17.2 | 10
2099BM001 | 20-D-1999 | 20 | 122565 | 0 | 2001_06_01 | 45.2553 | Bituminous Mix | -93.6979 | mnroad_id assumed - sent to ASU June 2001 (lab blend). | Arizona State University | 10/01/1999 | 2 |  | 150 | 100 | -9 | 5 | 17.1 | 8.6
2099BM001 | 20-D-1999 | 20 | 122565 | 0 | 2001_06_01 | 45.2553 | Bituminous Mix | -93.6979 | mnroad_id assumed - sent to ASU June 2001 (lab blend). | Arizona State University | 10/01/1999 | 2 |  | 150 | 100 | -9 | 1 | 14.6 | 11.6
2099BM001 | 20-D-1999 | 20 | 122565 | 0 | 2001_06_01 | 45.2553 | Bituminous Mix | -93.6979 | mnroad_id assumed - sent to ASU June 2001 (lab blend). | Arizona State University | 10/01/1999 | 2 |  | 150 | 100 | -9 | 0.5 | 13.5 | 10.4
2099BM001 | 20-D-1999 | 20 | 122565 | 0 | 2001_06_01 | 45.2553 | Bituminous Mix | -93.6979 | mnroad_id assumed - sent to ASU June 2001 (lab blend). | Arizona State University | 10/01/1999 | 2 |  | 150 | 100 | -9 | 0.1 | 11.6 | 13.4
2099BM001 | 20-D-1999 | 20 | 122565 | 0 | 2001_06_01 | 45.2553 | Bituminous Mix | -93.6979 | mnroad_id assumed - sent to ASU June 2001 (lab blend). | Arizona State University | 10/01/1999 | 2 |  | 150 | 100 | 4.4 | 25 | 10.6 | 24.3
2099BM001 | 20-D-1999 | 20 | 122565 | 0 | 2001_06_01 | 45.2553 | Bituminous Mix | -93.6979 | mnroad_id assumed - sent to ASU June 2001 (lab blend). | Arizona State University | 10/01/1999 | 2 |  | 150 | 100 | 4.4 | 10 | 9.5 | 17.7
2099BM001 | 20-D-1999 | 20 | 122565 | 0 | 2001_06_01 | 45.2553 | Bituminous Mix | -93.6979 | mnroad_id assumed - sent to ASU June 2001 (lab blend). | Arizona State University | 10/01/1999 | 2 |  | 150 | 100 | 4.4 | 5 | 8.6 | 17.8
2099BM001 | 20-D-1999 | 20 | 122565 | 0 | 2001_06_01 | 45.2553 | Bituminous Mix | -93.6979 | mnroad_id assumed - sent to ASU June 2001 (lab blend). | Arizona State University | 10/01/1999 | 2 |  | 150 | 100 | 4.4 | 1 | 6.5 | 17.8
2099BM001 | 20-D-1999 | 20 | 122565 | 0 | 2001_06_01 | 45.2553 | Bituminous Mix | -93.6979 | mnroad_id assumed - sent to ASU June 2001 (lab blend). | Arizona State University | 10/01/1999 | 2 |  | 150 | 100 | 4.4 | 0.5 | 6.1 | 19.5
2099BM001 | 20-D-1999 | 20 | 122565 | 0 | 2001_06_01 | 45.2553 | Bituminous Mix | -93.6979 | mnroad_id assumed - sent to ASU June 2001 (lab blend). | Arizona State University | 10/01/1999 | 2 |  | 150 | 100 | 4.4 | 0.1 | 4.1 | 24
2099BM001 | 20-D-1999 | 20 | 122565 | 0 | 2001_06_01 | 45.2553 | Bituminous Mix | -93.6979 | mnroad_id assumed - sent to ASU June 2001 (lab blend). | Arizona State University | 10/01/1999 | 2 |  | 150 | 100 | 21.1 | 25 | 4.6 | 31.6
2099BM001 | 20-D-1999 | 20 | 122565 | 0 | 2001_06_01 | 45.2553 | Bituminous Mix | -93.6979 | mnroad_id assumed - sent to ASU June 2001 (lab blend). | Arizona State University | 10/01/1999 | 2 |  | 150 | 100 | 21.1 | 10 | 3.8 | 28.2
2099BM001 | 20-D-1999 | 20 | 122565 | 0 | 2001_06_01 | 45.2553 | Bituminous Mix | -93.6979 | mnroad_id assumed - sent to ASU June 2001 (lab blend). | Arizona State University | 10/01/1999 | 2 |  | 150 | 100 | 21.1 | 5 | 3.2 | 29.2
2099BM001 | 20-D-1999 | 20 | 122565 | 0 | 2001_06_01 | 45.2553 | Bituminous Mix | -93.6979 | mnroad_id assumed - sent to ASU June 2001 (lab blend). | Arizona State University | 10/01/1999 | 2 |  | 150 | 100 | 21.1 | 1 | 2.1 | 31.6
2099BM001 | 20-D-1999 | 20 | 122565 | 0 | 2001_06_01 | 45.2553 | Bituminous Mix | -93.6979 | mnroad_id assumed - sent to ASU June 2001 (lab blend). | Arizona State University | 10/01/1999 | 2 |  | 150 | 100 | 21.1 | 0.5 | 1.7 | 32.1
2099BM001 | 20-D-1999 | 20 | 122565 | 0 | 2001_06_01 | 45.2553 | Bituminous Mix | -93.6979 | mnroad_id assumed - sent to ASU June 2001 (lab blend). | Arizona State University | 10/01/1999 | 2 |  | 150 | 100 | 21.1 | 0.1 | 1 | 37.6
2099BM001 | 20-D-1999 | 20 | 122565 | 0 | 2001_06_01 | 45.2553 | Bituminous Mix | -93.6979 | mnroad_id assumed - sent to ASU June 2001 (lab blend). | Arizona State University | 10/01/1999 | 2 |  | 150 | 100 | 37.8 | 25 | 0.9 | 41.4
2099BM001 | 20-D-1999 | 20 | 122565 | 0 | 2001_06_01 | 45.2553 | Bituminous Mix | -93.6979 | mnroad_id assumed - sent to ASU June 2001 (lab blend). | Arizona State University | 10/01/1999 | 2 |  | 150 | 100 | 37.8 | 10 | 0.7 | 37.4
2099BM001 | 20-D-1999 | 20 | 122565 | 0 | 2001_06_01 | 45.2553 | Bituminous Mix | -93.6979 | mnroad_id assumed - sent to ASU June 2001 (lab blend). | Arizona State University | 10/01/1999 | 2 |  | 150 | 100 | 37.8 | 5 | 0.5 | 34.3
2099BM001 | 20-D-1999 | 20 | 122565 | 0 | 2001_06_01 | 45.2553 | Bituminous Mix | -93.6979 | mnroad_id assumed - sent to ASU June 2001 (lab blend). | Arizona State University | 10/01/1999 | 2 |  | 150 | 100 | 37.8 | 1 | 0.3 | 31.1
2099BM001 | 20-D-1999 | 20 | 122565 | 0 | 2001_06_01 | 45.2553 | Bituminous Mix | -93.6979 | mnroad_id assumed - sent to ASU June 2001 (lab blend). | Arizona State University | 10/01/1999 | 2 |  | 150 | 100 | 37.8 | 0.5 | 0.2 | 29.2
2099BM001 | 20-D-1999 | 20 | 122565 | 0 | 2001_06_01 | 45.2553 | Bituminous Mix | -93.6979 | mnroad_id assumed - sent to ASU June 2001 (lab blend). | Arizona State University | 10/01/1999 | 2 |  | 150 | 100 | 37.8 | 0.1 | 0.1 | 30.5
2099BM001 | 20-D-1999 | 20 | 122565 | 0 | 2001_06_01 | 45.2553 | Bituminous Mix | -93.6979 | mnroad_id assumed - sent to ASU June 2001 (lab blend). | Arizona State University | 10/01/1999 | 2 |  | 150 | 100 | 54.4 | 25 | 0.3 | 40
2099BM001 | 20-D-1999 | 20 | 122565 | 0 | 2001_06_01 | 45.2553 | Bituminous Mix | -93.6979 | mnroad_id assumed - sent to ASU June 2001 (lab blend). | Arizona State University | 10/01/1999 | 2 |  | 150 | 100 | 54.4 | 10 | 0.2 | 31.7
2008BM105 | 20-D-2008 | 20 | 122565 | 0 | 2008_09_10 | 45.2553 | Bituminous Mix | -93.6979 | SPWEB440B - FHWA (E*), 30% RAP wear, PG 58-28. DURING PAVING | FHWA Mobile Lab | 09/10/2008 | 9 | 7 | 152.4 | 101.6 | 54.4 | 0.1 | 0.1
2008BM021 | 20-D-2008 | 20 | 122565 | 0 | 2008_09_10 | 45.2553 | Bituminous Mix | -93.6979 | SPWEB440B, 30% RAP wear, PG 58-28; sent to ISU for shingles PF study. DURING PAVING | Iowa State University | 10/19/2011 | 1 | 7 | 150 | 100 | 21 | 20 | 9.3
2008BM021 | 20-D-2008 | 20 | 122565 | 0 | 2008_09_10 | 45.2553 | Bituminous Mix | -93.6979 | SPWEB440B, 30% RAP wear, PG 58-28; sent to ISU for shingles PF study. DURING PAVING | Iowa State University | 10/19/2011 | 1 | 7 | 150 | 100 | 21 | 10 | 8.4
2008BM021 | 20-D-2008 | 20 | 122565 | 0 | 2008_09_10 | 45.2553 | Bituminous Mix | -93.6979 | SPWEB440B, 30% RAP wear, PG 58-28; sent to ISU for shingles PF study. DURING PAVING | Iowa State University | 10/19/2011 | 1 | 7 | 150 | 100 | 21 | 5 | 7.6
2008BM021 | 20-D-2008 | 20 | 122565 | 0 | 2008_09_10 | 45.2553 | Bituminous Mix | -93.6979 | SPWEB440B, 30% RAP wear, PG 58-28; sent to ISU for shingles PF study. DURING PAVING | Iowa State University | 10/19/2011 | 1 | 7 | 150 | 100 | 21 | 2 | 6.5
2008BM021 | 20-D-2008 | 20 | 122565 | 0 | 2008_09_10 | 45.2553 | Bituminous Mix | -93.6979 | SPWEB440B, 30% RAP wear, PG 58-28; sent to ISU for shingles PF study. DURING PAVING | Iowa State University | 10/19/2011 | 1 | 7 | 150 | 100 | 21 | 1 | 5.8
2008BM021 | 20-D-2008 | 20 | 122565 | 0 | 2008_09_10 | 45.2553 | Bituminous Mix | -93.6979 | SPWEB440B, 30% RAP wear, PG 58-28; sent to ISU for shingles PF study. DURING PAVING | Iowa State University | 10/19/2011 | 1 | 7 | 150 | 100 | 21 | 0.5 | 5.1
2008BM021 | 20-D-2008 | 20 | 122565 | 0 | 2008_09_10 | 45.2553 | Bituminous Mix | -93.6979 | SPWEB440B, 30% RAP wear, PG 58-28; sent to ISU for shingles PF study. DURING PAVING | Iowa State University | 10/19/2011 | 1 | 7 | 150 | 100 | 21 | 0.2 | 4.3
2008BM021 | 20-D-2008 | 20 | 122565 | 0 | 2008_09_10 | 45.2553 | Bituminous Mix | -93.6979 | SPWEB440B, 30% RAP wear, PG 58-28; sent to ISU for shingles PF study. DURING PAVING | Iowa State University | 10/19/2011 | 1 | 7 | 150 | 100 | 21 | 0.1 | 3.7
2008BM021 | 20-D-2008 | 20 | 122565 | 0 | 2008_09_10 | 45.2553 | Bituminous Mix | -93.6979 | SPWEB440B, 30% RAP wear, PG 58-28; sent to ISU for shingles PF study. DURING PAVING | Iowa State University | 10/19/2011 | 1 | 7 | 150 | 100 | 37 | 25 | 3.8
2008BM021 | 20-D-2008 | 20 | 122565 | 0 | 2008_09_10 | 45.2553 | Bituminous Mix | -93.6979 | SPWEB440B, 30% RAP wear, PG 58-28; sent to ISU for shingles PF study. DURING PAVING | Iowa State University | 10/19/2011 | 1 | 7 | 150 | 100 | 37 | 20 | 3.7
2008BM021 | 20-D-2008 | 20 | 122565 | 0 | 2008_09_10 | 45.2553 | Bituminous Mix | -93.6979 | SPWEB440B, 30% RAP wear, PG 58-28; sent to ISU for shingles PF study. DURING PAVING | Iowa State University | 10/19/2011 | 1 | 7 | 150 | 100 | 37 | 10 | 3
2008BM021 | 20-D-2008 | 20 | 122565 | 0 | 2008_09_10 | 45.2553 | Bituminous Mix | -93.6979 | SPWEB440B, 30% RAP wear, PG 58-28; sent to ISU for shingles PF study. DURING PAVING | Iowa State University | 10/19/2011 | 1 | 7 | 150 | 100 | 37 | 5 | 2.5
2008BM021 | 20-D-2008 | 20 | 122565 | 0 | 2008_09_10 | 45.2553 | Bituminous Mix | -93.6979 | SPWEB440B, 30% RAP wear, PG 58-28; sent to ISU for shingles PF study. DURING PAVING | Iowa State University | 10/19/2011 | 1 | 7 | 150 | 100 | 37 | 2 | 1.9
2008BM021 | 20-D-2008 | 20 | 122565 | 0 | 2008_09_10 | 45.2553 | Bituminous Mix | -93.6979 | SPWEB440B, 30% RAP wear, PG 58-28; sent to ISU for shingles PF study. DURING PAVING | Iowa State University | 10/19/2011 | 1 | 7 | 150 | 100 | 37 | 1 | 1.5
2099BM001 | 20-D-1999 | 20 | 122565 | 0 | 2001_06_01 | 45.2553 | Bituminous Mix | -93.6979 | mnroad_id assumed - sent to ASU June 2001 (lab blend). | Arizona State University | 10/01/1999 | 2 |  | 150 | 100 | 54.4 | 5 | 0.1 | 28.8
2099BM001 | 20-D-1999 | 20 | 122565 | 0 | 2001_06_01 | 45.2553 | Bituminous Mix | -93.6979 | mnroad_id assumed - sent to ASU June 2001 (lab blend). | Arizona State University | 10/01/1999 | 2 |  | 150 | 100 | 54.4 | 1 | 0.1 | 25.5
2099BM001 | 20-D-1999 | 20 | 122565 | 0 | 2001_06_01 | 45.2553 | Bituminous Mix | -93.6979 | mnroad_id assumed - sent to ASU June 2001 (lab blend). | Arizona State University | 10/01/1999 | 2 |  | 150 | 100 | 54.4 | 0.5 | 0.1 | 24.3
2099BM001 | 20-D-1999 | 20 | 122565 | 0 | 2001_06_01 | 45.2553 | Bituminous Mix | -93.6979 | mnroad_id assumed - sent to ASU June 2001 (lab blend). | Arizona State University | 10/01/1999 | 2 |  | 150 | 100 | 54.4 | 0.1 | 0 | 26.3
2099BM001 | 20-D-1999 | 20 | 122565 | 0 | 2001_06_01 | 45.2553 | Bituminous Mix | -93.6979 | mnroad_id assumed - sent to ASU June 2001 (lab blend). | Arizona State University | 10/01/1999 | 1 |  | 150 | 100 | -9 | 25 | 22.4 | 16.1
2099BM001 | 20-D-1999 | 20 | 122565 | 0 | 2001_06_01 | 45.2553 | Bituminous Mix | -93.6979 | mnroad_id assumed - sent to ASU June 2001 (lab blend). | Arizona State University | 10/01/1999 | 1 |  | 150 | 100 | -9 | 10 | 20.2 | 15.4
2099BM001 | 20-D-1999 | 20 | 122565 | 0 | 2001_06_01 | 45.2553 | Bituminous Mix | -93.6979 | mnroad_id assumed - sent to ASU June 2001 (lab blend). | Arizona State University | 10/01/1999 | 1 |  | 150 | 100 | -9 | 5 | 18.8 | 6.6
2099BM001 | 20-D-1999 | 20 | 122565 | 0 | 2001_06_01 | 45.2553 | Bituminous Mix | -93.6979 | mnroad_id assumed - sent to ASU June 2001 (lab blend). | Arizona State University | 10/01/1999 | 1 |  | 150 | 100 | -9 | 1 | 17.1 | 8.8
2099BM001 | 20-D-1999 | 20 | 122565 | 0 | 2001_06_01 | 45.2553 | Bituminous Mix | -93.6979 | mnroad_id assumed - sent to ASU June 2001 (lab blend). | Arizona State University | 10/01/1999 | 1 |  | 150 | 100 | -9 | 0.5 | 16.2 | 11.6
2099BM001 | 20-D-1999 | 20 | 122565 | 0 | 2001_06_01 | 45.2553 | Bituminous Mix | -93.6979 | mnroad_id assumed - sent to ASU June 2001 (lab blend). | Arizona State University | 10/01/1999 | 1 |  | 150 | 100 | -9 | 0.1 | 14.1 | 12
2099BM001 | 20-D-1999 | 20 | 122565 | 0 | 2001_06_01 | 45.2553 | Bituminous Mix | -93.6979 | mnroad_id assumed - sent to ASU June 2001 (lab blend). | Arizona State University | 10/01/1999 | 1 |  | 150 | 100 | 4.4 | 25 | 15.5 | 20
2099BM001 | 20-D-1999 | 20 | 122565 | 0 | 2001_06_01 | 45.2553 | Bituminous Mix | -93.6979 | mnroad_id assumed - sent to ASU June 2001 (lab blend). | Arizona State University | 10/01/1999 | 1 |  | 150 | 100 | 4.4 | 10 | 14 | 16.6
2099BM001 | 20-D-1999 | 20 | 122565 | 0 | 2001_06_01 | 45.2553 | Bituminous Mix | -93.6979 | mnroad_id assumed - sent to ASU June 2001 (lab blend). | Arizona State University | 10/01/1999 | 1 |  | 150 | 100 | 4.4 | 5 | 12.7 | 15.5
2099BM001 | 20-D-1999 | 20 | 122565 | 0 | 2001_06_01 | 45.2553 | Bituminous Mix | -93.6979 | mnroad_id assumed - sent to ASU June 2001 (lab blend). | Arizona State University | 10/01/1999 | 1 |  | 150 | 100 | 4.4 | 0.1 | 6.3 | 21.7
2008BM111 | 20-D-2008 | 20 | 122565 | 0 | 2008_09_05 | 45.2553 | Bituminous Mix | -93.6979 | SPNWB430B - FHWA (E*), 30% RAP non-wear, PG 58-28. DURING PAVING | FHWA Mobile Lab | 09/05/2008 | 10 | 7 | 152.4 | 101.6 | 21.1 | 0.5 | 0.7 | 35.6
2008BM111 | 20-D-2008 | 20 | 122565 | 0 | 2008_09_05 | 45.2553 | Bituminous Mix | -93.6979 | SPNWB430B - FHWA (E*), 30% RAP non-wear, PG 58-28. DURING PAVING | FHWA Mobile Lab | 09/05/2008 | 10 | 7 | 152.4 | 101.6 | 21.1 | 0.1 | 0.3 | 35
2008BM111 | 20-D-2008 | 20 | 122565 | 0 | 2008_09_05 | 45.2553 | Bituminous Mix | -93.6979 | SPNWB430B - FHWA (E*), 30% RAP non-wear, PG 58-28. DURING PAVING | FHWA Mobile Lab | 09/05/2008 | 10 | 7 | 152.4 | 101.6 | 37.8 | 25 | 0.8 | 34
2008BM111 | 20-D-2008 | 20 | 122565 | 0 | 2008_09_05 | 45.2553 | Bituminous Mix | -93.6979 | SPNWB430B - FHWA (E*), 30% RAP non-wear, PG 58-28. DURING PAVING | FHWA Mobile Lab | 09/05/2008 | 10 | 7 | 152.4 | 101.6 | 37.8 | 10 | 0.5 | 35.2
2008BM111 | 20-D-2008 | 20 | 122565 | 0 | 2008_09_05 | 45.2553 | Bituminous Mix | -93.6979 | SPNWB430B - FHWA (E*), 30% RAP non-wear, PG 58-28. DURING PAVING | FHWA Mobile Lab | 09/05/2008 | 10 | 7 | 152.4 | 101.6 | 37.8 | 5 | 0.3 | 33.3
2008BM111 | 20-D-2008 | 20 | 122565 | 0 | 2008_09_05 | 45.2553 | Bituminous Mix | -93.6979 | SPNWB430B - FHWA (E*), 30% RAP non-wear, PG 58-28. DURING PAVING | FHWA Mobile Lab | 09/05/2008 | 10 | 7 | 152.4 | 101.6 | 37.8 | 1 | 0.2 | 27.3
2008BM111 | 20-D-2008 | 20 | 122565 | 0 | 2008_09_05 | 45.2553 | Bituminous Mix | -93.6979 | SPNWB430B - FHWA (E*), 30% RAP non-wear, PG 58-28. DURING PAVING | FHWA Mobile Lab | 09/05/2008 | 10 | 7 | 152.4 | 101.6 | 37.8 | 0.5 | 0.2 | 24.4
2008BM111 | 20-D-2008 | 20 | 122565 | 0 | 2008_09_05 | 45.2553 | Bituminous Mix | -93.6979 | SPNWB430B - FHWA (E*), 30% RAP non-wear, PG 58-28. DURING PAVING | FHWA Mobile Lab | 09/05/2008 | 10 | 7 | 152.4 | 101.6 | 37.8 | 0.1 | 0.1 | 18.9
2008BM111 | 20-D-2008 | 20 | 122565 | 0 | 2008_09_05 | 45.2553 | Bituminous Mix | -93.6979 | SPNWB430B - FHWA (E*), 30% RAP non-wear, PG 58-28. DURING PAVING | FHWA Mobile Lab | 09/05/2008 | 11 | 7 | 152.4 | 101.6 | 54.4 | 25 | 0.1
2008BM111 | 20-D-2008 | 20 | 122565 | 0 | 2008_09_05 | 45.2553 | Bituminous Mix | -93.6979 | SPNWB430B - FHWA (E*), 30% RAP non-wear, PG 58-28. DURING PAVING | FHWA Mobile Lab | 09/05/2008 | 11 | 7 | 152.4 | 101.6 | 54.4 | 10 | 0.1
2008BM111 | 20-D-2008 | 20 | 122565 | 0 | 2008_09_05 | 45.2553 | Bituminous Mix | -93.6979 | SPNWB430B - FHWA (E*), 30% RAP non-wear, PG 58-28. DURING PAVING | FHWA Mobile Lab | 09/05/2008 | 11 | 7 | 152.4 | 101.6 | 54.4 | 5 | 0.1
2008BM111 | 20-D-2008 | 20 | 122565 | 0 | 2008_09_05 | 45.2553 | Bituminous Mix | -93.6979 | SPNWB430B - FHWA (E*), 30% RAP non-wear, PG 58-28. DURING PAVING | FHWA Mobile Lab | 09/05/2008 | 11 | 7 | 152.4 | 101.6 | 54.4 | 1 | 0.1
2008BM111 | 20-D-2008 | 20 | 122565 | 0 | 2008_09_05 | 45.2553 | Bituminous Mix | -93.6979 | SPNWB430B - FHWA (E*), 30% RAP non-wear, PG 58-28. DURING PAVING | FHWA Mobile Lab | 09/05/2008 | 11 | 7 | 152.4 | 101.6 | 54.4 | 0.5 | 0.1
2008BM111 | 20-D-2008 | 20 | 122565 | 0 | 2008_09_05 | 45.2553 | Bituminous Mix | -93.6979 | SPNWB430B - FHWA (E*), 30% RAP non-wear, PG 58-28. DURING PAVING | FHWA Mobile Lab | 09/05/2008 | 11 | 7 | 152.4 | 101.6 | 54.4 | 0.1 | 0
2008BM111 | 20-D-2008 | 20 | 122565 | 0 | 2008_09_05 | 45.2553 | Bituminous Mix | -93.6979 | SPNWB430B - FHWA (E*), 30% RAP non-wear, PG 58-28. DURING PAVING | FHWA Mobile Lab | 09/05/2008 | 12 | 7 | 152.4 | 101.6 | 54.4 | 25 | 0.2
2008BM111 | 20-D-2008 | 20 | 122565 | 0 | 2008_09_05 | 45.2553 | Bituminous Mix | -93.6979 | SPNWB430B - FHWA (E*), 30% RAP non-wear, PG 58-28. DURING PAVING | FHWA Mobile Lab | 09/05/2008 | 12 | 7 | 152.4 | 101.6 | 54.4 | 10 | 0.1
2008BM111 | 20-D-2008 | 20 | 122565 | 0 | 2008_09_05 | 45.2553 | Bituminous Mix | -93.6979 | SPNWB430B - FHWA (E*), 30% RAP non-wear, PG 58-28. DURING PAVING | FHWA Mobile Lab | 09/05/2008 | 12 | 7 | 152.4 | 101.6 | 54.4 | 5 | 0
2008BM111 | 20-D-2008 | 20 | 122565 | 0 | 2008_09_05 | 45.2553 | Bituminous Mix | -93.6979 | SPNWB430B - FHWA (E*), 30% RAP non-wear, PG 58-28. DURING PAVING | FHWA Mobile Lab | 09/05/2008 | 12 | 7 | 152.4 | 101.6 | 54.4 | 1 | 0.1
2008BM111 | 20-D-2008 | 20 | 122565 | 0 | 2008_09_05 | 45.2553 | Bituminous Mix | -93.6979 | SPNWB430B - FHWA (E*), 30% RAP non-wear, PG 58-28. DURING PAVING | FHWA Mobile Lab | 09/05/2008 | 12 | 7 | 152.4 | 101.6 | 54.4 | 0.5 | 0.1
2008BM111 | 20-D-2008 | 20 | 122565 | 0 | 2008_09_05 | 45.2553 | Bituminous Mix | -93.6979 | SPNWB430B - FHWA (E*), 30% RAP non-wear, PG 58-28. DURING PAVING | FHWA Mobile Lab | 09/05/2008 | 12 | 7 | 152.4 | 101.6 | 54.4 | 0.1 | 0
2008BM111 | 20-D-2008 | 20 | 122565 | 0 | 2008_09_05 | 45.2553 | Bituminous Mix | -93.6979 | SPNWB430B - FHWA (E*), 30% RAP non-wear, PG 58-28. DURING PAVING | FHWA Mobile Lab | 09/05/2008 | 16 | 7 | 152.4 | 101.6 | 54.4 | 25 | 0.2
2008BM111 | 20-D-2008 | 20 | 122565 | 0 | 2008_09_05 | 45.2553 | Bituminous Mix | -93.6979 | SPNWB430B - FHWA (E*), 30% RAP non-wear, PG 58-28. DURING PAVING | FHWA Mobile Lab | 09/05/2008 | 16 | 7 | 152.4 | 101.6 | 54.4 | 10 | 0.1
2008BM111 | 20-D-2008 | 20 | 122565 | 0 | 2008_09_05 | 45.2553 | Bituminous Mix | -93.6979 | SPNWB430B - FHWA (E*), 30% RAP non-wear, PG 58-28. DURING PAVING | FHWA Mobile Lab | 09/05/2008 | 16 | 7 | 152.4 | 101.6 | 54.4 | 5 | 0.1
2008BM111 | 20-D-2008 | 20 | 122565 | 0 | 2008_09_05 | 45.2553 | Bituminous Mix | -93.6979 | SPNWB430B - FHWA (E*), 30% RAP non-wear, PG 58-28. DURING PAVING | FHWA Mobile Lab | 09/05/2008 | 16 | 7 | 152.4 | 101.6 | 54.4 | 1 | 0.1
2008BM111 | 20-D-2008 | 20 | 122565 | 0 | 2008_09_05 | 45.2553 | Bituminous Mix | -93.6979 | SPNWB430B - FHWA (E*), 30% RAP non-wear, PG 58-28. DURING PAVING | FHWA Mobile Lab | 09/05/2008 | 16 | 7 | 152.4 | 101.6 | 54.4 | 0.5 | 0.1
2008BM111 | 20-D-2008 | 20 | 122565 | 0 | 2008_09_05 | 45.2553 | Bituminous Mix | -93.6979 | SPNWB430B - FHWA (E*), 30% RAP non-wear, PG 58-28. DURING PAVING | FHWA Mobile Lab | 09/05/2008 | 16 | 7 | 152.4 | 101.6 | 54.4 | 0.1 | 0
2008BM111 | 20-D-2008 | 20 | 122565 | 0 | 2008_09_05 | 45.2553 | Bituminous Mix | -93.6979 | SPNWB430B - FHWA (E*), 30% RAP non-wear, PG 58-28. DURING PAVING | FHWA Mobile Lab | 09/05/2008 | 6 | 7 | 152.4 | 101.6 | 4.4 | 25 | 11.7 | 14.9
2008BM111 | 20-D-2008 | 20 | 122565 | 0 | 2008_09_05 | 45.2553 | Bituminous Mix | -93.6979 | SPNWB430B - FHWA (E*), 30% RAP non-wear, PG 58-28. DURING PAVING | FHWA Mobile Lab | 09/05/2008 | 6 | 7 | 152.4 | 101.6 | 4.4 | 10 | 10 | 16.9
2008BM111 | 20-D-2008 | 20 | 122565 | 0 | 2008_09_05 | 45.2553 | Bituminous Mix | -93.6979 | SPNWB430B - FHWA (E*), 30% RAP non-wear, PG 58-28. DURING PAVING | FHWA Mobile Lab | 09/05/2008 | 6 | 7 | 152.4 | 101.6 | 4.4 | 5 | 8.8 | 18.6
2008BM111 | 20-D-2008 | 20 | 122565 | 0 | 2008_09_05 | 45.2553 | Bituminous Mix | -93.6979 | SPNWB430B - FHWA (E*), 30% RAP non-wear, PG 58-28. DURING PAVING | FHWA Mobile Lab | 09/05/2008 | 6 | 7 | 152.4 | 101.6 | 4.4 | 1 | 6.2 | 23.2
2008BM111 | 20-D-2008 | 20 | 122565 | 0 | 2008_09_05 | 45.2553 | Bituminous Mix | -93.6979 | SPNWB430B - FHWA (E*), 30% RAP non-wear, PG 58-28. DURING PAVING | FHWA Mobile Lab | 09/05/2008 | 6 | 7 | 152.4 | 101.6 | 4.4 | 0.5 | 5.2 | 24.9
2008BM111 | 20-D-2008 | 20 | 122565 | 0 | 2008_09_05 | 45.2553 | Bituminous Mix | -93.6979 | SPNWB430B - FHWA (E*), 30% RAP non-wear, PG 58-28. DURING PAVING | FHWA Mobile Lab | 09/05/2008 | 6 | 7 | 152.4 | 101.6 | 4.4 | 0.1 | 3.3 | 29.3
2008BM111 | 20-D-2008 | 20 | 122565 | 0 | 2008_09_05 | 45.2553 | Bituminous Mix | -93.6979 | SPNWB430B - FHWA (E*), 30% RAP non-wear, PG 58-28. DURING PAVING | FHWA Mobile Lab | 09/05/2008 | 6 | 7 | 152.4 | 101.6 | 21.1 | 25 | 4.1 | 29.7
2008BM111 | 20-D-2008 | 20 | 122565 | 0 | 2008_09_05 | 45.2553 | Bituminous Mix | -93.6979 | SPNWB430B - FHWA (E*), 30% RAP non-wear, PG 58-28. DURING PAVING | FHWA Mobile Lab | 09/05/2008 | 6 | 7 | 152.4 | 101.6 | 21.1 | 10 | 3 | 32
2008BM111 | 20-D-2008 | 20 | 122565 | 0 | 2008_09_05 | 45.2553 | Bituminous Mix | -93.6979 | SPNWB430B - FHWA (E*), 30% RAP non-wear, PG 58-28. DURING PAVING | FHWA Mobile Lab | 09/05/2008 | 6 | 7 | 152.4 | 101.6 | 21.1 | 5 | 2.3 | 33.1
2008BM111 | 20-D-2008 | 20 | 122565 | 0 | 2008_09_05 | 45.2553 | Bituminous Mix | -93.6979 | SPNWB430B - FHWA (E*), 30% RAP non-wear, PG 58-28. DURING PAVING | FHWA Mobile Lab | 09/05/2008 | 6 | 7 | 152.4 | 101.6 | 21.1 | 1 | 1.2 | 35.1
2008BM021 | 20-D-2008 | 20 | 122565 | 0 | 2008_09_10 | 45.2553 | Bituminous Mix | -93.6979 | SPWEB440B, 30% RAP wear, PG 58-28; sent to ISU for shingles PF study. DURING PAVING | Iowa State University | 10/19/2011 | 3 | 7 | 150 | 100 | 37 | 10 | 3.9
2008BM021 | 20-D-2008 | 20 | 122565 | 0 | 2008_09_10 | 45.2553 | Bituminous Mix | -93.6979 | SPWEB440B, 30% RAP wear, PG 58-28; sent to ISU for shingles PF study. DURING PAVING | Iowa State University | 10/19/2011 | 3 | 7 | 150 | 100 | 37 | 5 | 3.3
2008BM021 | 20-D-2008 | 20 | 122565 | 0 | 2008_09_10 | 45.2553 | Bituminous Mix | -93.6979 | SPWEB440B, 30% RAP wear, PG 58-28; sent to ISU for shingles PF study. DURING PAVING | Iowa State University | 10/19/2011 | 3 | 7 | 150 | 100 | 37 | 2 | 2.6
2008BM021 | 20-D-2008 | 20 | 122565 | 0 | 2008_09_10 | 45.2553 | Bituminous Mix | -93.6979 | SPWEB440B, 30% RAP wear, PG 58-28; sent to ISU for shingles PF study. DURING PAVING | Iowa State University | 10/19/2011 | 3 | 7 | 150 | 100 | 37 | 1 | 2.2
2008BM021 | 20-D-2008 | 20 | 122565 | 0 | 2008_09_10 | 45.2553 | Bituminous Mix | -93.6979 | SPWEB440B, 30% RAP wear, PG 58-28; sent to ISU for shingles PF study. DURING PAVING | Iowa State University | 10/19/2011 | 3 | 7 | 150 | 100 | 37 | 0.5 | 1.8
2008BM021 | 20-D-2008 | 20 | 122565 | 0 | 2008_09_10 | 45.2553 | Bituminous Mix | -93.6979 | SPWEB440B, 30% RAP wear, PG 58-28; sent to ISU for shingles PF study. DURING PAVING | Iowa State University | 10/19/2011 | 3 | 7 | 150 | 100 | 37 | 0.2 | 1.4
2008BM021 | 20-D-2008 | 20 | 122565 | 0 | 2008_09_10 | 45.2553 | Bituminous Mix | -93.6979 | SPWEB440B, 30% RAP wear, PG 58-28; sent to ISU for shingles PF study. DURING PAVING | Iowa State University | 10/19/2011 | 3 | 7 | 150 | 100 | 37 | 0.1 | 1.1
2008BM021 | 20-D-2008 | 20 | 122565 | 0 | 2008_09_10 | 45.2553 | Bituminous Mix | -93.6979 | SPWEB440B, 30% RAP wear, PG 58-28; sent to ISU for shingles PF study. DURING PAVING | Iowa State University | 10/19/2011 | 4 | 7 | 150 | 100 | 4 | 25 | 15.2
2008BM021 | 20-D-2008 | 20 | 122565 | 0 | 2008_09_10 | 45.2553 | Bituminous Mix | -93.6979 | SPWEB440B, 30% RAP wear, PG 58-28; sent to ISU for shingles PF study. DURING PAVING | Iowa State University | 10/19/2011 | 4 | 7 | 150 | 100 | 4 | 20 | 14.9
2008BM021 | 20-D-2008 | 20 | 122565 | 0 | 2008_09_10 | 45.2553 | Bituminous Mix | -93.6979 | SPWEB440B, 30% RAP wear, PG 58-28; sent to ISU for shingles PF study. DURING PAVING | Iowa State University | 10/19/2011 | 4 | 7 | 150 | 100 | 4 | 10 | 14
2008BM021 | 20-D-2008 | 20 | 122565 | 0 | 2008_09_10 | 45.2553 | Bituminous Mix | -93.6979 | SPWEB440B, 30% RAP wear, PG 58-28; sent to ISU for shingles PF study. DURING PAVING | Iowa State University | 10/19/2011 | 4 | 7 | 150 | 100 | 4 | 5 | 13
2008BM021 | 20-D-2008 | 20 | 122565 | 0 | 2008_09_10 | 45.2553 | Bituminous Mix | -93.6979 | SPWEB440B, 30% RAP wear, PG 58-28; sent to ISU for shingles PF study. DURING PAVING | Iowa State University | 10/19/2011 | 4 | 7 | 150 | 100 | 4 | 2 | 11.8
2008BM021 | 20-D-2008 | 20 | 122565 | 0 | 2008_09_10 | 45.2553 | Bituminous Mix | -93.6979 | SPWEB440B, 30% RAP wear, PG 58-28; sent to ISU for shingles PF study. DURING PAVING | Iowa State University | 10/19/2011 | 4 | 7 | 150 | 100 | 4 | 1 | 11
2008BM021 | 20-D-2008 | 20 | 122565 | 0 | 2008_09_10 | 45.2553 | Bituminous Mix | -93.6979 | SPWEB440B, 30% RAP wear, PG 58-28; sent to ISU for shingles PF study. DURING PAVING | Iowa State University | 10/19/2011 | 4 | 7 | 150 | 100 | 4 | 0.5 | 10.1
2008BM111 | 20-D-2008 | 20 | 122565 | 0 | 2008_09_05 | 45.2553 | Bituminous Mix | -93.6979 | SPNWB430B - FHWA (E*), 30% RAP non-wear, PG 58-28. DURING PAVING | FHWA Mobile Lab | 09/05/2008 | 8 | 7 | 152.4 | 101.6 | 21.1 | 25 | 4 | 30.3
2008BM111 | 20-D-2008 | 20 | 122565 | 0 | 2008_09_05 | 45.2553 | Bituminous Mix | -93.6979 | SPNWB430B - FHWA (E*), 30% RAP non-wear, PG 58-28. DURING PAVING | FHWA Mobile Lab | 09/05/2008 | 8 | 7 | 152.4 | 101.6 | 21.1 | 10 | 3 | 32.6
2008BM111 | 20-D-2008 | 20 | 122565 | 0 | 2008_09_05 | 45.2553 | Bituminous Mix | -93.6979 | SPNWB430B - FHWA (E*), 30% RAP non-wear, PG 58-28. DURING PAVING | FHWA Mobile Lab | 09/05/2008 | 8 | 7 | 152.4 | 101.6 | 21.1 | 5 | 2.3 | 33.8
2008BM111 | 20-D-2008 | 20 | 122565 | 0 | 2008_09_05 | 45.2553 | Bituminous Mix | -93.6979 | SPNWB430B - FHWA (E*), 30% RAP non-wear, PG 58-28. DURING PAVING | FHWA Mobile Lab | 09/05/2008 | 8 | 7 | 152.4 | 101.6 | 21.1 | 1 | 1.2 | 35.6
2008BM111 | 20-D-2008 | 20 | 122565 | 0 | 2008_09_05 | 45.2553 | Bituminous Mix | -93.6979 | SPNWB430B - FHWA (E*), 30% RAP non-wear, PG 58-28. DURING PAVING | FHWA Mobile Lab | 09/05/2008 | 8 | 7 | 152.4 | 101.6 | 21.1 | 0.5 | 0.9 | 35.3
2008BM111 | 20-D-2008 | 20 | 122565 | 0 | 2008_09_05 | 45.2553 | Bituminous Mix | -93.6979 | SPNWB430B - FHWA (E*), 30% RAP non-wear, PG 58-28. DURING PAVING | FHWA Mobile Lab | 09/05/2008 | 8 | 7 | 152.4 | 101.6 | 21.1 | 0.1 | 0.4 | 34.1
2008BM111 | 20-D-2008 | 20 | 122565 | 0 | 2008_09_05 | 45.2553 | Bituminous Mix | -93.6979 | SPNWB430B - FHWA (E*), 30% RAP non-wear, PG 58-28. DURING PAVING | FHWA Mobile Lab | 09/05/2008 | 8 | 7 | 152.4 | 101.6 | 37.8 | 25 | 1 | 35.5
2008BM111 | 20-D-2008 | 20 | 122565 | 0 | 2008_09_05 | 45.2553 | Bituminous Mix | -93.6979 | SPNWB430B - FHWA (E*), 30% RAP non-wear, PG 58-28. DURING PAVING | FHWA Mobile Lab | 09/05/2008 | 8 | 7 | 152.4 | 101.6 | 37.8 | 10 | 0.5 | 38.5
2008BM111 | 20-D-2008 | 20 | 122565 | 0 | 2008_09_05 | 45.2553 | Bituminous Mix | -93.6979 | SPNWB430B - FHWA (E*), 30% RAP non-wear, PG 58-28. DURING PAVING | FHWA Mobile Lab | 09/05/2008 | 8 | 7 | 152.4 | 101.6 | 37.8 | 5 | 0.4 | 38.1
2008BM111 | 20-D-2008 | 20 | 122565 | 0 | 2008_09_05 | 45.2553 | Bituminous Mix | -93.6979 | SPNWB430B - FHWA (E*), 30% RAP non-wear, PG 58-28. DURING PAVING | FHWA Mobile Lab | 09/05/2008 | 8 | 7 | 152.4 | 101.6 | 37.8 | 1 | 0.2 | 34
2008BM111 | 20-D-2008 | 20 | 122565 | 0 | 2008_09_05 | 45.2553 | Bituminous Mix | -93.6979 | SPNWB430B - FHWA (E*), 30% RAP non-wear, PG 58-28. DURING PAVING | FHWA Mobile Lab | 09/05/2008 | 8 | 7 | 152.4 | 101.6 | 37.8 | 0.5 | 0.1 | 31.8
2008BM111 | 20-D-2008 | 20 | 122565 | 0 | 2008_09_05 | 45.2553 | Bituminous Mix | -93.6979 | SPNWB430B - FHWA (E*), 30% RAP non-wear, PG 58-28. DURING PAVING | FHWA Mobile Lab | 09/05/2008 | 8 | 7 | 152.4 | 101.6 | 37.8 | 0.1 | 0.1 | 26.1
2008BM111 | 20-D-2008 | 20 | 122565 | 0 | 2008_09_05 | 45.2553 | Bituminous Mix | -93.6979 | SPNWB430B - FHWA (E*), 30% RAP non-wear, PG 58-28. DURING PAVING | FHWA Mobile Lab | 09/05/2008 | 9 | 7 | 152.4 | 101.6 | 4.4 | 25 | 10.5 | 17.2
2008BM111 | 20-D-2008 | 20 | 122565 | 0 | 2008_09_05 | 45.2553 | Bituminous Mix | -93.6979 | SPNWB430B - FHWA (E*), 30% RAP non-wear, PG 58-28. DURING PAVING | FHWA Mobile Lab | 09/05/2008 | 9 | 7 | 152.4 | 101.6 | 4.4 | 10 | 8.8 | 19.7
2008BM111 | 20-D-2008 | 20 | 122565 | 0 | 2008_09_05 | 45.2553 | Bituminous Mix | -93.6979 | SPNWB430B - FHWA (E*), 30% RAP non-wear, PG 58-28. DURING PAVING | FHWA Mobile Lab | 09/05/2008 | 9 | 7 | 152.4 | 101.6 | 4.4 | 5 | 7.5 | 21.6
2008BM111 | 20-D-2008 | 20 | 122565 | 0 | 2008_09_05 | 45.2553 | Bituminous Mix | -93.6979 | SPNWB430B - FHWA (E*), 30% RAP non-wear, PG 58-28. DURING PAVING | FHWA Mobile Lab | 09/05/2008 | 9 | 7 | 152.4 | 101.6 | 4.4 | 1 | 5 | 26.8
2008BM111 | 20-D-2008 | 20 | 122565 | 0 | 2008_09_05 | 45.2553 | Bituminous Mix | -93.6979 | SPNWB430B - FHWA (E*), 30% RAP non-wear, PG 58-28. DURING PAVING | FHWA Mobile Lab | 09/05/2008 | 9 | 7 | 152.4 | 101.6 | 4.4 | 0.5 | 4.1 | 28.5
2008BM111 | 20-D-2008 | 20 | 122565 | 0 | 2008_09_05 | 45.2553 | Bituminous Mix | -93.6979 | SPNWB430B - FHWA (E*), 30% RAP non-wear, PG 58-28. DURING PAVING | FHWA Mobile Lab | 09/05/2008 | 9 | 7 | 152.4 | 101.6 | 4.4 | 0.1 | 2.4 | 32.7
2008BM111 | 20-D-2008 | 20 | 122565 | 0 | 2008_09_05 | 45.2553 | Bituminous Mix | -93.6979 | SPNWB430B - FHWA (E*), 30% RAP non-wear, PG 58-28. DURING PAVING | FHWA Mobile Lab | 09/05/2008 | 9 | 7 | 152.4 | 101.6 | 21.1 | 25 | 3.5 | 32.6
2008BM111 | 20-D-2008 | 20 | 122565 | 0 | 2008_09_05 | 45.2553 | Bituminous Mix | -93.6979 | SPNWB430B - FHWA (E*), 30% RAP non-wear, PG 58-28. DURING PAVING | FHWA Mobile Lab | 09/05/2008 | 9 | 7 | 152.4 | 101.6 | 21.1 | 10 | 2.5 | 34.8
2008BM111 | 20-D-2008 | 20 | 122565 | 0 | 2008_09_05 | 45.2553 | Bituminous Mix | -93.6979 | SPNWB430B - FHWA (E*), 30% RAP non-wear, PG 58-28. DURING PAVING | FHWA Mobile Lab | 09/05/2008 | 9 | 7 | 152.4 | 101.6 | 21.1 | 5 | 1.9 | 35.9
2008BM111 | 20-D-2008 | 20 | 122565 | 0 | 2008_09_05 | 45.2553 | Bituminous Mix | -93.6979 | SPNWB430B - FHWA (E*), 30% RAP non-wear, PG 58-28. DURING PAVING | FHWA Mobile Lab | 09/05/2008 | 9 | 7 | 152.4 | 101.6 | 21.1 | 1 | 0.9 | 37.1
2008BM111 | 20-D-2008 | 20 | 122565 | 0 | 2008_09_05 | 45.2553 | Bituminous Mix | -93.6979 | SPNWB430B - FHWA (E*), 30% RAP non-wear, PG 58-28. DURING PAVING | FHWA Mobile Lab | 09/05/2008 | 9 | 7 | 152.4 | 101.6 | 21.1 | 0.5 | 0.7 | 36.4
2008BM111 | 20-D-2008 | 20 | 122565 | 0 | 2008_09_05 | 45.2553 | Bituminous Mix | -93.6979 | SPNWB430B - FHWA (E*), 30% RAP non-wear, PG 58-28. DURING PAVING | FHWA Mobile Lab | 09/05/2008 | 9 | 7 | 152.4 | 101.6 | 21.1 | 0.1 | 0.3 | 34.5
2008BM111 | 20-D-2008 | 20 | 122565 | 0 | 2008_09_05 | 45.2553 | Bituminous Mix | -93.6979 | SPNWB430B - FHWA (E*), 30% RAP non-wear, PG 58-28. DURING PAVING | FHWA Mobile Lab | 09/05/2008 | 9 | 7 | 152.4 | 101.6 | 37.8 | 25 | 0.7 | 35.7
2008BM111 | 20-D-2008 | 20 | 122565 | 0 | 2008_09_05 | 45.2553 | Bituminous Mix | -93.6979 | SPNWB430B - FHWA (E*), 30% RAP non-wear, PG 58-28. DURING PAVING | FHWA Mobile Lab | 09/05/2008 | 9 | 7 | 152.4 | 101.6 | 37.8 | 10 | 0.4 | 38.7
2008BM111 | 20-D-2008 | 20 | 122565 | 0 | 2008_09_05 | 45.2553 | Bituminous Mix | -93.6979 | SPNWB430B - FHWA (E*), 30% RAP non-wear, PG 58-28. DURING PAVING | FHWA Mobile Lab | 09/05/2008 | 9 | 7 | 152.4 | 101.6 | 37.8 | 5 | 0.3 | 37.8
2008BM111 | 20-D-2008 | 20 | 122565 | 0 | 2008_09_05 | 45.2553 | Bituminous Mix | -93.6979 | SPNWB430B - FHWA (E*), 30% RAP non-wear, PG 58-28. DURING PAVING | FHWA Mobile Lab | 09/05/2008 | 9 | 7 | 152.4 | 101.6 | 37.8 | 1 | 0.1 | 32.1
2008BM111 | 20-D-2008 | 20 | 122565 | 0 | 2008_09_05 | 45.2553 | Bituminous Mix | -93.6979 | SPNWB430B - FHWA (E*), 30% RAP non-wear, PG 58-28. DURING PAVING | FHWA Mobile Lab | 09/05/2008 | 9 | 7 | 152.4 | 101.6 | 37.8 | 0.5 | 0.1 | 29.1
2008BM111 | 20-D-2008 | 20 | 122565 | 0 | 2008_09_05 | 45.2553 | Bituminous Mix | -93.6979 | SPNWB430B - FHWA (E*), 30% RAP non-wear, PG 58-28. DURING PAVING | FHWA Mobile Lab | 09/05/2008 | 9 | 7 | 152.4 | 101.6 | 37.8 | 0.1 | 0.1 | 24.4
2008BM111 | 20-D-2008 | 20 | 122565 | 0 | 2008_09_05 | 45.2553 | Bituminous Mix | -93.6979 | SPNWB430B - FHWA (E*), 30% RAP non-wear, PG 58-28. DURING PAVING | FHWA Mobile Lab | 09/05/2008 | 10 | 7 | 152.4 | 101.6 | 4.4 | 25 | 11.1 | 15.7
2008BM111 | 20-D-2008 | 20 | 122565 | 0 | 2008_09_05 | 45.2553 | Bituminous Mix | -93.6979 | SPNWB430B - FHWA (E*), 30% RAP non-wear, PG 58-28. DURING PAVING | FHWA Mobile Lab | 09/05/2008 | 10 | 7 | 152.4 | 101.6 | 4.4 | 10 | 9.4 | 17.9
2008BM111 | 20-D-2008 | 20 | 122565 | 0 | 2008_09_05 | 45.2553 | Bituminous Mix | -93.6979 | SPNWB430B - FHWA (E*), 30% RAP non-wear, PG 58-28. DURING PAVING | FHWA Mobile Lab | 09/05/2008 | 10 | 7 | 152.4 | 101.6 | 4.4 | 5 | 8.2 | 19.7
2008BM111 | 20-D-2008 | 20 | 122565 | 0 | 2008_09_05 | 45.2553 | Bituminous Mix | -93.6979 | SPNWB430B - FHWA (E*), 30% RAP non-wear, PG 58-28. DURING PAVING | FHWA Mobile Lab | 09/05/2008 | 10 | 7 | 152.4 | 101.6 | 4.4 | 1 | 5.6 | 24.5
2008BM111 | 20-D-2008 | 20 | 122565 | 0 | 2008_09_05 | 45.2553 | Bituminous Mix | -93.6979 | SPNWB430B - FHWA (E*), 30% RAP non-wear, PG 58-28. DURING PAVING | FHWA Mobile Lab | 09/05/2008 | 10 | 7 | 152.4 | 101.6 | 4.4 | 0.5 | 4.7 | 26.2
2008BM111 | 20-D-2008 | 20 | 122565 | 0 | 2008_09_05 | 45.2553 | Bituminous Mix | -93.6979 | SPNWB430B - FHWA (E*), 30% RAP non-wear, PG 58-28. DURING PAVING | FHWA Mobile Lab | 09/05/2008 | 10 | 7 | 152.4 | 101.6 | 4.4 | 0.1 | 2.9 | 30.6
2008BM111 | 20-D-2008 | 20 | 122565 | 0 | 2008_09_05 | 45.2553 | Bituminous Mix | -93.6979 | SPNWB430B - FHWA (E*), 30% RAP non-wear, PG 58-28. DURING PAVING | FHWA Mobile Lab | 09/05/2008 | 10 | 7 | 152.4 | 101.6 | 21.1 | 25 | 3.7 | 30.5
2008BM111 | 20-D-2008 | 20 | 122565 | 0 | 2008_09_05 | 45.2553 | Bituminous Mix | -93.6979 | SPNWB430B - FHWA (E*), 30% RAP non-wear, PG 58-28. DURING PAVING | FHWA Mobile Lab | 09/05/2008 | 10 | 7 | 152.4 | 101.6 | 21.1 | 10 | 2.6 | 32.8
2008BM111 | 20-D-2008 | 20 | 122565 | 0 | 2008_09_05 | 45.2553 | Bituminous Mix | -93.6979 | SPNWB430B - FHWA (E*), 30% RAP non-wear, PG 58-28. DURING PAVING | FHWA Mobile Lab | 09/05/2008 | 10 | 7 | 152.4 | 101.6 | 21.1 | 5 | 2 | 33.9
2008BM111 | 20-D-2008 | 20 | 122565 | 0 | 2008_09_05 | 45.2553 | Bituminous Mix | -93.6979 | SPNWB430B - FHWA (E*), 30% RAP non-wear, PG 58-28. DURING PAVING | FHWA Mobile Lab | 09/05/2008 | 10 | 7 | 152.4 | 101.6 | 21.1 | 1 | 1 | 35.6
2008BM021 | 20-D-2008 | 20 | 122565 | 0 | 2008_09_10 | 45.2553 | Bituminous Mix | -93.6979 | SPWEB440B, 30% RAP wear, PG 58-28; sent to ISU for shingles PF study. DURING PAVING | Iowa State University | 10/19/2011 | 1 | 7 | 150 | 100 | 4 | 25 | 15.8
2008BM021 | 20-D-2008 | 20 | 122565 | 0 | 2008_09_10 | 45.2553 | Bituminous Mix | -93.6979 | SPWEB440B, 30% RAP wear, PG 58-28; sent to ISU for shingles PF study. DURING PAVING | Iowa State University | 10/19/2011 | 1 | 7 | 150 | 100 | 4 | 20 | 15.5
2008BM021 | 20-D-2008 | 20 | 122565 | 0 | 2008_09_10 | 45.2553 | Bituminous Mix | -93.6979 | SPWEB440B, 30% RAP wear, PG 58-28; sent to ISU for shingles PF study. DURING PAVING | Iowa State University | 10/19/2011 | 1 | 7 | 150 | 100 | 4 | 10 | 14.6
2008BM021 | 20-D-2008 | 20 | 122565 | 0 | 2008_09_10 | 45.2553 | Bituminous Mix | -93.6979 | SPWEB440B, 30% RAP wear, PG 58-28; sent to ISU for shingles PF study. DURING PAVING | Iowa State University | 10/19/2011 | 1 | 7 | 150 | 100 | 4 | 5 | 13.8
2008BM021 | 20-D-2008 | 20 | 122565 | 0 | 2008_09_10 | 45.2553 | Bituminous Mix | -93.6979 | SPWEB440B, 30% RAP wear, PG 58-28; sent to ISU for shingles PF study. DURING PAVING | Iowa State University | 10/19/2011 | 1 | 7 | 150 | 100 | 4 | 2 | 12.7
2008BM021 | 20-D-2008 | 20 | 122565 | 0 | 2008_09_10 | 45.2553 | Bituminous Mix | -93.6979 | SPWEB440B, 30% RAP wear, PG 58-28; sent to ISU for shingles PF study. DURING PAVING | Iowa State University | 10/19/2011 | 1 | 7 | 150 | 100 | 4 | 1 | 11.8
2008BM021 | 20-D-2008 | 20 | 122565 | 0 | 2008_09_10 | 45.2553 | Bituminous Mix | -93.6979 | SPWEB440B, 30% RAP wear, PG 58-28; sent to ISU for shingles PF study. DURING PAVING | Iowa State University | 10/19/2011 | 1 | 7 | 150 | 100 | 4 | 0.5 | 11
2008BM021 | 20-D-2008 | 20 | 122565 | 0 | 2008_09_10 | 45.2553 | Bituminous Mix | -93.6979 | SPWEB440B, 30% RAP wear, PG 58-28; sent to ISU for shingles PF study. DURING PAVING | Iowa State University | 10/19/2011 | 1 | 7 | 150 | 100 | 4 | 0.2 | 9.9
2008BM021 | 20-D-2008 | 20 | 122565 | 0 | 2008_09_10 | 45.2553 | Bituminous Mix | -93.6979 | SPWEB440B, 30% RAP wear, PG 58-28; sent to ISU for shingles PF study. DURING PAVING | Iowa State University | 10/19/2011 | 1 | 7 | 150 | 100 | 4 | 0.1 | 9.1
2008BM021 | 20-D-2008 | 20 | 122565 | 0 | 2008_09_10 | 45.2553 | Bituminous Mix | -93.6979 | SPWEB440B, 30% RAP wear, PG 58-28; sent to ISU for shingles PF study. DURING PAVING | Iowa State University | 10/19/2011 | 1 | 7 | 150 | 100 | 21 | 25 | 9.6
2008BM105 | 20-D-2008 | 20 | 122565 | 0 | 2008_09_10 | 45.2553 | Bituminous Mix | -93.6979 | SPWEB440B - FHWA (E*), 30% RAP wear, PG 58-28. DURING PAVING | FHWA Mobile Lab | 09/10/2008 | 1 | 7 | 152.4 | 101.6 | 4.4 | 1 | 5.7 | 24
2008BM105 | 20-D-2008 | 20 | 122565 | 0 | 2008_09_10 | 45.2553 | Bituminous Mix | -93.6979 | SPWEB440B - FHWA (E*), 30% RAP wear, PG 58-28. DURING PAVING | FHWA Mobile Lab | 09/10/2008 | 1 | 7 | 152.4 | 101.6 | 4.4 | 0.5 | 4.8 | 25.8
2008BM105 | 20-D-2008 | 20 | 122565 | 0 | 2008_09_10 | 45.2553 | Bituminous Mix | -93.6979 | SPWEB440B - FHWA (E*), 30% RAP wear, PG 58-28. DURING PAVING | FHWA Mobile Lab | 09/10/2008 | 1 | 7 | 152.4 | 101.6 | 4.4 | 0.1 | 3 | 30.5
2008BM105 | 20-D-2008 | 20 | 122565 | 0 | 2008_09_10 | 45.2553 | Bituminous Mix | -93.6979 | SPWEB440B - FHWA (E*), 30% RAP wear, PG 58-28. DURING PAVING | FHWA Mobile Lab | 09/10/2008 | 1 | 7 | 152.4 | 101.6 | 21.1 | 25 | 4.3 | 29.1
2008BM105 | 20-D-2008 | 20 | 122565 | 0 | 2008_09_10 | 45.2553 | Bituminous Mix | -93.6979 | SPWEB440B - FHWA (E*), 30% RAP wear, PG 58-28. DURING PAVING | FHWA Mobile Lab | 09/10/2008 | 1 | 7 | 152.4 | 101.6 | 21.1 | 10 | 3.2 | 31.8
2008BM105 | 20-D-2008 | 20 | 122565 | 0 | 2008_09_10 | 45.2553 | Bituminous Mix | -93.6979 | SPWEB440B - FHWA (E*), 30% RAP wear, PG 58-28. DURING PAVING | FHWA Mobile Lab | 09/10/2008 | 1 | 7 | 152.4 | 101.6 | 21.1 | 5 | 2.5 | 33.4
2008BM105 | 20-D-2008 | 20 | 122565 | 0 | 2008_09_10 | 45.2553 | Bituminous Mix | -93.6979 | SPWEB440B - FHWA (E*), 30% RAP wear, PG 58-28. DURING PAVING | FHWA Mobile Lab | 09/10/2008 | 1 | 7 | 152.4 | 101.6 | 21.1 | 1 | 1.3 | 36.2
2008BM105 | 20-D-2008 | 20 | 122565 | 0 | 2008_09_10 | 45.2553 | Bituminous Mix | -93.6979 | SPWEB440B - FHWA (E*), 30% RAP wear, PG 58-28. DURING PAVING | FHWA Mobile Lab | 09/10/2008 | 1 | 7 | 152.4 | 101.6 | 21.1 | 0.5 | 1 | 36.1
2008BM105 | 20-D-2008 | 20 | 122565 | 0 | 2008_09_10 | 45.2553 | Bituminous Mix | -93.6979 | SPWEB440B - FHWA (E*), 30% RAP wear, PG 58-28. DURING PAVING | FHWA Mobile Lab | 09/10/2008 | 1 | 7 | 152.4 | 101.6 | 21.1 | 0.1 | 0.5 | 35.1
2008BM105 | 20-D-2008 | 20 | 122565 | 0 | 2008_09_10 | 45.2553 | Bituminous Mix | -93.6979 | SPWEB440B - FHWA (E*), 30% RAP wear, PG 58-28. DURING PAVING | FHWA Mobile Lab | 09/10/2008 | 1 | 7 | 152.4 | 101.6 | 37.8 | 25 | 0.8 | 35.8
2008BM105 | 20-D-2008 | 20 | 122565 | 0 | 2008_09_10 | 45.2553 | Bituminous Mix | -93.6979 | SPWEB440B - FHWA (E*), 30% RAP wear, PG 58-28. DURING PAVING | FHWA Mobile Lab | 09/10/2008 | 1 | 7 | 152.4 | 101.6 | 37.8 | 10 | 0.5 | 38.6
2008BM105 | 20-D-2008 | 20 | 122565 | 0 | 2008_09_10 | 45.2553 | Bituminous Mix | -93.6979 | SPWEB440B - FHWA (E*), 30% RAP wear, PG 58-28. DURING PAVING | FHWA Mobile Lab | 09/10/2008 | 1 | 7 | 152.4 | 101.6 | 37.8 | 5 | 0.3 | 38
2008BM105 | 20-D-2008 | 20 | 122565 | 0 | 2008_09_10 | 45.2553 | Bituminous Mix | -93.6979 | SPWEB440B - FHWA (E*), 30% RAP wear, PG 58-28. DURING PAVING | FHWA Mobile Lab | 09/10/2008 | 1 | 7 | 152.4 | 101.6 | 37.8 | 1 | 0.2 | 33.8
2008BM105 | 20-D-2008 | 20 | 122565 | 0 | 2008_09_10 | 45.2553 | Bituminous Mix | -93.6979 | SPWEB440B - FHWA (E*), 30% RAP wear, PG 58-28. DURING PAVING | FHWA Mobile Lab | 09/10/2008 | 1 | 7 | 152.4 | 101.6 | 37.8 | 0.5 | 0.1 | 31.8
2008BM021 | 20-D-2008 | 20 | 122565 | 0 | 2008_09_10 | 45.2553 | Bituminous Mix | -93.6979 | SPWEB440B, 30% RAP wear, PG 58-28; sent to ISU for shingles PF study. DURING PAVING | Iowa State University | 10/19/2011 | 1 | 7 | 150 | 100 | 37 | 0.5 | 1.2
2008BM021 | 20-D-2008 | 20 | 122565 | 0 | 2008_09_10 | 45.2553 | Bituminous Mix | -93.6979 | SPWEB440B, 30% RAP wear, PG 58-28; sent to ISU for shingles PF study. DURING PAVING | Iowa State University | 10/19/2011 | 1 | 7 | 150 | 100 | 37 | 0.2 | 1
2008BM021 | 20-D-2008 | 20 | 122565 | 0 | 2008_09_10 | 45.2553 | Bituminous Mix | -93.6979 | SPWEB440B, 30% RAP wear, PG 58-28; sent to ISU for shingles PF study. DURING PAVING | Iowa State University | 10/19/2011 | 1 | 7 | 150 | 100 | 37 | 0.1 | 0.8
2008BM021 | 20-D-2008 | 20 | 122565 | 0 | 2008_09_10 | 45.2553 | Bituminous Mix | -93.6979 | SPWEB440B, 30% RAP wear, PG 58-28; sent to ISU for shingles PF study. DURING PAVING | Iowa State University | 10/19/2011 | 2 | 7 | 150 | 100 | 4 | 25 | 16.7
2008BM021 | 20-D-2008 | 20 | 122565 | 0 | 2008_09_10 | 45.2553 | Bituminous Mix | -93.6979 | SPWEB440B, 30% RAP wear, PG 58-28; sent to ISU for shingles PF study. DURING PAVING | Iowa State University | 10/19/2011 | 2 | 7 | 150 | 100 | 4 | 20 | 16.3
2008BM021 | 20-D-2008 | 20 | 122565 | 0 | 2008_09_10 | 45.2553 | Bituminous Mix | -93.6979 | SPWEB440B, 30% RAP wear, PG 58-28; sent to ISU for shingles PF study. DURING PAVING | Iowa State University | 10/19/2011 | 2 | 7 | 150 | 100 | 4 | 10 | 15.4
2008BM021 | 20-D-2008 | 20 | 122565 | 0 | 2008_09_10 | 45.2553 | Bituminous Mix | -93.6979 | SPWEB440B, 30% RAP wear, PG 58-28; sent to ISU for shingles PF study. DURING PAVING | Iowa State University | 10/19/2011 | 2 | 7 | 150 | 100 | 4 | 5 | 14.5
2008BM021 | 20-D-2008 | 20 | 122565 | 0 | 2008_09_10 | 45.2553 | Bituminous Mix | -93.6979 | SPWEB440B, 30% RAP wear, PG 58-28; sent to ISU for shingles PF study. DURING PAVING | Iowa State University | 10/19/2011 | 2 | 7 | 150 | 100 | 4 | 2 | 13.4
2008BM021 | 20-D-2008 | 20 | 122565 | 0 | 2008_09_10 | 45.2553 | Bituminous Mix | -93.6979 | SPWEB440B, 30% RAP wear, PG 58-28; sent to ISU for shingles PF study. DURING PAVING | Iowa State University | 10/19/2011 | 2 | 7 | 150 | 100 | 4 | 1 | 12.5
2008BM021 | 20-D-2008 | 20 | 122565 | 0 | 2008_09_10 | 45.2553 | Bituminous Mix | -93.6979 | SPWEB440B, 30% RAP wear, PG 58-28; sent to ISU for shingles PF study. DURING PAVING | Iowa State University | 10/19/2011 | 2 | 7 | 150 | 100 | 4 | 0.5 | 11.6
2008BM021 | 20-D-2008 | 20 | 122565 | 0 | 2008_09_10 | 45.2553 | Bituminous Mix | -93.6979 | SPWEB440B, 30% RAP wear, PG 58-28; sent to ISU for shingles PF study. DURING PAVING | Iowa State University | 10/19/2011 | 2 | 7 | 150 | 100 | 4 | 0.2 | 10.5
2008BM021 | 20-D-2008 | 20 | 122565 | 0 | 2008_09_10 | 45.2553 | Bituminous Mix | -93.6979 | SPWEB440B, 30% RAP wear, PG 58-28; sent to ISU for shingles PF study. DURING PAVING | Iowa State University | 10/19/2011 | 2 | 7 | 150 | 100 | 4 | 0.1 | 9.7
2008BM021 | 20-D-2008 | 20 | 122565 | 0 | 2008_09_10 | 45.2553 | Bituminous Mix | -93.6979 | SPWEB440B, 30% RAP wear, PG 58-28; sent to ISU for shingles PF study. DURING PAVING | Iowa State University | 10/19/2011 | 2 | 7 | 150 | 100 | 21 | 25 | 9.8
2008BM021 | 20-D-2008 | 20 | 122565 | 0 | 2008_09_10 | 45.2553 | Bituminous Mix | -93.6979 | SPWEB440B, 30% RAP wear, PG 58-28; sent to ISU for shingles PF study. DURING PAVING | Iowa State University | 10/19/2011 | 2 | 7 | 150 | 100 | 21 | 20 | 9.5
2008BM021 | 20-D-2008 | 20 | 122565 | 0 | 2008_09_10 | 45.2553 | Bituminous Mix | -93.6979 | SPWEB440B, 30% RAP wear, PG 58-28; sent to ISU for shingles PF study. DURING PAVING | Iowa State University | 10/19/2011 | 2 | 7 | 150 | 100 | 21 | 10 | 8.6
2008BM021 | 20-D-2008 | 20 | 122565 | 0 | 2008_09_10 | 45.2553 | Bituminous Mix | -93.6979 | SPWEB440B, 30% RAP wear, PG 58-28; sent to ISU for shingles PF study. DURING PAVING | Iowa State University | 10/19/2011 | 2 | 7 | 150 | 100 | 21 | 5 | 7.8
2008BM021 | 20-D-2008 | 20 | 122565 | 0 | 2008_09_10 | 45.2553 | Bituminous Mix | -93.6979 | SPWEB440B, 30% RAP wear, PG 58-28; sent to ISU for shingles PF study. DURING PAVING | Iowa State University | 10/19/2011 | 2 | 7 | 150 | 100 | 21 | 2 | 6.7
2008BM021 | 20-D-2008 | 20 | 122565 | 0 | 2008_09_10 | 45.2553 | Bituminous Mix | -93.6979 | SPWEB440B, 30% RAP wear, PG 58-28; sent to ISU for shingles PF study. DURING PAVING | Iowa State University | 10/19/2011 | 2 | 7 | 150 | 100 | 21 | 1 | 6
2008BM021 | 20-D-2008 | 20 | 122565 | 0 | 2008_09_10 | 45.2553 | Bituminous Mix | -93.6979 | SPWEB440B, 30% RAP wear, PG 58-28; sent to ISU for shingles PF study. DURING PAVING | Iowa State University | 10/19/2011 | 2 | 7 | 150 | 100 | 21 | 0.5 | 5.3
2008BM021 | 20-D-2008 | 20 | 122565 | 0 | 2008_09_10 | 45.2553 | Bituminous Mix | -93.6979 | SPWEB440B, 30% RAP wear, PG 58-28; sent to ISU for shingles PF study. DURING PAVING | Iowa State University | 10/19/2011 | 2 | 7 | 150 | 100 | 21 | 0.2 | 4.4
2008BM021 | 20-D-2008 | 20 | 122565 | 0 | 2008_09_10 | 45.2553 | Bituminous Mix | -93.6979 | SPWEB440B, 30% RAP wear, PG 58-28; sent to ISU for shingles PF study. DURING PAVING | Iowa State University | 10/19/2011 | 2 | 7 | 150 | 100 | 21 | 0.1 | 3.9
2008BM021 | 20-D-2008 | 20 | 122565 | 0 | 2008_09_10 | 45.2553 | Bituminous Mix | -93.6979 | SPWEB440B, 30% RAP wear, PG 58-28; sent to ISU for shingles PF study. DURING PAVING | Iowa State University | 10/19/2011 | 2 | 7 | 150 | 100 | 37 | 25 | 4.4
2008BM021 | 20-D-2008 | 20 | 122565 | 0 | 2008_09_10 | 45.2553 | Bituminous Mix | -93.6979 | SPWEB440B, 30% RAP wear, PG 58-28; sent to ISU for shingles PF study. DURING PAVING | Iowa State University | 10/19/2011 | 2 | 7 | 150 | 100 | 37 | 20 | 4.3
2008BM021 | 20-D-2008 | 20 | 122565 | 0 | 2008_09_10 | 45.2553 | Bituminous Mix | -93.6979 | SPWEB440B, 30% RAP wear, PG 58-28; sent to ISU for shingles PF study. DURING PAVING | Iowa State University | 10/19/2011 | 2 | 7 | 150 | 100 | 37 | 10 | 3.7
2008BM021 | 20-D-2008 | 20 | 122565 | 0 | 2008_09_10 | 45.2553 | Bituminous Mix | -93.6979 | SPWEB440B, 30% RAP wear, PG 58-28; sent to ISU for shingles PF study. DURING PAVING | Iowa State University | 10/19/2011 | 2 | 7 | 150 | 100 | 37 | 5 | 3.1
2008BM021 | 20-D-2008 | 20 | 122565 | 0 | 2008_09_10 | 45.2553 | Bituminous Mix | -93.6979 | SPWEB440B, 30% RAP wear, PG 58-28; sent to ISU for shingles PF study. DURING PAVING | Iowa State University | 10/19/2011 | 2 | 7 | 150 | 100 | 37 | 2 | 2.5
2008BM021 | 20-D-2008 | 20 | 122565 | 0 | 2008_09_10 | 45.2553 | Bituminous Mix | -93.6979 | SPWEB440B, 30% RAP wear, PG 58-28; sent to ISU for shingles PF study. DURING PAVING | Iowa State University | 10/19/2011 | 2 | 7 | 150 | 100 | 37 | 1 | 2
2008BM021 | 20-D-2008 | 20 | 122565 | 0 | 2008_09_10 | 45.2553 | Bituminous Mix | -93.6979 | SPWEB440B, 30% RAP wear, PG 58-28; sent to ISU for shingles PF study. DURING PAVING | Iowa State University | 10/19/2011 | 2 | 7 | 150 | 100 | 37 | 0.5 | 1.7
2008BM021 | 20-D-2008 | 20 | 122565 | 0 | 2008_09_10 | 45.2553 | Bituminous Mix | -93.6979 | SPWEB440B, 30% RAP wear, PG 58-28; sent to ISU for shingles PF study. DURING PAVING | Iowa State University | 10/19/2011 | 2 | 7 | 150 | 100 | 37 | 0.2 | 1.3
2008BM021 | 20-D-2008 | 20 | 122565 | 0 | 2008_09_10 | 45.2553 | Bituminous Mix | -93.6979 | SPWEB440B, 30% RAP wear, PG 58-28; sent to ISU for shingles PF study. DURING PAVING | Iowa State University | 10/19/2011 | 2 | 7 | 150 | 100 | 37 | 0.1 | 1.1
2008BM021 | 20-D-2008 | 20 | 122565 | 0 | 2008_09_10 | 45.2553 | Bituminous Mix | -93.6979 | SPWEB440B, 30% RAP wear, PG 58-28; sent to ISU for shingles PF study. DURING PAVING | Iowa State University | 10/19/2011 | 3 | 7 | 150 | 100 | 4 | 25 | 16.3
2008BM021 | 20-D-2008 | 20 | 122565 | 0 | 2008_09_10 | 45.2553 | Bituminous Mix | -93.6979 | SPWEB440B, 30% RAP wear, PG 58-28; sent to ISU for shingles PF study. DURING PAVING | Iowa State University | 10/19/2011 | 3 | 7 | 150 | 100 | 4 | 20 | 16
2008BM021 | 20-D-2008 | 20 | 122565 | 0 | 2008_09_10 | 45.2553 | Bituminous Mix | -93.6979 | SPWEB440B, 30% RAP wear, PG 58-28; sent to ISU for shingles PF study. DURING PAVING | Iowa State University | 10/19/2011 | 3 | 7 | 150 | 100 | 4 | 10 | 15.1
2008BM021 | 20-D-2008 | 20 | 122565 | 0 | 2008_09_10 | 45.2553 | Bituminous Mix | -93.6979 | SPWEB440B, 30% RAP wear, PG 58-28; sent to ISU for shingles PF study. DURING PAVING | Iowa State University | 10/19/2011 | 3 | 7 | 150 | 100 | 4 | 5 | 14.2
2008BM021 | 20-D-2008 | 20 | 122565 | 0 | 2008_09_10 | 45.2553 | Bituminous Mix | -93.6979 | SPWEB440B, 30% RAP wear, PG 58-28; sent to ISU for shingles PF study. DURING PAVING | Iowa State University | 10/19/2011 | 3 | 7 | 150 | 100 | 4 | 2 | 13
2008BM021 | 20-D-2008 | 20 | 122565 | 0 | 2008_09_10 | 45.2553 | Bituminous Mix | -93.6979 | SPWEB440B, 30% RAP wear, PG 58-28; sent to ISU for shingles PF study. DURING PAVING | Iowa State University | 10/19/2011 | 3 | 7 | 150 | 100 | 4 | 1 | 12
2008BM021 | 20-D-2008 | 20 | 122565 | 0 | 2008_09_10 | 45.2553 | Bituminous Mix | -93.6979 | SPWEB440B, 30% RAP wear, PG 58-28; sent to ISU for shingles PF study. DURING PAVING | Iowa State University | 10/19/2011 | 3 | 7 | 150 | 100 | 4 | 0.5 | 11.2
2008BM021 | 20-D-2008 | 20 | 122565 | 0 | 2008_09_10 | 45.2553 | Bituminous Mix | -93.6979 | SPWEB440B, 30% RAP wear, PG 58-28; sent to ISU for shingles PF study. DURING PAVING | Iowa State University | 10/19/2011 | 3 | 7 | 150 | 100 | 4 | 0.2 | 10
2008BM021 | 20-D-2008 | 20 | 122565 | 0 | 2008_09_10 | 45.2553 | Bituminous Mix | -93.6979 | SPWEB440B, 30% RAP wear, PG 58-28; sent to ISU for shingles PF study. DURING PAVING | Iowa State University | 10/19/2011 | 3 | 7 | 150 | 100 | 4 | 0.1 | 9.3
2008BM021 | 20-D-2008 | 20 | 122565 | 0 | 2008_09_10 | 45.2553 | Bituminous Mix | -93.6979 | SPWEB440B, 30% RAP wear, PG 58-28; sent to ISU for shingles PF study. DURING PAVING | Iowa State University | 10/19/2011 | 3 | 7 | 150 | 100 | 21 | 25 | 10
2008BM021 | 20-D-2008 | 20 | 122565 | 0 | 2008_09_10 | 45.2553 | Bituminous Mix | -93.6979 | SPWEB440B, 30% RAP wear, PG 58-28; sent to ISU for shingles PF study. DURING PAVING | Iowa State University | 10/19/2011 | 3 | 7 | 150 | 100 | 21 | 20 | 9.8
2008BM021 | 20-D-2008 | 20 | 122565 | 0 | 2008_09_10 | 45.2553 | Bituminous Mix | -93.6979 | SPWEB440B, 30% RAP wear, PG 58-28; sent to ISU for shingles PF study. DURING PAVING | Iowa State University | 10/19/2011 | 3 | 7 | 150 | 100 | 21 | 10 | 8.8
2008BM021 | 20-D-2008 | 20 | 122565 | 0 | 2008_09_10 | 45.2553 | Bituminous Mix | -93.6979 | SPWEB440B, 30% RAP wear, PG 58-28; sent to ISU for shingles PF study. DURING PAVING | Iowa State University | 10/19/2011 | 3 | 7 | 150 | 100 | 21 | 5 | 7.9
2008BM021 | 20-D-2008 | 20 | 122565 | 0 | 2008_09_10 | 45.2553 | Bituminous Mix | -93.6979 | SPWEB440B, 30% RAP wear, PG 58-28; sent to ISU for shingles PF study. DURING PAVING | Iowa State University | 10/19/2011 | 3 | 7 | 150 | 100 | 21 | 2 | 6.8
2008BM021 | 20-D-2008 | 20 | 122565 | 0 | 2008_09_10 | 45.2553 | Bituminous Mix | -93.6979 | SPWEB440B, 30% RAP wear, PG 58-28; sent to ISU for shingles PF study. DURING PAVING | Iowa State University | 10/19/2011 | 3 | 7 | 150 | 100 | 21 | 1 | 6.1
2008BM021 | 20-D-2008 | 20 | 122565 | 0 | 2008_09_10 | 45.2553 | Bituminous Mix | -93.6979 | SPWEB440B, 30% RAP wear, PG 58-28; sent to ISU for shingles PF study. DURING PAVING | Iowa State University | 10/19/2011 | 3 | 7 | 150 | 100 | 21 | 0.5 | 5.4
2008BM021 | 20-D-2008 | 20 | 122565 | 0 | 2008_09_10 | 45.2553 | Bituminous Mix | -93.6979 | SPWEB440B, 30% RAP wear, PG 58-28; sent to ISU for shingles PF study. DURING PAVING | Iowa State University | 10/19/2011 | 3 | 7 | 150 | 100 | 21 | 0.2 | 4.6
2008BM021 | 20-D-2008 | 20 | 122565 | 0 | 2008_09_10 | 45.2553 | Bituminous Mix | -93.6979 | SPWEB440B, 30% RAP wear, PG 58-28; sent to ISU for shingles PF study. DURING PAVING | Iowa State University | 10/19/2011 | 3 | 7 | 150 | 100 | 21 | 0.1 | 4
2008BM021 | 20-D-2008 | 20 | 122565 | 0 | 2008_09_10 | 45.2553 | Bituminous Mix | -93.6979 | SPWEB440B, 30% RAP wear, PG 58-28; sent to ISU for shingles PF study. DURING PAVING | Iowa State University | 10/19/2011 | 3 | 7 | 150 | 100 | 37 | 25 | 4.7
2008BM021 | 20-D-2008 | 20 | 122565 | 0 | 2008_09_10 | 45.2553 | Bituminous Mix | -93.6979 | SPWEB440B, 30% RAP wear, PG 58-28; sent to ISU for shingles PF study. DURING PAVING | Iowa State University | 10/19/2011 | 3 | 7 | 150 | 100 | 37 | 20 | 4.6
2008BM105 | 20-D-2008 | 20 | 122565 | 0 | 2008_09_10 | 45.2553 | Bituminous Mix | -93.6979 | SPWEB440B - FHWA (E*), 30% RAP wear, PG 58-28. DURING PAVING | FHWA Mobile Lab | 09/10/2008 | 5 | 7 | 152.4 | 101.6 | 37.8 | 10 | 0.9 | 37.2
2008BM105 | 20-D-2008 | 20 | 122565 | 0 | 2008_09_10 | 45.2553 | Bituminous Mix | -93.6979 | SPWEB440B - FHWA (E*), 30% RAP wear, PG 58-28. DURING PAVING | FHWA Mobile Lab | 09/10/2008 | 5 | 7 | 152.4 | 101.6 | 37.8 | 5 | 0.6 | 37.3
2008BM105 | 20-D-2008 | 20 | 122565 | 0 | 2008_09_10 | 45.2553 | Bituminous Mix | -93.6979 | SPWEB440B - FHWA (E*), 30% RAP wear, PG 58-28. DURING PAVING | FHWA Mobile Lab | 09/10/2008 | 5 | 7 | 152.4 | 101.6 | 37.8 | 1 | 0.3 | 35.6
2008BM105 | 20-D-2008 | 20 | 122565 | 0 | 2008_09_10 | 45.2553 | Bituminous Mix | -93.6979 | SPWEB440B - FHWA (E*), 30% RAP wear, PG 58-28. DURING PAVING | FHWA Mobile Lab | 09/10/2008 | 5 | 7 | 152.4 | 101.6 | 37.8 | 0.5 | 0.2 | 34.4
2008BM105 | 20-D-2008 | 20 | 122565 | 0 | 2008_09_10 | 45.2553 | Bituminous Mix | -93.6979 | SPWEB440B - FHWA (E*), 30% RAP wear, PG 58-28. DURING PAVING | FHWA Mobile Lab | 09/10/2008 | 5 | 7 | 152.4 | 101.6 | 37.8 | 0.1 | 0.1 | 30.3
2008BM105 | 20-D-2008 | 20 | 122565 | 0 | 2008_09_10 | 45.2553 | Bituminous Mix | -93.6979 | SPWEB440B - FHWA (E*), 30% RAP wear, PG 58-28. DURING PAVING | FHWA Mobile Lab | 09/10/2008 | 6 | 7 | 152.4 | 101.6 | 54.4 | 25 | 0.2
2008BM105 | 20-D-2008 | 20 | 122565 | 0 | 2008_09_10 | 45.2553 | Bituminous Mix | -93.6979 | SPWEB440B - FHWA (E*), 30% RAP wear, PG 58-28. DURING PAVING | FHWA Mobile Lab | 09/10/2008 | 6 | 7 | 152.4 | 101.6 | 54.4 | 10 | 0.2
2008BM105 | 20-D-2008 | 20 | 122565 | 0 | 2008_09_10 | 45.2553 | Bituminous Mix | -93.6979 | SPWEB440B - FHWA (E*), 30% RAP wear, PG 58-28. DURING PAVING | FHWA Mobile Lab | 09/10/2008 | 6 | 7 | 152.4 | 101.6 | 54.4 | 5 | 0.1
2008BM105 | 20-D-2008 | 20 | 122565 | 0 | 2008_09_10 | 45.2553 | Bituminous Mix | -93.6979 | SPWEB440B - FHWA (E*), 30% RAP wear, PG 58-28. DURING PAVING | FHWA Mobile Lab | 09/10/2008 | 6 | 7 | 152.4 | 101.6 | 54.4 | 1 | 0.1
2008BM105 | 20-D-2008 | 20 | 122565 | 0 | 2008_09_10 | 45.2553 | Bituminous Mix | -93.6979 | SPWEB440B - FHWA (E*), 30% RAP wear, PG 58-28. DURING PAVING | FHWA Mobile Lab | 09/10/2008 | 6 | 7 | 152.4 | 101.6 | 54.4 | 0.5 | 0.1
2008BM105 | 20-D-2008 | 20 | 122565 | 0 | 2008_09_10 | 45.2553 | Bituminous Mix | -93.6979 | SPWEB440B - FHWA (E*), 30% RAP wear, PG 58-28. DURING PAVING | FHWA Mobile Lab | 09/10/2008 | 6 | 7 | 152.4 | 101.6 | 54.4 | 0.1 | 0.1
2008BM105 | 20-D-2008 | 20 | 122565 | 0 | 2008_09_10 | 45.2553 | Bituminous Mix | -93.6979 | SPWEB440B - FHWA (E*), 30% RAP wear, PG 58-28. DURING PAVING | FHWA Mobile Lab | 09/10/2008 | 7 | 7 | 152.4 | 101.6 | 54.4 | 25 | 0.3
2008BM105 | 20-D-2008 | 20 | 122565 | 0 | 2008_09_10 | 45.2553 | Bituminous Mix | -93.6979 | SPWEB440B - FHWA (E*), 30% RAP wear, PG 58-28. DURING PAVING | FHWA Mobile Lab | 09/10/2008 | 7 | 7 | 152.4 | 101.6 | 54.4 | 10 | 0.2
2008BM105 | 20-D-2008 | 20 | 122565 | 0 | 2008_09_10 | 45.2553 | Bituminous Mix | -93.6979 | SPWEB440B - FHWA (E*), 30% RAP wear, PG 58-28. DURING PAVING | FHWA Mobile Lab | 09/10/2008 | 7 | 7 | 152.4 | 101.6 | 54.4 | 5 | 0.2
2008BM021 | 20-D-2008 | 20 | 122565 | 0 | 2008_09_10 | 45.2553 | Bituminous Mix | -93.6979 | SPWEB440B, 30% RAP wear, PG 58-28; sent to ISU for shingles PF study. DURING PAVING | Iowa State University | 10/19/2011 | 4 | 7 | 150 | 100 | 4 | 0.2 | 9
2008BM021 | 20-D-2008 | 20 | 122565 | 0 | 2008_09_10 | 45.2553 | Bituminous Mix | -93.6979 | SPWEB440B, 30% RAP wear, PG 58-28; sent to ISU for shingles PF study. DURING PAVING | Iowa State University | 10/19/2011 | 4 | 7 | 150 | 100 | 4 | 0.1 | 8.3
2008BM021 | 20-D-2008 | 20 | 122565 | 0 | 2008_09_10 | 45.2553 | Bituminous Mix | -93.6979 | SPWEB440B, 30% RAP wear, PG 58-28; sent to ISU for shingles PF study. DURING PAVING | Iowa State University | 10/19/2011 | 4 | 7 | 150 | 100 | 21 | 25 | 9.6
2008BM021 | 20-D-2008 | 20 | 122565 | 0 | 2008_09_10 | 45.2553 | Bituminous Mix | -93.6979 | SPWEB440B, 30% RAP wear, PG 58-28; sent to ISU for shingles PF study. DURING PAVING | Iowa State University | 10/19/2011 | 4 | 7 | 150 | 100 | 21 | 20 | 9.2
2008BM021 | 20-D-2008 | 20 | 122565 | 0 | 2008_09_10 | 45.2553 | Bituminous Mix | -93.6979 | SPWEB440B, 30% RAP wear, PG 58-28; sent to ISU for shingles PF study. DURING PAVING | Iowa State University | 10/19/2011 | 4 | 7 | 150 | 100 | 21 | 10 | 8.3
2008BM021 | 20-D-2008 | 20 | 122565 | 0 | 2008_09_10 | 45.2553 | Bituminous Mix | -93.6979 | SPWEB440B, 30% RAP wear, PG 58-28; sent to ISU for shingles PF study. DURING PAVING | Iowa State University | 10/19/2011 | 4 | 7 | 150 | 100 | 21 | 5 | 7.5
2008BM021 | 20-D-2008 | 20 | 122565 | 0 | 2008_09_10 | 45.2553 | Bituminous Mix | -93.6979 | SPWEB440B, 30% RAP wear, PG 58-28; sent to ISU for shingles PF study. DURING PAVING | Iowa State University | 10/19/2011 | 4 | 7 | 150 | 100 | 21 | 2 | 6.4
2008BM021 | 20-D-2008 | 20 | 122565 | 0 | 2008_09_10 | 45.2553 | Bituminous Mix | -93.6979 | SPWEB440B, 30% RAP wear, PG 58-28; sent to ISU for shingles PF study. DURING PAVING | Iowa State University | 10/19/2011 | 4 | 7 | 150 | 100 | 21 | 1 | 5.7
2008BM021 | 20-D-2008 | 20 | 122565 | 0 | 2008_09_10 | 45.2553 | Bituminous Mix | -93.6979 | SPWEB440B, 30% RAP wear, PG 58-28; sent to ISU for shingles PF study. DURING PAVING | Iowa State University | 10/19/2011 | 4 | 7 | 150 | 100 | 21 | 0.5 | 5
2008BM021 | 20-D-2008 | 20 | 122565 | 0 | 2008_09_10 | 45.2553 | Bituminous Mix | -93.6979 | SPWEB440B, 30% RAP wear, PG 58-28; sent to ISU for shingles PF study. DURING PAVING | Iowa State University | 10/19/2011 | 4 | 7 | 150 | 100 | 21 | 0.2 | 4.2
2008BM021 | 20-D-2008 | 20 | 122565 | 0 | 2008_09_10 | 45.2553 | Bituminous Mix | -93.6979 | SPWEB440B, 30% RAP wear, PG 58-28; sent to ISU for shingles PF study. DURING PAVING | Iowa State University | 10/19/2011 | 4 | 7 | 150 | 100 | 21 | 0.1 | 3.7
2008BM021 | 20-D-2008 | 20 | 122565 | 0 | 2008_09_10 | 45.2553 | Bituminous Mix | -93.6979 | SPWEB440B, 30% RAP wear, PG 58-28; sent to ISU for shingles PF study. DURING PAVING | Iowa State University | 10/19/2011 | 4 | 7 | 150 | 100 | 37 | 25 | 4.3
2008BM021 | 20-D-2008 | 20 | 122565 | 0 | 2008_09_10 | 45.2553 | Bituminous Mix | -93.6979 | SPWEB440B, 30% RAP wear, PG 58-28; sent to ISU for shingles PF study. DURING PAVING | Iowa State University | 10/19/2011 | 4 | 7 | 150 | 100 | 37 | 20 | 4.2
2008BM021 | 20-D-2008 | 20 | 122565 | 0 | 2008_09_10 | 45.2553 | Bituminous Mix | -93.6979 | SPWEB440B, 30% RAP wear, PG 58-28; sent to ISU for shingles PF study. DURING PAVING | Iowa State University | 10/19/2011 | 4 | 7 | 150 | 100 | 37 | 10 | 3.5
2008BM021 | 20-D-2008 | 20 | 122565 | 0 | 2008_09_10 | 45.2553 | Bituminous Mix | -93.6979 | SPWEB440B, 30% RAP wear, PG 58-28; sent to ISU for shingles PF study. DURING PAVING | Iowa State University | 10/19/2011 | 4 | 7 | 150 | 100 | 37 | 5 | 3
2008BM021 | 20-D-2008 | 20 | 122565 | 0 | 2008_09_10 | 45.2553 | Bituminous Mix | -93.6979 | SPWEB440B, 30% RAP wear, PG 58-28; sent to ISU for shingles PF study. DURING PAVING | Iowa State University | 10/19/2011 | 4 | 7 | 150 | 100 | 37 | 2 | 2.4
2008BM021 | 20-D-2008 | 20 | 122565 | 0 | 2008_09_10 | 45.2553 | Bituminous Mix | -93.6979 | SPWEB440B, 30% RAP wear, PG 58-28; sent to ISU for shingles PF study. DURING PAVING | Iowa State University | 10/19/2011 | 4 | 7 | 150 | 100 | 37 | 1 | 1.9
2008BM021 | 20-D-2008 | 20 | 122565 | 0 | 2008_09_10 | 45.2553 | Bituminous Mix | -93.6979 | SPWEB440B, 30% RAP wear, PG 58-28; sent to ISU for shingles PF study. DURING PAVING | Iowa State University | 10/19/2011 | 4 | 7 | 150 | 100 | 37 | 0.5 | 1.6
2008BM021 | 20-D-2008 | 20 | 122565 | 0 | 2008_09_10 | 45.2553 | Bituminous Mix | -93.6979 | SPWEB440B, 30% RAP wear, PG 58-28; sent to ISU for shingles PF study. DURING PAVING | Iowa State University | 10/19/2011 | 4 | 7 | 150 | 100 | 37 | 0.2 | 1.2
2008BM021 | 20-D-2008 | 20 | 122565 | 0 | 2008_09_10 | 45.2553 | Bituminous Mix | -93.6979 | SPWEB440B, 30% RAP wear, PG 58-28; sent to ISU for shingles PF study. DURING PAVING | Iowa State University | 10/19/2011 | 4 | 7 | 150 | 100 | 37 | 0.1 | 1
2008BM021 | 20-D-2008 | 20 | 122565 | 0 | 2008_09_10 | 45.2553 | Bituminous Mix | -93.6979 | SPWEB440B, 30% RAP wear, PG 58-28; sent to ISU for shingles PF study. DURING PAVING | Iowa State University | 10/19/2011 | 5 | 7 | 150 | 100 | 4 | 25 | 15.4
2008BM021 | 20-D-2008 | 20 | 122565 | 0 | 2008_09_10 | 45.2553 | Bituminous Mix | -93.6979 | SPWEB440B, 30% RAP wear, PG 58-28; sent to ISU for shingles PF study. DURING PAVING | Iowa State University | 10/19/2011 | 5 | 7 | 150 | 100 | 4 | 20 | 15.1
2008BM021 | 20-D-2008 | 20 | 122565 | 0 | 2008_09_10 | 45.2553 | Bituminous Mix | -93.6979 | SPWEB440B, 30% RAP wear, PG 58-28; sent to ISU for shingles PF study. DURING PAVING | Iowa State University | 10/19/2011 | 5 | 7 | 150 | 100 | 4 | 10 | 14.2
2008BM021 | 20-D-2008 | 20 | 122565 | 0 | 2008_09_10 | 45.2553 | Bituminous Mix | -93.6979 | SPWEB440B, 30% RAP wear, PG 58-28; sent to ISU for shingles PF study. DURING PAVING | Iowa State University | 10/19/2011 | 5 | 7 | 150 | 100 | 4 | 5 | 13.3
2008BM021 | 20-D-2008 | 20 | 122565 | 0 | 2008_09_10 | 45.2553 | Bituminous Mix | -93.6979 | SPWEB440B, 30% RAP wear, PG 58-28; sent to ISU for shingles PF study. DURING PAVING | Iowa State University | 10/19/2011 | 5 | 7 | 150 | 100 | 4 | 2 | 12.2
2008BM021 | 20-D-2008 | 20 | 122565 | 0 | 2008_09_10 | 45.2553 | Bituminous Mix | -93.6979 | SPWEB440B, 30% RAP wear, PG 58-28; sent to ISU for shingles PF study. DURING PAVING | Iowa State University | 10/19/2011 | 5 | 7 | 150 | 100 | 4 | 1 | 11.3
2008BM021 | 20-D-2008 | 20 | 122565 | 0 | 2008_09_10 | 45.2553 | Bituminous Mix | -93.6979 | SPWEB440B, 30% RAP wear, PG 58-28; sent to ISU for shingles PF study. DURING PAVING | Iowa State University | 10/19/2011 | 5 | 7 | 150 | 100 | 4 | 0.5 | 10.7
2008BM021 | 20-D-2008 | 20 | 122565 | 0 | 2008_09_10 | 45.2553 | Bituminous Mix | -93.6979 | SPWEB440B, 30% RAP wear, PG 58-28; sent to ISU for shingles PF study. DURING PAVING | Iowa State University | 10/19/2011 | 5 | 7 | 150 | 100 | 4 | 0.2 | 9.6
2008BM021 | 20-D-2008 | 20 | 122565 | 0 | 2008_09_10 | 45.2553 | Bituminous Mix | -93.6979 | SPWEB440B, 30% RAP wear, PG 58-28; sent to ISU for shingles PF study. DURING PAVING | Iowa State University | 10/19/2011 | 5 | 7 | 150 | 100 | 4 | 0.1 | 8.9
2008BM021 | 20-D-2008 | 20 | 122565 | 0 | 2008_09_10 | 45.2553 | Bituminous Mix | -93.6979 | SPWEB440B, 30% RAP wear, PG 58-28; sent to ISU for shingles PF study. DURING PAVING | Iowa State University | 10/19/2011 | 5 | 7 | 150 | 100 | 21 | 25 | 10.8
2008BM021 | 20-D-2008 | 20 | 122565 | 0 | 2008_09_10 | 45.2553 | Bituminous Mix | -93.6979 | SPWEB440B, 30% RAP wear, PG 58-28; sent to ISU for shingles PF study. DURING PAVING | Iowa State University | 10/19/2011 | 5 | 7 | 150 | 100 | 21 | 20 | 10.4
2008BM021 | 20-D-2008 | 20 | 122565 | 0 | 2008_09_10 | 45.2553 | Bituminous Mix | -93.6979 | SPWEB440B, 30% RAP wear, PG 58-28; sent to ISU for shingles PF study. DURING PAVING | Iowa State University | 10/19/2011 | 5 | 7 | 150 | 100 | 21 | 10 | 9.4
2008BM021 | 20-D-2008 | 20 | 122565 | 0 | 2008_09_10 | 45.2553 | Bituminous Mix | -93.6979 | SPWEB440B, 30% RAP wear, PG 58-28; sent to ISU for shingles PF study. DURING PAVING | Iowa State University | 10/19/2011 | 5 | 7 | 150 | 100 | 21 | 5 | 8.5
2008BM021 | 20-D-2008 | 20 | 122565 | 0 | 2008_09_10 | 45.2553 | Bituminous Mix | -93.6979 | SPWEB440B, 30% RAP wear, PG 58-28; sent to ISU for shingles PF study. DURING PAVING | Iowa State University | 10/19/2011 | 5 | 7 | 150 | 100 | 21 | 2 | 7.4
2008BM021 | 20-D-2008 | 20 | 122565 | 0 | 2008_09_10 | 45.2553 | Bituminous Mix | -93.6979 | SPWEB440B, 30% RAP wear, PG 58-28; sent to ISU for shingles PF study. DURING PAVING | Iowa State University | 10/19/2011 | 5 | 7 | 150 | 100 | 21 | 1 | 6.5
2008BM021 | 20-D-2008 | 20 | 122565 | 0 | 2008_09_10 | 45.2553 | Bituminous Mix | -93.6979 | SPWEB440B, 30% RAP wear, PG 58-28; sent to ISU for shingles PF study. DURING PAVING | Iowa State University | 10/19/2011 | 5 | 7 | 150 | 100 | 21 | 0.5 | 5.8
2008BM021 | 20-D-2008 | 20 | 122565 | 0 | 2008_09_10 | 45.2553 | Bituminous Mix | -93.6979 | SPWEB440B, 30% RAP wear, PG 58-28; sent to ISU for shingles PF study. DURING PAVING | Iowa State University | 10/19/2011 | 5 | 7 | 150 | 100 | 21 | 0.2 | 4.9
2008BM021 | 20-D-2008 | 20 | 122565 | 0 | 2008_09_10 | 45.2553 | Bituminous Mix | -93.6979 | SPWEB440B, 30% RAP wear, PG 58-28; sent to ISU for shingles PF study. DURING PAVING | Iowa State University | 10/19/2011 | 5 | 7 | 150 | 100 | 21 | 0.1 | 4.3
2008BM021 | 20-D-2008 | 20 | 122565 | 0 | 2008_09_10 | 45.2553 | Bituminous Mix | -93.6979 | SPWEB440B, 30% RAP wear, PG 58-28; sent to ISU for shingles PF study. DURING PAVING | Iowa State University | 10/19/2011 | 5 | 7 | 150 | 100 | 37 | 25 | 5.4
2008BM021 | 20-D-2008 | 20 | 122565 | 0 | 2008_09_10 | 45.2553 | Bituminous Mix | -93.6979 | SPWEB440B, 30% RAP wear, PG 58-28; sent to ISU for shingles PF study. DURING PAVING | Iowa State University | 10/19/2011 | 5 | 7 | 150 | 100 | 37 | 20 | 5.1
2008BM021 | 20-D-2008 | 20 | 122565 | 0 | 2008_09_10 | 45.2553 | Bituminous Mix | -93.6979 | SPWEB440B, 30% RAP wear, PG 58-28; sent to ISU for shingles PF study. DURING PAVING | Iowa State University | 10/19/2011 | 5 | 7 | 150 | 100 | 37 | 10 | 4.4
2008BM021 | 20-D-2008 | 20 | 122565 | 0 | 2008_09_10 | 45.2553 | Bituminous Mix | -93.6979 | SPWEB440B, 30% RAP wear, PG 58-28; sent to ISU for shingles PF study. DURING PAVING | Iowa State University | 10/19/2011 | 5 | 7 | 150 | 100 | 37 | 5 | 3.7
2008BM021 | 20-D-2008 | 20 | 122565 | 0 | 2008_09_10 | 45.2553 | Bituminous Mix | -93.6979 | SPWEB440B, 30% RAP wear, PG 58-28; sent to ISU for shingles PF study. DURING PAVING | Iowa State University | 10/19/2011 | 5 | 7 | 150 | 100 | 37 | 2 | 3
2008BM021 | 20-D-2008 | 20 | 122565 | 0 | 2008_09_10 | 45.2553 | Bituminous Mix | -93.6979 | SPWEB440B, 30% RAP wear, PG 58-28; sent to ISU for shingles PF study. DURING PAVING | Iowa State University | 10/19/2011 | 5 | 7 | 150 | 100 | 37 | 1 | 2.5
2008BM021 | 20-D-2008 | 20 | 122565 | 0 | 2008_09_10 | 45.2553 | Bituminous Mix | -93.6979 | SPWEB440B, 30% RAP wear, PG 58-28; sent to ISU for shingles PF study. DURING PAVING | Iowa State University | 10/19/2011 | 5 | 7 | 150 | 100 | 37 | 0.5 | 2.1
2008BM021 | 20-D-2008 | 20 | 122565 | 0 | 2008_09_10 | 45.2553 | Bituminous Mix | -93.6979 | SPWEB440B, 30% RAP wear, PG 58-28; sent to ISU for shingles PF study. DURING PAVING | Iowa State University | 10/19/2011 | 5 | 7 | 150 | 100 | 37 | 0.2 | 1.6
2008BM021 | 20-D-2008 | 20 | 122565 | 0 | 2008_09_10 | 45.2553 | Bituminous Mix | -93.6979 | SPWEB440B, 30% RAP wear, PG 58-28; sent to ISU for shingles PF study. DURING PAVING | Iowa State University | 10/19/2011 | 5 | 7 | 150 | 100 | 37 | 0.1 | 1.3
2008BM105 | 20-D-2008 | 20 | 122565 | 0 | 2008_09_10 | 45.2553 | Bituminous Mix | -93.6979 | SPWEB440B - FHWA (E*), 30% RAP wear, PG 58-28. DURING PAVING | FHWA Mobile Lab | 09/10/2008 | 1 | 7 | 152.4 | 101.6 | 4.4 | 25 | 10.9 | 15.1
2008BM105 | 20-D-2008 | 20 | 122565 | 0 | 2008_09_10 | 45.2553 | Bituminous Mix | -93.6979 | SPWEB440B - FHWA (E*), 30% RAP wear, PG 58-28. DURING PAVING | FHWA Mobile Lab | 09/10/2008 | 1 | 7 | 152.4 | 101.6 | 4.4 | 10 | 9.4 | 17.3
2008BM105 | 20-D-2008 | 20 | 122565 | 0 | 2008_09_10 | 45.2553 | Bituminous Mix | -93.6979 | SPWEB440B - FHWA (E*), 30% RAP wear, PG 58-28. DURING PAVING | FHWA Mobile Lab | 09/10/2008 | 1 | 7 | 152.4 | 101.6 | 4.4 | 5 | 8.2 | 19.1
2008BM105 | 20-D-2008 | 20 | 122565 | 0 | 2008_09_10 | 45.2553 | Bituminous Mix | -93.6979 | SPWEB440B - FHWA (E*), 30% RAP wear, PG 58-28. DURING PAVING | FHWA Mobile Lab | 09/10/2008 | 7 | 7 | 152.4 | 101.6 | 54.4 | 1 | 0.1
2008BM105 | 20-D-2008 | 20 | 122565 | 0 | 2008_09_10 | 45.2553 | Bituminous Mix | -93.6979 | SPWEB440B - FHWA (E*), 30% RAP wear, PG 58-28. DURING PAVING | FHWA Mobile Lab | 09/10/2008 | 7 | 7 | 152.4 | 101.6 | 54.4 | 0.5 | 0.1
2008BM105 | 20-D-2008 | 20 | 122565 | 0 | 2008_09_10 | 45.2553 | Bituminous Mix | -93.6979 | SPWEB440B - FHWA (E*), 30% RAP wear, PG 58-28. DURING PAVING | FHWA Mobile Lab | 09/10/2008 | 7 | 7 | 152.4 | 101.6 | 54.4 | 0.1 | 0.1
2008BM105 | 20-D-2008 | 20 | 122565 | 0 | 2008_09_10 | 45.2553 | Bituminous Mix | -93.6979 | SPWEB440B - FHWA (E*), 30% RAP wear, PG 58-28. DURING PAVING | FHWA Mobile Lab | 09/10/2008 | 8 | 7 | 152.4 | 101.6 | 54.4 | 25 | 0.3
2008BM105 | 20-D-2008 | 20 | 122565 | 0 | 2008_09_10 | 45.2553 | Bituminous Mix | -93.6979 | SPWEB440B - FHWA (E*), 30% RAP wear, PG 58-28. DURING PAVING | FHWA Mobile Lab | 09/10/2008 | 8 | 7 | 152.4 | 101.6 | 54.4 | 10 | 0.2
2008BM105 | 20-D-2008 | 20 | 122565 | 0 | 2008_09_10 | 45.2553 | Bituminous Mix | -93.6979 | SPWEB440B - FHWA (E*), 30% RAP wear, PG 58-28. DURING PAVING | FHWA Mobile Lab | 09/10/2008 | 8 | 7 | 152.4 | 101.6 | 54.4 | 5 | 0.2
2008BM105 | 20-D-2008 | 20 | 122565 | 0 | 2008_09_10 | 45.2553 | Bituminous Mix | -93.6979 | SPWEB440B - FHWA (E*), 30% RAP wear, PG 58-28. DURING PAVING | FHWA Mobile Lab | 09/10/2008 | 8 | 7 | 152.4 | 101.6 | 54.4 | 1 | 0.1
2008BM105 | 20-D-2008 | 20 | 122565 | 0 | 2008_09_10 | 45.2553 | Bituminous Mix | -93.6979 | SPWEB440B - FHWA (E*), 30% RAP wear, PG 58-28. DURING PAVING | FHWA Mobile Lab | 09/10/2008 | 8 | 7 | 152.4 | 101.6 | 54.4 | 0.5 | 0.1
2008BM105 | 20-D-2008 | 20 | 122565 | 0 | 2008_09_10 | 45.2553 | Bituminous Mix | -93.6979 | SPWEB440B - FHWA (E*), 30% RAP wear, PG 58-28. DURING PAVING | FHWA Mobile Lab | 09/10/2008 | 8 | 7 | 152.4 | 101.6 | 54.4 | 0.1 | 0.1
2008BM105 | 20-D-2008 | 20 | 122565 | 0 | 2008_09_10 | 45.2553 | Bituminous Mix | -93.6979 | SPWEB440B - FHWA (E*), 30% RAP wear, PG 58-28. DURING PAVING | FHWA Mobile Lab | 09/10/2008 | 9 | 7 | 152.4 | 101.6 | 54.4 | 25 | 0.3
2008BM105 | 20-D-2008 | 20 | 122565 | 0 | 2008_09_10 | 45.2553 | Bituminous Mix | -93.6979 | SPWEB440B - FHWA (E*), 30% RAP wear, PG 58-28. DURING PAVING | FHWA Mobile Lab | 09/10/2008 | 9 | 7 | 152.4 | 101.6 | 54.4 | 10 | 0.2
2008BM105 | 20-D-2008 | 20 | 122565 | 0 | 2008_09_10 | 45.2553 | Bituminous Mix | -93.6979 | SPWEB440B - FHWA (E*), 30% RAP wear, PG 58-28. DURING PAVING | FHWA Mobile Lab | 09/10/2008 | 9 | 7 | 152.4 | 101.6 | 54.4 | 5 | 0.1
2008BM105 | 20-D-2008 | 20 | 122565 | 0 | 2008_09_10 | 45.2553 | Bituminous Mix | -93.6979 | SPWEB440B - FHWA (E*), 30% RAP wear, PG 58-28. DURING PAVING | FHWA Mobile Lab | 09/10/2008 | 9 | 7 | 152.4 | 101.6 | 54.4 | 1 | 0.1
2008BM105 | 20-D-2008 | 20 | 122565 | 0 | 2008_09_10 | 45.2553 | Bituminous Mix | -93.6979 | SPWEB440B - FHWA (E*), 30% RAP wear, PG 58-28. DURING PAVING | FHWA Mobile Lab | 09/10/2008 | 9 | 7 | 152.4 | 101.6 | 54.4 | 0.5 | 0.1
2008BM105 | 20-D-2008 | 20 | 122565 | 0 | 2008_09_10 | 45.2553 | Bituminous Mix | -93.6979 | SPWEB440B - FHWA (E*), 30% RAP wear, PG 58-28. DURING PAVING | FHWA Mobile Lab | 09/10/2008 | 1 | 7 | 152.4 | 101.6 | 37.8 | 0.1 | 0.1 | 26.3
2008BM105 | 20-D-2008 | 20 | 122565 | 0 | 2008_09_10 | 45.2553 | Bituminous Mix | -93.6979 | SPWEB440B - FHWA (E*), 30% RAP wear, PG 58-28. DURING PAVING | FHWA Mobile Lab | 09/10/2008 | 2 | 7 | 152.4 | 101.6 | 4.4 | 25 | 11.6 | 14.2
2008BM105 | 20-D-2008 | 20 | 122565 | 0 | 2008_09_10 | 45.2553 | Bituminous Mix | -93.6979 | SPWEB440B - FHWA (E*), 30% RAP wear, PG 58-28. DURING PAVING | FHWA Mobile Lab | 09/10/2008 | 2 | 7 | 152.4 | 101.6 | 4.4 | 10 | 10 | 16.2
2008BM105 | 20-D-2008 | 20 | 122565 | 0 | 2008_09_10 | 45.2553 | Bituminous Mix | -93.6979 | SPWEB440B - FHWA (E*), 30% RAP wear, PG 58-28. DURING PAVING | FHWA Mobile Lab | 09/10/2008 | 2 | 7 | 152.4 | 101.6 | 4.4 | 5 | 8.9 | 17.9
2008BM105 | 20-D-2008 | 20 | 122565 | 0 | 2008_09_10 | 45.2553 | Bituminous Mix | -93.6979 | SPWEB440B - FHWA (E*), 30% RAP wear, PG 58-28. DURING PAVING | FHWA Mobile Lab | 09/10/2008 | 2 | 7 | 152.4 | 101.6 | 4.4 | 1 | 6.3 | 22.6
2008BM105 | 20-D-2008 | 20 | 122565 | 0 | 2008_09_10 | 45.2553 | Bituminous Mix | -93.6979 | SPWEB440B - FHWA (E*), 30% RAP wear, PG 58-28. DURING PAVING | FHWA Mobile Lab | 09/10/2008 | 2 | 7 | 152.4 | 101.6 | 4.4 | 0.5 | 5.4 | 24.4
2008BM105 | 20-D-2008 | 20 | 122565 | 0 | 2008_09_10 | 45.2553 | Bituminous Mix | -93.6979 | SPWEB440B - FHWA (E*), 30% RAP wear, PG 58-28. DURING PAVING | FHWA Mobile Lab | 09/10/2008 | 2 | 7 | 152.4 | 101.6 | 4.4 | 0.1 | 3.4 | 29.4
2008BM105 | 20-D-2008 | 20 | 122565 | 0 | 2008_09_10 | 45.2553 | Bituminous Mix | -93.6979 | SPWEB440B - FHWA (E*), 30% RAP wear, PG 58-28. DURING PAVING | FHWA Mobile Lab | 09/10/2008 | 2 | 7 | 152.4 | 101.6 | 21.1 | 25 | 4.2 | 29.6
2008BM105 | 20-D-2008 | 20 | 122565 | 0 | 2008_09_10 | 45.2553 | Bituminous Mix | -93.6979 | SPWEB440B - FHWA (E*), 30% RAP wear, PG 58-28. DURING PAVING | FHWA Mobile Lab | 09/10/2008 | 2 | 7 | 152.4 | 101.6 | 21.1 | 10 | 3.1 | 32.2
2008BM105 | 20-D-2008 | 20 | 122565 | 0 | 2008_09_10 | 45.2553 | Bituminous Mix | -93.6979 | SPWEB440B - FHWA (E*), 30% RAP wear, PG 58-28. DURING PAVING | FHWA Mobile Lab | 09/10/2008 | 2 | 7 | 152.4 | 101.6 | 21.1 | 5 | 2.5 | 33.6
2008BM105 | 20-D-2008 | 20 | 122565 | 0 | 2008_09_10 | 45.2553 | Bituminous Mix | -93.6979 | SPWEB440B - FHWA (E*), 30% RAP wear, PG 58-28. DURING PAVING | FHWA Mobile Lab | 09/10/2008 | 2 | 7 | 152.4 | 101.6 | 21.1 | 1 | 1.3 | 36
2008BM105 | 20-D-2008 | 20 | 122565 | 0 | 2008_09_10 | 45.2553 | Bituminous Mix | -93.6979 | SPWEB440B - FHWA (E*), 30% RAP wear, PG 58-28. DURING PAVING | FHWA Mobile Lab | 09/10/2008 | 2 | 7 | 152.4 | 101.6 | 21.1 | 0.5 | 0.9 | 35.9
2008BM105 | 20-D-2008 | 20 | 122565 | 0 | 2008_09_10 | 45.2553 | Bituminous Mix | -93.6979 | SPWEB440B - FHWA (E*), 30% RAP wear, PG 58-28. DURING PAVING | FHWA Mobile Lab | 09/10/2008 | 2 | 7 | 152.4 | 101.6 | 21.1 | 0.1 | 0.4 | 35
2008BM105 | 20-D-2008 | 20 | 122565 | 0 | 2008_09_10 | 45.2553 | Bituminous Mix | -93.6979 | SPWEB440B - FHWA (E*), 30% RAP wear, PG 58-28. DURING PAVING | FHWA Mobile Lab | 09/10/2008 | 2 | 7 | 152.4 | 101.6 | 37.8 | 25 | 1 | 35.5
2008BM105 | 20-D-2008 | 20 | 122565 | 0 | 2008_09_10 | 45.2553 | Bituminous Mix | -93.6979 | SPWEB440B - FHWA (E*), 30% RAP wear, PG 58-28. DURING PAVING | FHWA Mobile Lab | 09/10/2008 | 2 | 7 | 152.4 | 101.6 | 37.8 | 10 | 0.6 | 38.4
2008BM105 | 20-D-2008 | 20 | 122565 | 0 | 2008_09_10 | 45.2553 | Bituminous Mix | -93.6979 | SPWEB440B - FHWA (E*), 30% RAP wear, PG 58-28. DURING PAVING | FHWA Mobile Lab | 09/10/2008 | 2 | 7 | 152.4 | 101.6 | 37.8 | 5 | 0.4 | 38
2008BM105 | 20-D-2008 | 20 | 122565 | 0 | 2008_09_10 | 45.2553 | Bituminous Mix | -93.6979 | SPWEB440B - FHWA (E*), 30% RAP wear, PG 58-28. DURING PAVING | FHWA Mobile Lab | 09/10/2008 | 2 | 7 | 152.4 | 101.6 | 37.8 | 1 | 0.2 | 34
2008BM105 | 20-D-2008 | 20 | 122565 | 0 | 2008_09_10 | 45.2553 | Bituminous Mix | -93.6979 | SPWEB440B - FHWA (E*), 30% RAP wear, PG 58-28. DURING PAVING | FHWA Mobile Lab | 09/10/2008 | 2 | 7 | 152.4 | 101.6 | 37.8 | 0.5 | 0.1 | 32.1
2008BM105 | 20-D-2008 | 20 | 122565 | 0 | 2008_09_10 | 45.2553 | Bituminous Mix | -93.6979 | SPWEB440B - FHWA (E*), 30% RAP wear, PG 58-28. DURING PAVING | FHWA Mobile Lab | 09/10/2008 | 2 | 7 | 152.4 | 101.6 | 37.8 | 0.1 | 0.1 | 27.2
2008BM105 | 20-D-2008 | 20 | 122565 | 0 | 2008_09_10 | 45.2553 | Bituminous Mix | -93.6979 | SPWEB440B - FHWA (E*), 30% RAP wear, PG 58-28. DURING PAVING | FHWA Mobile Lab | 09/10/2008 | 4 | 7 | 152.4 | 101.6 | 4.4 | 25 | 13.2 | 12.3
2008BM105 | 20-D-2008 | 20 | 122565 | 0 | 2008_09_10 | 45.2553 | Bituminous Mix | -93.6979 | SPWEB440B - FHWA (E*), 30% RAP wear, PG 58-28. DURING PAVING | FHWA Mobile Lab | 09/10/2008 | 4 | 7 | 152.4 | 101.6 | 4.4 | 10 | 11.8 | 13.8
2008BM105 | 20-D-2008 | 20 | 122565 | 0 | 2008_09_10 | 45.2553 | Bituminous Mix | -93.6979 | SPWEB440B - FHWA (E*), 30% RAP wear, PG 58-28. DURING PAVING | FHWA Mobile Lab | 09/10/2008 | 4 | 7 | 152.4 | 101.6 | 4.4 | 5 | 10.6 | 15.2
2008BM105 | 20-D-2008 | 20 | 122565 | 0 | 2008_09_10 | 45.2553 | Bituminous Mix | -93.6979 | SPWEB440B - FHWA (E*), 30% RAP wear, PG 58-28. DURING PAVING | FHWA Mobile Lab | 09/10/2008 | 4 | 7 | 152.4 | 101.6 | 4.4 | 1 | 8 | 19
2008BM105 | 20-D-2008 | 20 | 122565 | 0 | 2008_09_10 | 45.2553 | Bituminous Mix | -93.6979 | SPWEB440B - FHWA (E*), 30% RAP wear, PG 58-28. DURING PAVING | FHWA Mobile Lab | 09/10/2008 | 4 | 7 | 152.4 | 101.6 | 4.4 | 0.5 | 6.9 | 20.7
2008BM105 | 20-D-2008 | 20 | 122565 | 0 | 2008_09_10 | 45.2553 | Bituminous Mix | -93.6979 | SPWEB440B - FHWA (E*), 30% RAP wear, PG 58-28. DURING PAVING | FHWA Mobile Lab | 09/10/2008 | 4 | 7 | 152.4 | 101.6 | 4.4 | 0.1 | 4.7 | 25
2008BM105 | 20-D-2008 | 20 | 122565 | 0 | 2008_09_10 | 45.2553 | Bituminous Mix | -93.6979 | SPWEB440B - FHWA (E*), 30% RAP wear, PG 58-28. DURING PAVING | FHWA Mobile Lab | 09/10/2008 | 4 | 7 | 152.4 | 101.6 | 21.1 | 25 | 5.7 | 25.3
2008BM105 | 20-D-2008 | 20 | 122565 | 0 | 2008_09_10 | 45.2553 | Bituminous Mix | -93.6979 | SPWEB440B - FHWA (E*), 30% RAP wear, PG 58-28. DURING PAVING | FHWA Mobile Lab | 09/10/2008 | 4 | 7 | 152.4 | 101.6 | 21.1 | 10 | 4.5 | 27.6
2008BM105 | 20-D-2008 | 20 | 122565 | 0 | 2008_09_10 | 45.2553 | Bituminous Mix | -93.6979 | SPWEB440B - FHWA (E*), 30% RAP wear, PG 58-28. DURING PAVING | FHWA Mobile Lab | 09/10/2008 | 4 | 7 | 152.4 | 101.6 | 21.1 | 5 | 3.7 | 29.1
2008BM105 | 20-D-2008 | 20 | 122565 | 0 | 2008_09_10 | 45.2553 | Bituminous Mix | -93.6979 | SPWEB440B - FHWA (E*), 30% RAP wear, PG 58-28. DURING PAVING | FHWA Mobile Lab | 09/10/2008 | 4 | 7 | 152.4 | 101.6 | 21.1 | 1 | 2.2 | 32.7
2008BM105 | 20-D-2008 | 20 | 122565 | 0 | 2008_09_10 | 45.2553 | Bituminous Mix | -93.6979 | SPWEB440B - FHWA (E*), 30% RAP wear, PG 58-28. DURING PAVING | FHWA Mobile Lab | 09/10/2008 | 4 | 7 | 152.4 | 101.6 | 21.1 | 0.5 | 1.7 | 33
2008BM105 | 20-D-2008 | 20 | 122565 | 0 | 2008_09_10 | 45.2553 | Bituminous Mix | -93.6979 | SPWEB440B - FHWA (E*), 30% RAP wear, PG 58-28. DURING PAVING | FHWA Mobile Lab | 09/10/2008 | 4 | 7 | 152.4 | 101.6 | 21.1 | 0.1 | 0.9 | 33.7
2008BM105 | 20-D-2008 | 20 | 122565 | 0 | 2008_09_10 | 45.2553 | Bituminous Mix | -93.6979 | SPWEB440B - FHWA (E*), 30% RAP wear, PG 58-28. DURING PAVING | FHWA Mobile Lab | 09/10/2008 | 4 | 7 | 152.4 | 101.6 | 37.8 | 25 | 1.4 | 34.6
2008BM105 | 20-D-2008 | 20 | 122565 | 0 | 2008_09_10 | 45.2553 | Bituminous Mix | -93.6979 | SPWEB440B - FHWA (E*), 30% RAP wear, PG 58-28. DURING PAVING | FHWA Mobile Lab | 09/10/2008 | 4 | 7 | 152.4 | 101.6 | 37.8 | 10 | 0.9 | 36.1
2008BM105 | 20-D-2008 | 20 | 122565 | 0 | 2008_09_10 | 45.2553 | Bituminous Mix | -93.6979 | SPWEB440B - FHWA (E*), 30% RAP wear, PG 58-28. DURING PAVING | FHWA Mobile Lab | 09/10/2008 | 4 | 7 | 152.4 | 101.6 | 37.8 | 5 | 0.7 | 35.6
2008BM105 | 20-D-2008 | 20 | 122565 | 0 | 2008_09_10 | 45.2553 | Bituminous Mix | -93.6979 | SPWEB440B - FHWA (E*), 30% RAP wear, PG 58-28. DURING PAVING | FHWA Mobile Lab | 09/10/2008 | 4 | 7 | 152.4 | 101.6 | 37.8 | 1 | 0.3 | 33.1
2008BM105 | 20-D-2008 | 20 | 122565 | 0 | 2008_09_10 | 45.2553 | Bituminous Mix | -93.6979 | SPWEB440B - FHWA (E*), 30% RAP wear, PG 58-28. DURING PAVING | FHWA Mobile Lab | 09/10/2008 | 4 | 7 | 152.4 | 101.6 | 37.8 | 0.5 | 0.2 | 31.7
2008BM105 | 20-D-2008 | 20 | 122565 | 0 | 2008_09_10 | 45.2553 | Bituminous Mix | -93.6979 | SPWEB440B - FHWA (E*), 30% RAP wear, PG 58-28. DURING PAVING | FHWA Mobile Lab | 09/10/2008 | 4 | 7 | 152.4 | 101.6 | 37.8 | 0.1 | 0.1 | 27.8
2008BM105 | 20-D-2008 | 20 | 122565 | 0 | 2008_09_10 | 45.2553 | Bituminous Mix | -93.6979 | SPWEB440B - FHWA (E*), 30% RAP wear, PG 58-28. DURING PAVING | FHWA Mobile Lab | 09/10/2008 | 5 | 7 | 152.4 | 101.6 | 4.4 | 25 | 11.2 | 13.3
2008BM105 | 20-D-2008 | 20 | 122565 | 0 | 2008_09_10 | 45.2553 | Bituminous Mix | -93.6979 | SPWEB440B - FHWA (E*), 30% RAP wear, PG 58-28. DURING PAVING | FHWA Mobile Lab | 09/10/2008 | 5 | 7 | 152.4 | 101.6 | 4.4 | 10 | 9.8 | 15
2008BM105 | 20-D-2008 | 20 | 122565 | 0 | 2008_09_10 | 45.2553 | Bituminous Mix | -93.6979 | SPWEB440B - FHWA (E*), 30% RAP wear, PG 58-28. DURING PAVING | FHWA Mobile Lab | 09/10/2008 | 5 | 7 | 152.4 | 101.6 | 4.4 | 5 | 8.8 | 16.5
2008BM105 | 20-D-2008 | 20 | 122565 | 0 | 2008_09_10 | 45.2553 | Bituminous Mix | -93.6979 | SPWEB440B - FHWA (E*), 30% RAP wear, PG 58-28. DURING PAVING | FHWA Mobile Lab | 09/10/2008 | 5 | 7 | 152.4 | 101.6 | 4.4 | 1 | 6.5 | 20.3
2008BM105 | 20-D-2008 | 20 | 122565 | 0 | 2008_09_10 | 45.2553 | Bituminous Mix | -93.6979 | SPWEB440B - FHWA (E*), 30% RAP wear, PG 58-28. DURING PAVING | FHWA Mobile Lab | 09/10/2008 | 5 | 7 | 152.4 | 101.6 | 4.4 | 0.5 | 5.6 | 22
2008BM105 | 20-D-2008 | 20 | 122565 | 0 | 2008_09_10 | 45.2553 | Bituminous Mix | -93.6979 | SPWEB440B - FHWA (E*), 30% RAP wear, PG 58-28. DURING PAVING | FHWA Mobile Lab | 09/10/2008 | 5 | 7 | 152.4 | 101.6 | 4.4 | 0.1 | 3.9 | 26
2008BM105 | 20-D-2008 | 20 | 122565 | 0 | 2008_09_10 | 45.2553 | Bituminous Mix | -93.6979 | SPWEB440B - FHWA (E*), 30% RAP wear, PG 58-28. DURING PAVING | FHWA Mobile Lab | 09/10/2008 | 5 | 7 | 152.4 | 101.6 | 21.1 | 25 | 4.9 | 26
2008BM105 | 20-D-2008 | 20 | 122565 | 0 | 2008_09_10 | 45.2553 | Bituminous Mix | -93.6979 | SPWEB440B - FHWA (E*), 30% RAP wear, PG 58-28. DURING PAVING | FHWA Mobile Lab | 09/10/2008 | 5 | 7 | 152.4 | 101.6 | 21.1 | 10 | 3.9 | 28.6
2008BM105 | 20-D-2008 | 20 | 122565 | 0 | 2008_09_10 | 45.2553 | Bituminous Mix | -93.6979 | SPWEB440B - FHWA (E*), 30% RAP wear, PG 58-28. DURING PAVING | FHWA Mobile Lab | 09/10/2008 | 5 | 7 | 152.4 | 101.6 | 21.1 | 5 | 3.2 | 30.1
2008BM105 | 20-D-2008 | 20 | 122565 | 0 | 2008_09_10 | 45.2553 | Bituminous Mix | -93.6979 | SPWEB440B - FHWA (E*), 30% RAP wear, PG 58-28. DURING PAVING | FHWA Mobile Lab | 09/10/2008 | 5 | 7 | 152.4 | 101.6 | 21.1 | 1 | 1.8 | 33.6
2008BM105 | 20-D-2008 | 20 | 122565 | 0 | 2008_09_10 | 45.2553 | Bituminous Mix | -93.6979 | SPWEB440B - FHWA (E*), 30% RAP wear, PG 58-28. DURING PAVING | FHWA Mobile Lab | 09/10/2008 | 5 | 7 | 152.4 | 101.6 | 21.1 | 0.5 | 1.4 | 34
2008BM105 | 20-D-2008 | 20 | 122565 | 0 | 2008_09_10 | 45.2553 | Bituminous Mix | -93.6979 | SPWEB440B - FHWA (E*), 30% RAP wear, PG 58-28. DURING PAVING | FHWA Mobile Lab | 09/10/2008 | 5 | 7 | 152.4 | 101.6 | 21.1 | 0.1 | 0.7 | 34.8
2008BM105 | 20-D-2008 | 20 | 122565 | 0 | 2008_09_10 | 45.2553 | Bituminous Mix | -93.6979 | SPWEB440B - FHWA (E*), 30% RAP wear, PG 58-28. DURING PAVING | FHWA Mobile Lab | 09/10/2008 | 5 | 7 | 152.4 | 101.6 | 37.8 | 25 | 1.4 | 35.5
2108BM038 | 21-D-2008 | 21 | 123142.5 | 0 | 2008_09_05 | 45.2543 | Bituminous Mix | -93.6962 | SPNWB430B Sp, 30% fractionated RAP non-wear, PG 58-28 - sent to Maplewood Lab for TSR, E* testing. DURING PAVING | Maplewood Lab | 03/24/2010 | A | 6.6 | 150.8 | 101.3 | -10.1 | 10 | 22.9 | 6.4
2108BM038 | 21-D-2008 | 21 | 123142.5 | 0 | 2008_09_05 | 45.2543 | Bituminous Mix | -93.6962 | SPNWB430B Sp, 30% fractionated RAP non-wear, PG 58-28 - sent to Maplewood Lab for TSR, E* testing. DURING PAVING | Maplewood Lab | 03/24/2010 | A | 6.6 | 150.8 | 101.3 | -9.6 | 5 | 21.5 | 7.2
2108BM038 | 21-D-2008 | 21 | 123142.5 | 0 | 2008_09_05 | 45.2543 | Bituminous Mix | -93.6962 | SPNWB430B Sp, 30% fractionated RAP non-wear, PG 58-28 - sent to Maplewood Lab for TSR, E* testing. DURING PAVING | Maplewood Lab | 03/24/2010 | A | 6.6 | 150.8 | 101.3 | -10.2 | 1 | 19.1 | 8.8
2108BM111 | 21-D-2008 | 21 | 123142.5 | 0 | 2008_09_05 | 45.2543 | Bituminous Mix | -93.6962 | SPNWB430B Sp - FHWA (E*), 30% fractionated RAP non-wear, PG 58-28. DURING PAVING | FHWA Mobile Lab | 09/05/2008 | 2 | 7 | 152.4 | 101.6 | 4.4 | 10 | 10.8 | 15.5
2108BM111 | 21-D-2008 | 21 | 123142.5 | 0 | 2008_09_05 | 45.2543 | Bituminous Mix | -93.6962 | SPNWB430B Sp - FHWA (E*), 30% fractionated RAP non-wear, PG 58-28. DURING PAVING | FHWA Mobile Lab | 09/05/2008 | 2 | 7 | 152.4 | 101.6 | 4.4 | 5 | 9.5 | 17.1
2108BM111 | 21-D-2008 | 21 | 123142.5 | 0 | 2008_09_05 | 45.2543 | Bituminous Mix | -93.6962 | SPNWB430B Sp - FHWA (E*), 30% fractionated RAP non-wear, PG 58-28. DURING PAVING | FHWA Mobile Lab | 09/05/2008 | 2 | 7 | 152.4 | 101.6 | 4.4 | 1 | 6.8 | 21.4
2108BM111 | 21-D-2008 | 21 | 123142.5 | 0 | 2008_09_05 | 45.2543 | Bituminous Mix | -93.6962 | SPNWB430B Sp - FHWA (E*), 30% fractionated RAP non-wear, PG 58-28. DURING PAVING | FHWA Mobile Lab | 09/05/2008 | 2 | 7 | 152.4 | 101.6 | 4.4 | 0.5 | 5.8 | 23.2
2108BM111 | 21-D-2008 | 21 | 123142.5 | 0 | 2008_09_05 | 45.2543 | Bituminous Mix | -93.6962 | SPNWB430B Sp - FHWA (E*), 30% fractionated RAP non-wear, PG 58-28. DURING PAVING | FHWA Mobile Lab | 09/05/2008 | 2 | 7 | 152.4 | 101.6 | 4.4 | 0.1 | 3.7 | 28
2108BM111 | 21-D-2008 | 21 | 123142.5 | 0 | 2008_09_05 | 45.2543 | Bituminous Mix | -93.6962 | SPNWB430B Sp - FHWA (E*), 30% fractionated RAP non-wear, PG 58-28. DURING PAVING | FHWA Mobile Lab | 09/05/2008 | 2 | 7 | 152.4 | 101.6 | 21.1 | 25 | 4.3 | 29.6
2108BM111 | 21-D-2008 | 21 | 123142.5 | 0 | 2008_09_05 | 45.2543 | Bituminous Mix | -93.6962 | SPNWB430B Sp - FHWA (E*), 30% fractionated RAP non-wear, PG 58-28. DURING PAVING | FHWA Mobile Lab | 09/05/2008 | 2 | 7 | 152.4 | 101.6 | 21.1 | 10 | 3.2 | 32.3
2108BM111 | 21-D-2008 | 21 | 123142.5 | 0 | 2008_09_05 | 45.2543 | Bituminous Mix | -93.6962 | SPNWB430B Sp - FHWA (E*), 30% fractionated RAP non-wear, PG 58-28. DURING PAVING | FHWA Mobile Lab | 09/05/2008 | 2 | 7 | 152.4 | 101.6 | 21.1 | 5 | 2.5 | 33.8
2108BM111 | 21-D-2008 | 21 | 123142.5 | 0 | 2008_09_05 | 45.2543 | Bituminous Mix | -93.6962 | SPNWB430B Sp - FHWA (E*), 30% fractionated RAP non-wear, PG 58-28. DURING PAVING | FHWA Mobile Lab | 09/05/2008 | 2 | 7 | 152.4 | 101.6 | 21.1 | 1 | 1.3 | 36.4
2108BM111 | 21-D-2008 | 21 | 123142.5 | 0 | 2008_09_05 | 45.2543 | Bituminous Mix | -93.6962 | SPNWB430B Sp - FHWA (E*), 30% fractionated RAP non-wear, PG 58-28. DURING PAVING | FHWA Mobile Lab | 09/05/2008 | 2 | 7 | 152.4 | 101.6 | 21.1 | 0.5 | 1 | 36.3
2108BM111 | 21-D-2008 | 21 | 123142.5 | 0 | 2008_09_05 | 45.2543 | Bituminous Mix | -93.6962 | SPNWB430B Sp - FHWA (E*), 30% fractionated RAP non-wear, PG 58-28. DURING PAVING | FHWA Mobile Lab | 09/05/2008 | 2 | 7 | 152.4 | 101.6 | 21.1 | 0.1 | 0.5 | 35.6
2102BC007 | 21-P-1990 | 21 | 123405 | 6 | 2002_08_07 | 45.2539 | Bituminous Core | -93.6953 | Dynamic modulus, bulk specific gravity, air voids testing at University of Minnesota.. | University of Minnesota | 08/20/2002 | 7 | 4.7 | 163.18 | 100.17 | 4 | 0 | 1.7 | 30.9
2102BC007 | 21-P-1990 | 21 | 123405 | 6 | 2002_08_07 | 45.2539 | Bituminous Core | -93.6953 | Dynamic modulus, bulk specific gravity, air voids testing at University of Minnesota.. | University of Minnesota | 08/20/2002 | 7 | 4.7 | 163.18 | 100.17 | 4 | 0.1 | 3.4 | 22.9
2102BC007 | 21-P-1990 | 21 | 123405 | 6 | 2002_08_07 | 45.2539 | Bituminous Core | -93.6953 | Dynamic modulus, bulk specific gravity, air voids testing at University of Minnesota.. | University of Minnesota | 08/20/2002 | 7 | 4.7 | 163.18 | 100.17 | 4 | 1 | 5.9 | 18.1
2102BC007 | 21-P-1990 | 21 | 123405 | 6 | 2002_08_07 | 45.2539 | Bituminous Core | -93.6953 | Dynamic modulus, bulk specific gravity, air voids testing at University of Minnesota.. | University of Minnesota | 08/20/2002 | 7 | 4.7 | 163.18 | 100.17 | 4 | 10 | 16.9 | 11.3
2102BC007 | 21-P-1990 | 21 | 123405 | 6 | 2002_08_07 | 45.2539 | Bituminous Core | -93.6953 | Dynamic modulus, bulk specific gravity, air voids testing at University of Minnesota.. | University of Minnesota | 08/20/2002 | 7 | 4.7 | 163.18 | 100.17 | 4 | 25 | 17.7 | 11.4
2102BC007 | 21-P-1990 | 21 | 123405 | 6 | 2002_08_07 | 45.2539 | Bituminous Core | -93.6953 | Dynamic modulus, bulk specific gravity, air voids testing at University of Minnesota.. | University of Minnesota | 08/20/2002 | 7 | 4.7 | 163.18 | 100.17 | -10 | 0 | 12.9 | 16.9
2102BC007 | 21-P-1990 | 21 | 123405 | 6 | 2002_08_07 | 45.2539 | Bituminous Core | -93.6953 | Dynamic modulus, bulk specific gravity, air voids testing at University of Minnesota.. | University of Minnesota | 08/20/2002 | 7 | 4.7 | 163.18 | 100.17 | -10 | 0.1 | 19.6 | 11.4
2102BC007 | 21-P-1990 | 21 | 123405 | 6 | 2002_08_07 | 45.2539 | Bituminous Core | -93.6953 | Dynamic modulus, bulk specific gravity, air voids testing at University of Minnesota.. | University of Minnesota | 08/20/2002 | 7 | 4.7 | 163.18 | 100.17 | -10 | 1 | 23.4 | 8.4
2102BC007 | 21-P-1990 | 21 | 123405 | 6 | 2002_08_07 | 45.2539 | Bituminous Core | -93.6953 | Dynamic modulus, bulk specific gravity, air voids testing at University of Minnesota.. | University of Minnesota | 08/20/2002 | 7 | 4.7 | 163.18 | 100.17 | -10 | 10 | 26.3 | 5.5
2102BC007 | 21-P-1990 | 21 | 123405 | 6 | 2002_08_07 | 45.2539 | Bituminous Core | -93.6953 | Dynamic modulus, bulk specific gravity, air voids testing at University of Minnesota.. | University of Minnesota | 08/20/2002 | 7 | 4.7 | 163.18 | 100.17 | -10 | 25 | 26 | 6.7
2102BC007 | 21-P-1990 | 21 | 123405 | 6 | 2002_08_07 | 45.2539 | Bituminous Core | -93.6953 | Dynamic modulus, bulk specific gravity, air voids testing at University of Minnesota.. | University of Minnesota | 08/20/2002 | 7 | 4.7 | 163.18 | 100.17 | -20 | 0 | 20.4 | 11
2102BC007 | 21-P-1990 | 21 | 123405 | 6 | 2002_08_07 | 45.2539 | Bituminous Core | -93.6953 | Dynamic modulus, bulk specific gravity, air voids testing at University of Minnesota.. | University of Minnesota | 08/20/2002 | 7 | 4.7 | 163.18 | 100.17 | -20 | 0.1 | 27.8 | 7.2
2102BC007 | 21-P-1990 | 21 | 123405 | 6 | 2002_08_07 | 45.2539 | Bituminous Core | -93.6953 | Dynamic modulus, bulk specific gravity, air voids testing at University of Minnesota.. | University of Minnesota | 08/20/2002 | 7 | 4.7 | 163.18 | 100.17 | -20 | 1 | 34.9 | 5.8
2102BC008 | 21-P-1990 | 21 | 123407 | 6 | 2002_08_07 | 45.2539 | Bituminous Core | -93.6953 | Dynamic modulus, bulk specific gravity, air voids testing at University of Minnesota.. | University of Minnesota | 08/21/2002 | 8 | 4.3 | 159.86 | 100.6 | -20 | 25 | 10.4 | 6.2
2102BC008 | 21-P-1990 | 21 | 123407 | 6 | 2002_08_07 | 45.2539 | Bituminous Core | -93.6953 | Dynamic modulus, bulk specific gravity, air voids testing at University of Minnesota.. | University of Minnesota | 08/21/2002 | 8 | 4.3 | 159.86 | 100.6 | 54 | 0.1 | 0.1 | 24.8
2102BC008 | 21-P-1990 | 21 | 123407 | 6 | 2002_08_07 | 45.2539 | Bituminous Core | -93.6953 | Dynamic modulus, bulk specific gravity, air voids testing at University of Minnesota.. | University of Minnesota | 08/21/2002 | 8 | 4.3 | 159.86 | 100.6 | 54 | 10
2102BC008 | 21-P-1990 | 21 | 123407 | 6 | 2002_08_07 | 45.2539 | Bituminous Core | -93.6953 | Dynamic modulus, bulk specific gravity, air voids testing at University of Minnesota.. | University of Minnesota | 08/21/2002 | 8 | 4.3 | 159.86 | 100.6 | 54 | 25 | 0.1
2102BC008 | 21-P-1990 | 21 | 123407 | 6 | 2002_08_07 | 45.2539 | Bituminous Core | -93.6953 | Dynamic modulus, bulk specific gravity, air voids testing at University of Minnesota.. | University of Minnesota | 08/21/2002 | 8 | 4.3 | 159.86 | 100.6 | 40 | 0 | 0.1 | 41.7
2102BC008 | 21-P-1990 | 21 | 123407 | 6 | 2002_08_07 | 45.2539 | Bituminous Core | -93.6953 | Dynamic modulus, bulk specific gravity, air voids testing at University of Minnesota.. | University of Minnesota | 08/21/2002 | 8 | 4.3 | 159.86 | 100.6 | 40 | 0.1 | 0.1 | 39.3
2102BC008 | 21-P-1990 | 21 | 123407 | 6 | 2002_08_07 | 45.2539 | Bituminous Core | -93.6953 | Dynamic modulus, bulk specific gravity, air voids testing at University of Minnesota.. | University of Minnesota | 08/21/2002 | 8 | 4.3 | 159.86 | 100.6 | 40 | 1 | 0.3 | 34.9
2102BC008 | 21-P-1990 | 21 | 123407 | 6 | 2002_08_07 | 45.2539 | Bituminous Core | -93.6953 | Dynamic modulus, bulk specific gravity, air voids testing at University of Minnesota.. | University of Minnesota | 08/21/2002 | 8 | 4.3 | 159.86 | 100.6 | 40 | 10
2102BC008 | 21-P-1990 | 21 | 123407 | 6 | 2002_08_07 | 45.2539 | Bituminous Core | -93.6953 | Dynamic modulus, bulk specific gravity, air voids testing at University of Minnesota.. | University of Minnesota | 08/21/2002 | 8 | 4.3 | 159.86 | 100.6 | 40 | 25 | 0.9 | 28.5
2102BC008 | 21-P-1990 | 21 | 123407 | 6 | 2002_08_07 | 45.2539 | Bituminous Core | -93.6953 | Dynamic modulus, bulk specific gravity, air voids testing at University of Minnesota.. | University of Minnesota | 08/21/2002 | 8 | 4.3 | 159.86 | 100.6 | 20 | 0 | 0.2 | 48.3
2102BC008 | 21-P-1990 | 21 | 123407 | 6 | 2002_08_07 | 45.2539 | Bituminous Core | -93.6953 | Dynamic modulus, bulk specific gravity, air voids testing at University of Minnesota.. | University of Minnesota | 08/21/2002 | 8 | 4.3 | 159.86 | 100.6 | 20 | 0.1 | 0.5 | 47.4
2102BC008 | 21-P-1990 | 21 | 123407 | 6 | 2002_08_07 | 45.2539 | Bituminous Core | -93.6953 | Dynamic modulus, bulk specific gravity, air voids testing at University of Minnesota.. | University of Minnesota | 08/21/2002 | 8 | 4.3 | 159.86 | 100.6 | 20 | 1 | 1.3 | 35.1
2102BC008 | 21-P-1990 | 21 | 123407 | 6 | 2002_08_07 | 45.2539 | Bituminous Core | -93.6953 | Dynamic modulus, bulk specific gravity, air voids testing at University of Minnesota.. | University of Minnesota | 08/21/2002 | 8 | 4.3 | 159.86 | 100.6 | 20 | 10 |  | 30.7
2102BC008 | 21-P-1990 | 21 | 123407 | 6 | 2002_08_07 | 45.2539 | Bituminous Core | -93.6953 | Dynamic modulus, bulk specific gravity, air voids testing at University of Minnesota.. | University of Minnesota | 08/21/2002 | 8 | 4.3 | 159.86 | 100.6 | 20 | 25 | 2.5
2102BC008 | 21-P-1990 | 21 | 123407 | 6 | 2002_08_07 | 45.2539 | Bituminous Core | -93.6953 | Dynamic modulus, bulk specific gravity, air voids testing at University of Minnesota.. | University of Minnesota | 08/21/2002 | 8 | 4.3 | 159.86 | 100.6 | 4 | 0 | 1.7 | 31.4
2102BC008 | 21-P-1990 | 21 | 123407 | 6 | 2002_08_07 | 45.2539 | Bituminous Core | -93.6953 | Dynamic modulus, bulk specific gravity, air voids testing at University of Minnesota.. | University of Minnesota | 08/21/2002 | 8 | 4.3 | 159.86 | 100.6 | 4 | 0.1 | 3.2 | 24.8
2102BC008 | 21-P-1990 | 21 | 123407 | 6 | 2002_08_07 | 45.2539 | Bituminous Core | -93.6953 | Dynamic modulus, bulk specific gravity, air voids testing at University of Minnesota.. | University of Minnesota | 08/21/2002 | 8 | 4.3 | 159.86 | 100.6 | 4 | 1 | 5.4 | 18.9
2102BC008 | 21-P-1990 | 21 | 123407 | 6 | 2002_08_07 | 45.2539 | Bituminous Core | -93.6953 | Dynamic modulus, bulk specific gravity, air voids testing at University of Minnesota.. | University of Minnesota | 08/21/2002 | 8 | 4.3 | 159.86 | 100.6 | 4 | 10 | 7.5 | 13.8
2102BC008 | 21-P-1990 | 21 | 123407 | 6 | 2002_08_07 | 45.2539 | Bituminous Core | -93.6953 | Dynamic modulus, bulk specific gravity, air voids testing at University of Minnesota.. | University of Minnesota | 08/21/2002 | 8 | 4.3 | 159.86 | 100.6 | 4 | 25 | 8.5 | 13.3
2102BC008 | 21-P-1990 | 21 | 123407 | 6 | 2002_08_07 | 45.2539 | Bituminous Core | -93.6953 | Dynamic modulus, bulk specific gravity, air voids testing at University of Minnesota.. | University of Minnesota | 08/21/2002 | 8 | 4.3 | 159.86 | 100.6 | -10 | 0 | 5.9 | 16.2
2102BC008 | 21-P-1990 | 21 | 123407 | 6 | 2002_08_07 | 45.2539 | Bituminous Core | -93.6953 | Dynamic modulus, bulk specific gravity, air voids testing at University of Minnesota.. | University of Minnesota | 08/21/2002 | 8 | 4.3 | 159.86 | 100.6 | -10 | 0.1 | 7.1 | 10.3
2102BC008 | 21-P-1990 | 21 | 123407 | 6 | 2002_08_07 | 45.2539 | Bituminous Core | -93.6953 | Dynamic modulus, bulk specific gravity, air voids testing at University of Minnesota.. | University of Minnesota | 08/21/2002 | 8 | 4.3 | 159.86 | 100.6 | -10 | 1 | 9.7 | 8.1
2102BC008 | 21-P-1990 | 21 | 123407 | 6 | 2002_08_07 | 45.2539 | Bituminous Core | -93.6953 | Dynamic modulus, bulk specific gravity, air voids testing at University of Minnesota.. | University of Minnesota | 08/21/2002 | 8 | 4.3 | 159.86 | 100.6 | -10 | 10 | 11.8 | 6.7
2102BC008 | 21-P-1990 | 21 | 123407 | 6 | 2002_08_07 | 45.2539 | Bituminous Core | -93.6953 | Dynamic modulus, bulk specific gravity, air voids testing at University of Minnesota.. | University of Minnesota | 08/21/2002 | 8 | 4.3 | 159.86 | 100.6 | -10 | 25 | 12.3 | 7.3
2102BC008 | 21-P-1990 | 21 | 123407 | 6 | 2002_08_07 | 45.2539 | Bituminous Core | -93.6953 | Dynamic modulus, bulk specific gravity, air voids testing at University of Minnesota.. | University of Minnesota | 08/21/2002 | 8 | 4.3 | 159.86 | 100.6 | -20 | 0 | 7.4 | 11.2
2102BC008 | 21-P-1990 | 21 | 123407 | 6 | 2002_08_07 | 45.2539 | Bituminous Core | -93.6953 | Dynamic modulus, bulk specific gravity, air voids testing at University of Minnesota.. | University of Minnesota | 08/21/2002 | 8 | 4.3 | 159.86 | 100.6 | -20 | 0.1 | 8.1 | 8.4
2102BC008 | 21-P-1990 | 21 | 123407 | 6 | 2002_08_07 | 45.2539 | Bituminous Core | -93.6953 | Dynamic modulus, bulk specific gravity, air voids testing at University of Minnesota.. | University of Minnesota | 08/21/2002 | 8 | 4.3 | 159.86 | 100.6 | -20 | 1 | 9.1 | 6.1
2102BC008 | 21-P-1990 | 21 | 123407 | 6 | 2002_08_07 | 45.2539 | Bituminous Core | -93.6953 | Dynamic modulus, bulk specific gravity, air voids testing at University of Minnesota.. | University of Minnesota | 08/21/2002 | 8 | 4.3 | 159.86 | 100.6 | -20 | 10 | 9.8 | 5.2
2102BC008 | 21-P-1990 | 21 | 123407 | 6 | 2002_08_07 | 45.2539 | Bituminous Core | -93.6953 | Dynamic modulus, bulk specific gravity, air voids testing at University of Minnesota.. | University of Minnesota | 08/21/2002 | 8 | 4.3 | 159.86 | 100.6 | 54 | 1 | 0.1 | 19.3
2108BM111 | 21-D-2008 | 21 | 123142.5 | 0 | 2008_09_05 | 45.2543 | Bituminous Mix | -93.6962 | SPNWB430B Sp - FHWA (E*), 30% fractionated RAP non-wear, PG 58-28. DURING PAVING | FHWA Mobile Lab | 09/05/2008 | 11 | 7 | 152.4 | 101.6 | 54.4 | 0.1 | 0
2108BM111 | 21-D-2008 | 21 | 123142.5 | 0 | 2008_09_05 | 45.2543 | Bituminous Mix | -93.6962 | SPNWB430B Sp - FHWA (E*), 30% fractionated RAP non-wear, PG 58-28. DURING PAVING | FHWA Mobile Lab | 09/05/2008 | 13 | 7 | 152.4 | 101.6 | 54.4 | 25 | 0.2
2108BM111 | 21-D-2008 | 21 | 123142.5 | 0 | 2008_09_05 | 45.2543 | Bituminous Mix | -93.6962 | SPNWB430B Sp - FHWA (E*), 30% fractionated RAP non-wear, PG 58-28. DURING PAVING | FHWA Mobile Lab | 09/05/2008 | 13 | 7 | 152.4 | 101.6 | 54.4 | 10 | 0.1
2108BM111 | 21-D-2008 | 21 | 123142.5 | 0 | 2008_09_05 | 45.2543 | Bituminous Mix | -93.6962 | SPNWB430B Sp - FHWA (E*), 30% fractionated RAP non-wear, PG 58-28. DURING PAVING | FHWA Mobile Lab | 09/05/2008 | 13 | 7 | 152.4 | 101.6 | 54.4 | 5 | 0.1
2108BM111 | 21-D-2008 | 21 | 123142.5 | 0 | 2008_09_05 | 45.2543 | Bituminous Mix | -93.6962 | SPNWB430B Sp - FHWA (E*), 30% fractionated RAP non-wear, PG 58-28. DURING PAVING | FHWA Mobile Lab | 09/05/2008 | 13 | 7 | 152.4 | 101.6 | 54.4 | 1 | 0.1
2108BM111 | 21-D-2008 | 21 | 123142.5 | 0 | 2008_09_05 | 45.2543 | Bituminous Mix | -93.6962 | SPNWB430B Sp - FHWA (E*), 30% fractionated RAP non-wear, PG 58-28. DURING PAVING | FHWA Mobile Lab | 09/05/2008 | 13 | 7 | 152.4 | 101.6 | 54.4 | 0.5 | 0.1
2108BM111 | 21-D-2008 | 21 | 123142.5 | 0 | 2008_09_05 | 45.2543 | Bituminous Mix | -93.6962 | SPNWB430B Sp - FHWA (E*), 30% fractionated RAP non-wear, PG 58-28. DURING PAVING | FHWA Mobile Lab | 09/05/2008 | 13 | 7 | 152.4 | 101.6 | 54.4 | 0.1 | 0.1
2108BM111 | 21-D-2008 | 21 | 123142.5 | 0 | 2008_09_05 | 45.2543 | Bituminous Mix | -93.6962 | SPNWB430B Sp - FHWA (E*), 30% fractionated RAP non-wear, PG 58-28. DURING PAVING | FHWA Mobile Lab | 09/05/2008 | 16 | 7 | 152.4 | 101.6 | 54.4 | 25 | 0.2
2108BM111 | 21-D-2008 | 21 | 123142.5 | 0 | 2008_09_05 | 45.2543 | Bituminous Mix | -93.6962 | SPNWB430B Sp - FHWA (E*), 30% fractionated RAP non-wear, PG 58-28. DURING PAVING | FHWA Mobile Lab | 09/05/2008 | 16 | 7 | 152.4 | 101.6 | 54.4 | 10 | 0.1
2108BM111 | 21-D-2008 | 21 | 123142.5 | 0 | 2008_09_05 | 45.2543 | Bituminous Mix | -93.6962 | SPNWB430B Sp - FHWA (E*), 30% fractionated RAP non-wear, PG 58-28. DURING PAVING | FHWA Mobile Lab | 09/05/2008 | 16 | 7 | 152.4 | 101.6 | 54.4 | 5 | 0.1
2108BM111 | 21-D-2008 | 21 | 123142.5 | 0 | 2008_09_05 | 45.2543 | Bituminous Mix | -93.6962 | SPNWB430B Sp - FHWA (E*), 30% fractionated RAP non-wear, PG 58-28. DURING PAVING | FHWA Mobile Lab | 09/05/2008 | 16 | 7 | 152.4 | 101.6 | 54.4 | 1 | 0.1
2108BM111 | 21-D-2008 | 21 | 123142.5 | 0 | 2008_09_05 | 45.2543 | Bituminous Mix | -93.6962 | SPNWB430B Sp - FHWA (E*), 30% fractionated RAP non-wear, PG 58-28. DURING PAVING | FHWA Mobile Lab | 09/05/2008 | 16 | 7 | 152.4 | 101.6 | 54.4 | 0.5 | 0.1
2108BM111 | 21-D-2008 | 21 | 123142.5 | 0 | 2008_09_05 | 45.2543 | Bituminous Mix | -93.6962 | SPNWB430B Sp - FHWA (E*), 30% fractionated RAP non-wear, PG 58-28. DURING PAVING | FHWA Mobile Lab | 09/05/2008 | 16 | 7 | 152.4 | 101.6 | 54.4 | 0.1 | 0
2108BM111 | 21-D-2008 | 21 | 123142.5 | 0 | 2008_09_05 | 45.2543 | Bituminous Mix | -93.6962 | SPNWB430B Sp - FHWA (E*), 30% fractionated RAP non-wear, PG 58-28. DURING PAVING | FHWA Mobile Lab | 09/05/2008 | 2 | 7 | 152.4 | 101.6 | 4.4 | 25 | 12.4 | 13.6
2108BM111 | 21-D-2008 | 21 | 123142.5 | 0 | 2008_09_05 | 45.2543 | Bituminous Mix | -93.6962 | SPNWB430B Sp - FHWA (E*), 30% fractionated RAP non-wear, PG 58-28. DURING PAVING | FHWA Mobile Lab | 09/05/2008 | 8 | 7 | 152.4 | 101.6 | 21.1 | 0.1 | 0.4 | 36.2
2108BM111 | 21-D-2008 | 21 | 123142.5 | 0 | 2008_09_05 | 45.2543 | Bituminous Mix | -93.6962 | SPNWB430B Sp - FHWA (E*), 30% fractionated RAP non-wear, PG 58-28. DURING PAVING | FHWA Mobile Lab | 09/05/2008 | 8 | 7 | 152.4 | 101.6 | 37.8 | 25 | 0.9 | 35.9
2108BM111 | 21-D-2008 | 21 | 123142.5 | 0 | 2008_09_05 | 45.2543 | Bituminous Mix | -93.6962 | SPNWB430B Sp - FHWA (E*), 30% fractionated RAP non-wear, PG 58-28. DURING PAVING | FHWA Mobile Lab | 09/05/2008 | 8 | 7 | 152.4 | 101.6 | 37.8 | 10 | 0.5 | 38.6
2108BM038 | 21-D-2008 | 21 | 123142.5 | 0 | 2008_09_05 | 45.2543 | Bituminous Mix | -93.6962 | SPNWB430B Sp, 30% fractionated RAP non-wear, PG 58-28 - sent to Maplewood Lab for TSR, E* testing. DURING PAVING | Maplewood Lab | 03/29/2010 | A | 6.6 | 150.8 | 101.3 | 20.7 | 5 | 4.7 | 26.6
2108BM038 | 21-D-2008 | 21 | 123142.5 | 0 | 2008_09_05 | 45.2543 | Bituminous Mix | -93.6962 | SPNWB430B Sp, 30% fractionated RAP non-wear, PG 58-28 - sent to Maplewood Lab for TSR, E* testing. DURING PAVING | Maplewood Lab | 03/29/2010 | A | 6.6 | 150.8 | 101.3 | 20.7 | 1 | 2.8 | 31.6
2108BM038 | 21-D-2008 | 21 | 123142.5 | 0 | 2008_09_05 | 45.2543 | Bituminous Mix | -93.6962 | SPNWB430B Sp, 30% fractionated RAP non-wear, PG 58-28 - sent to Maplewood Lab for TSR, E* testing. DURING PAVING | Maplewood Lab | 03/29/2010 | A | 6.6 | 150.8 | 101.3 | 20.8 | 0.5 | 2.2 | 33.4
2108BM038 | 21-D-2008 | 21 | 123142.5 | 0 | 2008_09_05 | 45.2543 | Bituminous Mix | -93.6962 | SPNWB430B Sp, 30% fractionated RAP non-wear, PG 58-28 - sent to Maplewood Lab for TSR, E* testing. DURING PAVING | Maplewood Lab | 03/29/2010 | A | 6.6 | 150.8 | 101.3 | 20.7 | 0.1 | 1.2 | 34.6
2108BM038 | 21-D-2008 | 21 | 123142.5 | 0 | 2008_09_05 | 45.2543 | Bituminous Mix | -93.6962 | SPNWB430B Sp, 30% fractionated RAP non-wear, PG 58-28 - sent to Maplewood Lab for TSR, E* testing. DURING PAVING | Maplewood Lab | 03/30/2010 | A | 6.6 | 150.8 | 101.3 | 37.5 | 25 | 2.7 | 26.2
2108BM038 | 21-D-2008 | 21 | 123142.5 | 0 | 2008_09_05 | 45.2543 | Bituminous Mix | -93.6962 | SPNWB430B Sp, 30% fractionated RAP non-wear, PG 58-28 - sent to Maplewood Lab for TSR, E* testing. DURING PAVING | Maplewood Lab | 03/30/2010 | A | 6.6 | 150.8 | 101.3 | 37.7 | 10 | 1.6 | 30.1
2108BM038 | 21-D-2008 | 21 | 123142.5 | 0 | 2008_09_05 | 45.2543 | Bituminous Mix | -93.6962 | SPNWB430B Sp, 30% fractionated RAP non-wear, PG 58-28 - sent to Maplewood Lab for TSR, E* testing. DURING PAVING | Maplewood Lab | 03/30/2010 | A | 6.6 | 150.8 | 101.3 | 37.8 | 5 | 1.1 | 31.5
2108BM038 | 21-D-2008 | 21 | 123142.5 | 0 | 2008_09_05 | 45.2543 | Bituminous Mix | -93.6962 | SPNWB430B Sp, 30% fractionated RAP non-wear, PG 58-28 - sent to Maplewood Lab for TSR, E* testing. DURING PAVING | Maplewood Lab | 03/30/2010 | A | 6.6 | 150.8 | 101.3 | 38 | 1 | 0.5 | 30.8
2108BM038 | 21-D-2008 | 21 | 123142.5 | 0 | 2008_09_05 | 45.2543 | Bituminous Mix | -93.6962 | SPNWB430B Sp, 30% fractionated RAP non-wear, PG 58-28 - sent to Maplewood Lab for TSR, E* testing. DURING PAVING | Maplewood Lab | 03/30/2010 | A | 6.6 | 150.8 | 101.3 | 38.2 | 0.5 | 0.4 | 28.8
2108BM038 | 21-D-2008 | 21 | 123142.5 | 0 | 2008_09_05 | 45.2543 | Bituminous Mix | -93.6962 | SPNWB430B Sp, 30% fractionated RAP non-wear, PG 58-28 - sent to Maplewood Lab for TSR, E* testing. DURING PAVING | Maplewood Lab | 03/30/2010 | A | 6.6 | 150.8 | 101.3 | 37.9 | 0.1 | 0.3 | 21.5
2108BM038 | 21-D-2008 | 21 | 123142.5 | 0 | 2008_09_05 | 45.2543 | Bituminous Mix | -93.6962 | SPNWB430B Sp, 30% fractionated RAP non-wear, PG 58-28 - sent to Maplewood Lab for TSR, E* testing. DURING PAVING | Maplewood Lab | 03/31/2010 | A | 6.6 | 150.8 | 101.3 | 54.3 | 25 | 0.7 | 28
2108BM038 | 21-D-2008 | 21 | 123142.5 | 0 | 2008_09_05 | 45.2543 | Bituminous Mix | -93.6962 | SPNWB430B Sp, 30% fractionated RAP non-wear, PG 58-28 - sent to Maplewood Lab for TSR, E* testing. DURING PAVING | Maplewood Lab | 03/31/2010 | A | 6.6 | 150.8 | 101.3 | 53.9 | 10 | 0.4 | 29.3
2108BM038 | 21-D-2008 | 21 | 123142.5 | 0 | 2008_09_05 | 45.2543 | Bituminous Mix | -93.6962 | SPNWB430B Sp, 30% fractionated RAP non-wear, PG 58-28 - sent to Maplewood Lab for TSR, E* testing. DURING PAVING | Maplewood Lab | 03/31/2010 | A | 6.6 | 150.8 | 101.3 | 54.4 | 5 | 0.3 | 26.1
2108BM038 | 21-D-2008 | 21 | 123142.5 | 0 | 2008_09_05 | 45.2543 | Bituminous Mix | -93.6962 | SPNWB430B Sp, 30% fractionated RAP non-wear, PG 58-28 - sent to Maplewood Lab for TSR, E* testing. DURING PAVING | Maplewood Lab | 03/31/2010 | A | 6.6 | 150.8 | 101.3 | 54.7 | 1 | 0.2 | 19.9
2108BM038 | 21-D-2008 | 21 | 123142.5 | 0 | 2008_09_05 | 45.2543 | Bituminous Mix | -93.6962 | SPNWB430B Sp, 30% fractionated RAP non-wear, PG 58-28 - sent to Maplewood Lab for TSR, E* testing. DURING PAVING | Maplewood Lab | 03/31/2010 | A | 6.6 | 150.8 | 101.3 | 54.8 | 0.5 | 0.2 | 18.6
2108BM038 | 21-D-2008 | 21 | 123142.5 | 0 | 2008_09_05 | 45.2543 | Bituminous Mix | -93.6962 | SPNWB430B Sp, 30% fractionated RAP non-wear, PG 58-28 - sent to Maplewood Lab for TSR, E* testing. DURING PAVING | Maplewood Lab | 03/31/2010 | A | 6.6 | 150.8 | 101.3 | 54.4 | 0.1 | 0.2 | 13.4
2108BM038 | 21-D-2008 | 21 | 123142.5 | 0 | 2008_09_05 | 45.2543 | Bituminous Mix | -93.6962 | SPNWB430B Sp, 30% fractionated RAP non-wear, PG 58-28 - sent to Maplewood Lab for TSR, E* testing. DURING PAVING | Maplewood Lab | 04/22/2010 | B | 7.4 | 148.9 | 101.4 | -10.7 | 25 | 18.9 | 6.6
2108BM038 | 21-D-2008 | 21 | 123142.5 | 0 | 2008_09_05 | 45.2543 | Bituminous Mix | -93.6962 | SPNWB430B Sp, 30% fractionated RAP non-wear, PG 58-28 - sent to Maplewood Lab for TSR, E* testing. DURING PAVING | Maplewood Lab | 04/22/2010 | B | 7.4 | 148.9 | 101.4 | -9.9 | 10 | 15.9 | 9.7
2108BM038 | 21-D-2008 | 21 | 123142.5 | 0 | 2008_09_05 | 45.2543 | Bituminous Mix | -93.6962 | SPNWB430B Sp, 30% fractionated RAP non-wear, PG 58-28 - sent to Maplewood Lab for TSR, E* testing. DURING PAVING | Maplewood Lab | 04/22/2010 | B | 7.4 | 148.9 | 101.4 | -9.6 | 5 | 15.3 | 10
2108BM038 | 21-D-2008 | 21 | 123142.5 | 0 | 2008_09_05 | 45.2543 | Bituminous Mix | -93.6962 | SPNWB430B Sp, 30% fractionated RAP non-wear, PG 58-28 - sent to Maplewood Lab for TSR, E* testing. DURING PAVING | Maplewood Lab | 04/22/2010 | B | 7.4 | 148.9 | 101.4 | -10.1 | 1 | 13.1 | 12.5
2108BM038 | 21-D-2008 | 21 | 123142.5 | 0 | 2008_09_05 | 45.2543 | Bituminous Mix | -93.6962 | SPNWB430B Sp, 30% fractionated RAP non-wear, PG 58-28 - sent to Maplewood Lab for TSR, E* testing. DURING PAVING | Maplewood Lab | 04/22/2010 | B | 7.4 | 148.9 | 101.4 | -9.8 | 0.5 | 12.2 | 13.5
2108BM038 | 21-D-2008 | 21 | 123142.5 | 0 | 2008_09_05 | 45.2543 | Bituminous Mix | -93.6962 | SPNWB430B Sp, 30% fractionated RAP non-wear, PG 58-28 - sent to Maplewood Lab for TSR, E* testing. DURING PAVING | Maplewood Lab | 04/22/2010 | B | 7.4 | 148.9 | 101.4 | -10.1 | 0.1 | 10.5 | 15.1
2108BM038 | 21-D-2008 | 21 | 123142.5 | 0 | 2008_09_05 | 45.2543 | Bituminous Mix | -93.6962 | SPNWB430B Sp, 30% fractionated RAP non-wear, PG 58-28 - sent to Maplewood Lab for TSR, E* testing. DURING PAVING | Maplewood Lab | 04/26/2010 | B | 7.4 | 148.9 | 101.4 | 4.7 | 25 | 12.2 | 12.5
2108BM038 | 21-D-2008 | 21 | 123142.5 | 0 | 2008_09_05 | 45.2543 | Bituminous Mix | -93.6962 | SPNWB430B Sp, 30% fractionated RAP non-wear, PG 58-28 - sent to Maplewood Lab for TSR, E* testing. DURING PAVING | Maplewood Lab | 04/26/2010 | B | 7.4 | 148.9 | 101.4 | 4.2 | 10 | 11.3 | 14.3
2108BM038 | 21-D-2008 | 21 | 123142.5 | 0 | 2008_09_05 | 45.2543 | Bituminous Mix | -93.6962 | SPNWB430B Sp, 30% fractionated RAP non-wear, PG 58-28 - sent to Maplewood Lab for TSR, E* testing. DURING PAVING | Maplewood Lab | 04/26/2010 | B | 7.4 | 148.9 | 101.4 | 4.4 | 5 | 10.2 | 16.1
2108BM038 | 21-D-2008 | 21 | 123142.5 | 0 | 2008_09_05 | 45.2543 | Bituminous Mix | -93.6962 | SPNWB430B Sp, 30% fractionated RAP non-wear, PG 58-28 - sent to Maplewood Lab for TSR, E* testing. DURING PAVING | Maplewood Lab | 04/26/2010 | B | 7.4 | 148.9 | 101.4 | 4.7 | 1 | 7.7 | 19.9
2108BM038 | 21-D-2008 | 21 | 123142.5 | 0 | 2008_09_05 | 45.2543 | Bituminous Mix | -93.6962 | SPNWB430B Sp, 30% fractionated RAP non-wear, PG 58-28 - sent to Maplewood Lab for TSR, E* testing. DURING PAVING | Maplewood Lab | 04/26/2010 | B | 7.4 | 148.9 | 101.4 | 4.5 | 0.5 | 6.7 | 21.4
2108BM038 | 21-D-2008 | 21 | 123142.5 | 0 | 2008_09_05 | 45.2543 | Bituminous Mix | -93.6962 | SPNWB430B Sp, 30% fractionated RAP non-wear, PG 58-28 - sent to Maplewood Lab for TSR, E* testing. DURING PAVING | Maplewood Lab | 04/26/2010 | B | 7.4 | 148.9 | 101.4 | 4.3 | 0.1 | 4.8 | 26.5
2108BM038 | 21-D-2008 | 21 | 123142.5 | 0 | 2008_09_05 | 45.2543 | Bituminous Mix | -93.6962 | SPNWB430B Sp, 30% fractionated RAP non-wear, PG 58-28 - sent to Maplewood Lab for TSR, E* testing. DURING PAVING | Maplewood Lab | 04/27/2010 | B | 7.4 | 148.9 | 101.4 | 20.9 | 25 | 7 | 15.1
2108BM038 | 21-D-2008 | 21 | 123142.5 | 0 | 2008_09_05 | 45.2543 | Bituminous Mix | -93.6962 | SPNWB430B Sp, 30% fractionated RAP non-wear, PG 58-28 - sent to Maplewood Lab for TSR, E* testing. DURING PAVING | Maplewood Lab | 04/27/2010 | B | 7.4 | 148.9 | 101.4 | 21.1 | 10 | 5.3 | 27.3
2108BM038 | 21-D-2008 | 21 | 123142.5 | 0 | 2008_09_05 | 45.2543 | Bituminous Mix | -93.6962 | SPNWB430B Sp, 30% fractionated RAP non-wear, PG 58-28 - sent to Maplewood Lab for TSR, E* testing. DURING PAVING | Maplewood Lab | 04/27/2010 | B | 7.4 | 148.9 | 101.4 | 21.2 | 5 | 4.3 | 29.8
2108BM038 | 21-D-2008 | 21 | 123142.5 | 0 | 2008_09_05 | 45.2543 | Bituminous Mix | -93.6962 | SPNWB430B Sp, 30% fractionated RAP non-wear, PG 58-28 - sent to Maplewood Lab for TSR, E* testing. DURING PAVING | Maplewood Lab | 04/27/2010 | B | 7.4 | 148.9 | 101.4 | 21.3 | 1 | 2.5 | 34.4
2108BM038 | 21-D-2008 | 21 | 123142.5 | 0 | 2008_09_05 | 45.2543 | Bituminous Mix | -93.6962 | SPNWB430B Sp, 30% fractionated RAP non-wear, PG 58-28 - sent to Maplewood Lab for TSR, E* testing. DURING PAVING | Maplewood Lab | 04/27/2010 | B | 7.4 | 148.9 | 101.4 | 20.8 | 0.5 | 1.9 | 35.7
2108BM038 | 21-D-2008 | 21 | 123142.5 | 0 | 2008_09_05 | 45.2543 | Bituminous Mix | -93.6962 | SPNWB430B Sp, 30% fractionated RAP non-wear, PG 58-28 - sent to Maplewood Lab for TSR, E* testing. DURING PAVING | Maplewood Lab | 04/27/2010 | B | 7.4 | 148.9 | 101.4 | 21.3 | 0.1 | 1 | 34.6
2108BM038 | 21-D-2008 | 21 | 123142.5 | 0 | 2008_09_05 | 45.2543 | Bituminous Mix | -93.6962 | SPNWB430B Sp, 30% fractionated RAP non-wear, PG 58-28 - sent to Maplewood Lab for TSR, E* testing. DURING PAVING | Maplewood Lab | 04/29/2010 | B | 7.4 | 148.9 | 101.4 | 37.8 | 25 | 2 | 32
2108BM038 | 21-D-2008 | 21 | 123142.5 | 0 | 2008_09_05 | 45.2543 | Bituminous Mix | -93.6962 | SPNWB430B Sp, 30% fractionated RAP non-wear, PG 58-28 - sent to Maplewood Lab for TSR, E* testing. DURING PAVING | Maplewood Lab | 04/29/2010 | B | 7.4 | 148.9 | 101.4 | 38.1 | 10 | 1.3 | 15.1
2108BM038 | 21-D-2008 | 21 | 123142.5 | 0 | 2008_09_05 | 45.2543 | Bituminous Mix | -93.6962 | SPNWB430B Sp, 30% fractionated RAP non-wear, PG 58-28 - sent to Maplewood Lab for TSR, E* testing. DURING PAVING | Maplewood Lab | 04/29/2010 | B | 7.4 | 148.9 | 101.4 | 38.1 | 5 | 1 | 34.4
2108BM038 | 21-D-2008 | 21 | 123142.5 | 0 | 2008_09_05 | 45.2543 | Bituminous Mix | -93.6962 | SPNWB430B Sp, 30% fractionated RAP non-wear, PG 58-28 - sent to Maplewood Lab for TSR, E* testing. DURING PAVING | Maplewood Lab | 04/29/2010 | B | 7.4 | 148.9 | 101.4 | 37.9 | 1 | 0.5 | 31.3
2108BM038 | 21-D-2008 | 21 | 123142.5 | 0 | 2008_09_05 | 45.2543 | Bituminous Mix | -93.6962 | SPNWB430B Sp, 30% fractionated RAP non-wear, PG 58-28 - sent to Maplewood Lab for TSR, E* testing. DURING PAVING | Maplewood Lab | 04/29/2010 | B | 7.4 | 148.9 | 101.4 | 37.9 | 0.5 | 0.4 | 29.2
2108BM038 | 21-D-2008 | 21 | 123142.5 | 0 | 2008_09_05 | 45.2543 | Bituminous Mix | -93.6962 | SPNWB430B Sp, 30% fractionated RAP non-wear, PG 58-28 - sent to Maplewood Lab for TSR, E* testing. DURING PAVING | Maplewood Lab | 04/29/2010 | B | 7.4 | 148.9 | 101.4 | 37.8 | 0.1 | 0.3 | 22.8
2108BM038 | 21-D-2008 | 21 | 123142.5 | 0 | 2008_09_05 | 45.2543 | Bituminous Mix | -93.6962 | SPNWB430B Sp, 30% fractionated RAP non-wear, PG 58-28 - sent to Maplewood Lab for TSR, E* testing. DURING PAVING | Maplewood Lab | 04/30/2010 | B | 7.4 | 148.9 | 101.4 | 54.1 | 25 | 0.7 | 27.2
2108BM038 | 21-D-2008 | 21 | 123142.5 | 0 | 2008_09_05 | 45.2543 | Bituminous Mix | -93.6962 | SPNWB430B Sp, 30% fractionated RAP non-wear, PG 58-28 - sent to Maplewood Lab for TSR, E* testing. DURING PAVING | Maplewood Lab | 04/30/2010 | B | 7.4 | 148.9 | 101.4 | 54.5 | 10 | 0.4 | 25.5
2108BM038 | 21-D-2008 | 21 | 123142.5 | 0 | 2008_09_05 | 45.2543 | Bituminous Mix | -93.6962 | SPNWB430B Sp, 30% fractionated RAP non-wear, PG 58-28 - sent to Maplewood Lab for TSR, E* testing. DURING PAVING | Maplewood Lab | 04/30/2010 | B | 7.4 | 148.9 | 101.4 | 54.7 | 5 | 0.4 | 15.1
2108BM038 | 21-D-2008 | 21 | 123142.5 | 0 | 2008_09_05 | 45.2543 | Bituminous Mix | -93.6962 | SPNWB430B Sp, 30% fractionated RAP non-wear, PG 58-28 - sent to Maplewood Lab for TSR, E* testing. DURING PAVING | Maplewood Lab | 04/30/2010 | B | 7.4 | 148.9 | 101.4 | 54.8 | 1 | 0.3 | 16.3
2108BM038 | 21-D-2008 | 21 | 123142.5 | 0 | 2008_09_05 | 45.2543 | Bituminous Mix | -93.6962 | SPNWB430B Sp, 30% fractionated RAP non-wear, PG 58-28 - sent to Maplewood Lab for TSR, E* testing. DURING PAVING | Maplewood Lab | 04/30/2010 | B | 7.4 | 148.9 | 101.4 | 54.6 | 0.5 | 0.4 | 10.8
2108BM038 | 21-D-2008 | 21 | 123142.5 | 0 | 2008_09_05 | 45.2543 | Bituminous Mix | -93.6962 | SPNWB430B Sp, 30% fractionated RAP non-wear, PG 58-28 - sent to Maplewood Lab for TSR, E* testing. DURING PAVING | Maplewood Lab | 04/30/2010 | B | 7.4 | 148.9 | 101.4 | 54.1 | 0.1 | 0.2 | 12.3
2108BM038 | 21-D-2008 | 21 | 123142.5 | 0 | 2008_09_05 | 45.2543 | Bituminous Mix | -93.6962 | SPNWB430B Sp, 30% fractionated RAP non-wear, PG 58-28 - sent to Maplewood Lab for TSR, E* testing. DURING PAVING | Maplewood Lab | 03/24/2010 | A | 6.6 | 150.8 | 101.3 | -8.6 | 25 | 23.4 | 7
2108BM105 | 21-D-2008 | 21 | 123142.5 | 0 | 2008_09_10 | 45.2543 | Bituminous Mix | -93.6962 | SPWEB440B Sp - FHWA (E*), 30% fractionated RAP wear, PG 58-28. DURING PAVING | FHWA Mobile Lab | 09/10/2008 | 13 | 7 | 152.4 | 101.6 | 54.4 | 0.1 | 0
2108BM105 | 21-D-2008 | 21 | 123142.5 | 0 | 2008_09_10 | 45.2543 | Bituminous Mix | -93.6962 | SPWEB440B Sp - FHWA (E*), 30% fractionated RAP wear, PG 58-28. DURING PAVING | FHWA Mobile Lab | 09/10/2008 | 15 | 7 | 152.4 | 101.6 | 54.4 | 25 | 0.2
2108BM105 | 21-D-2008 | 21 | 123142.5 | 0 | 2008_09_10 | 45.2543 | Bituminous Mix | -93.6962 | SPWEB440B Sp - FHWA (E*), 30% fractionated RAP wear, PG 58-28. DURING PAVING | FHWA Mobile Lab | 09/10/2008 | 15 | 7 | 152.4 | 101.6 | 54.4 | 10 | 0.1
2108BM105 | 21-D-2008 | 21 | 123142.5 | 0 | 2008_09_10 | 45.2543 | Bituminous Mix | -93.6962 | SPWEB440B Sp - FHWA (E*), 30% fractionated RAP wear, PG 58-28. DURING PAVING | FHWA Mobile Lab | 09/10/2008 | 15 | 7 | 152.4 | 101.6 | 54.4 | 5 | 0.1
2108BM105 | 21-D-2008 | 21 | 123142.5 | 0 | 2008_09_10 | 45.2543 | Bituminous Mix | -93.6962 | SPWEB440B Sp - FHWA (E*), 30% fractionated RAP wear, PG 58-28. DURING PAVING | FHWA Mobile Lab | 09/10/2008 | 15 | 7 | 152.4 | 101.6 | 54.4 | 1 | 0.1
2108BM105 | 21-D-2008 | 21 | 123142.5 | 0 | 2008_09_10 | 45.2543 | Bituminous Mix | -93.6962 | SPWEB440B Sp - FHWA (E*), 30% fractionated RAP wear, PG 58-28. DURING PAVING | FHWA Mobile Lab | 09/10/2008 | 15 | 7 | 152.4 | 101.6 | 54.4 | 0.5 | 0.1
2108BM105 | 21-D-2008 | 21 | 123142.5 | 0 | 2008_09_10 | 45.2543 | Bituminous Mix | -93.6962 | SPWEB440B Sp - FHWA (E*), 30% fractionated RAP wear, PG 58-28. DURING PAVING | FHWA Mobile Lab | 09/10/2008 | 15 | 7 | 152.4 | 101.6 | 54.4 | 0.1 | 0
2108BM105 | 21-D-2008 | 21 | 123142.5 | 0 | 2008_09_10 | 45.2543 | Bituminous Mix | -93.6962 | SPWEB440B Sp - FHWA (E*), 30% fractionated RAP wear, PG 58-28. DURING PAVING | FHWA Mobile Lab | 09/10/2008 | 4 | 7 | 152.4 | 101.6 | 21.1 | 0.5 | 0.9 | 35.8
2108BM105 | 21-D-2008 | 21 | 123142.5 | 0 | 2008_09_10 | 45.2543 | Bituminous Mix | -93.6962 | SPWEB440B Sp - FHWA (E*), 30% fractionated RAP wear, PG 58-28. DURING PAVING | FHWA Mobile Lab | 09/10/2008 | 3 | 7 | 152.4 | 101.6 | 4.4 | 25 | 10.6 | 14.9
2108BM105 | 21-D-2008 | 21 | 123142.5 | 0 | 2008_09_10 | 45.2543 | Bituminous Mix | -93.6962 | SPWEB440B Sp - FHWA (E*), 30% fractionated RAP wear, PG 58-28. DURING PAVING | FHWA Mobile Lab | 09/10/2008 | 3 | 7 | 152.4 | 101.6 | 4.4 | 10 | 9.1 | 17
2108BM105 | 21-D-2008 | 21 | 123142.5 | 0 | 2008_09_10 | 45.2543 | Bituminous Mix | -93.6962 | SPWEB440B Sp - FHWA (E*), 30% fractionated RAP wear, PG 58-28. DURING PAVING | FHWA Mobile Lab | 09/10/2008 | 3 | 7 | 152.4 | 101.6 | 4.4 | 5 | 8 | 18.7
2108BM105 | 21-D-2008 | 21 | 123142.5 | 0 | 2008_09_10 | 45.2543 | Bituminous Mix | -93.6962 | SPWEB440B Sp - FHWA (E*), 30% fractionated RAP wear, PG 58-28. DURING PAVING | FHWA Mobile Lab | 09/10/2008 | 3 | 7 | 152.4 | 101.6 | 4.4 | 1 | 5.6 | 23.4
2108BM105 | 21-D-2008 | 21 | 123142.5 | 0 | 2008_09_10 | 45.2543 | Bituminous Mix | -93.6962 | SPWEB440B Sp - FHWA (E*), 30% fractionated RAP wear, PG 58-28. DURING PAVING | FHWA Mobile Lab | 09/10/2008 | 3 | 7 | 152.4 | 101.6 | 4.4 | 0.5 | 4.8 | 25.2
2108BM105 | 21-D-2008 | 21 | 123142.5 | 0 | 2008_09_10 | 45.2543 | Bituminous Mix | -93.6962 | SPWEB440B Sp - FHWA (E*), 30% fractionated RAP wear, PG 58-28. DURING PAVING | FHWA Mobile Lab | 09/10/2008 | 3 | 7 | 152.4 | 101.6 | 4.4 | 0.1 | 3 | 29.8
2108BM105 | 21-D-2008 | 21 | 123142.5 | 0 | 2008_09_10 | 45.2543 | Bituminous Mix | -93.6962 | SPWEB440B Sp - FHWA (E*), 30% fractionated RAP wear, PG 58-28. DURING PAVING | FHWA Mobile Lab | 09/10/2008 | 3 | 7 | 152.4 | 101.6 | 21.1 | 25 | 3.7 | 30.2
2108BM105 | 21-D-2008 | 21 | 123142.5 | 0 | 2008_09_10 | 45.2543 | Bituminous Mix | -93.6962 | SPWEB440B Sp - FHWA (E*), 30% fractionated RAP wear, PG 58-28. DURING PAVING | FHWA Mobile Lab | 09/10/2008 | 3 | 7 | 152.4 | 101.6 | 21.1 | 10 | 2.7 | 32.7
2108BM105 | 21-D-2008 | 21 | 123142.5 | 0 | 2008_09_10 | 45.2543 | Bituminous Mix | -93.6962 | SPWEB440B Sp - FHWA (E*), 30% fractionated RAP wear, PG 58-28. DURING PAVING | FHWA Mobile Lab | 09/10/2008 | 3 | 7 | 152.4 | 101.6 | 21.1 | 5 | 2.1 | 33.9
2108BM111 | 21-D-2008 | 21 | 123142.5 | 0 | 2008_09_05 | 45.2543 | Bituminous Mix | -93.6962 | SPNWB430B Sp - FHWA (E*), 30% fractionated RAP non-wear, PG 58-28. DURING PAVING | FHWA Mobile Lab | 09/05/2008 | 2 | 7 | 152.4 | 101.6 | 37.8 | 25 | 0.9 | 38
2108BM111 | 21-D-2008 | 21 | 123142.5 | 0 | 2008_09_05 | 45.2543 | Bituminous Mix | -93.6962 | SPNWB430B Sp - FHWA (E*), 30% fractionated RAP non-wear, PG 58-28. DURING PAVING | FHWA Mobile Lab | 09/05/2008 | 2 | 7 | 152.4 | 101.6 | 37.8 | 10 | 0.5 | 41
2108BM111 | 21-D-2008 | 21 | 123142.5 | 0 | 2008_09_05 | 45.2543 | Bituminous Mix | -93.6962 | SPNWB430B Sp - FHWA (E*), 30% fractionated RAP non-wear, PG 58-28. DURING PAVING | FHWA Mobile Lab | 09/05/2008 | 2 | 7 | 152.4 | 101.6 | 37.8 | 5 | 0.3 | 40.6
2108BM111 | 21-D-2008 | 21 | 123142.5 | 0 | 2008_09_05 | 45.2543 | Bituminous Mix | -93.6962 | SPNWB430B Sp - FHWA (E*), 30% fractionated RAP non-wear, PG 58-28. DURING PAVING | FHWA Mobile Lab | 09/05/2008 | 2 | 7 | 152.4 | 101.6 | 37.8 | 1 | 0.2 | 37
2108BM111 | 21-D-2008 | 21 | 123142.5 | 0 | 2008_09_05 | 45.2543 | Bituminous Mix | -93.6962 | SPNWB430B Sp - FHWA (E*), 30% fractionated RAP non-wear, PG 58-28. DURING PAVING | FHWA Mobile Lab | 09/05/2008 | 2 | 7 | 152.4 | 101.6 | 37.8 | 0.5 | 0.1 | 34.7
2108BM111 | 21-D-2008 | 21 | 123142.5 | 0 | 2008_09_05 | 45.2543 | Bituminous Mix | -93.6962 | SPNWB430B Sp - FHWA (E*), 30% fractionated RAP non-wear, PG 58-28. DURING PAVING | FHWA Mobile Lab | 09/05/2008 | 2 | 7 | 152.4 | 101.6 | 37.8 | 0.1 | 0.1 | 31.1
2108BM111 | 21-D-2008 | 21 | 123142.5 | 0 | 2008_09_05 | 45.2543 | Bituminous Mix | -93.6962 | SPNWB430B Sp - FHWA (E*), 30% fractionated RAP non-wear, PG 58-28. DURING PAVING | FHWA Mobile Lab | 09/05/2008 | 8 | 7 | 152.4 | 101.6 | 4.4 | 25 | 11.1 | 14.3
2108BM111 | 21-D-2008 | 21 | 123142.5 | 0 | 2008_09_05 | 45.2543 | Bituminous Mix | -93.6962 | SPNWB430B Sp - FHWA (E*), 30% fractionated RAP non-wear, PG 58-28. DURING PAVING | FHWA Mobile Lab | 09/05/2008 | 8 | 7 | 152.4 | 101.6 | 4.4 | 10 | 9.5 | 16.3
2108BM111 | 21-D-2008 | 21 | 123142.5 | 0 | 2008_09_05 | 45.2543 | Bituminous Mix | -93.6962 | SPNWB430B Sp - FHWA (E*), 30% fractionated RAP non-wear, PG 58-28. DURING PAVING | FHWA Mobile Lab | 09/05/2008 | 8 | 7 | 152.4 | 101.6 | 4.4 | 5 | 8.4 | 17.8
2108BM111 | 21-D-2008 | 21 | 123142.5 | 0 | 2008_09_05 | 45.2543 | Bituminous Mix | -93.6962 | SPNWB430B Sp - FHWA (E*), 30% fractionated RAP non-wear, PG 58-28. DURING PAVING | FHWA Mobile Lab | 09/05/2008 | 8 | 7 | 152.4 | 101.6 | 4.4 | 1 | 5.9 | 22.1
2108BM111 | 21-D-2008 | 21 | 123142.5 | 0 | 2008_09_05 | 45.2543 | Bituminous Mix | -93.6962 | SPNWB430B Sp - FHWA (E*), 30% fractionated RAP non-wear, PG 58-28. DURING PAVING | FHWA Mobile Lab | 09/05/2008 | 8 | 7 | 152.4 | 101.6 | 4.4 | 0.5 | 5 | 23.8
2108BM111 | 21-D-2008 | 21 | 123142.5 | 0 | 2008_09_05 | 45.2543 | Bituminous Mix | -93.6962 | SPNWB430B Sp - FHWA (E*), 30% fractionated RAP non-wear, PG 58-28. DURING PAVING | FHWA Mobile Lab | 09/05/2008 | 8 | 7 | 152.4 | 101.6 | 4.4 | 0.1 | 3.2 | 28.4
2108BM111 | 21-D-2008 | 21 | 123142.5 | 0 | 2008_09_05 | 45.2543 | Bituminous Mix | -93.6962 | SPNWB430B Sp - FHWA (E*), 30% fractionated RAP non-wear, PG 58-28. DURING PAVING | FHWA Mobile Lab | 09/05/2008 | 8 | 7 | 152.4 | 101.6 | 21.1 | 25 | 3.8 | 30
2108BM111 | 21-D-2008 | 21 | 123142.5 | 0 | 2008_09_05 | 45.2543 | Bituminous Mix | -93.6962 | SPNWB430B Sp - FHWA (E*), 30% fractionated RAP non-wear, PG 58-28. DURING PAVING | FHWA Mobile Lab | 09/05/2008 | 8 | 7 | 152.4 | 101.6 | 21.1 | 10 | 2.8 | 32.7
2108BM111 | 21-D-2008 | 21 | 123142.5 | 0 | 2008_09_05 | 45.2543 | Bituminous Mix | -93.6962 | SPNWB430B Sp - FHWA (E*), 30% fractionated RAP non-wear, PG 58-28. DURING PAVING | FHWA Mobile Lab | 09/05/2008 | 8 | 7 | 152.4 | 101.6 | 21.1 | 5 | 2.2 | 34.1
2108BM111 | 21-D-2008 | 21 | 123142.5 | 0 | 2008_09_05 | 45.2543 | Bituminous Mix | -93.6962 | SPNWB430B Sp - FHWA (E*), 30% fractionated RAP non-wear, PG 58-28. DURING PAVING | FHWA Mobile Lab | 09/05/2008 | 8 | 7 | 152.4 | 101.6 | 21.1 | 1 | 1.2 | 36.8
2108BM111 | 21-D-2008 | 21 | 123142.5 | 0 | 2008_09_05 | 45.2543 | Bituminous Mix | -93.6962 | SPNWB430B Sp - FHWA (E*), 30% fractionated RAP non-wear, PG 58-28. DURING PAVING | FHWA Mobile Lab | 09/05/2008 | 8 | 7 | 152.4 | 101.6 | 21.1 | 0.5 | 0.9 | 36.8
2108BM111 | 21-D-2008 | 21 | 123142.5 | 0 | 2008_09_05 | 45.2543 | Bituminous Mix | -93.6962 | SPNWB430B Sp - FHWA (E*), 30% fractionated RAP non-wear, PG 58-28. DURING PAVING | FHWA Mobile Lab | 09/05/2008 | 9 | 7 | 152.4 | 101.6 | 21.1 | 0.1 | 0.3 | 36.8
2108BM111 | 21-D-2008 | 21 | 123142.5 | 0 | 2008_09_05 | 45.2543 | Bituminous Mix | -93.6962 | SPNWB430B Sp - FHWA (E*), 30% fractionated RAP non-wear, PG 58-28. DURING PAVING | FHWA Mobile Lab | 09/05/2008 | 9 | 7 | 152.4 | 101.6 | 37.8 | 25 | 0.8 | 36.9
2108BM111 | 21-D-2008 | 21 | 123142.5 | 0 | 2008_09_05 | 45.2543 | Bituminous Mix | -93.6962 | SPNWB430B Sp - FHWA (E*), 30% fractionated RAP non-wear, PG 58-28. DURING PAVING | FHWA Mobile Lab | 09/05/2008 | 9 | 7 | 152.4 | 101.6 | 37.8 | 10 | 0.4 | 40.5
2108BM111 | 21-D-2008 | 21 | 123142.5 | 0 | 2008_09_05 | 45.2543 | Bituminous Mix | -93.6962 | SPNWB430B Sp - FHWA (E*), 30% fractionated RAP non-wear, PG 58-28. DURING PAVING | FHWA Mobile Lab | 09/05/2008 | 9 | 7 | 152.4 | 101.6 | 37.8 | 5 | 0.3 | 40.1
2108BM111 | 21-D-2008 | 21 | 123142.5 | 0 | 2008_09_05 | 45.2543 | Bituminous Mix | -93.6962 | SPNWB430B Sp - FHWA (E*), 30% fractionated RAP non-wear, PG 58-28. DURING PAVING | FHWA Mobile Lab | 09/05/2008 | 9 | 7 | 152.4 | 101.6 | 37.8 | 1 | 0.1 | 35.2
2108BM111 | 21-D-2008 | 21 | 123142.5 | 0 | 2008_09_05 | 45.2543 | Bituminous Mix | -93.6962 | SPNWB430B Sp - FHWA (E*), 30% fractionated RAP non-wear, PG 58-28. DURING PAVING | FHWA Mobile Lab | 09/05/2008 | 9 | 7 | 152.4 | 101.6 | 37.8 | 0.5 | 0.1 | 32.5
2108BM111 | 21-D-2008 | 21 | 123142.5 | 0 | 2008_09_05 | 45.2543 | Bituminous Mix | -93.6962 | SPNWB430B Sp - FHWA (E*), 30% fractionated RAP non-wear, PG 58-28. DURING PAVING | FHWA Mobile Lab | 09/05/2008 | 9 | 7 | 152.4 | 101.6 | 37.8 | 0.1 | 0.1 | 26.3
2108BM111 | 21-D-2008 | 21 | 123142.5 | 0 | 2008_09_05 | 45.2543 | Bituminous Mix | -93.6962 | SPNWB430B Sp - FHWA (E*), 30% fractionated RAP non-wear, PG 58-28. DURING PAVING | FHWA Mobile Lab | 09/05/2008 | 10 | 7 | 152.4 | 101.6 | 4.4 | 25 | 12.1 | 13.8
2108BM111 | 21-D-2008 | 21 | 123142.5 | 0 | 2008_09_05 | 45.2543 | Bituminous Mix | -93.6962 | SPNWB430B Sp - FHWA (E*), 30% fractionated RAP non-wear, PG 58-28. DURING PAVING | FHWA Mobile Lab | 09/05/2008 | 10 | 7 | 152.4 | 101.6 | 4.4 | 10 | 10.4 | 15.7
2108BM111 | 21-D-2008 | 21 | 123142.5 | 0 | 2008_09_05 | 45.2543 | Bituminous Mix | -93.6962 | SPNWB430B Sp - FHWA (E*), 30% fractionated RAP non-wear, PG 58-28. DURING PAVING | FHWA Mobile Lab | 09/05/2008 | 10 | 7 | 152.4 | 101.6 | 4.4 | 5 | 9.2 | 17.3
2108BM111 | 21-D-2008 | 21 | 123142.5 | 0 | 2008_09_05 | 45.2543 | Bituminous Mix | -93.6962 | SPNWB430B Sp - FHWA (E*), 30% fractionated RAP non-wear, PG 58-28. DURING PAVING | FHWA Mobile Lab | 09/05/2008 | 10 | 7 | 152.4 | 101.6 | 4.4 | 1 | 6.6 | 21.6
2108BM111 | 21-D-2008 | 21 | 123142.5 | 0 | 2008_09_05 | 45.2543 | Bituminous Mix | -93.6962 | SPNWB430B Sp - FHWA (E*), 30% fractionated RAP non-wear, PG 58-28. DURING PAVING | FHWA Mobile Lab | 09/05/2008 | 10 | 7 | 152.4 | 101.6 | 4.4 | 0.5 | 5.6 | 23.3
2108BM111 | 21-D-2008 | 21 | 123142.5 | 0 | 2008_09_05 | 45.2543 | Bituminous Mix | -93.6962 | SPNWB430B Sp - FHWA (E*), 30% fractionated RAP non-wear, PG 58-28. DURING PAVING | FHWA Mobile Lab | 09/05/2008 | 10 | 7 | 152.4 | 101.6 | 4.4 | 0.1 | 3.6 | 28
2108BM111 | 21-D-2008 | 21 | 123142.5 | 0 | 2008_09_05 | 45.2543 | Bituminous Mix | -93.6962 | SPNWB430B Sp - FHWA (E*), 30% fractionated RAP non-wear, PG 58-28. DURING PAVING | FHWA Mobile Lab | 09/05/2008 | 10 | 7 | 152.4 | 101.6 | 21.1 | 25 | 4.2 | 29.5
2108BM111 | 21-D-2008 | 21 | 123142.5 | 0 | 2008_09_05 | 45.2543 | Bituminous Mix | -93.6962 | SPNWB430B Sp - FHWA (E*), 30% fractionated RAP non-wear, PG 58-28. DURING PAVING | FHWA Mobile Lab | 09/05/2008 | 10 | 7 | 152.4 | 101.6 | 21.1 | 10 | 3.1 | 32.4
2108BM111 | 21-D-2008 | 21 | 123142.5 | 0 | 2008_09_05 | 45.2543 | Bituminous Mix | -93.6962 | SPNWB430B Sp - FHWA (E*), 30% fractionated RAP non-wear, PG 58-28. DURING PAVING | FHWA Mobile Lab | 09/05/2008 | 10 | 7 | 152.4 | 101.6 | 21.1 | 5 | 2.4 | 33.8
2108BM111 | 21-D-2008 | 21 | 123142.5 | 0 | 2008_09_05 | 45.2543 | Bituminous Mix | -93.6962 | SPNWB430B Sp - FHWA (E*), 30% fractionated RAP non-wear, PG 58-28. DURING PAVING | FHWA Mobile Lab | 09/05/2008 | 10 | 7 | 152.4 | 101.6 | 21.1 | 1 | 1.3 | 36.5
2108BM111 | 21-D-2008 | 21 | 123142.5 | 0 | 2008_09_05 | 45.2543 | Bituminous Mix | -93.6962 | SPNWB430B Sp - FHWA (E*), 30% fractionated RAP non-wear, PG 58-28. DURING PAVING | FHWA Mobile Lab | 09/05/2008 | 10 | 7 | 152.4 | 101.6 | 21.1 | 0.5 | 0.9 | 36.6
2108BM111 | 21-D-2008 | 21 | 123142.5 | 0 | 2008_09_05 | 45.2543 | Bituminous Mix | -93.6962 | SPNWB430B Sp - FHWA (E*), 30% fractionated RAP non-wear, PG 58-28. DURING PAVING | FHWA Mobile Lab | 09/05/2008 | 10 | 7 | 152.4 | 101.6 | 21.1 | 0.1 | 0.5 | 36.4
2108BM111 | 21-D-2008 | 21 | 123142.5 | 0 | 2008_09_05 | 45.2543 | Bituminous Mix | -93.6962 | SPNWB430B Sp - FHWA (E*), 30% fractionated RAP non-wear, PG 58-28. DURING PAVING | FHWA Mobile Lab | 09/05/2008 | 10 | 7 | 152.4 | 101.6 | 37.8 | 25 | 0.9 | 37.3
2108BM111 | 21-D-2008 | 21 | 123142.5 | 0 | 2008_09_05 | 45.2543 | Bituminous Mix | -93.6962 | SPNWB430B Sp - FHWA (E*), 30% fractionated RAP non-wear, PG 58-28. DURING PAVING | FHWA Mobile Lab | 09/05/2008 | 10 | 7 | 152.4 | 101.6 | 37.8 | 10 | 0.5 | 39.6
2108BM111 | 21-D-2008 | 21 | 123142.5 | 0 | 2008_09_05 | 45.2543 | Bituminous Mix | -93.6962 | SPNWB430B Sp - FHWA (E*), 30% fractionated RAP non-wear, PG 58-28. DURING PAVING | FHWA Mobile Lab | 09/05/2008 | 10 | 7 | 152.4 | 101.6 | 37.8 | 5 | 0.4 | 38.7
2108BM111 | 21-D-2008 | 21 | 123142.5 | 0 | 2008_09_05 | 45.2543 | Bituminous Mix | -93.6962 | SPNWB430B Sp - FHWA (E*), 30% fractionated RAP non-wear, PG 58-28. DURING PAVING | FHWA Mobile Lab | 09/05/2008 | 10 | 7 | 152.4 | 101.6 | 37.8 | 1 | 0.2 | 34.9
2108BM111 | 21-D-2008 | 21 | 123142.5 | 0 | 2008_09_05 | 45.2543 | Bituminous Mix | -93.6962 | SPNWB430B Sp - FHWA (E*), 30% fractionated RAP non-wear, PG 58-28. DURING PAVING | FHWA Mobile Lab | 09/05/2008 | 10 | 7 | 152.4 | 101.6 | 37.8 | 0.5 | 0.1 | 33
2108BM111 | 21-D-2008 | 21 | 123142.5 | 0 | 2008_09_05 | 45.2543 | Bituminous Mix | -93.6962 | SPNWB430B Sp - FHWA (E*), 30% fractionated RAP non-wear, PG 58-28. DURING PAVING | FHWA Mobile Lab | 09/05/2008 | 10 | 7 | 152.4 | 101.6 | 37.8 | 0.1 | 0.1 | 28
2108BM111 | 21-D-2008 | 21 | 123142.5 | 0 | 2008_09_05 | 45.2543 | Bituminous Mix | -93.6962 | SPNWB430B Sp - FHWA (E*), 30% fractionated RAP non-wear, PG 58-28. DURING PAVING | FHWA Mobile Lab | 09/05/2008 | 11 | 7 | 152.4 | 101.6 | 54.4 | 25 | 0.2
2108BM111 | 21-D-2008 | 21 | 123142.5 | 0 | 2008_09_05 | 45.2543 | Bituminous Mix | -93.6962 | SPNWB430B Sp - FHWA (E*), 30% fractionated RAP non-wear, PG 58-28. DURING PAVING | FHWA Mobile Lab | 09/05/2008 | 11 | 7 | 152.4 | 101.6 | 54.4 | 10 | 0.1
2108BM111 | 21-D-2008 | 21 | 123142.5 | 0 | 2008_09_05 | 45.2543 | Bituminous Mix | -93.6962 | SPNWB430B Sp - FHWA (E*), 30% fractionated RAP non-wear, PG 58-28. DURING PAVING | FHWA Mobile Lab | 09/05/2008 | 11 | 7 | 152.4 | 101.6 | 54.4 | 5 | 0.1
2108BM111 | 21-D-2008 | 21 | 123142.5 | 0 | 2008_09_05 | 45.2543 | Bituminous Mix | -93.6962 | SPNWB430B Sp - FHWA (E*), 30% fractionated RAP non-wear, PG 58-28. DURING PAVING | FHWA Mobile Lab | 09/05/2008 | 11 | 7 | 152.4 | 101.6 | 54.4 | 1 | 0.1
2108BM111 | 21-D-2008 | 21 | 123142.5 | 0 | 2008_09_05 | 45.2543 | Bituminous Mix | -93.6962 | SPNWB430B Sp - FHWA (E*), 30% fractionated RAP non-wear, PG 58-28. DURING PAVING | FHWA Mobile Lab | 09/05/2008 | 11 | 7 | 152.4 | 101.6 | 54.4 | 0.5 | 0.1
2108BM105 | 21-D-2008 | 21 | 123142.5 | 0 | 2008_09_10 | 45.2543 | Bituminous Mix | -93.6962 | SPWEB440B Sp - FHWA (E*), 30% fractionated RAP wear, PG 58-28. DURING PAVING | FHWA Mobile Lab | 09/10/2008 | 4 | 7 | 152.4 | 101.6 | 21.1 | 0.1 | 0.4 | 35.2
2108BM105 | 21-D-2008 | 21 | 123142.5 | 0 | 2008_09_10 | 45.2543 | Bituminous Mix | -93.6962 | SPWEB440B Sp - FHWA (E*), 30% fractionated RAP wear, PG 58-28. DURING PAVING | FHWA Mobile Lab | 09/10/2008 | 4 | 7 | 152.4 | 101.6 | 37.8 | 25 | 1 | 36.5
2108BM105 | 21-D-2008 | 21 | 123142.5 | 0 | 2008_09_10 | 45.2543 | Bituminous Mix | -93.6962 | SPWEB440B Sp - FHWA (E*), 30% fractionated RAP wear, PG 58-28. DURING PAVING | FHWA Mobile Lab | 09/10/2008 | 4 | 7 | 152.4 | 101.6 | 37.8 | 10 | 0.6 | 38.3
2108BM105 | 21-D-2008 | 21 | 123142.5 | 0 | 2008_09_10 | 45.2543 | Bituminous Mix | -93.6962 | SPWEB440B Sp - FHWA (E*), 30% fractionated RAP wear, PG 58-28. DURING PAVING | FHWA Mobile Lab | 09/10/2008 | 4 | 7 | 152.4 | 101.6 | 37.8 | 5 | 0.4 | 37.6
2108BM105 | 21-D-2008 | 21 | 123142.5 | 0 | 2008_09_10 | 45.2543 | Bituminous Mix | -93.6962 | SPWEB440B Sp - FHWA (E*), 30% fractionated RAP wear, PG 58-28. DURING PAVING | FHWA Mobile Lab | 09/10/2008 | 4 | 7 | 152.4 | 101.6 | 37.8 | 1 | 0.2 | 34.2
2108BM105 | 21-D-2008 | 21 | 123142.5 | 0 | 2008_09_10 | 45.2543 | Bituminous Mix | -93.6962 | SPWEB440B Sp - FHWA (E*), 30% fractionated RAP wear, PG 58-28. DURING PAVING | FHWA Mobile Lab | 09/10/2008 | 4 | 7 | 152.4 | 101.6 | 37.8 | 0.5 | 0.1 | 32.5
2108BM105 | 21-D-2008 | 21 | 123142.5 | 0 | 2008_09_10 | 45.2543 | Bituminous Mix | -93.6962 | SPWEB440B Sp - FHWA (E*), 30% fractionated RAP wear, PG 58-28. DURING PAVING | FHWA Mobile Lab | 09/10/2008 | 4 | 7 | 152.4 | 101.6 | 37.8 | 0.1 | 0.1 | 28.9
2108BM105 | 21-D-2008 | 21 | 123142.5 | 0 | 2008_09_10 | 45.2543 | Bituminous Mix | -93.6962 | SPWEB440B Sp - FHWA (E*), 30% fractionated RAP wear, PG 58-28. DURING PAVING | FHWA Mobile Lab | 09/10/2008 | 5 | 7 | 152.4 | 101.6 | 4.4 | 25 | 10.7 | 14.2
2108BM105 | 21-D-2008 | 21 | 123142.5 | 0 | 2008_09_10 | 45.2543 | Bituminous Mix | -93.6962 | SPWEB440B Sp - FHWA (E*), 30% fractionated RAP wear, PG 58-28. DURING PAVING | FHWA Mobile Lab | 09/10/2008 | 5 | 7 | 152.4 | 101.6 | 4.4 | 10 | 9.2 | 16.3
2108BM105 | 21-D-2008 | 21 | 123142.5 | 0 | 2008_09_10 | 45.2543 | Bituminous Mix | -93.6962 | SPWEB440B Sp - FHWA (E*), 30% fractionated RAP wear, PG 58-28. DURING PAVING | FHWA Mobile Lab | 09/10/2008 | 5 | 7 | 152.4 | 101.6 | 4.4 | 5 | 8.1 | 18
2108BM105 | 21-D-2008 | 21 | 123142.5 | 0 | 2008_09_10 | 45.2543 | Bituminous Mix | -93.6962 | SPWEB440B Sp - FHWA (E*), 30% fractionated RAP wear, PG 58-28. DURING PAVING | FHWA Mobile Lab | 09/10/2008 | 5 | 7 | 152.4 | 101.6 | 4.4 | 1 | 5.8 | 22.7
2108BM105 | 21-D-2008 | 21 | 123142.5 | 0 | 2008_09_10 | 45.2543 | Bituminous Mix | -93.6962 | SPWEB440B Sp - FHWA (E*), 30% fractionated RAP wear, PG 58-28. DURING PAVING | FHWA Mobile Lab | 09/10/2008 | 5 | 7 | 152.4 | 101.6 | 4.4 | 0.5 | 4.9 | 24.7
2108BM105 | 21-D-2008 | 21 | 123142.5 | 0 | 2008_09_10 | 45.2543 | Bituminous Mix | -93.6962 | SPWEB440B Sp - FHWA (E*), 30% fractionated RAP wear, PG 58-28. DURING PAVING | FHWA Mobile Lab | 09/10/2008 | 5 | 7 | 152.4 | 101.6 | 4.4 | 0.1 | 3.1 | 29.6
2108BM105 | 21-D-2008 | 21 | 123142.5 | 0 | 2008_09_10 | 45.2543 | Bituminous Mix | -93.6962 | SPWEB440B Sp - FHWA (E*), 30% fractionated RAP wear, PG 58-28. DURING PAVING | FHWA Mobile Lab | 09/10/2008 | 5 | 7 | 152.4 | 101.6 | 21.1 | 25 | 4.4 | 28.2
2108BM105 | 21-D-2008 | 21 | 123142.5 | 0 | 2008_09_10 | 45.2543 | Bituminous Mix | -93.6962 | SPWEB440B Sp - FHWA (E*), 30% fractionated RAP wear, PG 58-28. DURING PAVING | FHWA Mobile Lab | 09/10/2008 | 3 | 7 | 152.4 | 101.6 | 21.1 | 0.5 | 0.8 | 35.7
2108BM105 | 21-D-2008 | 21 | 123142.5 | 0 | 2008_09_10 | 45.2543 | Bituminous Mix | -93.6962 | SPWEB440B Sp - FHWA (E*), 30% fractionated RAP wear, PG 58-28. DURING PAVING | FHWA Mobile Lab | 09/10/2008 | 3 | 7 | 152.4 | 101.6 | 21.1 | 0.1 | 0.4 | 34.4
2108BM105 | 21-D-2008 | 21 | 123142.5 | 0 | 2008_09_10 | 45.2543 | Bituminous Mix | -93.6962 | SPWEB440B Sp - FHWA (E*), 30% fractionated RAP wear, PG 58-28. DURING PAVING | FHWA Mobile Lab | 09/10/2008 | 3 | 7 | 152.4 | 101.6 | 37.8 | 25 | 0.9 | 37.5
2108BM111 | 21-D-2008 | 21 | 123142.5 | 0 | 2008_09_05 | 45.2543 | Bituminous Mix | -93.6962 | SPNWB430B Sp - FHWA (E*), 30% fractionated RAP non-wear, PG 58-28. DURING PAVING | FHWA Mobile Lab | 09/05/2008 | 8 | 7 | 152.4 | 101.6 | 37.8 | 5 | 0.4 | 38.1
2108BM111 | 21-D-2008 | 21 | 123142.5 | 0 | 2008_09_05 | 45.2543 | Bituminous Mix | -93.6962 | SPNWB430B Sp - FHWA (E*), 30% fractionated RAP non-wear, PG 58-28. DURING PAVING | FHWA Mobile Lab | 09/05/2008 | 8 | 7 | 152.4 | 101.6 | 37.8 | 1 | 0.2 | 34.1
2108BM111 | 21-D-2008 | 21 | 123142.5 | 0 | 2008_09_05 | 45.2543 | Bituminous Mix | -93.6962 | SPNWB430B Sp - FHWA (E*), 30% fractionated RAP non-wear, PG 58-28. DURING PAVING | FHWA Mobile Lab | 09/05/2008 | 8 | 7 | 152.4 | 101.6 | 37.8 | 0.5 | 0.1 | 31.8
2108BM111 | 21-D-2008 | 21 | 123142.5 | 0 | 2008_09_05 | 45.2543 | Bituminous Mix | -93.6962 | SPNWB430B Sp - FHWA (E*), 30% fractionated RAP non-wear, PG 58-28. DURING PAVING | FHWA Mobile Lab | 09/05/2008 | 8 | 7 | 152.4 | 101.6 | 37.8 | 0.1 | 0.1 | 27.3
2108BM111 | 21-D-2008 | 21 | 123142.5 | 0 | 2008_09_05 | 45.2543 | Bituminous Mix | -93.6962 | SPNWB430B Sp - FHWA (E*), 30% fractionated RAP non-wear, PG 58-28. DURING PAVING | FHWA Mobile Lab | 09/05/2008 | 9 | 7 | 152.4 | 101.6 | 4.4 | 25 | 10.7 | 14.4
2108BM111 | 21-D-2008 | 21 | 123142.5 | 0 | 2008_09_05 | 45.2543 | Bituminous Mix | -93.6962 | SPNWB430B Sp - FHWA (E*), 30% fractionated RAP non-wear, PG 58-28. DURING PAVING | FHWA Mobile Lab | 09/05/2008 | 9 | 7 | 152.4 | 101.6 | 4.4 | 10 | 9.3 | 16.3
2108BM111 | 21-D-2008 | 21 | 123142.5 | 0 | 2008_09_05 | 45.2543 | Bituminous Mix | -93.6962 | SPNWB430B Sp - FHWA (E*), 30% fractionated RAP non-wear, PG 58-28. DURING PAVING | FHWA Mobile Lab | 09/05/2008 | 9 | 7 | 152.4 | 101.6 | 4.4 | 5 | 8.2 | 17.9
2108BM111 | 21-D-2008 | 21 | 123142.5 | 0 | 2008_09_05 | 45.2543 | Bituminous Mix | -93.6962 | SPNWB430B Sp - FHWA (E*), 30% fractionated RAP non-wear, PG 58-28. DURING PAVING | FHWA Mobile Lab | 09/05/2008 | 9 | 7 | 152.4 | 101.6 | 4.4 | 1 | 5.9 | 22.3
2108BM111 | 21-D-2008 | 21 | 123142.5 | 0 | 2008_09_05 | 45.2543 | Bituminous Mix | -93.6962 | SPNWB430B Sp - FHWA (E*), 30% fractionated RAP non-wear, PG 58-28. DURING PAVING | FHWA Mobile Lab | 09/05/2008 | 9 | 7 | 152.4 | 101.6 | 4.4 | 0.5 | 5 | 24.1
2108BM111 | 21-D-2008 | 21 | 123142.5 | 0 | 2008_09_05 | 45.2543 | Bituminous Mix | -93.6962 | SPNWB430B Sp - FHWA (E*), 30% fractionated RAP non-wear, PG 58-28. DURING PAVING | FHWA Mobile Lab | 09/05/2008 | 9 | 7 | 152.4 | 101.6 | 4.4 | 0.1 | 3.1 | 28.8
2108BM111 | 21-D-2008 | 21 | 123142.5 | 0 | 2008_09_05 | 45.2543 | Bituminous Mix | -93.6962 | SPNWB430B Sp - FHWA (E*), 30% fractionated RAP non-wear, PG 58-28. DURING PAVING | FHWA Mobile Lab | 09/05/2008 | 9 | 7 | 152.4 | 101.6 | 21.1 | 25 | 3.4 | 31.6
2108BM111 | 21-D-2008 | 21 | 123142.5 | 0 | 2008_09_05 | 45.2543 | Bituminous Mix | -93.6962 | SPNWB430B Sp - FHWA (E*), 30% fractionated RAP non-wear, PG 58-28. DURING PAVING | FHWA Mobile Lab | 09/05/2008 | 9 | 7 | 152.4 | 101.6 | 21.1 | 10 | 2.5 | 34.4
2108BM111 | 21-D-2008 | 21 | 123142.5 | 0 | 2008_09_05 | 45.2543 | Bituminous Mix | -93.6962 | SPNWB430B Sp - FHWA (E*), 30% fractionated RAP non-wear, PG 58-28. DURING PAVING | FHWA Mobile Lab | 09/05/2008 | 9 | 7 | 152.4 | 101.6 | 21.1 | 5 | 1.9 | 35.7
2108BM111 | 21-D-2008 | 21 | 123142.5 | 0 | 2008_09_05 | 45.2543 | Bituminous Mix | -93.6962 | SPNWB430B Sp - FHWA (E*), 30% fractionated RAP non-wear, PG 58-28. DURING PAVING | FHWA Mobile Lab | 09/05/2008 | 9 | 7 | 152.4 | 101.6 | 21.1 | 1 | 0.9 | 37.8
2108BM111 | 21-D-2008 | 21 | 123142.5 | 0 | 2008_09_05 | 45.2543 | Bituminous Mix | -93.6962 | SPNWB430B Sp - FHWA (E*), 30% fractionated RAP non-wear, PG 58-28. DURING PAVING | FHWA Mobile Lab | 09/05/2008 | 9 | 7 | 152.4 | 101.6 | 21.1 | 0.5 | 0.7 | 37.6
2108BM105 | 21-D-2008 | 21 | 123142.5 | 0 | 2008_09_10 | 45.2543 | Bituminous Mix | -93.6962 | SPWEB440B Sp - FHWA (E*), 30% fractionated RAP wear, PG 58-28. DURING PAVING | FHWA Mobile Lab | 09/10/2008 | 3 | 7 | 152.4 | 101.6 | 37.8 | 5 | 0.4 | 39.4
2108BM105 | 21-D-2008 | 21 | 123142.5 | 0 | 2008_09_10 | 45.2543 | Bituminous Mix | -93.6962 | SPWEB440B Sp - FHWA (E*), 30% fractionated RAP wear, PG 58-28. DURING PAVING | FHWA Mobile Lab | 09/10/2008 | 3 | 7 | 152.4 | 101.6 | 37.8 | 1 | 0.2 | 36.6
2108BM105 | 21-D-2008 | 21 | 123142.5 | 0 | 2008_09_10 | 45.2543 | Bituminous Mix | -93.6962 | SPWEB440B Sp - FHWA (E*), 30% fractionated RAP wear, PG 58-28. DURING PAVING | FHWA Mobile Lab | 09/10/2008 | 3 | 7 | 152.4 | 101.6 | 37.8 | 0.5 | 0.1 | 34.8
2108BM105 | 21-D-2008 | 21 | 123142.5 | 0 | 2008_09_10 | 45.2543 | Bituminous Mix | -93.6962 | SPWEB440B Sp - FHWA (E*), 30% fractionated RAP wear, PG 58-28. DURING PAVING | FHWA Mobile Lab | 09/10/2008 | 3 | 7 | 152.4 | 101.6 | 37.8 | 0.1 | 0.1 | 29
2108BM105 | 21-D-2008 | 21 | 123142.5 | 0 | 2008_09_10 | 45.2543 | Bituminous Mix | -93.6962 | SPWEB440B Sp - FHWA (E*), 30% fractionated RAP wear, PG 58-28. DURING PAVING | FHWA Mobile Lab | 09/10/2008 | 4 | 7 | 152.4 | 101.6 | 4.4 | 25 | 9.9 | 15.3
2108BM105 | 21-D-2008 | 21 | 123142.5 | 0 | 2008_09_10 | 45.2543 | Bituminous Mix | -93.6962 | SPWEB440B Sp - FHWA (E*), 30% fractionated RAP wear, PG 58-28. DURING PAVING | FHWA Mobile Lab | 09/10/2008 | 4 | 7 | 152.4 | 101.6 | 4.4 | 10 | 8.6 | 17.4
2108BM105 | 21-D-2008 | 21 | 123142.5 | 0 | 2008_09_10 | 45.2543 | Bituminous Mix | -93.6962 | SPWEB440B Sp - FHWA (E*), 30% fractionated RAP wear, PG 58-28. DURING PAVING | FHWA Mobile Lab | 09/10/2008 | 4 | 7 | 152.4 | 101.6 | 4.4 | 5 | 7.6 | 19.2
2108BM105 | 21-D-2008 | 21 | 123142.5 | 0 | 2008_09_10 | 45.2543 | Bituminous Mix | -93.6962 | SPWEB440B Sp - FHWA (E*), 30% fractionated RAP wear, PG 58-28. DURING PAVING | FHWA Mobile Lab | 09/10/2008 | 4 | 7 | 152.4 | 101.6 | 4.4 | 1 | 5.3 | 24
2108BM105 | 21-D-2008 | 21 | 123142.5 | 0 | 2008_09_10 | 45.2543 | Bituminous Mix | -93.6962 | SPWEB440B Sp - FHWA (E*), 30% fractionated RAP wear, PG 58-28. DURING PAVING | FHWA Mobile Lab | 09/10/2008 | 4 | 7 | 152.4 | 101.6 | 4.4 | 0.5 | 4.5 | 25.9
2108BM105 | 21-D-2008 | 21 | 123142.5 | 0 | 2008_09_10 | 45.2543 | Bituminous Mix | -93.6962 | SPWEB440B Sp - FHWA (E*), 30% fractionated RAP wear, PG 58-28. DURING PAVING | FHWA Mobile Lab | 09/10/2008 | 4 | 7 | 152.4 | 101.6 | 4.4 | 0.1 | 2.8 | 30.8
2108BM105 | 21-D-2008 | 21 | 123142.5 | 0 | 2008_09_10 | 45.2543 | Bituminous Mix | -93.6962 | SPWEB440B Sp - FHWA (E*), 30% fractionated RAP wear, PG 58-28. DURING PAVING | FHWA Mobile Lab | 09/10/2008 | 4 | 7 | 152.4 | 101.6 | 21.1 | 25 | 4 | 29.3
2108BM105 | 21-D-2008 | 21 | 123142.5 | 0 | 2008_09_10 | 45.2543 | Bituminous Mix | -93.6962 | SPWEB440B Sp - FHWA (E*), 30% fractionated RAP wear, PG 58-28. DURING PAVING | FHWA Mobile Lab | 09/10/2008 | 4 | 7 | 152.4 | 101.6 | 21.1 | 10 | 3 | 32
2108BM105 | 21-D-2008 | 21 | 123142.5 | 0 | 2008_09_10 | 45.2543 | Bituminous Mix | -93.6962 | SPWEB440B Sp - FHWA (E*), 30% fractionated RAP wear, PG 58-28. DURING PAVING | FHWA Mobile Lab | 09/10/2008 | 4 | 7 | 152.4 | 101.6 | 21.1 | 5 | 2.4 | 33.4
2108BM105 | 21-D-2008 | 21 | 123142.5 | 0 | 2008_09_10 | 45.2543 | Bituminous Mix | -93.6962 | SPWEB440B Sp - FHWA (E*), 30% fractionated RAP wear, PG 58-28. DURING PAVING | FHWA Mobile Lab | 09/10/2008 | 4 | 7 | 152.4 | 101.6 | 21.1 | 1 | 1.2 | 35.9
2108BM105 | 21-D-2008 | 21 | 123142.5 | 0 | 2008_09_10 | 45.2543 | Bituminous Mix | -93.6962 | SPWEB440B Sp - FHWA (E*), 30% fractionated RAP wear, PG 58-28. DURING PAVING | FHWA Mobile Lab | 09/10/2008 | 5 | 7 | 152.4 | 101.6 | 21.1 | 10 | 3.4 | 31
2108BM105 | 21-D-2008 | 21 | 123142.5 | 0 | 2008_09_10 | 45.2543 | Bituminous Mix | -93.6962 | SPWEB440B Sp - FHWA (E*), 30% fractionated RAP wear, PG 58-28. DURING PAVING | FHWA Mobile Lab | 09/10/2008 | 5 | 7 | 152.4 | 101.6 | 21.1 | 5 | 2.7 | 32.7
2108BM105 | 21-D-2008 | 21 | 123142.5 | 0 | 2008_09_10 | 45.2543 | Bituminous Mix | -93.6962 | SPWEB440B Sp - FHWA (E*), 30% fractionated RAP wear, PG 58-28. DURING PAVING | FHWA Mobile Lab | 09/10/2008 | 5 | 7 | 152.4 | 101.6 | 21.1 | 1 | 1.4 | 35.8
2108BM105 | 21-D-2008 | 21 | 123142.5 | 0 | 2008_09_10 | 45.2543 | Bituminous Mix | -93.6962 | SPWEB440B Sp - FHWA (E*), 30% fractionated RAP wear, PG 58-28. DURING PAVING | FHWA Mobile Lab | 09/10/2008 | 5 | 7 | 152.4 | 101.6 | 21.1 | 0.5 | 1.1 | 35.9
2108BM105 | 21-D-2008 | 21 | 123142.5 | 0 | 2008_09_10 | 45.2543 | Bituminous Mix | -93.6962 | SPWEB440B Sp - FHWA (E*), 30% fractionated RAP wear, PG 58-28. DURING PAVING | FHWA Mobile Lab | 09/10/2008 | 5 | 7 | 152.4 | 101.6 | 21.1 | 0.1 | 0.5 | 35.4
2108BM105 | 21-D-2008 | 21 | 123142.5 | 0 | 2008_09_10 | 45.2543 | Bituminous Mix | -93.6962 | SPWEB440B Sp - FHWA (E*), 30% fractionated RAP wear, PG 58-28. DURING PAVING | FHWA Mobile Lab | 09/10/2008 | 5 | 7 | 152.4 | 101.6 | 37.8 | 25 | 1 | 36.9
2108BM105 | 21-D-2008 | 21 | 123142.5 | 0 | 2008_09_10 | 45.2543 | Bituminous Mix | -93.6962 | SPWEB440B Sp - FHWA (E*), 30% fractionated RAP wear, PG 58-28. DURING PAVING | FHWA Mobile Lab | 09/10/2008 | 5 | 7 | 152.4 | 101.6 | 37.8 | 10 | 0.6 | 38.3
2108BM105 | 21-D-2008 | 21 | 123142.5 | 0 | 2008_09_10 | 45.2543 | Bituminous Mix | -93.6962 | SPWEB440B Sp - FHWA (E*), 30% fractionated RAP wear, PG 58-28. DURING PAVING | FHWA Mobile Lab | 09/10/2008 | 5 | 7 | 152.4 | 101.6 | 37.8 | 5 | 0.4 | 37.7
2108BM105 | 21-D-2008 | 21 | 123142.5 | 0 | 2008_09_10 | 45.2543 | Bituminous Mix | -93.6962 | SPWEB440B Sp - FHWA (E*), 30% fractionated RAP wear, PG 58-28. DURING PAVING | FHWA Mobile Lab | 09/10/2008 | 5 | 7 | 152.4 | 101.6 | 37.8 | 1 | 0.2 | 34.4
2108BM105 | 21-D-2008 | 21 | 123142.5 | 0 | 2008_09_10 | 45.2543 | Bituminous Mix | -93.6962 | SPWEB440B Sp - FHWA (E*), 30% fractionated RAP wear, PG 58-28. DURING PAVING | FHWA Mobile Lab | 09/10/2008 | 5 | 7 | 152.4 | 101.6 | 37.8 | 0.5 | 0.2 | 32.7
2108BM105 | 21-D-2008 | 21 | 123142.5 | 0 | 2008_09_10 | 45.2543 | Bituminous Mix | -93.6962 | SPWEB440B Sp - FHWA (E*), 30% fractionated RAP wear, PG 58-28. DURING PAVING | FHWA Mobile Lab | 09/10/2008 | 5 | 7 | 152.4 | 101.6 | 37.8 | 0.1 | 0.1 | 28.5
2108BM105 | 21-D-2008 | 21 | 123142.5 | 0 | 2008_09_10 | 45.2543 | Bituminous Mix | -93.6962 | SPWEB440B Sp - FHWA (E*), 30% fractionated RAP wear, PG 58-28. DURING PAVING | FHWA Mobile Lab | 09/10/2008 | 6 | 7 | 152.4 | 101.6 | 4.4 | 25 | 11.9 | 14.1
2108BM105 | 21-D-2008 | 21 | 123142.5 | 0 | 2008_09_10 | 45.2543 | Bituminous Mix | -93.6962 | SPWEB440B Sp - FHWA (E*), 30% fractionated RAP wear, PG 58-28. DURING PAVING | FHWA Mobile Lab | 09/10/2008 | 6 | 7 | 152.4 | 101.6 | 4.4 | 10 | 10.2 | 16
2108BM105 | 21-D-2008 | 21 | 123142.5 | 0 | 2008_09_10 | 45.2543 | Bituminous Mix | -93.6962 | SPWEB440B Sp - FHWA (E*), 30% fractionated RAP wear, PG 58-28. DURING PAVING | FHWA Mobile Lab | 09/10/2008 | 6 | 7 | 152.4 | 101.6 | 4.4 | 5 | 9 | 17.6
2108BM105 | 21-D-2008 | 21 | 123142.5 | 0 | 2008_09_10 | 45.2543 | Bituminous Mix | -93.6962 | SPWEB440B Sp - FHWA (E*), 30% fractionated RAP wear, PG 58-28. DURING PAVING | FHWA Mobile Lab | 09/10/2008 | 6 | 7 | 152.4 | 101.6 | 4.4 | 1 | 6.5 | 22.1
2108BM105 | 21-D-2008 | 21 | 123142.5 | 0 | 2008_09_10 | 45.2543 | Bituminous Mix | -93.6962 | SPWEB440B Sp - FHWA (E*), 30% fractionated RAP wear, PG 58-28. DURING PAVING | FHWA Mobile Lab | 09/10/2008 | 6 | 7 | 152.4 | 101.6 | 4.4 | 0.5 | 5.5 | 23.9
2108BM105 | 21-D-2008 | 21 | 123142.5 | 0 | 2008_09_10 | 45.2543 | Bituminous Mix | -93.6962 | SPWEB440B Sp - FHWA (E*), 30% fractionated RAP wear, PG 58-28. DURING PAVING | FHWA Mobile Lab | 09/10/2008 | 6 | 7 | 152.4 | 101.6 | 4.4 | 0.1 | 3.5 | 28.6
2108BM105 | 21-D-2008 | 21 | 123142.5 | 0 | 2008_09_10 | 45.2543 | Bituminous Mix | -93.6962 | SPWEB440B Sp - FHWA (E*), 30% fractionated RAP wear, PG 58-28. DURING PAVING | FHWA Mobile Lab | 09/10/2008 | 6 | 7 | 152.4 | 101.6 | 21.1 | 25 | 4.7 | 27.7
2102BC006 | 21-P-1990 | 21 | 123403 | 6 | 2002_08_07 | 45.2539 | Bituminous Core | -93.6954 | Dynamic modulus, bulk specific gravity, air voids testing at University of Minnesota.. | University of Minnesota | 08/19/2002 | 6 | 3.9 | 160.35 | 100.62 | 4 | 10 | 6.3 | 11.9
2102BC006 | 21-P-1990 | 21 | 123403 | 6 | 2002_08_07 | 45.2539 | Bituminous Core | -93.6954 | Dynamic modulus, bulk specific gravity, air voids testing at University of Minnesota.. | University of Minnesota | 08/19/2002 | 6 | 3.9 | 160.35 | 100.62 | 4 | 1 | 4.5 | 15.6
2102BC006 | 21-P-1990 | 21 | 123403 | 6 | 2002_08_07 | 45.2539 | Bituminous Core | -93.6954 | Dynamic modulus, bulk specific gravity, air voids testing at University of Minnesota.. | University of Minnesota | 08/19/2002 | 6 | 3.9 | 160.35 | 100.62 | 4 | 0.1 | 2.7 | 20.2
2102BC006 | 21-P-1990 | 21 | 123403 | 6 | 2002_08_07 | 45.2539 | Bituminous Core | -93.6954 | Dynamic modulus, bulk specific gravity, air voids testing at University of Minnesota.. | University of Minnesota | 08/19/2002 | 6 | 3.9 | 160.35 | 100.62 | 4 | 0 | 1.5 | 29.4
2102BC006 | 21-P-1990 | 21 | 123403 | 6 | 2002_08_07 | 45.2539 | Bituminous Core | -93.6954 | Dynamic modulus, bulk specific gravity, air voids testing at University of Minnesota.. | University of Minnesota | 08/19/2002 | 6 | 3.9 | 160.35 | 100.62 | 20 | 25 | 2.2 | 34.2
2102BC006 | 21-P-1990 | 21 | 123403 | 6 | 2002_08_07 | 45.2539 | Bituminous Core | -93.6954 | Dynamic modulus, bulk specific gravity, air voids testing at University of Minnesota.. | University of Minnesota | 08/19/2002 | 6 | 3.9 | 160.35 | 100.62 | 20 | 10 |  | 25.5
2102BC006 | 21-P-1990 | 21 | 123403 | 6 | 2002_08_07 | 45.2539 | Bituminous Core | -93.6954 | Dynamic modulus, bulk specific gravity, air voids testing at University of Minnesota.. | University of Minnesota | 08/19/2002 | 6 | 3.9 | 160.35 | 100.62 | 20 | 1 | 1.6 | 32.9
2102BC006 | 21-P-1990 | 21 | 123403 | 6 | 2002_08_07 | 45.2539 | Bituminous Core | -93.6954 | Dynamic modulus, bulk specific gravity, air voids testing at University of Minnesota.. | University of Minnesota | 08/19/2002 | 6 | 3.9 | 160.35 | 100.62 | 20 | 0.1 | 0.7 | 38.9
2102BC006 | 21-P-1990 | 21 | 123403 | 6 | 2002_08_07 | 45.2539 | Bituminous Core | -93.6954 | Dynamic modulus, bulk specific gravity, air voids testing at University of Minnesota.. | University of Minnesota | 08/19/2002 | 6 | 3.9 | 160.35 | 100.62 | 20 | 0 | 0.3 | 46.5
2102BC006 | 21-P-1990 | 21 | 123403 | 6 | 2002_08_07 | 45.2539 | Bituminous Core | -93.6954 | Dynamic modulus, bulk specific gravity, air voids testing at University of Minnesota.. | University of Minnesota | 08/19/2002 | 6 | 3.9 | 160.35 | 100.62 | 40 | 25 | 1.4
2102BC006 | 21-P-1990 | 21 | 123403 | 6 | 2002_08_07 | 45.2539 | Bituminous Core | -93.6954 | Dynamic modulus, bulk specific gravity, air voids testing at University of Minnesota.. | University of Minnesota | 08/19/2002 | 6 | 3.9 | 160.35 | 100.62 | 40 | 10 |  | 19.1
2102BC006 | 21-P-1990 | 21 | 123403 | 6 | 2002_08_07 | 45.2539 | Bituminous Core | -93.6954 | Dynamic modulus, bulk specific gravity, air voids testing at University of Minnesota.. | University of Minnesota | 08/19/2002 | 6 | 3.9 | 160.35 | 100.62 | 40 | 1 | 0.1 | 36.1
2102BC007 | 21-P-1990 | 21 | 123405 | 6 | 2002_08_07 | 45.2539 | Bituminous Core | -93.6953 | Dynamic modulus, bulk specific gravity, air voids testing at University of Minnesota.. | University of Minnesota | 08/20/2002 | 7 | 4.7 | 163.18 | 100.17 | -20 | 25 | 37.6 | 4.9
2102BC007 | 21-P-1990 | 21 | 123405 | 6 | 2002_08_07 | 45.2539 | Bituminous Core | -93.6953 | Dynamic modulus, bulk specific gravity, air voids testing at University of Minnesota.. | University of Minnesota | 08/20/2002 | 7 | 4.7 | 163.18 | 100.17 | -20 | 10 | 37 | 9.9
2102BC007 | 21-P-1990 | 21 | 123405 | 6 | 2002_08_07 | 45.2539 | Bituminous Core | -93.6953 | Dynamic modulus, bulk specific gravity, air voids testing at University of Minnesota.. | University of Minnesota | 08/20/2002 | 7 | 4.7 | 163.18 | 100.17 | 54 | 0.1 | 0.1 | 25.8
2102BC007 | 21-P-1990 | 21 | 123405 | 6 | 2002_08_07 | 45.2539 | Bituminous Core | -93.6953 | Dynamic modulus, bulk specific gravity, air voids testing at University of Minnesota.. | University of Minnesota | 08/20/2002 | 7 | 4.7 | 163.18 | 100.17 | 54 | 1 | 0.1 | 21
2102BC007 | 21-P-1990 | 21 | 123405 | 6 | 2002_08_07 | 45.2539 | Bituminous Core | -93.6953 | Dynamic modulus, bulk specific gravity, air voids testing at University of Minnesota.. | University of Minnesota | 08/20/2002 | 7 | 4.7 | 163.18 | 100.17 | 54 | 10 | 0.4
2108BM105 | 21-D-2008 | 21 | 123142.5 | 0 | 2008_09_10 | 45.2543 | Bituminous Mix | -93.6962 | SPWEB440B Sp - FHWA (E*), 30% fractionated RAP wear, PG 58-28. DURING PAVING | FHWA Mobile Lab | 09/10/2008 | 3 | 7 | 152.4 | 101.6 | 21.1 | 1 | 1.1 | 35.9
2108BM105 | 21-D-2008 | 21 | 123142.5 | 0 | 2008_09_10 | 45.2543 | Bituminous Mix | -93.6962 | SPWEB440B Sp - FHWA (E*), 30% fractionated RAP wear, PG 58-28. DURING PAVING | FHWA Mobile Lab | 09/10/2008 | 6 | 7 | 152.4 | 101.6 | 21.1 | 10 | 3.6 | 30.4
2108BM105 | 21-D-2008 | 21 | 123142.5 | 0 | 2008_09_10 | 45.2543 | Bituminous Mix | -93.6962 | SPWEB440B Sp - FHWA (E*), 30% fractionated RAP wear, PG 58-28. DURING PAVING | FHWA Mobile Lab | 09/10/2008 | 6 | 7 | 152.4 | 101.6 | 21.1 | 5 | 2.9 | 31.8
2108BM105 | 21-D-2008 | 21 | 123142.5 | 0 | 2008_09_10 | 45.2543 | Bituminous Mix | -93.6962 | SPWEB440B Sp - FHWA (E*), 30% fractionated RAP wear, PG 58-28. DURING PAVING | FHWA Mobile Lab | 09/10/2008 | 6 | 7 | 152.4 | 101.6 | 21.1 | 1 | 1.6 | 34.9
2108BM105 | 21-D-2008 | 21 | 123142.5 | 0 | 2008_09_10 | 45.2543 | Bituminous Mix | -93.6962 | SPWEB440B Sp - FHWA (E*), 30% fractionated RAP wear, PG 58-28. DURING PAVING | FHWA Mobile Lab | 09/10/2008 | 6 | 7 | 152.4 | 101.6 | 21.1 | 0.5 | 1.2 | 35
2108BM105 | 21-D-2008 | 21 | 123142.5 | 0 | 2008_09_10 | 45.2543 | Bituminous Mix | -93.6962 | SPWEB440B Sp - FHWA (E*), 30% fractionated RAP wear, PG 58-28. DURING PAVING | FHWA Mobile Lab | 09/10/2008 | 6 | 7 | 152.4 | 101.6 | 21.1 | 0.1 | 0.6 | 34.7
2108BM105 | 21-D-2008 | 21 | 123142.5 | 0 | 2008_09_10 | 45.2543 | Bituminous Mix | -93.6962 | SPWEB440B Sp - FHWA (E*), 30% fractionated RAP wear, PG 58-28. DURING PAVING | FHWA Mobile Lab | 09/10/2008 | 6 | 7 | 152.4 | 101.6 | 37.8 | 25 | 1.1 | 36.6
2108BM105 | 21-D-2008 | 21 | 123142.5 | 0 | 2008_09_10 | 45.2543 | Bituminous Mix | -93.6962 | SPWEB440B Sp - FHWA (E*), 30% fractionated RAP wear, PG 58-28. DURING PAVING | FHWA Mobile Lab | 09/10/2008 | 6 | 7 | 152.4 | 101.6 | 37.8 | 10 | 0.7 | 38
2108BM105 | 21-D-2008 | 21 | 123142.5 | 0 | 2008_09_10 | 45.2543 | Bituminous Mix | -93.6962 | SPWEB440B Sp - FHWA (E*), 30% fractionated RAP wear, PG 58-28. DURING PAVING | FHWA Mobile Lab | 09/10/2008 | 6 | 7 | 152.4 | 101.6 | 37.8 | 5 | 0.5 | 37.3
2108BM105 | 21-D-2008 | 21 | 123142.5 | 0 | 2008_09_10 | 45.2543 | Bituminous Mix | -93.6962 | SPWEB440B Sp - FHWA (E*), 30% fractionated RAP wear, PG 58-28. DURING PAVING | FHWA Mobile Lab | 09/10/2008 | 6 | 7 | 152.4 | 101.6 | 37.8 | 1 | 0.2 | 34.3
2108BM105 | 21-D-2008 | 21 | 123142.5 | 0 | 2008_09_10 | 45.2543 | Bituminous Mix | -93.6962 | SPWEB440B Sp - FHWA (E*), 30% fractionated RAP wear, PG 58-28. DURING PAVING | FHWA Mobile Lab | 09/10/2008 | 6 | 7 | 152.4 | 101.6 | 37.8 | 0.5 | 0.2 | 32.7
2108BM105 | 21-D-2008 | 21 | 123142.5 | 0 | 2008_09_10 | 45.2543 | Bituminous Mix | -93.6962 | SPWEB440B Sp - FHWA (E*), 30% fractionated RAP wear, PG 58-28. DURING PAVING | FHWA Mobile Lab | 09/10/2008 | 6 | 7 | 152.4 | 101.6 | 37.8 | 0.1 | 0.1 | 29
2108BM105 | 21-D-2008 | 21 | 123142.5 | 0 | 2008_09_10 | 45.2543 | Bituminous Mix | -93.6962 | SPWEB440B Sp - FHWA (E*), 30% fractionated RAP wear, PG 58-28. DURING PAVING | FHWA Mobile Lab | 09/10/2008 | 3 | 7 | 152.4 | 101.6 | 45 | 25 | 1 | 34.1
2108BM105 | 21-D-2008 | 21 | 123142.5 | 0 | 2008_09_10 | 45.2543 | Bituminous Mix | -93.6962 | SPWEB440B Sp - FHWA (E*), 30% fractionated RAP wear, PG 58-28. DURING PAVING | FHWA Mobile Lab | 09/10/2008 | 3 | 7 | 152.4 | 101.6 | 45 | 10 | 0.6 | 35.7
2108BM105 | 21-D-2008 | 21 | 123142.5 | 0 | 2008_09_10 | 45.2543 | Bituminous Mix | -93.6962 | SPWEB440B Sp - FHWA (E*), 30% fractionated RAP wear, PG 58-28. DURING PAVING | FHWA Mobile Lab | 09/10/2008 | 3 | 7 | 152.4 | 101.6 | 45 | 5 | 0.4 | 34.5
2108BM105 | 21-D-2008 | 21 | 123142.5 | 0 | 2008_09_10 | 45.2543 | Bituminous Mix | -93.6962 | SPWEB440B Sp - FHWA (E*), 30% fractionated RAP wear, PG 58-28. DURING PAVING | FHWA Mobile Lab | 09/10/2008 | 3 | 7 | 152.4 | 101.6 | 45 | 1 | 0.2 | 30.6
2108BM105 | 21-D-2008 | 21 | 123142.5 | 0 | 2008_09_10 | 45.2543 | Bituminous Mix | -93.6962 | SPWEB440B Sp - FHWA (E*), 30% fractionated RAP wear, PG 58-28. DURING PAVING | FHWA Mobile Lab | 09/10/2008 | 3 | 7 | 152.4 | 101.6 | 45 | 0.5 | 0.2 | 27.7
2108BM105 | 21-D-2008 | 21 | 123142.5 | 0 | 2008_09_10 | 45.2543 | Bituminous Mix | -93.6962 | SPWEB440B Sp - FHWA (E*), 30% fractionated RAP wear, PG 58-28. DURING PAVING | FHWA Mobile Lab | 09/10/2008 | 3 | 7 | 152.4 | 101.6 | 45 | 0.1 | 0.1 | 23.4
2108BM105 | 21-D-2008 | 21 | 123142.5 | 0 | 2008_09_10 | 45.2543 | Bituminous Mix | -93.6962 | SPWEB440B Sp - FHWA (E*), 30% fractionated RAP wear, PG 58-28. DURING PAVING | FHWA Mobile Lab | 09/10/2008 | 4 | 7 | 152.4 | 101.6 | 45 | 25 | 1 | 33.9
2108BM105 | 21-D-2008 | 21 | 123142.5 | 0 | 2008_09_10 | 45.2543 | Bituminous Mix | -93.6962 | SPWEB440B Sp - FHWA (E*), 30% fractionated RAP wear, PG 58-28. DURING PAVING | FHWA Mobile Lab | 09/10/2008 | 4 | 7 | 152.4 | 101.6 | 45 | 10 | 0.6 | 36.1
2108BM105 | 21-D-2008 | 21 | 123142.5 | 0 | 2008_09_10 | 45.2543 | Bituminous Mix | -93.6962 | SPWEB440B Sp - FHWA (E*), 30% fractionated RAP wear, PG 58-28. DURING PAVING | FHWA Mobile Lab | 09/10/2008 | 4 | 7 | 152.4 | 101.6 | 45 | 5 | 0.4 | 35.7
2108BM105 | 21-D-2008 | 21 | 123142.5 | 0 | 2008_09_10 | 45.2543 | Bituminous Mix | -93.6962 | SPWEB440B Sp - FHWA (E*), 30% fractionated RAP wear, PG 58-28. DURING PAVING | FHWA Mobile Lab | 09/10/2008 | 4 | 7 | 152.4 | 101.6 | 45 | 1 | 0.2 | 31.5
2108BM105 | 21-D-2008 | 21 | 123142.5 | 0 | 2008_09_10 | 45.2543 | Bituminous Mix | -93.6962 | SPWEB440B Sp - FHWA (E*), 30% fractionated RAP wear, PG 58-28. DURING PAVING | FHWA Mobile Lab | 09/10/2008 | 4 | 7 | 152.4 | 101.6 | 45 | 0.5 | 0.2 | 29.4
2108BM105 | 21-D-2008 | 21 | 123142.5 | 0 | 2008_09_10 | 45.2543 | Bituminous Mix | -93.6962 | SPWEB440B Sp - FHWA (E*), 30% fractionated RAP wear, PG 58-28. DURING PAVING | FHWA Mobile Lab | 09/10/2008 | 4 | 7 | 152.4 | 101.6 | 45 | 0.1 | 0.1 | 25.9
2108BM105 | 21-D-2008 | 21 | 123142.5 | 0 | 2008_09_10 | 45.2543 | Bituminous Mix | -93.6962 | SPWEB440B Sp - FHWA (E*), 30% fractionated RAP wear, PG 58-28. DURING PAVING | FHWA Mobile Lab | 09/10/2008 | 5 | 7 | 152.4 | 101.6 | 45 | 25 | 1.2 | 34.6
2108BM105 | 21-D-2008 | 21 | 123142.5 | 0 | 2008_09_10 | 45.2543 | Bituminous Mix | -93.6962 | SPWEB440B Sp - FHWA (E*), 30% fractionated RAP wear, PG 58-28. DURING PAVING | FHWA Mobile Lab | 09/10/2008 | 5 | 7 | 152.4 | 101.6 | 45 | 10 | 0.7 | 36.3
2108BM105 | 21-D-2008 | 21 | 123142.5 | 0 | 2008_09_10 | 45.2543 | Bituminous Mix | -93.6962 | SPWEB440B Sp - FHWA (E*), 30% fractionated RAP wear, PG 58-28. DURING PAVING | FHWA Mobile Lab | 09/10/2008 | 5 | 7 | 152.4 | 101.6 | 45 | 5 | 0.5 | 35.5
2108BM105 | 21-D-2008 | 21 | 123142.5 | 0 | 2008_09_10 | 45.2543 | Bituminous Mix | -93.6962 | SPWEB440B Sp - FHWA (E*), 30% fractionated RAP wear, PG 58-28. DURING PAVING | FHWA Mobile Lab | 09/10/2008 | 5 | 7 | 152.4 | 101.6 | 45 | 1 | 0.3 | 32.1
2108BM105 | 21-D-2008 | 21 | 123142.5 | 0 | 2008_09_10 | 45.2543 | Bituminous Mix | -93.6962 | SPWEB440B Sp - FHWA (E*), 30% fractionated RAP wear, PG 58-28. DURING PAVING | FHWA Mobile Lab | 09/10/2008 | 5 | 7 | 152.4 | 101.6 | 45 | 0.5 | 0.2 | 30.3
2108BM105 | 21-D-2008 | 21 | 123142.5 | 0 | 2008_09_10 | 45.2543 | Bituminous Mix | -93.6962 | SPWEB440B Sp - FHWA (E*), 30% fractionated RAP wear, PG 58-28. DURING PAVING | FHWA Mobile Lab | 09/10/2008 | 5 | 7 | 152.4 | 101.6 | 45 | 0.1 | 0.1 | 26.6
2108BM105 | 21-D-2008 | 21 | 123142.5 | 0 | 2008_09_10 | 45.2543 | Bituminous Mix | -93.6962 | SPWEB440B Sp - FHWA (E*), 30% fractionated RAP wear, PG 58-28. DURING PAVING | FHWA Mobile Lab | 09/10/2008 | 6 | 7 | 152.4 | 101.6 | 45 | 25 | 0.9 | 36.3
2108BM105 | 21-D-2008 | 21 | 123142.5 | 0 | 2008_09_10 | 45.2543 | Bituminous Mix | -93.6962 | SPWEB440B Sp - FHWA (E*), 30% fractionated RAP wear, PG 58-28. DURING PAVING | FHWA Mobile Lab | 09/10/2008 | 6 | 7 | 152.4 | 101.6 | 45 | 10 | 0.5 | 39.2
2108BM105 | 21-D-2008 | 21 | 123142.5 | 0 | 2008_09_10 | 45.2543 | Bituminous Mix | -93.6962 | SPWEB440B Sp - FHWA (E*), 30% fractionated RAP wear, PG 58-28. DURING PAVING | FHWA Mobile Lab | 09/10/2008 | 6 | 7 | 152.4 | 101.6 | 45 | 5 | 0.4 | 37.7
2108BM105 | 21-D-2008 | 21 | 123142.5 | 0 | 2008_09_10 | 45.2543 | Bituminous Mix | -93.6962 | SPWEB440B Sp - FHWA (E*), 30% fractionated RAP wear, PG 58-28. DURING PAVING | FHWA Mobile Lab | 09/10/2008 | 6 | 7 | 152.4 | 101.6 | 45 | 1 | 0.2 | 32.7
2108BM105 | 21-D-2008 | 21 | 123142.5 | 0 | 2008_09_10 | 45.2543 | Bituminous Mix | -93.6962 | SPWEB440B Sp - FHWA (E*), 30% fractionated RAP wear, PG 58-28. DURING PAVING | FHWA Mobile Lab | 09/10/2008 | 6 | 7 | 152.4 | 101.6 | 45 | 0.5 | 0.2 | 30.3
2108BM105 | 21-D-2008 | 21 | 123142.5 | 0 | 2008_09_10 | 45.2543 | Bituminous Mix | -93.6962 | SPWEB440B Sp - FHWA (E*), 30% fractionated RAP wear, PG 58-28. DURING PAVING | FHWA Mobile Lab | 09/10/2008 | 6 | 7 | 152.4 | 101.6 | 45 | 0.1 | 0.1 | 26.5
2108BM105 | 21-D-2008 | 21 | 123142.5 | 0 | 2008_09_10 | 45.2543 | Bituminous Mix | -93.6962 | SPWEB440B Sp - FHWA (E*), 30% fractionated RAP wear, PG 58-28. DURING PAVING | FHWA Mobile Lab | 09/10/2008 | 11 | 7 | 152.4 | 101.6 | 54.4 | 25 | 0.2
2108BM105 | 21-D-2008 | 21 | 123142.5 | 0 | 2008_09_10 | 45.2543 | Bituminous Mix | -93.6962 | SPWEB440B Sp - FHWA (E*), 30% fractionated RAP wear, PG 58-28. DURING PAVING | FHWA Mobile Lab | 09/10/2008 | 11 | 7 | 152.4 | 101.6 | 54.4 | 10 | 0.2
2108BM105 | 21-D-2008 | 21 | 123142.5 | 0 | 2008_09_10 | 45.2543 | Bituminous Mix | -93.6962 | SPWEB440B Sp - FHWA (E*), 30% fractionated RAP wear, PG 58-28. DURING PAVING | FHWA Mobile Lab | 09/10/2008 | 11 | 7 | 152.4 | 101.6 | 54.4 | 5 | 0.1
2108BM105 | 21-D-2008 | 21 | 123142.5 | 0 | 2008_09_10 | 45.2543 | Bituminous Mix | -93.6962 | SPWEB440B Sp - FHWA (E*), 30% fractionated RAP wear, PG 58-28. DURING PAVING | FHWA Mobile Lab | 09/10/2008 | 11 | 7 | 152.4 | 101.6 | 54.4 | 1 | 0.1
2108BM105 | 21-D-2008 | 21 | 123142.5 | 0 | 2008_09_10 | 45.2543 | Bituminous Mix | -93.6962 | SPWEB440B Sp - FHWA (E*), 30% fractionated RAP wear, PG 58-28. DURING PAVING | FHWA Mobile Lab | 09/10/2008 | 11 | 7 | 152.4 | 101.6 | 54.4 | 0.5 | 0.1
2108BM105 | 21-D-2008 | 21 | 123142.5 | 0 | 2008_09_10 | 45.2543 | Bituminous Mix | -93.6962 | SPWEB440B Sp - FHWA (E*), 30% fractionated RAP wear, PG 58-28. DURING PAVING | FHWA Mobile Lab | 09/10/2008 | 11 | 7 | 152.4 | 101.6 | 54.4 | 0.1 | 0.1
2108BM105 | 21-D-2008 | 21 | 123142.5 | 0 | 2008_09_10 | 45.2543 | Bituminous Mix | -93.6962 | SPWEB440B Sp - FHWA (E*), 30% fractionated RAP wear, PG 58-28. DURING PAVING | FHWA Mobile Lab | 09/10/2008 | 13 | 7 | 152.4 | 101.6 | 54.4 | 25 | 0.2
2108BM105 | 21-D-2008 | 21 | 123142.5 | 0 | 2008_09_10 | 45.2543 | Bituminous Mix | -93.6962 | SPWEB440B Sp - FHWA (E*), 30% fractionated RAP wear, PG 58-28. DURING PAVING | FHWA Mobile Lab | 09/10/2008 | 13 | 7 | 152.4 | 101.6 | 54.4 | 10 | 0.1
2108BM105 | 21-D-2008 | 21 | 123142.5 | 0 | 2008_09_10 | 45.2543 | Bituminous Mix | -93.6962 | SPWEB440B Sp - FHWA (E*), 30% fractionated RAP wear, PG 58-28. DURING PAVING | FHWA Mobile Lab | 09/10/2008 | 13 | 7 | 152.4 | 101.6 | 54.4 | 5 | 0.1
2108BM105 | 21-D-2008 | 21 | 123142.5 | 0 | 2008_09_10 | 45.2543 | Bituminous Mix | -93.6962 | SPWEB440B Sp - FHWA (E*), 30% fractionated RAP wear, PG 58-28. DURING PAVING | FHWA Mobile Lab | 09/10/2008 | 13 | 7 | 152.4 | 101.6 | 54.4 | 1 | 0.1
2108BM105 | 21-D-2008 | 21 | 123142.5 | 0 | 2008_09_10 | 45.2543 | Bituminous Mix | -93.6962 | SPWEB440B Sp - FHWA (E*), 30% fractionated RAP wear, PG 58-28. DURING PAVING | FHWA Mobile Lab | 09/10/2008 | 13 | 7 | 152.4 | 101.6 | 54.4 | 0.5 | 0.1
2199BM001 | 21-D-1990 | 21 | 123142.5 | 0 | 2001_06_01 | 45.2543 | Bituminous Mix | -93.6962 | mnroad_id assumed - sent to ASU June 2001 (plant mix). | Arizona State University | 10/01/1999 | 2 | 5.2 | 150 | 100 | 21.1 | 0.1 | 1.9 | 40.8
2199BM001 | 21-D-1990 | 21 | 123142.5 | 0 | 2001_06_01 | 45.2543 | Bituminous Mix | -93.6962 | mnroad_id assumed - sent to ASU June 2001 (plant mix). | Arizona State University | 10/01/1999 | 2 | 5.2 | 150 | 100 | 37.8 | 25 | 2.2 | 30.6
2199BM001 | 21-D-1990 | 21 | 123142.5 | 0 | 2001_06_01 | 45.2543 | Bituminous Mix | -93.6962 | mnroad_id assumed - sent to ASU June 2001 (plant mix). | Arizona State University | 10/01/1999 | 2 | 5.2 | 150 | 100 | 37.8 | 10 | 1.6 | 33.8
2199BM001 | 21-D-1990 | 21 | 123142.5 | 0 | 2001_06_01 | 45.2543 | Bituminous Mix | -93.6962 | mnroad_id assumed - sent to ASU June 2001 (plant mix). | Arizona State University | 10/01/1999 | 2 | 5.2 | 150 | 100 | 37.8 | 5 | 1.2 | 33.4
2199BM001 | 21-D-1990 | 21 | 123142.5 | 0 | 2001_06_01 | 45.2543 | Bituminous Mix | -93.6962 | mnroad_id assumed - sent to ASU June 2001 (plant mix). | Arizona State University | 10/01/1999 | 2 | 5.2 | 150 | 100 | 37.8 | 1 | 0.7 | 34.5
2199BM001 | 21-D-1990 | 21 | 123142.5 | 0 | 2001_06_01 | 45.2543 | Bituminous Mix | -93.6962 | mnroad_id assumed - sent to ASU June 2001 (plant mix). | Arizona State University | 10/01/1999 | 2 | 5.2 | 150 | 100 | 37.8 | 0.5 | 0.6 | 34.6
2199BM001 | 21-D-1990 | 21 | 123142.5 | 0 | 2001_06_01 | 45.2543 | Bituminous Mix | -93.6962 | mnroad_id assumed - sent to ASU June 2001 (plant mix). | Arizona State University | 10/01/1999 | 2 | 5.2 | 150 | 100 | 37.8 | 0.1 | 0.4 | 34.2
2199BM001 | 21-D-1990 | 21 | 123142.5 | 0 | 2001_06_01 | 45.2543 | Bituminous Mix | -93.6962 | mnroad_id assumed - sent to ASU June 2001 (plant mix). | Arizona State University | 10/01/1999 | 2 | 5.2 | 150 | 100 | 54.4 | 25 | 0.6 | 34.4
2199BM001 | 21-D-1990 | 21 | 123142.5 | 0 | 2001_06_01 | 45.2543 | Bituminous Mix | -93.6962 | mnroad_id assumed - sent to ASU June 2001 (plant mix). | Arizona State University | 10/01/1999 | 2 | 5.2 | 150 | 100 | 54.4 | 10 | 0.4 | 32.4
2199BM001 | 21-D-1990 | 21 | 123142.5 | 0 | 2001_06_01 | 45.2543 | Bituminous Mix | -93.6962 | mnroad_id assumed - sent to ASU June 2001 (plant mix). | Arizona State University | 10/01/1999 | 2 | 5.2 | 150 | 100 | 54.4 | 5 | 0.3 | 31.1
2199BM001 | 21-D-1990 | 21 | 123142.5 | 0 | 2001_06_01 | 45.2543 | Bituminous Mix | -93.6962 | mnroad_id assumed - sent to ASU June 2001 (plant mix). | Arizona State University | 10/01/1999 | 2 | 5.2 | 150 | 100 | 54.4 | 1 | 0.2 | 31.6
2199BM001 | 21-D-1990 | 21 | 123142.5 | 0 | 2001_06_01 | 45.2543 | Bituminous Mix | -93.6962 | mnroad_id assumed - sent to ASU June 2001 (plant mix). | Arizona State University | 10/01/1999 | 2 | 5.2 | 150 | 100 | 54.4 | 0.5 | 0.2 | 29.9
2199BM001 | 21-D-1990 | 21 | 123142.5 | 0 | 2001_06_01 | 45.2543 | Bituminous Mix | -93.6962 | mnroad_id assumed - sent to ASU June 2001 (plant mix). | Arizona State University | 10/01/1999 | 2 | 5.2 | 150 | 100 | 54.4 | 0.1 | 0.2 | 34.9
2199BM001 | 21-D-1990 | 21 | 123142.5 | 0 | 2001_06_01 | 45.2543 | Bituminous Mix | -93.6962 | mnroad_id assumed - sent to ASU June 2001 (plant mix). | Arizona State University | 10/01/1999 | 1 | 5.1 | 150 | 100 | -10 | 5 | 18.3 | 7.5
2199BM001 | 21-D-1990 | 21 | 123142.5 | 0 | 2001_06_01 | 45.2543 | Bituminous Mix | -93.6962 | mnroad_id assumed - sent to ASU June 2001 (plant mix). | Arizona State University | 10/01/1999 | 1 | 5.1 | 150 | 100 | -10 | 1 | 15.4 | 7.9
2199BM001 | 21-D-1990 | 21 | 123142.5 | 0 | 2001_06_01 | 45.2543 | Bituminous Mix | -93.6962 | mnroad_id assumed - sent to ASU June 2001 (plant mix). | Arizona State University | 10/01/1999 | 1 | 5.1 | 150 | 100 | -10 | 0.5 | 13.6 | 8.2
2199BM001 | 21-D-1990 | 21 | 123142.5 | 0 | 2001_06_01 | 45.2543 | Bituminous Mix | -93.6962 | mnroad_id assumed - sent to ASU June 2001 (plant mix). | Arizona State University | 10/01/1999 | 1 | 5.1 | 150 | 100 | -10 | 0.1 | 10.5 | 9.8
2108BM105 | 21-D-2008 | 21 | 123142.5 | 0 | 2008_09_10 | 45.2543 | Bituminous Mix | -93.6962 | SPWEB440B Sp - FHWA (E*), 30% fractionated RAP wear, PG 58-28. DURING PAVING | FHWA Mobile Lab | 09/10/2008 | 3 | 7 | 152.4 | 101.6 | 37.8 | 10 | 0.5 | 39.7
2102BC005 | 21-P-1990 | 21 | 123401 | 6 | 2002_08_07 | 45.2539 | Bituminous Core | -93.6954 | Dynamic modulus, bulk specific gravity, air voids testing at University of Minnesota.. | University of Minnesota | 08/16/2002 | 5 | 4.5 | 150.33 | 100.33 | -20 | 25 | 15.5 | 6.2
2102BC005 | 21-P-1990 | 21 | 123401 | 6 | 2002_08_07 | 45.2539 | Bituminous Core | -93.6954 | Dynamic modulus, bulk specific gravity, air voids testing at University of Minnesota.. | University of Minnesota | 08/16/2002 | 5 | 4.5 | 150.33 | 100.33 | 54 | 0.1 | 0.1 | 33.4
2102BC005 | 21-P-1990 | 21 | 123401 | 6 | 2002_08_07 | 45.2539 | Bituminous Core | -93.6954 | Dynamic modulus, bulk specific gravity, air voids testing at University of Minnesota.. | University of Minnesota | 08/16/2002 | 5 | 4.5 | 150.33 | 100.33 | -20 | 1 | 13 | 7.3
2102BC005 | 21-P-1990 | 21 | 123401 | 6 | 2002_08_07 | 45.2539 | Bituminous Core | -93.6954 | Dynamic modulus, bulk specific gravity, air voids testing at University of Minnesota.. | University of Minnesota | 08/16/2002 | 5 | 4.5 | 150.33 | 100.33 | -20 | 0.1 | 10.7 | 11.1
2102BC005 | 21-P-1990 | 21 | 123401 | 6 | 2002_08_07 | 45.2539 | Bituminous Core | -93.6954 | Dynamic modulus, bulk specific gravity, air voids testing at University of Minnesota.. | University of Minnesota | 08/16/2002 | 5 | 4.5 | 150.33 | 100.33 | -20 | 0 | 8.2 | 16.2
2102BC005 | 21-P-1990 | 21 | 123401 | 6 | 2002_08_07 | 45.2539 | Bituminous Core | -93.6954 | Dynamic modulus, bulk specific gravity, air voids testing at University of Minnesota.. | University of Minnesota | 08/16/2002 | 5 | 4.5 | 150.33 | 100.33 | -10 | 25 | 13.5 | 8.4
2102BC005 | 21-P-1990 | 21 | 123401 | 6 | 2002_08_07 | 45.2539 | Bituminous Core | -93.6954 | Dynamic modulus, bulk specific gravity, air voids testing at University of Minnesota.. | University of Minnesota | 08/16/2002 | 5 | 4.5 | 150.33 | 100.33 | -10 | 10 | 12.3 | 7.1
2102BC005 | 21-P-1990 | 21 | 123401 | 6 | 2002_08_07 | 45.2539 | Bituminous Core | -93.6954 | Dynamic modulus, bulk specific gravity, air voids testing at University of Minnesota.. | University of Minnesota | 08/16/2002 | 5 | 4.5 | 150.33 | 100.33 | -10 | 1 | 10.3 | 8.7
2102BC005 | 21-P-1990 | 21 | 123401 | 6 | 2002_08_07 | 45.2539 | Bituminous Core | -93.6954 | Dynamic modulus, bulk specific gravity, air voids testing at University of Minnesota.. | University of Minnesota | 08/16/2002 | 5 | 4.5 | 150.33 | 100.33 | -10 | 0.1 | 8.3 | 7
2102BC005 | 21-P-1990 | 21 | 123401 | 6 | 2002_08_07 | 45.2539 | Bituminous Core | -93.6954 | Dynamic modulus, bulk specific gravity, air voids testing at University of Minnesota.. | University of Minnesota | 08/16/2002 | 5 | 4.5 | 150.33 | 100.33 | -10 | 0 | 5.6 | 17.2
2102BC005 | 21-P-1990 | 21 | 123401 | 6 | 2002_08_07 | 45.2539 | Bituminous Core | -93.6954 | Dynamic modulus, bulk specific gravity, air voids testing at University of Minnesota.. | University of Minnesota | 08/16/2002 | 5 | 4.5 | 150.33 | 100.33 | 4 | 25 | 9.2 | 11.3
2102BC005 | 21-P-1990 | 21 | 123401 | 6 | 2002_08_07 | 45.2539 | Bituminous Core | -93.6954 | Dynamic modulus, bulk specific gravity, air voids testing at University of Minnesota.. | University of Minnesota | 08/16/2002 | 5 | 4.5 | 150.33 | 100.33 | 4 | 10 | 8.1 | 12.4
2102BC005 | 21-P-1990 | 21 | 123401 | 6 | 2002_08_07 | 45.2539 | Bituminous Core | -93.6954 | Dynamic modulus, bulk specific gravity, air voids testing at University of Minnesota.. | University of Minnesota | 08/16/2002 | 5 | 4.5 | 150.33 | 100.33 | 4 | 1 | 5.9 | 18.1
2102BC005 | 21-P-1990 | 21 | 123401 | 6 | 2002_08_07 | 45.2539 | Bituminous Core | -93.6954 | Dynamic modulus, bulk specific gravity, air voids testing at University of Minnesota.. | University of Minnesota | 08/16/2002 | 5 | 4.5 | 150.33 | 100.33 | 4 | 0.1 | 3.4 | 22.9
2102BC005 | 21-P-1990 | 21 | 123401 | 6 | 2002_08_07 | 45.2539 | Bituminous Core | -93.6954 | Dynamic modulus, bulk specific gravity, air voids testing at University of Minnesota.. | University of Minnesota | 08/16/2002 | 5 | 4.5 | 150.33 | 100.33 | 4 | 0 | 1.7 | 30.9
2102BC005 | 21-P-1990 | 21 | 123401 | 6 | 2002_08_07 | 45.2539 | Bituminous Core | -93.6954 | Dynamic modulus, bulk specific gravity, air voids testing at University of Minnesota.. | University of Minnesota | 08/16/2002 | 5 | 4.5 | 150.33 | 100.33 | 20 | 25 | 4.5
2102BC005 | 21-P-1990 | 21 | 123401 | 6 | 2002_08_07 | 45.2539 | Bituminous Core | -93.6954 | Dynamic modulus, bulk specific gravity, air voids testing at University of Minnesota.. | University of Minnesota | 08/16/2002 | 5 | 4.5 | 150.33 | 100.33 | 20 | 10 | 3.7
2102BC005 | 21-P-1990 | 21 | 123401 | 6 | 2002_08_07 | 45.2539 | Bituminous Core | -93.6954 | Dynamic modulus, bulk specific gravity, air voids testing at University of Minnesota.. | University of Minnesota | 08/16/2002 | 5 | 4.5 | 150.33 | 100.33 | 20 | 1 | 1.8 | 34.7
2102BC005 | 21-P-1990 | 21 | 123401 | 6 | 2002_08_07 | 45.2539 | Bituminous Core | -93.6954 | Dynamic modulus, bulk specific gravity, air voids testing at University of Minnesota.. | University of Minnesota | 08/16/2002 | 5 | 4.5 | 150.33 | 100.33 | 20 | 0.1 | 0.6 | 38.5
2102BC005 | 21-P-1990 | 21 | 123401 | 6 | 2002_08_07 | 45.2539 | Bituminous Core | -93.6954 | Dynamic modulus, bulk specific gravity, air voids testing at University of Minnesota.. | University of Minnesota | 08/16/2002 | 5 | 4.5 | 150.33 | 100.33 | 20 | 0 | 0.3 | 50
2102BC005 | 21-P-1990 | 21 | 123401 | 6 | 2002_08_07 | 45.2539 | Bituminous Core | -93.6954 | Dynamic modulus, bulk specific gravity, air voids testing at University of Minnesota.. | University of Minnesota | 08/16/2002 | 5 | 4.5 | 150.33 | 100.33 | 40 | 25 | 0.3
2102BC005 | 21-P-1990 | 21 | 123401 | 6 | 2002_08_07 | 45.2539 | Bituminous Core | -93.6954 | Dynamic modulus, bulk specific gravity, air voids testing at University of Minnesota.. | University of Minnesota | 08/16/2002 | 5 | 4.5 | 150.33 | 100.33 | 40 | 10
2102BC005 | 21-P-1990 | 21 | 123401 | 6 | 2002_08_07 | 45.2539 | Bituminous Core | -93.6954 | Dynamic modulus, bulk specific gravity, air voids testing at University of Minnesota.. | University of Minnesota | 08/16/2002 | 5 | 4.5 | 150.33 | 100.33 | 40 | 1 | 0.3 | 41.8
2102BC005 | 21-P-1990 | 21 | 123401 | 6 | 2002_08_07 | 45.2539 | Bituminous Core | -93.6954 | Dynamic modulus, bulk specific gravity, air voids testing at University of Minnesota.. | University of Minnesota | 08/16/2002 | 5 | 4.5 | 150.33 | 100.33 | 40 | 0.1 | 0.1 | 47.7
2102BC005 | 21-P-1990 | 21 | 123401 | 6 | 2002_08_07 | 45.2539 | Bituminous Core | -93.6954 | Dynamic modulus, bulk specific gravity, air voids testing at University of Minnesota.. | University of Minnesota | 08/16/2002 | 5 | 4.5 | 150.33 | 100.33 | 40 | 0 | 0.1 | 43.5
2102BC005 | 21-P-1990 | 21 | 123401 | 6 | 2002_08_07 | 45.2539 | Bituminous Core | -93.6954 | Dynamic modulus, bulk specific gravity, air voids testing at University of Minnesota.. | University of Minnesota | 08/16/2002 | 5 | 4.5 | 150.33 | 100.33 | 54 | 25 | 0.8
2102BC005 | 21-P-1990 | 21 | 123401 | 6 | 2002_08_07 | 45.2539 | Bituminous Core | -93.6954 | Dynamic modulus, bulk specific gravity, air voids testing at University of Minnesota.. | University of Minnesota | 08/16/2002 | 5 | 4.5 | 150.33 | 100.33 | 54 | 10 | 0.3 | 36.5
2102BC005 | 21-P-1990 | 21 | 123401 | 6 | 2002_08_07 | 45.2539 | Bituminous Core | -93.6954 | Dynamic modulus, bulk specific gravity, air voids testing at University of Minnesota.. | University of Minnesota | 08/16/2002 | 5 | 4.5 | 150.33 | 100.33 | 54 | 1 | 0.1 | 26.4
2102BC005 | 21-P-1990 | 21 | 123401 | 6 | 2002_08_07 | 45.2539 | Bituminous Core | -93.6954 | Dynamic modulus, bulk specific gravity, air voids testing at University of Minnesota.. | University of Minnesota | 08/16/2002 | 5 | 4.5 | 150.33 | 100.33 | -20 | 10 | 14.2 | 6.4
2102BC006 | 21-P-1990 | 21 | 123403 | 6 | 2002_08_07 | 45.2539 | Bituminous Core | -93.6954 | Dynamic modulus, bulk specific gravity, air voids testing at University of Minnesota.. | University of Minnesota | 08/19/2002 | 6 | 3.9 | 160.35 | 100.62 | 40 | 0.1 | 0.1 | 44.6
2102BC006 | 21-P-1990 | 21 | 123403 | 6 | 2002_08_07 | 45.2539 | Bituminous Core | -93.6954 | Dynamic modulus, bulk specific gravity, air voids testing at University of Minnesota.. | University of Minnesota | 08/19/2002 | 6 | 3.9 | 160.35 | 100.62 | 40 | 0 | 0.1 | 45.1
2102BC006 | 21-P-1990 | 21 | 123403 | 6 | 2002_08_07 | 45.2539 | Bituminous Core | -93.6954 | Dynamic modulus, bulk specific gravity, air voids testing at University of Minnesota.. | University of Minnesota | 08/19/2002 | 6 | 3.9 | 160.35 | 100.62 | 54 | 25 | 0.2
2102BC006 | 21-P-1990 | 21 | 123403 | 6 | 2002_08_07 | 45.2539 | Bituminous Core | -93.6954 | Dynamic modulus, bulk specific gravity, air voids testing at University of Minnesota.. | University of Minnesota | 08/19/2002 | 6 | 3.9 | 160.35 | 100.62 | 54 | 10
2102BC006 | 21-P-1990 | 21 | 123403 | 6 | 2002_08_07 | 45.2539 | Bituminous Core | -93.6954 | Dynamic modulus, bulk specific gravity, air voids testing at University of Minnesota.. | University of Minnesota | 08/19/2002 | 6 | 3.9 | 160.35 | 100.62 | 54 | 1 | 0.1 | 22.2
2102BC006 | 21-P-1990 | 21 | 123403 | 6 | 2002_08_07 | 45.2539 | Bituminous Core | -93.6954 | Dynamic modulus, bulk specific gravity, air voids testing at University of Minnesota.. | University of Minnesota | 08/19/2002 | 6 | 3.9 | 160.35 | 100.62 | 54 | 0.1 | 0.1 | 24.8
2102BC006 | 21-P-1990 | 21 | 123403 | 6 | 2002_08_07 | 45.2539 | Bituminous Core | -93.6954 | Dynamic modulus, bulk specific gravity, air voids testing at University of Minnesota.. | University of Minnesota | 08/19/2002 | 6 | 3.9 | 160.35 | 100.62 | -20 | 25 | 19 | 4.4
2102BC006 | 21-P-1990 | 21 | 123403 | 6 | 2002_08_07 | 45.2539 | Bituminous Core | -93.6954 | Dynamic modulus, bulk specific gravity, air voids testing at University of Minnesota.. | University of Minnesota | 08/19/2002 | 6 | 3.9 | 160.35 | 100.62 | -20 | 10 | 16.8 | 6.9
2102BC006 | 21-P-1990 | 21 | 123403 | 6 | 2002_08_07 | 45.2539 | Bituminous Core | -93.6954 | Dynamic modulus, bulk specific gravity, air voids testing at University of Minnesota.. | University of Minnesota | 08/19/2002 | 6 | 3.9 | 160.35 | 100.62 | -20 | 1 | 15.6 | 5.7
2102BC006 | 21-P-1990 | 21 | 123403 | 6 | 2002_08_07 | 45.2539 | Bituminous Core | -93.6954 | Dynamic modulus, bulk specific gravity, air voids testing at University of Minnesota.. | University of Minnesota | 08/19/2002 | 6 | 3.9 | 160.35 | 100.62 | -20 | 0.1 | 13.6 | 7.4
2102BC006 | 21-P-1990 | 21 | 123403 | 6 | 2002_08_07 | 45.2539 | Bituminous Core | -93.6954 | Dynamic modulus, bulk specific gravity, air voids testing at University of Minnesota.. | University of Minnesota | 08/19/2002 | 6 | 3.9 | 160.35 | 100.62 | -20 | 0 | 11.8 | 10.4
2102BC006 | 21-P-1990 | 21 | 123403 | 6 | 2002_08_07 | 45.2539 | Bituminous Core | -93.6954 | Dynamic modulus, bulk specific gravity, air voids testing at University of Minnesota.. | University of Minnesota | 08/19/2002 | 6 | 3.9 | 160.35 | 100.62 | -10 | 25 | 17.8 | 7.9
2102BC006 | 21-P-1990 | 21 | 123403 | 6 | 2002_08_07 | 45.2539 | Bituminous Core | -93.6954 | Dynamic modulus, bulk specific gravity, air voids testing at University of Minnesota.. | University of Minnesota | 08/19/2002 | 6 | 3.9 | 160.35 | 100.62 | -10 | 10 | 15.3 | 8.1
2102BC006 | 21-P-1990 | 21 | 123403 | 6 | 2002_08_07 | 45.2539 | Bituminous Core | -93.6954 | Dynamic modulus, bulk specific gravity, air voids testing at University of Minnesota.. | University of Minnesota | 08/19/2002 | 6 | 3.9 | 160.35 | 100.62 | -10 | 1 | 10.1 | 8.7
2102BC006 | 21-P-1990 | 21 | 123403 | 6 | 2002_08_07 | 45.2539 | Bituminous Core | -93.6954 | Dynamic modulus, bulk specific gravity, air voids testing at University of Minnesota.. | University of Minnesota | 08/19/2002 | 6 | 3.9 | 160.35 | 100.62 | -10 | 0.1 | 6.7 | 5.7
2102BC006 | 21-P-1990 | 21 | 123403 | 6 | 2002_08_07 | 45.2539 | Bituminous Core | -93.6954 | Dynamic modulus, bulk specific gravity, air voids testing at University of Minnesota.. | University of Minnesota | 08/19/2002 | 6 | 3.9 | 160.35 | 100.62 | -10 | 0 | 4.8 | 14.2
2102BC006 | 21-P-1990 | 21 | 123403 | 6 | 2002_08_07 | 45.2539 | Bituminous Core | -93.6954 | Dynamic modulus, bulk specific gravity, air voids testing at University of Minnesota.. | University of Minnesota | 08/19/2002 | 6 | 3.9 | 160.35 | 100.62 | 4 | 25 | 7.1 | 10.5
2199BM001 | 21-D-1990 | 21 | 123142.5 | 0 | 2001_06_01 | 45.2543 | Bituminous Mix | -93.6962 | mnroad_id assumed - sent to ASU June 2001 (plant mix). | Arizona State University | 10/01/1999 | 1 | 5.1 | 150 | 100 | 4.4 | 25 | 14.1 | 8.3
2199BM001 | 21-D-1990 | 21 | 123142.5 | 0 | 2001_06_01 | 45.2543 | Bituminous Mix | -93.6962 | mnroad_id assumed - sent to ASU June 2001 (plant mix). | Arizona State University | 10/01/1999 | 1 | 5.1 | 150 | 100 | 4.4 | 10 | 12.9 | 10.5
2199BM001 | 21-D-1990 | 21 | 123142.5 | 0 | 2001_06_01 | 45.2543 | Bituminous Mix | -93.6962 | mnroad_id assumed - sent to ASU June 2001 (plant mix). | Arizona State University | 10/01/1999 | 1 | 5.1 | 150 | 100 | 4.4 | 5 | 11.8 | 11.7
2199BM001 | 21-D-1990 | 21 | 123142.5 | 0 | 2001_06_01 | 45.2543 | Bituminous Mix | -93.6962 | mnroad_id assumed - sent to ASU June 2001 (plant mix). | Arizona State University | 10/01/1999 | 1 | 5.1 | 150 | 100 | 4.4 | 1 | 9.5 | 14.4
2199BM001 | 21-D-1990 | 21 | 123142.5 | 0 | 2001_06_01 | 45.2543 | Bituminous Mix | -93.6962 | mnroad_id assumed - sent to ASU June 2001 (plant mix). | Arizona State University | 10/01/1999 | 1 | 5.1 | 150 | 100 | 4.4 | 0.5 | 8.5 | 15.6
2199BM001 | 21-D-1990 | 21 | 123142.5 | 0 | 2001_06_01 | 45.2543 | Bituminous Mix | -93.6962 | mnroad_id assumed - sent to ASU June 2001 (plant mix). | Arizona State University | 10/01/1999 | 1 | 5.1 | 150 | 100 | 4.4 | 0.1 | 6.6 | 18.8
2199BM001 | 21-D-1990 | 21 | 123142.5 | 0 | 2001_06_01 | 45.2543 | Bituminous Mix | -93.6962 | mnroad_id assumed - sent to ASU June 2001 (plant mix). | Arizona State University | 10/01/1999 | 1 | 5.1 | 150 | 100 | 21.1 | 25 | 7 | 16.5
2199BM001 | 21-D-1990 | 21 | 123142.5 | 0 | 2001_06_01 | 45.2543 | Bituminous Mix | -93.6962 | mnroad_id assumed - sent to ASU June 2001 (plant mix). | Arizona State University | 10/01/1999 | 1 | 5.1 | 150 | 100 | -10 | 10 | 20.8 | 6.5
2108BM038 | 21-D-2008 | 21 | 123142.5 | 0 | 2008_09_05 | 45.2543 | Bituminous Mix | -93.6962 | SPNWB430B Sp, 30% fractionated RAP non-wear, PG 58-28 - sent to Maplewood Lab for TSR, E* testing. DURING PAVING | Maplewood Lab | 03/24/2010 | A | 6.6 | 150.8 | 101.3 | -9.9 | 0.5 | 18 | 10.2
2108BM038 | 21-D-2008 | 21 | 123142.5 | 0 | 2008_09_05 | 45.2543 | Bituminous Mix | -93.6962 | SPNWB430B Sp, 30% fractionated RAP non-wear, PG 58-28 - sent to Maplewood Lab for TSR, E* testing. DURING PAVING | Maplewood Lab | 03/24/2010 | A | 6.6 | 150.8 | 101.3 | -9.9 | 0.1 | 14.6 | 12.1
2108BM038 | 21-D-2008 | 21 | 123142.5 | 0 | 2008_09_05 | 45.2543 | Bituminous Mix | -93.6962 | SPNWB430B Sp, 30% fractionated RAP non-wear, PG 58-28 - sent to Maplewood Lab for TSR, E* testing. DURING PAVING | Maplewood Lab | 03/25/2010 | A | 6.6 | 150.8 | 101.3 | 4.7 | 25 | 11.7 | 15.5
2108BM038 | 21-D-2008 | 21 | 123142.5 | 0 | 2008_09_05 | 45.2543 | Bituminous Mix | -93.6962 | SPNWB430B Sp, 30% fractionated RAP non-wear, PG 58-28 - sent to Maplewood Lab for TSR, E* testing. DURING PAVING | Maplewood Lab | 03/25/2010 | A | 6.6 | 150.8 | 101.3 | 5.6 | 10 | 10.7 | 13.8
2108BM038 | 21-D-2008 | 21 | 123142.5 | 0 | 2008_09_05 | 45.2543 | Bituminous Mix | -93.6962 | SPNWB430B Sp, 30% fractionated RAP non-wear, PG 58-28 - sent to Maplewood Lab for TSR, E* testing. DURING PAVING | Maplewood Lab | 03/25/2010 | A | 6.6 | 150.8 | 101.3 | 4.9 | 5 | 10.1 | 16.6
2108BM038 | 21-D-2008 | 21 | 123142.5 | 0 | 2008_09_05 | 45.2543 | Bituminous Mix | -93.6962 | SPNWB430B Sp, 30% fractionated RAP non-wear, PG 58-28 - sent to Maplewood Lab for TSR, E* testing. DURING PAVING | Maplewood Lab | 03/25/2010 | A | 6.6 | 150.8 | 101.3 | 2.8 | 1 | 7.6 | 20.4
2108BM038 | 21-D-2008 | 21 | 123142.5 | 0 | 2008_09_05 | 45.2543 | Bituminous Mix | -93.6962 | SPNWB430B Sp, 30% fractionated RAP non-wear, PG 58-28 - sent to Maplewood Lab for TSR, E* testing. DURING PAVING | Maplewood Lab | 03/25/2010 | A | 6.6 | 150.8 | 101.3 | 4.8 | 0.5 | 6.6 | 21.9
2108BM038 | 21-D-2008 | 21 | 123142.5 | 0 | 2008_09_05 | 45.2543 | Bituminous Mix | -93.6962 | SPNWB430B Sp, 30% fractionated RAP non-wear, PG 58-28 - sent to Maplewood Lab for TSR, E* testing. DURING PAVING | Maplewood Lab | 03/25/2010 | A | 6.6 | 150.8 | 101.3 | 4.3 | 0.1 | 4.7 | 25.2
2108BM038 | 21-D-2008 | 21 | 123142.5 | 0 | 2008_09_05 | 45.2543 | Bituminous Mix | -93.6962 | SPNWB430B Sp, 30% fractionated RAP non-wear, PG 58-28 - sent to Maplewood Lab for TSR, E* testing. DURING PAVING | Maplewood Lab | 03/29/2010 | A | 6.6 | 150.8 | 101.3 | 20.8 | 25 | 6.8 | 23.4
2108BM038 | 21-D-2008 | 21 | 123142.5 | 0 | 2008_09_05 | 45.2543 | Bituminous Mix | -93.6962 | SPNWB430B Sp, 30% fractionated RAP non-wear, PG 58-28 - sent to Maplewood Lab for TSR, E* testing. DURING PAVING | Maplewood Lab | 03/29/2010 | A | 6.6 | 150.8 | 101.3 | 20.7 | 10 | 5.7 | 24.5
2102BC007 | 21-P-1990 | 21 | 123405 | 6 | 2002_08_07 | 45.2539 | Bituminous Core | -93.6953 | Dynamic modulus, bulk specific gravity, air voids testing at University of Minnesota.. | University of Minnesota | 08/20/2002 | 7 | 4.7 | 163.18 | 100.17 | 54 | 25 | 0.4
2102BC007 | 21-P-1990 | 21 | 123405 | 6 | 2002_08_07 | 45.2539 | Bituminous Core | -93.6953 | Dynamic modulus, bulk specific gravity, air voids testing at University of Minnesota.. | University of Minnesota | 08/20/2002 | 7 | 4.7 | 163.18 | 100.17 | 40 | 0 | 0.1 | 43.5
2102BC007 | 21-P-1990 | 21 | 123405 | 6 | 2002_08_07 | 45.2539 | Bituminous Core | -93.6953 | Dynamic modulus, bulk specific gravity, air voids testing at University of Minnesota.. | University of Minnesota | 08/20/2002 | 7 | 4.7 | 163.18 | 100.17 | 40 | 0.1 | 0.1 | 47.7
2102BC007 | 21-P-1990 | 21 | 123405 | 6 | 2002_08_07 | 45.2539 | Bituminous Core | -93.6953 | Dynamic modulus, bulk specific gravity, air voids testing at University of Minnesota.. | University of Minnesota | 08/20/2002 | 7 | 4.7 | 163.18 | 100.17 | 40 | 1 | 0.3 | 40.8
2102BC007 | 21-P-1990 | 21 | 123405 | 6 | 2002_08_07 | 45.2539 | Bituminous Core | -93.6953 | Dynamic modulus, bulk specific gravity, air voids testing at University of Minnesota.. | University of Minnesota | 08/20/2002 | 7 | 4.7 | 163.18 | 100.17 | 40 | 10 | 1.2
2102BC007 | 21-P-1990 | 21 | 123405 | 6 | 2002_08_07 | 45.2539 | Bituminous Core | -93.6953 | Dynamic modulus, bulk specific gravity, air voids testing at University of Minnesota.. | University of Minnesota | 08/20/2002 | 7 | 4.7 | 163.18 | 100.17 | 40 | 25 | 1
2102BC007 | 21-P-1990 | 21 | 123405 | 6 | 2002_08_07 | 45.2539 | Bituminous Core | -93.6953 | Dynamic modulus, bulk specific gravity, air voids testing at University of Minnesota.. | University of Minnesota | 08/20/2002 | 7 | 4.7 | 163.18 | 100.17 | 20 | 0 | 0.3 | 46.5
2102BC007 | 21-P-1990 | 21 | 123405 | 6 | 2002_08_07 | 45.2539 | Bituminous Core | -93.6953 | Dynamic modulus, bulk specific gravity, air voids testing at University of Minnesota.. | University of Minnesota | 08/20/2002 | 7 | 4.7 | 163.18 | 100.17 | 20 | 0.1 | 0.9 | 49.5
2102BC007 | 21-P-1990 | 21 | 123405 | 6 | 2002_08_07 | 45.2539 | Bituminous Core | -93.6953 | Dynamic modulus, bulk specific gravity, air voids testing at University of Minnesota.. | University of Minnesota | 08/20/2002 | 7 | 4.7 | 163.18 | 100.17 | 20 | 1 | 2.4 | 48.1
2102BC007 | 21-P-1990 | 21 | 123405 | 6 | 2002_08_07 | 45.2539 | Bituminous Core | -93.6953 | Dynamic modulus, bulk specific gravity, air voids testing at University of Minnesota.. | University of Minnesota | 08/20/2002 | 7 | 4.7 | 163.18 | 100.17 | 20 | 10 |  | 29
2102BC007 | 21-P-1990 | 21 | 123405 | 6 | 2002_08_07 | 45.2539 | Bituminous Core | -93.6953 | Dynamic modulus, bulk specific gravity, air voids testing at University of Minnesota.. | University of Minnesota | 08/20/2002 | 7 | 4.7 | 163.18 | 100.17 | 20 | 25 | 2.5
2199BM001 | 21-D-1990 | 21 | 123142.5 | 0 | 2001_06_01 | 45.2543 | Bituminous Mix | -93.6962 | mnroad_id assumed - sent to ASU June 2001 (plant mix). | Arizona State University | 10/01/1999 | 1 | 5.1 | 150 | 100 | -10 | 25 | 25.5 | 5.7
2199BM001 | 21-D-1990 | 21 | 123142.5 | 0 | 2001_06_01 | 45.2543 | Bituminous Mix | -93.6962 | mnroad_id assumed - sent to ASU June 2001 (plant mix). | Arizona State University | 10/01/1999 | 1 | 5.1 | 150 | 100 | 21.1 | 10 | 5.9 | 20.2
2199BM001 | 21-D-1990 | 21 | 123142.5 | 0 | 2001_06_01 | 45.2543 | Bituminous Mix | -93.6962 | mnroad_id assumed - sent to ASU June 2001 (plant mix). | Arizona State University | 10/01/1999 | 1 | 5.1 | 150 | 100 | 21.1 | 5 | 5 | 22
2199BM001 | 21-D-1990 | 21 | 123142.5 | 0 | 2001_06_01 | 45.2543 | Bituminous Mix | -93.6962 | mnroad_id assumed - sent to ASU June 2001 (plant mix). | Arizona State University | 10/01/1999 | 1 | 5.1 | 150 | 100 | 21.1 | 1 | 3.5 | 28.2
2199BM001 | 21-D-1990 | 21 | 123142.5 | 0 | 2001_06_01 | 45.2543 | Bituminous Mix | -93.6962 | mnroad_id assumed - sent to ASU June 2001 (plant mix). | Arizona State University | 10/01/1999 | 1 | 5.1 | 150 | 100 | 21.1 | 0.5 | 2.9 | 31.3
2199BM001 | 21-D-1990 | 21 | 123142.5 | 0 | 2001_06_01 | 45.2543 | Bituminous Mix | -93.6962 | mnroad_id assumed - sent to ASU June 2001 (plant mix). | Arizona State University | 10/01/1999 | 1 | 5.1 | 150 | 100 | 21.1 | 0.1 | 1.9 | 36.7
2199BM001 | 21-D-1990 | 21 | 123142.5 | 0 | 2001_06_01 | 45.2543 | Bituminous Mix | -93.6962 | mnroad_id assumed - sent to ASU June 2001 (plant mix). | Arizona State University | 10/01/1999 | 1 | 5.1 | 150 | 100 | 37.8 | 25 | 1.7 | 33.5
2199BM001 | 21-D-1990 | 21 | 123142.5 | 0 | 2001_06_01 | 45.2543 | Bituminous Mix | -93.6962 | mnroad_id assumed - sent to ASU June 2001 (plant mix). | Arizona State University | 10/01/1999 | 1 | 5.1 | 150 | 100 | 37.8 | 10 | 1.2 | 35.7
2199BM001 | 21-D-1990 | 21 | 123142.5 | 0 | 2001_06_01 | 45.2543 | Bituminous Mix | -93.6962 | mnroad_id assumed - sent to ASU June 2001 (plant mix). | Arizona State University | 10/01/1999 | 1 | 5.1 | 150 | 100 | 37.8 | 5 | 0.9 | 34
2199BM001 | 21-D-1990 | 21 | 123142.5 | 0 | 2001_06_01 | 45.2543 | Bituminous Mix | -93.6962 | mnroad_id assumed - sent to ASU June 2001 (plant mix). | Arizona State University | 10/01/1999 | 1 | 5.1 | 150 | 100 | 37.8 | 1 | 0.5 | 34
2199BM001 | 21-D-1990 | 21 | 123142.5 | 0 | 2001_06_01 | 45.2543 | Bituminous Mix | -93.6962 | mnroad_id assumed - sent to ASU June 2001 (plant mix). | Arizona State University | 10/01/1999 | 1 | 5.1 | 150 | 100 | 37.8 | 0.5 | 0.4 | 33.4
2199BM001 | 21-D-1990 | 21 | 123142.5 | 0 | 2001_06_01 | 45.2543 | Bituminous Mix | -93.6962 | mnroad_id assumed - sent to ASU June 2001 (plant mix). | Arizona State University | 10/01/1999 | 1 | 5.1 | 150 | 100 | 37.8 | 0.1 | 0.3 | 32.2
2199BM001 | 21-D-1990 | 21 | 123142.5 | 0 | 2001_06_01 | 45.2543 | Bituminous Mix | -93.6962 | mnroad_id assumed - sent to ASU June 2001 (plant mix). | Arizona State University | 10/01/1999 | 1 | 5.1 | 150 | 100 | 54.4 | 25 | 0.5 | 35.1
2199BM001 | 21-D-1990 | 21 | 123142.5 | 0 | 2001_06_01 | 45.2543 | Bituminous Mix | -93.6962 | mnroad_id assumed - sent to ASU June 2001 (plant mix). | Arizona State University | 10/01/1999 | 1 | 5.1 | 150 | 100 | 54.4 | 10 | 0.3 | 32.6
2199BM001 | 21-D-1990 | 21 | 123142.5 | 0 | 2001_06_01 | 45.2543 | Bituminous Mix | -93.6962 | mnroad_id assumed - sent to ASU June 2001 (plant mix). | Arizona State University | 10/01/1999 | 1 | 5.1 | 150 | 100 | 54.4 | 5 | 0.3 | 31.1
2199BM001 | 21-D-1990 | 21 | 123142.5 | 0 | 2001_06_01 | 45.2543 | Bituminous Mix | -93.6962 | mnroad_id assumed - sent to ASU June 2001 (plant mix). | Arizona State University | 10/01/1999 | 1 | 5.1 | 150 | 100 | 54.4 | 1 | 0.2 | 27.1
2199BM001 | 21-D-1990 | 21 | 123142.5 | 0 | 2001_06_01 | 45.2543 | Bituminous Mix | -93.6962 | mnroad_id assumed - sent to ASU June 2001 (plant mix). | Arizona State University | 10/01/1999 | 1 | 5.1 | 150 | 100 | 54.4 | 0.5 | 0.2 | 26.6
2199BM001 | 21-D-1990 | 21 | 123142.5 | 0 | 2001_06_01 | 45.2543 | Bituminous Mix | -93.6962 | mnroad_id assumed - sent to ASU June 2001 (plant mix). | Arizona State University | 10/01/1999 | 1 | 5.1 | 150 | 100 | 54.4 | 0.1 | 0.1 | 28.2
2199BM001 | 21-D-1990 | 21 | 123142.5 | 0 | 2001_06_01 | 45.2543 | Bituminous Mix | -93.6962 | mnroad_id assumed - sent to ASU June 2001 (plant mix). | Arizona State University | 10/01/1999 | 2 | 5.2 | 150 | 100 | -10 | 25 | 33 | 6
2199BM001 | 21-D-1990 | 21 | 123142.5 | 0 | 2001_06_01 | 45.2543 | Bituminous Mix | -93.6962 | mnroad_id assumed - sent to ASU June 2001 (plant mix). | Arizona State University | 10/01/1999 | 2 | 5.2 | 150 | 100 | -10 | 10 | 32.8 | 8.5
2199BM001 | 21-D-1990 | 21 | 123142.5 | 0 | 2001_06_01 | 45.2543 | Bituminous Mix | -93.6962 | mnroad_id assumed - sent to ASU June 2001 (plant mix). | Arizona State University | 10/01/1999 | 2 | 5.2 | 150 | 100 | -10 | 5 | 31.7 | 9.2
2199BM001 | 21-D-1990 | 21 | 123142.5 | 0 | 2001_06_01 | 45.2543 | Bituminous Mix | -93.6962 | mnroad_id assumed - sent to ASU June 2001 (plant mix). | Arizona State University | 10/01/1999 | 2 | 5.2 | 150 | 100 | -10 | 1 | 28.5 | 10.4
2199BM001 | 21-D-1990 | 21 | 123142.5 | 0 | 2001_06_01 | 45.2543 | Bituminous Mix | -93.6962 | mnroad_id assumed - sent to ASU June 2001 (plant mix). | Arizona State University | 10/01/1999 | 2 | 5.2 | 150 | 100 | -10 | 0.5 | 27.3 | 11.1
2199BM001 | 21-D-1990 | 21 | 123142.5 | 0 | 2001_06_01 | 45.2543 | Bituminous Mix | -93.6962 | mnroad_id assumed - sent to ASU June 2001 (plant mix). | Arizona State University | 10/01/1999 | 2 | 5.2 | 150 | 100 | -10 | 0.1 | 23.7 | 10.7
2199BM001 | 21-D-1990 | 21 | 123142.5 | 0 | 2001_06_01 | 45.2543 | Bituminous Mix | -93.6962 | mnroad_id assumed - sent to ASU June 2001 (plant mix). | Arizona State University | 10/01/1999 | 2 | 5.2 | 150 | 100 | 4.4 | 25 | 20.2 | 7.7
2199BM001 | 21-D-1990 | 21 | 123142.5 | 0 | 2001_06_01 | 45.2543 | Bituminous Mix | -93.6962 | mnroad_id assumed - sent to ASU June 2001 (plant mix). | Arizona State University | 10/01/1999 | 2 | 5.2 | 150 | 100 | 4.4 | 10 | 19.6 | 10.2
2199BM001 | 21-D-1990 | 21 | 123142.5 | 0 | 2001_06_01 | 45.2543 | Bituminous Mix | -93.6962 | mnroad_id assumed - sent to ASU June 2001 (plant mix). | Arizona State University | 10/01/1999 | 2 | 5.2 | 150 | 100 | 4.4 | 5 | 18.1 | 11.8
2199BM001 | 21-D-1990 | 21 | 123142.5 | 0 | 2001_06_01 | 45.2543 | Bituminous Mix | -93.6962 | mnroad_id assumed - sent to ASU June 2001 (plant mix). | Arizona State University | 10/01/1999 | 2 | 5.2 | 150 | 100 | 4.4 | 1 | 14.9 | 13.8
2199BM001 | 21-D-1990 | 21 | 123142.5 | 0 | 2001_06_01 | 45.2543 | Bituminous Mix | -93.6962 | mnroad_id assumed - sent to ASU June 2001 (plant mix). | Arizona State University | 10/01/1999 | 2 | 5.2 | 150 | 100 | 4.4 | 0.5 | 13.5 | 15.2
2199BM001 | 21-D-1990 | 21 | 123142.5 | 0 | 2001_06_01 | 45.2543 | Bituminous Mix | -93.6962 | mnroad_id assumed - sent to ASU June 2001 (plant mix). | Arizona State University | 10/01/1999 | 2 | 5.2 | 150 | 100 | 4.4 | 0.1 | 10.5 | 18.8
2199BM001 | 21-D-1990 | 21 | 123142.5 | 0 | 2001_06_01 | 45.2543 | Bituminous Mix | -93.6962 | mnroad_id assumed - sent to ASU June 2001 (plant mix). | Arizona State University | 10/01/1999 | 2 | 5.2 | 150 | 100 | 21.1 | 25 | 7.3 | 20.1
2199BM001 | 21-D-1990 | 21 | 123142.5 | 0 | 2001_06_01 | 45.2543 | Bituminous Mix | -93.6962 | mnroad_id assumed - sent to ASU June 2001 (plant mix). | Arizona State University | 10/01/1999 | 2 | 5.2 | 150 | 100 | 21.1 | 10 | 6.1 | 23.5
2199BM001 | 21-D-1990 | 21 | 123142.5 | 0 | 2001_06_01 | 45.2543 | Bituminous Mix | -93.6962 | mnroad_id assumed - sent to ASU June 2001 (plant mix). | Arizona State University | 10/01/1999 | 2 | 5.2 | 150 | 100 | 21.1 | 5 | 5.2 | 25.5
2199BM001 | 21-D-1990 | 21 | 123142.5 | 0 | 2001_06_01 | 45.2543 | Bituminous Mix | -93.6962 | mnroad_id assumed - sent to ASU June 2001 (plant mix). | Arizona State University | 10/01/1999 | 2 | 5.2 | 150 | 100 | 21.1 | 1 | 3.5 | 32.7
2199BM001 | 21-D-1990 | 21 | 123142.5 | 0 | 2001_06_01 | 45.2543 | Bituminous Mix | -93.6962 | mnroad_id assumed - sent to ASU June 2001 (plant mix). | Arizona State University | 10/01/1999 | 2 | 5.2 | 150 | 100 | 21.1 | 0.5 | 2.9 | 35.8
2299BM001 | 22-D-1990 | 22 | 123725 | 0 | 2001_06_01 | 45.2534 | Bituminous Mix | -93.6943 | mnroad_id assumed - sent to ASU June 2001 (lab blend). | Arizona State University | 10/01/1999 | 2 |  | 150 | 100 | 54.4 | 0.5 | 0.2 | 26.4
2299BM001 | 22-D-1990 | 22 | 123725 | 0 | 2001_06_01 | 45.2534 | Bituminous Mix | -93.6943 | mnroad_id assumed - sent to ASU June 2001 (lab blend). | Arizona State University | 10/01/1999 | 2 |  | 150 | 100 | 54.4 | 0.1 | 0.1 | 26.8
2299BM001 | 22-D-1990 | 22 | 123725 | 0 | 2001_06_01 | 45.2534 | Bituminous Mix | -93.6943 | mnroad_id assumed - sent to ASU June 2001 (lab blend). | Arizona State University | 10/01/1999 | 1 |  | 150 | 100 | -9 | 25 | 19.3 | 20.2
2299BM001 | 22-D-1990 | 22 | 123725 | 0 | 2001_06_01 | 45.2534 | Bituminous Mix | -93.6943 | mnroad_id assumed - sent to ASU June 2001 (lab blend). | Arizona State University | 10/01/1999 | 1 |  | 150 | 100 | -9 | 10 | 17.2 | 10.6
2299BM001 | 22-D-1990 | 22 | 123725 | 0 | 2001_06_01 | 45.2534 | Bituminous Mix | -93.6943 | mnroad_id assumed - sent to ASU June 2001 (lab blend). | Arizona State University | 10/01/1999 | 1 |  | 150 | 100 | -9 | 5 | 15.2 | 7.6
2299BM001 | 22-D-1990 | 22 | 123725 | 0 | 2001_06_01 | 45.2534 | Bituminous Mix | -93.6943 | mnroad_id assumed - sent to ASU June 2001 (lab blend). | Arizona State University | 10/01/1999 | 1 |  | 150 | 100 | -9 | 1 | 12.9 | 9.4
2299BM001 | 22-D-1990 | 22 | 123725 | 0 | 2001_06_01 | 45.2534 | Bituminous Mix | -93.6943 | mnroad_id assumed - sent to ASU June 2001 (lab blend). | Arizona State University | 10/01/1999 | 1 |  | 150 | 100 | -9 | 0.5 | 11.5 | 9.5
2299BM001 | 22-D-1990 | 22 | 123725 | 0 | 2001_06_01 | 45.2534 | Bituminous Mix | -93.6943 | mnroad_id assumed - sent to ASU June 2001 (lab blend). | Arizona State University | 10/01/1999 | 1 |  | 150 | 100 | -9 | 0.1 | 9.6 | 10
2299BM001 | 22-D-1990 | 22 | 123725 | 0 | 2001_06_01 | 45.2534 | Bituminous Mix | -93.6943 | mnroad_id assumed - sent to ASU June 2001 (lab blend). | Arizona State University | 10/01/1999 | 1 |  | 150 | 100 | 4.4 | 25 | 12 | 20.1
2299BM001 | 22-D-1990 | 22 | 123725 | 0 | 2001_06_01 | 45.2534 | Bituminous Mix | -93.6943 | mnroad_id assumed - sent to ASU June 2001 (lab blend). | Arizona State University | 10/01/1999 | 1 |  | 150 | 100 | 4.4 | 10 | 10.7 | 15.5
2299BM001 | 22-D-1990 | 22 | 123725 | 0 | 2001_06_01 | 45.2534 | Bituminous Mix | -93.6943 | mnroad_id assumed - sent to ASU June 2001 (lab blend). | Arizona State University | 10/01/1999 | 1 |  | 150 | 100 | 4.4 | 5 | 9.7 | 15.7
2299BM001 | 22-D-1990 | 22 | 123725 | 0 | 2001_06_01 | 45.2534 | Bituminous Mix | -93.6943 | mnroad_id assumed - sent to ASU June 2001 (lab blend). | Arizona State University | 10/01/1999 | 1 |  | 150 | 100 | 4.4 | 1 | 7.5 | 17.2
2299BM001 | 22-D-1990 | 22 | 123725 | 0 | 2001_06_01 | 45.2534 | Bituminous Mix | -93.6943 | mnroad_id assumed - sent to ASU June 2001 (lab blend). | Arizona State University | 10/01/1999 | 1 |  | 150 | 100 | 4.4 | 0.5 | 6.7 | 17.3
2299BM001 | 22-D-1990 | 22 | 123725 | 0 | 2001_06_01 | 45.2534 | Bituminous Mix | -93.6943 | mnroad_id assumed - sent to ASU June 2001 (lab blend). | Arizona State University | 10/01/1999 | 1 |  | 150 | 100 | 4.4 | 0.1 | 5.1 | 21
2299BM001 | 22-D-1990 | 22 | 123725 | 0 | 2001_06_01 | 45.2534 | Bituminous Mix | -93.6943 | mnroad_id assumed - sent to ASU June 2001 (lab blend). | Arizona State University | 10/01/1999 | 1 |  | 150 | 100 | 37.8 | 5 | 0.8 | 35.2
2299BM001 | 22-D-1990 | 22 | 123725 | 0 | 2001_06_01 | 45.2534 | Bituminous Mix | -93.6943 | mnroad_id assumed - sent to ASU June 2001 (lab blend). | Arizona State University | 10/01/1999 | 1 |  | 150 | 100 | 37.8 | 1 | 0.5 | 32.9
2299BM001 | 22-D-1990 | 22 | 123725 | 0 | 2001_06_01 | 45.2534 | Bituminous Mix | -93.6943 | mnroad_id assumed - sent to ASU June 2001 (lab blend). | Arizona State University | 10/01/1999 | 1 |  | 150 | 100 | 37.8 | 0.5 | 0.4 | 30.8
2299BM001 | 22-D-1990 | 22 | 123725 | 0 | 2001_06_01 | 45.2534 | Bituminous Mix | -93.6943 | mnroad_id assumed - sent to ASU June 2001 (lab blend). | Arizona State University | 10/01/1999 | 1 |  | 150 | 100 | 37.8 | 0.1 | 0.2 | 31.1
2299BM001 | 22-D-1990 | 22 | 123725 | 0 | 2001_06_01 | 45.2534 | Bituminous Mix | -93.6943 | mnroad_id assumed - sent to ASU June 2001 (lab blend). | Arizona State University | 10/01/1999 | 1 |  | 150 | 100 | 54.4 | 25 | 0.4 | 39.5
2299BM001 | 22-D-1990 | 22 | 123725 | 0 | 2001_06_01 | 45.2534 | Bituminous Mix | -93.6943 | mnroad_id assumed - sent to ASU June 2001 (lab blend). | Arizona State University | 10/01/1999 | 1 |  | 150 | 100 | 54.4 | 10 | 0.3 | 32.1
2299BM001 | 22-D-1990 | 22 | 123725 | 0 | 2001_06_01 | 45.2534 | Bituminous Mix | -93.6943 | mnroad_id assumed - sent to ASU June 2001 (lab blend). | Arizona State University | 10/01/1999 | 1 |  | 150 | 100 | 54.4 | 5 | 0.2 | 28.7
2299BM001 | 22-D-1990 | 22 | 123725 | 0 | 2001_06_01 | 45.2534 | Bituminous Mix | -93.6943 | mnroad_id assumed - sent to ASU June 2001 (lab blend). | Arizona State University | 10/01/1999 | 1 |  | 150 | 100 | 54.4 | 1 | 0.1 | 24.8
2299BM001 | 22-D-1990 | 22 | 123725 | 0 | 2001_06_01 | 45.2534 | Bituminous Mix | -93.6943 | mnroad_id assumed - sent to ASU June 2001 (lab blend). | Arizona State University | 10/01/1999 | 1 |  | 150 | 100 | 54.4 | 0.5 | 0.1 | 23.1
2299BM001 | 22-D-1990 | 22 | 123725 | 0 | 2001_06_01 | 45.2534 | Bituminous Mix | -93.6943 | mnroad_id assumed - sent to ASU June 2001 (lab blend). | Arizona State University | 10/01/1999 | 1 |  | 150 | 100 | 54.4 | 0.1 | 0.1 | 24.1
2299BM001 | 22-D-1990 | 22 | 123725 | 0 | 2001_06_01 | 45.2534 | Bituminous Mix | -93.6943 | mnroad_id assumed - sent to ASU June 2001 (lab blend). | Arizona State University | 10/01/1999 | 2 |  | 150 | 100 | 4.4 | 25 | 18.6 | 15.4
2299BM001 | 22-D-1990 | 22 | 123725 | 0 | 2001_06_01 | 45.2534 | Bituminous Mix | -93.6943 | mnroad_id assumed - sent to ASU June 2001 (lab blend). | Arizona State University | 10/01/1999 | 2 |  | 150 | 100 | 4.4 | 10 | 17.4 | 12.4
2299BM001 | 22-D-1990 | 22 | 123725 | 0 | 2001_06_01 | 45.2534 | Bituminous Mix | -93.6943 | mnroad_id assumed - sent to ASU June 2001 (lab blend). | Arizona State University | 10/01/1999 | 2 |  | 150 | 100 | 4.4 | 5 | 16.1 | 12.8
2299BM001 | 22-D-1990 | 22 | 123725 | 0 | 2001_06_01 | 45.2534 | Bituminous Mix | -93.6943 | mnroad_id assumed - sent to ASU June 2001 (lab blend). | Arizona State University | 10/01/1999 | 2 |  | 150 | 100 | 4.4 | 1 | 13.6 | 11.1
2299BM001 | 22-D-1990 | 22 | 123725 | 0 | 2001_06_01 | 45.2534 | Bituminous Mix | -93.6943 | mnroad_id assumed - sent to ASU June 2001 (lab blend). | Arizona State University | 10/01/1999 | 2 |  | 150 | 100 | 4.4 | 0.5 | 12.2 | 13.6
2299BM001 | 22-D-1990 | 22 | 123725 | 0 | 2001_06_01 | 45.2534 | Bituminous Mix | -93.6943 | mnroad_id assumed - sent to ASU June 2001 (lab blend). | Arizona State University | 10/01/1999 | 2 |  | 150 | 100 | 4.4 | 0.1 | 10 | 17.2
2299BM001 | 22-D-1990 | 22 | 123725 | 0 | 2001_06_01 | 45.2534 | Bituminous Mix | -93.6943 | mnroad_id assumed - sent to ASU June 2001 (lab blend). | Arizona State University | 10/01/1999 | 2 |  | 150 | 100 | 21.1 | 25 | 9.3 | 29.5
2299BM001 | 22-D-1990 | 22 | 123725 | 0 | 2001_06_01 | 45.2534 | Bituminous Mix | -93.6943 | mnroad_id assumed - sent to ASU June 2001 (lab blend). | Arizona State University | 10/01/1999 | 2 |  | 150 | 100 | 21.1 | 10 | 7.2 | 23.9
2299BM001 | 22-D-1990 | 22 | 123725 | 0 | 2001_06_01 | 45.2534 | Bituminous Mix | -93.6943 | mnroad_id assumed - sent to ASU June 2001 (lab blend). | Arizona State University | 10/01/1999 | 2 |  | 150 | 100 | 21.1 | 5 | 6.1 | 24.8
2299BM001 | 22-D-1990 | 22 | 123725 | 0 | 2001_06_01 | 45.2534 | Bituminous Mix | -93.6943 | mnroad_id assumed - sent to ASU June 2001 (lab blend). | Arizona State University | 10/01/1999 | 2 |  | 150 | 100 | 21.1 | 1 | 4.1 | 27
2299BM001 | 22-D-1990 | 22 | 123725 | 0 | 2001_06_01 | 45.2534 | Bituminous Mix | -93.6943 | mnroad_id assumed - sent to ASU June 2001 (lab blend). | Arizona State University | 10/01/1999 | 2 |  | 150 | 100 | 21.1 | 0.5 | 3.4 | 29.2
2299BM001 | 22-D-1990 | 22 | 123725 | 0 | 2001_06_01 | 45.2534 | Bituminous Mix | -93.6943 | mnroad_id assumed - sent to ASU June 2001 (lab blend). | Arizona State University | 10/01/1999 | 2 |  | 150 | 100 | 21.1 | 0.1 | 2.2 | 36.2
2299BM001 | 22-D-1990 | 22 | 123725 | 0 | 2001_06_01 | 45.2534 | Bituminous Mix | -93.6943 | mnroad_id assumed - sent to ASU June 2001 (lab blend). | Arizona State University | 10/01/1999 | 2 |  | 150 | 100 | 37.8 | 25 | 2.7 | 35.5
2299BM001 | 22-D-1990 | 22 | 123725 | 0 | 2001_06_01 | 45.2534 | Bituminous Mix | -93.6943 | mnroad_id assumed - sent to ASU June 2001 (lab blend). | Arizona State University | 10/01/1999 | 2 |  | 150 | 100 | 37.8 | 1 | 0.9 | 34.7
2208BM111 | 22-D-2008 | 22 | 123725 | 0 | 2008_09_05 | 45.2534 | Bituminous Mix | -93.6943 | SPNWB430C Sp 1 - FHWA (E*), 30% fractionated RAP non-wear, PG 58-34. DURING PAVING | FHWA Mobile Lab | 09/05/2008 | 1 | 7 | 152.4 | 101.6 | 4.4 | 25 | 9.6 | 16.7
2208BM111 | 22-D-2008 | 22 | 123725 | 0 | 2008_09_05 | 45.2534 | Bituminous Mix | -93.6943 | SPNWB430C Sp 1 - FHWA (E*), 30% fractionated RAP non-wear, PG 58-34. DURING PAVING | FHWA Mobile Lab | 09/05/2008 | 1 | 7 | 152.4 | 101.6 | 4.4 | 10 | 8.1 | 18.7
2208BM111 | 22-D-2008 | 22 | 123725 | 0 | 2008_09_05 | 45.2534 | Bituminous Mix | -93.6943 | SPNWB430C Sp 1 - FHWA (E*), 30% fractionated RAP non-wear, PG 58-34. DURING PAVING | FHWA Mobile Lab | 09/05/2008 | 1 | 7 | 152.4 | 101.6 | 4.4 | 5 | 7 | 20.4
2208BM111 | 22-D-2008 | 22 | 123725 | 0 | 2008_09_05 | 45.2534 | Bituminous Mix | -93.6943 | SPNWB430C Sp 1 - FHWA (E*), 30% fractionated RAP non-wear, PG 58-34. DURING PAVING | FHWA Mobile Lab | 09/05/2008 | 1 | 7 | 152.4 | 101.6 | 4.4 | 1 | 4.8 | 24.6
2208BM111 | 22-D-2008 | 22 | 123725 | 0 | 2008_09_05 | 45.2534 | Bituminous Mix | -93.6943 | SPNWB430C Sp 1 - FHWA (E*), 30% fractionated RAP non-wear, PG 58-34. DURING PAVING | FHWA Mobile Lab | 09/05/2008 | 1 | 7 | 152.4 | 101.6 | 4.4 | 0.5 | 4 | 26
2208BM111 | 22-D-2008 | 22 | 123725 | 0 | 2008_09_05 | 45.2534 | Bituminous Mix | -93.6943 | SPNWB430C Sp 1 - FHWA (E*), 30% fractionated RAP non-wear, PG 58-34. DURING PAVING | FHWA Mobile Lab | 09/05/2008 | 1 | 7 | 152.4 | 101.6 | 4.4 | 0.1 | 2.5 | 29.4
2208BM111 | 22-D-2008 | 22 | 123725 | 0 | 2008_09_05 | 45.2534 | Bituminous Mix | -93.6943 | SPNWB430C Sp 1 - FHWA (E*), 30% fractionated RAP non-wear, PG 58-34. DURING PAVING | FHWA Mobile Lab | 09/05/2008 | 1 | 7 | 152.4 | 101.6 | 21.1 | 25 | 3.1 | 31.5
2208BM111 | 22-D-2008 | 22 | 123725 | 0 | 2008_09_05 | 45.2534 | Bituminous Mix | -93.6943 | SPNWB430C Sp 1 - FHWA (E*), 30% fractionated RAP non-wear, PG 58-34. DURING PAVING | FHWA Mobile Lab | 09/05/2008 | 1 | 7 | 152.4 | 101.6 | 21.1 | 10 | 2.3 | 33.7
2208BM111 | 22-D-2008 | 22 | 123725 | 0 | 2008_09_05 | 45.2534 | Bituminous Mix | -93.6943 | SPNWB430C Sp 1 - FHWA (E*), 30% fractionated RAP non-wear, PG 58-34. DURING PAVING | FHWA Mobile Lab | 09/05/2008 | 1 | 7 | 152.4 | 101.6 | 21.1 | 5 | 1.7 | 34.4
2208BM111 | 22-D-2008 | 22 | 123725 | 0 | 2008_09_05 | 45.2534 | Bituminous Mix | -93.6943 | SPNWB430C Sp 1 - FHWA (E*), 30% fractionated RAP non-wear, PG 58-34. DURING PAVING | FHWA Mobile Lab | 09/05/2008 | 1 | 7 | 152.4 | 101.6 | 21.1 | 1 | 0.9 | 35.1
2208BM111 | 22-D-2008 | 22 | 123725 | 0 | 2008_09_05 | 45.2534 | Bituminous Mix | -93.6943 | SPNWB430C Sp 1 - FHWA (E*), 30% fractionated RAP non-wear, PG 58-34. DURING PAVING | FHWA Mobile Lab | 09/05/2008 | 1 | 7 | 152.4 | 101.6 | 21.1 | 0.5 | 0.7 | 34.3
2208BM111 | 22-D-2008 | 22 | 123725 | 0 | 2008_09_05 | 45.2534 | Bituminous Mix | -93.6943 | SPNWB430C Sp 1 - FHWA (E*), 30% fractionated RAP non-wear, PG 58-34. DURING PAVING | FHWA Mobile Lab | 09/05/2008 | 1 | 7 | 152.4 | 101.6 | 21.1 | 0.1 | 0.3 | 32.3
2208BM111 | 22-D-2008 | 22 | 123725 | 0 | 2008_09_05 | 45.2534 | Bituminous Mix | -93.6943 | SPNWB430C Sp 1 - FHWA (E*), 30% fractionated RAP non-wear, PG 58-34. DURING PAVING | FHWA Mobile Lab | 09/05/2008 | 1 | 7 | 152.4 | 101.6 | 37.8 | 25 | 0.8 | 34.4
2208BM111 | 22-D-2008 | 22 | 123725 | 0 | 2008_09_05 | 45.2534 | Bituminous Mix | -93.6943 | SPNWB430C Sp 1 - FHWA (E*), 30% fractionated RAP non-wear, PG 58-34. DURING PAVING | FHWA Mobile Lab | 09/05/2008 | 1 | 7 | 152.4 | 101.6 | 37.8 | 10 | 0.5 | 37.1
2208BM111 | 22-D-2008 | 22 | 123725 | 0 | 2008_09_05 | 45.2534 | Bituminous Mix | -93.6943 | SPNWB430C Sp 1 - FHWA (E*), 30% fractionated RAP non-wear, PG 58-34. DURING PAVING | FHWA Mobile Lab | 09/05/2008 | 4 | 7 | 152.4 | 101.6 | 21.1 | 25 | 2.6 | 32.7
2208BM111 | 22-D-2008 | 22 | 123725 | 0 | 2008_09_05 | 45.2534 | Bituminous Mix | -93.6943 | SPNWB430C Sp 1 - FHWA (E*), 30% fractionated RAP non-wear, PG 58-34. DURING PAVING | FHWA Mobile Lab | 09/05/2008 | 4 | 7 | 152.4 | 101.6 | 21.1 | 10 | 1.8 | 35
2208BM111 | 22-D-2008 | 22 | 123725 | 0 | 2008_09_05 | 45.2534 | Bituminous Mix | -93.6943 | SPNWB430C Sp 1 - FHWA (E*), 30% fractionated RAP non-wear, PG 58-34. DURING PAVING | FHWA Mobile Lab | 09/05/2008 | 4 | 7 | 152.4 | 101.6 | 21.1 | 5 | 1.4 | 35.7
2208BM111 | 22-D-2008 | 22 | 123725 | 0 | 2008_09_05 | 45.2534 | Bituminous Mix | -93.6943 | SPNWB430C Sp 1 - FHWA (E*), 30% fractionated RAP non-wear, PG 58-34. DURING PAVING | FHWA Mobile Lab | 09/05/2008 | 4 | 7 | 152.4 | 101.6 | 21.1 | 1 | 0.7 | 36.1
2208BM111 | 22-D-2008 | 22 | 123725 | 0 | 2008_09_05 | 45.2534 | Bituminous Mix | -93.6943 | SPNWB430C Sp 1 - FHWA (E*), 30% fractionated RAP non-wear, PG 58-34. DURING PAVING | FHWA Mobile Lab | 09/05/2008 | 4 | 7 | 152.4 | 101.6 | 21.1 | 0.5 | 0.5 | 35.4
2208BM111 | 22-D-2008 | 22 | 123725 | 0 | 2008_09_05 | 45.2534 | Bituminous Mix | -93.6943 | SPNWB430C Sp 1 - FHWA (E*), 30% fractionated RAP non-wear, PG 58-34. DURING PAVING | FHWA Mobile Lab | 09/05/2008 | 4 | 7 | 152.4 | 101.6 | 21.1 | 0.1 | 0.3 | 33.6
2208BM111 | 22-D-2008 | 22 | 123725 | 0 | 2008_09_05 | 45.2534 | Bituminous Mix | -93.6943 | SPNWB430C Sp 1 - FHWA (E*), 30% fractionated RAP non-wear, PG 58-34. DURING PAVING | FHWA Mobile Lab | 09/05/2008 | 4 | 7 | 152.4 | 101.6 | 37.8 | 25 | 0.7 | 35.6
2208BM111 | 22-D-2008 | 22 | 123725 | 0 | 2008_09_05 | 45.2534 | Bituminous Mix | -93.6943 | SPNWB430C Sp 1 - FHWA (E*), 30% fractionated RAP non-wear, PG 58-34. DURING PAVING | FHWA Mobile Lab | 09/05/2008 | 4 | 7 | 152.4 | 101.6 | 37.8 | 10 | 0.4 | 38.6
2208BM111 | 22-D-2008 | 22 | 123725 | 0 | 2008_09_05 | 45.2534 | Bituminous Mix | -93.6943 | SPNWB430C Sp 1 - FHWA (E*), 30% fractionated RAP non-wear, PG 58-34. DURING PAVING | FHWA Mobile Lab | 09/05/2008 | 4 | 7 | 152.4 | 101.6 | 37.8 | 5 | 0.3 | 37.9
2208BM111 | 22-D-2008 | 22 | 123725 | 0 | 2008_09_05 | 45.2534 | Bituminous Mix | -93.6943 | SPNWB430C Sp 1 - FHWA (E*), 30% fractionated RAP non-wear, PG 58-34. DURING PAVING | FHWA Mobile Lab | 09/05/2008 | 4 | 7 | 152.4 | 101.6 | 37.8 | 1 | 0.1 | 33.9
2208BM111 | 22-D-2008 | 22 | 123725 | 0 | 2008_09_05 | 45.2534 | Bituminous Mix | -93.6943 | SPNWB430C Sp 1 - FHWA (E*), 30% fractionated RAP non-wear, PG 58-34. DURING PAVING | FHWA Mobile Lab | 09/05/2008 | 4 | 7 | 152.4 | 101.6 | 37.8 | 0.5 | 0.1 | 31.8
2208BM111 | 22-D-2008 | 22 | 123725 | 0 | 2008_09_05 | 45.2534 | Bituminous Mix | -93.6943 | SPNWB430C Sp 1 - FHWA (E*), 30% fractionated RAP non-wear, PG 58-34. DURING PAVING | FHWA Mobile Lab | 09/05/2008 | 4 | 7 | 152.4 | 101.6 | 37.8 | 0.1 | 0.1 | 26.6
2208BM111 | 22-D-2008 | 22 | 123725 | 0 | 2008_09_05 | 45.2534 | Bituminous Mix | -93.6943 | SPNWB430C Sp 1 - FHWA (E*), 30% fractionated RAP non-wear, PG 58-34. DURING PAVING | FHWA Mobile Lab | 09/05/2008 | 11 | 7 | 152.4 | 101.6 | 54.4 | 25 | 0.2
2208BM111 | 22-D-2008 | 22 | 123725 | 0 | 2008_09_05 | 45.2534 | Bituminous Mix | -93.6943 | SPNWB430C Sp 1 - FHWA (E*), 30% fractionated RAP non-wear, PG 58-34. DURING PAVING | FHWA Mobile Lab | 09/05/2008 | 11 | 7 | 152.4 | 101.6 | 54.4 | 10 | 0.1
2208BM111 | 22-D-2008 | 22 | 123725 | 0 | 2008_09_05 | 45.2534 | Bituminous Mix | -93.6943 | SPNWB430C Sp 1 - FHWA (E*), 30% fractionated RAP non-wear, PG 58-34. DURING PAVING | FHWA Mobile Lab | 09/05/2008 | 11 | 7 | 152.4 | 101.6 | 54.4 | 5 | 0.1
2208BM111 | 22-D-2008 | 22 | 123725 | 0 | 2008_09_05 | 45.2534 | Bituminous Mix | -93.6943 | SPNWB430C Sp 1 - FHWA (E*), 30% fractionated RAP non-wear, PG 58-34. DURING PAVING | FHWA Mobile Lab | 09/05/2008 | 11 | 7 | 152.4 | 101.6 | 54.4 | 1 | 0.1
2208BM111 | 22-D-2008 | 22 | 123725 | 0 | 2008_09_05 | 45.2534 | Bituminous Mix | -93.6943 | SPNWB430C Sp 1 - FHWA (E*), 30% fractionated RAP non-wear, PG 58-34. DURING PAVING | FHWA Mobile Lab | 09/05/2008 | 11 | 7 | 152.4 | 101.6 | 54.4 | 0.5 | 0.1
2208BM111 | 22-D-2008 | 22 | 123725 | 0 | 2008_09_05 | 45.2534 | Bituminous Mix | -93.6943 | SPNWB430C Sp 1 - FHWA (E*), 30% fractionated RAP non-wear, PG 58-34. DURING PAVING | FHWA Mobile Lab | 09/05/2008 | 11 | 7 | 152.4 | 101.6 | 54.4 | 0.1 | 0
2299BM001 | 22-D-1990 | 22 | 123725 | 0 | 2001_06_01 | 45.2534 | Bituminous Mix | -93.6943 | mnroad_id assumed - sent to ASU June 2001 (lab blend). | Arizona State University | 10/01/1999 | 2 |  | 150 | 100 | 37.8 | 5 | 1.5 | 33.9
2299BM001 | 22-D-1990 | 22 | 123725 | 0 | 2001_06_01 | 45.2534 | Bituminous Mix | -93.6943 | mnroad_id assumed - sent to ASU June 2001 (lab blend). | Arizona State University | 10/01/1999 | 2 |  | 150 | 100 | 37.8 | 10 | 2 | 35.9
2299BM001 | 22-D-1990 | 22 | 123725 | 0 | 2001_06_01 | 45.2534 | Bituminous Mix | -93.6943 | mnroad_id assumed - sent to ASU June 2001 (lab blend). | Arizona State University | 10/01/1999 | 2 |  | 150 | 100 | 37.8 | 0.5 | 0.7 | 32.8
2299BM001 | 22-D-1990 | 22 | 123725 | 0 | 2001_06_01 | 45.2534 | Bituminous Mix | -93.6943 | mnroad_id assumed - sent to ASU June 2001 (lab blend). | Arizona State University | 10/01/1999 | 2 |  | 150 | 100 | 37.8 | 0.1 | 0.4 | 34.5
2299BM001 | 22-D-1990 | 22 | 123725 | 0 | 2001_06_01 | 45.2534 | Bituminous Mix | -93.6943 | mnroad_id assumed - sent to ASU June 2001 (lab blend). | Arizona State University | 10/01/1999 | 2 |  | 150 | 100 | 54.4 | 25 | 0.7 | 40.4
2299BM001 | 22-D-1990 | 22 | 123725 | 0 | 2001_06_01 | 45.2534 | Bituminous Mix | -93.6943 | mnroad_id assumed - sent to ASU June 2001 (lab blend). | Arizona State University | 10/01/1999 | 2 |  | 150 | 100 | 54.4 | 10 | 0.5 | 33.7
2299BM001 | 22-D-1990 | 22 | 123725 | 0 | 2001_06_01 | 45.2534 | Bituminous Mix | -93.6943 | mnroad_id assumed - sent to ASU June 2001 (lab blend). | Arizona State University | 10/01/1999 | 2 |  | 150 | 100 | 54.4 | 5 | 0.4 | 32.8
2299BM001 | 22-D-1990 | 22 | 123725 | 0 | 2001_06_01 | 45.2534 | Bituminous Mix | -93.6943 | mnroad_id assumed - sent to ASU June 2001 (lab blend). | Arizona State University | 10/01/1999 | 2 |  | 150 | 100 | 54.4 | 1 | 0.2 | 28.9
2208BM105 | 22-D-2008 | 22 | 123725 | 0 | 2008_09_10 | 45.2534 | Bituminous Mix | -93.6943 | SPWEB440C Sp 1 - FHWA (E*), 30% fractionated RAP wear, PG 58-34. DURING PAVING | FHWA Mobile Lab | 09/10/2008 | 15 | 7 | 152.4 | 101.6 | 54.4 | 0.5 | 0.1
2208BM105 | 22-D-2008 | 22 | 123725 | 0 | 2008_09_10 | 45.2534 | Bituminous Mix | -93.6943 | SPWEB440C Sp 1 - FHWA (E*), 30% fractionated RAP wear, PG 58-34. DURING PAVING | FHWA Mobile Lab | 09/10/2008 | 15 | 7 | 152.4 | 101.6 | 54.4 | 0.1 | 0
2208BM111 | 22-D-2008 | 22 | 123725 | 0 | 2008_09_05 | 45.2534 | Bituminous Mix | -93.6943 | SPNWB430C Sp 1 - FHWA (E*), 30% fractionated RAP non-wear, PG 58-34. DURING PAVING | FHWA Mobile Lab | 09/05/2008 | 14 | 7 | 152.4 | 101.6 | 54.4 | 0.5 | 0.1
2208BM111 | 22-D-2008 | 22 | 123725 | 0 | 2008_09_05 | 45.2534 | Bituminous Mix | -93.6943 | SPNWB430C Sp 1 - FHWA (E*), 30% fractionated RAP non-wear, PG 58-34. DURING PAVING | FHWA Mobile Lab | 09/05/2008 | 14 | 7 | 152.4 | 101.6 | 54.4 | 0.1 | 0
2208BM111 | 22-D-2008 | 22 | 123725 | 0 | 2008_09_05 | 45.2534 | Bituminous Mix | -93.6943 | SPNWB430C Sp 1 - FHWA (E*), 30% fractionated RAP non-wear, PG 58-34. DURING PAVING | FHWA Mobile Lab | 09/05/2008 | 15 | 7 | 152.4 | 101.6 | 54.4 | 25 | 0.1
2208BM111 | 22-D-2008 | 22 | 123725 | 0 | 2008_09_05 | 45.2534 | Bituminous Mix | -93.6943 | SPNWB430C Sp 1 - FHWA (E*), 30% fractionated RAP non-wear, PG 58-34. DURING PAVING | FHWA Mobile Lab | 09/05/2008 | 15 | 7 | 152.4 | 101.6 | 54.4 | 10 | 0.1
2208BM111 | 22-D-2008 | 22 | 123725 | 0 | 2008_09_05 | 45.2534 | Bituminous Mix | -93.6943 | SPNWB430C Sp 1 - FHWA (E*), 30% fractionated RAP non-wear, PG 58-34. DURING PAVING | FHWA Mobile Lab | 09/05/2008 | 15 | 7 | 152.4 | 101.6 | 54.4 | 5 | 0.1
2208BM111 | 22-D-2008 | 22 | 123725 | 0 | 2008_09_05 | 45.2534 | Bituminous Mix | -93.6943 | SPNWB430C Sp 1 - FHWA (E*), 30% fractionated RAP non-wear, PG 58-34. DURING PAVING | FHWA Mobile Lab | 09/05/2008 | 15 | 7 | 152.4 | 101.6 | 54.4 | 1 | 0.1
2208BM111 | 22-D-2008 | 22 | 123725 | 0 | 2008_09_05 | 45.2534 | Bituminous Mix | -93.6943 | SPNWB430C Sp 1 - FHWA (E*), 30% fractionated RAP non-wear, PG 58-34. DURING PAVING | FHWA Mobile Lab | 09/05/2008 | 15 | 7 | 152.4 | 101.6 | 54.4 | 0.5 | 0.1
2208BM111 | 22-D-2008 | 22 | 123725 | 0 | 2008_09_05 | 45.2534 | Bituminous Mix | -93.6943 | SPNWB430C Sp 1 - FHWA (E*), 30% fractionated RAP non-wear, PG 58-34. DURING PAVING | FHWA Mobile Lab | 09/05/2008 | 15 | 7 | 152.4 | 101.6 | 54.4 | 0.1 | 0
2208BM111 | 22-D-2008 | 22 | 123725 | 0 | 2008_09_05 | 45.2534 | Bituminous Mix | -93.6943 | SPNWB430C Sp 1 - FHWA (E*), 30% fractionated RAP non-wear, PG 58-34. DURING PAVING | FHWA Mobile Lab | 09/05/2008 | 1 | 7 | 152.4 | 101.6 | 37.8 | 5 | 0.3 | 36.2
2208BM111 | 22-D-2008 | 22 | 123725 | 0 | 2008_09_05 | 45.2534 | Bituminous Mix | -93.6943 | SPNWB430C Sp 1 - FHWA (E*), 30% fractionated RAP non-wear, PG 58-34. DURING PAVING | FHWA Mobile Lab | 09/05/2008 | 1 | 7 | 152.4 | 101.6 | 37.8 | 1 | 0.2 | 31.5
2208BM111 | 22-D-2008 | 22 | 123725 | 0 | 2008_09_05 | 45.2534 | Bituminous Mix | -93.6943 | SPNWB430C Sp 1 - FHWA (E*), 30% fractionated RAP non-wear, PG 58-34. DURING PAVING | FHWA Mobile Lab | 09/05/2008 | 1 | 7 | 152.4 | 101.6 | 37.8 | 0.5 | 0.1 | 29.2
2208BM111 | 22-D-2008 | 22 | 123725 | 0 | 2008_09_05 | 45.2534 | Bituminous Mix | -93.6943 | SPNWB430C Sp 1 - FHWA (E*), 30% fractionated RAP non-wear, PG 58-34. DURING PAVING | FHWA Mobile Lab | 09/05/2008 | 1 | 7 | 152.4 | 101.6 | 37.8 | 0.1 | 0.1 | 23.9
2208BM111 | 22-D-2008 | 22 | 123725 | 0 | 2008_09_05 | 45.2534 | Bituminous Mix | -93.6943 | SPNWB430C Sp 1 - FHWA (E*), 30% fractionated RAP non-wear, PG 58-34. DURING PAVING | FHWA Mobile Lab | 09/05/2008 | 2 | 7 | 152.4 | 101.6 | 4.4 | 25 | 10.6 | 15.5
2208BM111 | 22-D-2008 | 22 | 123725 | 0 | 2008_09_05 | 45.2534 | Bituminous Mix | -93.6943 | SPNWB430C Sp 1 - FHWA (E*), 30% fractionated RAP non-wear, PG 58-34. DURING PAVING | FHWA Mobile Lab | 09/05/2008 | 2 | 7 | 152.4 | 101.6 | 4.4 | 10 | 9 | 17.5
2208BM111 | 22-D-2008 | 22 | 123725 | 0 | 2008_09_05 | 45.2534 | Bituminous Mix | -93.6943 | SPNWB430C Sp 1 - FHWA (E*), 30% fractionated RAP non-wear, PG 58-34. DURING PAVING | FHWA Mobile Lab | 09/05/2008 | 2 | 7 | 152.4 | 101.6 | 4.4 | 5 | 7.9 | 19.1
2208BM111 | 22-D-2008 | 22 | 123725 | 0 | 2008_09_05 | 45.2534 | Bituminous Mix | -93.6943 | SPNWB430C Sp 1 - FHWA (E*), 30% fractionated RAP non-wear, PG 58-34. DURING PAVING | FHWA Mobile Lab | 09/05/2008 | 2 | 7 | 152.4 | 101.6 | 4.4 | 1 | 5.5 | 23.3
2208BM111 | 22-D-2008 | 22 | 123725 | 0 | 2008_09_05 | 45.2534 | Bituminous Mix | -93.6943 | SPNWB430C Sp 1 - FHWA (E*), 30% fractionated RAP non-wear, PG 58-34. DURING PAVING | FHWA Mobile Lab | 09/05/2008 | 2 | 7 | 152.4 | 101.6 | 4.4 | 0.5 | 4.6 | 24.7
2208BM111 | 22-D-2008 | 22 | 123725 | 0 | 2008_09_05 | 45.2534 | Bituminous Mix | -93.6943 | SPNWB430C Sp 1 - FHWA (E*), 30% fractionated RAP non-wear, PG 58-34. DURING PAVING | FHWA Mobile Lab | 09/05/2008 | 2 | 7 | 152.4 | 101.6 | 4.4 | 0.1 | 2.9 | 28.6
2208BM111 | 22-D-2008 | 22 | 123725 | 0 | 2008_09_05 | 45.2534 | Bituminous Mix | -93.6943 | SPNWB430C Sp 1 - FHWA (E*), 30% fractionated RAP non-wear, PG 58-34. DURING PAVING | FHWA Mobile Lab | 09/05/2008 | 2 | 7 | 152.4 | 101.6 | 21.1 | 25 | 3.5 | 29.7
2208BM111 | 22-D-2008 | 22 | 123725 | 0 | 2008_09_05 | 45.2534 | Bituminous Mix | -93.6943 | SPNWB430C Sp 1 - FHWA (E*), 30% fractionated RAP non-wear, PG 58-34. DURING PAVING | FHWA Mobile Lab | 09/05/2008 | 2 | 7 | 152.4 | 101.6 | 21.1 | 10 | 2.5 | 31.8
2208BM111 | 22-D-2008 | 22 | 123725 | 0 | 2008_09_05 | 45.2534 | Bituminous Mix | -93.6943 | SPNWB430C Sp 1 - FHWA (E*), 30% fractionated RAP non-wear, PG 58-34. DURING PAVING | FHWA Mobile Lab | 09/05/2008 | 2 | 7 | 152.4 | 101.6 | 21.1 | 5 | 2 | 32.7
2208BM111 | 22-D-2008 | 22 | 123725 | 0 | 2008_09_05 | 45.2534 | Bituminous Mix | -93.6943 | SPNWB430C Sp 1 - FHWA (E*), 30% fractionated RAP non-wear, PG 58-34. DURING PAVING | FHWA Mobile Lab | 09/05/2008 | 2 | 7 | 152.4 | 101.6 | 21.1 | 1 | 1 | 33.6
2208BM111 | 22-D-2008 | 22 | 123725 | 0 | 2008_09_05 | 45.2534 | Bituminous Mix | -93.6943 | SPNWB430C Sp 1 - FHWA (E*), 30% fractionated RAP non-wear, PG 58-34. DURING PAVING | FHWA Mobile Lab | 09/05/2008 | 2 | 7 | 152.4 | 101.6 | 21.1 | 0.5 | 0.8 | 33.3
2208BM111 | 22-D-2008 | 22 | 123725 | 0 | 2008_09_05 | 45.2534 | Bituminous Mix | -93.6943 | SPNWB430C Sp 1 - FHWA (E*), 30% fractionated RAP non-wear, PG 58-34. DURING PAVING | FHWA Mobile Lab | 09/05/2008 | 2 | 7 | 152.4 | 101.6 | 21.1 | 0.1 | 0.4 | 32.1
2208BM111 | 22-D-2008 | 22 | 123725 | 0 | 2008_09_05 | 45.2534 | Bituminous Mix | -93.6943 | SPNWB430C Sp 1 - FHWA (E*), 30% fractionated RAP non-wear, PG 58-34. DURING PAVING | FHWA Mobile Lab | 09/05/2008 | 2 | 7 | 152.4 | 101.6 | 37.8 | 25 | 0.8 | 34.3
2208BM111 | 22-D-2008 | 22 | 123725 | 0 | 2008_09_05 | 45.2534 | Bituminous Mix | -93.6943 | SPNWB430C Sp 1 - FHWA (E*), 30% fractionated RAP non-wear, PG 58-34. DURING PAVING | FHWA Mobile Lab | 09/05/2008 | 2 | 7 | 152.4 | 101.6 | 37.8 | 10 | 0.5 | 36.9
2208BM111 | 22-D-2008 | 22 | 123725 | 0 | 2008_09_05 | 45.2534 | Bituminous Mix | -93.6943 | SPNWB430C Sp 1 - FHWA (E*), 30% fractionated RAP non-wear, PG 58-34. DURING PAVING | FHWA Mobile Lab | 09/05/2008 | 2 | 7 | 152.4 | 101.6 | 37.8 | 5 | 0.3 | 36.2
2208BM111 | 22-D-2008 | 22 | 123725 | 0 | 2008_09_05 | 45.2534 | Bituminous Mix | -93.6943 | SPNWB430C Sp 1 - FHWA (E*), 30% fractionated RAP non-wear, PG 58-34. DURING PAVING | FHWA Mobile Lab | 09/05/2008 | 2 | 7 | 152.4 | 101.6 | 37.8 | 1 | 0.2 | 32.3
2208BM111 | 22-D-2008 | 22 | 123725 | 0 | 2008_09_05 | 45.2534 | Bituminous Mix | -93.6943 | SPNWB430C Sp 1 - FHWA (E*), 30% fractionated RAP non-wear, PG 58-34. DURING PAVING | FHWA Mobile Lab | 09/05/2008 | 2 | 7 | 152.4 | 101.6 | 37.8 | 0.5 | 0.1 | 30.4
2208BM111 | 22-D-2008 | 22 | 123725 | 0 | 2008_09_05 | 45.2534 | Bituminous Mix | -93.6943 | SPNWB430C Sp 1 - FHWA (E*), 30% fractionated RAP non-wear, PG 58-34. DURING PAVING | FHWA Mobile Lab | 09/05/2008 | 2 | 7 | 152.4 | 101.6 | 37.8 | 0.1 | 0.1 | 25.3
2208BM111 | 22-D-2008 | 22 | 123725 | 0 | 2008_09_05 | 45.2534 | Bituminous Mix | -93.6943 | SPNWB430C Sp 1 - FHWA (E*), 30% fractionated RAP non-wear, PG 58-34. DURING PAVING | FHWA Mobile Lab | 09/05/2008 | 3 | 7 | 152.4 | 101.6 | 4.4 | 25 | 9.8 | 17.6
2208BM111 | 22-D-2008 | 22 | 123725 | 0 | 2008_09_05 | 45.2534 | Bituminous Mix | -93.6943 | SPNWB430C Sp 1 - FHWA (E*), 30% fractionated RAP non-wear, PG 58-34. DURING PAVING | FHWA Mobile Lab | 09/05/2008 | 3 | 7 | 152.4 | 101.6 | 4.4 | 10 | 8.1 | 19.8
2208BM111 | 22-D-2008 | 22 | 123725 | 0 | 2008_09_05 | 45.2534 | Bituminous Mix | -93.6943 | SPNWB430C Sp 1 - FHWA (E*), 30% fractionated RAP non-wear, PG 58-34. DURING PAVING | FHWA Mobile Lab | 09/05/2008 | 3 | 7 | 152.4 | 101.6 | 4.4 | 5 | 7 | 21.4
2208BM111 | 22-D-2008 | 22 | 123725 | 0 | 2008_09_05 | 45.2534 | Bituminous Mix | -93.6943 | SPNWB430C Sp 1 - FHWA (E*), 30% fractionated RAP non-wear, PG 58-34. DURING PAVING | FHWA Mobile Lab | 09/05/2008 | 3 | 7 | 152.4 | 101.6 | 4.4 | 1 | 4.7 | 25.5
2208BM111 | 22-D-2008 | 22 | 123725 | 0 | 2008_09_05 | 45.2534 | Bituminous Mix | -93.6943 | SPNWB430C Sp 1 - FHWA (E*), 30% fractionated RAP non-wear, PG 58-34. DURING PAVING | FHWA Mobile Lab | 09/05/2008 | 3 | 7 | 152.4 | 101.6 | 4.4 | 0.5 | 3.9 | 26.9
2208BM111 | 22-D-2008 | 22 | 123725 | 0 | 2008_09_05 | 45.2534 | Bituminous Mix | -93.6943 | SPNWB430C Sp 1 - FHWA (E*), 30% fractionated RAP non-wear, PG 58-34. DURING PAVING | FHWA Mobile Lab | 09/05/2008 | 3 | 7 | 152.4 | 101.6 | 4.4 | 0.1 | 2.4 | 30.1
2208BM111 | 22-D-2008 | 22 | 123725 | 0 | 2008_09_05 | 45.2534 | Bituminous Mix | -93.6943 | SPNWB430C Sp 1 - FHWA (E*), 30% fractionated RAP non-wear, PG 58-34. DURING PAVING | FHWA Mobile Lab | 09/05/2008 | 3 | 7 | 152.4 | 101.6 | 21.1 | 25 | 3.2 | 32
2208BM111 | 22-D-2008 | 22 | 123725 | 0 | 2008_09_05 | 45.2534 | Bituminous Mix | -93.6943 | SPNWB430C Sp 1 - FHWA (E*), 30% fractionated RAP non-wear, PG 58-34. DURING PAVING | FHWA Mobile Lab | 09/05/2008 | 3 | 7 | 152.4 | 101.6 | 21.1 | 10 | 2.3 | 34.1
2208BM111 | 22-D-2008 | 22 | 123725 | 0 | 2008_09_05 | 45.2534 | Bituminous Mix | -93.6943 | SPNWB430C Sp 1 - FHWA (E*), 30% fractionated RAP non-wear, PG 58-34. DURING PAVING | FHWA Mobile Lab | 09/05/2008 | 3 | 7 | 152.4 | 101.6 | 21.1 | 5 | 1.8 | 34.8
2208BM111 | 22-D-2008 | 22 | 123725 | 0 | 2008_09_05 | 45.2534 | Bituminous Mix | -93.6943 | SPNWB430C Sp 1 - FHWA (E*), 30% fractionated RAP non-wear, PG 58-34. DURING PAVING | FHWA Mobile Lab | 09/05/2008 | 3 | 7 | 152.4 | 101.6 | 21.1 | 1 | 0.9 | 35.4
2208BM111 | 22-D-2008 | 22 | 123725 | 0 | 2008_09_05 | 45.2534 | Bituminous Mix | -93.6943 | SPNWB430C Sp 1 - FHWA (E*), 30% fractionated RAP non-wear, PG 58-34. DURING PAVING | FHWA Mobile Lab | 09/05/2008 | 3 | 7 | 152.4 | 101.6 | 21.1 | 0.5 | 0.7 | 34.6
2208BM111 | 22-D-2008 | 22 | 123725 | 0 | 2008_09_05 | 45.2534 | Bituminous Mix | -93.6943 | SPNWB430C Sp 1 - FHWA (E*), 30% fractionated RAP non-wear, PG 58-34. DURING PAVING | FHWA Mobile Lab | 09/05/2008 | 3 | 7 | 152.4 | 101.6 | 21.1 | 0.1 | 0.4 | 32.8
2208BM111 | 22-D-2008 | 22 | 123725 | 0 | 2008_09_05 | 45.2534 | Bituminous Mix | -93.6943 | SPNWB430C Sp 1 - FHWA (E*), 30% fractionated RAP non-wear, PG 58-34. DURING PAVING | FHWA Mobile Lab | 09/05/2008 | 3 | 7 | 152.4 | 101.6 | 37.8 | 25 | 0.8 | 35
2208BM111 | 22-D-2008 | 22 | 123725 | 0 | 2008_09_05 | 45.2534 | Bituminous Mix | -93.6943 | SPNWB430C Sp 1 - FHWA (E*), 30% fractionated RAP non-wear, PG 58-34. DURING PAVING | FHWA Mobile Lab | 09/05/2008 | 3 | 7 | 152.4 | 101.6 | 37.8 | 10 | 0.5 | 37.1
2208BM111 | 22-D-2008 | 22 | 123725 | 0 | 2008_09_05 | 45.2534 | Bituminous Mix | -93.6943 | SPNWB430C Sp 1 - FHWA (E*), 30% fractionated RAP non-wear, PG 58-34. DURING PAVING | FHWA Mobile Lab | 09/05/2008 | 12 | 7 | 152.4 | 101.6 | 54.4 | 25 | 0.1
2208BM111 | 22-D-2008 | 22 | 123725 | 0 | 2008_09_05 | 45.2534 | Bituminous Mix | -93.6943 | SPNWB430C Sp 1 - FHWA (E*), 30% fractionated RAP non-wear, PG 58-34. DURING PAVING | FHWA Mobile Lab | 09/05/2008 | 12 | 7 | 152.4 | 101.6 | 54.4 | 10 | 0.1
2208BM111 | 22-D-2008 | 22 | 123725 | 0 | 2008_09_05 | 45.2534 | Bituminous Mix | -93.6943 | SPNWB430C Sp 1 - FHWA (E*), 30% fractionated RAP non-wear, PG 58-34. DURING PAVING | FHWA Mobile Lab | 09/05/2008 | 12 | 7 | 152.4 | 101.6 | 54.4 | 5 | 0.1
2208BM111 | 22-D-2008 | 22 | 123725 | 0 | 2008_09_05 | 45.2534 | Bituminous Mix | -93.6943 | SPNWB430C Sp 1 - FHWA (E*), 30% fractionated RAP non-wear, PG 58-34. DURING PAVING | FHWA Mobile Lab | 09/05/2008 | 12 | 7 | 152.4 | 101.6 | 54.4 | 1 | 0.1
2208BM111 | 22-D-2008 | 22 | 123725 | 0 | 2008_09_05 | 45.2534 | Bituminous Mix | -93.6943 | SPNWB430C Sp 1 - FHWA (E*), 30% fractionated RAP non-wear, PG 58-34. DURING PAVING | FHWA Mobile Lab | 09/05/2008 | 12 | 7 | 152.4 | 101.6 | 54.4 | 0.5 | 0.1
2208BM111 | 22-D-2008 | 22 | 123725 | 0 | 2008_09_05 | 45.2534 | Bituminous Mix | -93.6943 | SPNWB430C Sp 1 - FHWA (E*), 30% fractionated RAP non-wear, PG 58-34. DURING PAVING | FHWA Mobile Lab | 09/05/2008 | 12 | 7 | 152.4 | 101.6 | 54.4 | 0.1 | 0
2208BM111 | 22-D-2008 | 22 | 123725 | 0 | 2008_09_05 | 45.2534 | Bituminous Mix | -93.6943 | SPNWB430C Sp 1 - FHWA (E*), 30% fractionated RAP non-wear, PG 58-34. DURING PAVING | FHWA Mobile Lab | 09/05/2008 | 14 | 7 | 152.4 | 101.6 | 54.4 | 25 | 0.2
2208BM111 | 22-D-2008 | 22 | 123725 | 0 | 2008_09_05 | 45.2534 | Bituminous Mix | -93.6943 | SPNWB430C Sp 1 - FHWA (E*), 30% fractionated RAP non-wear, PG 58-34. DURING PAVING | FHWA Mobile Lab | 09/05/2008 | 14 | 7 | 152.4 | 101.6 | 54.4 | 10 | 0.1
2208BM111 | 22-D-2008 | 22 | 123725 | 0 | 2008_09_05 | 45.2534 | Bituminous Mix | -93.6943 | SPNWB430C Sp 1 - FHWA (E*), 30% fractionated RAP non-wear, PG 58-34. DURING PAVING | FHWA Mobile Lab | 09/05/2008 | 14 | 7 | 152.4 | 101.6 | 54.4 | 5 | 0.1
2208BM111 | 22-D-2008 | 22 | 123725 | 0 | 2008_09_05 | 45.2534 | Bituminous Mix | -93.6943 | SPNWB430C Sp 1 - FHWA (E*), 30% fractionated RAP non-wear, PG 58-34. DURING PAVING | FHWA Mobile Lab | 09/05/2008 | 14 | 7 | 152.4 | 101.6 | 54.4 | 1 | 0.1
2299BM001 | 22-D-1990 | 22 | 123725 | 0 | 2001_06_01 | 45.2534 | Bituminous Mix | -93.6943 | mnroad_id assumed - sent to ASU June 2001 (lab blend). | Arizona State University | 10/01/1999 | 1 |  | 150 | 100 | 21.1 | 25 | 5.4 | 32.4
2299BM001 | 22-D-1990 | 22 | 123725 | 0 | 2001_06_01 | 45.2534 | Bituminous Mix | -93.6943 | mnroad_id assumed - sent to ASU June 2001 (lab blend). | Arizona State University | 10/01/1999 | 1 |  | 150 | 100 | 21.1 | 10 | 4.1 | 28.8
2299BM001 | 22-D-1990 | 22 | 123725 | 0 | 2001_06_01 | 45.2534 | Bituminous Mix | -93.6943 | mnroad_id assumed - sent to ASU June 2001 (lab blend). | Arizona State University | 10/01/1999 | 1 |  | 150 | 100 | 21.1 | 5 | 3.5 | 29.3
2299BM001 | 22-D-1990 | 22 | 123725 | 0 | 2001_06_01 | 45.2534 | Bituminous Mix | -93.6943 | mnroad_id assumed - sent to ASU June 2001 (lab blend). | Arizona State University | 10/01/1999 | 1 |  | 150 | 100 | 21.1 | 1 | 2.2 | 31.5
2299BM001 | 22-D-1990 | 22 | 123725 | 0 | 2001_06_01 | 45.2534 | Bituminous Mix | -93.6943 | mnroad_id assumed - sent to ASU June 2001 (lab blend). | Arizona State University | 10/01/1999 | 1 |  | 150 | 100 | 21.1 | 0.5 | 1.8 | 31.3
2299BM001 | 22-D-1990 | 22 | 123725 | 0 | 2001_06_01 | 45.2534 | Bituminous Mix | -93.6943 | mnroad_id assumed - sent to ASU June 2001 (lab blend). | Arizona State University | 10/01/1999 | 1 |  | 150 | 100 | 21.1 | 0.1 | 1.1 | 35.8
2299BM001 | 22-D-1990 | 22 | 123725 | 0 | 2001_06_01 | 45.2534 | Bituminous Mix | -93.6943 | mnroad_id assumed - sent to ASU June 2001 (lab blend). | Arizona State University | 10/01/1999 | 1 |  | 150 | 100 | 37.8 | 25 | 1.5 | 41.3
2299BM001 | 22-D-1990 | 22 | 123725 | 0 | 2001_06_01 | 45.2534 | Bituminous Mix | -93.6943 | mnroad_id assumed - sent to ASU June 2001 (lab blend). | Arizona State University | 10/01/1999 | 1 |  | 150 | 100 | 37.8 | 10 | 1.1 | 37.5
2208BM105 | 22-D-2008 | 22 | 123725 | 0 | 2008_09_10 | 45.2534 | Bituminous Mix | -93.6943 | SPWEB440C Sp 1 - FHWA (E*), 30% fractionated RAP wear, PG 58-34. DURING PAVING | FHWA Mobile Lab | 09/10/2008 | 8 | 7 | 152.4 | 101.6 | 4.4 | 5 | 6.5 | 22.3
2208BM105 | 22-D-2008 | 22 | 123725 | 0 | 2008_09_10 | 45.2534 | Bituminous Mix | -93.6943 | SPWEB440C Sp 1 - FHWA (E*), 30% fractionated RAP wear, PG 58-34. DURING PAVING | FHWA Mobile Lab | 09/10/2008 | 8 | 7 | 152.4 | 101.6 | 4.4 | 1 | 4.3 | 26.8
2208BM111 | 22-D-2008 | 22 | 123725 | 0 | 2008_09_05 | 45.2534 | Bituminous Mix | -93.6943 | SPNWB430C Sp 1 - FHWA (E*), 30% fractionated RAP non-wear, PG 58-34. DURING PAVING | FHWA Mobile Lab | 09/05/2008 | 3 | 7 | 152.4 | 101.6 | 37.8 | 5 | 0.3 | 36.1
2208BM111 | 22-D-2008 | 22 | 123725 | 0 | 2008_09_05 | 45.2534 | Bituminous Mix | -93.6943 | SPNWB430C Sp 1 - FHWA (E*), 30% fractionated RAP non-wear, PG 58-34. DURING PAVING | FHWA Mobile Lab | 09/05/2008 | 3 | 7 | 152.4 | 101.6 | 37.8 | 1 | 0.2 | 31.9
2208BM111 | 22-D-2008 | 22 | 123725 | 0 | 2008_09_05 | 45.2534 | Bituminous Mix | -93.6943 | SPNWB430C Sp 1 - FHWA (E*), 30% fractionated RAP non-wear, PG 58-34. DURING PAVING | FHWA Mobile Lab | 09/05/2008 | 3 | 7 | 152.4 | 101.6 | 37.8 | 0.5 | 0.1 | 29.7
2208BM111 | 22-D-2008 | 22 | 123725 | 0 | 2008_09_05 | 45.2534 | Bituminous Mix | -93.6943 | SPNWB430C Sp 1 - FHWA (E*), 30% fractionated RAP non-wear, PG 58-34. DURING PAVING | FHWA Mobile Lab | 09/05/2008 | 3 | 7 | 152.4 | 101.6 | 37.8 | 0.1 | 0.1 | 25.8
2208BM111 | 22-D-2008 | 22 | 123725 | 0 | 2008_09_05 | 45.2534 | Bituminous Mix | -93.6943 | SPNWB430C Sp 1 - FHWA (E*), 30% fractionated RAP non-wear, PG 58-34. DURING PAVING | FHWA Mobile Lab | 09/05/2008 | 4 | 7 | 152.4 | 101.6 | 4.4 | 25 | 9.7 | 16.2
2208BM111 | 22-D-2008 | 22 | 123725 | 0 | 2008_09_05 | 45.2534 | Bituminous Mix | -93.6943 | SPNWB430C Sp 1 - FHWA (E*), 30% fractionated RAP non-wear, PG 58-34. DURING PAVING | FHWA Mobile Lab | 09/05/2008 | 4 | 7 | 152.4 | 101.6 | 4.4 | 10 | 8.2 | 18.3
2208BM111 | 22-D-2008 | 22 | 123725 | 0 | 2008_09_05 | 45.2534 | Bituminous Mix | -93.6943 | SPNWB430C Sp 1 - FHWA (E*), 30% fractionated RAP non-wear, PG 58-34. DURING PAVING | FHWA Mobile Lab | 09/05/2008 | 4 | 7 | 152.4 | 101.6 | 4.4 | 5 | 7.1 | 19.9
2208BM111 | 22-D-2008 | 22 | 123725 | 0 | 2008_09_05 | 45.2534 | Bituminous Mix | -93.6943 | SPNWB430C Sp 1 - FHWA (E*), 30% fractionated RAP non-wear, PG 58-34. DURING PAVING | FHWA Mobile Lab | 09/05/2008 | 4 | 7 | 152.4 | 101.6 | 4.4 | 1 | 4.9 | 24.3
2208BM111 | 22-D-2008 | 22 | 123725 | 0 | 2008_09_05 | 45.2534 | Bituminous Mix | -93.6943 | SPNWB430C Sp 1 - FHWA (E*), 30% fractionated RAP non-wear, PG 58-34. DURING PAVING | FHWA Mobile Lab | 09/05/2008 | 4 | 7 | 152.4 | 101.6 | 4.4 | 0.5 | 4.1 | 25.8
2208BM111 | 22-D-2008 | 22 | 123725 | 0 | 2008_09_05 | 45.2534 | Bituminous Mix | -93.6943 | SPNWB430C Sp 1 - FHWA (E*), 30% fractionated RAP non-wear, PG 58-34. DURING PAVING | FHWA Mobile Lab | 09/05/2008 | 4 | 7 | 152.4 | 101.6 | 4.4 | 0.1 | 2.5 | 29.6
2208BM105 | 22-D-2008 | 22 | 123725 | 0 | 2008_09_10 | 45.2534 | Bituminous Mix | -93.6943 | SPWEB440C Sp 1 - FHWA (E*), 30% fractionated RAP wear, PG 58-34. DURING PAVING | FHWA Mobile Lab | 09/10/2008 | 8 | 7 | 152.4 | 101.6 | 21.1 | 25 | 3.2 | 32.2
2208BM105 | 22-D-2008 | 22 | 123725 | 0 | 2008_09_10 | 45.2534 | Bituminous Mix | -93.6943 | SPWEB440C Sp 1 - FHWA (E*), 30% fractionated RAP wear, PG 58-34. DURING PAVING | FHWA Mobile Lab | 09/10/2008 | 8 | 7 | 152.4 | 101.6 | 21.1 | 10 | 2.3 | 34.3
2208BM105 | 22-D-2008 | 22 | 123725 | 0 | 2008_09_10 | 45.2534 | Bituminous Mix | -93.6943 | SPWEB440C Sp 1 - FHWA (E*), 30% fractionated RAP wear, PG 58-34. DURING PAVING | FHWA Mobile Lab | 09/10/2008 | 8 | 7 | 152.4 | 101.6 | 21.1 | 5 | 1.8 | 35.1
2208BM105 | 22-D-2008 | 22 | 123725 | 0 | 2008_09_10 | 45.2534 | Bituminous Mix | -93.6943 | SPWEB440C Sp 1 - FHWA (E*), 30% fractionated RAP wear, PG 58-34. DURING PAVING | FHWA Mobile Lab | 09/10/2008 | 8 | 7 | 152.4 | 101.6 | 21.1 | 1 | 0.9 | 35.8
2208BM105 | 22-D-2008 | 22 | 123725 | 0 | 2008_09_10 | 45.2534 | Bituminous Mix | -93.6943 | SPWEB440C Sp 1 - FHWA (E*), 30% fractionated RAP wear, PG 58-34. DURING PAVING | FHWA Mobile Lab | 09/10/2008 | 8 | 7 | 152.4 | 101.6 | 21.1 | 0.5 | 0.7 | 35.2
2208BM105 | 22-D-2008 | 22 | 123725 | 0 | 2008_09_10 | 45.2534 | Bituminous Mix | -93.6943 | SPWEB440C Sp 1 - FHWA (E*), 30% fractionated RAP wear, PG 58-34. DURING PAVING | FHWA Mobile Lab | 09/10/2008 | 8 | 7 | 152.4 | 101.6 | 21.1 | 0.1 | 0.3 | 33.3
2208BM105 | 22-D-2008 | 22 | 123725 | 0 | 2008_09_10 | 45.2534 | Bituminous Mix | -93.6943 | SPWEB440C Sp 1 - FHWA (E*), 30% fractionated RAP wear, PG 58-34. DURING PAVING | FHWA Mobile Lab | 09/10/2008 | 8 | 7 | 152.4 | 101.6 | 37.8 | 25 | 0.6 | 35.3
2208BM105 | 22-D-2008 | 22 | 123725 | 0 | 2008_09_10 | 45.2534 | Bituminous Mix | -93.6943 | SPWEB440C Sp 1 - FHWA (E*), 30% fractionated RAP wear, PG 58-34. DURING PAVING | FHWA Mobile Lab | 09/10/2008 | 8 | 7 | 152.4 | 101.6 | 37.8 | 10 | 0.4 | 36.4
2208BM105 | 22-D-2008 | 22 | 123725 | 0 | 2008_09_10 | 45.2534 | Bituminous Mix | -93.6943 | SPWEB440C Sp 1 - FHWA (E*), 30% fractionated RAP wear, PG 58-34. DURING PAVING | FHWA Mobile Lab | 09/10/2008 | 8 | 7 | 152.4 | 101.6 | 37.8 | 5 | 0.2 | 35.1
2208BM105 | 22-D-2008 | 22 | 123725 | 0 | 2008_09_10 | 45.2534 | Bituminous Mix | -93.6943 | SPWEB440C Sp 1 - FHWA (E*), 30% fractionated RAP wear, PG 58-34. DURING PAVING | FHWA Mobile Lab | 09/10/2008 | 8 | 7 | 152.4 | 101.6 | 37.8 | 1 | 0.1 | 29.4
2208BM105 | 22-D-2008 | 22 | 123725 | 0 | 2008_09_10 | 45.2534 | Bituminous Mix | -93.6943 | SPWEB440C Sp 1 - FHWA (E*), 30% fractionated RAP wear, PG 58-34. DURING PAVING | FHWA Mobile Lab | 09/10/2008 | 11 | 7 | 152.4 | 101.6 | 37.8 | 0.5 | 0.1 | 26.9
2208BM105 | 22-D-2008 | 22 | 123725 | 0 | 2008_09_10 | 45.2534 | Bituminous Mix | -93.6943 | SPWEB440C Sp 1 - FHWA (E*), 30% fractionated RAP wear, PG 58-34. DURING PAVING | FHWA Mobile Lab | 09/10/2008 | 11 | 7 | 152.4 | 101.6 | 37.8 | 0.1 | 0.1 | 22.1
2208BM105 | 22-D-2008 | 22 | 123725 | 0 | 2008_09_10 | 45.2534 | Bituminous Mix | -93.6943 | SPWEB440C Sp 1 - FHWA (E*), 30% fractionated RAP wear, PG 58-34. DURING PAVING | FHWA Mobile Lab | 09/10/2008 | 5 | 7 | 152.4 | 101.6 | 45 | 25 | 0.4 | 28.3
2208BM105 | 22-D-2008 | 22 | 123725 | 0 | 2008_09_10 | 45.2534 | Bituminous Mix | -93.6943 | SPWEB440C Sp 1 - FHWA (E*), 30% fractionated RAP wear, PG 58-34. DURING PAVING | FHWA Mobile Lab | 09/10/2008 | 5 | 7 | 152.4 | 101.6 | 45 | 10 | 0.2 | 31.2
2208BM105 | 22-D-2008 | 22 | 123725 | 0 | 2008_09_10 | 45.2534 | Bituminous Mix | -93.6943 | SPWEB440C Sp 1 - FHWA (E*), 30% fractionated RAP wear, PG 58-34. DURING PAVING | FHWA Mobile Lab | 09/10/2008 | 5 | 7 | 152.4 | 101.6 | 45 | 5 | 0.2 | 28.6
2208BM105 | 22-D-2008 | 22 | 123725 | 0 | 2008_09_10 | 45.2534 | Bituminous Mix | -93.6943 | SPWEB440C Sp 1 - FHWA (E*), 30% fractionated RAP wear, PG 58-34. DURING PAVING | FHWA Mobile Lab | 09/10/2008 | 5 | 7 | 152.4 | 101.6 | 45 | 1 | 0.1 | 24
2208BM105 | 22-D-2008 | 22 | 123725 | 0 | 2008_09_10 | 45.2534 | Bituminous Mix | -93.6943 | SPWEB440C Sp 1 - FHWA (E*), 30% fractionated RAP wear, PG 58-34. DURING PAVING | FHWA Mobile Lab | 09/10/2008 | 5 | 7 | 152.4 | 101.6 | 45 | 0.5 | 0.1 | 21.7
2208BM105 | 22-D-2008 | 22 | 123725 | 0 | 2008_09_10 | 45.2534 | Bituminous Mix | -93.6943 | SPWEB440C Sp 1 - FHWA (E*), 30% fractionated RAP wear, PG 58-34. DURING PAVING | FHWA Mobile Lab | 09/10/2008 | 5 | 7 | 152.4 | 101.6 | 45 | 0.1 | 0.1 | 19.4
2208BM105 | 22-D-2008 | 22 | 123725 | 0 | 2008_09_10 | 45.2534 | Bituminous Mix | -93.6943 | SPWEB440C Sp 1 - FHWA (E*), 30% fractionated RAP wear, PG 58-34. DURING PAVING | FHWA Mobile Lab | 09/10/2008 | 9 | 7 | 152.4 | 101.6 | 45 | 25 | 0.4 | 29.5
2208BM105 | 22-D-2008 | 22 | 123725 | 0 | 2008_09_10 | 45.2534 | Bituminous Mix | -93.6943 | SPWEB440C Sp 1 - FHWA (E*), 30% fractionated RAP wear, PG 58-34. DURING PAVING | FHWA Mobile Lab | 09/10/2008 | 9 | 7 | 152.4 | 101.6 | 45 | 10 | 0.2 | 33.8
2208BM105 | 22-D-2008 | 22 | 123725 | 0 | 2008_09_10 | 45.2534 | Bituminous Mix | -93.6943 | SPWEB440C Sp 1 - FHWA (E*), 30% fractionated RAP wear, PG 58-34. DURING PAVING | FHWA Mobile Lab | 09/10/2008 | 9 | 7 | 152.4 | 101.6 | 45 | 5 | 0.2 | 32.5
2208BM105 | 22-D-2008 | 22 | 123725 | 0 | 2008_09_10 | 45.2534 | Bituminous Mix | -93.6943 | SPWEB440C Sp 1 - FHWA (E*), 30% fractionated RAP wear, PG 58-34. DURING PAVING | FHWA Mobile Lab | 09/10/2008 | 9 | 7 | 152.4 | 101.6 | 45 | 1 | 0.1 | 28.2
2208BM105 | 22-D-2008 | 22 | 123725 | 0 | 2008_09_10 | 45.2534 | Bituminous Mix | -93.6943 | SPWEB440C Sp 1 - FHWA (E*), 30% fractionated RAP wear, PG 58-34. DURING PAVING | FHWA Mobile Lab | 09/10/2008 | 9 | 7 | 152.4 | 101.6 | 45 | 0.5 | 0.1 | 27.1
2208BM105 | 22-D-2008 | 22 | 123725 | 0 | 2008_09_10 | 45.2534 | Bituminous Mix | -93.6943 | SPWEB440C Sp 1 - FHWA (E*), 30% fractionated RAP wear, PG 58-34. DURING PAVING | FHWA Mobile Lab | 09/10/2008 | 9 | 7 | 152.4 | 101.6 | 45 | 0.1 | 0.1 | 38.3
2208BM105 | 22-D-2008 | 22 | 123725 | 0 | 2008_09_10 | 45.2534 | Bituminous Mix | -93.6943 | SPWEB440C Sp 1 - FHWA (E*), 30% fractionated RAP wear, PG 58-34. DURING PAVING | FHWA Mobile Lab | 09/10/2008 | 8 | 7 | 152.4 | 101.6 | 45 | 25 | 0.5 | 29.6
2208BM105 | 22-D-2008 | 22 | 123725 | 0 | 2008_09_10 | 45.2534 | Bituminous Mix | -93.6943 | SPWEB440C Sp 1 - FHWA (E*), 30% fractionated RAP wear, PG 58-34. DURING PAVING | FHWA Mobile Lab | 09/10/2008 | 8 | 7 | 152.4 | 101.6 | 45 | 10 | 0.3 | 32.9
2208BM105 | 22-D-2008 | 22 | 123725 | 0 | 2008_09_10 | 45.2534 | Bituminous Mix | -93.6943 | SPWEB440C Sp 1 - FHWA (E*), 30% fractionated RAP wear, PG 58-34. DURING PAVING | FHWA Mobile Lab | 09/10/2008 | 8 | 7 | 152.4 | 101.6 | 45 | 5 | 0.2 | 30.5
2208BM105 | 22-D-2008 | 22 | 123725 | 0 | 2008_09_10 | 45.2534 | Bituminous Mix | -93.6943 | SPWEB440C Sp 1 - FHWA (E*), 30% fractionated RAP wear, PG 58-34. DURING PAVING | FHWA Mobile Lab | 09/10/2008 | 8 | 7 | 152.4 | 101.6 | 45 | 1 | 0.1 | 27.9
2208BM105 | 22-D-2008 | 22 | 123725 | 0 | 2008_09_10 | 45.2534 | Bituminous Mix | -93.6943 | SPWEB440C Sp 1 - FHWA (E*), 30% fractionated RAP wear, PG 58-34. DURING PAVING | FHWA Mobile Lab | 09/10/2008 | 8 | 7 | 152.4 | 101.6 | 45 | 0.5 | 0.1 | 25.1
2208BM105 | 22-D-2008 | 22 | 123725 | 0 | 2008_09_10 | 45.2534 | Bituminous Mix | -93.6943 | SPWEB440C Sp 1 - FHWA (E*), 30% fractionated RAP wear, PG 58-34. DURING PAVING | FHWA Mobile Lab | 09/10/2008 | 8 | 7 | 152.4 | 101.6 | 45 | 0.1 | 0.1 | 22.2
2208BM105 | 22-D-2008 | 22 | 123725 | 0 | 2008_09_10 | 45.2534 | Bituminous Mix | -93.6943 | SPWEB440C Sp 1 - FHWA (E*), 30% fractionated RAP wear, PG 58-34. DURING PAVING | FHWA Mobile Lab | 09/10/2008 | 11 | 7 | 152.4 | 101.6 | 45 | 25 | 0.4 | 29.4
2208BM105 | 22-D-2008 | 22 | 123725 | 0 | 2008_09_10 | 45.2534 | Bituminous Mix | -93.6943 | SPWEB440C Sp 1 - FHWA (E*), 30% fractionated RAP wear, PG 58-34. DURING PAVING | FHWA Mobile Lab | 09/10/2008 | 11 | 7 | 152.4 | 101.6 | 45 | 10 | 0.2 | 32.8
2208BM105 | 22-D-2008 | 22 | 123725 | 0 | 2008_09_10 | 45.2534 | Bituminous Mix | -93.6943 | SPWEB440C Sp 1 - FHWA (E*), 30% fractionated RAP wear, PG 58-34. DURING PAVING | FHWA Mobile Lab | 09/10/2008 | 11 | 7 | 152.4 | 101.6 | 45 | 5 | 0.1 | 30.4
2208BM105 | 22-D-2008 | 22 | 123725 | 0 | 2008_09_10 | 45.2534 | Bituminous Mix | -93.6943 | SPWEB440C Sp 1 - FHWA (E*), 30% fractionated RAP wear, PG 58-34. DURING PAVING | FHWA Mobile Lab | 09/10/2008 | 11 | 7 | 152.4 | 101.6 | 45 | 1 | 0.1 | 24.2
2208BM105 | 22-D-2008 | 22 | 123725 | 0 | 2008_09_10 | 45.2534 | Bituminous Mix | -93.6943 | SPWEB440C Sp 1 - FHWA (E*), 30% fractionated RAP wear, PG 58-34. DURING PAVING | FHWA Mobile Lab | 09/10/2008 | 11 | 7 | 152.4 | 101.6 | 45 | 0.5 | 0.1 | 21.7
2208BM105 | 22-D-2008 | 22 | 123725 | 0 | 2008_09_10 | 45.2534 | Bituminous Mix | -93.6943 | SPWEB440C Sp 1 - FHWA (E*), 30% fractionated RAP wear, PG 58-34. DURING PAVING | FHWA Mobile Lab | 09/10/2008 | 11 | 7 | 152.4 | 101.6 | 45 | 0.1 | 0.1 | 20
2208BM105 | 22-D-2008 | 22 | 123725 | 0 | 2008_09_10 | 45.2534 | Bituminous Mix | -93.6943 | SPWEB440C Sp 1 - FHWA (E*), 30% fractionated RAP wear, PG 58-34. DURING PAVING | FHWA Mobile Lab | 09/10/2008 | 12 | 7 | 152.4 | 101.6 | 54.4 | 25 | 0.1
2208BM105 | 22-D-2008 | 22 | 123725 | 0 | 2008_09_10 | 45.2534 | Bituminous Mix | -93.6943 | SPWEB440C Sp 1 - FHWA (E*), 30% fractionated RAP wear, PG 58-34. DURING PAVING | FHWA Mobile Lab | 09/10/2008 | 12 | 7 | 152.4 | 101.6 | 54.4 | 10 | 0.1
2208BM105 | 22-D-2008 | 22 | 123725 | 0 | 2008_09_10 | 45.2534 | Bituminous Mix | -93.6943 | SPWEB440C Sp 1 - FHWA (E*), 30% fractionated RAP wear, PG 58-34. DURING PAVING | FHWA Mobile Lab | 09/10/2008 | 12 | 7 | 152.4 | 101.6 | 54.4 | 5 | 0.1
2208BM105 | 22-D-2008 | 22 | 123725 | 0 | 2008_09_10 | 45.2534 | Bituminous Mix | -93.6943 | SPWEB440C Sp 1 - FHWA (E*), 30% fractionated RAP wear, PG 58-34. DURING PAVING | FHWA Mobile Lab | 09/10/2008 | 12 | 7 | 152.4 | 101.6 | 54.4 | 1 | 0.1
2208BM105 | 22-D-2008 | 22 | 123725 | 0 | 2008_09_10 | 45.2534 | Bituminous Mix | -93.6943 | SPWEB440C Sp 1 - FHWA (E*), 30% fractionated RAP wear, PG 58-34. DURING PAVING | FHWA Mobile Lab | 09/10/2008 | 12 | 7 | 152.4 | 101.6 | 54.4 | 0.5 | 0.1
2208BM105 | 22-D-2008 | 22 | 123725 | 0 | 2008_09_10 | 45.2534 | Bituminous Mix | -93.6943 | SPWEB440C Sp 1 - FHWA (E*), 30% fractionated RAP wear, PG 58-34. DURING PAVING | FHWA Mobile Lab | 09/10/2008 | 12 | 7 | 152.4 | 101.6 | 54.4 | 0.1 | 0.1
2208BM105 | 22-D-2008 | 22 | 123725 | 0 | 2008_09_10 | 45.2534 | Bituminous Mix | -93.6943 | SPWEB440C Sp 1 - FHWA (E*), 30% fractionated RAP wear, PG 58-34. DURING PAVING | FHWA Mobile Lab | 09/10/2008 | 14 | 7 | 152.4 | 101.6 | 54.4 | 25 | 0.1
2208BM105 | 22-D-2008 | 22 | 123725 | 0 | 2008_09_10 | 45.2534 | Bituminous Mix | -93.6943 | SPWEB440C Sp 1 - FHWA (E*), 30% fractionated RAP wear, PG 58-34. DURING PAVING | FHWA Mobile Lab | 09/10/2008 | 14 | 7 | 152.4 | 101.6 | 54.4 | 10 | 0.1
2208BM105 | 22-D-2008 | 22 | 123725 | 0 | 2008_09_10 | 45.2534 | Bituminous Mix | -93.6943 | SPWEB440C Sp 1 - FHWA (E*), 30% fractionated RAP wear, PG 58-34. DURING PAVING | FHWA Mobile Lab | 09/10/2008 | 14 | 7 | 152.4 | 101.6 | 54.4 | 5 | 0.1
2208BM105 | 22-D-2008 | 22 | 123725 | 0 | 2008_09_10 | 45.2534 | Bituminous Mix | -93.6943 | SPWEB440C Sp 1 - FHWA (E*), 30% fractionated RAP wear, PG 58-34. DURING PAVING | FHWA Mobile Lab | 09/10/2008 | 14 | 7 | 152.4 | 101.6 | 54.4 | 1 | 0.1
2208BM105 | 22-D-2008 | 22 | 123725 | 0 | 2008_09_10 | 45.2534 | Bituminous Mix | -93.6943 | SPWEB440C Sp 1 - FHWA (E*), 30% fractionated RAP wear, PG 58-34. DURING PAVING | FHWA Mobile Lab | 09/10/2008 | 14 | 7 | 152.4 | 101.6 | 54.4 | 0.5 | 0.1
2208BM105 | 22-D-2008 | 22 | 123725 | 0 | 2008_09_10 | 45.2534 | Bituminous Mix | -93.6943 | SPWEB440C Sp 1 - FHWA (E*), 30% fractionated RAP wear, PG 58-34. DURING PAVING | FHWA Mobile Lab | 09/10/2008 | 14 | 7 | 152.4 | 101.6 | 54.4 | 0.1 | 0.1
2208BM105 | 22-D-2008 | 22 | 123725 | 0 | 2008_09_10 | 45.2534 | Bituminous Mix | -93.6943 | SPWEB440C Sp 1 - FHWA (E*), 30% fractionated RAP wear, PG 58-34. DURING PAVING | FHWA Mobile Lab | 09/10/2008 | 15 | 7 | 152.4 | 101.6 | 54.4 | 25 | 0.1
2208BM105 | 22-D-2008 | 22 | 123725 | 0 | 2008_09_10 | 45.2534 | Bituminous Mix | -93.6943 | SPWEB440C Sp 1 - FHWA (E*), 30% fractionated RAP wear, PG 58-34. DURING PAVING | FHWA Mobile Lab | 09/10/2008 | 15 | 7 | 152.4 | 101.6 | 54.4 | 10 | 0.1
2208BM105 | 22-D-2008 | 22 | 123725 | 0 | 2008_09_10 | 45.2534 | Bituminous Mix | -93.6943 | SPWEB440C Sp 1 - FHWA (E*), 30% fractionated RAP wear, PG 58-34. DURING PAVING | FHWA Mobile Lab | 09/10/2008 | 15 | 7 | 152.4 | 101.6 | 54.4 | 5 | 0.1
2208BM105 | 22-D-2008 | 22 | 123725 | 0 | 2008_09_10 | 45.2534 | Bituminous Mix | -93.6943 | SPWEB440C Sp 1 - FHWA (E*), 30% fractionated RAP wear, PG 58-34. DURING PAVING | FHWA Mobile Lab | 09/10/2008 | 15 | 7 | 152.4 | 101.6 | 54.4 | 1 | 0.1
2208BM105 | 22-D-2008 | 22 | 123725 | 0 | 2008_09_10 | 45.2534 | Bituminous Mix | -93.6943 | SPWEB440C Sp 1 - FHWA (E*), 30% fractionated RAP wear, PG 58-34. DURING PAVING | FHWA Mobile Lab | 09/10/2008 | 8 | 7 | 152.4 | 101.6 | 4.4 | 0.5 | 3.5 | 28.1
2208BM105 | 22-D-2008 | 22 | 123725 | 0 | 2008_09_10 | 45.2534 | Bituminous Mix | -93.6943 | SPWEB440C Sp 1 - FHWA (E*), 30% fractionated RAP wear, PG 58-34. DURING PAVING | FHWA Mobile Lab | 09/10/2008 | 8 | 7 | 152.4 | 101.6 | 4.4 | 0.1 | 2.1 | 31.1
2208BM105 | 22-D-2008 | 22 | 123725 | 0 | 2008_09_10 | 45.2534 | Bituminous Mix | -93.6943 | SPWEB440C Sp 1 - FHWA (E*), 30% fractionated RAP wear, PG 58-34. DURING PAVING | FHWA Mobile Lab | 09/10/2008 | 16 | 7 | 152.4 | 101.6 | 54.4 | 25 | 0.1
2208BM105 | 22-D-2008 | 22 | 123725 | 0 | 2008_09_10 | 45.2534 | Bituminous Mix | -93.6943 | SPWEB440C Sp 1 - FHWA (E*), 30% fractionated RAP wear, PG 58-34. DURING PAVING | FHWA Mobile Lab | 09/10/2008 | 16 | 7 | 152.4 | 101.6 | 54.4 | 10 | 0.1
2208BM105 | 22-D-2008 | 22 | 123725 | 0 | 2008_09_10 | 45.2534 | Bituminous Mix | -93.6943 | SPWEB440C Sp 1 - FHWA (E*), 30% fractionated RAP wear, PG 58-34. DURING PAVING | FHWA Mobile Lab | 09/10/2008 | 8 | 7 | 152.4 | 101.6 | 37.8 | 0.5 | 0.1 | 26.7
2208BM105 | 22-D-2008 | 22 | 123725 | 0 | 2008_09_10 | 45.2534 | Bituminous Mix | -93.6943 | SPWEB440C Sp 1 - FHWA (E*), 30% fractionated RAP wear, PG 58-34. DURING PAVING | FHWA Mobile Lab | 09/10/2008 | 8 | 7 | 152.4 | 101.6 | 37.8 | 0.1 | 0.1 | 22.4
2208BM105 | 22-D-2008 | 22 | 123725 | 0 | 2008_09_10 | 45.2534 | Bituminous Mix | -93.6943 | SPWEB440C Sp 1 - FHWA (E*), 30% fractionated RAP wear, PG 58-34. DURING PAVING | FHWA Mobile Lab | 09/10/2008 | 11 | 7 | 152.4 | 101.6 | 4.4 | 25 | 8.8 | 17.9
2208BM105 | 22-D-2008 | 22 | 123725 | 0 | 2008_09_10 | 45.2534 | Bituminous Mix | -93.6943 | SPWEB440C Sp 1 - FHWA (E*), 30% fractionated RAP wear, PG 58-34. DURING PAVING | FHWA Mobile Lab | 09/10/2008 | 11 | 7 | 152.4 | 101.6 | 4.4 | 10 | 7.2 | 20.1
2208BM105 | 22-D-2008 | 22 | 123725 | 0 | 2008_09_10 | 45.2534 | Bituminous Mix | -93.6943 | SPWEB440C Sp 1 - FHWA (E*), 30% fractionated RAP wear, PG 58-34. DURING PAVING | FHWA Mobile Lab | 09/10/2008 | 11 | 7 | 152.4 | 101.6 | 4.4 | 5 | 6.2 | 21.8
2208BM105 | 22-D-2008 | 22 | 123725 | 0 | 2008_09_10 | 45.2534 | Bituminous Mix | -93.6943 | SPWEB440C Sp 1 - FHWA (E*), 30% fractionated RAP wear, PG 58-34. DURING PAVING | FHWA Mobile Lab | 09/10/2008 | 11 | 7 | 152.4 | 101.6 | 4.4 | 1 | 4.1 | 26.3
2208BM105 | 22-D-2008 | 22 | 123725 | 0 | 2008_09_10 | 45.2534 | Bituminous Mix | -93.6943 | SPWEB440C Sp 1 - FHWA (E*), 30% fractionated RAP wear, PG 58-34. DURING PAVING | FHWA Mobile Lab | 09/10/2008 | 11 | 7 | 152.4 | 101.6 | 4.4 | 0.5 | 3.4 | 27.6
2208BM105 | 22-D-2008 | 22 | 123725 | 0 | 2008_09_10 | 45.2534 | Bituminous Mix | -93.6943 | SPWEB440C Sp 1 - FHWA (E*), 30% fractionated RAP wear, PG 58-34. DURING PAVING | FHWA Mobile Lab | 09/10/2008 | 11 | 7 | 152.4 | 101.6 | 4.4 | 0.1 | 2 | 30.9
2208BM105 | 22-D-2008 | 22 | 123725 | 0 | 2008_09_10 | 45.2534 | Bituminous Mix | -93.6943 | SPWEB440C Sp 1 - FHWA (E*), 30% fractionated RAP wear, PG 58-34. DURING PAVING | FHWA Mobile Lab | 09/10/2008 | 11 | 7 | 152.4 | 101.6 | 21.1 | 25 | 2.8 | 32.1
2208BM105 | 22-D-2008 | 22 | 123725 | 0 | 2008_09_10 | 45.2534 | Bituminous Mix | -93.6943 | SPWEB440C Sp 1 - FHWA (E*), 30% fractionated RAP wear, PG 58-34. DURING PAVING | FHWA Mobile Lab | 09/10/2008 | 11 | 7 | 152.4 | 101.6 | 21.1 | 10 | 2 | 34.3
2208BM105 | 22-D-2008 | 22 | 123725 | 0 | 2008_09_10 | 45.2534 | Bituminous Mix | -93.6943 | SPWEB440C Sp 1 - FHWA (E*), 30% fractionated RAP wear, PG 58-34. DURING PAVING | FHWA Mobile Lab | 09/10/2008 | 11 | 7 | 152.4 | 101.6 | 21.1 | 5 | 1.6 | 35.1
2208BM105 | 22-D-2008 | 22 | 123725 | 0 | 2008_09_10 | 45.2534 | Bituminous Mix | -93.6943 | SPWEB440C Sp 1 - FHWA (E*), 30% fractionated RAP wear, PG 58-34. DURING PAVING | FHWA Mobile Lab | 09/10/2008 | 11 | 7 | 152.4 | 101.6 | 21.1 | 1 | 0.8 | 35.9
2208BM105 | 22-D-2008 | 22 | 123725 | 0 | 2008_09_10 | 45.2534 | Bituminous Mix | -93.6943 | SPWEB440C Sp 1 - FHWA (E*), 30% fractionated RAP wear, PG 58-34. DURING PAVING | FHWA Mobile Lab | 09/10/2008 | 11 | 7 | 152.4 | 101.6 | 21.1 | 0.5 | 0.6 | 35.2
2208BM105 | 22-D-2008 | 22 | 123725 | 0 | 2008_09_10 | 45.2534 | Bituminous Mix | -93.6943 | SPWEB440C Sp 1 - FHWA (E*), 30% fractionated RAP wear, PG 58-34. DURING PAVING | FHWA Mobile Lab | 09/10/2008 | 11 | 7 | 152.4 | 101.6 | 21.1 | 0.1 | 0.3 | 33.1
2208BM105 | 22-D-2008 | 22 | 123725 | 0 | 2008_09_10 | 45.2534 | Bituminous Mix | -93.6943 | SPWEB440C Sp 1 - FHWA (E*), 30% fractionated RAP wear, PG 58-34. DURING PAVING | FHWA Mobile Lab | 09/10/2008 | 11 | 7 | 152.4 | 101.6 | 37.8 | 25 | 0.6 | 35.1
2208BM105 | 22-D-2008 | 22 | 123725 | 0 | 2008_09_10 | 45.2534 | Bituminous Mix | -93.6943 | SPWEB440C Sp 1 - FHWA (E*), 30% fractionated RAP wear, PG 58-34. DURING PAVING | FHWA Mobile Lab | 09/10/2008 | 11 | 7 | 152.4 | 101.6 | 37.8 | 10 | 0.3 | 36.3
2208BM105 | 22-D-2008 | 22 | 123725 | 0 | 2008_09_10 | 45.2534 | Bituminous Mix | -93.6943 | SPWEB440C Sp 1 - FHWA (E*), 30% fractionated RAP wear, PG 58-34. DURING PAVING | FHWA Mobile Lab | 09/10/2008 | 11 | 7 | 152.4 | 101.6 | 37.8 | 5 | 0.2 | 35.1
2208BM105 | 22-D-2008 | 22 | 123725 | 0 | 2008_09_10 | 45.2534 | Bituminous Mix | -93.6943 | SPWEB440C Sp 1 - FHWA (E*), 30% fractionated RAP wear, PG 58-34. DURING PAVING | FHWA Mobile Lab | 09/10/2008 | 11 | 7 | 152.4 | 101.6 | 37.8 | 1 | 0.1 | 29.6
2208BM105 | 22-D-2008 | 22 | 123725 | 0 | 2008_09_10 | 45.2534 | Bituminous Mix | -93.6943 | SPWEB440C Sp 1 - FHWA (E*), 30% fractionated RAP wear, PG 58-34. DURING PAVING | FHWA Mobile Lab | 09/10/2008 | 5 | 7 | 152.4 | 101.6 | 4.4 | 25 | 8.7 | 17.6
2208BM105 | 22-D-2008 | 22 | 123725 | 0 | 2008_09_10 | 45.2534 | Bituminous Mix | -93.6943 | SPWEB440C Sp 1 - FHWA (E*), 30% fractionated RAP wear, PG 58-34. DURING PAVING | FHWA Mobile Lab | 09/10/2008 | 5 | 7 | 152.4 | 101.6 | 4.4 | 10 | 7.3 | 19.9
2208BM105 | 22-D-2008 | 22 | 123725 | 0 | 2008_09_10 | 45.2534 | Bituminous Mix | -93.6943 | SPWEB440C Sp 1 - FHWA (E*), 30% fractionated RAP wear, PG 58-34. DURING PAVING | FHWA Mobile Lab | 09/10/2008 | 5 | 7 | 152.4 | 101.6 | 4.4 | 5 | 6.3 | 21.6
2208BM105 | 22-D-2008 | 22 | 123725 | 0 | 2008_09_10 | 45.2534 | Bituminous Mix | -93.6943 | SPWEB440C Sp 1 - FHWA (E*), 30% fractionated RAP wear, PG 58-34. DURING PAVING | FHWA Mobile Lab | 09/10/2008 | 5 | 7 | 152.4 | 101.6 | 4.4 | 1 | 4.2 | 26
2208BM105 | 22-D-2008 | 22 | 123725 | 0 | 2008_09_10 | 45.2534 | Bituminous Mix | -93.6943 | SPWEB440C Sp 1 - FHWA (E*), 30% fractionated RAP wear, PG 58-34. DURING PAVING | FHWA Mobile Lab | 09/10/2008 | 5 | 7 | 152.4 | 101.6 | 4.4 | 0.5 | 3.5 | 27.3
2208BM105 | 22-D-2008 | 22 | 123725 | 0 | 2008_09_10 | 45.2534 | Bituminous Mix | -93.6943 | SPWEB440C Sp 1 - FHWA (E*), 30% fractionated RAP wear, PG 58-34. DURING PAVING | FHWA Mobile Lab | 09/10/2008 | 5 | 7 | 152.4 | 101.6 | 4.4 | 0.1 | 2.1 | 30.6
2208BM105 | 22-D-2008 | 22 | 123725 | 0 | 2008_09_10 | 45.2534 | Bituminous Mix | -93.6943 | SPWEB440C Sp 1 - FHWA (E*), 30% fractionated RAP wear, PG 58-34. DURING PAVING | FHWA Mobile Lab | 09/10/2008 | 16 | 7 | 152.4 | 101.6 | 54.4 | 5 | 0.1
2208BM105 | 22-D-2008 | 22 | 123725 | 0 | 2008_09_10 | 45.2534 | Bituminous Mix | -93.6943 | SPWEB440C Sp 1 - FHWA (E*), 30% fractionated RAP wear, PG 58-34. DURING PAVING | FHWA Mobile Lab | 09/10/2008 | 16 | 7 | 152.4 | 101.6 | 54.4 | 1 | 0.1
2208BM105 | 22-D-2008 | 22 | 123725 | 0 | 2008_09_10 | 45.2534 | Bituminous Mix | -93.6943 | SPWEB440C Sp 1 - FHWA (E*), 30% fractionated RAP wear, PG 58-34. DURING PAVING | FHWA Mobile Lab | 09/10/2008 | 16 | 7 | 152.4 | 101.6 | 54.4 | 0.5 | 0.1
2208BM105 | 22-D-2008 | 22 | 123725 | 0 | 2008_09_10 | 45.2534 | Bituminous Mix | -93.6943 | SPWEB440C Sp 1 - FHWA (E*), 30% fractionated RAP wear, PG 58-34. DURING PAVING | FHWA Mobile Lab | 09/10/2008 | 16 | 7 | 152.4 | 101.6 | 54.4 | 0.1 | 0.1
2208BM105 | 22-D-2008 | 22 | 123725 | 0 | 2008_09_10 | 45.2534 | Bituminous Mix | -93.6943 | SPWEB440C Sp 1 - FHWA (E*), 30% fractionated RAP wear, PG 58-34. DURING PAVING | FHWA Mobile Lab | 09/10/2008 | 5 | 7 | 152.4 | 101.6 | 21.1 | 25 | 2.3 | 33.8
2208BM105 | 22-D-2008 | 22 | 123725 | 0 | 2008_09_10 | 45.2534 | Bituminous Mix | -93.6943 | SPWEB440C Sp 1 - FHWA (E*), 30% fractionated RAP wear, PG 58-34. DURING PAVING | FHWA Mobile Lab | 09/10/2008 | 5 | 7 | 152.4 | 101.6 | 21.1 | 10 | 1.6 | 35.7
2208BM105 | 22-D-2008 | 22 | 123725 | 0 | 2008_09_10 | 45.2534 | Bituminous Mix | -93.6943 | SPWEB440C Sp 1 - FHWA (E*), 30% fractionated RAP wear, PG 58-34. DURING PAVING | FHWA Mobile Lab | 09/10/2008 | 5 | 7 | 152.4 | 101.6 | 21.1 | 5 | 1.2 | 36.1
2208BM105 | 22-D-2008 | 22 | 123725 | 0 | 2008_09_10 | 45.2534 | Bituminous Mix | -93.6943 | SPWEB440C Sp 1 - FHWA (E*), 30% fractionated RAP wear, PG 58-34. DURING PAVING | FHWA Mobile Lab | 09/10/2008 | 5 | 7 | 152.4 | 101.6 | 21.1 | 1 | 0.6 | 36
2208BM105 | 22-D-2008 | 22 | 123725 | 0 | 2008_09_10 | 45.2534 | Bituminous Mix | -93.6943 | SPWEB440C Sp 1 - FHWA (E*), 30% fractionated RAP wear, PG 58-34. DURING PAVING | FHWA Mobile Lab | 09/10/2008 | 5 | 7 | 152.4 | 101.6 | 21.1 | 0.5 | 0.4 | 35.2
2208BM105 | 22-D-2008 | 22 | 123725 | 0 | 2008_09_10 | 45.2534 | Bituminous Mix | -93.6943 | SPWEB440C Sp 1 - FHWA (E*), 30% fractionated RAP wear, PG 58-34. DURING PAVING | FHWA Mobile Lab | 09/10/2008 | 5 | 7 | 152.4 | 101.6 | 21.1 | 0.1 | 0.2 | 33.1
2208BM105 | 22-D-2008 | 22 | 123725 | 0 | 2008_09_10 | 45.2534 | Bituminous Mix | -93.6943 | SPWEB440C Sp 1 - FHWA (E*), 30% fractionated RAP wear, PG 58-34. DURING PAVING | FHWA Mobile Lab | 09/10/2008 | 5 | 7 | 152.4 | 101.6 | 37.8 | 25 | 0.6 | 34.8
2208BM105 | 22-D-2008 | 22 | 123725 | 0 | 2008_09_10 | 45.2534 | Bituminous Mix | -93.6943 | SPWEB440C Sp 1 - FHWA (E*), 30% fractionated RAP wear, PG 58-34. DURING PAVING | FHWA Mobile Lab | 09/10/2008 | 5 | 7 | 152.4 | 101.6 | 37.8 | 10 | 0.3 | 37.1
2208BM105 | 22-D-2008 | 22 | 123725 | 0 | 2008_09_10 | 45.2534 | Bituminous Mix | -93.6943 | SPWEB440C Sp 1 - FHWA (E*), 30% fractionated RAP wear, PG 58-34. DURING PAVING | FHWA Mobile Lab | 09/10/2008 | 5 | 7 | 152.4 | 101.6 | 37.8 | 5 | 0.2 | 36.7
2208BM105 | 22-D-2008 | 22 | 123725 | 0 | 2008_09_10 | 45.2534 | Bituminous Mix | -93.6943 | SPWEB440C Sp 1 - FHWA (E*), 30% fractionated RAP wear, PG 58-34. DURING PAVING | FHWA Mobile Lab | 09/10/2008 | 5 | 7 | 152.4 | 101.6 | 37.8 | 1 | 0.1 | 32
2208BM105 | 22-D-2008 | 22 | 123725 | 0 | 2008_09_10 | 45.2534 | Bituminous Mix | -93.6943 | SPWEB440C Sp 1 - FHWA (E*), 30% fractionated RAP wear, PG 58-34. DURING PAVING | FHWA Mobile Lab | 09/10/2008 | 5 | 7 | 152.4 | 101.6 | 37.8 | 0.5 | 0.1 | 29.6
2208BM105 | 22-D-2008 | 22 | 123725 | 0 | 2008_09_10 | 45.2534 | Bituminous Mix | -93.6943 | SPWEB440C Sp 1 - FHWA (E*), 30% fractionated RAP wear, PG 58-34. DURING PAVING | FHWA Mobile Lab | 09/10/2008 | 5 | 7 | 152.4 | 101.6 | 37.8 | 0.1 | 0.1 | 24.3
2208BM105 | 22-D-2008 | 22 | 123725 | 0 | 2008_09_10 | 45.2534 | Bituminous Mix | -93.6943 | SPWEB440C Sp 1 - FHWA (E*), 30% fractionated RAP wear, PG 58-34. DURING PAVING | FHWA Mobile Lab | 09/10/2008 | 6 | 7 | 152.4 | 101.6 | 4.4 | 25 | 8.3 | 18.1
2208BM105 | 22-D-2008 | 22 | 123725 | 0 | 2008_09_10 | 45.2534 | Bituminous Mix | -93.6943 | SPWEB440C Sp 1 - FHWA (E*), 30% fractionated RAP wear, PG 58-34. DURING PAVING | FHWA Mobile Lab | 09/10/2008 | 6 | 7 | 152.4 | 101.6 | 4.4 | 10 | 7 | 20.5
2208BM105 | 22-D-2008 | 22 | 123725 | 0 | 2008_09_10 | 45.2534 | Bituminous Mix | -93.6943 | SPWEB440C Sp 1 - FHWA (E*), 30% fractionated RAP wear, PG 58-34. DURING PAVING | FHWA Mobile Lab | 09/10/2008 | 6 | 7 | 152.4 | 101.6 | 4.4 | 5 | 6 | 22.3
2208BM105 | 22-D-2008 | 22 | 123725 | 0 | 2008_09_10 | 45.2534 | Bituminous Mix | -93.6943 | SPWEB440C Sp 1 - FHWA (E*), 30% fractionated RAP wear, PG 58-34. DURING PAVING | FHWA Mobile Lab | 09/10/2008 | 6 | 7 | 152.4 | 101.6 | 4.4 | 1 | 4 | 27
2208BM105 | 22-D-2008 | 22 | 123725 | 0 | 2008_09_10 | 45.2534 | Bituminous Mix | -93.6943 | SPWEB440C Sp 1 - FHWA (E*), 30% fractionated RAP wear, PG 58-34. DURING PAVING | FHWA Mobile Lab | 09/10/2008 | 6 | 7 | 152.4 | 101.6 | 4.4 | 0.5 | 3.3 | 28.5
2208BM105 | 22-D-2008 | 22 | 123725 | 0 | 2008_09_10 | 45.2534 | Bituminous Mix | -93.6943 | SPWEB440C Sp 1 - FHWA (E*), 30% fractionated RAP wear, PG 58-34. DURING PAVING | FHWA Mobile Lab | 09/10/2008 | 6 | 7 | 152.4 | 101.6 | 4.4 | 0.1 | 1.9 | 31.9
2208BM105 | 22-D-2008 | 22 | 123725 | 0 | 2008_09_10 | 45.2534 | Bituminous Mix | -93.6943 | SPWEB440C Sp 1 - FHWA (E*), 30% fractionated RAP wear, PG 58-34. DURING PAVING | FHWA Mobile Lab | 09/10/2008 | 6 | 7 | 152.4 | 101.6 | 21.1 | 25 | 2.4 | 34.4
2208BM105 | 22-D-2008 | 22 | 123725 | 0 | 2008_09_10 | 45.2534 | Bituminous Mix | -93.6943 | SPWEB440C Sp 1 - FHWA (E*), 30% fractionated RAP wear, PG 58-34. DURING PAVING | FHWA Mobile Lab | 09/10/2008 | 6 | 7 | 152.4 | 101.6 | 21.1 | 10 | 1.7 | 36.6
2208BM105 | 22-D-2008 | 22 | 123725 | 0 | 2008_09_10 | 45.2534 | Bituminous Mix | -93.6943 | SPWEB440C Sp 1 - FHWA (E*), 30% fractionated RAP wear, PG 58-34. DURING PAVING | FHWA Mobile Lab | 09/10/2008 | 6 | 7 | 152.4 | 101.6 | 21.1 | 5 | 1.3 | 37.3
2208BM105 | 22-D-2008 | 22 | 123725 | 0 | 2008_09_10 | 45.2534 | Bituminous Mix | -93.6943 | SPWEB440C Sp 1 - FHWA (E*), 30% fractionated RAP wear, PG 58-34. DURING PAVING | FHWA Mobile Lab | 09/10/2008 | 6 | 7 | 152.4 | 101.6 | 21.1 | 1 | 0.6 | 37.4
2208BM105 | 22-D-2008 | 22 | 123725 | 0 | 2008_09_10 | 45.2534 | Bituminous Mix | -93.6943 | SPWEB440C Sp 1 - FHWA (E*), 30% fractionated RAP wear, PG 58-34. DURING PAVING | FHWA Mobile Lab | 09/10/2008 | 6 | 7 | 152.4 | 101.6 | 21.1 | 0.5 | 0.5 | 36.4
2208BM105 | 22-D-2008 | 22 | 123725 | 0 | 2008_09_10 | 45.2534 | Bituminous Mix | -93.6943 | SPWEB440C Sp 1 - FHWA (E*), 30% fractionated RAP wear, PG 58-34. DURING PAVING | FHWA Mobile Lab | 09/10/2008 | 6 | 7 | 152.4 | 101.6 | 21.1 | 0.1 | 0.2 | 33.8
2208BM105 | 22-D-2008 | 22 | 123725 | 0 | 2008_09_10 | 45.2534 | Bituminous Mix | -93.6943 | SPWEB440C Sp 1 - FHWA (E*), 30% fractionated RAP wear, PG 58-34. DURING PAVING | FHWA Mobile Lab | 09/10/2008 | 6 | 7 | 152.4 | 101.6 | 37.8 | 25 | 0.6 | 35.9
2208BM105 | 22-D-2008 | 22 | 123725 | 0 | 2008_09_10 | 45.2534 | Bituminous Mix | -93.6943 | SPWEB440C Sp 1 - FHWA (E*), 30% fractionated RAP wear, PG 58-34. DURING PAVING | FHWA Mobile Lab | 09/10/2008 | 6 | 7 | 152.4 | 101.6 | 37.8 | 10 | 0.3 | 37.7
2208BM105 | 22-D-2008 | 22 | 123725 | 0 | 2008_09_10 | 45.2534 | Bituminous Mix | -93.6943 | SPWEB440C Sp 1 - FHWA (E*), 30% fractionated RAP wear, PG 58-34. DURING PAVING | FHWA Mobile Lab | 09/10/2008 | 6 | 7 | 152.4 | 101.6 | 37.8 | 5 | 0.2 | 37.3
2208BM105 | 22-D-2008 | 22 | 123725 | 0 | 2008_09_10 | 45.2534 | Bituminous Mix | -93.6943 | SPWEB440C Sp 1 - FHWA (E*), 30% fractionated RAP wear, PG 58-34. DURING PAVING | FHWA Mobile Lab | 09/10/2008 | 6 | 7 | 152.4 | 101.6 | 37.8 | 1 | 0.1 | 32.4
2208BM105 | 22-D-2008 | 22 | 123725 | 0 | 2008_09_10 | 45.2534 | Bituminous Mix | -93.6943 | SPWEB440C Sp 1 - FHWA (E*), 30% fractionated RAP wear, PG 58-34. DURING PAVING | FHWA Mobile Lab | 09/10/2008 | 6 | 7 | 152.4 | 101.6 | 37.8 | 0.5 | 0.1 | 30
2208BM105 | 22-D-2008 | 22 | 123725 | 0 | 2008_09_10 | 45.2534 | Bituminous Mix | -93.6943 | SPWEB440C Sp 1 - FHWA (E*), 30% fractionated RAP wear, PG 58-34. DURING PAVING | FHWA Mobile Lab | 09/10/2008 | 6 | 7 | 152.4 | 101.6 | 37.8 | 0.1 | 0.1 | 25.3
2208BM105 | 22-D-2008 | 22 | 123725 | 0 | 2008_09_10 | 45.2534 | Bituminous Mix | -93.6943 | SPWEB440C Sp 1 - FHWA (E*), 30% fractionated RAP wear, PG 58-34. DURING PAVING | FHWA Mobile Lab | 09/10/2008 | 8 | 7 | 152.4 | 101.6 | 4.4 | 25 | 9.2 | 18.1
2208BM105 | 22-D-2008 | 22 | 123725 | 0 | 2008_09_10 | 45.2534 | Bituminous Mix | -93.6943 | SPWEB440C Sp 1 - FHWA (E*), 30% fractionated RAP wear, PG 58-34. DURING PAVING | FHWA Mobile Lab | 09/10/2008 | 8 | 7 | 152.4 | 101.6 | 4.4 | 10 | 7.6 | 20.5
2408BM011 | 24-I-2008 | 24 | 16083.75 | 0 | 2008_10_16 | 45.2663 | Bituminous Mix | -93.7176 | SPWEB440C - WMA control, PG 58-34; sent to Maplewood Lab for E* test. DURING PAVING | Maplewood Lab | 03/31/2010 | C | 6.9 | 148.4 | 101.3 | 54.2 | 0.5 | 0.2 | 12.5
2408BM011 | 24-I-2008 | 24 | 16083.75 | 0 | 2008_10_16 | 45.2663 | Bituminous Mix | -93.7176 | SPWEB440C - WMA control, PG 58-34; sent to Maplewood Lab for E* test. DURING PAVING | Maplewood Lab | 03/31/2010 | C | 6.9 | 148.4 | 101.3 | 54.6 | 0.1 | 0.1 | 11.2
2408BM011 | 24-I-2008 | 24 | 16083.75 | 0 | 2008_10_16 | 45.2663 | Bituminous Mix | -93.7176 | SPWEB440C - WMA control, PG 58-34; sent to Maplewood Lab for E* test. DURING PAVING | Maplewood Lab | 02/08/2010 | A | 8.1 | 148.8 | 101.2 | -10.2 | 25 | 12.6 | 7.4
2408BM011 | 24-I-2008 | 24 | 16083.75 | 0 | 2008_10_16 | 45.2663 | Bituminous Mix | -93.7176 | SPWEB440C - WMA control, PG 58-34; sent to Maplewood Lab for E* test. DURING PAVING | Maplewood Lab | 02/08/2010 | A | 8.1 | 148.8 | 101.2 | -10.8 | 10 | 12 | 9.6
2408BM011 | 24-I-2008 | 24 | 16083.75 | 0 | 2008_10_16 | 45.2663 | Bituminous Mix | -93.7176 | SPWEB440C - WMA control, PG 58-34; sent to Maplewood Lab for E* test. DURING PAVING | Maplewood Lab | 02/08/2010 | A | 8.1 | 148.8 | 101.2 | -10.3 | 5 | 11.4 | 10.7
2408BM011 | 24-I-2008 | 24 | 16083.75 | 0 | 2008_10_16 | 45.2663 | Bituminous Mix | -93.7176 | SPWEB440C - WMA control, PG 58-34; sent to Maplewood Lab for E* test. DURING PAVING | Maplewood Lab | 02/08/2010 | A | 8.1 | 148.8 | 101.2 | -10.2 | 1 | 9.6 | 12.9
2408BM011 | 24-I-2008 | 24 | 16083.75 | 0 | 2008_10_16 | 45.2663 | Bituminous Mix | -93.7176 | SPWEB440C - WMA control, PG 58-34; sent to Maplewood Lab for E* test. DURING PAVING | Maplewood Lab | 02/08/2010 | A | 8.1 | 148.8 | 101.2 | -10.1 | 0.5 | 8.9 | 14
2408BM011 | 24-I-2008 | 24 | 16083.75 | 0 | 2008_10_16 | 45.2663 | Bituminous Mix | -93.7176 | SPWEB440C - WMA control, PG 58-34; sent to Maplewood Lab for E* test. DURING PAVING | Maplewood Lab | 02/08/2010 | A | 8.1 | 148.8 | 101.2 | -10.3 | 0.1 | 7.2 | 17.2
2408BM011 | 24-I-2008 | 24 | 16083.75 | 0 | 2008_10_16 | 45.2663 | Bituminous Mix | -93.7176 | SPWEB440C - WMA control, PG 58-34; sent to Maplewood Lab for E* test. DURING PAVING | Maplewood Lab | 02/09/2010 | A | 8.1 | 148.8 | 101.2 | 4 | 25 | 9.1 | 17.6
2408BM011 | 24-I-2008 | 24 | 16083.75 | 0 | 2008_10_16 | 45.2663 | Bituminous Mix | -93.7176 | SPWEB440C - WMA control, PG 58-34; sent to Maplewood Lab for E* test. DURING PAVING | Maplewood Lab | 02/09/2010 | A | 8.1 | 148.8 | 101.2 | 4.6 | 10 | 7.8 | 21.4
2408BM011 | 24-I-2008 | 24 | 16083.75 | 0 | 2008_10_16 | 45.2663 | Bituminous Mix | -93.7176 | SPWEB440C - WMA control, PG 58-34; sent to Maplewood Lab for E* test. DURING PAVING | Maplewood Lab | 02/09/2010 | A | 8.1 | 148.8 | 101.2 | 4.5 | 5 | 6.6 | 22.9
2408BM011 | 24-I-2008 | 24 | 16083.75 | 0 | 2008_10_16 | 45.2663 | Bituminous Mix | -93.7176 | SPWEB440C - WMA control, PG 58-34; sent to Maplewood Lab for E* test. DURING PAVING | Maplewood Lab | 02/09/2010 | A | 8.1 | 148.8 | 101.2 | 4.6 | 1 | 4.4 | 27
2408BM011 | 24-I-2008 | 24 | 16083.75 | 0 | 2008_10_16 | 45.2663 | Bituminous Mix | -93.7176 | SPWEB440C - WMA control, PG 58-34; sent to Maplewood Lab for E* test. DURING PAVING | Maplewood Lab | 02/09/2010 | A | 8.1 | 148.8 | 101.2 | 4.4 | 0.5 | 3.6 | 28.8
2408BM011 | 24-I-2008 | 24 | 16083.75 | 0 | 2008_10_16 | 45.2663 | Bituminous Mix | -93.7176 | SPWEB440C - WMA control, PG 58-34; sent to Maplewood Lab for E* test. DURING PAVING | Maplewood Lab | 02/09/2010 | A | 8.1 | 148.8 | 101.2 | 4.4 | 0.1 | 2.2 | 31.1
2408BM011 | 24-I-2008 | 24 | 16083.75 | 0 | 2008_10_16 | 45.2663 | Bituminous Mix | -93.7176 | SPWEB440C - WMA control, PG 58-34; sent to Maplewood Lab for E* test. DURING PAVING | Maplewood Lab | 02/10/2010 | A | 8.1 | 148.8 | 101.2 | 21.4 | 25 | 3.7 | 30
2408BM011 | 24-I-2008 | 24 | 16083.75 | 0 | 2008_10_16 | 45.2663 | Bituminous Mix | -93.7176 | SPWEB440C - WMA control, PG 58-34; sent to Maplewood Lab for E* test. DURING PAVING | Maplewood Lab | 02/10/2010 | A | 8.1 | 148.8 | 101.2 | 21.3 | 10 | 2.7 | 32.3
2408BM011 | 24-I-2008 | 24 | 16083.75 | 0 | 2008_10_16 | 45.2663 | Bituminous Mix | -93.7176 | SPWEB440C - WMA control, PG 58-34; sent to Maplewood Lab for E* test. DURING PAVING | Maplewood Lab | 02/10/2010 | A | 8.1 | 148.8 | 101.2 | 21.3 | 5 | 2.1 | 34.4
2408BM011 | 24-I-2008 | 24 | 16083.75 | 0 | 2008_10_16 | 45.2663 | Bituminous Mix | -93.7176 | SPWEB440C - WMA control, PG 58-34; sent to Maplewood Lab for E* test. DURING PAVING | Maplewood Lab | 02/10/2010 | A | 8.1 | 148.8 | 101.2 | 21.2 | 1 | 1 | 36.9
2408BM011 | 24-I-2008 | 24 | 16083.75 | 0 | 2008_10_16 | 45.2663 | Bituminous Mix | -93.7176 | SPWEB440C - WMA control, PG 58-34; sent to Maplewood Lab for E* test. DURING PAVING | Maplewood Lab | 02/10/2010 | A | 8.1 | 148.8 | 101.2 | 21 | 0.5 | 0.7 | 35.9
2408BM011 | 24-I-2008 | 24 | 16083.75 | 0 | 2008_10_16 | 45.2663 | Bituminous Mix | -93.7176 | SPWEB440C - WMA control, PG 58-34; sent to Maplewood Lab for E* test. DURING PAVING | Maplewood Lab | 02/10/2010 | A | 8.1 | 148.8 | 101.2 | 21.3 | 0.1 | 0.4 | 29.4
2408BM011 | 24-I-2008 | 24 | 16083.75 | 0 | 2008_10_16 | 45.2663 | Bituminous Mix | -93.7176 | SPWEB440C - WMA control, PG 58-34; sent to Maplewood Lab for E* test. DURING PAVING | Maplewood Lab | 02/16/2010 | A | 8.1 | 148.8 | 101.2 | 37.4 | 25 | 0.8 | 30.3
2408BM011 | 24-I-2008 | 24 | 16083.75 | 0 | 2008_10_16 | 45.2663 | Bituminous Mix | -93.7176 | SPWEB440C - WMA control, PG 58-34; sent to Maplewood Lab for E* test. DURING PAVING | Maplewood Lab | 02/16/2010 | A | 8.1 | 148.8 | 101.2 | 37.6 | 10 | 0.5 | 30
2408BM011 | 24-I-2008 | 24 | 16083.75 | 0 | 2008_10_16 | 45.2663 | Bituminous Mix | -93.7176 | SPWEB440C - WMA control, PG 58-34; sent to Maplewood Lab for E* test. DURING PAVING | Maplewood Lab | 02/16/2010 | A | 8.1 | 148.8 | 101.2 | 37.6 | 5 | 0.4 | 27.7
2408BM011 | 24-I-2008 | 24 | 16083.75 | 0 | 2008_10_16 | 45.2663 | Bituminous Mix | -93.7176 | SPWEB440C - WMA control, PG 58-34; sent to Maplewood Lab for E* test. DURING PAVING | Maplewood Lab | 02/16/2010 | A | 8.1 | 148.8 | 101.2 | 37.6 | 1 | 0.2 | 22.4
2408BM011 | 24-I-2008 | 24 | 16083.75 | 0 | 2008_10_16 | 45.2663 | Bituminous Mix | -93.7176 | SPWEB440C - WMA control, PG 58-34; sent to Maplewood Lab for E* test. DURING PAVING | Maplewood Lab | 02/16/2010 | A | 8.1 | 148.8 | 101.2 | 37.7 | 0.5 | 0.2 | 19.6
2408BM011 | 24-I-2008 | 24 | 16083.75 | 0 | 2008_10_16 | 45.2663 | Bituminous Mix | -93.7176 | SPWEB440C - WMA control, PG 58-34; sent to Maplewood Lab for E* test. DURING PAVING | Maplewood Lab | 02/16/2010 | A | 8.1 | 148.8 | 101.2 | 37.8 | 0.1 | 0.2 | 14
2408BM011 | 24-I-2008 | 24 | 16083.75 | 0 | 2008_10_16 | 45.2663 | Bituminous Mix | -93.7176 | SPWEB440C - WMA control, PG 58-34; sent to Maplewood Lab for E* test. DURING PAVING | Maplewood Lab | 02/17/2010 | A | 8.1 | 148.8 | 101.2 | 54.2 | 25 | 0.5 | 22.1
2408BM011 | 24-I-2008 | 24 | 16083.75 | 0 | 2008_10_16 | 45.2663 | Bituminous Mix | -93.7176 | SPWEB440C - WMA control, PG 58-34; sent to Maplewood Lab for E* test. DURING PAVING | Maplewood Lab | 02/17/2010 | A | 8.1 | 148.8 | 101.2 | 54.3 | 10 | 0.3 | 20
2408BM011 | 24-I-2008 | 24 | 16083.75 | 0 | 2008_10_16 | 45.2663 | Bituminous Mix | -93.7176 | SPWEB440C - WMA control, PG 58-34; sent to Maplewood Lab for E* test. DURING PAVING | Maplewood Lab | 02/17/2010 | A | 8.1 | 148.8 | 101.2 | 54.4 | 5 | 0.2 | 16.2
2408BM011 | 24-I-2008 | 24 | 16083.75 | 0 | 2008_10_16 | 45.2663 | Bituminous Mix | -93.7176 | SPWEB440C - WMA control, PG 58-34; sent to Maplewood Lab for E* test. DURING PAVING | Maplewood Lab | 02/17/2010 | A | 8.1 | 148.8 | 101.2 | 54.3 | 1 | 0.1 | 14.2
2408BM011 | 24-I-2008 | 24 | 16083.75 | 0 | 2008_10_16 | 45.2663 | Bituminous Mix | -93.7176 | SPWEB440C - WMA control, PG 58-34; sent to Maplewood Lab for E* test. DURING PAVING | Maplewood Lab | 02/17/2010 | A | 8.1 | 148.8 | 101.2 | 54.2 | 0.5 | 0.2 | 12.1
2408BM011 | 24-I-2008 | 24 | 16083.75 | 0 | 2008_10_16 | 45.2663 | Bituminous Mix | -93.7176 | SPWEB440C - WMA control, PG 58-34; sent to Maplewood Lab for E* test. DURING PAVING | Maplewood Lab | 02/17/2010 | A | 8.1 | 151.1: 148.8; 101.4: 101.2; 0.1: 0.1
2408BM011 | 24-I-2008 | 24 | 16083.75 | 0 | 2008_10_16 | 45.2663 | Bituminous Mix | -93.7176 | SPWEB440C - WMA control, PG 58-34; sent to Maplewood Lab for E* test. DURING PAVING | Maplewood Lab | 03/24/2010 | B | 7.4 | 150.1 | 101.2 | -10.2 | 25 | 17.5 | 6.2
2408BM011 | 24-I-2008 | 24 | 16083.75 | 0 | 2008_10_16 | 45.2663 | Bituminous Mix | -93.7176 | SPWEB440C - WMA control, PG 58-34; sent to Maplewood Lab for E* test. DURING PAVING | Maplewood Lab | 03/24/2010 | B | 7.4 | 150.1 | 101.2 | -9.7 | 10 | 15.9 | 9.4
2408BM011 | 24-I-2008 | 24 | 16083.75 | 0 | 2008_10_16 | 45.2663 | Bituminous Mix | -93.7176 | SPWEB440C - WMA control, PG 58-34; sent to Maplewood Lab for E* test. DURING PAVING | Maplewood Lab | 03/24/2010 | B | 7.4 | 150.1 | 101.2 | -9.8 | 5 | 14.8 | 10.6
2408BM011 | 24-I-2008 | 24 | 16083.75 | 0 | 2008_10_16 | 45.2663 | Bituminous Mix | -93.7176 | SPWEB440C - WMA control, PG 58-34; sent to Maplewood Lab for E* test. DURING PAVING | Maplewood Lab | 03/24/2010 | B | 7.4 | 150.1 | 101.2 | -10.2 | 1 | 12.2 | 12.9
2408BM011 | 24-I-2008 | 24 | 16083.75 | 0 | 2008_10_16 | 45.2663 | Bituminous Mix | -93.7176 | SPWEB440C - WMA control, PG 58-34; sent to Maplewood Lab for E* test. DURING PAVING | Maplewood Lab | 03/29/2010 | B | 7.4 | 150.1 | 101.2 | 20.9 | 25 | 3.4 | 28
2408BM011 | 24-I-2008 | 24 | 16083.75 | 0 | 2008_10_16 | 45.2663 | Bituminous Mix | -93.7176 | SPWEB440C - WMA control, PG 58-34; sent to Maplewood Lab for E* test. DURING PAVING | Maplewood Lab | 03/29/2010 | B | 7.4 | 150.1 | 101.2 | 20.9 | 10 | 2.5 | 30.7
2408BM011 | 24-I-2008 | 24 | 16083.75 | 0 | 2008_10_16 | 45.2663 | Bituminous Mix | -93.7176 | SPWEB440C - WMA control, PG 58-34; sent to Maplewood Lab for E* test. DURING PAVING | Maplewood Lab | 03/29/2010 | B | 7.4 | 150.1 | 101.2 | 20.9 | 5 | 1.9 | 32
2408BM011 | 24-I-2008 | 24 | 16083.75 | 0 | 2008_10_16 | 45.2663 | Bituminous Mix | -93.7176 | SPWEB440C - WMA control, PG 58-34; sent to Maplewood Lab for E* test. DURING PAVING | Maplewood Lab | 03/29/2010 | B | 7.4 | 150.1 | 101.2 | 21.1 | 1 | 1 | 33.3
2408BM011 | 24-I-2008 | 24 | 16083.75 | 0 | 2008_10_16 | 45.2663 | Bituminous Mix | -93.7176 | SPWEB440C - WMA control, PG 58-34; sent to Maplewood Lab for E* test. DURING PAVING | Maplewood Lab | 03/29/2010 | B | 7.4 | 150.1 | 101.2 | 20.9 | 0.5 | 0.7 | 33.6
2408BM011 | 24-I-2008 | 24 | 16083.75 | 0 | 2008_10_16 | 45.2663 | Bituminous Mix | -93.7176 | SPWEB440C - WMA control, PG 58-34; sent to Maplewood Lab for E* test. DURING PAVING | Maplewood Lab | 03/29/2010 | B | 7.4 | 150.1 | 101.2 | 21.1 | 0.1 | 0.4 | 28.2
2408BM011 | 24-I-2008 | 24 | 16083.75 | 0 | 2008_10_16 | 45.2663 | Bituminous Mix | -93.7176 | SPWEB440C - WMA control, PG 58-34; sent to Maplewood Lab for E* test. DURING PAVING | Maplewood Lab | 03/30/2010 | B | 7.4 | 150.1 | 101.2 | 38.1 | 25 | 0.9 | 30.3
2408BM011 | 24-I-2008 | 24 | 16083.75 | 0 | 2008_10_16 | 45.2663 | Bituminous Mix | -93.7176 | SPWEB440C - WMA control, PG 58-34; sent to Maplewood Lab for E* test. DURING PAVING | Maplewood Lab | 03/30/2010 | B | 7.4 | 150.1 | 101.2 | 37.9 | 10 | 0.6 | 30.6
2408BM011 | 24-I-2008 | 24 | 16083.75 | 0 | 2008_10_16 | 45.2663 | Bituminous Mix | -93.7176 | SPWEB440C - WMA control, PG 58-34; sent to Maplewood Lab for E* test. DURING PAVING | Maplewood Lab | 03/30/2010 | B | 7.4 | 150.1 | 101.2 | 36.8 | 5 | 0.5 | 29.1
2408BM011 | 24-I-2008 | 24 | 16083.75 | 0 | 2008_10_16 | 45.2663 | Bituminous Mix | -93.7176 | SPWEB440C - WMA control, PG 58-34; sent to Maplewood Lab for E* test. DURING PAVING | Maplewood Lab | 03/30/2010 | B | 7.4 | 150.1 | 101.2 | 35.2 | 1 | 0.3 | 23.6
2408BM011 | 24-I-2008 | 24 | 16083.75 | 0 | 2008_10_16 | 45.2663 | Bituminous Mix | -93.7176 | SPWEB440C - WMA control, PG 58-34; sent to Maplewood Lab for E* test. DURING PAVING | Maplewood Lab | 03/30/2010 | B | 7.4 | 150.1 | 101.2 | 36.4 | 0.5 | 0.2 | 20.9
2408BM011 | 24-I-2008 | 24 | 16083.75 | 0 | 2008_10_16 | 45.2663 | Bituminous Mix | -93.7176 | SPWEB440C - WMA control, PG 58-34; sent to Maplewood Lab for E* test. DURING PAVING | Maplewood Lab | 03/30/2010 | B | 7.4 | 150.1 | 101.2 | 38.2 | 0.1 | 0.2 | 13.6
2408BM011 | 24-I-2008 | 24 | 16083.75 | 0 | 2008_10_16 | 45.2663 | Bituminous Mix | -93.7176 | SPWEB440C - WMA control, PG 58-34; sent to Maplewood Lab for E* test. DURING PAVING | Maplewood Lab | 03/31/2010 | B | 7.4 | 150.1 | 101.2 | 53.9 | 25 | 0.5 | 24.1
2408BM011 | 24-I-2008 | 24 | 16083.75 | 0 | 2008_10_16 | 45.2663 | Bituminous Mix | -93.7176 | SPWEB440C - WMA control, PG 58-34; sent to Maplewood Lab for E* test. DURING PAVING | Maplewood Lab | 03/31/2010 | B | 7.4 | 150.1 | 101.2 | 54.2 | 10 | 0.4 | 19.4
2408BM011 | 24-I-2008 | 24 | 16083.75 | 0 | 2008_10_16 | 45.2663 | Bituminous Mix | -93.7176 | SPWEB440C - WMA control, PG 58-34; sent to Maplewood Lab for E* test. DURING PAVING | Maplewood Lab | 03/31/2010 | B | 7.4 | 150.1 | 101.2 | 54.4 | 5 | 0.2 | 16.3
2408BM011 | 24-I-2008 | 24 | 16083.75 | 0 | 2008_10_16 | 45.2663 | Bituminous Mix | -93.7176 | SPWEB440C - WMA control, PG 58-34; sent to Maplewood Lab for E* test. DURING PAVING | Maplewood Lab | 03/31/2010 | B | 7.4 | 150.1 | 101.2 | 54.4 | 1 | 0.1 | 15.1
2408BM011 | 24-I-2008 | 24 | 16083.75 | 0 | 2008_10_16 | 45.2663 | Bituminous Mix | -93.7176 | SPWEB440C - WMA control, PG 58-34; sent to Maplewood Lab for E* test. DURING PAVING | Maplewood Lab | 03/31/2010 | B | 7.4 | 150.1 | 101.2 | 54.3 | 0.5 | 0.1 | 12.4
2408BM011 | 24-I-2008 | 24 | 16083.75 | 0 | 2008_10_16 | 45.2663 | Bituminous Mix | -93.7176 | SPWEB440C - WMA control, PG 58-34; sent to Maplewood Lab for E* test. DURING PAVING | Maplewood Lab | 03/31/2010 | B | 7.4 | 150.1 | 101.2 | 53.9 | 0.1 | 0.2 | 20.3
2408BM011 | 24-I-2008 | 24 | 16083.75 | 0 | 2008_10_16 | 45.2663 | Bituminous Mix | -93.7176 | SPWEB440C - WMA control, PG 58-34; sent to Maplewood Lab for E* test. DURING PAVING | Maplewood Lab | 03/24/2010 | B | 7.4 | 150.1 | 101.2 | -9.8 | 0.5 | 11.2 | 13.5
2408BM011 | 24-I-2008 | 24 | 16083.75 | 0 | 2008_10_16 | 45.2663 | Bituminous Mix | -93.7176 | SPWEB440C - WMA control, PG 58-34; sent to Maplewood Lab for E* test. DURING PAVING | Maplewood Lab | 03/24/2010 | B | 7.4 | 150.1 | 101.2 | -9.9 | 0.1 | 8.9 | 15.9
2408BM011 | 24-I-2008 | 24 | 16083.75 | 0 | 2008_10_16 | 45.2663 | Bituminous Mix | -93.7176 | SPWEB440C - WMA control, PG 58-34; sent to Maplewood Lab for E* test. DURING PAVING | Maplewood Lab | 03/25/2010 | B | 7.4 | 150.1 | 101.2 | 4.9 | 25 | 10.1 | 16
2408BM011 | 24-I-2008 | 24 | 16083.75 | 0 | 2008_10_16 | 45.2663 | Bituminous Mix | -93.7176 | SPWEB440C - WMA control, PG 58-34; sent to Maplewood Lab for E* test. DURING PAVING | Maplewood Lab | 03/25/2010 | B | 7.4 | 150.1 | 101.2 | 4.8 | 10 | 8.3 | 17.9
2408BM011 | 24-I-2008 | 24 | 16083.75 | 0 | 2008_10_16 | 45.2663 | Bituminous Mix | -93.7176 | SPWEB440C - WMA control, PG 58-34; sent to Maplewood Lab for E* test. DURING PAVING | Maplewood Lab | 03/25/2010 | B | 7.4 | 150.1 | 101.2 | 4.5 | 5 | 7.2 | 20.2
2408BM011 | 24-I-2008 | 24 | 16083.75 | 0 | 2008_10_16 | 45.2663 | Bituminous Mix | -93.7176 | SPWEB440C - WMA control, PG 58-34; sent to Maplewood Lab for E* test. DURING PAVING | Maplewood Lab | 03/25/2010 | B | 7.4 | 150.1 | 101.2 | 4.4 | 1 | 4.8 | 25
2408BM011 | 24-I-2008 | 24 | 16083.75 | 0 | 2008_10_16 | 45.2663 | Bituminous Mix | -93.7176 | SPWEB440C - WMA control, PG 58-34; sent to Maplewood Lab for E* test. DURING PAVING | Maplewood Lab | 03/25/2010 | B | 7.4 | 150.1 | 101.2 | 5 | 0.5 | 4 | 26.7
2408BM011 | 24-I-2008 | 24 | 16083.75 | 0 | 2008_10_16 | 45.2663 | Bituminous Mix | -93.7176 | SPWEB440C - WMA control, PG 58-34; sent to Maplewood Lab for E* test. DURING PAVING | Maplewood Lab | 03/25/2010 | B | 7.4 | 150.1 | 101.2 | 4.4 | 0.1 | 2.5 | 29.9
2408BM011 | 24-I-2008 | 24 | 16083.75 | 0 | 2008_10_16 | 45.2663 | Bituminous Mix | -93.7176 | SPWEB440C - WMA control, PG 58-34; sent to Maplewood Lab for E* test. DURING PAVING | Maplewood Lab | 03/24/2010 | C | 6.9 | 148.4 | 101.3 | -10.2 | 25 | 22.7 | -17.6
2408BM011 | 24-I-2008 | 24 | 16083.75 | 0 | 2008_10_16 | 45.2663 | Bituminous Mix | -93.7176 | SPWEB440C - WMA control, PG 58-34; sent to Maplewood Lab for E* test. DURING PAVING | Maplewood Lab | 03/24/2010 | C | 6.9 | 148.4 | 101.3 | -10.2 | 10 | 15.9 | 8.7
2408BM011 | 24-I-2008 | 24 | 16083.75 | 0 | 2008_10_16 | 45.2663 | Bituminous Mix | -93.7176 | SPWEB440C - WMA control, PG 58-34; sent to Maplewood Lab for E* test. DURING PAVING | Maplewood Lab | 03/24/2010 | C | 6.9 | 148.4 | 101.3 | -10.1 | 5 | 15.1 | 9.7
2408BM011 | 24-I-2008 | 24 | 16083.75 | 0 | 2008_10_16 | 45.2663 | Bituminous Mix | -93.7176 | SPWEB440C - WMA control, PG 58-34; sent to Maplewood Lab for E* test. DURING PAVING | Maplewood Lab | 03/24/2010 | C | 6.9 | 148.4 | 101.3 | -10.2 | 1 | 12.5 | 12.5
2408BM011 | 24-I-2008 | 24 | 16083.75 | 0 | 2008_10_16 | 45.2663 | Bituminous Mix | -93.7176 | SPWEB440C - WMA control, PG 58-34; sent to Maplewood Lab for E* test. DURING PAVING | Maplewood Lab | 03/24/2010 | C | 6.9 | 148.4 | 101.3 | -9.6 | 0.5 | 11.4 | 13.6
2408BM011 | 24-I-2008 | 24 | 16083.75 | 0 | 2008_10_16 | 45.2663 | Bituminous Mix | -93.7176 | SPWEB440C - WMA control, PG 58-34; sent to Maplewood Lab for E* test. DURING PAVING | Maplewood Lab | 03/24/2010 | C | 6.9 | 148.4 | 101.3 | -10.1 | 0.1 | 9 | 13.8
2408BM011 | 24-I-2008 | 24 | 16083.75 | 0 | 2008_10_16 | 45.2663 | Bituminous Mix | -93.7176 | SPWEB440C - WMA control, PG 58-34; sent to Maplewood Lab for E* test. DURING PAVING | Maplewood Lab | 03/25/2010 | C | 6.9 | 148.4 | 101.3 | 3.5 | 25 | 9.6 | 14
2408BM011 | 24-I-2008 | 24 | 16083.75 | 0 | 2008_10_16 | 45.2663 | Bituminous Mix | -93.7176 | SPWEB440C - WMA control, PG 58-34; sent to Maplewood Lab for E* test. DURING PAVING | Maplewood Lab | 03/25/2010 | C | 6.9 | 148.4 | 101.3 | 4.7 | 10 | 8.4 | 18.2
2408BM011 | 24-I-2008 | 24 | 16083.75 | 0 | 2008_10_16 | 45.2663 | Bituminous Mix | -93.7176 | SPWEB440C - WMA control, PG 58-34; sent to Maplewood Lab for E* test. DURING PAVING | Maplewood Lab | 03/25/2010 | C | 6.9 | 148.4 | 101.3 | 4.4 | 5 | 7.3 | 19.9
2408BM011 | 24-I-2008 | 24 | 16083.75 | 0 | 2008_10_16 | 45.2663 | Bituminous Mix | -93.7176 | SPWEB440C - WMA control, PG 58-34; sent to Maplewood Lab for E* test. DURING PAVING | Maplewood Lab | 03/25/2010 | C | 6.9 | 148.4 | 101.3 | 4.4 | 1 | 5 | 24.5
2408BM011 | 24-I-2008 | 24 | 16083.75 | 0 | 2008_10_16 | 45.2663 | Bituminous Mix | -93.7176 | SPWEB440C - WMA control, PG 58-34; sent to Maplewood Lab for E* test. DURING PAVING | Maplewood Lab | 03/25/2010 | C | 6.9 | 148.4 | 101.3 | 4.7 | 0.5 | 4.2 | 26.2
2408BM011 | 24-I-2008 | 24 | 16083.75 | 0 | 2008_10_16 | 45.2663 | Bituminous Mix | -93.7176 | SPWEB440C - WMA control, PG 58-34; sent to Maplewood Lab for E* test. DURING PAVING | Maplewood Lab | 03/25/2010 | C | 6.9 | 148.4 | 101.3 | 4.3 | 0.1 | 2.6 | 30
2408BM011 | 24-I-2008 | 24 | 16083.75 | 0 | 2008_10_16 | 45.2663 | Bituminous Mix | -93.7176 | SPWEB440C - WMA control, PG 58-34; sent to Maplewood Lab for E* test. DURING PAVING | Maplewood Lab | 03/29/2010 | C | 6.9 | 148.4 | 101.3 | 21.3 | 25 | 3.4 | 28.7
2408BM011 | 24-I-2008 | 24 | 16083.75 | 0 | 2008_10_16 | 45.2663 | Bituminous Mix | -93.7176 | SPWEB440C - WMA control, PG 58-34; sent to Maplewood Lab for E* test. DURING PAVING | Maplewood Lab | 03/29/2010 | C | 6.9 | 148.4 | 101.3 | 21.3 | 10 | 2.6 | 30.4
2408BM011 | 24-I-2008 | 24 | 16083.75 | 0 | 2008_10_16 | 45.2663 | Bituminous Mix | -93.7176 | SPWEB440C - WMA control, PG 58-34; sent to Maplewood Lab for E* test. DURING PAVING | Maplewood Lab | 03/29/2010 | C | 6.9 | 148.4 | 101.3 | 21.3 | 5 | 2 | 32.2
2408BM011 | 24-I-2008 | 24 | 16083.75 | 0 | 2008_10_16 | 45.2663 | Bituminous Mix | -93.7176 | SPWEB440C - WMA control, PG 58-34; sent to Maplewood Lab for E* test. DURING PAVING | Maplewood Lab | 03/29/2010 | C | 6.9 | 148.4 | 101.3 | 21.3 | 1 | 1.1 | 34.2
2408BM011 | 24-I-2008 | 24 | 16083.75 | 0 | 2008_10_16 | 45.2663 | Bituminous Mix | -93.7176 | SPWEB440C - WMA control, PG 58-34; sent to Maplewood Lab for E* test. DURING PAVING | Maplewood Lab | 03/29/2010 | C | 6.9 | 148.4 | 101.3 | 21.3 | 0.5 | 0.8 | 33.8
2408BM011 | 24-I-2008 | 24 | 16083.75 | 0 | 2008_10_16 | 45.2663 | Bituminous Mix | -93.7176 | SPWEB440C - WMA control, PG 58-34; sent to Maplewood Lab for E* test. DURING PAVING | Maplewood Lab | 03/29/2010 | C | 6.9 | 148.4 | 101.3 | 21.4 | 0.1 | 0.5 | 29.5
2408BM011 | 24-I-2008 | 24 | 16083.75 | 0 | 2008_10_16 | 45.2663 | Bituminous Mix | -93.7176 | SPWEB440C - WMA control, PG 58-34; sent to Maplewood Lab for E* test. DURING PAVING | Maplewood Lab | 03/30/2010 | C | 6.9 | 148.4 | 101.3 | 37.4 | 25 | 1.5 | 25.1
2408BM011 | 24-I-2008 | 24 | 16083.75 | 0 | 2008_10_16 | 45.2663 | Bituminous Mix | -93.7176 | SPWEB440C - WMA control, PG 58-34; sent to Maplewood Lab for E* test. DURING PAVING | Maplewood Lab | 03/30/2010 | C | 6.9 | 148.4 | 101.3 | 37.7 | 10 | 0.8 | 25.3
2408BM011 | 24-I-2008 | 24 | 16083.75 | 0 | 2008_10_16 | 45.2663 | Bituminous Mix | -93.7176 | SPWEB440C - WMA control, PG 58-34; sent to Maplewood Lab for E* test. DURING PAVING | Maplewood Lab | 03/30/2010 | C | 6.9 | 148.4 | 101.3 | 37.7 | 5 | 0.5 | 26
2408BM011 | 24-I-2008 | 24 | 16083.75 | 0 | 2008_10_16 | 45.2663 | Bituminous Mix | -93.7176 | SPWEB440C - WMA control, PG 58-34; sent to Maplewood Lab for E* test. DURING PAVING | Maplewood Lab | 03/30/2010 | C | 6.9 | 148.4 | 101.3 | 37.4 | 1 | 0.3 | 21.4
2408BM011 | 24-I-2008 | 24 | 16083.75 | 0 | 2008_10_16 | 45.2663 | Bituminous Mix | -93.7176 | SPWEB440C - WMA control, PG 58-34; sent to Maplewood Lab for E* test. DURING PAVING | Maplewood Lab | 03/30/2010 | C | 6.9 | 148.4 | 101.3 | 38.1 | 0.5 | 0.3 | 19.1
2408BM011 | 24-I-2008 | 24 | 16083.75 | 0 | 2008_10_16 | 45.2663 | Bituminous Mix | -93.7176 | SPWEB440C - WMA control, PG 58-34; sent to Maplewood Lab for E* test. DURING PAVING | Maplewood Lab | 03/30/2010 | C | 6.9 | 148.4 | 101.3 | 37.8 | 0.1 | 0.2 | 14.1
2408BM011 | 24-I-2008 | 24 | 16083.75 | 0 | 2008_10_16 | 45.2663 | Bituminous Mix | -93.7176 | SPWEB440C - WMA control, PG 58-34; sent to Maplewood Lab for E* test. DURING PAVING | Maplewood Lab | 03/31/2010 | C | 6.9 | 148.4 | 101.3 | 54 | 25 | 0.8 | 15.9
2408BM011 | 24-I-2008 | 24 | 16083.75 | 0 | 2008_10_16 | 45.2663 | Bituminous Mix | -93.7176 | SPWEB440C - WMA control, PG 58-34; sent to Maplewood Lab for E* test. DURING PAVING | Maplewood Lab | 03/31/2010 | C | 6.9 | 148.4 | 101.3 | 54.4 | 10 | 0.4 | 17.7
2408BM011 | 24-I-2008 | 24 | 16083.75 | 0 | 2008_10_16 | 45.2663 | Bituminous Mix | -93.7176 | SPWEB440C - WMA control, PG 58-34; sent to Maplewood Lab for E* test. DURING PAVING | Maplewood Lab | 03/31/2010 | C | 6.9 | 148.4 | 101.3 | 54.6 | 5 | 0.3 | 17.3
2408BM011 | 24-I-2008 | 24 | 16083.75 | 0 | 2008_10_16 | 45.2663 | Bituminous Mix | -93.7176 | SPWEB440C - WMA control, PG 58-34; sent to Maplewood Lab for E* test. DURING PAVING | Maplewood Lab | 03/31/2010 | C | 6.9 | 148.4 | 101.3 | 53.9 | 1 | 0.2 | 13.6
3399BM083 | 33-I-1999 | 33 | 6556 | 6 | 1999_08_31 | 45.2657 | Bituminous Mix | -93.716 | not site stationing need start point for stationing. | University of Minnesota | 07/09/2002 | 2 | 5.7 | 150.16 | 100.8 | 40 | 1 | 0.7 | 36.1
3399BM083 | 33-I-1999 | 33 | 6556 | 6 | 1999_08_31 | 45.2657 | Bituminous Mix | -93.716 | not site stationing need start point for stationing. | University of Minnesota | 07/09/2002 | 2 | 5.7 | 150.16 | 100.8 | 40 | 0.1 | 0.3 | 28.5
3399BM083 | 33-I-1999 | 33 | 6556 | 6 | 1999_08_31 | 45.2657 | Bituminous Mix | -93.716 | not site stationing need start point for stationing. | University of Minnesota | 07/09/2002 | 2 | 5.7 | 150.16 | 100.8 | 40 | 0 | 0.2 | 25.8
3399BM042 | 33-O-1999 | 33 | 6672 | -6 | 1999_08_25 | 45.2655 | Bituminous Mix | -93.7156 | not site stationing need start point for stationing. | University of Minnesota | 07/18/2002 | 5 | 5.1 | 155.08 | 100.71 | -10 | 10 | 11.7 | 8.5
3399BM042 | 33-O-1999 | 33 | 6672 | -6 | 1999_08_25 | 45.2655 | Bituminous Mix | -93.7156 | not site stationing need start point for stationing. | University of Minnesota | 07/18/2002 | 5 | 5.1 | 155.08 | 100.71 | -10 | 1 | 8.4 | 9.8
3399BM042 | 33-O-1999 | 33 | 6672 | -6 | 1999_08_25 | 45.2655 | Bituminous Mix | -93.7156 | not site stationing need start point for stationing. | University of Minnesota | 07/18/2002 | 5 | 5.1 | 155.08 | 100.71 | -10 | 0.1 | 6.1 | 12.3
3399BM042 | 33-O-1999 | 33 | 6672 | -6 | 1999_08_25 | 45.2655 | Bituminous Mix | -93.7156 | not site stationing need start point for stationing. | University of Minnesota | 07/18/2002 | 5 | 5.1 | 155.08 | 100.71 | -10 | 0 | 4.7 | 18
3399BM042 | 33-O-1999 | 33 | 6672 | -6 | 1999_08_25 | 45.2655 | Bituminous Mix | -93.7156 | not site stationing need start point for stationing. | University of Minnesota | 07/18/2002 | 5 | 5.1 | 155.08 | 100.71 | 4 | 25 | 9.5 | 14.1
3399BM042 | 33-O-1999 | 33 | 6672 | -6 | 1999_08_25 | 45.2655 | Bituminous Mix | -93.7156 | not site stationing need start point for stationing. | University of Minnesota | 07/18/2002 | 5 | 5.1 | 155.08 | 100.71 | 4 | 10 | 8 | 12.9
3399BM042 | 33-O-1999 | 33 | 6672 | -6 | 1999_08_25 | 45.2655 | Bituminous Mix | -93.7156 | not site stationing need start point for stationing. | University of Minnesota | 07/18/2002 | 5 | 5.1 | 155.08 | 100.71 | 4 | 1 | 5.1 | 16.9
3399BM042 | 33-O-1999 | 33 | 6672 | -6 | 1999_08_25 | 45.2655 | Bituminous Mix | -93.7156 | not site stationing need start point for stationing. | University of Minnesota | 07/18/2002 | 5 | 5.1 | 155.08 | 100.71 | 4 | 0.1 | 3 | 21.2
3399BM042 | 33-O-1999 | 33 | 6672 | -6 | 1999_08_25 | 45.2655 | Bituminous Mix | -93.7156 | not site stationing need start point for stationing. | University of Minnesota | 07/18/2002 | 5 | 5.1 | 155.08 | 100.71 | 4 | 0 | 1.6 | 25.4
3399BM042 | 33-O-1999 | 33 | 6672 | -6 | 1999_08_25 | 45.2655 | Bituminous Mix | -93.7156 | not site stationing need start point for stationing. | University of Minnesota | 07/18/2002 | 5 | 5.1 | 155.08 | 100.71 | 20 | 25 | 4.2 | 20.5
3399BM042 | 33-O-1999 | 33 | 6672 | -6 | 1999_08_25 | 45.2655 | Bituminous Mix | -93.7156 | not site stationing need start point for stationing. | University of Minnesota | 07/18/2002 | 5 | 5.1 | 155.08 | 100.71 | 20 | 10 | 3.3 | 21.9
3399BM042 | 33-O-1999 | 33 | 6672 | -6 | 1999_08_25 | 45.2655 | Bituminous Mix | -93.7156 | not site stationing need start point for stationing. | University of Minnesota | 07/18/2002 | 5 | 5.1 | 155.08 | 100.71 | 20 | 1 | 1.8 | 31.4
3399BM042 | 33-O-1999 | 33 | 6672 | -6 | 1999_08_25 | 45.2655 | Bituminous Mix | -93.7156 | not site stationing need start point for stationing. | University of Minnesota | 07/18/2002 | 5 | 5.1 | 155.08 | 100.71 | 20 | 0.1 | 0.8 | 36.7
3399BM083 | 33-I-1999 | 33 | 6556 | 6 | 1999_08_31 | 45.2657 | Bituminous Mix | -93.716 | not site stationing need start point for stationing. | University of Minnesota | 07/09/2002 | 2 | 5.7 | 150.16 | 100.8 | 54 | 25 | 0.5 | 27.9
3399BM083 | 33-I-1999 | 33 | 6556 | 6 | 1999_08_31 | 45.2657 | Bituminous Mix | -93.716 | not site stationing need start point for stationing. | University of Minnesota | 07/09/2002 | 2 | 5.7 | 150.16 | 100.8 | 54 | 10 | 0.4 | 25.7
3399BM083 | 33-I-1999 | 33 | 6556 | 6 | 1999_08_31 | 45.2657 | Bituminous Mix | -93.716 | not site stationing need start point for stationing. | University of Minnesota | 07/09/2002 | 2 | 5.7 | 150.16 | 100.8 | 54 | 1 | 0.2 | 17.2
3399BM083 | 33-I-1999 | 33 | 6556 | 6 | 1999_08_31 | 45.2657 | Bituminous Mix | -93.716 | not site stationing need start point for stationing. | University of Minnesota | 07/09/2002 | 2 | 5.7 | 150.16 | 100.8 | 54 | 0.1 | 0.1 | 13.6
3399BM083 | 33-I-1999 | 33 | 6556 | 6 | 1999_08_31 | 45.2657 | Bituminous Mix | -93.716 | not site stationing need start point for stationing. | University of Minnesota | 07/16/2002 | 3 | 5.5 | 157.6 | 100.64 | -20 | 25 | 26.7 | 5.7
3399BM083 | 33-I-1999 | 33 | 6556 | 6 | 1999_08_31 | 45.2657 | Bituminous Mix | -93.716 | not site stationing need start point for stationing. | University of Minnesota | 07/16/2002 | 3 | 5.5 | 157.6 | 100.64 | -20 | 10 | 25.4 | 12.5
3399BM083 | 33-I-1999 | 33 | 6556 | 6 | 1999_08_31 | 45.2657 | Bituminous Mix | -93.716 | not site stationing need start point for stationing. | University of Minnesota | 07/16/2002 | 3 | 5.5 | 157.6 | 100.64 | -20 | 1 | 24.1 | 6.4
3399BM083 | 33-I-1999 | 33 | 6556 | 6 | 1999_08_31 | 45.2657 | Bituminous Mix | -93.716 | not site stationing need start point for stationing. | University of Minnesota | 07/16/2002 | 3 | 5.5 | 157.6 | 100.64 | -20 | 0.1 | 19.7 | 6.6
3399BM083 | 33-I-1999 | 33 | 6556 | 6 | 1999_08_31 | 45.2657 | Bituminous Mix | -93.716 | not site stationing need start point for stationing. | University of Minnesota | 07/16/2002 | 3 | 5.5 | 157.6 | 100.64 | -20 | 0 | 16.5 | 12.2
3399BM083 | 33-I-1999 | 33 | 6556 | 6 | 1999_08_31 | 45.2657 | Bituminous Mix | -93.716 | not site stationing need start point for stationing. | University of Minnesota | 07/16/2002 | 3 | 5.5 | 157.6 | 100.64 | -10 | 25 | 23.6 | 6.9
3399BM083 | 33-I-1999 | 33 | 6556 | 6 | 1999_08_31 | 45.2657 | Bituminous Mix | -93.716 | not site stationing need start point for stationing. | University of Minnesota | 07/16/2002 | 3 | 5.5 | 157.6 | 100.64 | -10 | 10 | 22.4 | 6.9
3399BM083 | 33-I-1999 | 33 | 6556 | 6 | 1999_08_31 | 45.2657 | Bituminous Mix | -93.716 | not site stationing need start point for stationing. | University of Minnesota | 07/16/2002 | 3 | 5.5 | 157.6 | 100.64 | -10 | 1 | 18.1 | 8.7
3399BM083 | 33-I-1999 | 33 | 6556 | 6 | 1999_08_31 | 45.2657 | Bituminous Mix | -93.716 | not site stationing need start point for stationing. | University of Minnesota | 07/16/2002 | 3 | 5.5 | 157.6 | 100.64 | -10 | 0.1 | 14.2 | 11.3
3399BM083 | 33-I-1999 | 33 | 6556 | 6 | 1999_08_31 | 45.2657 | Bituminous Mix | -93.716 | not site stationing need start point for stationing. | University of Minnesota | 07/16/2002 | 3 | 5.5 | 157.6 | 100.64 | -10 | 0 | 10.8 | 16.4
3399BM083 | 33-I-1999 | 33 | 6556 | 6 | 1999_08_31 | 45.2657 | Bituminous Mix | -93.716 | not site stationing need start point for stationing. | University of Minnesota | 07/16/2002 | 3 | 5.5 | 157.6 | 100.64 | 4 | 25 | 16.8 | 11.5
3399BM083 | 33-I-1999 | 33 | 6556 | 6 | 1999_08_31 | 45.2657 | Bituminous Mix | -93.716 | not site stationing need start point for stationing. | University of Minnesota | 07/16/2002 | 3 | 5.5 | 157.6 | 100.64 | 4 | 10 | 15.4 | 12.4
3399BM083 | 33-I-1999 | 33 | 6556 | 6 | 1999_08_31 | 45.2657 | Bituminous Mix | -93.716 | not site stationing need start point for stationing. | University of Minnesota | 07/16/2002 | 3 | 5.5 | 157.6 | 100.64 | 4 | 1 | 11 | 16.5
3399BM083 | 33-I-1999 | 33 | 6556 | 6 | 1999_08_31 | 45.2657 | Bituminous Mix | -93.716 | not site stationing need start point for stationing. | University of Minnesota | 07/16/2002 | 3 | 5.5 | 157.6 | 100.64 | 4 | 0.1 | 6.9 | 22.1
3399BM083 | 33-I-1999 | 33 | 6556 | 6 | 1999_08_31 | 45.2657 | Bituminous Mix | -93.716 | not site stationing need start point for stationing. | University of Minnesota | 07/16/2002 | 3 | 5.5 | 157.6 | 100.64 | 4 | 0 | 3.7 | 28.3
3399BM083 | 33-I-1999 | 33 | 6556 | 6 | 1999_08_31 | 45.2657 | Bituminous Mix | -93.716 | not site stationing need start point for stationing. | University of Minnesota | 07/16/2002 | 3 | 5.5 | 157.6 | 100.64 | 20 | 25 |  | 21.7
3399BM083 | 33-I-1999 | 33 | 6556 | 6 | 1999_08_31 | 45.2657 | Bituminous Mix | -93.716 | not site stationing need start point for stationing. | University of Minnesota | 07/16/2002 | 3 | 5.5 | 157.6 | 100.64 | 20 | 10 | 1.8 | 43.6
3399BM083 | 33-I-1999 | 33 | 6556 | 6 | 1999_08_31 | 45.2657 | Bituminous Mix | -93.716 | not site stationing need start point for stationing. | University of Minnesota | 07/16/2002 | 3 | 5.5 | 157.6 | 100.64 | 20 | 1 | 3.1 | 29.8
3399BM083 | 33-I-1999 | 33 | 6556 | 6 | 1999_08_31 | 45.2657 | Bituminous Mix | -93.716 | not site stationing need start point for stationing. | University of Minnesota | 07/16/2002 | 3 | 5.5 | 157.6 | 100.64 | 20 | 0.1 | 1.3 | 38.6
3399BM083 | 33-I-1999 | 33 | 6556 | 6 | 1999_08_31 | 45.2657 | Bituminous Mix | -93.716 | not site stationing need start point for stationing. | University of Minnesota | 07/16/2002 | 3 | 5.5 | 157.6 | 100.64 | 20 | 0 | 0.5 | 42
3399BM083 | 33-I-1999 | 33 | 6556 | 6 | 1999_08_31 | 45.2657 | Bituminous Mix | -93.716 | not site stationing need start point for stationing. | University of Minnesota | 07/16/2002 | 3 | 5.5 | 157.6 | 100.64 | 40 | 25 | 1.9 | 27.5
3399BM083 | 33-I-1999 | 33 | 6556 | 6 | 1999_08_31 | 45.2657 | Bituminous Mix | -93.716 | not site stationing need start point for stationing. | University of Minnesota | 07/16/2002 | 3 | 5.5 | 157.6 | 100.64 | 40 | 10 | 1.2 | 32.8
3399BM083 | 33-I-1999 | 33 | 6556 | 6 | 1999_08_31 | 45.2657 | Bituminous Mix | -93.716 | not site stationing need start point for stationing. | University of Minnesota | 07/16/2002 | 3 | 5.5 | 157.6 | 100.64 | 40 | 1 | 0.6 | 33.7
3399BM083 | 33-I-1999 | 33 | 6556 | 6 | 1999_08_31 | 45.2657 | Bituminous Mix | -93.716 | not site stationing need start point for stationing. | University of Minnesota | 07/16/2002 | 3 | 5.5 | 157.6 | 100.64 | 40 | 0.1 | 0.3 | 32.2
3399BM083 | 33-I-1999 | 33 | 6556 | 6 | 1999_08_31 | 45.2657 | Bituminous Mix | -93.716 | not site stationing need start point for stationing. | University of Minnesota | 07/16/2002 | 3 | 5.5 | 157.6 | 100.64 | 40 | 0 | 0.2 | 30.7
3399BM083 | 33-I-1999 | 33 | 6556 | 6 | 1999_08_31 | 45.2657 | Bituminous Mix | -93.716 | not site stationing need start point for stationing. | University of Minnesota | 07/16/2002 | 3 | 5.5 | 157.6 | 100.64 | 54 | 25 | 0.7 | 29.3
3399BM083 | 33-I-1999 | 33 | 6556 | 6 | 1999_08_31 | 45.2657 | Bituminous Mix | -93.716 | not site stationing need start point for stationing. | University of Minnesota | 07/16/2002 | 3 | 5.5 | 157.6 | 100.64 | 54 | 10 | 0.4 | 26.4
3399BM083 | 33-I-1999 | 33 | 6556 | 6 | 1999_08_31 | 45.2657 | Bituminous Mix | -93.716 | not site stationing need start point for stationing. | University of Minnesota | 07/16/2002 | 3 | 5.5 | 157.6 | 100.64 | 54 | 1 | 0.2 | 19.7
3399BM083 | 33-I-1999 | 33 | 6556 | 6 | 1999_08_31 | 45.2657 | Bituminous Mix | -93.716 | not site stationing need start point for stationing. | University of Minnesota | 07/16/2002 | 3 | 5.5 | 157.6 | 100.64 | 54 | 0.1 | 0.1 | 14.6
3399BM083 | 33-I-1999 | 33 | 6556 | 6 | 1999_08_31 | 45.2657 | Bituminous Mix | -93.716 | not site stationing need start point for stationing. | University of Minnesota | 07/17/2002 | 4 | 5.9 | 155.02 | 100.61 | -20 | 25 | 18.6 | 3
3399BM083 | 33-I-1999 | 33 | 6556 | 6 | 1999_08_31 | 45.2657 | Bituminous Mix | -93.716 | not site stationing need start point for stationing. | University of Minnesota | 07/17/2002 | 4 | 5.9 | 155.02 | 100.61 | -20 | 10 | 17.6 | 3.7
3399BM083 | 33-I-1999 | 33 | 6556 | 6 | 1999_08_31 | 45.2657 | Bituminous Mix | -93.716 | not site stationing need start point for stationing. | University of Minnesota | 07/17/2002 | 4 | 5.9 | 155.02 | 100.61 | -20 | 1 | 16.3 | 5.7
3399BM042 | 33-O-1999 | 33 | 6672 | -6 | 1999_08_25 | 45.2655 | Bituminous Mix | -93.7156 | not site stationing need start point for stationing. | University of Minnesota | 07/18/2002 | 5 | 5.1 | 155.08 | 100.71 | 20 | 0 | 0.4 | 37.3
3399BM042 | 33-O-1999 | 33 | 6672 | -6 | 1999_08_25 | 45.2655 | Bituminous Mix | -93.7156 | not site stationing need start point for stationing. | University of Minnesota | 07/18/2002 | 5 | 5.1 | 155.08 | 100.71 | 40 | 25 | 1.7 | 16.3
3399BM042 | 33-O-1999 | 33 | 6672 | -6 | 1999_08_25 | 45.2655 | Bituminous Mix | -93.7156 | not site stationing need start point for stationing. | University of Minnesota | 07/18/2002 | 5 | 5.1 | 155.08 | 100.71 | 40 | 10 | 1.2 | 33.1
3399BM042 | 33-O-1999 | 33 | 6672 | -6 | 1999_08_25 | 45.2655 | Bituminous Mix | -93.7156 | not site stationing need start point for stationing. | University of Minnesota | 07/18/2002 | 5 | 5.1 | 155.08 | 100.71 | 40 | 1 | 0.4 | 27.5
3399BM042 | 33-O-1999 | 33 | 6672 | -6 | 1999_08_25 | 45.2655 | Bituminous Mix | -93.7156 | not site stationing need start point for stationing. | University of Minnesota | 07/18/2002 | 5 | 5.1 | 155.08 | 100.71 | 40 | 0.1 | 0.3 | 24.3
3399BM042 | 33-O-1999 | 33 | 6672 | -6 | 1999_08_25 | 45.2655 | Bituminous Mix | -93.7156 | not site stationing need start point for stationing. | University of Minnesota | 07/18/2002 | 5 | 5.1 | 155.08 | 100.71 | 40 | 0 | 0.2 | 23.2
3399BM042 | 33-O-1999 | 33 | 6672 | -6 | 1999_08_25 | 45.2655 | Bituminous Mix | -93.7156 | not site stationing need start point for stationing. | University of Minnesota | 07/18/2002 | 5 | 5.1 | 155.08 | 100.71 | 54 | 25 | 0.4 | 0.4
3399BM042 | 33-O-1999 | 33 | 6672 | -6 | 1999_08_25 | 45.2655 | Bituminous Mix | -93.7156 | not site stationing need start point for stationing. | University of Minnesota | 07/18/2002 | 5 | 5.1 | 155.08 | 100.71 | 54 | 10 | 0.1
3399BM042 | 33-O-1999 | 33 | 6672 | -6 | 1999_08_25 | 45.2655 | Bituminous Mix | -93.7156 | not site stationing need start point for stationing. | University of Minnesota | 07/18/2002 | 5 | 5.1 | 155.08 | 100.71 | 54 | 1 | 0.2 | 16.3
3399BM042 | 33-O-1999 | 33 | 6672 | -6 | 1999_08_25 | 45.2655 | Bituminous Mix | -93.7156 | not site stationing need start point for stationing. | University of Minnesota | 07/18/2002 | 5 | 5.1 | 155.08 | 100.71 | 54 | 0.1 | 0.2 | 13.5
3399BM042 | 33-O-1999 | 33 | 6672 | -6 | 1999_08_25 | 45.2655 | Bituminous Mix | -93.7156 | not site stationing need start point for stationing. | University of Minnesota | 07/18/2002 | 5 | 5.1 | 155.08 | 100.71 | -20 | 25 | 13.3 | 5.8
3399BM042 | 33-O-1999 | 33 | 6672 | -6 | 1999_08_25 | 45.2655 | Bituminous Mix | -93.7156 | not site stationing need start point for stationing. | University of Minnesota | 07/18/2002 | 5 | 5.1 | 155.08 | 100.71 | -20 | 10 | 13.6 | 6.5
3399BM042 | 33-O-1999 | 33 | 6672 | -6 | 1999_08_25 | 45.2655 | Bituminous Mix | -93.7156 | not site stationing need start point for stationing. | University of Minnesota | 07/18/2002 | 5 | 5.1 | 155.08 | 100.71 | -20 | 1 | 10.8 | 6.9
3399BM042 | 33-O-1999 | 33 | 6672 | -6 | 1999_08_25 | 45.2655 | Bituminous Mix | -93.7156 | not site stationing need start point for stationing. | University of Minnesota | 07/18/2002 | 5 | 5.1 | 155.08 | 100.71 | -20 | 0.1 | 8 | 8.2
3399BM042 | 33-O-1999 | 33 | 6672 | -6 | 1999_08_25 | 45.2655 | Bituminous Mix | -93.7156 | not site stationing need start point for stationing. | University of Minnesota | 07/18/2002 | 5 | 5.1 | 155.08 | 100.71 | -20 | 0 | 8.4 | 13.9
3399BM042 | 33-O-1999 | 33 | 6672 | -6 | 1999_08_25 | 45.2655 | Bituminous Mix | -93.7156 | not site stationing need start point for stationing. | University of Minnesota | 07/18/2002 | 5 | 5.1 | 155.08 | 100.71 | -10 | 25 | 13.2 | 9.2
3399BM083 | 33-I-1999 | 33 | 6556 | 6 | 1999_08_31 | 45.2657 | Bituminous Mix | -93.716 | not site stationing need start point for stationing. | University of Minnesota | 07/17/2002 | 4 | 5.9 | 155.02 | 100.61 | -20 | 0.1 | 14.7 | 6.8
3399BM083 | 33-I-1999 | 33 | 6556 | 6 | 1999_08_31 | 45.2657 | Bituminous Mix | -93.716 | not site stationing need start point for stationing. | University of Minnesota | 07/17/2002 | 4 | 5.9 | 155.02 | 100.61 | -20 | 0 | 10.8 | 11.5
3399BM083 | 33-I-1999 | 33 | 6556 | 6 | 1999_08_31 | 45.2657 | Bituminous Mix | -93.716 | not site stationing need start point for stationing. | University of Minnesota | 07/17/2002 | 4 | 5.9 | 155.02 | 100.61 | -10 | 25 | 15.2 | 5.7
3399BM083 | 33-I-1999 | 33 | 6556 | 6 | 1999_08_31 | 45.2657 | Bituminous Mix | -93.716 | not site stationing need start point for stationing. | University of Minnesota | 07/17/2002 | 4 | 5.9 | 155.02 | 100.61 | -10 | 10 | 14.5 | 5.9
3399BM083 | 33-I-1999 | 33 | 6556 | 6 | 1999_08_31 | 45.2657 | Bituminous Mix | -93.716 | not site stationing need start point for stationing. | University of Minnesota | 07/17/2002 | 4 | 5.9 | 155.02 | 100.61 | -10 | 1 | 12.5 | 8.3
3399BM083 | 33-I-1999 | 33 | 6556 | 6 | 1999_08_31 | 45.2657 | Bituminous Mix | -93.716 | not site stationing need start point for stationing. | University of Minnesota | 07/17/2002 | 4 | 5.9 | 155.02 | 100.61 | -10 | 0.1 | 10 | 11
3399BM083 | 33-I-1999 | 33 | 6556 | 6 | 1999_08_31 | 45.2657 | Bituminous Mix | -93.716 | not site stationing need start point for stationing. | University of Minnesota | 07/17/2002 | 4 | 5.9 | 155.02 | 100.61 | -10 | 0 | 7.1 | 16.3
3399BM083 | 33-I-1999 | 33 | 6556 | 6 | 1999_08_31 | 45.2657 | Bituminous Mix | -93.716 | not site stationing need start point for stationing. | University of Minnesota | 07/17/2002 | 4 | 5.9 | 155.02 | 100.61 | 4 | 25 | 10.2 | 11.1
3399BM083 | 33-I-1999 | 33 | 6556 | 6 | 1999_08_31 | 45.2657 | Bituminous Mix | -93.716 | not site stationing need start point for stationing. | University of Minnesota | 07/17/2002 | 4 | 5.9 | 155.02 | 100.61 | 4 | 10 | 9.3 | 11.9
3399BM083 | 33-I-1999 | 33 | 6556 | 6 | 1999_08_31 | 45.2657 | Bituminous Mix | -93.716 | not site stationing need start point for stationing. | University of Minnesota | 07/17/2002 | 4 | 5.9 | 155.02 | 100.61 | 4 | 1 | 6.6 | 17.3
3399BM083 | 33-I-1999 | 33 | 6556 | 6 | 1999_08_31 | 45.2657 | Bituminous Mix | -93.716 | not site stationing need start point for stationing. | University of Minnesota | 07/17/2002 | 4 | 5.9 | 155.02 | 100.61 | 4 | 0.1 | 4.2 | 23.2
3399BM083 | 33-I-1999 | 33 | 6556 | 6 | 1999_08_31 | 45.2657 | Bituminous Mix | -93.716 | not site stationing need start point for stationing. | University of Minnesota | 07/17/2002 | 4 | 5.9 | 155.02 | 100.61 | 4 | 0 | 2.3 | 28.3
3399BM083 | 33-I-1999 | 33 | 6556 | 6 | 1999_08_31 | 45.2657 | Bituminous Mix | -93.716 | not site stationing need start point for stationing. | University of Minnesota | 07/17/2002 | 4 | 5.9 | 155.02 | 100.61 | 20 | 25 | 5.7 | 20.4
3399BM083 | 33-I-1999 | 33 | 6556 | 6 | 1999_08_31 | 45.2657 | Bituminous Mix | -93.716 | not site stationing need start point for stationing. | University of Minnesota | 07/17/2002 | 4 | 5.9 | 155.02 | 100.61 | 20 | 10 | 1.4 | 26.2
3399BM083 | 33-I-1999 | 33 | 6556 | 6 | 1999_08_31 | 45.2657 | Bituminous Mix | -93.716 | not site stationing need start point for stationing. | University of Minnesota | 07/17/2002 | 4 | 5.9 | 155.02 | 100.61 | 20 | 1 | 2.2 | 32.2
3399BM083 | 33-I-1999 | 33 | 6556 | 6 | 1999_08_31 | 45.2657 | Bituminous Mix | -93.716 | not site stationing need start point for stationing. | University of Minnesota | 07/17/2002 | 4 | 5.9 | 155.02 | 100.61 | 20 | 0.1 | 0.9 | 37
3399BM083 | 33-I-1999 | 33 | 6556 | 6 | 1999_08_31 | 45.2657 | Bituminous Mix | -93.716 | not site stationing need start point for stationing. | University of Minnesota | 07/17/2002 | 4 | 5.9 | 155.02 | 100.61 | 20 | 0 | 0.3 | 36.9
3399BM083 | 33-I-1999 | 33 | 6556 | 6 | 1999_08_31 | 45.2657 | Bituminous Mix | -93.716 | not site stationing need start point for stationing. | University of Minnesota | 07/17/2002 | 4 | 5.9 | 155.02 | 100.61 | 40 | 25 | 1.2 | 33
3399BM083 | 33-I-1999 | 33 | 6556 | 6 | 1999_08_31 | 45.2657 | Bituminous Mix | -93.716 | not site stationing need start point for stationing. | University of Minnesota | 07/17/2002 | 4 | 5.9 | 155.02 | 100.61 | 40 | 10 | 0.9 | 31.4
3399BM083 | 33-I-1999 | 33 | 6556 | 6 | 1999_08_31 | 45.2657 | Bituminous Mix | -93.716 | not site stationing need start point for stationing. | University of Minnesota | 07/17/2002 | 4 | 5.9 | 155.02 | 100.61 | 40 | 1 | 0.4 | 31.6
3399BM083 | 33-I-1999 | 33 | 6556 | 6 | 1999_08_31 | 45.2657 | Bituminous Mix | -93.716 | not site stationing need start point for stationing. | University of Minnesota | 07/17/2002 | 4 | 5.9 | 155.02 | 100.61 | 40 | 0.1 | 0.2 | 30.4
3399BM083 | 33-I-1999 | 33 | 6556 | 6 | 1999_08_31 | 45.2657 | Bituminous Mix | -93.716 | not site stationing need start point for stationing. | University of Minnesota | 07/17/2002 | 4 | 5.9 | 155.02 | 100.61 | 40 | 0 | 0.1 | 29.4
3399BM083 | 33-I-1999 | 33 | 6556 | 6 | 1999_08_31 | 45.2657 | Bituminous Mix | -93.716 | not site stationing need start point for stationing. | University of Minnesota | 07/17/2002 | 4 | 5.9 | 155.02 | 100.61 | 54 | 25 | 0.5 | 22.2
3399BM083 | 33-I-1999 | 33 | 6556 | 6 | 1999_08_31 | 45.2657 | Bituminous Mix | -93.716 | not site stationing need start point for stationing. | University of Minnesota | 07/17/2002 | 4 | 5.9 | 155.02 | 100.61 | 54 | 10 | 0.2 | 19.1
3399BM083 | 33-I-1999 | 33 | 6556 | 6 | 1999_08_31 | 45.2657 | Bituminous Mix | -93.716 | not site stationing need start point for stationing. | University of Minnesota | 07/17/2002 | 4 | 5.9 | 155.02 | 100.61 | 54 | 1 | 0.2 | 19.4
3399BM083 | 33-I-1999 | 33 | 6556 | 6 | 1999_08_31 | 45.2657 | Bituminous Mix | -93.716 | not site stationing need start point for stationing. | University of Minnesota | 07/17/2002 | 4 | 5.9 | 155.02 | 100.61 | 54 | 0.1 | 0.1 | 14.9
3399BM083 | 33-I-1999 | 33 | 6556 | 6 | 1999_08_31 | 45.2657 | Bituminous Mix | -93.716 | not site stationing need start point for stationing. | University of Minnesota | 07/09/2002 | 2 | 5.7 | 150.16 | 100.8 | -20 | 25 | 15.1
3399BM083 | 33-I-1999 | 33 | 6556 | 6 | 1999_08_31 | 45.2657 | Bituminous Mix | -93.716 | not site stationing need start point for stationing. | University of Minnesota | 07/09/2002 | 2 | 5.7 | 150.16 | 100.8 | -20 | 10 | 25.4 | 3.7
3399BM083 | 33-I-1999 | 33 | 6556 | 6 | 1999_08_31 | 45.2657 | Bituminous Mix | -93.716 | not site stationing need start point for stationing. | University of Minnesota | 07/09/2002 | 2 | 5.7 | 150.16 | 100.8 | -20 | 1 | 25.1 | 5.1
3399BM083 | 33-I-1999 | 33 | 6556 | 6 | 1999_08_31 | 45.2657 | Bituminous Mix | -93.716 | not site stationing need start point for stationing. | University of Minnesota | 07/09/2002 | 2 | 5.7 | 150.16 | 100.8 | -20 | 0.1 | 22.1 | 7.3
3399BM083 | 33-I-1999 | 33 | 6556 | 6 | 1999_08_31 | 45.2657 | Bituminous Mix | -93.716 | not site stationing need start point for stationing. | University of Minnesota | 07/09/2002 | 2 | 5.7 | 150.16 | 100.8 | -20 | 0 | 13.6 | 12.7
3399BM083 | 33-I-1999 | 33 | 6556 | 6 | 1999_08_31 | 45.2657 | Bituminous Mix | -93.716 | not site stationing need start point for stationing. | University of Minnesota | 07/09/2002 | 2 | 5.7 | 150.16 | 100.8 | -10 | 25 | 20.7 | 7.5
3399BM083 | 33-I-1999 | 33 | 6556 | 6 | 1999_08_31 | 45.2657 | Bituminous Mix | -93.716 | not site stationing need start point for stationing. | University of Minnesota | 07/09/2002 | 2 | 5.7 | 150.16 | 100.8 | -10 | 10 | 19.6 | 5.9
3399BM083 | 33-I-1999 | 33 | 6556 | 6 | 1999_08_31 | 45.2657 | Bituminous Mix | -93.716 | not site stationing need start point for stationing. | University of Minnesota | 07/09/2002 | 2 | 5.7 | 150.16 | 100.8 | -10 | 1 | 16.7 | 7
3399BM083 | 33-I-1999 | 33 | 6556 | 6 | 1999_08_31 | 45.2657 | Bituminous Mix | -93.716 | not site stationing need start point for stationing. | University of Minnesota | 07/09/2002 | 2 | 5.7 | 150.16 | 100.8 | -10 | 0.1 | 12.9 | 10.8
3399BM083 | 33-I-1999 | 33 | 6556 | 6 | 1999_08_31 | 45.2657 | Bituminous Mix | -93.716 | not site stationing need start point for stationing. | University of Minnesota | 07/09/2002 | 2 | 5.7 | 150.16 | 100.8 | -10 | 0 | 8.7 | 18.6
3399BM083 | 33-I-1999 | 33 | 6556 | 6 | 1999_08_31 | 45.2657 | Bituminous Mix | -93.716 | not site stationing need start point for stationing. | University of Minnesota | 07/09/2002 | 2 | 5.7 | 150.16 | 100.8 | 4 | 25 | 17 | 11.5
3399BM083 | 33-I-1999 | 33 | 6556 | 6 | 1999_08_31 | 45.2657 | Bituminous Mix | -93.716 | not site stationing need start point for stationing. | University of Minnesota | 07/09/2002 | 2 | 5.7 | 150.16 | 100.8 | 4 | 10 | 11.6 | 11.6
3399BM083 | 33-I-1999 | 33 | 6556 | 6 | 1999_08_31 | 45.2657 | Bituminous Mix | -93.716 | not site stationing need start point for stationing. | University of Minnesota | 07/09/2002 | 2 | 5.7 | 150.16 | 100.8 | 4 | 1 | 8.1 | 16.5
3399BM083 | 33-I-1999 | 33 | 6556 | 6 | 1999_08_31 | 45.2657 | Bituminous Mix | -93.716 | not site stationing need start point for stationing. | University of Minnesota | 07/09/2002 | 2 | 5.7 | 150.16 | 100.8 | 4 | 0.1 | 5.1 | 24.9
3399BM083 | 33-I-1999 | 33 | 6556 | 6 | 1999_08_31 | 45.2657 | Bituminous Mix | -93.716 | not site stationing need start point for stationing. | University of Minnesota | 07/09/2002 | 2 | 5.7 | 150.16 | 100.8 | 4 | 0 | 2.8 | 30.9
3399BM083 | 33-I-1999 | 33 | 6556 | 6 | 1999_08_31 | 45.2657 | Bituminous Mix | -93.716 | not site stationing need start point for stationing. | University of Minnesota | 07/09/2002 | 2 | 5.7 | 150.16 | 100.8 | 20 | 25 | 9.7 | 22.2
3399BM083 | 33-I-1999 | 33 | 6556 | 6 | 1999_08_31 | 45.2657 | Bituminous Mix | -93.716 | not site stationing need start point for stationing. | University of Minnesota | 07/09/2002 | 2 | 5.7 | 150.16 | 100.8 | 20 | 10 | 2.4 | 37
3399BM083 | 33-I-1999 | 33 | 6556 | 6 | 1999_08_31 | 45.2657 | Bituminous Mix | -93.716 | not site stationing need start point for stationing. | University of Minnesota | 07/09/2002 | 2 | 5.7 | 150.16 | 100.8 | 20 | 1 | 3.9 | 34.6
3399BM083 | 33-I-1999 | 33 | 6556 | 6 | 1999_08_31 | 45.2657 | Bituminous Mix | -93.716 | not site stationing need start point for stationing. | University of Minnesota | 07/09/2002 | 2 | 5.7 | 150.16 | 100.8 | 20 | 0.1 | 1.5 | 41.3
3399BM083 | 33-I-1999 | 33 | 6556 | 6 | 1999_08_31 | 45.2657 | Bituminous Mix | -93.716 | not site stationing need start point for stationing. | University of Minnesota | 07/09/2002 | 2 | 5.7 | 150.16 | 100.8 | 20 | 0 | 0.5 | 40.9
3399BM083 | 33-I-1999 | 33 | 6556 | 6 | 1999_08_31 | 45.2657 | Bituminous Mix | -93.716 | not site stationing need start point for stationing. | University of Minnesota | 07/09/2002 | 2 | 5.7 | 150.16 | 100.8 | 40 | 25 | 2.6 | 33.3
3399BM083 | 33-I-1999 | 33 | 6556 | 6 | 1999_08_31 | 45.2657 | Bituminous Mix | -93.716 | not site stationing need start point for stationing. | University of Minnesota | 07/09/2002 | 2 | 5.7 | 150.16 | 100.8 | 40 | 10 | 1.7 | 38.1
3499BM030 | 34-O-1999 | 34 | 7189 | -6 | 1999_08_25 | 45.2647 | Bituminous Mix | -93.7141 | not site stationing need start point for stationing. | University of Minnesota | 07/31/2002 | 3 | 3.9 | 153.47 | 100.6 | 4 | 10 | 9.2 | 15.3
3499BM030 | 34-O-1999 | 34 | 7189 | -6 | 1999_08_25 | 45.2647 | Bituminous Mix | -93.7141 | not site stationing need start point for stationing. | University of Minnesota | 07/29/2002 | 1 | 4.4 | 149.01 | 100.72 | -20 | 25 | 32.3 | 5
3499BM030 | 34-O-1999 | 34 | 7189 | -6 | 1999_08_25 | 45.2647 | Bituminous Mix | -93.7141 | not site stationing need start point for stationing. | University of Minnesota | 07/29/2002 | 1 | 4.4 | 149.01 | 100.72 | -20 | 10 | 31.4 | 5.2
3499BM030 | 34-O-1999 | 34 | 7189 | -6 | 1999_08_25 | 45.2647 | Bituminous Mix | -93.7141 | not site stationing need start point for stationing. | University of Minnesota | 07/31/2002 | 3 | 3.9 | 153.47 | 100.6 | 4 | 1 | 5.7 | 19.4
3499BM030 | 34-O-1999 | 34 | 7189 | -6 | 1999_08_25 | 45.2647 | Bituminous Mix | -93.7141 | not site stationing need start point for stationing. | University of Minnesota | 07/31/2002 | 3 | 3.9 | 153.47 | 100.6 | 4 | 0.1 | 3.2 | 24.9
3499BM030 | 34-O-1999 | 34 | 7189 | -6 | 1999_08_25 | 45.2647 | Bituminous Mix | -93.7141 | not site stationing need start point for stationing. | University of Minnesota | 07/31/2002 | 3 | 3.9 | 153.47 | 100.6 | 4 | 0 | 1.8 | 32.9
3499BM030 | 34-O-1999 | 34 | 7189 | -6 | 1999_08_25 | 45.2647 | Bituminous Mix | -93.7141 | not site stationing need start point for stationing. | University of Minnesota | 07/31/2002 | 3 | 3.9 | 153.47 | 100.6 | 20 | 25 | 8.4 | 21.7
3499BM030 | 34-O-1999 | 34 | 7189 | -6 | 1999_08_25 | 45.2647 | Bituminous Mix | -93.7141 | not site stationing need start point for stationing. | University of Minnesota | 07/31/2002 | 3 | 3.9 | 153.47 | 100.6 | 20 | 10 |  | 43.6
3499BM030 | 34-O-1999 | 34 | 7189 | -6 | 1999_08_25 | 45.2647 | Bituminous Mix | -93.7141 | not site stationing need start point for stationing. | University of Minnesota | 07/31/2002 | 3 | 3.9 | 153.47 | 100.6 | 20 | 1 | 3.1 | 29.8
3499BM030 | 34-O-1999 | 34 | 7189 | -6 | 1999_08_25 | 45.2647 | Bituminous Mix | -93.7141 | not site stationing need start point for stationing. | University of Minnesota | 07/31/2002 | 3 | 3.9 | 153.47 | 100.6 | 20 | 0.1 | 1.3 | 38.6
3499BM030 | 34-O-1999 | 34 | 7189 | -6 | 1999_08_25 | 45.2647 | Bituminous Mix | -93.7141 | not site stationing need start point for stationing. | University of Minnesota | 07/31/2002 | 3 | 3.9 | 153.47 | 100.6 | 20 | 0 | 0.5 | 42
3499BM030 | 34-O-1999 | 34 | 7189 | -6 | 1999_08_25 | 45.2647 | Bituminous Mix | -93.7141 | not site stationing need start point for stationing. | University of Minnesota | 07/31/2002 | 3 | 3.9 | 153.47 | 100.6 | 40 | 25 | 0.9 | 18.2
3499BM030 | 34-O-1999 | 34 | 7189 | -6 | 1999_08_25 | 45.2647 | Bituminous Mix | -93.7141 | not site stationing need start point for stationing. | University of Minnesota | 07/31/2002 | 3 | 3.9 | 153.47 | 100.6 | 40 | 10 | 1.4
3499BM030 | 34-O-1999 | 34 | 7189 | -6 | 1999_08_25 | 45.2647 | Bituminous Mix | -93.7141 | not site stationing need start point for stationing. | University of Minnesota | 07/31/2002 | 3 | 3.9 | 153.47 | 100.6 | 40 | 1 | 0.3 | 29.3
3499BM030 | 34-O-1999 | 34 | 7189 | -6 | 1999_08_25 | 45.2647 | Bituminous Mix | -93.7141 | not site stationing need start point for stationing. | University of Minnesota | 07/31/2002 | 3 | 3.9 | 153.47 | 100.6 | 40 | 0.1 | 0.2 | 27.6
3499BM030 | 34-O-1999 | 34 | 7189 | -6 | 1999_08_25 | 45.2647 | Bituminous Mix | -93.7141 | not site stationing need start point for stationing. | University of Minnesota | 07/31/2002 | 3 | 3.9 | 153.47 | 100.6 | 40 | 0 | 0.1 | 29
3499BM030 | 34-O-1999 | 34 | 7189 | -6 | 1999_08_25 | 45.2647 | Bituminous Mix | -93.7141 | not site stationing need start point for stationing. | University of Minnesota | 07/31/2002 | 3 | 3.9 | 153.47 | 100.6 | 54 | 25 | 0.5 | 29.7
3499BM030 | 34-O-1999 | 34 | 7189 | -6 | 1999_08_25 | 45.2647 | Bituminous Mix | -93.7141 | not site stationing need start point for stationing. | University of Minnesota | 07/31/2002 | 3 | 3.9 | 153.47 | 100.6 | 54 | 10 | 0.5
3499BM030 | 34-O-1999 | 34 | 7189 | -6 | 1999_08_25 | 45.2647 | Bituminous Mix | -93.7141 | not site stationing need start point for stationing. | University of Minnesota | 07/31/2002 | 3 | 3.9 | 153.47 | 100.6 | 54 | 1 | 0.2 | 17.4
3499BM030 | 34-O-1999 | 34 | 7189 | -6 | 1999_08_25 | 45.2647 | Bituminous Mix | -93.7141 | not site stationing need start point for stationing. | University of Minnesota | 07/31/2002 | 3 | 3.9 | 153.47 | 100.6 | 54 | 0.1 | 0.1 | 19.2
3499BM030 | 34-O-1999 | 34 | 7189 | -6 | 1999_08_25 | 45.2647 | Bituminous Mix | -93.7141 | not site stationing need start point for stationing. | University of Minnesota | 08/01/2002 | 4 | 4.6 | 148.55 | 100.85 | -20 | 25 | 31.4 | 4.7
3499BM030 | 34-O-1999 | 34 | 7189 | -6 | 1999_08_25 | 45.2647 | Bituminous Mix | -93.7141 | not site stationing need start point for stationing. | University of Minnesota | 08/01/2002 | 4 | 4.6 | 148.55 | 100.85 | -20 | 10 | 30.8 | 4.6
3499BM030 | 34-O-1999 | 34 | 7189 | -6 | 1999_08_25 | 45.2647 | Bituminous Mix | -93.7141 | not site stationing need start point for stationing. | University of Minnesota | 08/01/2002 | 4 | 4.6 | 148.55 | 100.85 | -20 | 1 | 27 | 6.2
3499BM030 | 34-O-1999 | 34 | 7189 | -6 | 1999_08_25 | 45.2647 | Bituminous Mix | -93.7141 | not site stationing need start point for stationing. | University of Minnesota | 08/01/2002 | 4 | 4.6 | 148.55 | 100.85 | -20 | 0.1 | 22 | 8.8
3499BM030 | 34-O-1999 | 34 | 7189 | -6 | 1999_08_25 | 45.2647 | Bituminous Mix | -93.7141 | not site stationing need start point for stationing. | University of Minnesota | 08/01/2002 | 4 | 4.6 | 148.55 | 100.85 | -20 | 0 | 17.4 | 11.9
3499BM030 | 34-O-1999 | 34 | 7189 | -6 | 1999_08_25 | 45.2647 | Bituminous Mix | -93.7141 | not site stationing need start point for stationing. | University of Minnesota | 08/01/2002 | 4 | 4.6 | 148.55 | 100.85 | -10 | 25 | 27.2 | 6.1
3499BM030 | 34-O-1999 | 34 | 7189 | -6 | 1999_08_25 | 45.2647 | Bituminous Mix | -93.7141 | not site stationing need start point for stationing. | University of Minnesota | 08/01/2002 | 4 | 4.6 | 148.55 | 100.85 | -10 | 10 | 26.2 | 6.2
3499BM030 | 34-O-1999 | 34 | 7189 | -6 | 1999_08_25 | 45.2647 | Bituminous Mix | -93.7141 | not site stationing need start point for stationing. | University of Minnesota | 08/01/2002 | 4 | 4.6 | 148.55 | 100.85 | -10 | 1 | 21.3 | 8.8
3499BM030 | 34-O-1999 | 34 | 7189 | -6 | 1999_08_25 | 45.2647 | Bituminous Mix | -93.7141 | not site stationing need start point for stationing. | University of Minnesota | 08/01/2002 | 4 | 4.6 | 148.55 | 100.85 | -10 | 0.1 | 17.3 | 11.5
3499BM030 | 34-O-1999 | 34 | 7189 | -6 | 1999_08_25 | 45.2647 | Bituminous Mix | -93.7141 | not site stationing need start point for stationing. | University of Minnesota | 08/01/2002 | 4 | 4.6 | 148.55 | 100.85 | -10 | 0 | 12 | 17
3499BM030 | 34-O-1999 | 34 | 7189 | -6 | 1999_08_25 | 45.2647 | Bituminous Mix | -93.7141 | not site stationing need start point for stationing. | University of Minnesota | 08/01/2002 | 4 | 4.6 | 148.55 | 100.85 | 4 | 25 | 17.3 | 12.1
3499BM030 | 34-O-1999 | 34 | 7189 | -6 | 1999_08_25 | 45.2647 | Bituminous Mix | -93.7141 | not site stationing need start point for stationing. | University of Minnesota | 08/01/2002 | 4 | 4.6 | 148.55 | 100.85 | 4 | 10 | 15.4 | 12.7
3499BM030 | 34-O-1999 | 34 | 7189 | -6 | 1999_08_25 | 45.2647 | Bituminous Mix | -93.7141 | not site stationing need start point for stationing. | University of Minnesota | 08/01/2002 | 4 | 4.6 | 148.55 | 100.85 | 4 | 1 | 10.2 | 17.8
3499BM030 | 34-O-1999 | 34 | 7189 | -6 | 1999_08_25 | 45.2647 | Bituminous Mix | -93.7141 | not site stationing need start point for stationing. | University of Minnesota | 08/01/2002 | 4 | 4.6 | 148.55 | 100.85 | 4 | 0.1 | 5.5 | 25.2
3499BM030 | 34-O-1999 | 34 | 7189 | -6 | 1999_08_25 | 45.2647 | Bituminous Mix | -93.7141 | not site stationing need start point for stationing. | University of Minnesota | 08/01/2002 | 4 | 4.6 | 148.55 | 100.85 | 4 | 0 | 2.6 | 33.4
3499BM030 | 34-O-1999 | 34 | 7189 | -6 | 1999_08_25 | 45.2647 | Bituminous Mix | -93.7141 | not site stationing need start point for stationing. | University of Minnesota | 08/01/2002 | 4 | 4.6 | 148.55 | 100.85 | 20 | 25 | 6.5 | 18.8
3499BM030 | 34-O-1999 | 34 | 7189 | -6 | 1999_08_25 | 45.2647 | Bituminous Mix | -93.7141 | not site stationing need start point for stationing. | University of Minnesota | 08/01/2002 | 4 | 4.6 | 148.55 | 100.85 | 20 | 10 |  | 16.7
3499BM030 | 34-O-1999 | 34 | 7189 | -6 | 1999_08_25 | 45.2647 | Bituminous Mix | -93.7141 | not site stationing need start point for stationing. | University of Minnesota | 08/01/2002 | 4 | 4.6 | 148.55 | 100.85 | 20 | 1 | 1.9 | 29.8
3499BM030 | 34-O-1999 | 34 | 7189 | -6 | 1999_08_25 | 45.2647 | Bituminous Mix | -93.7141 | not site stationing need start point for stationing. | University of Minnesota | 08/01/2002 | 4 | 4.6 | 148.55 | 100.85 | 20 | 0.1 | 0.9 | 36
3499BM030 | 34-O-1999 | 34 | 7189 | -6 | 1999_08_25 | 45.2647 | Bituminous Mix | -93.7141 | not site stationing need start point for stationing. | University of Minnesota | 08/01/2002 | 4 | 4.6 | 148.55 | 100.85 | 20 | 0 | 0.4 | 34.1
3499BM030 | 34-O-1999 | 34 | 7189 | -6 | 1999_08_25 | 45.2647 | Bituminous Mix | -93.7141 | not site stationing need start point for stationing. | University of Minnesota | 08/01/2002 | 4 | 4.6 | 148.55 | 100.85 | 40 | 25 | 0.7
3499BM030 | 34-O-1999 | 34 | 7189 | -6 | 1999_08_25 | 45.2647 | Bituminous Mix | -93.7141 | not site stationing need start point for stationing. | University of Minnesota | 08/01/2002 | 4 | 4.6 | 148.55 | 100.85 | 40 | 10
3499BM030 | 34-O-1999 | 34 | 7189 | -6 | 1999_08_25 | 45.2647 | Bituminous Mix | -93.7141 | not site stationing need start point for stationing. | University of Minnesota | 08/01/2002 | 4 | 4.6 | 148.55 | 100.85 | 40 | 1 | 0.4 | 30.1
3499BM030 | 34-O-1999 | 34 | 7189 | -6 | 1999_08_25 | 45.2647 | Bituminous Mix | -93.7141 | not site stationing need start point for stationing. | University of Minnesota | 08/01/2002 | 4 | 4.6 | 148.55 | 100.85 | 40 | 0.1 | 0.2 | 27.5
3499BM030 | 34-O-1999 | 34 | 7189 | -6 | 1999_08_25 | 45.2647 | Bituminous Mix | -93.7141 | not site stationing need start point for stationing. | University of Minnesota | 08/01/2002 | 4 | 4.6 | 148.55 | 100.85 | 40 | 0 | 0.1 | 30.7
3499BM030 | 34-O-1999 | 34 | 7189 | -6 | 1999_08_25 | 45.2647 | Bituminous Mix | -93.7141 | not site stationing need start point for stationing. | University of Minnesota | 08/01/2002 | 4 | 4.6 | 148.55 | 100.85 | 54 | 25 | 0.4 | 34.3
3499BM030 | 34-O-1999 | 34 | 7189 | -6 | 1999_08_25 | 45.2647 | Bituminous Mix | -93.7141 | not site stationing need start point for stationing. | University of Minnesota | 08/01/2002 | 4 | 4.6 | 148.55 | 100.85 | 54 | 10 | 0.3 | 29.7
3499BM030 | 34-O-1999 | 34 | 7189 | -6 | 1999_08_25 | 45.2647 | Bituminous Mix | -93.7141 | not site stationing need start point for stationing. | University of Minnesota | 08/01/2002 | 4 | 4.6 | 148.55 | 100.85 | 54 | 1 | 0.2 | 20.8
3499BM030 | 34-O-1999 | 34 | 7189 | -6 | 1999_08_25 | 45.2647 | Bituminous Mix | -93.7141 | not site stationing need start point for stationing. | University of Minnesota | 08/01/2002 | 4 | 4.6 | 148.55 | 100.85 | 54 | 0.1 | 0.1 | 17.2
3499BM030 | 34-O-1999 | 34 | 7189 | -6 | 1999_08_25 | 45.2647 | Bituminous Mix | -93.7141 | not site stationing need start point for stationing. | University of Minnesota | 07/29/2002 | 1 | 4.4 | 149.01 | 100.72 | -10 | 10 | 25 | 17.4
3499BM030 | 34-O-1999 | 34 | 7189 | -6 | 1999_08_25 | 45.2647 | Bituminous Mix | -93.7141 | not site stationing need start point for stationing. | University of Minnesota | 07/29/2002 | 1 | 4.4 | 149.01 | 100.72 | -10 | 1 | 23.8 | 9.4
3499BM030 | 34-O-1999 | 34 | 7189 | -6 | 1999_08_25 | 45.2647 | Bituminous Mix | -93.7141 | not site stationing need start point for stationing. | University of Minnesota | 07/29/2002 | 1 | 4.4 | 149.01 | 100.72 | -10 | 25 | 28.9 | 6.2
3499BM030 | 34-O-1999 | 34 | 7189 | -6 | 1999_08_25 | 45.2647 | Bituminous Mix | -93.7141 | not site stationing need start point for stationing. | University of Minnesota | 07/29/2002 | 1 | 4.4 | 149.01 | 100.72 | -20 | 1 | 27.3 | 7.7
3499BM030 | 34-O-1999 | 34 | 7189 | -6 | 1999_08_25 | 45.2647 | Bituminous Mix | -93.7141 | not site stationing need start point for stationing. | University of Minnesota | 07/29/2002 | 1 | 4.4 | 149.01 | 100.72 | -20 | 0.1 | 22.5 | 10.7
3499BM030 | 34-O-1999 | 34 | 7189 | -6 | 1999_08_25 | 45.2647 | Bituminous Mix | -93.7141 | not site stationing need start point for stationing. | University of Minnesota | 07/29/2002 | 1 | 4.4 | 149.01 | 100.72 | -20 | 0 | 16.1 | 15.3
3499BM030 | 34-O-1999 | 34 | 7189 | -6 | 1999_08_25 | 45.2647 | Bituminous Mix | -93.7141 | not site stationing need start point for stationing. | University of Minnesota | 07/29/2002 | 1 | 4.4 | 149.01 | 100.72 | -10 | 0.1 | 18.2 | 12.8
3499BM030 | 34-O-1999 | 34 | 7189 | -6 | 1999_08_25 | 45.2647 | Bituminous Mix | -93.7141 | not site stationing need start point for stationing. | University of Minnesota | 07/29/2002 | 1 | 4.4 | 149.01 | 100.72 | -10 | 0 | 12.6 | 18.9
3499BM030 | 34-O-1999 | 34 | 7189 | -6 | 1999_08_25 | 45.2647 | Bituminous Mix | -93.7141 | not site stationing need start point for stationing. | University of Minnesota | 07/29/2002 | 1 | 4.4 | 149.01 | 100.72 | 4 | 25 | 17.3 | 12
3499BM030 | 34-O-1999 | 34 | 7189 | -6 | 1999_08_25 | 45.2647 | Bituminous Mix | -93.7141 | not site stationing need start point for stationing. | University of Minnesota | 07/29/2002 | 1 | 4.4 | 149.01 | 100.72 | 4 | 10 | 14.1 | 22.2
3499BM030 | 34-O-1999 | 34 | 7189 | -6 | 1999_08_25 | 45.2647 | Bituminous Mix | -93.7141 | not site stationing need start point for stationing. | University of Minnesota | 07/29/2002 | 1 | 4.4 | 149.01 | 100.72 | 4 | 1 | 11 | 19.4
3499BM030 | 34-O-1999 | 34 | 7189 | -6 | 1999_08_25 | 45.2647 | Bituminous Mix | -93.7141 | not site stationing need start point for stationing. | University of Minnesota | 07/29/2002 | 1 | 4.4 | 149.01 | 100.72 | 4 | 0.1 | 6.5 | 25.1
3499BM030 | 34-O-1999 | 34 | 7189 | -6 | 1999_08_25 | 45.2647 | Bituminous Mix | -93.7141 | not site stationing need start point for stationing. | University of Minnesota | 07/29/2002 | 1 | 4.4 | 149.01 | 100.72 | 4 | 0 | 3.3 | 31.2
3499BM030 | 34-O-1999 | 34 | 7189 | -6 | 1999_08_25 | 45.2647 | Bituminous Mix | -93.7141 | not site stationing need start point for stationing. | University of Minnesota | 07/29/2002 | 1 | 4.4 | 149.01 | 100.72 | 20 | 25 | 6.1 | 28.2
3499BM030 | 34-O-1999 | 34 | 7189 | -6 | 1999_08_25 | 45.2647 | Bituminous Mix | -93.7141 | not site stationing need start point for stationing. | University of Minnesota | 07/29/2002 | 1 | 4.4 | 149.01 | 100.72 | 20 | 10 | 4.8 | 29.9
3499BM030 | 34-O-1999 | 34 | 7189 | -6 | 1999_08_25 | 45.2647 | Bituminous Mix | -93.7141 | not site stationing need start point for stationing. | University of Minnesota | 07/29/2002 | 1 | 4.4 | 149.01 | 100.72 | 20 | 1 | 2 | 37.8
3499BM030 | 34-O-1999 | 34 | 7189 | -6 | 1999_08_25 | 45.2647 | Bituminous Mix | -93.7141 | not site stationing need start point for stationing. | University of Minnesota | 07/29/2002 | 1 | 4.4 | 149.01 | 100.72 | 20 | 0.1 | 0.7 | 39.7
3499BM030 | 34-O-1999 | 34 | 7189 | -6 | 1999_08_25 | 45.2647 | Bituminous Mix | -93.7141 | not site stationing need start point for stationing. | University of Minnesota | 07/29/2002 | 1 | 4.4 | 149.01 | 100.72 | 20 | 0 | 0.3 | 35.4
3499BM030 | 34-O-1999 | 34 | 7189 | -6 | 1999_08_25 | 45.2647 | Bituminous Mix | -93.7141 | not site stationing need start point for stationing. | University of Minnesota | 07/29/2002 | 1 | 4.4 | 149.01 | 100.72 | 40 | 25 | 0.9 | 22.2
3499BM030 | 34-O-1999 | 34 | 7189 | -6 | 1999_08_25 | 45.2647 | Bituminous Mix | -93.7141 | not site stationing need start point for stationing. | University of Minnesota | 07/29/2002 | 1 | 4.4 | 149.01 | 100.72 | 40 | 10
3499BM030 | 34-O-1999 | 34 | 7189 | -6 | 1999_08_25 | 45.2647 | Bituminous Mix | -93.7141 | not site stationing need start point for stationing. | University of Minnesota | 07/29/2002 | 1 | 4.4 | 149.01 | 100.72 | 40 | 1 | 0.3 | 20.3
3499BM030 | 34-O-1999 | 34 | 7189 | -6 | 1999_08_25 | 45.2647 | Bituminous Mix | -93.7141 | not site stationing need start point for stationing. | University of Minnesota | 07/29/2002 | 1 | 4.4 | 149.01 | 100.72 | 40 | 0.1 | 0.2 | 20.6
3499BM030 | 34-O-1999 | 34 | 7189 | -6 | 1999_08_25 | 45.2647 | Bituminous Mix | -93.7141 | not site stationing need start point for stationing. | University of Minnesota | 07/29/2002 | 1 | 4.4 | 149.01 | 100.72 | 40 | 0 | 0.1 | 21.9
3499BM030 | 34-O-1999 | 34 | 7189 | -6 | 1999_08_25 | 45.2647 | Bituminous Mix | -93.7141 | not site stationing need start point for stationing. | University of Minnesota | 07/29/2002 | 1 | 4.4 | 149.01 | 100.72 | 54 | 25 | 0.5 | 20.2
3499BM030 | 34-O-1999 | 34 | 7189 | -6 | 1999_08_25 | 45.2647 | Bituminous Mix | -93.7141 | not site stationing need start point for stationing. | University of Minnesota | 07/29/2002 | 1 | 4.4 | 149.01 | 100.72 | 54 | 10 | 0.3 | 22.1
3499BM030 | 34-O-1999 | 34 | 7189 | -6 | 1999_08_25 | 45.2647 | Bituminous Mix | -93.7141 | not site stationing need start point for stationing. | University of Minnesota | 07/29/2002 | 1 | 4.4 | 149.01 | 100.72 | 54 | 1 | 0.2 | 14.4
3499BM030 | 34-O-1999 | 34 | 7189 | -6 | 1999_08_25 | 45.2647 | Bituminous Mix | -93.7141 | not site stationing need start point for stationing. | University of Minnesota | 07/29/2002 | 1 | 4.4 | 149.01 | 100.72 | 54 | 0.1 | 0.2 | 17.3
3499BM030 | 34-O-1999 | 34 | 7189 | -6 | 1999_08_25 | 45.2647 | Bituminous Mix | -93.7141 | not site stationing need start point for stationing. | University of Minnesota | 07/30/2002 | 2 | 4.1 | 153.74 | 100.47 | -20 | 25 | 22.9 | 6
3499BM030 | 34-O-1999 | 34 | 7189 | -6 | 1999_08_25 | 45.2647 | Bituminous Mix | -93.7141 | not site stationing need start point for stationing. | University of Minnesota | 07/30/2002 | 2 | 4.1 | 153.74 | 100.47 | -20 | 10 | 21.5 | 4.9
3499BM030 | 34-O-1999 | 34 | 7189 | -6 | 1999_08_25 | 45.2647 | Bituminous Mix | -93.7141 | not site stationing need start point for stationing. | University of Minnesota | 07/30/2002 | 2 | 4.1 | 153.74 | 100.47 | -20 | 1 | 19.4 | 7.1
3499BM030 | 34-O-1999 | 34 | 7189 | -6 | 1999_08_25 | 45.2647 | Bituminous Mix | -93.7141 | not site stationing need start point for stationing. | University of Minnesota | 07/30/2002 | 2 | 4.1 | 153.74 | 100.47 | -20 | 0.1 | 16.1 | 9.9
3499BM030 | 34-O-1999 | 34 | 7189 | -6 | 1999_08_25 | 45.2647 | Bituminous Mix | -93.7141 | not site stationing need start point for stationing. | University of Minnesota | 07/30/2002 | 2 | 4.1 | 153.74 | 100.47 | -20 | 0 | 11.5 | 14.8
3499BM030 | 34-O-1999 | 34 | 7189 | -6 | 1999_08_25 | 45.2647 | Bituminous Mix | -93.7141 | not site stationing need start point for stationing. | University of Minnesota | 07/30/2002 | 2 | 4.1 | 153.74 | 100.47 | -10 | 25 | 20.4 | 6.7
3499BM030 | 34-O-1999 | 34 | 7189 | -6 | 1999_08_25 | 45.2647 | Bituminous Mix | -93.7141 | not site stationing need start point for stationing. | University of Minnesota | 07/30/2002 | 2 | 4.1 | 153.74 | 100.47 | -10 | 10 | 18.8 | 7.2
3499BM030 | 34-O-1999 | 34 | 7189 | -6 | 1999_08_25 | 45.2647 | Bituminous Mix | -93.7141 | not site stationing need start point for stationing. | University of Minnesota | 07/30/2002 | 2 | 4.1 | 153.74 | 100.47 | -10 | 1 | 16.2 | 10.7
3499BM030 | 34-O-1999 | 34 | 7189 | -6 | 1999_08_25 | 45.2647 | Bituminous Mix | -93.7141 | not site stationing need start point for stationing. | University of Minnesota | 07/30/2002 | 2 | 4.1 | 153.74 | 100.47 | -10 | 0.1 | 12.1 | 15.2
3499BM030 | 34-O-1999 | 34 | 7189 | -6 | 1999_08_25 | 45.2647 | Bituminous Mix | -93.7141 | not site stationing need start point for stationing. | University of Minnesota | 07/30/2002 | 2 | 4.1 | 153.74 | 100.47 | -10 | 0 | 7.9 | 20.8
3499BM030 | 34-O-1999 | 34 | 7189 | -6 | 1999_08_25 | 45.2647 | Bituminous Mix | -93.7141 | not site stationing need start point for stationing. | University of Minnesota | 07/30/2002 | 2 | 4.1 | 153.74 | 100.47 | 4 | 25 | 13.1 | 13.8
3499BM030 | 34-O-1999 | 34 | 7189 | -6 | 1999_08_25 | 45.2647 | Bituminous Mix | -93.7141 | not site stationing need start point for stationing. | University of Minnesota | 07/30/2002 | 2 | 4.1 | 153.74 | 100.47 | 4 | 10 | 12.5 | 15.1
3499BM030 | 34-O-1999 | 34 | 7189 | -6 | 1999_08_25 | 45.2647 | Bituminous Mix | -93.7141 | not site stationing need start point for stationing. | University of Minnesota | 07/30/2002 | 2 | 4.1 | 153.74 | 100.47 | 4 | 1 | 8.6 | 19.2
3499BM030 | 34-O-1999 | 34 | 7189 | -6 | 1999_08_25 | 45.2647 | Bituminous Mix | -93.7141 | not site stationing need start point for stationing. | University of Minnesota | 07/30/2002 | 2 | 4.1 | 153.74 | 100.47 | 4 | 0.1 | 4.8 | 25.7
3499BM030 | 34-O-1999 | 34 | 7189 | -6 | 1999_08_25 | 45.2647 | Bituminous Mix | -93.7141 | not site stationing need start point for stationing. | University of Minnesota | 07/30/2002 | 2 | 4.1 | 153.74 | 100.47 | 4 | 0 | 2.4 | 30.7
3499BM030 | 34-O-1999 | 34 | 7189 | -6 | 1999_08_25 | 45.2647 | Bituminous Mix | -93.7141 | not site stationing need start point for stationing. | University of Minnesota | 07/30/2002 | 2 | 4.1 | 153.74 | 100.47 | 20 | 25 | 6.9 | 21.6
3499BM030 | 34-O-1999 | 34 | 7189 | -6 | 1999_08_25 | 45.2647 | Bituminous Mix | -93.7141 | not site stationing need start point for stationing. | University of Minnesota | 07/30/2002 | 2 | 4.1 | 153.74 | 100.47 | 20 | 10 | 6.3 | 26.1
3499BM030 | 34-O-1999 | 34 | 7189 | -6 | 1999_08_25 | 45.2647 | Bituminous Mix | -93.7141 | not site stationing need start point for stationing. | University of Minnesota | 07/30/2002 | 2 | 4.1 | 153.74 | 100.47 | 20 | 1 | 2.6 | 34.7
3499BM030 | 34-O-1999 | 34 | 7189 | -6 | 1999_08_25 | 45.2647 | Bituminous Mix | -93.7141 | not site stationing need start point for stationing. | University of Minnesota | 07/30/2002 | 2 | 4.1 | 153.74 | 100.47 | 20 | 0.1 | 1 | 39
3499BM030 | 34-O-1999 | 34 | 7189 | -6 | 1999_08_25 | 45.2647 | Bituminous Mix | -93.7141 | not site stationing need start point for stationing. | University of Minnesota | 07/30/2002 | 2 | 4.1 | 153.74 | 100.47 | 20 | 0 | 0.4 | 34.7
3499BM030 | 34-O-1999 | 34 | 7189 | -6 | 1999_08_25 | 45.2647 | Bituminous Mix | -93.7141 | not site stationing need start point for stationing. | University of Minnesota | 07/30/2002 | 2 | 4.1 | 153.74 | 100.47 | 40 | 25 | 1.6 | 29.6
3499BM030 | 34-O-1999 | 34 | 7189 | -6 | 1999_08_25 | 45.2647 | Bituminous Mix | -93.7141 | not site stationing need start point for stationing. | University of Minnesota | 07/30/2002 | 2 | 4.1 | 153.74 | 100.47 | 40 | 10 | 1 | 35
3499BM030 | 34-O-1999 | 34 | 7189 | -6 | 1999_08_25 | 45.2647 | Bituminous Mix | -93.7141 | not site stationing need start point for stationing. | University of Minnesota | 07/30/2002 | 2 | 4.1 | 153.74 | 100.47 | 40 | 1 | 0.4 | 28.4
3499BM030 | 34-O-1999 | 34 | 7189 | -6 | 1999_08_25 | 45.2647 | Bituminous Mix | -93.7141 | not site stationing need start point for stationing. | University of Minnesota | 07/30/2002 | 2 | 4.1 | 153.74 | 100.47 | 40 | 0.1 | 0.2 | 25.9
3499BM030 | 34-O-1999 | 34 | 7189 | -6 | 1999_08_25 | 45.2647 | Bituminous Mix | -93.7141 | not site stationing need start point for stationing. | University of Minnesota | 07/30/2002 | 2 | 4.1 | 153.74 | 100.47 | 40 | 0 | 0.2 | 26.5
3499BM030 | 34-O-1999 | 34 | 7189 | -6 | 1999_08_25 | 45.2647 | Bituminous Mix | -93.7141 | not site stationing need start point for stationing. | University of Minnesota | 07/30/2002 | 2 | 4.1 | 153.74 | 100.47 | 54 | 25 | 0.6
3499BM030 | 34-O-1999 | 34 | 7189 | -6 | 1999_08_25 | 45.2647 | Bituminous Mix | -93.7141 | not site stationing need start point for stationing. | University of Minnesota | 07/30/2002 | 2 | 4.1 | 153.74 | 100.47 | 54 | 10
3499BM030 | 34-O-1999 | 34 | 7189 | -6 | 1999_08_25 | 45.2647 | Bituminous Mix | -93.7141 | not site stationing need start point for stationing. | University of Minnesota | 07/30/2002 | 2 | 4.1 | 153.74 | 100.47 | 54 | 1 | 0.2 | 15.2
3499BM030 | 34-O-1999 | 34 | 7189 | -6 | 1999_08_25 | 45.2647 | Bituminous Mix | -93.7141 | not site stationing need start point for stationing. | University of Minnesota | 07/30/2002 | 2 | 4.1 | 153.74 | 100.47 | 54 | 0.1 | 0.2 | 13.1
3499BM030 | 34-O-1999 | 34 | 7189 | -6 | 1999_08_25 | 45.2647 | Bituminous Mix | -93.7141 | not site stationing need start point for stationing. | University of Minnesota | 07/31/2002 | 3 | 3.9 | 153.47 | 100.6 | -20 | 25 | 22.3 | 7.4
3499BM030 | 34-O-1999 | 34 | 7189 | -6 | 1999_08_25 | 45.2647 | Bituminous Mix | -93.7141 | not site stationing need start point for stationing. | University of Minnesota | 07/31/2002 | 3 | 3.9 | 153.47 | 100.6 | -20 | 10 | 21.7 | 7.4
3499BM030 | 34-O-1999 | 34 | 7189 | -6 | 1999_08_25 | 45.2647 | Bituminous Mix | -93.7141 | not site stationing need start point for stationing. | University of Minnesota | 07/31/2002 | 3 | 3.9 | 153.47 | 100.6 | -20 | 1 | 17.8 | 8.4
3499BM030 | 34-O-1999 | 34 | 7189 | -6 | 1999_08_25 | 45.2647 | Bituminous Mix | -93.7141 | not site stationing need start point for stationing. | University of Minnesota | 07/31/2002 | 3 | 3.9 | 153.47 | 100.6 | -20 | 0.1 | 12.8 | 10.6
3499BM030 | 34-O-1999 | 34 | 7189 | -6 | 1999_08_25 | 45.2647 | Bituminous Mix | -93.7141 | not site stationing need start point for stationing. | University of Minnesota | 07/31/2002 | 3 | 3.9 | 153.47 | 100.6 | -20 | 0 | 11.7 | 17.5
3499BM030 | 34-O-1999 | 34 | 7189 | -6 | 1999_08_25 | 45.2647 | Bituminous Mix | -93.7141 | not site stationing need start point for stationing. | University of Minnesota | 07/31/2002 | 3 | 3.9 | 153.47 | 100.6 | -10 | 25 | 20 | 9.5
3499BM030 | 34-O-1999 | 34 | 7189 | -6 | 1999_08_25 | 45.2647 | Bituminous Mix | -93.7141 | not site stationing need start point for stationing. | University of Minnesota | 07/31/2002 | 3 | 3.9 | 153.47 | 100.6 | -10 | 10 | 17.7 | 9.5
3499BM030 | 34-O-1999 | 34 | 7189 | -6 | 1999_08_25 | 45.2647 | Bituminous Mix | -93.7141 | not site stationing need start point for stationing. | University of Minnesota | 07/31/2002 | 3 | 3.9 | 153.47 | 100.6 | -10 | 1 | 11.4 | 10.2
3499BM030 | 34-O-1999 | 34 | 7189 | -6 | 1999_08_25 | 45.2647 | Bituminous Mix | -93.7141 | not site stationing need start point for stationing. | University of Minnesota | 07/31/2002 | 3 | 3.9 | 153.47 | 100.6 | -10 | 0.1 | 7.5 | 12.5
3499BM030 | 34-O-1999 | 34 | 7189 | -6 | 1999_08_25 | 45.2647 | Bituminous Mix | -93.7141 | not site stationing need start point for stationing. | University of Minnesota | 07/31/2002 | 3 | 3.9 | 153.47 | 100.6 | -10 | 0 | 5 | 18.5
3499BM030 | 34-O-1999 | 34 | 7189 | -6 | 1999_08_25 | 45.2647 | Bituminous Mix | -93.7141 | not site stationing need start point for stationing. | University of Minnesota | 07/31/2002 | 3 | 3.9 | 153.47 | 100.6 | 4 | 25 | 12 | 15.3
3599BM087 | 35-O-1999 | 35 | 7544 | -6 | 1999_08_31 | 45.2641 | Bituminous Mix | -93.713 | not site stationing need start point for stationing. | University of Minnesota | 08/28/2002 | 9 | 4.9 | 160.32 | 99.72 | 20 | 10 | 2
3599BM087 | 35-O-1999 | 35 | 7544 | -6 | 1999_08_31 | 45.2641 | Bituminous Mix | -93.713 | not site stationing need start point for stationing. | University of Minnesota | 08/28/2002 | 9 | 4.9 | 160.32 | 99.72 | 20 | 1 | 1.5 | 29.1
3599BM087 | 35-O-1999 | 35 | 7544 | -6 | 1999_08_31 | 45.2641 | Bituminous Mix | -93.713 | not site stationing need start point for stationing. | University of Minnesota | 08/28/2002 | 9 | 4.9 | 160.32 | 99.72 | 20 | 0.1 | 0.9 | 33.8
3599BM087 | 35-O-1999 | 35 | 7544 | -6 | 1999_08_31 | 45.2641 | Bituminous Mix | -93.713 | not site stationing need start point for stationing. | University of Minnesota | 08/28/2002 | 9 | 4.9 | 160.32 | 99.72 | 20 | 0 | 0.4 | 30.8
3599BM087 | 35-O-1999 | 35 | 7544 | -6 | 1999_08_31 | 45.2641 | Bituminous Mix | -93.713 | not site stationing need start point for stationing. | University of Minnesota | 08/28/2002 | 9 | 4.9 | 160.32 | 99.72 | 40 | 25 | 1.2
3599BM087 | 35-O-1999 | 35 | 7544 | -6 | 1999_08_31 | 45.2641 | Bituminous Mix | -93.713 | not site stationing need start point for stationing. | University of Minnesota | 08/28/2002 | 9 | 4.9 | 160.32 | 99.72 | 40 | 10 | 0.9 | 10.8
3599BM087 | 35-O-1999 | 35 | 7544 | -6 | 1999_08_31 | 45.2641 | Bituminous Mix | -93.713 | not site stationing need start point for stationing. | University of Minnesota | 08/28/2002 | 9 | 4.9 | 160.32 | 99.72 | 40 | 1 | 0.3 | 24.1
3599BM087 | 35-O-1999 | 35 | 7544 | -6 | 1999_08_31 | 45.2641 | Bituminous Mix | -93.713 | not site stationing need start point for stationing. | University of Minnesota | 08/28/2002 | 9 | 4.9 | 160.32 | 99.72 | 40 | 0.1 | 0.2 | 20.6
3599BM087 | 35-O-1999 | 35 | 7544 | -6 | 1999_08_31 | 45.2641 | Bituminous Mix | -93.713 | not site stationing need start point for stationing. | University of Minnesota | 08/28/2002 | 9 | 4.9 | 160.32 | 99.72 | 40 | 0 | 0.1 | 22.6
3599BM087 | 35-O-1999 | 35 | 7544 | -6 | 1999_08_31 | 45.2641 | Bituminous Mix | -93.713 | not site stationing need start point for stationing. | University of Minnesota | 08/28/2002 | 9 | 4.9 | 160.32 | 99.72 | 54 | 25 | 1.2 | 11.3
3599BM087 | 35-O-1999 | 35 | 7544 | -6 | 1999_08_31 | 45.2641 | Bituminous Mix | -93.713 | not site stationing need start point for stationing. | University of Minnesota | 08/28/2002 | 9 | 4.9 | 160.32 | 99.72 | 54 | 10 | 1.2
3599BM087 | 35-O-1999 | 35 | 7544 | -6 | 1999_08_31 | 45.2641 | Bituminous Mix | -93.713 | not site stationing need start point for stationing. | University of Minnesota | 08/28/2002 | 9 | 4.9 | 160.32 | 99.72 | 54 | 1 | 0.2 | 19.8
3599BM087 | 35-O-1999 | 35 | 7544 | -6 | 1999_08_31 | 45.2641 | Bituminous Mix | -93.713 | not site stationing need start point for stationing. | University of Minnesota | 08/28/2002 | 9 | 4.9 | 160.32 | 99.72 | 54 | 0.1 | 0.2 | 17.7
3599BM087 | 35-O-1999 | 35 | 7544 | -6 | 1999_08_31 | 45.2641 | Bituminous Mix | -93.713 | not site stationing need start point for stationing. | University of Minnesota | 08/23/2002 | 6 | 5.5 | 161.55 | 99.8 | -20 | 25 | 24.8 | 6.8
3599BM087 | 35-O-1999 | 35 | 7544 | -6 | 1999_08_31 | 45.2641 | Bituminous Mix | -93.713 | not site stationing need start point for stationing. | University of Minnesota | 08/23/2002 | 6 | 5.5 | 161.55 | 99.8 | -20 | 10 | 22.7 | 8.9
3599BM087 | 35-O-1999 | 35 | 7544 | -6 | 1999_08_31 | 45.2641 | Bituminous Mix | -93.713 | not site stationing need start point for stationing. | University of Minnesota | 08/23/2002 | 6 | 5.5 | 161.55 | 99.8 | -20 | 1 | 19 | 8.3
3599BM087 | 35-O-1999 | 35 | 7544 | -6 | 1999_08_31 | 45.2641 | Bituminous Mix | -93.713 | not site stationing need start point for stationing. | University of Minnesota | 08/23/2002 | 6 | 5.5 | 161.55 | 99.8 | -20 | 0.1 | 14.7 | 10.8
3599BM087 | 35-O-1999 | 35 | 7544 | -6 | 1999_08_31 | 45.2641 | Bituminous Mix | -93.713 | not site stationing need start point for stationing. | University of Minnesota | 08/23/2002 | 6 | 5.5 | 161.55 | 99.8 | -20 | 0 | 10.7 | 14.9
3599BM087 | 35-O-1999 | 35 | 7544 | -6 | 1999_08_31 | 45.2641 | Bituminous Mix | -93.713 | not site stationing need start point for stationing. | University of Minnesota | 08/23/2002 | 6 | 5.5 | 161.55 | 99.8 | -10 | 25 | 19 | 9.5
3599BM087 | 35-O-1999 | 35 | 7544 | -6 | 1999_08_31 | 45.2641 | Bituminous Mix | -93.713 | not site stationing need start point for stationing. | University of Minnesota | 08/23/2002 | 6 | 5.5 | 161.55 | 99.8 | -10 | 10 | 17.3 | 10
3599BM087 | 35-O-1999 | 35 | 7544 | -6 | 1999_08_31 | 45.2641 | Bituminous Mix | -93.713 | not site stationing need start point for stationing. | University of Minnesota | 08/23/2002 | 6 | 5.5 | 161.55 | 99.8 | -10 | 1 | 13.1 | 12.4
3599BM087 | 35-O-1999 | 35 | 7544 | -6 | 1999_08_31 | 45.2641 | Bituminous Mix | -93.713 | not site stationing need start point for stationing. | University of Minnesota | 08/23/2002 | 6 | 5.5 | 161.55 | 99.8 | -10 | 0.1 | 9.3 | 15.8
3599BM087 | 35-O-1999 | 35 | 7544 | -6 | 1999_08_31 | 45.2641 | Bituminous Mix | -93.713 | not site stationing need start point for stationing. | University of Minnesota | 08/23/2002 | 6 | 5.5 | 161.55 | 99.8 | -10 | 0 | 6 | 21.8
3599BM087 | 35-O-1999 | 35 | 7544 | -6 | 1999_08_31 | 45.2641 | Bituminous Mix | -93.713 | not site stationing need start point for stationing. | University of Minnesota | 08/26/2002 | 7 | 6.1 | 162.43 | 99.7 | 40 | 10 | 1.1 | 25.7
3599BM087 | 35-O-1999 | 35 | 7544 | -6 | 1999_08_31 | 45.2641 | Bituminous Mix | -93.713 | not site stationing need start point for stationing. | University of Minnesota | 08/26/2002 | 7 | 6.1 | 162.43 | 99.7 | 40 | 1 | 0.4 | 22.9
3599BM087 | 35-O-1999 | 35 | 7544 | -6 | 1999_08_31 | 45.2641 | Bituminous Mix | -93.713 | not site stationing need start point for stationing. | University of Minnesota | 08/26/2002 | 7 | 6.1 | 162.43 | 99.7 | 40 | 0.1 | 0.2 | 24.6
3599BM087 | 35-O-1999 | 35 | 7544 | -6 | 1999_08_31 | 45.2641 | Bituminous Mix | -93.713 | not site stationing need start point for stationing. | University of Minnesota | 08/26/2002 | 7 | 6.1 | 162.43 | 99.7 | 40 | 0 | 0.1 | 27.1
3599BM087 | 35-O-1999 | 35 | 7544 | -6 | 1999_08_31 | 45.2641 | Bituminous Mix | -93.713 | not site stationing need start point for stationing. | University of Minnesota | 08/26/2002 | 7 | 6.1 | 162.43 | 99.7 | 54 | 25 | 0.5
3599BM087 | 35-O-1999 | 35 | 7544 | -6 | 1999_08_31 | 45.2641 | Bituminous Mix | -93.713 | not site stationing need start point for stationing. | University of Minnesota | 08/26/2002 | 7 | 6.1 | 162.43 | 99.7 | 54 | 10 | 0.8
3599BM087 | 35-O-1999 | 35 | 7544 | -6 | 1999_08_31 | 45.2641 | Bituminous Mix | -93.713 | not site stationing need start point for stationing. | University of Minnesota | 08/26/2002 | 7 | 6.1 | 162.43 | 99.7 | 54 | 1 | 0.2 | 18.7
3599BM087 | 35-O-1999 | 35 | 7544 | -6 | 1999_08_31 | 45.2641 | Bituminous Mix | -93.713 | not site stationing need start point for stationing. | University of Minnesota | 08/26/2002 | 7 | 6.1 | 162.43 | 99.7 | 54 | 0.1 | 0.2 | 18.7
3599BM087 | 35-O-1999 | 35 | 7544 | -6 | 1999_08_31 | 45.2641 | Bituminous Mix | -93.713 | not site stationing need start point for stationing. | University of Minnesota | 08/27/2002 | 8 | 5.2 | 160.84 | 99.81 | -20 | 25 | 24 | 6.9
3599BM087 | 35-O-1999 | 35 | 7544 | -6 | 1999_08_31 | 45.2641 | Bituminous Mix | -93.713 | not site stationing need start point for stationing. | University of Minnesota | 08/27/2002 | 8 | 5.2 | 160.84 | 99.81 | -20 | 10 | 22.3 | 9
3599BM087 | 35-O-1999 | 35 | 7544 | -6 | 1999_08_31 | 45.2641 | Bituminous Mix | -93.713 | not site stationing need start point for stationing. | University of Minnesota | 08/27/2002 | 8 | 5.2 | 160.84 | 99.81 | -20 | 1 | 18.4 | 9
3599BM087 | 35-O-1999 | 35 | 7544 | -6 | 1999_08_31 | 45.2641 | Bituminous Mix | -93.713 | not site stationing need start point for stationing. | University of Minnesota | 08/27/2002 | 8 | 5.2 | 160.84 | 99.81 | -20 | 0.1 | 14.2 | 11.7
3599BM087 | 35-O-1999 | 35 | 7544 | -6 | 1999_08_31 | 45.2641 | Bituminous Mix | -93.713 | not site stationing need start point for stationing. | University of Minnesota | 08/27/2002 | 8 | 5.2 | 160.84 | 99.81 | -20 | 0 | 10.3 | 16.1
3599BM087 | 35-O-1999 | 35 | 7544 | -6 | 1999_08_31 | 45.2641 | Bituminous Mix | -93.713 | not site stationing need start point for stationing. | University of Minnesota | 08/27/2002 | 8 | 5.2 | 160.84 | 99.81 | -10 | 25 | 19.5 | 9.5
3599BM087 | 35-O-1999 | 35 | 7544 | -6 | 1999_08_31 | 45.2641 | Bituminous Mix | -93.713 | not site stationing need start point for stationing. | University of Minnesota | 08/27/2002 | 8 | 5.2 | 160.84 | 99.81 | -10 | 10 | 17.8 | 10.3
3599BM087 | 35-O-1999 | 35 | 7544 | -6 | 1999_08_31 | 45.2641 | Bituminous Mix | -93.713 | not site stationing need start point for stationing. | University of Minnesota | 08/27/2002 | 8 | 5.2 | 160.84 | 99.81 | -10 | 1 | 13.5 | 12.9
3599BM087 | 35-O-1999 | 35 | 7544 | -6 | 1999_08_31 | 45.2641 | Bituminous Mix | -93.713 | not site stationing need start point for stationing. | University of Minnesota | 08/23/2002 | 6 | 5.5 | 161.55 | 99.8 | 4 | 25 | 10.2 | 16.2
3599BM089 | 35-O-1999 | 35 | 7750 | -6 | 1999_08_31 | 45.2637 | Bituminous Mix | -93.7123 | not site stationing need start point for stationing. | University of Minnesota | 08/09/2002 | 3 | 4.9 | 154.99 | 100.88 | -10 | 10 | 14.4 | 11
3599BM089 | 35-O-1999 | 35 | 7750 | -6 | 1999_08_31 | 45.2637 | Bituminous Mix | -93.7123 | not site stationing need start point for stationing. | University of Minnesota | 08/09/2002 | 3 | 4.9 | 154.99 | 100.88 | -10 | 1 | 8.8 | 13.8
3599BM087 | 35-O-1999 | 35 | 7544 | -6 | 1999_08_31 | 45.2641 | Bituminous Mix | -93.713 | not site stationing need start point for stationing. | University of Minnesota | 08/26/2002 | 7 | 6.1 | 162.43 | 99.7 | -20 | 1 | 16.9 | 8.3
3599BM087 | 35-O-1999 | 35 | 7544 | -6 | 1999_08_31 | 45.2641 | Bituminous Mix | -93.713 | not site stationing need start point for stationing. | University of Minnesota | 08/26/2002 | 7 | 6.1 | 162.43 | 99.7 | -20 | 0.1 | 13.2 | 11.7
3599BM087 | 35-O-1999 | 35 | 7544 | -6 | 1999_08_31 | 45.2641 | Bituminous Mix | -93.713 | not site stationing need start point for stationing. | University of Minnesota | 08/26/2002 | 7 | 6.1 | 162.43 | 99.7 | -20 | 0 | 9.4 | 15.5
3599BM087 | 35-O-1999 | 35 | 7544 | -6 | 1999_08_31 | 45.2641 | Bituminous Mix | -93.713 | not site stationing need start point for stationing. | University of Minnesota | 08/26/2002 | 7 | 6.1 | 162.43 | 99.7 | -10 | 25 | 17.7 | 9.2
3599BM087 | 35-O-1999 | 35 | 7544 | -6 | 1999_08_31 | 45.2641 | Bituminous Mix | -93.713 | not site stationing need start point for stationing. | University of Minnesota | 08/26/2002 | 7 | 6.1 | 162.43 | 99.7 | -10 | 10 | 16.2 | 10
3599BM087 | 35-O-1999 | 35 | 7544 | -6 | 1999_08_31 | 45.2641 | Bituminous Mix | -93.713 | not site stationing need start point for stationing. | University of Minnesota | 08/26/2002 | 7 | 6.1 | 162.43 | 99.7 | -10 | 1 | 12.1 | 12.5
3599BM087 | 35-O-1999 | 35 | 7544 | -6 | 1999_08_31 | 45.2641 | Bituminous Mix | -93.713 | not site stationing need start point for stationing. | University of Minnesota | 08/26/2002 | 7 | 6.1 | 162.43 | 99.7 | -10 | 0.1 | 8.5 | 16.3
3599BM087 | 35-O-1999 | 35 | 7544 | -6 | 1999_08_31 | 45.2641 | Bituminous Mix | -93.713 | not site stationing need start point for stationing. | University of Minnesota | 08/26/2002 | 7 | 6.1 | 162.43 | 99.7 | -10 | 0 | 5.6 | 21.9
3599BM087 | 35-O-1999 | 35 | 7544 | -6 | 1999_08_31 | 45.2641 | Bituminous Mix | -93.713 | not site stationing need start point for stationing. | University of Minnesota | 08/26/2002 | 7 | 6.1 | 162.43 | 99.7 | 4 | 25 | 9.8 | 16.1
3599BM087 | 35-O-1999 | 35 | 7544 | -6 | 1999_08_31 | 45.2641 | Bituminous Mix | -93.713 | not site stationing need start point for stationing. | University of Minnesota | 08/26/2002 | 7 | 6.1 | 162.43 | 99.7 | 4 | 10 | 9.2 | 11.6
3599BM087 | 35-O-1999 | 35 | 7544 | -6 | 1999_08_31 | 45.2641 | Bituminous Mix | -93.713 | not site stationing need start point for stationing. | University of Minnesota | 08/26/2002 | 7 | 6.1 | 162.43 | 99.7 | 4 | 1 | 5.3 | 21.7
3599BM087 | 35-O-1999 | 35 | 7544 | -6 | 1999_08_31 | 45.2641 | Bituminous Mix | -93.713 | not site stationing need start point for stationing. | University of Minnesota | 08/26/2002 | 7 | 6.1 | 162.43 | 99.7 | 4 | 0.1 | 3 | 25.4
3599BM087 | 35-O-1999 | 35 | 7544 | -6 | 1999_08_31 | 45.2641 | Bituminous Mix | -93.713 | not site stationing need start point for stationing. | University of Minnesota | 08/26/2002 | 7 | 6.1 | 162.43 | 99.7 | 4 | 0 | 1.7 | 26.7
3599BM087 | 35-O-1999 | 35 | 7544 | -6 | 1999_08_31 | 45.2641 | Bituminous Mix | -93.713 | not site stationing need start point for stationing. | University of Minnesota | 08/26/2002 | 7 | 6.1 | 162.43 | 99.7 | 20 | 25 | 2
3599BM087 | 35-O-1999 | 35 | 7544 | -6 | 1999_08_31 | 45.2641 | Bituminous Mix | -93.713 | not site stationing need start point for stationing. | University of Minnesota | 08/26/2002 | 7 | 6.1 | 162.43 | 99.7 | 20 | 10 | 2.2 | 12.2
3599BM087 | 35-O-1999 | 35 | 7544 | -6 | 1999_08_31 | 45.2641 | Bituminous Mix | -93.713 | not site stationing need start point for stationing. | University of Minnesota | 08/26/2002 | 7 | 6.1 | 162.43 | 99.7 | 20 | 1 | 1.3 | 32.4
3599BM087 | 35-O-1999 | 35 | 7544 | -6 | 1999_08_31 | 45.2641 | Bituminous Mix | -93.713 | not site stationing need start point for stationing. | University of Minnesota | 08/26/2002 | 7 | 6.1 | 162.43 | 99.7 | 20 | 0.1 | 0.6 | 32
3599BM087 | 35-O-1999 | 35 | 7544 | -6 | 1999_08_31 | 45.2641 | Bituminous Mix | -93.713 | not site stationing need start point for stationing. | University of Minnesota | 08/26/2002 | 7 | 6.1 | 162.43 | 99.7 | 20 | 0 | 0.4 | 28.5
3599BM087 | 35-O-1999 | 35 | 7544 | -6 | 1999_08_31 | 45.2641 | Bituminous Mix | -93.713 | not site stationing need start point for stationing. | University of Minnesota | 08/26/2002 | 7 | 6.1 | 162.43 | 99.7 | 40 | 25
3599BM087 | 35-O-1999 | 35 | 7544 | -6 | 1999_08_31 | 45.2641 | Bituminous Mix | -93.713 | not site stationing need start point for stationing. | University of Minnesota | 08/27/2002 | 8 | 5.2 | 160.84 | 99.81 | -10 | 0.1 | 9.6 | 15.6
3599BM087 | 35-O-1999 | 35 | 7544 | -6 | 1999_08_31 | 45.2641 | Bituminous Mix | -93.713 | not site stationing need start point for stationing. | University of Minnesota | 08/27/2002 | 8 | 5.2 | 160.84 | 99.81 | -10 | 0 | 6.4 | 21.2
3599BM087 | 35-O-1999 | 35 | 7544 | -6 | 1999_08_31 | 45.2641 | Bituminous Mix | -93.713 | not site stationing need start point for stationing. | University of Minnesota | 08/27/2002 | 8 | 5.2 | 160.84 | 99.81 | 4 | 25 | 10.8 | 16.5
3599BM087 | 35-O-1999 | 35 | 7544 | -6 | 1999_08_31 | 45.2641 | Bituminous Mix | -93.713 | not site stationing need start point for stationing. | University of Minnesota | 08/27/2002 | 8 | 5.2 | 160.84 | 99.81 | 4 | 10 | 9.3 | 17.8
3599BM087 | 35-O-1999 | 35 | 7544 | -6 | 1999_08_31 | 45.2641 | Bituminous Mix | -93.713 | not site stationing need start point for stationing. | University of Minnesota | 08/27/2002 | 8 | 5.2 | 160.84 | 99.81 | 4 | 1 | 5.7 | 21.5
3599BM087 | 35-O-1999 | 35 | 7544 | -6 | 1999_08_31 | 45.2641 | Bituminous Mix | -93.713 | not site stationing need start point for stationing. | University of Minnesota | 08/27/2002 | 8 | 5.2 | 160.84 | 99.81 | 4 | 0.1 | 3.3 | 25.5
3599BM087 | 35-O-1999 | 35 | 7544 | -6 | 1999_08_31 | 45.2641 | Bituminous Mix | -93.713 | not site stationing need start point for stationing. | University of Minnesota | 08/27/2002 | 8 | 5.2 | 160.84 | 99.81 | 4 | 0 | 1.8 | 27
3599BM087 | 35-O-1999 | 35 | 7544 | -6 | 1999_08_31 | 45.2641 | Bituminous Mix | -93.713 | not site stationing need start point for stationing. | University of Minnesota | 08/27/2002 | 8 | 5.2 | 160.84 | 99.81 | 20 | 25 | 1.3
3599BM087 | 35-O-1999 | 35 | 7544 | -6 | 1999_08_31 | 45.2641 | Bituminous Mix | -93.713 | not site stationing need start point for stationing. | University of Minnesota | 08/27/2002 | 8 | 5.2 | 160.84 | 99.81 | 20 | 10
3599BM087 | 35-O-1999 | 35 | 7544 | -6 | 1999_08_31 | 45.2641 | Bituminous Mix | -93.713 | not site stationing need start point for stationing. | University of Minnesota | 08/27/2002 | 8 | 5.2 | 160.84 | 99.81 | 20 | 1 | 0.8 | 28.5
3599BM087 | 35-O-1999 | 35 | 7544 | -6 | 1999_08_31 | 45.2641 | Bituminous Mix | -93.713 | not site stationing need start point for stationing. | University of Minnesota | 08/23/2002 | 6 | 5.5 | 161.55 | 99.8 | 4 | 10 | 9.5 | 11
3599BM087 | 35-O-1999 | 35 | 7544 | -6 | 1999_08_31 | 45.2641 | Bituminous Mix | -93.713 | not site stationing need start point for stationing. | University of Minnesota | 08/23/2002 | 6 | 5.5 | 161.55 | 99.8 | 4 | 1 | 5.5 | 21.5
3599BM087 | 35-O-1999 | 35 | 7544 | -6 | 1999_08_31 | 45.2641 | Bituminous Mix | -93.713 | not site stationing need start point for stationing. | University of Minnesota | 08/23/2002 | 6 | 5.5 | 161.55 | 99.8 | 4 | 0.1 | 3.1 | 25.5
3599BM087 | 35-O-1999 | 35 | 7544 | -6 | 1999_08_31 | 45.2641 | Bituminous Mix | -93.713 | not site stationing need start point for stationing. | University of Minnesota | 08/23/2002 | 6 | 5.5 | 161.55 | 99.8 | 4 | 0 | 1.7 | 26.6
3599BM087 | 35-O-1999 | 35 | 7544 | -6 | 1999_08_31 | 45.2641 | Bituminous Mix | -93.713 | not site stationing need start point for stationing. | University of Minnesota | 08/23/2002 | 6 | 5.5 | 161.55 | 99.8 | 20 | 25 | 6.1 | 12.3
3599BM087 | 35-O-1999 | 35 | 7544 | -6 | 1999_08_31 | 45.2641 | Bituminous Mix | -93.713 | not site stationing need start point for stationing. | University of Minnesota | 08/23/2002 | 6 | 5.5 | 161.55 | 99.8 | 20 | 10 | 2
3599BM087 | 35-O-1999 | 35 | 7544 | -6 | 1999_08_31 | 45.2641 | Bituminous Mix | -93.713 | not site stationing need start point for stationing. | University of Minnesota | 08/23/2002 | 6 | 5.5 | 161.55 | 99.8 | 20 | 1 | 1.8 | 26.8
3599BM087 | 35-O-1999 | 35 | 7544 | -6 | 1999_08_31 | 45.2641 | Bituminous Mix | -93.713 | not site stationing need start point for stationing. | University of Minnesota | 08/23/2002 | 6 | 5.5 | 161.55 | 99.8 | 20 | 0.1 | 0.9 | 41.1
3599BM087 | 35-O-1999 | 35 | 7544 | -6 | 1999_08_31 | 45.2641 | Bituminous Mix | -93.713 | not site stationing need start point for stationing. | University of Minnesota | 08/23/2002 | 6 | 5.5 | 161.55 | 99.8 | 20 | 0 | 0.5 | 28.1
3599BM087 | 35-O-1999 | 35 | 7544 | -6 | 1999_08_31 | 45.2641 | Bituminous Mix | -93.713 | not site stationing need start point for stationing. | University of Minnesota | 08/23/2002 | 6 | 5.5 | 161.55 | 99.8 | 40 | 25 | 0.9
3599BM087 | 35-O-1999 | 35 | 7544 | -6 | 1999_08_31 | 45.2641 | Bituminous Mix | -93.713 | not site stationing need start point for stationing. | University of Minnesota | 08/23/2002 | 6 | 5.5 | 161.55 | 99.8 | 40 | 10 | 1
3599BM087 | 35-O-1999 | 35 | 7544 | -6 | 1999_08_31 | 45.2641 | Bituminous Mix | -93.713 | not site stationing need start point for stationing. | University of Minnesota | 08/23/2002 | 6 | 5.5 | 161.55 | 99.8 | 40 | 1 | 0.5 | 26.7
3599BM087 | 35-O-1999 | 35 | 7544 | -6 | 1999_08_31 | 45.2641 | Bituminous Mix | -93.713 | not site stationing need start point for stationing. | University of Minnesota | 08/23/2002 | 6 | 5.5 | 161.55 | 99.8 | 40 | 0.1 | 0.2 | 28.9
3599BM087 | 35-O-1999 | 35 | 7544 | -6 | 1999_08_31 | 45.2641 | Bituminous Mix | -93.713 | not site stationing need start point for stationing. | University of Minnesota | 08/23/2002 | 6 | 5.5 | 161.55 | 99.8 | 40 | 0 | 0.2 | 26.6
3599BM087 | 35-O-1999 | 35 | 7544 | -6 | 1999_08_31 | 45.2641 | Bituminous Mix | -93.713 | not site stationing need start point for stationing. | University of Minnesota | 08/23/2002 | 6 | 5.5 | 161.55 | 99.8 | 54 | 25 | 0.4
3599BM087 | 35-O-1999 | 35 | 7544 | -6 | 1999_08_31 | 45.2641 | Bituminous Mix | -93.713 | not site stationing need start point for stationing. | University of Minnesota | 08/23/2002 | 6 | 5.5 | 161.55 | 99.8 | 54 | 10 | 0.4 | 43.9
3599BM087 | 35-O-1999 | 35 | 7544 | -6 | 1999_08_31 | 45.2641 | Bituminous Mix | -93.713 | not site stationing need start point for stationing. | University of Minnesota | 08/23/2002 | 6 | 5.5 | 161.55 | 99.8 | 54 | 1 | 0.2 | 17
3599BM087 | 35-O-1999 | 35 | 7544 | -6 | 1999_08_31 | 45.2641 | Bituminous Mix | -93.713 | not site stationing need start point for stationing. | University of Minnesota | 08/23/2002 | 6 | 5.5 | 161.55 | 99.8 | 54 | 0.1 | 0.1 | 24.2
3599BM087 | 35-O-1999 | 35 | 7544 | -6 | 1999_08_31 | 45.2641 | Bituminous Mix | -93.713 | not site stationing need start point for stationing. | University of Minnesota | 08/26/2002 | 7 | 6.1 | 162.43 | 99.7 | -20 | 25 | 22.2 | 6.1
3599BM087 | 35-O-1999 | 35 | 7544 | -6 | 1999_08_31 | 45.2641 | Bituminous Mix | -93.713 | not site stationing need start point for stationing. | University of Minnesota | 08/26/2002 | 7 | 6.1 | 162.43 | 99.7 | -20 | 10 | 21 | 6.7
3599BM087 | 35-O-1999 | 35 | 7544 | -6 | 1999_08_31 | 45.2641 | Bituminous Mix | -93.713 | not site stationing need start point for stationing. | University of Minnesota | 08/28/2002 | 9 | 4.9 | 160.32 | 99.72 | -20 | 0.1 | 17.7 | 8.1
3599BM087 | 35-O-1999 | 35 | 7544 | -6 | 1999_08_31 | 45.2641 | Bituminous Mix | -93.713 | not site stationing need start point for stationing. | University of Minnesota | 08/28/2002 | 9 | 4.9 | 160.32 | 99.72 | -20 | 0 | 13.7 | 11.2
3599BM087 | 35-O-1999 | 35 | 7544 | -6 | 1999_08_31 | 45.2641 | Bituminous Mix | -93.713 | not site stationing need start point for stationing. | University of Minnesota | 08/28/2002 | 9 | 4.9 | 160.32 | 99.72 | -10 | 25 | 20.1 | 8.4
3599BM087 | 35-O-1999 | 35 | 7544 | -6 | 1999_08_31 | 45.2641 | Bituminous Mix | -93.713 | not site stationing need start point for stationing. | University of Minnesota | 08/28/2002 | 9 | 4.9 | 160.32 | 99.72 | -10 | 10 | 18.6 | 9.1
3599BM087 | 35-O-1999 | 35 | 7544 | -6 | 1999_08_31 | 45.2641 | Bituminous Mix | -93.713 | not site stationing need start point for stationing. | University of Minnesota | 08/28/2002 | 9 | 4.9 | 160.32 | 99.72 | -10 | 1 | 14.4 | 11.5
3599BM087 | 35-O-1999 | 35 | 7544 | -6 | 1999_08_31 | 45.2641 | Bituminous Mix | -93.713 | not site stationing need start point for stationing. | University of Minnesota | 08/28/2002 | 9 | 4.9 | 160.32 | 99.72 | -10 | 0.1 | 10.5 | 13.7
3599BM087 | 35-O-1999 | 35 | 7544 | -6 | 1999_08_31 | 45.2641 | Bituminous Mix | -93.713 | not site stationing need start point for stationing. | University of Minnesota | 08/28/2002 | 9 | 4.9 | 160.32 | 99.72 | -10 | 0 | 7.2 | 19.9
3599BM087 | 35-O-1999 | 35 | 7544 | -6 | 1999_08_31 | 45.2641 | Bituminous Mix | -93.713 | not site stationing need start point for stationing. | University of Minnesota | 08/28/2002 | 9 | 4.9 | 160.32 | 99.72 | 4 | 25 | 11.5 | 15.2
3599BM087 | 35-O-1999 | 35 | 7544 | -6 | 1999_08_31 | 45.2641 | Bituminous Mix | -93.713 | not site stationing need start point for stationing. | University of Minnesota | 08/28/2002 | 9 | 4.9 | 160.32 | 99.72 | 4 | 10 | 9.9 | 16.4
3599BM087 | 35-O-1999 | 35 | 7544 | -6 | 1999_08_31 | 45.2641 | Bituminous Mix | -93.713 | not site stationing need start point for stationing. | University of Minnesota | 08/28/2002 | 9 | 4.9 | 160.32 | 99.72 | 4 | 1 | 6.5 | 20.5
3599BM087 | 35-O-1999 | 35 | 7544 | -6 | 1999_08_31 | 45.2641 | Bituminous Mix | -93.713 | not site stationing need start point for stationing. | University of Minnesota | 08/28/2002 | 9 | 4.9 | 160.32 | 99.72 | 4 | 0.1 | 3.8 | 24.3
3599BM087 | 35-O-1999 | 35 | 7544 | -6 | 1999_08_31 | 45.2641 | Bituminous Mix | -93.713 | not site stationing need start point for stationing. | University of Minnesota | 08/28/2002 | 9 | 4.9 | 160.32 | 99.72 | 4 | 0 | 2.1 | 26.2
3599BM087 | 35-O-1999 | 35 | 7544 | -6 | 1999_08_31 | 45.2641 | Bituminous Mix | -93.713 | not site stationing need start point for stationing. | University of Minnesota | 08/28/2002 | 9 | 4.9 | 160.32 | 99.72 | 20 | 25 | 4.8
3599BM089 | 35-O-1999 | 35 | 7750 | -6 | 1999_08_31 | 45.2637 | Bituminous Mix | -93.7123 | not site stationing need start point for stationing. | University of Minnesota | 08/06/2002 | 1 | 4.8 | 146.98 | 100.58 | 20 | 10 | 1 | 23.3
3599BM089 | 35-O-1999 | 35 | 7750 | -6 | 1999_08_31 | 45.2637 | Bituminous Mix | -93.7123 | not site stationing need start point for stationing. | University of Minnesota | 08/06/2002 | 1 | 4.8 | 146.98 | 100.58 | 20 | 1 | 0.5 | 26.3
3599BM087 | 35-O-1999 | 35 | 7544 | -6 | 1999_08_31 | 45.2641 | Bituminous Mix | -93.713 | not site stationing need start point for stationing. | University of Minnesota | 08/27/2002 | 8 | 5.2 | 160.84 | 99.81 | 20 | 0.1 | 0.4 | 30.6
3599BM087 | 35-O-1999 | 35 | 7544 | -6 | 1999_08_31 | 45.2641 | Bituminous Mix | -93.713 | not site stationing need start point for stationing. | University of Minnesota | 08/27/2002 | 8 | 5.2 | 160.84 | 99.81 | 20 | 0 | 0.2 | 27.3
3599BM087 | 35-O-1999 | 35 | 7544 | -6 | 1999_08_31 | 45.2641 | Bituminous Mix | -93.713 | not site stationing need start point for stationing. | University of Minnesota | 08/27/2002 | 8 | 5.2 | 160.84 | 99.81 | 40 | 25 | 0.5 | 18.2
3599BM087 | 35-O-1999 | 35 | 7544 | -6 | 1999_08_31 | 45.2641 | Bituminous Mix | -93.713 | not site stationing need start point for stationing. | University of Minnesota | 08/27/2002 | 8 | 5.2 | 160.84 | 99.81 | 40 | 10 | 0.6
3599BM087 | 35-O-1999 | 35 | 7544 | -6 | 1999_08_31 | 45.2641 | Bituminous Mix | -93.713 | not site stationing need start point for stationing. | University of Minnesota | 08/27/2002 | 8 | 5.2 | 160.84 | 99.81 | 40 | 1 | 0.3 | 28.1
3599BM087 | 35-O-1999 | 35 | 7544 | -6 | 1999_08_31 | 45.2641 | Bituminous Mix | -93.713 | not site stationing need start point for stationing. | University of Minnesota | 08/27/2002 | 8 | 5.2 | 160.84 | 99.81 | 40 | 0.1 | 0.1 | 31.8
3599BM087 | 35-O-1999 | 35 | 7544 | -6 | 1999_08_31 | 45.2641 | Bituminous Mix | -93.713 | not site stationing need start point for stationing. | University of Minnesota | 08/27/2002 | 8 | 5.2 | 160.84 | 99.81 | 40 | 0 | 0.1 | 34.4
3599BM087 | 35-O-1999 | 35 | 7544 | -6 | 1999_08_31 | 45.2641 | Bituminous Mix | -93.713 | not site stationing need start point for stationing. | University of Minnesota | 08/27/2002 | 8 | 5.2 | 160.84 | 99.81 | 54 | 25 | 0.7
3599BM087 | 35-O-1999 | 35 | 7544 | -6 | 1999_08_31 | 45.2641 | Bituminous Mix | -93.713 | not site stationing need start point for stationing. | University of Minnesota | 08/27/2002 | 8 | 5.2 | 160.84 | 99.81 | 54 | 10 | 0.4
3599BM087 | 35-O-1999 | 35 | 7544 | -6 | 1999_08_31 | 45.2641 | Bituminous Mix | -93.713 | not site stationing need start point for stationing. | University of Minnesota | 08/27/2002 | 8 | 5.2 | 160.84 | 99.81 | 54 | 1 | 0.2 | 17.3
3599BM087 | 35-O-1999 | 35 | 7544 | -6 | 1999_08_31 | 45.2641 | Bituminous Mix | -93.713 | not site stationing need start point for stationing. | University of Minnesota | 08/27/2002 | 8 | 5.2 | 160.84 | 99.81 | 54 | 0.1 | 0.1 | 24
3599BM087 | 35-O-1999 | 35 | 7544 | -6 | 1999_08_31 | 45.2641 | Bituminous Mix | -93.713 | not site stationing need start point for stationing. | University of Minnesota | 08/28/2002 | 9 | 4.9 | 160.32 | 99.72 | -20 | 25 | 26.1 | 5.3
3599BM087 | 35-O-1999 | 35 | 7544 | -6 | 1999_08_31 | 45.2641 | Bituminous Mix | -93.713 | not site stationing need start point for stationing. | University of Minnesota | 08/28/2002 | 9 | 4.9 | 160.32 | 99.72 | -20 | 10 | 25.2 | 5.9
3599BM087 | 35-O-1999 | 35 | 7544 | -6 | 1999_08_31 | 45.2641 | Bituminous Mix | -93.713 | not site stationing need start point for stationing. | University of Minnesota | 08/28/2002 | 9 | 4.9 | 160.32 | 99.72 | -20 | 1 | 21.5 | 7.1
3599BM089 | 35-O-1999 | 35 | 7750 | -6 | 1999_08_31 | 45.2637 | Bituminous Mix | -93.7123 | not site stationing need start point for stationing. | University of Minnesota | 08/06/2002 | 1 | 4.8 | 146.98 | 100.58 | -20 | 25 | 15.4 | 8.4
3599BM089 | 35-O-1999 | 35 | 7750 | -6 | 1999_08_31 | 45.2637 | Bituminous Mix | -93.7123 | not site stationing need start point for stationing. | University of Minnesota | 08/06/2002 | 1 | 4.8 | 146.98 | 100.58 | -20 | 10 | 14 | 9.6
3599BM089 | 35-O-1999 | 35 | 7750 | -6 | 1999_08_31 | 45.2637 | Bituminous Mix | -93.7123 | not site stationing need start point for stationing. | University of Minnesota | 08/06/2002 | 1 | 4.8 | 146.98 | 100.58 | -20 | 1 | 10.9 | 10.9
3599BM089 | 35-O-1999 | 35 | 7750 | -6 | 1999_08_31 | 45.2637 | Bituminous Mix | -93.7123 | not site stationing need start point for stationing. | University of Minnesota | 08/06/2002 | 1 | 4.8 | 146.98 | 100.58 | -20 | 0.1 | 8 | 12.7
3599BM089 | 35-O-1999 | 35 | 7750 | -6 | 1999_08_31 | 45.2637 | Bituminous Mix | -93.7123 | not site stationing need start point for stationing. | University of Minnesota | 08/06/2002 | 1 | 4.8 | 146.98 | 100.58 | 40 | 25 | 0.7 | 37
3599BM089 | 35-O-1999 | 35 | 7750 | -6 | 1999_08_31 | 45.2637 | Bituminous Mix | -93.7123 | not site stationing need start point for stationing. | University of Minnesota | 08/06/2002 | 1 | 4.8 | 146.98 | 100.58 | 40 | 10 | 0.3
3599BM089 | 35-O-1999 | 35 | 7750 | -6 | 1999_08_31 | 45.2637 | Bituminous Mix | -93.7123 | not site stationing need start point for stationing. | University of Minnesota | 08/06/2002 | 1 | 4.8 | 146.98 | 100.58 | 40 | 1 | 0.2 | 23.1
3599BM089 | 35-O-1999 | 35 | 7750 | -6 | 1999_08_31 | 45.2637 | Bituminous Mix | -93.7123 | not site stationing need start point for stationing. | University of Minnesota | 08/06/2002 | 1 | 4.8 | 146.98 | 100.58 | 40 | 0.1 | 0.1 | 23.8
3599BM089 | 35-O-1999 | 35 | 7750 | -6 | 1999_08_31 | 45.2637 | Bituminous Mix | -93.7123 | not site stationing need start point for stationing. | University of Minnesota | 08/06/2002 | 1 | 4.8 | 146.98 | 100.58 | 40 | 0 | 0.1 | 23.6
3599BM089 | 35-O-1999 | 35 | 7750 | -6 | 1999_08_31 | 45.2637 | Bituminous Mix | -93.7123 | not site stationing need start point for stationing. | University of Minnesota | 08/06/2002 | 1 | 4.8 | 146.98 | 100.58 | 54 | 25 | 0.2
3599BM089 | 35-O-1999 | 35 | 7750 | -6 | 1999_08_31 | 45.2637 | Bituminous Mix | -93.7123 | not site stationing need start point for stationing. | University of Minnesota | 08/06/2002 | 1 | 4.8 | 146.98 | 100.58 | 54 | 10 | 0.3
3599BM089 | 35-O-1999 | 35 | 7750 | -6 | 1999_08_31 | 45.2637 | Bituminous Mix | -93.7123 | not site stationing need start point for stationing. | University of Minnesota | 08/06/2002 | 1 | 4.8 | 146.98 | 100.58 | 54 | 1 | 0.2 | 14.6
3599BM089 | 35-O-1999 | 35 | 7750 | -6 | 1999_08_31 | 45.2637 | Bituminous Mix | -93.7123 | not site stationing need start point for stationing. | University of Minnesota | 08/06/2002 | 1 | 4.8 | 146.98 | 100.58 | 54 | 0.1 | 0.1 | 19.1
3599BM089 | 35-O-1999 | 35 | 7750 | -6 | 1999_08_31 | 45.2637 | Bituminous Mix | -93.7123 | not site stationing need start point for stationing. | University of Minnesota | 08/07/2002 | 2 | 4.7 | 153.23 | 100.74 | -20 | 25 | 14.5 | 7.2
3599BM089 | 35-O-1999 | 35 | 7750 | -6 | 1999_08_31 | 45.2637 | Bituminous Mix | -93.7123 | not site stationing need start point for stationing. | University of Minnesota | 08/07/2002 | 2 | 4.7 | 153.23 | 100.74 | -20 | 10 | 13.9 | 7.5
3599BM089 | 35-O-1999 | 35 | 7750 | -6 | 1999_08_31 | 45.2637 | Bituminous Mix | -93.7123 | not site stationing need start point for stationing. | University of Minnesota | 08/07/2002 | 2 | 4.7 | 153.23 | 100.74 | -20 | 1 | 11.4 | 10
3599BM089 | 35-O-1999 | 35 | 7750 | -6 | 1999_08_31 | 45.2637 | Bituminous Mix | -93.7123 | not site stationing need start point for stationing. | University of Minnesota | 08/07/2002 | 2 | 4.7 | 153.23 | 100.74 | -20 | 0.1 | 8.9 | 16.1
3599BM089 | 35-O-1999 | 35 | 7750 | -6 | 1999_08_31 | 45.2637 | Bituminous Mix | -93.7123 | not site stationing need start point for stationing. | University of Minnesota | 08/07/2002 | 2 | 4.7 | 153.23 | 100.74 | -20 | 0 | 6.6 | 16.3
3599BM089 | 35-O-1999 | 35 | 7750 | -6 | 1999_08_31 | 45.2637 | Bituminous Mix | -93.7123 | not site stationing need start point for stationing. | University of Minnesota | 08/07/2002 | 2 | 4.7 | 153.23 | 100.74 | -10 | 25 | 11.2 | 10.3
3599BM089 | 35-O-1999 | 35 | 7750 | -6 | 1999_08_31 | 45.2637 | Bituminous Mix | -93.7123 | not site stationing need start point for stationing. | University of Minnesota | 08/07/2002 | 2 | 4.7 | 153.23 | 100.74 | -10 | 10 | 10.4 | 11
3599BM089 | 35-O-1999 | 35 | 7750 | -6 | 1999_08_31 | 45.2637 | Bituminous Mix | -93.7123 | not site stationing need start point for stationing. | University of Minnesota | 08/07/2002 | 2 | 4.7 | 153.23 | 100.74 | -10 | 1 | 8.2 | 13.5
3599BM089 | 35-O-1999 | 35 | 7750 | -6 | 1999_08_31 | 45.2637 | Bituminous Mix | -93.7123 | not site stationing need start point for stationing. | University of Minnesota | 08/07/2002 | 2 | 4.7 | 153.23 | 100.74 | -10 | 0.1 | 6 | 15.2
3599BM089 | 35-O-1999 | 35 | 7750 | -6 | 1999_08_31 | 45.2637 | Bituminous Mix | -93.7123 | not site stationing need start point for stationing. | University of Minnesota | 08/07/2002 | 2 | 4.7 | 153.23 | 100.74 | -10 | 0 | 4.2 | 20.1
3599BM089 | 35-O-1999 | 35 | 7750 | -6 | 1999_08_31 | 45.2637 | Bituminous Mix | -93.7123 | not site stationing need start point for stationing. | University of Minnesota | 08/07/2002 | 2 | 4.7 | 153.23 | 100.74 | 4 | 25 | 6.5 | 15.6
3599BM089 | 35-O-1999 | 35 | 7750 | -6 | 1999_08_31 | 45.2637 | Bituminous Mix | -93.7123 | not site stationing need start point for stationing. | University of Minnesota | 08/07/2002 | 2 | 4.7 | 153.23 | 100.74 | 4 | 10 | 7.1 | 14.5
3599BM089 | 35-O-1999 | 35 | 7750 | -6 | 1999_08_31 | 45.2637 | Bituminous Mix | -93.7123 | not site stationing need start point for stationing. | University of Minnesota | 08/07/2002 | 2 | 4.7 | 153.23 | 100.74 | 4 | 1 | 4.5 | 21
3599BM089 | 35-O-1999 | 35 | 7750 | -6 | 1999_08_31 | 45.2637 | Bituminous Mix | -93.7123 | not site stationing need start point for stationing. | University of Minnesota | 08/07/2002 | 2 | 4.7 | 153.23 | 100.74 | 4 | 0.1 | 2.6 | 26.1
3599BM089 | 35-O-1999 | 35 | 7750 | -6 | 1999_08_31 | 45.2637 | Bituminous Mix | -93.7123 | not site stationing need start point for stationing. | University of Minnesota | 08/07/2002 | 2 | 4.7 | 153.23 | 100.74 | 4 | 0 | 1.3 | 30.4
3599BM089 | 35-O-1999 | 35 | 7750 | -6 | 1999_08_31 | 45.2637 | Bituminous Mix | -93.7123 | not site stationing need start point for stationing. | University of Minnesota | 08/07/2002 | 2 | 4.7 | 153.23 | 100.74 | 20 | 25 | 3.7 | 27
3599BM089 | 35-O-1999 | 35 | 7750 | -6 | 1999_08_31 | 45.2637 | Bituminous Mix | -93.7123 | not site stationing need start point for stationing. | University of Minnesota | 08/07/2002 | 2 | 4.7 | 153.23 | 100.74 | 20 | 10 | 4.4
3599BM089 | 35-O-1999 | 35 | 7750 | -6 | 1999_08_31 | 45.2637 | Bituminous Mix | -93.7123 | not site stationing need start point for stationing. | University of Minnesota | 08/07/2002 | 2 | 4.7 | 153.23 | 100.74 | 20 | 1 | 1.5 | 29.9
3599BM089 | 35-O-1999 | 35 | 7750 | -6 | 1999_08_31 | 45.2637 | Bituminous Mix | -93.7123 | not site stationing need start point for stationing. | University of Minnesota | 08/07/2002 | 2 | 4.7 | 153.23 | 100.74 | 20 | 0.1 | 0.6 | 35
3599BM089 | 35-O-1999 | 35 | 7750 | -6 | 1999_08_31 | 45.2637 | Bituminous Mix | -93.7123 | not site stationing need start point for stationing. | University of Minnesota | 08/07/2002 | 2 | 4.7 | 153.23 | 100.74 | 20 | 0 | 0.3 | 35.4
3599BM089 | 35-O-1999 | 35 | 7750 | -6 | 1999_08_31 | 45.2637 | Bituminous Mix | -93.7123 | not site stationing need start point for stationing. | University of Minnesota | 08/07/2002 | 2 | 4.7 | 153.23 | 100.74 | 40 | 25 | 0.4 | 17.2
3599BM089 | 35-O-1999 | 35 | 7750 | -6 | 1999_08_31 | 45.2637 | Bituminous Mix | -93.7123 | not site stationing need start point for stationing. | University of Minnesota | 08/07/2002 | 2 | 4.7 | 153.23 | 100.74 | 40 | 10 | 0.4 | 23.3
3599BM089 | 35-O-1999 | 35 | 7750 | -6 | 1999_08_31 | 45.2637 | Bituminous Mix | -93.7123 | not site stationing need start point for stationing. | University of Minnesota | 08/07/2002 | 2 | 4.7 | 153.23 | 100.74 | 40 | 1 | 0.2 | 24.4
3599BM089 | 35-O-1999 | 35 | 7750 | -6 | 1999_08_31 | 45.2637 | Bituminous Mix | -93.7123 | not site stationing need start point for stationing. | University of Minnesota | 08/07/2002 | 2 | 4.7 | 153.23 | 100.74 | 40 | 0.1 | 0.1 | 30.6
3599BM089 | 35-O-1999 | 35 | 7750 | -6 | 1999_08_31 | 45.2637 | Bituminous Mix | -93.7123 | not site stationing need start point for stationing. | University of Minnesota | 08/07/2002 | 2 | 4.7 | 153.23 | 100.74 | 40 | 0 | 0.1 | 25.8
3599BM089 | 35-O-1999 | 35 | 7750 | -6 | 1999_08_31 | 45.2637 | Bituminous Mix | -93.7123 | not site stationing need start point for stationing. | University of Minnesota | 08/07/2002 | 2 | 4.7 | 153.23 | 100.74 | 54 | 25
3599BM089 | 35-O-1999 | 35 | 7750 | -6 | 1999_08_31 | 45.2637 | Bituminous Mix | -93.7123 | not site stationing need start point for stationing. | University of Minnesota | 08/07/2002 | 2 | 4.7 | 153.23 | 100.74 | 54 | 10 | 0.2
3599BM089 | 35-O-1999 | 35 | 7750 | -6 | 1999_08_31 | 45.2637 | Bituminous Mix | -93.7123 | not site stationing need start point for stationing. | University of Minnesota | 08/07/2002 | 2 | 4.7 | 153.23 | 100.74 | 54 | 1 | 0.2 | 19.6
3599BM089 | 35-O-1999 | 35 | 7750 | -6 | 1999_08_31 | 45.2637 | Bituminous Mix | -93.7123 | not site stationing need start point for stationing. | University of Minnesota | 08/07/2002 | 2 | 4.7 | 153.23 | 100.74 | 54 | 0.1 | 0.1 | 19.4
3599BM089 | 35-O-1999 | 35 | 7750 | -6 | 1999_08_31 | 45.2637 | Bituminous Mix | -93.7123 | not site stationing need start point for stationing. | University of Minnesota | 08/09/2002 | 3 | 4.9 | 154.99 | 100.88 | -20 | 25 | 18.6 | 6.3
3599BM089 | 35-O-1999 | 35 | 7750 | -6 | 1999_08_31 | 45.2637 | Bituminous Mix | -93.7123 | not site stationing need start point for stationing. | University of Minnesota | 08/09/2002 | 3 | 4.9 | 154.99 | 100.88 | -20 | 10 | 16.9 | 7.8
3599BM089 | 35-O-1999 | 35 | 7750 | -6 | 1999_08_31 | 45.2637 | Bituminous Mix | -93.7123 | not site stationing need start point for stationing. | University of Minnesota | 08/09/2002 | 3 | 4.9 | 154.99 | 100.88 | -20 | 1 | 13.8 | 9.3
3599BM089 | 35-O-1999 | 35 | 7750 | -6 | 1999_08_31 | 45.2637 | Bituminous Mix | -93.7123 | not site stationing need start point for stationing. | University of Minnesota | 08/09/2002 | 3 | 4.9 | 154.99 | 100.88 | -20 | 0.1 | 10.9 | 12
3599BM089 | 35-O-1999 | 35 | 7750 | -6 | 1999_08_31 | 45.2637 | Bituminous Mix | -93.7123 | not site stationing need start point for stationing. | University of Minnesota | 08/09/2002 | 3 | 4.9 | 154.99 | 100.88 | -20 | 0 | 8.4 | 16.2
3599BM089 | 35-O-1999 | 35 | 7750 | -6 | 1999_08_31 | 45.2637 | Bituminous Mix | -93.7123 | not site stationing need start point for stationing. | University of Minnesota | 08/09/2002 | 3 | 4.9 | 154.99 | 100.88 | -10 | 25 | 16.4 | 9.7
3599BM089 | 35-O-1999 | 35 | 7750 | -6 | 1999_08_31 | 45.2637 | Bituminous Mix | -93.7123 | not site stationing need start point for stationing. | University of Minnesota | 08/06/2002 | 1 | 4.8 | 146.98 | 100.58 | 20 | 0.1 | 0.3 | 31.4
3599BM089 | 35-O-1999 | 35 | 7750 | -6 | 1999_08_31 | 45.2637 | Bituminous Mix | -93.7123 | not site stationing need start point for stationing. | University of Minnesota | 08/06/2002 | 1 | 4.8 | 146.98 | 100.58 | 20 | 0 | 0.2 | 28.9
3599BM089 | 35-O-1999 | 35 | 7750 | -6 | 1999_08_31 | 45.2637 | Bituminous Mix | -93.7123 | not site stationing need start point for stationing. | University of Minnesota | 08/09/2002 | 3 | 4.9 | 154.99 | 100.88 | -10 | 0.1 | 4 | 10.9
3599BM089 | 35-O-1999 | 35 | 7750 | -6 | 1999_08_31 | 45.2637 | Bituminous Mix | -93.7123 | not site stationing need start point for stationing. | University of Minnesota | 08/09/2002 | 3 | 4.9 | 154.99 | 100.88 | -10 | 0 | 2.7 | 21.7
3599BM089 | 35-O-1999 | 35 | 7750 | -6 | 1999_08_31 | 45.2637 | Bituminous Mix | -93.7123 | not site stationing need start point for stationing. | University of Minnesota | 08/09/2002 | 3 | 4.9 | 154.99 | 100.88 | 4 | 25 | 5.5 | 15.2
3599BM089 | 35-O-1999 | 35 | 7750 | -6 | 1999_08_31 | 45.2637 | Bituminous Mix | -93.7123 | not site stationing need start point for stationing. | University of Minnesota | 08/09/2002 | 3 | 4.9 | 154.99 | 100.88 | 4 | 10
3599BM089 | 35-O-1999 | 35 | 7750 | -6 | 1999_08_31 | 45.2637 | Bituminous Mix | -93.7123 | not site stationing need start point for stationing. | University of Minnesota | 08/09/2002 | 3 | 4.9 | 154.99 | 100.88 | 4 | 1 | 2.6 | 21.4
3599BM089 | 35-O-1999 | 35 | 7750 | -6 | 1999_08_31 | 45.2637 | Bituminous Mix | -93.7123 | not site stationing need start point for stationing. | University of Minnesota | 08/09/2002 | 3 | 4.9 | 154.99 | 100.88 | 4 | 0.1 | 1.3 | 26.1
3599BM089 | 35-O-1999 | 35 | 7750 | -6 | 1999_08_31 | 45.2637 | Bituminous Mix | -93.7123 | not site stationing need start point for stationing. | University of Minnesota | 08/09/2002 | 3 | 4.9 | 154.99 | 100.88 | 4 | 0 | 0.7 | 29.1
3599BM089 | 35-O-1999 | 35 | 7750 | -6 | 1999_08_31 | 45.2637 | Bituminous Mix | -93.7123 | not site stationing need start point for stationing. | University of Minnesota | 08/09/2002 | 3 | 4.9 | 154.99 | 100.88 | 20 | 25 | 1.1 | 27.6
3599BM089 | 35-O-1999 | 35 | 7750 | -6 | 1999_08_31 | 45.2637 | Bituminous Mix | -93.7123 | not site stationing need start point for stationing. | University of Minnesota | 08/09/2002 | 3 | 4.9 | 154.99 | 100.88 | 20 | 10
3599BM089 | 35-O-1999 | 35 | 7750 | -6 | 1999_08_31 | 45.2637 | Bituminous Mix | -93.7123 | not site stationing need start point for stationing. | University of Minnesota | 08/09/2002 | 3 | 4.9 | 154.99 | 100.88 | 20 | 1 | 0.6 | 23
3599BM089 | 35-O-1999 | 35 | 7750 | -6 | 1999_08_31 | 45.2637 | Bituminous Mix | -93.7123 | not site stationing need start point for stationing. | University of Minnesota | 08/09/2002 | 3 | 4.9 | 154.99 | 100.88 | 20 | 0.1 | 0.3 | 28.5
3599BM089 | 35-O-1999 | 35 | 7750 | -6 | 1999_08_31 | 45.2637 | Bituminous Mix | -93.7123 | not site stationing need start point for stationing. | University of Minnesota | 08/09/2002 | 3 | 4.9 | 154.99 | 100.88 | 20 | 0 | 0.2 | 33.5
3599BM089 | 35-O-1999 | 35 | 7750 | -6 | 1999_08_31 | 45.2637 | Bituminous Mix | -93.7123 | not site stationing need start point for stationing. | University of Minnesota | 08/09/2002 | 3 | 4.9 | 154.99 | 100.88 | 40 | 25 | 0.8
3599BM089 | 35-O-1999 | 35 | 7750 | -6 | 1999_08_31 | 45.2637 | Bituminous Mix | -93.7123 | not site stationing need start point for stationing. | University of Minnesota | 08/09/2002 | 3 | 4.9 | 154.99 | 100.88 | 40 | 10 | 0.4
3599BM089 | 35-O-1999 | 35 | 7750 | -6 | 1999_08_31 | 45.2637 | Bituminous Mix | -93.7123 | not site stationing need start point for stationing. | University of Minnesota | 08/09/2002 | 3 | 4.9 | 154.99 | 100.88 | 40 | 1 | 0.3 | 21.9
3599BM089 | 35-O-1999 | 35 | 7750 | -6 | 1999_08_31 | 45.2637 | Bituminous Mix | -93.7123 | not site stationing need start point for stationing. | University of Minnesota | 08/09/2002 | 3 | 4.9 | 154.99 | 100.88 | 40 | 0.1 | 0.1 | 20.5
3599BM089 | 35-O-1999 | 35 | 7750 | -6 | 1999_08_31 | 45.2637 | Bituminous Mix | -93.7123 | not site stationing need start point for stationing. | University of Minnesota | 08/09/2002 | 3 | 4.9 | 154.99 | 100.88 | 40 | 0 | 0.1 | 28.5
3599BM089 | 35-O-1999 | 35 | 7750 | -6 | 1999_08_31 | 45.2637 | Bituminous Mix | -93.7123 | not site stationing need start point for stationing. | University of Minnesota | 08/09/2002 | 3 | 4.9 | 154.99 | 100.88 | 54 | 25 | 0.7
3599BM089 | 35-O-1999 | 35 | 7750 | -6 | 1999_08_31 | 45.2637 | Bituminous Mix | -93.7123 | not site stationing need start point for stationing. | University of Minnesota | 08/09/2002 | 3 | 4.9 | 154.99 | 100.88 | 54 | 10 | 0.4
3599BM089 | 35-O-1999 | 35 | 7750 | -6 | 1999_08_31 | 45.2637 | Bituminous Mix | -93.7123 | not site stationing need start point for stationing. | University of Minnesota | 08/09/2002 | 3 | 4.9 | 154.99 | 100.88 | 54 | 1 | 0.2 | 16.2
3599BM089 | 35-O-1999 | 35 | 7750 | -6 | 1999_08_31 | 45.2637 | Bituminous Mix | -93.7123 | not site stationing need start point for stationing. | University of Minnesota | 08/09/2002 | 3 | 4.9 | 154.99 | 100.88 | 54 | 0.1 | 0.1 | 17.5
3599BM089 | 35-O-1999 | 35 | 7750 | -6 | 1999_08_31 | 45.2637 | Bituminous Mix | -93.7123 | not site stationing need start point for stationing. | University of Minnesota | 08/12/2002 | 4 | 4.8 | 155.05 | 100.61 | -20 | 25 | 15.6 | 7.1
3599BM089 | 35-O-1999 | 35 | 7750 | -6 | 1999_08_31 | 45.2637 | Bituminous Mix | -93.7123 | not site stationing need start point for stationing. | University of Minnesota | 08/12/2002 | 4 | 4.8 | 155.05 | 100.61 | -20 | 10 | 14.4 | 7.5
3599BM089 | 35-O-1999 | 35 | 7750 | -6 | 1999_08_31 | 45.2637 | Bituminous Mix | -93.7123 | not site stationing need start point for stationing. | University of Minnesota | 08/12/2002 | 4 | 4.8 | 155.05 | 100.61 | -20 | 1 | 11.7 | 9.2
3599BM089 | 35-O-1999 | 35 | 7750 | -6 | 1999_08_31 | 45.2637 | Bituminous Mix | -93.7123 | not site stationing need start point for stationing. | University of Minnesota | 08/12/2002 | 4 | 4.8 | 155.05 | 100.61 | -20 | 0.1 | 9.2 | 12
3599BM089 | 35-O-1999 | 35 | 7750 | -6 | 1999_08_31 | 45.2637 | Bituminous Mix | -93.7123 | not site stationing need start point for stationing. | University of Minnesota | 08/12/2002 | 4 | 4.8 | 155.05 | 100.61 | -20 | 0 | 6.7 | 16.5
3599BM089 | 35-O-1999 | 35 | 7750 | -6 | 1999_08_31 | 45.2637 | Bituminous Mix | -93.7123 | not site stationing need start point for stationing. | University of Minnesota | 08/12/2002 | 4 | 4.8 | 155.05 | 100.61 | -10 | 25 | 12 | 9.5
3599BM089 | 35-O-1999 | 35 | 7750 | -6 | 1999_08_31 | 45.2637 | Bituminous Mix | -93.7123 | not site stationing need start point for stationing. | University of Minnesota | 08/12/2002 | 4 | 4.8 | 155.05 | 100.61 | -10 | 10 | 11 | 9.8
3599BM089 | 35-O-1999 | 35 | 7750 | -6 | 1999_08_31 | 45.2637 | Bituminous Mix | -93.7123 | not site stationing need start point for stationing. | University of Minnesota | 08/12/2002 | 4 | 4.8 | 155.05 | 100.61 | -10 | 1 | 7.8 | 13
3599BM089 | 35-O-1999 | 35 | 7750 | -6 | 1999_08_31 | 45.2637 | Bituminous Mix | -93.7123 | not site stationing need start point for stationing. | University of Minnesota | 08/12/2002 | 4 | 4.8 | 155.05 | 100.61 | -10 | 0.1 | 5.3 | 12
3599BM089 | 35-O-1999 | 35 | 7750 | -6 | 1999_08_31 | 45.2637 | Bituminous Mix | -93.7123 | not site stationing need start point for stationing. | University of Minnesota | 08/12/2002 | 4 | 4.8 | 155.05 | 100.61 | -10 | 0 | 3.5 | 19.8
3599BM089 | 35-O-1999 | 35 | 7750 | -6 | 1999_08_31 | 45.2637 | Bituminous Mix | -93.7123 | not site stationing need start point for stationing. | University of Minnesota | 08/12/2002 | 4 | 4.8 | 155.05 | 100.61 | 4 | 25 | 6 | 14.7
3599BM089 | 35-O-1999 | 35 | 7750 | -6 | 1999_08_31 | 45.2637 | Bituminous Mix | -93.7123 | not site stationing need start point for stationing. | University of Minnesota | 08/12/2002 | 4 | 4.8 | 155.05 | 100.61 | 4 | 10 | 5.1 | 15.8
3599BM089 | 35-O-1999 | 35 | 7750 | -6 | 1999_08_31 | 45.2637 | Bituminous Mix | -93.7123 | not site stationing need start point for stationing. | University of Minnesota | 08/12/2002 | 4 | 4.8 | 155.05 | 100.61 | 4 | 1 | 3.3 | 19.9
3599BM089 | 35-O-1999 | 35 | 7750 | -6 | 1999_08_31 | 45.2637 | Bituminous Mix | -93.7123 | not site stationing need start point for stationing. | University of Minnesota | 08/12/2002 | 4 | 4.8 | 155.05 | 100.61 | 4 | 0.1 | 2 | 24.1
3599BM089 | 35-O-1999 | 35 | 7750 | -6 | 1999_08_31 | 45.2637 | Bituminous Mix | -93.7123 | not site stationing need start point for stationing. | University of Minnesota | 08/12/2002 | 4 | 4.8 | 155.05 | 100.61 | 4 | 0 | 1.1 | 26.5
3599BM089 | 35-O-1999 | 35 | 7750 | -6 | 1999_08_31 | 45.2637 | Bituminous Mix | -93.7123 | not site stationing need start point for stationing. | University of Minnesota | 08/12/2002 | 4 | 4.8 | 155.05 | 100.61 | 20 | 25 | 1.8 | 20.5
3599BM089 | 35-O-1999 | 35 | 7750 | -6 | 1999_08_31 | 45.2637 | Bituminous Mix | -93.7123 | not site stationing need start point for stationing. | University of Minnesota | 08/12/2002 | 4 | 4.8 | 155.05 | 100.61 | 20 | 10 | 2.4
3599BM089 | 35-O-1999 | 35 | 7750 | -6 | 1999_08_31 | 45.2637 | Bituminous Mix | -93.7123 | not site stationing need start point for stationing. | University of Minnesota | 08/12/2002 | 4 | 4.8 | 155.05 | 100.61 | 20 | 1 | 1.1 | 31.6
3599BM089 | 35-O-1999 | 35 | 7750 | -6 | 1999_08_31 | 45.2637 | Bituminous Mix | -93.7123 | not site stationing need start point for stationing. | University of Minnesota | 08/12/2002 | 4 | 4.8 | 155.05 | 100.61 | 20 | 0.1 | 0.5 | 31.9
3599BM089 | 35-O-1999 | 35 | 7750 | -6 | 1999_08_31 | 45.2637 | Bituminous Mix | -93.7123 | not site stationing need start point for stationing. | University of Minnesota | 08/12/2002 | 4 | 4.8 | 155.05 | 100.61 | 20 | 0 | 0.2 | 31.3
3599BM089 | 35-O-1999 | 35 | 7750 | -6 | 1999_08_31 | 45.2637 | Bituminous Mix | -93.7123 | not site stationing need start point for stationing. | University of Minnesota | 08/12/2002 | 4 | 4.8 | 155.05 | 100.61 | 40 | 25 | 0.4
3599BM089 | 35-O-1999 | 35 | 7750 | -6 | 1999_08_31 | 45.2637 | Bituminous Mix | -93.7123 | not site stationing need start point for stationing. | University of Minnesota | 08/12/2002 | 4 | 4.8 | 155.05 | 100.61 | 40 | 10 | 0.4 | 23.5
3599BM089 | 35-O-1999 | 35 | 7750 | -6 | 1999_08_31 | 45.2637 | Bituminous Mix | -93.7123 | not site stationing need start point for stationing. | University of Minnesota | 08/12/2002 | 4 | 4.8 | 155.05 | 100.61 | 40 | 1 | 0.2 | 25.2
3599BM089 | 35-O-1999 | 35 | 7750 | -6 | 1999_08_31 | 45.2637 | Bituminous Mix | -93.7123 | not site stationing need start point for stationing. | University of Minnesota | 08/12/2002 | 4 | 4.8 | 155.05 | 100.61 | 40 | 0.1 | 0.1 | 27
3599BM089 | 35-O-1999 | 35 | 7750 | -6 | 1999_08_31 | 45.2637 | Bituminous Mix | -93.7123 | not site stationing need start point for stationing. | University of Minnesota | 08/12/2002 | 4 | 4.8 | 155.05 | 100.61 | 40 | 0 | 0.1 | 24.2
3599BM089 | 35-O-1999 | 35 | 7750 | -6 | 1999_08_31 | 45.2637 | Bituminous Mix | -93.7123 | not site stationing need start point for stationing. | University of Minnesota | 08/12/2002 | 4 | 4.8 | 155.05 | 100.61 | 54 | 25 | 0.4 | 13.6
3599BM089 | 35-O-1999 | 35 | 7750 | -6 | 1999_08_31 | 45.2637 | Bituminous Mix | -93.7123 | not site stationing need start point for stationing. | University of Minnesota | 08/12/2002 | 4 | 4.8 | 155.05 | 100.61 | 54 | 10 | 0.3
3599BM089 | 35-O-1999 | 35 | 7750 | -6 | 1999_08_31 | 45.2637 | Bituminous Mix | -93.7123 | not site stationing need start point for stationing. | University of Minnesota | 08/12/2002 | 4 | 4.8 | 155.05 | 100.61 | 54 | 1 | 0.1 | 18
3599BM089 | 35-O-1999 | 35 | 7750 | -6 | 1999_08_31 | 45.2637 | Bituminous Mix | -93.7123 | not site stationing need start point for stationing. | University of Minnesota | 08/12/2002 | 4 | 4.8 | 155.05 | 100.61 | 54 | 0.1 | 0.1 | 24.2
3599BM089 | 35-O-1999 | 35 | 7750 | -6 | 1999_08_31 | 45.2637 | Bituminous Mix | -93.7123 | not site stationing need start point for stationing. | University of Minnesota | 08/06/2002 | 1 | 4.8 | 146.98 | 100.58 | -20 | 0 | 6.1 | 18.5
3599BM089 | 35-O-1999 | 35 | 7750 | -6 | 1999_08_31 | 45.2637 | Bituminous Mix | -93.7123 | not site stationing need start point for stationing. | University of Minnesota | 08/06/2002 | 1 | 4.8 | 146.98 | 100.58 | -10 | 25 | 13.2 | 11.7
3599BM089 | 35-O-1999 | 35 | 7750 | -6 | 1999_08_31 | 45.2637 | Bituminous Mix | -93.7123 | not site stationing need start point for stationing. | University of Minnesota | 08/06/2002 | 1 | 4.8 | 146.98 | 100.58 | -10 | 10 | 12.2 | 9.5
3599BM089 | 35-O-1999 | 35 | 7750 | -6 | 1999_08_31 | 45.2637 | Bituminous Mix | -93.7123 | not site stationing need start point for stationing. | University of Minnesota | 08/06/2002 | 1 | 4.8 | 146.98 | 100.58 | -10 | 1 | 6.9 | 14.7
3599BM089 | 35-O-1999 | 35 | 7750 | -6 | 1999_08_31 | 45.2637 | Bituminous Mix | -93.7123 | not site stationing need start point for stationing. | University of Minnesota | 08/06/2002 | 1 | 4.8 | 146.98 | 100.58 | -10 | 0.1 | 3.6 | 16.1
3599BM089 | 35-O-1999 | 35 | 7750 | -6 | 1999_08_31 | 45.2637 | Bituminous Mix | -93.7123 | not site stationing need start point for stationing. | University of Minnesota | 08/06/2002 | 1 | 4.8 | 146.98 | 100.58 | -10 | 0 | 2.1 | 21.1
3599BM089 | 35-O-1999 | 35 | 7750 | -6 | 1999_08_31 | 45.2637 | Bituminous Mix | -93.7123 | not site stationing need start point for stationing. | University of Minnesota | 08/06/2002 | 1 | 4.8 | 146.98 | 100.58 | 4 | 25 | 8.1 | 18.2
3599BM089 | 35-O-1999 | 35 | 7750 | -6 | 1999_08_31 | 45.2637 | Bituminous Mix | -93.7123 | not site stationing need start point for stationing. | University of Minnesota | 08/06/2002 | 1 | 4.8 | 146.98 | 100.58 | 4 | 10 | 3.3 | 15.1
3599BM089 | 35-O-1999 | 35 | 7750 | -6 | 1999_08_31 | 45.2637 | Bituminous Mix | -93.7123 | not site stationing need start point for stationing. | University of Minnesota | 08/06/2002 | 1 | 4.8 | 146.98 | 100.58 | 4 | 1 | 2 | 19.7
3599BM089 | 35-O-1999 | 35 | 7750 | -6 | 1999_08_31 | 45.2637 | Bituminous Mix | -93.7123 | not site stationing need start point for stationing. | University of Minnesota | 08/06/2002 | 1 | 4.8 | 146.98 | 100.58 | 4 | 0.1 | 1.2 | 24.3
3599BM089 | 35-O-1999 | 35 | 7750 | -6 | 1999_08_31 | 45.2637 | Bituminous Mix | -93.7123 | not site stationing need start point for stationing. | University of Minnesota | 08/06/2002 | 1 | 4.8 | 146.98 | 100.58 | 4 | 0 | 0.7 | 26.2
3599BM089 | 35-O-1999 | 35 | 7750 | -6 | 1999_08_31 | 45.2637 | Bituminous Mix | -93.7123 | not site stationing need start point for stationing. | University of Minnesota | 08/06/2002 | 1 | 4.8 | 146.98 | 100.58 | 20 | 25 | 1.3 | 20.4
7010BM007 | 70-D-2010 | 70 | 116651 | 0 | 2010_05_20 | 45.2652 | Bituminous Mix | -93.7161 | SPWEB440F, mainline wear, PG64-34 - Maplewood lab for Dynamic Modulus Testing. | Maplewood Lab | 12/09/2010 | B | 8.2 | 150.4 | 101.6 | 54.9 | 10 | 0.2 | 20.6
7010BM007 | 70-D-2010 | 70 | 116651 | 0 | 2010_05_20 | 45.2652 | Bituminous Mix | -93.7161 | SPWEB440F, mainline wear, PG64-34 - Maplewood lab for Dynamic Modulus Testing. | Maplewood Lab | 12/09/2010 | B | 8.2 | 150.4 | 101.6 | 55.7 | 5 | 0.2 | 18.7
7010BM007 | 70-D-2010 | 70 | 116651 | 0 | 2010_05_20 | 45.2652 | Bituminous Mix | -93.7161 | SPWEB440F, mainline wear, PG64-34 - Maplewood lab for Dynamic Modulus Testing. | Maplewood Lab | 12/09/2010 | B | 8.2 | 150.4 | 101.6 | 54.5 | 1 | 0.1 | 15.3
7010BM007 | 70-D-2010 | 70 | 116651 | 0 | 2010_05_20 | 45.2652 | Bituminous Mix | -93.7161 | SPWEB440F, mainline wear, PG64-34 - Maplewood lab for Dynamic Modulus Testing. | Maplewood Lab | 01/07/2011 | G | 7.9 | 151.9 | 100.6 | 4.2 | 0.1 | 1.9 | 33.7
7010BM007 | 70-D-2010 | 70 | 116651 | 0 | 2010_05_20 | 45.2652 | Bituminous Mix | -93.7161 | SPWEB440F, mainline wear, PG64-34 - Maplewood lab for Dynamic Modulus Testing. | Maplewood Lab | 01/10/2011 | G | 7.9 | 151.9 | 100.6 | 22.3 | 25 | 2.6 | 35.3
7010BM007 | 70-D-2010 | 70 | 116651 | 0 | 2010_05_20 | 45.2652 | Bituminous Mix | -93.7161 | SPWEB440F, mainline wear, PG64-34 - Maplewood lab for Dynamic Modulus Testing. | Maplewood Lab | 01/10/2011 | G | 7.9 | 151.9 | 100.6 | 21.9 | 10 | 1.9 | 34.7
7010BM007 | 70-D-2010 | 70 | 116651 | 0 | 2010_05_20 | 45.2652 | Bituminous Mix | -93.7161 | SPWEB440F, mainline wear, PG64-34 - Maplewood lab for Dynamic Modulus Testing. | Maplewood Lab | 01/10/2011 | G | 7.9 | 151.9 | 100.6 | 21.8 | 5 | 1.5 | 34.4
7010BM007 | 70-D-2010 | 70 | 116651 | 0 | 2010_05_20 | 45.2652 | Bituminous Mix | -93.7161 | SPWEB440F, mainline wear, PG64-34 - Maplewood lab for Dynamic Modulus Testing. | Maplewood Lab | 01/10/2011 | G | 7.9 | 151.9 | 100.6 | 21.7 | 1 | 0.8 | 34.1
7010BM007 | 70-D-2010 | 70 | 116651 | 0 | 2010_05_20 | 45.2652 | Bituminous Mix | -93.7161 | SPWEB440F, mainline wear, PG64-34 - Maplewood lab for Dynamic Modulus Testing. | Maplewood Lab | 01/10/2011 | G | 7.9 | 151.9 | 100.6 | 21.6 | 0.5 | 0.6 | 32.6
7010BM007 | 70-D-2010 | 70 | 116651 | 0 | 2010_05_20 | 45.2652 | Bituminous Mix | -93.7161 | SPWEB440F, mainline wear, PG64-34 - Maplewood lab for Dynamic Modulus Testing. | Maplewood Lab | 01/10/2011 | G | 7.9 | 151.9 | 100.6 | 20.7 | 0.1 | 0.4 | 26.8
7010BM007 | 70-D-2010 | 70 | 116651 | 0 | 2010_05_20 | 45.2652 | Bituminous Mix | -93.7161 | SPWEB440F, mainline wear, PG64-34 - Maplewood lab for Dynamic Modulus Testing. | Maplewood Lab | 01/11/2011 | G | 7.9 | 151.9 | 100.6 | 37.4 | 25 | 0.8 | 29.1
7010BM007 | 70-D-2010 | 70 | 116651 | 0 | 2010_05_20 | 45.2652 | Bituminous Mix | -93.7161 | SPWEB440F, mainline wear, PG64-34 - Maplewood lab for Dynamic Modulus Testing. | Maplewood Lab | 01/11/2011 | G | 7.9 | 151.9 | 100.6 | 37.6 | 10 | 0.5 | 28.7
7010BM007 | 70-D-2010 | 70 | 116651 | 0 | 2010_05_20 | 45.2652 | Bituminous Mix | -93.7161 | SPWEB440F, mainline wear, PG64-34 - Maplewood lab for Dynamic Modulus Testing. | Maplewood Lab | 01/11/2011 | G | 7.9 | 151.9 | 100.6 | 37.6 | 5 | 0.4 | 26.3
7010BM007 | 70-D-2010 | 70 | 116651 | 0 | 2010_05_20 | 45.2652 | Bituminous Mix | -93.7161 | SPWEB440F, mainline wear, PG64-34 - Maplewood lab for Dynamic Modulus Testing. | Maplewood Lab | 01/11/2011 | G | 7.9 | 151.9 | 100.6 | 37.7 | 1 | 0.3 | 20.6
7010BM007 | 70-D-2010 | 70 | 116651 | 0 | 2010_05_20 | 45.2652 | Bituminous Mix | -93.7161 | SPWEB440F, mainline wear, PG64-34 - Maplewood lab for Dynamic Modulus Testing. | Maplewood Lab | 01/11/2011 | G | 7.9 | 151.9 | 100.6 | 37.7 | 0.5 | 0.2 | 18
7010BM007 | 70-D-2010 | 70 | 116651 | 0 | 2010_05_20 | 45.2652 | Bituminous Mix | -93.7161 | SPWEB440F, mainline wear, PG64-34 - Maplewood lab for Dynamic Modulus Testing. | Maplewood Lab | 01/11/2011 | G | 7.9 | 151.9 | 100.6 | 37.8 | 0.1 | 0.2 | 12.6
7010BM007 | 70-D-2010 | 70 | 116651 | 0 | 2010_05_20 | 45.2652 | Bituminous Mix | -93.7161 | SPWEB440F, mainline wear, PG64-34 - Maplewood lab for Dynamic Modulus Testing. | Maplewood Lab | 01/12/2011 | G | 7.9 | 151.9 | 100.6 | 53.7 | 25 | 0.3 | 20.9
7010BM007 | 70-D-2010 | 70 | 116651 | 0 | 2010_05_20 | 45.2652 | Bituminous Mix | -93.7161 | SPWEB440F, mainline wear, PG64-34 - Maplewood lab for Dynamic Modulus Testing. | Maplewood Lab | 01/12/2011 | G | 7.9 | 151.9 | 100.6 | 54.3 | 10 | 0.2 | 18.1
7010BM007 | 70-D-2010 | 70 | 116651 | 0 | 2010_05_20 | 45.2652 | Bituminous Mix | -93.7161 | SPWEB440F, mainline wear, PG64-34 - Maplewood lab for Dynamic Modulus Testing. | Maplewood Lab | 12/09/2010 | D | 7.3 | 149.6 | 101.5 | 54.8 | 1 | 0.2 | 12.8
7010BM007 | 70-D-2010 | 70 | 116651 | 0 | 2010_05_20 | 45.2652 | Bituminous Mix | -93.7161 | SPWEB440F, mainline wear, PG64-34 - Maplewood lab for Dynamic Modulus Testing. | Maplewood Lab | 12/09/2010 | D | 7.3 | 149.6 | 101.5 | 54.9 | 0.5 | 0.2 | 12
7010BM007 | 70-D-2010 | 70 | 116651 | 0 | 2010_05_20 | 45.2652 | Bituminous Mix | -93.7161 | SPWEB440F, mainline wear, PG64-34 - Maplewood lab for Dynamic Modulus Testing. | Maplewood Lab | 12/09/2010 | D | 7.3 | 149.6 | 101.5 | 54.8 | 0.1 | 0.1 | 10.1
7010BM007 | 70-D-2010 | 70 | 116651 | 0 | 2010_05_20 | 45.2652 | Bituminous Mix | -93.7161 | SPWEB440F, mainline wear, PG64-34 - Maplewood lab for Dynamic Modulus Testing. | Maplewood Lab | 01/06/2011 | E | 7.7 | 150.2 | 100.8 | -9.6 | 25 | 14 | 8.4
7010BM007 | 70-D-2010 | 70 | 116651 | 0 | 2010_05_20 | 45.2652 | Bituminous Mix | -93.7161 | SPWEB440F, mainline wear, PG64-34 - Maplewood lab for Dynamic Modulus Testing. | Maplewood Lab | 01/06/2011 | E | 7.7 | 150.2 | 100.8 | -9.8 | 10 | 13.8 | 13.2
7010BM007 | 70-D-2010 | 70 | 116651 | 0 | 2010_05_20 | 45.2652 | Bituminous Mix | -93.7161 | SPWEB440F, mainline wear, PG64-34 - Maplewood lab for Dynamic Modulus Testing. | Maplewood Lab | 12/08/2010 | C | 8.2 | 150.4 | 101.9 | 38.3 | 25 | 0.5 | 29.7
7010BM007 | 70-D-2010 | 70 | 116651 | 0 | 2010_05_20 | 45.2652 | Bituminous Mix | -93.7161 | SPWEB440F, mainline wear, PG64-34 - Maplewood lab for Dynamic Modulus Testing. | Maplewood Lab | 12/08/2010 | C | 8.2 | 150.4 | 101.9 | 38.6 | 10 | 0.4 | 26.2
7010BM007 | 70-D-2010 | 70 | 116651 | 0 | 2010_05_20 | 45.2652 | Bituminous Mix | -93.7161 | SPWEB440F, mainline wear, PG64-34 - Maplewood lab for Dynamic Modulus Testing. | Maplewood Lab | 12/01/2010 | A | 8.4 | 149.9 | 101.6 | -9.3 | 25 | 14.7 | 1.3
7010BM007 | 70-D-2010 | 70 | 116651 | 0 | 2010_05_20 | 45.2652 | Bituminous Mix | -93.7161 | SPWEB440F, mainline wear, PG64-34 - Maplewood lab for Dynamic Modulus Testing. | Maplewood Lab | 12/01/2010 | A | 8.4 | 149.9 | 101.6 | -9.4 | 10 | 12.6 | 13.1
7010BM007 | 70-D-2010 | 70 | 116651 | 0 | 2010_05_20 | 45.2652 | Bituminous Mix | -93.7161 | SPWEB440F, mainline wear, PG64-34 - Maplewood lab for Dynamic Modulus Testing. | Maplewood Lab | 12/01/2010 | A | 8.4 | 149.9 | 101.6 | -9.7 | 5 | 11.7 | 13.6
7010BM007 | 70-D-2010 | 70 | 116651 | 0 | 2010_05_20 | 45.2652 | Bituminous Mix | -93.7161 | SPWEB440F, mainline wear, PG64-34 - Maplewood lab for Dynamic Modulus Testing. | Maplewood Lab | 12/01/2010 | A | 8.4 | 149.9 | 101.6 | -9.7 | 1 | 9.6 | 15.3
7010BM007 | 70-D-2010 | 70 | 116651 | 0 | 2010_05_20 | 45.2652 | Bituminous Mix | -93.7161 | SPWEB440F, mainline wear, PG64-34 - Maplewood lab for Dynamic Modulus Testing. | Maplewood Lab | 12/01/2010 | A | 8.4 | 149.9 | 101.6 | -9.3 | 0.5 | 8.8 | 16.2
7010BM007 | 70-D-2010 | 70 | 116651 | 0 | 2010_05_20 | 45.2652 | Bituminous Mix | -93.7161 | SPWEB440F, mainline wear, PG64-34 - Maplewood lab for Dynamic Modulus Testing. | Maplewood Lab | 12/01/2010 | A | 8.4 | 149.9 | 101.6 | -9.3 | 0.1 | 7.2 | 17.5
7010BM007 | 70-D-2010 | 70 | 116651 | 0 | 2010_05_20 | 45.2652 | Bituminous Mix | -93.7161 | SPWEB440F, mainline wear, PG64-34 - Maplewood lab for Dynamic Modulus Testing. | Maplewood Lab | 12/06/2010 | A | 8.4 | 149.9 | 101.6 | 4.8 | 25 | 6.9 | 23.2
7010BM007 | 70-D-2010 | 70 | 116651 | 0 | 2010_05_20 | 45.2652 | Bituminous Mix | -93.7161 | SPWEB440F, mainline wear, PG64-34 - Maplewood lab for Dynamic Modulus Testing. | Maplewood Lab | 12/06/2010 | A | 8.4 | 149.9 | 101.6 | 4.5 | 10 | 5.7 | 21.8
7010BM007 | 70-D-2010 | 70 | 116651 | 0 | 2010_05_20 | 45.2652 | Bituminous Mix | -93.7161 | SPWEB440F, mainline wear, PG64-34 - Maplewood lab for Dynamic Modulus Testing. | Maplewood Lab | 12/06/2010 | A | 8.4 | 149.9 | 101.6 | 4.7 | 5 | 4.9 | 23.1
7010BM007 | 70-D-2010 | 70 | 116651 | 0 | 2010_05_20 | 45.2652 | Bituminous Mix | -93.7161 | SPWEB440F, mainline wear, PG64-34 - Maplewood lab for Dynamic Modulus Testing. | Maplewood Lab | 12/06/2010 | A | 8.4 | 149.9 | 101.6 | 4.6 | 1 | 3.2 | 26.9
7010BM007 | 70-D-2010 | 70 | 116651 | 0 | 2010_05_20 | 45.2652 | Bituminous Mix | -93.7161 | SPWEB440F, mainline wear, PG64-34 - Maplewood lab for Dynamic Modulus Testing. | Maplewood Lab | 12/06/2010 | A | 8.4 | 149.9 | 101.6 | 4.3 | 0.5 | 2.6 | 28.4
7010BM007 | 70-D-2010 | 70 | 116651 | 0 | 2010_05_20 | 45.2652 | Bituminous Mix | -93.7161 | SPWEB440F, mainline wear, PG64-34 - Maplewood lab for Dynamic Modulus Testing. | Maplewood Lab | 12/06/2010 | A | 8.4 | 149.9 | 101.6 | 4.2 | 0.1 | 1.7 | 30.3
7010BM007 | 70-D-2010 | 70 | 116651 | 0 | 2010_05_20 | 45.2652 | Bituminous Mix | -93.7161 | SPWEB440F, mainline wear, PG64-34 - Maplewood lab for Dynamic Modulus Testing. | Maplewood Lab | 12/07/2010 | A | 8.4 | 149.9 | 101.6 | 21.1 | 25 | 2.9 | 31.4
7010BM007 | 70-D-2010 | 70 | 116651 | 0 | 2010_05_20 | 45.2652 | Bituminous Mix | -93.7161 | SPWEB440F, mainline wear, PG64-34 - Maplewood lab for Dynamic Modulus Testing. | Maplewood Lab | 12/07/2010 | A | 8.4 | 149.9 | 101.6 | 21.6 | 10 | 2.1 | 33.1
7010BM007 | 70-D-2010 | 70 | 116651 | 0 | 2010_05_20 | 45.2652 | Bituminous Mix | -93.7161 | SPWEB440F, mainline wear, PG64-34 - Maplewood lab for Dynamic Modulus Testing. | Maplewood Lab | 12/07/2010 | A | 8.4 | 149.9 | 101.6 | 22.2 | 5 | 1.5 | 33.2
7010BM007 | 70-D-2010 | 70 | 116651 | 0 | 2010_05_20 | 45.2652 | Bituminous Mix | -93.7161 | SPWEB440F, mainline wear, PG64-34 - Maplewood lab for Dynamic Modulus Testing. | Maplewood Lab | 12/07/2010 | A | 8.4 | 149.9 | 101.6 | 22.1 | 1 | 0.8 | 34.6
7010BM007 | 70-D-2010 | 70 | 116651 | 0 | 2010_05_20 | 45.2652 | Bituminous Mix | -93.7161 | SPWEB440F, mainline wear, PG64-34 - Maplewood lab for Dynamic Modulus Testing. | Maplewood Lab | 01/11/2011 | E | 7.7 | 150.2 | 100.8 | 38.3 | 0.5 | 0.2 | 18.8
7010BM007 | 70-D-2010 | 70 | 116651 | 0 | 2010_05_20 | 45.2652 | Bituminous Mix | -93.7161 | SPWEB440F, mainline wear, PG64-34 - Maplewood lab for Dynamic Modulus Testing. | Maplewood Lab | 01/11/2011 | E | 7.7 | 150.2 | 100.8 | 37.9 | 0.1 | 0.2 | 13.8
7010BM007 | 70-D-2010 | 70 | 116651 | 0 | 2010_05_20 | 45.2652 | Bituminous Mix | -93.7161 | SPWEB440F, mainline wear, PG64-34 - Maplewood lab for Dynamic Modulus Testing. | Maplewood Lab | 12/07/2010 | A | 8.4 | 149.9 | 101.6 | 22.6 | 0.5 | 0.6 | 33
7010BM007 | 70-D-2010 | 70 | 116651 | 0 | 2010_05_20 | 45.2652 | Bituminous Mix | -93.7161 | SPWEB440F, mainline wear, PG64-34 - Maplewood lab for Dynamic Modulus Testing. | Maplewood Lab | 12/07/2010 | A | 8.4 | 149.9 | 101.6 | 21.9 | 0.1 | 0.3 | 27.5
7010BM007 | 70-D-2010 | 70 | 116651 | 0 | 2010_05_20 | 45.2652 | Bituminous Mix | -93.7161 | SPWEB440F, mainline wear, PG64-34 - Maplewood lab for Dynamic Modulus Testing. | Maplewood Lab | 12/08/2010 | A | 8.4 | 149.9 | 101.6 | 37.8 | 25 | 0.7 | 30.2
7010BM007 | 70-D-2010 | 70 | 116651 | 0 | 2010_05_20 | 45.2652 | Bituminous Mix | -93.7161 | SPWEB440F, mainline wear, PG64-34 - Maplewood lab for Dynamic Modulus Testing. | Maplewood Lab | 12/08/2010 | A | 8.4 | 149.9 | 101.6 | 38 | 10 | 0.5 | 29.5
7010BM007 | 70-D-2010 | 70 | 116651 | 0 | 2010_05_20 | 45.2652 | Bituminous Mix | -93.7161 | SPWEB440F, mainline wear, PG64-34 - Maplewood lab for Dynamic Modulus Testing. | Maplewood Lab | 12/08/2010 | A | 8.4 | 149.9 | 101.6 | 37.9 | 5 | 0.4 | 27.6
7010BM007 | 70-D-2010 | 70 | 116651 | 0 | 2010_05_20 | 45.2652 | Bituminous Mix | -93.7161 | SPWEB440F, mainline wear, PG64-34 - Maplewood lab for Dynamic Modulus Testing. | Maplewood Lab | 12/08/2010 | A | 8.4 | 149.9 | 101.6 | 38.1 | 1 | 0.2 | 22.6
7010BM007 | 70-D-2010 | 70 | 116651 | 0 | 2010_05_20 | 45.2652 | Bituminous Mix | -93.7161 | SPWEB440F, mainline wear, PG64-34 - Maplewood lab for Dynamic Modulus Testing. | Maplewood Lab | 12/08/2010 | A | 8.4 | 149.9 | 101.6 | 38.5 | 0.5 | 0.2 | 20.3
7010BM007 | 70-D-2010 | 70 | 116651 | 0 | 2010_05_20 | 45.2652 | Bituminous Mix | -93.7161 | SPWEB440F, mainline wear, PG64-34 - Maplewood lab for Dynamic Modulus Testing. | Maplewood Lab | 12/08/2010 | A | 8.4 | 149.9 | 101.6 | 38.2 | 0.1 | 0.2 | 14.6
7010BM007 | 70-D-2010 | 70 | 116651 | 0 | 2010_05_20 | 45.2652 | Bituminous Mix | -93.7161 | SPWEB440F, mainline wear, PG64-34 - Maplewood lab for Dynamic Modulus Testing. | Maplewood Lab | 12/09/2010 | A | 8.4 | 149.9 | 101.6 | 53.7 | 25 | 0.3 | 21.5
7010BM007 | 70-D-2010 | 70 | 116651 | 0 | 2010_05_20 | 45.2652 | Bituminous Mix | -93.7161 | SPWEB440F, mainline wear, PG64-34 - Maplewood lab for Dynamic Modulus Testing. | Maplewood Lab | 12/09/2010 | A | 8.4 | 149.9 | 101.6 | 54.3 | 10 | 0.2 | 18.6
7010BM007 | 70-D-2010 | 70 | 116651 | 0 | 2010_05_20 | 45.2652 | Bituminous Mix | -93.7161 | SPWEB440F, mainline wear, PG64-34 - Maplewood lab for Dynamic Modulus Testing. | Maplewood Lab | 12/09/2010 | A | 8.4 | 149.9 | 101.6 | 54.6 | 5 | 0.2 | 17.6
7010BM007 | 70-D-2010 | 70 | 116651 | 0 | 2010_05_20 | 45.2652 | Bituminous Mix | -93.7161 | SPWEB440F, mainline wear, PG64-34 - Maplewood lab for Dynamic Modulus Testing. | Maplewood Lab | 12/09/2010 | A | 8.4 | 149.9 | 101.6 | 54.4 | 1 | 0.1 | 13.8
7010BM007 | 70-D-2010 | 70 | 116651 | 0 | 2010_05_20 | 45.2652 | Bituminous Mix | -93.7161 | SPWEB440F, mainline wear, PG64-34 - Maplewood lab for Dynamic Modulus Testing. | Maplewood Lab | 12/09/2010 | A | 8.4 | 149.9 | 101.6 | 55.2 | 0.5 | 0.1 | 12.4
7010BM007 | 70-D-2010 | 70 | 116651 | 0 | 2010_05_20 | 45.2652 | Bituminous Mix | -93.7161 | SPWEB440F, mainline wear, PG64-34 - Maplewood lab for Dynamic Modulus Testing. | Maplewood Lab | 12/09/2010 | A | 8.4 | 149.9 | 101.6 | 54.7 | 0.1 | 0.1 | 10.3
7010BM007 | 70-D-2010 | 70 | 116651 | 0 | 2010_05_20 | 45.2652 | Bituminous Mix | -93.7161 | SPWEB440F, mainline wear, PG64-34 - Maplewood lab for Dynamic Modulus Testing. | Maplewood Lab | 11/30/2010 | B | 8.2 | 150.4 | 101.6 | -10.7 | 25 | 11.6 | 13.3
7010BM007 | 70-D-2010 | 70 | 116651 | 0 | 2010_05_20 | 45.2652 | Bituminous Mix | -93.7161 | SPWEB440F, mainline wear, PG64-34 - Maplewood lab for Dynamic Modulus Testing. | Maplewood Lab | 11/30/2010 | B | 8.2 | 150.4 | 101.6 | -10.7 | 10 | 14.6 | 11.1
7010BM007 | 70-D-2010 | 70 | 116651 | 0 | 2010_05_20 | 45.2652 | Bituminous Mix | -93.7161 | SPWEB440F, mainline wear, PG64-34 - Maplewood lab for Dynamic Modulus Testing. | Maplewood Lab | 11/30/2010 | B | 8.2 | 150.4 | 101.6 | -10.6 | 5 | 13.8 | 12.3
7010BM007 | 70-D-2010 | 70 | 116651 | 0 | 2010_05_20 | 45.2652 | Bituminous Mix | -93.7161 | SPWEB440F, mainline wear, PG64-34 - Maplewood lab for Dynamic Modulus Testing. | Maplewood Lab | 11/30/2010 | B | 8.2 | 150.4 | 101.6 | -10.5 | 1 | 11.5 | 13.6
7010BM007 | 70-D-2010 | 70 | 116651 | 0 | 2010_05_20 | 45.2652 | Bituminous Mix | -93.7161 | SPWEB440F, mainline wear, PG64-34 - Maplewood lab for Dynamic Modulus Testing. | Maplewood Lab | 11/30/2010 | B | 8.2 | 150.4 | 101.6 | -10.4 | 0.5 | 10.6 | 14.7
7010BM007 | 70-D-2010 | 70 | 116651 | 0 | 2010_05_20 | 45.2652 | Bituminous Mix | -93.7161 | SPWEB440F, mainline wear, PG64-34 - Maplewood lab for Dynamic Modulus Testing. | Maplewood Lab | 11/30/2010 | B | 8.2 | 150.4 | 101.6 | -10.4 | 0.1 | 8.8 | 15.6
7010BM007 | 70-D-2010 | 70 | 116651 | 0 | 2010_05_20 | 45.2652 | Bituminous Mix | -93.7161 | SPWEB440F, mainline wear, PG64-34 - Maplewood lab for Dynamic Modulus Testing. | Maplewood Lab | 12/06/2010 | B | 8.2 | 150.4 | 101.6 | 4.3 | 25 | 8.8 | 20
7010BM007 | 70-D-2010 | 70 | 116651 | 0 | 2010_05_20 | 45.2652 | Bituminous Mix | -93.7161 | SPWEB440F, mainline wear, PG64-34 - Maplewood lab for Dynamic Modulus Testing. | Maplewood Lab | 12/06/2010 | B | 8.2 | 150.4 | 101.6 | 4.5 | 10 | 7.3 | 20.5
7010BM007 | 70-D-2010 | 70 | 116651 | 0 | 2010_05_20 | 45.2652 | Bituminous Mix | -93.7161 | SPWEB440F, mainline wear, PG64-34 - Maplewood lab for Dynamic Modulus Testing. | Maplewood Lab | 12/06/2010 | B | 8.2 | 150.4 | 101.6 | 4.4 | 5 | 6.3 | 21.5
7010BM007 | 70-D-2010 | 70 | 116651 | 0 | 2010_05_20 | 45.2652 | Bituminous Mix | -93.7161 | SPWEB440F, mainline wear, PG64-34 - Maplewood lab for Dynamic Modulus Testing. | Maplewood Lab | 12/06/2010 | B | 8.2 | 150.4 | 101.6 | 4.4 | 1 | 4.2 | 25.2
7010BM007 | 70-D-2010 | 70 | 116651 | 0 | 2010_05_20 | 45.2652 | Bituminous Mix | -93.7161 | SPWEB440F, mainline wear, PG64-34 - Maplewood lab for Dynamic Modulus Testing. | Maplewood Lab | 12/06/2010 | B | 8.2 | 150.4 | 101.6 | 3.4 | 0.5 | 3.5 | 26.8
7010BM007 | 70-D-2010 | 70 | 116651 | 0 | 2010_05_20 | 45.2652 | Bituminous Mix | -93.7161 | SPWEB440F, mainline wear, PG64-34 - Maplewood lab for Dynamic Modulus Testing. | Maplewood Lab | 12/06/2010 | B | 8.2 | 150.4 | 101.6 | 4.6 | 0.1 | 2.1 | 31.5
7010BM007 | 70-D-2010 | 70 | 116651 | 0 | 2010_05_20 | 45.2652 | Bituminous Mix | -93.7161 | SPWEB440F, mainline wear, PG64-34 - Maplewood lab for Dynamic Modulus Testing. | Maplewood Lab | 12/07/2010 | B | 8.2 | 150.4 | 101.6 | 21.1 | 25 | 2.9 | 30.2
7010BM007 | 70-D-2010 | 70 | 116651 | 0 | 2010_05_20 | 45.2652 | Bituminous Mix | -93.7161 | SPWEB440F, mainline wear, PG64-34 - Maplewood lab for Dynamic Modulus Testing. | Maplewood Lab | 12/07/2010 | B | 8.2 | 150.4 | 101.6 | 21.2 | 10 | 2.2 | 32
7010BM007 | 70-D-2010 | 70 | 116651 | 0 | 2010_05_20 | 45.2652 | Bituminous Mix | -93.7161 | SPWEB440F, mainline wear, PG64-34 - Maplewood lab for Dynamic Modulus Testing. | Maplewood Lab | 12/07/2010 | B | 8.2 | 150.4 | 101.6 | 21.4 | 5 | 1.7 | 33.2
7010BM007 | 70-D-2010 | 70 | 116651 | 0 | 2010_05_20 | 45.2652 | Bituminous Mix | -93.7161 | SPWEB440F, mainline wear, PG64-34 - Maplewood lab for Dynamic Modulus Testing. | Maplewood Lab | 12/07/2010 | B | 8.2 | 150.4 | 101.6 | 21.4 | 1 | 0.9 | 34.2
7010BM007 | 70-D-2010 | 70 | 116651 | 0 | 2010_05_20 | 45.2652 | Bituminous Mix | -93.7161 | SPWEB440F, mainline wear, PG64-34 - Maplewood lab for Dynamic Modulus Testing. | Maplewood Lab | 12/07/2010 | B | 8.2 | 150.4 | 101.6 | 21.6 | 0.5 | 0.7 | 32.8
7010BM007 | 70-D-2010 | 70 | 116651 | 0 | 2010_05_20 | 45.2652 | Bituminous Mix | -93.7161 | SPWEB440F, mainline wear, PG64-34 - Maplewood lab for Dynamic Modulus Testing. | Maplewood Lab | 12/07/2010 | B | 8.2 | 150.4 | 101.6 | 21.6 | 0.1 | 0.4 | 27.8
7010BM007 | 70-D-2010 | 70 | 116651 | 0 | 2010_05_20 | 45.2652 | Bituminous Mix | -93.7161 | SPWEB440F, mainline wear, PG64-34 - Maplewood lab for Dynamic Modulus Testing. | Maplewood Lab | 12/08/2010 | B | 8.2 | 150.4 | 101.6 | 37.1 | 25 | 0.8 | 30.8
7010BM007 | 70-D-2010 | 70 | 116651 | 0 | 2010_05_20 | 45.2652 | Bituminous Mix | -93.7161 | SPWEB440F, mainline wear, PG64-34 - Maplewood lab for Dynamic Modulus Testing. | Maplewood Lab | 12/08/2010 | B | 8.2 | 150.4 | 101.6 | 37.3 | 10 | 0.5 | 30.2
7010BM007 | 70-D-2010 | 70 | 116651 | 0 | 2010_05_20 | 45.2652 | Bituminous Mix | -93.7161 | SPWEB440F, mainline wear, PG64-34 - Maplewood lab for Dynamic Modulus Testing. | Maplewood Lab | 12/08/2010 | B | 8.2 | 150.4 | 101.6 | 37.4 | 5 | 0.4 | 28.1
7010BM007 | 70-D-2010 | 70 | 116651 | 0 | 2010_05_20 | 45.2652 | Bituminous Mix | -93.7161 | SPWEB440F, mainline wear, PG64-34 - Maplewood lab for Dynamic Modulus Testing. | Maplewood Lab | 12/08/2010 | B | 8.2 | 150.4 | 101.6 | 37.6 | 1 | 0.2 | 22.7
7010BM007 | 70-D-2010 | 70 | 116651 | 0 | 2010_05_20 | 45.2652 | Bituminous Mix | -93.7161 | SPWEB440F, mainline wear, PG64-34 - Maplewood lab for Dynamic Modulus Testing. | Maplewood Lab | 12/08/2010 | B | 8.2 | 150.4 | 101.6 | 37.8 | 0.5 | 0.2 | 20.6
7010BM007 | 70-D-2010 | 70 | 116651 | 0 | 2010_05_20 | 45.2652 | Bituminous Mix | -93.7161 | SPWEB440F, mainline wear, PG64-34 - Maplewood lab for Dynamic Modulus Testing. | Maplewood Lab | 12/08/2010 | B | 8.2 | 150.4 | 101.6 | 38.4 | 0.1 | 0.2 | 14.6
7010BM007 | 70-D-2010 | 70 | 116651 | 0 | 2010_05_20 | 45.2652 | Bituminous Mix | -93.7161 | SPWEB440F, mainline wear, PG64-34 - Maplewood lab for Dynamic Modulus Testing. | Maplewood Lab | 12/09/2010 | B | 8.2 | 150.4 | 101.6 | 54.4 | 25 | 0.3 | 24
7010BM007 | 70-D-2010 | 70 | 116651 | 0 | 2010_05_20 | 45.2652 | Bituminous Mix | -93.7161 | SPWEB440F, mainline wear, PG64-34 - Maplewood lab for Dynamic Modulus Testing. | Maplewood Lab | 01/06/2011 | G | 7.9 | 151.9 | 100.6 | -9.7 | 10 | 15.5 | 14.6
7010BM007 | 70-D-2010 | 70 | 116651 | 0 | 2010_05_20 | 45.2652 | Bituminous Mix | -93.7161 | SPWEB440F, mainline wear, PG64-34 - Maplewood lab for Dynamic Modulus Testing. | Maplewood Lab | 01/06/2011 | G | 7.9 | 151.9 | 100.6 | -9.6 | 5 | 13.7 | 12.1
7010BM007 | 70-D-2010 | 70 | 116651 | 0 | 2010_05_20 | 45.2652 | Bituminous Mix | -93.7161 | SPWEB440F, mainline wear, PG64-34 - Maplewood lab for Dynamic Modulus Testing. | Maplewood Lab | 01/06/2011 | G | 7.9 | 151.9 | 100.6 | -9.6 | 1 | 11.4 | 14.3
7010BM007 | 70-D-2010 | 70 | 116651 | 0 | 2010_05_20 | 45.2652 | Bituminous Mix | -93.7161 | SPWEB440F, mainline wear, PG64-34 - Maplewood lab for Dynamic Modulus Testing. | Maplewood Lab | 01/06/2011 | G | 7.9 | 151.9 | 100.6 | -9.8 | 0.5 | 10.6 | 14.6
7010BM007 | 70-D-2010 | 70 | 116651 | 0 | 2010_05_20 | 45.2652 | Bituminous Mix | -93.7161 | SPWEB440F, mainline wear, PG64-34 - Maplewood lab for Dynamic Modulus Testing. | Maplewood Lab | 01/06/2011 | G | 7.9 | 151.9 | 100.6 | -9.9 | 0.1 | 8.4 | 18.9
7010BM007 | 70-D-2010 | 70 | 116651 | 0 | 2010_05_20 | 45.2652 | Bituminous Mix | -93.7161 | SPWEB440F, mainline wear, PG64-34 - Maplewood lab for Dynamic Modulus Testing. | Maplewood Lab | 12/09/2010 | B | 8.2 | 150.4 | 101.6 | 54.6 | 0.5 | 0.1 | 13.2
7010BM007 | 70-D-2010 | 70 | 116651 | 0 | 2010_05_20 | 45.2652 | Bituminous Mix | -93.7161 | SPWEB440F, mainline wear, PG64-34 - Maplewood lab for Dynamic Modulus Testing. | Maplewood Lab | 12/09/2010 | B | 8.2 | 150.4 | 101.6 | 54.7 | 0.1 | 0.1 | 10.2
7010BM007 | 70-D-2010 | 70 | 116651 | 0 | 2010_05_20 | 45.2652 | Bituminous Mix | -93.7161 | SPWEB440F, mainline wear, PG64-34 - Maplewood lab for Dynamic Modulus Testing. | Maplewood Lab | 12/01/2010 | C | 8.2 | 150.4 | 101.9 | -9 | 25 | 11.1 | 41.7
7010BM007 | 70-D-2010 | 70 | 116651 | 0 | 2010_05_20 | 45.2652 | Bituminous Mix | -93.7161 | SPWEB440F, mainline wear, PG64-34 - Maplewood lab for Dynamic Modulus Testing. | Maplewood Lab | 12/01/2010 | C | 8.2 | 150.4 | 101.9 | -8.8 | 10 | 10 | 13
7010BM007 | 70-D-2010 | 70 | 116651 | 0 | 2010_05_20 | 45.2652 | Bituminous Mix | -93.7161 | SPWEB440F, mainline wear, PG64-34 - Maplewood lab for Dynamic Modulus Testing. | Maplewood Lab | 12/01/2010 | C | 8.2 | 150.4 | 101.9 | -9.8 | 5 | 8.7 | 13.6
7010BM007 | 70-D-2010 | 70 | 116651 | 0 | 2010_05_20 | 45.2652 | Bituminous Mix | -93.7161 | SPWEB440F, mainline wear, PG64-34 - Maplewood lab for Dynamic Modulus Testing. | Maplewood Lab | 12/01/2010 | C | 8.2 | 150.4 | 101.9 | -9.6 | 1 | 6.9 | 16.2
7010BM007 | 70-D-2010 | 70 | 116651 | 0 | 2010_05_20 | 45.2652 | Bituminous Mix | -93.7161 | SPWEB440F, mainline wear, PG64-34 - Maplewood lab for Dynamic Modulus Testing. | Maplewood Lab | 12/01/2010 | C | 8.2 | 150.4 | 101.9 | -9.2 | 0.5 | 6.2 | 17.6
7010BM007 | 70-D-2010 | 70 | 116651 | 0 | 2010_05_20 | 45.2652 | Bituminous Mix | -93.7161 | SPWEB440F, mainline wear, PG64-34 - Maplewood lab for Dynamic Modulus Testing. | Maplewood Lab | 12/01/2010 | C | 8.2 | 150.4 | 101.9 | -9.2 | 0.1 | 4.7 | 20.1
7010BM007 | 70-D-2010 | 70 | 116651 | 0 | 2010_05_20 | 45.2652 | Bituminous Mix | -93.7161 | SPWEB440F, mainline wear, PG64-34 - Maplewood lab for Dynamic Modulus Testing. | Maplewood Lab | 12/06/2010 | C | 8.2 | 151.1: 150.4; 101.4: 101.9; 0.1: 25
7010BM007 | 70-D-2010 | 70 | 116651 | 0 | 2010_05_20 | 45.2652 | Bituminous Mix | -93.7161 | SPWEB440F, mainline wear, PG64-34 - Maplewood lab for Dynamic Modulus Testing. | Maplewood Lab | 12/06/2010 | C | 8.2 | 151.1: 150.4; 101.4: 101.9; 0.1: 10
7010BM007 | 70-D-2010 | 70 | 116651 | 0 | 2010_05_20 | 45.2652 | Bituminous Mix | -93.7161 | SPWEB440F, mainline wear, PG64-34 - Maplewood lab for Dynamic Modulus Testing. | Maplewood Lab | 12/06/2010 | C | 8.2 | 151.1: 150.4; 101.4: 101.9; 0.1: 5
7010BM007 | 70-D-2010 | 70 | 116651 | 0 | 2010_05_20 | 45.2652 | Bituminous Mix | -93.7161 | SPWEB440F, mainline wear, PG64-34 - Maplewood lab for Dynamic Modulus Testing. | Maplewood Lab | 12/06/2010 | C | 8.2 | 151.1: 150.4; 101.4: 101.9; 0.1: 1
7010BM007 | 70-D-2010 | 70 | 116651 | 0 | 2010_05_20 | 45.2652 | Bituminous Mix | -93.7161 | SPWEB440F, mainline wear, PG64-34 - Maplewood lab for Dynamic Modulus Testing. | Maplewood Lab | 12/06/2010 | C | 8.2 | 151.1: 150.4; 101.4: 101.9; 0.1: 0.5
7010BM007 | 70-D-2010 | 70 | 116651 | 0 | 2010_05_20 | 45.2652 | Bituminous Mix | -93.7161 | SPWEB440F, mainline wear, PG64-34 - Maplewood lab for Dynamic Modulus Testing. | Maplewood Lab | 12/06/2010 | C | 8.2 | 151.1: 150.4; 101.4: 101.9; 0.1: 0.1
7010BM007 | 70-D-2010 | 70 | 116651 | 0 | 2010_05_20 | 45.2652 | Bituminous Mix | -93.7161 | SPWEB440F, mainline wear, PG64-34 - Maplewood lab for Dynamic Modulus Testing. | Maplewood Lab | 12/07/2010 | C | 8.2 | 150.4 | 101.9 | 21.9 | 25 | 2.3 | 32.5
7010BM007 | 70-D-2010 | 70 | 116651 | 0 | 2010_05_20 | 45.2652 | Bituminous Mix | -93.7161 | SPWEB440F, mainline wear, PG64-34 - Maplewood lab for Dynamic Modulus Testing. | Maplewood Lab | 12/07/2010 | C | 8.2 | 150.4 | 101.9 | 21.6 | 10 | 1.6 | 34.4
7010BM007 | 70-D-2010 | 70 | 116651 | 0 | 2010_05_20 | 45.2652 | Bituminous Mix | -93.7161 | SPWEB440F, mainline wear, PG64-34 - Maplewood lab for Dynamic Modulus Testing. | Maplewood Lab | 12/07/2010 | C | 8.2 | 150.4 | 101.9 | 21.4 | 5 | 1.2 | 35.7
7010BM007 | 70-D-2010 | 70 | 116651 | 0 | 2010_05_20 | 45.2652 | Bituminous Mix | -93.7161 | SPWEB440F, mainline wear, PG64-34 - Maplewood lab for Dynamic Modulus Testing. | Maplewood Lab | 12/07/2010 | C | 8.2 | 150.4 | 101.9 | 19.9 | 1 | 0.6 | 34.5
7010BM007 | 70-D-2010 | 70 | 116651 | 0 | 2010_05_20 | 45.2652 | Bituminous Mix | -93.7161 | SPWEB440F, mainline wear, PG64-34 - Maplewood lab for Dynamic Modulus Testing. | Maplewood Lab | 12/07/2010 | C | 8.2 | 150.4 | 101.9 | 19.8 | 0.5 | 0.5 | 32.8
7010BM007 | 70-D-2010 | 70 | 116651 | 0 | 2010_05_20 | 45.2652 | Bituminous Mix | -93.7161 | SPWEB440F, mainline wear, PG64-34 - Maplewood lab for Dynamic Modulus Testing. | Maplewood Lab | 12/07/2010 | C | 8.2 | 150.4 | 101.9 | 20.3 | 0.1 | 0.3 | 27.2
7010BM007 | 70-D-2010 | 70 | 116651 | 0 | 2010_05_20 | 45.2652 | Bituminous Mix | -93.7161 | SPWEB440F, mainline wear, PG64-34 - Maplewood lab for Dynamic Modulus Testing. | Maplewood Lab | 01/12/2011 | G | 7.9 | 151.9 | 100.6 | 54.7 | 5 | 0.2 | 15.9
7010BM007 | 70-D-2010 | 70 | 116651 | 0 | 2010_05_20 | 45.2652 | Bituminous Mix | -93.7161 | SPWEB440F, mainline wear, PG64-34 - Maplewood lab for Dynamic Modulus Testing. | Maplewood Lab | 01/12/2011 | G | 7.9 | 151.9 | 100.6 | 54.9 | 1 | 0.2 | 12.5
7010BM007 | 70-D-2010 | 70 | 116651 | 0 | 2010_05_20 | 45.2652 | Bituminous Mix | -93.7161 | SPWEB440F, mainline wear, PG64-34 - Maplewood lab for Dynamic Modulus Testing. | Maplewood Lab | 12/08/2010 | C | 8.2 | 150.4 | 101.9 | 38.6 | 5 | 0.3 | 24.9
7010BM007 | 70-D-2010 | 70 | 116651 | 0 | 2010_05_20 | 45.2652 | Bituminous Mix | -93.7161 | SPWEB440F, mainline wear, PG64-34 - Maplewood lab for Dynamic Modulus Testing. | Maplewood Lab | 12/08/2010 | C | 8.2 | 150.4 | 101.9 | 38.7 | 1 | 0.2 | 18.9
7010BM007 | 70-D-2010 | 70 | 116651 | 0 | 2010_05_20 | 45.2652 | Bituminous Mix | -93.7161 | SPWEB440F, mainline wear, PG64-34 - Maplewood lab for Dynamic Modulus Testing. | Maplewood Lab | 12/08/2010 | C | 8.2 | 150.4 | 101.9 | 38.7 | 0.5 | 0.2 | 16.9
7010BM007 | 70-D-2010 | 70 | 116651 | 0 | 2010_05_20 | 45.2652 | Bituminous Mix | -93.7161 | SPWEB440F, mainline wear, PG64-34 - Maplewood lab for Dynamic Modulus Testing. | Maplewood Lab | 12/08/2010 | C | 8.2 | 150.4 | 101.9 | 38.9 | 0.1 | 0.1 | 11.6
7010BM007 | 70-D-2010 | 70 | 116651 | 0 | 2010_05_20 | 45.2652 | Bituminous Mix | -93.7161 | SPWEB440F, mainline wear, PG64-34 - Maplewood lab for Dynamic Modulus Testing. | Maplewood Lab | 12/09/2010 | C | 8.2 | 150.4 | 101.9 | 54.8 | 25 | 0.3 | 20.2
7010BM007 | 70-D-2010 | 70 | 116651 | 0 | 2010_05_20 | 45.2652 | Bituminous Mix | -93.7161 | SPWEB440F, mainline wear, PG64-34 - Maplewood lab for Dynamic Modulus Testing. | Maplewood Lab | 12/09/2010 | C | 8.2 | 150.4 | 101.9 | 55.9 | 10 | 0.2 | 17.7
7010BM007 | 70-D-2010 | 70 | 116651 | 0 | 2010_05_20 | 45.2652 | Bituminous Mix | -93.7161 | SPWEB440F, mainline wear, PG64-34 - Maplewood lab for Dynamic Modulus Testing. | Maplewood Lab | 12/09/2010 | C | 8.2 | 150.4 | 101.9 | 54.8 | 5 | 0.2 | 15.3
7010BM007 | 70-D-2010 | 70 | 116651 | 0 | 2010_05_20 | 45.2652 | Bituminous Mix | -93.7161 | SPWEB440F, mainline wear, PG64-34 - Maplewood lab for Dynamic Modulus Testing. | Maplewood Lab | 12/09/2010 | C | 8.2 | 150.4 | 101.9 | 54.6 | 1 | 0.1 | 11.9
7010BM007 | 70-D-2010 | 70 | 116651 | 0 | 2010_05_20 | 45.2652 | Bituminous Mix | -93.7161 | SPWEB440F, mainline wear, PG64-34 - Maplewood lab for Dynamic Modulus Testing. | Maplewood Lab | 12/09/2010 | C | 8.2 | 150.4 | 101.9 | 54.6 | 0.5 | 0.2 | 6.2
7010BM007 | 70-D-2010 | 70 | 116651 | 0 | 2010_05_20 | 45.2652 | Bituminous Mix | -93.7161 | SPWEB440F, mainline wear, PG64-34 - Maplewood lab for Dynamic Modulus Testing. | Maplewood Lab | 12/09/2010 | C | 8.2 | 150.4 | 101.9 | 55.2 | 0.1 | 0.2 | 1.1
7010BM007 | 70-D-2010 | 70 | 116651 | 0 | 2010_05_20 | 45.2652 | Bituminous Mix | -93.7161 | SPWEB440F, mainline wear, PG64-34 - Maplewood lab for Dynamic Modulus Testing. | Maplewood Lab | 11/30/2010 | D | 7.3 | 149.6 | 101.5 | -8.3 | 25 | 18.8 | 7.2
7010BM007 | 70-D-2010 | 70 | 116651 | 0 | 2010_05_20 | 45.2652 | Bituminous Mix | -93.7161 | SPWEB440F, mainline wear, PG64-34 - Maplewood lab for Dynamic Modulus Testing. | Maplewood Lab | 11/30/2010 | D | 7.3 | 149.6 | 101.5 | -10.7 | 10 | 16.1 | 10.8
7010BM007 | 70-D-2010 | 70 | 116651 | 0 | 2010_05_20 | 45.2652 | Bituminous Mix | -93.7161 | SPWEB440F, mainline wear, PG64-34 - Maplewood lab for Dynamic Modulus Testing. | Maplewood Lab | 11/30/2010 | D | 7.3 | 149.6 | 101.5 | -10.1 | 5 | 15.1 | 11.9
7010BM007 | 70-D-2010 | 70 | 116651 | 0 | 2010_05_20 | 45.2652 | Bituminous Mix | -93.7161 | SPWEB440F, mainline wear, PG64-34 - Maplewood lab for Dynamic Modulus Testing. | Maplewood Lab | 11/30/2010 | D | 7.3 | 149.6 | 101.5 | -10.7 | 1 | 12.4 | 14.1
7010BM007 | 70-D-2010 | 70 | 116651 | 0 | 2010_05_20 | 45.2652 | Bituminous Mix | -93.7161 | SPWEB440F, mainline wear, PG64-34 - Maplewood lab for Dynamic Modulus Testing. | Maplewood Lab | 11/30/2010 | D | 7.3 | 149.6 | 101.5 | -9.9 | 0.5 | 11.3 | 14.6
7010BM007 | 70-D-2010 | 70 | 116651 | 0 | 2010_05_20 | 45.2652 | Bituminous Mix | -93.7161 | SPWEB440F, mainline wear, PG64-34 - Maplewood lab for Dynamic Modulus Testing. | Maplewood Lab | 11/30/2010 | D | 7.3 | 149.6 | 101.5 | -10.1 | 0.1 | 8.9 | 18.2
7010BM007 | 70-D-2010 | 70 | 116651 | 0 | 2010_05_20 | 45.2652 | Bituminous Mix | -93.7161 | SPWEB440F, mainline wear, PG64-34 - Maplewood lab for Dynamic Modulus Testing. | Maplewood Lab | 12/06/2010 | D | 7.3 | 149.6 | 101.5 | 3.8 | 25 | 9.7 | 19.8
7010BM007 | 70-D-2010 | 70 | 116651 | 0 | 2010_05_20 | 45.2652 | Bituminous Mix | -93.7161 | SPWEB440F, mainline wear, PG64-34 - Maplewood lab for Dynamic Modulus Testing. | Maplewood Lab | 12/06/2010 | D | 7.3 | 149.6 | 101.5 | 4.7 | 10 | 7.8 | 20.4
7010BM007 | 70-D-2010 | 70 | 116651 | 0 | 2010_05_20 | 45.2652 | Bituminous Mix | -93.7161 | SPWEB440F, mainline wear, PG64-34 - Maplewood lab for Dynamic Modulus Testing. | Maplewood Lab | 12/06/2010 | D | 7.3 | 149.6 | 101.5 | 4.6 | 5 | 6.7 | 21.9
7010BM007 | 70-D-2010 | 70 | 116651 | 0 | 2010_05_20 | 45.2652 | Bituminous Mix | -93.7161 | SPWEB440F, mainline wear, PG64-34 - Maplewood lab for Dynamic Modulus Testing. | Maplewood Lab | 12/06/2010 | D | 7.3 | 149.6 | 101.5 | 4.3 | 1 | 4.4 | 25.5
7010BM007 | 70-D-2010 | 70 | 116651 | 0 | 2010_05_20 | 45.2652 | Bituminous Mix | -93.7161 | SPWEB440F, mainline wear, PG64-34 - Maplewood lab for Dynamic Modulus Testing. | Maplewood Lab | 12/06/2010 | D | 7.3 | 149.6 | 101.5 | 4 | 0.5 | 3.6 | 27.4
7010BM007 | 70-D-2010 | 70 | 116651 | 0 | 2010_05_20 | 45.2652 | Bituminous Mix | -93.7161 | SPWEB440F, mainline wear, PG64-34 - Maplewood lab for Dynamic Modulus Testing. | Maplewood Lab | 12/06/2010 | D | 7.3 | 149.6 | 101.5 | 4.4 | 0.1 | 2.2 | 31.1
7010BM007 | 70-D-2010 | 70 | 116651 | 0 | 2010_05_20 | 45.2652 | Bituminous Mix | -93.7161 | SPWEB440F, mainline wear, PG64-34 - Maplewood lab for Dynamic Modulus Testing. | Maplewood Lab | 12/07/2010 | D | 7.3 | 149.6 | 101.5 | 21.1 | 25 | 9.7 | 30.8
7010BM007 | 70-D-2010 | 70 | 116651 | 0 | 2010_05_20 | 45.2652 | Bituminous Mix | -93.7161 | SPWEB440F, mainline wear, PG64-34 - Maplewood lab for Dynamic Modulus Testing. | Maplewood Lab | 12/07/2010 | D | 7.3 | 149.6 | 101.5 | 21.1 | 10 | 7.8 | 34.3
7010BM007 | 70-D-2010 | 70 | 116651 | 0 | 2010_05_20 | 45.2652 | Bituminous Mix | -93.7161 | SPWEB440F, mainline wear, PG64-34 - Maplewood lab for Dynamic Modulus Testing. | Maplewood Lab | 12/07/2010 | D | 7.3 | 149.6 | 101.5 | 21.1 | 5 | 6.7 | 34.5
7010BM007 | 70-D-2010 | 70 | 116651 | 0 | 2010_05_20 | 45.2652 | Bituminous Mix | -93.7161 | SPWEB440F, mainline wear, PG64-34 - Maplewood lab for Dynamic Modulus Testing. | Maplewood Lab | 12/07/2010 | D | 7.3 | 149.6 | 101.5 | 21.3 | 1 | 4.4 | 34
7010BM007 | 70-D-2010 | 70 | 116651 | 0 | 2010_05_20 | 45.2652 | Bituminous Mix | -93.7161 | SPWEB440F, mainline wear, PG64-34 - Maplewood lab for Dynamic Modulus Testing. | Maplewood Lab | 12/07/2010 | D | 7.3 | 149.6 | 101.5 | 21.2 | 0.5 | 3.6 | 32.5
7010BM007 | 70-D-2010 | 70 | 116651 | 0 | 2010_05_20 | 45.2652 | Bituminous Mix | -93.7161 | SPWEB440F, mainline wear, PG64-34 - Maplewood lab for Dynamic Modulus Testing. | Maplewood Lab | 12/07/2010 | D | 7.3 | 149.6 | 101.5 | 21.3 | 0.1 | 2.2 | 26.6
7010BM007 | 70-D-2010 | 70 | 116651 | 0 | 2010_05_20 | 45.2652 | Bituminous Mix | -93.7161 | SPWEB440F, mainline wear, PG64-34 - Maplewood lab for Dynamic Modulus Testing. | Maplewood Lab | 12/08/2010 | D | 7.3 | 149.6 | 101.5 | 37.6 | 25 | 0.8 | 32
7010BM007 | 70-D-2010 | 70 | 116651 | 0 | 2010_05_20 | 45.2652 | Bituminous Mix | -93.7161 | SPWEB440F, mainline wear, PG64-34 - Maplewood lab for Dynamic Modulus Testing. | Maplewood Lab | 12/08/2010 | D | 7.3 | 149.6 | 101.5 | 37.8 | 10 | 0.5 | 31
7010BM007 | 70-D-2010 | 70 | 116651 | 0 | 2010_05_20 | 45.2652 | Bituminous Mix | -93.7161 | SPWEB440F, mainline wear, PG64-34 - Maplewood lab for Dynamic Modulus Testing. | Maplewood Lab | 12/08/2010 | D | 7.3 | 149.6 | 101.5 | 37.7 | 5 | 0.4 | 28
7010BM007 | 70-D-2010 | 70 | 116651 | 0 | 2010_05_20 | 45.2652 | Bituminous Mix | -93.7161 | SPWEB440F, mainline wear, PG64-34 - Maplewood lab for Dynamic Modulus Testing. | Maplewood Lab | 12/08/2010 | D | 7.3 | 149.6 | 101.5 | 37.7 | 1 | 0.3 | 21.5
7010BM007 | 70-D-2010 | 70 | 116651 | 0 | 2010_05_20 | 45.2652 | Bituminous Mix | -93.7161 | SPWEB440F, mainline wear, PG64-34 - Maplewood lab for Dynamic Modulus Testing. | Maplewood Lab | 12/08/2010 | D | 7.3 | 149.6 | 101.5 | 37.7 | 0.5 | 0.2 | 19.2
7010BM007 | 70-D-2010 | 70 | 116651 | 0 | 2010_05_20 | 45.2652 | Bituminous Mix | -93.7161 | SPWEB440F, mainline wear, PG64-34 - Maplewood lab for Dynamic Modulus Testing. | Maplewood Lab | 12/08/2010 | D | 7.3 | 149.6 | 101.5 | 37.9 | 0.1 | 0.2 | 14.4
7010BM007 | 70-D-2010 | 70 | 116651 | 0 | 2010_05_20 | 45.2652 | Bituminous Mix | -93.7161 | SPWEB440F, mainline wear, PG64-34 - Maplewood lab for Dynamic Modulus Testing. | Maplewood Lab | 12/09/2010 | D | 7.3 | 149.6 | 101.5 | 53.5 | 25 | 0.3 | 20.9
7010BM007 | 70-D-2010 | 70 | 116651 | 0 | 2010_05_20 | 45.2652 | Bituminous Mix | -93.7161 | SPWEB440F, mainline wear, PG64-34 - Maplewood lab for Dynamic Modulus Testing. | Maplewood Lab | 12/09/2010 | D | 7.3 | 149.6 | 101.5 | 53.9 | 10 | 0.2 | 17.9
7010BM007 | 70-D-2010 | 70 | 116651 | 0 | 2010_05_20 | 45.2652 | Bituminous Mix | -93.7161 | SPWEB440F, mainline wear, PG64-34 - Maplewood lab for Dynamic Modulus Testing. | Maplewood Lab | 12/09/2010 | D | 7.3 | 149.6 | 101.5 | 54.6 | 5 | 0.2 | 15.3
7010BM007 | 70-D-2010 | 70 | 116651 | 0 | 2010_05_20 | 45.2652 | Bituminous Mix | -93.7161 | SPWEB440F, mainline wear, PG64-34 - Maplewood lab for Dynamic Modulus Testing. | Maplewood Lab | 01/07/2011 | G | 7.9 | 151.9 | 100.6 | 3.9 | 25 | 7.4 | 23.1
7010BM007 | 70-D-2010 | 70 | 116651 | 0 | 2010_05_20 | 45.2652 | Bituminous Mix | -93.7161 | SPWEB440F, mainline wear, PG64-34 - Maplewood lab for Dynamic Modulus Testing. | Maplewood Lab | 01/07/2011 | G | 7.9 | 151.9 | 100.6 | 4.2 | 10 | 6.7 | 23.5
7010BM007 | 70-D-2010 | 70 | 116651 | 0 | 2010_05_20 | 45.2652 | Bituminous Mix | -93.7161 | SPWEB440F, mainline wear, PG64-34 - Maplewood lab for Dynamic Modulus Testing. | Maplewood Lab | 01/07/2011 | G | 7.9 | 151.9 | 100.6 | 4.6 | 5 | 5.7 | 23.7
7010BM007 | 70-D-2010 | 70 | 116651 | 0 | 2010_05_20 | 45.2652 | Bituminous Mix | -93.7161 | SPWEB440F, mainline wear, PG64-34 - Maplewood lab for Dynamic Modulus Testing. | Maplewood Lab | 01/07/2011 | G | 7.9 | 151.9 | 100.6 | 3.8 | 1 | 3.8 | 26.9
7010BM007 | 70-D-2010 | 70 | 116651 | 0 | 2010_05_20 | 45.2652 | Bituminous Mix | -93.7161 | SPWEB440F, mainline wear, PG64-34 - Maplewood lab for Dynamic Modulus Testing. | Maplewood Lab | 01/07/2011 | G | 7.9 | 151.9 | 100.6 | 4.7 | 0.5 | 3.1 | 28.9
7010BM007 | 70-D-2010 | 70 | 116651 | 0 | 2010_05_20 | 45.2652 | Bituminous Mix | -93.7161 | SPWEB440F, mainline wear, PG64-34 - Maplewood lab for Dynamic Modulus Testing. | Maplewood Lab | 01/06/2011 | E | 7.7 | 150.2 | 100.8 | -9.7 | 5 | 12.8 | 13.4
7010BM007 | 70-D-2010 | 70 | 116651 | 0 | 2010_05_20 | 45.2652 | Bituminous Mix | -93.7161 | SPWEB440F, mainline wear, PG64-34 - Maplewood lab for Dynamic Modulus Testing. | Maplewood Lab | 01/06/2011 | E | 7.7 | 150.2 | 100.8 | -10.3 | 1 | 10.4 | 15.9
7010BM007 | 70-D-2010 | 70 | 116651 | 0 | 2010_05_20 | 45.2652 | Bituminous Mix | -93.7161 | SPWEB440F, mainline wear, PG64-34 - Maplewood lab for Dynamic Modulus Testing. | Maplewood Lab | 01/06/2011 | E | 7.7 | 150.2 | 100.8 | -10.3 | 0.5 | 9.4 | 17.1
7010BM007 | 70-D-2010 | 70 | 116651 | 0 | 2010_05_20 | 45.2652 | Bituminous Mix | -93.7161 | SPWEB440F, mainline wear, PG64-34 - Maplewood lab for Dynamic Modulus Testing. | Maplewood Lab | 01/06/2011 | E | 7.7 | 150.2 | 100.8 | -10.2 | 0.1 | 7.3 | 20.1
7010BM007 | 70-D-2010 | 70 | 116651 | 0 | 2010_05_20 | 45.2652 | Bituminous Mix | -93.7161 | SPWEB440F, mainline wear, PG64-34 - Maplewood lab for Dynamic Modulus Testing. | Maplewood Lab | 01/07/2011 | E | 7.7 | 150.2 | 100.8 | 5.6 | 25 | 8.8 | 23
7010BM007 | 70-D-2010 | 70 | 116651 | 0 | 2010_05_20 | 45.2652 | Bituminous Mix | -93.7161 | SPWEB440F, mainline wear, PG64-34 - Maplewood lab for Dynamic Modulus Testing. | Maplewood Lab | 01/07/2011 | E | 7.7 | 150.2 | 100.8 | 5.4 | 10 | 6.6 | 22.5
7010BM007 | 70-D-2010 | 70 | 116651 | 0 | 2010_05_20 | 45.2652 | Bituminous Mix | -93.7161 | SPWEB440F, mainline wear, PG64-34 - Maplewood lab for Dynamic Modulus Testing. | Maplewood Lab | 01/07/2011 | E | 7.7 | 150.2 | 100.8 | 5.7 | 5 | 5.7 | 24
7010BM007 | 70-D-2010 | 70 | 116651 | 0 | 2010_05_20 | 45.2652 | Bituminous Mix | -93.7161 | SPWEB440F, mainline wear, PG64-34 - Maplewood lab for Dynamic Modulus Testing. | Maplewood Lab | 01/07/2011 | E | 7.7 | 150.2 | 100.8 | 5.6 | 1 | 3.7 | 28
7010BM007 | 70-D-2010 | 70 | 116651 | 0 | 2010_05_20 | 45.2652 | Bituminous Mix | -93.7161 | SPWEB440F, mainline wear, PG64-34 - Maplewood lab for Dynamic Modulus Testing. | Maplewood Lab | 01/07/2011 | E | 7.7 | 150.2 | 100.8 | 5.1 | 0.5 | 3 | 30.1
7010BM007 | 70-D-2010 | 70 | 116651 | 0 | 2010_05_20 | 45.2652 | Bituminous Mix | -93.7161 | SPWEB440F, mainline wear, PG64-34 - Maplewood lab for Dynamic Modulus Testing. | Maplewood Lab | 01/07/2011 | E | 7.7 | 150.2 | 100.8 | 5.4 | 0.1 | 1.7 | 34.9
7010BM007 | 70-D-2010 | 70 | 116651 | 0 | 2010_05_20 | 45.2652 | Bituminous Mix | -93.7161 | SPWEB440F, mainline wear, PG64-34 - Maplewood lab for Dynamic Modulus Testing. | Maplewood Lab | 01/10/2011 | E | 7.7 | 150.2 | 100.8 | 22.1 | 25 | 2.9 | 31.5
7010BM007 | 70-D-2010 | 70 | 116651 | 0 | 2010_05_20 | 45.2652 | Bituminous Mix | -93.7161 | SPWEB440F, mainline wear, PG64-34 - Maplewood lab for Dynamic Modulus Testing. | Maplewood Lab | 01/10/2011 | E | 7.7 | 150.2 | 100.8 | 21.7 | 10 | 2 | 33.9
7010BM007 | 70-D-2010 | 70 | 116651 | 0 | 2010_05_20 | 45.2652 | Bituminous Mix | -93.7161 | SPWEB440F, mainline wear, PG64-34 - Maplewood lab for Dynamic Modulus Testing. | Maplewood Lab | 01/10/2011 | E | 7.7 | 150.2 | 100.8 | 21.7 | 5 | 1.5 | 34.4
7010BM007 | 70-D-2010 | 70 | 116651 | 0 | 2010_05_20 | 45.2652 | Bituminous Mix | -93.7161 | SPWEB440F, mainline wear, PG64-34 - Maplewood lab for Dynamic Modulus Testing. | Maplewood Lab | 01/10/2011 | E | 7.7 | 150.2 | 100.8 | 21.3 | 1 | 0.8 | 34.7
7010BM007 | 70-D-2010 | 70 | 116651 | 0 | 2010_05_20 | 45.2652 | Bituminous Mix | -93.7161 | SPWEB440F, mainline wear, PG64-34 - Maplewood lab for Dynamic Modulus Testing. | Maplewood Lab | 01/10/2011 | E | 7.7 | 150.2 | 100.8 | 21.4 | 0.5 | 0.6 | 32.4
7010BM007 | 70-D-2010 | 70 | 116651 | 0 | 2010_05_20 | 45.2652 | Bituminous Mix | -93.7161 | SPWEB440F, mainline wear, PG64-34 - Maplewood lab for Dynamic Modulus Testing. | Maplewood Lab | 01/10/2011 | E | 7.7 | 150.2 | 100.8 | 20.2 | 0.1 | 0.3 | 27.8
7010BM007 | 70-D-2010 | 70 | 116651 | 0 | 2010_05_20 | 45.2652 | Bituminous Mix | -93.7161 | SPWEB440F, mainline wear, PG64-34 - Maplewood lab for Dynamic Modulus Testing. | Maplewood Lab | 01/11/2011 | E | 7.7 | 150.2 | 100.8 | 38.2 | 25 | 0.7 | 32.7
7010BM007 | 70-D-2010 | 70 | 116651 | 0 | 2010_05_20 | 45.2652 | Bituminous Mix | -93.7161 | SPWEB440F, mainline wear, PG64-34 - Maplewood lab for Dynamic Modulus Testing. | Maplewood Lab | 01/11/2011 | E | 7.7 | 150.2 | 100.8 | 38.2 | 10 | 0.5 | 30.5
7010BM007 | 70-D-2010 | 70 | 116651 | 0 | 2010_05_20 | 45.2652 | Bituminous Mix | -93.7161 | SPWEB440F, mainline wear, PG64-34 - Maplewood lab for Dynamic Modulus Testing. | Maplewood Lab | 01/11/2011 | E | 7.7 | 150.2 | 100.8 | 38.3 | 5 | 0.4 | 27.9
7010BM007 | 70-D-2010 | 70 | 116651 | 0 | 2010_05_20 | 45.2652 | Bituminous Mix | -93.7161 | SPWEB440F, mainline wear, PG64-34 - Maplewood lab for Dynamic Modulus Testing. | Maplewood Lab | 01/11/2011 | E | 7.7 | 150.2 | 100.8 | 38.3 | 1 | 0.2 | 22.1
7010BM007 | 70-D-2010 | 70 | 116651 | 0 | 2010_05_20 | 45.2652 | Bituminous Mix | -93.7161 | SPWEB440F, mainline wear, PG64-34 - Maplewood lab for Dynamic Modulus Testing. | Maplewood Lab | 01/12/2011 | G | 7.9 | 151.9 | 100.6 | 54.6 | 0.5 | 0.2 | 11.3
7010BM007 | 70-D-2010 | 70 | 116651 | 0 | 2010_05_20 | 45.2652 | Bituminous Mix | -93.7161 | SPWEB440F, mainline wear, PG64-34 - Maplewood lab for Dynamic Modulus Testing. | Maplewood Lab | 01/12/2011 | G | 7.9 | 151.9 | 100.6 | 53.7 | 0.1 | 0.1 | 8.3
7010BM007 | 70-D-2010 | 70 | 116651 | 0 | 2010_05_20 | 45.2652 | Bituminous Mix | -93.7161 | SPWEB440F, mainline wear, PG64-34 - Maplewood lab for Dynamic Modulus Testing. | Maplewood Lab | 01/12/2011 | E | 7.7 | 150.2 | 100.8 | 54.3 | 25 | 0.4 | 27
7010BM007 | 70-D-2010 | 70 | 116651 | 0 | 2010_05_20 | 45.2652 | Bituminous Mix | -93.7161 | SPWEB440F, mainline wear, PG64-34 - Maplewood lab for Dynamic Modulus Testing. | Maplewood Lab | 01/12/2011 | E | 7.7 | 150.2 | 100.8 | 54.7 | 10 | 0.3 | 21.7
7010BM007 | 70-D-2010 | 70 | 116651 | 0 | 2010_05_20 | 45.2652 | Bituminous Mix | -93.7161 | SPWEB440F, mainline wear, PG64-34 - Maplewood lab for Dynamic Modulus Testing. | Maplewood Lab | 01/12/2011 | E | 7.7 | 150.2 | 100.8 | 54.8 | 5 | 0.2 | 18.8
7010BM007 | 70-D-2010 | 70 | 116651 | 0 | 2010_05_20 | 45.2652 | Bituminous Mix | -93.7161 | SPWEB440F, mainline wear, PG64-34 - Maplewood lab for Dynamic Modulus Testing. | Maplewood Lab | 01/12/2011 | E | 7.7 | 150.2 | 100.8 | 54.9 | 1 | 0.2 | 14.1
7010BM007 | 70-D-2010 | 70 | 116651 | 0 | 2010_05_20 | 45.2652 | Bituminous Mix | -93.7161 | SPWEB440F, mainline wear, PG64-34 - Maplewood lab for Dynamic Modulus Testing. | Maplewood Lab | 01/12/2011 | E | 7.7 | 150.2 | 100.8 | 59.1 | 0.5 | 0.1 | 12.8
7010BM007 | 70-D-2010 | 70 | 116651 | 0 | 2010_05_20 | 45.2652 | Bituminous Mix | -93.7161 | SPWEB440F, mainline wear, PG64-34 - Maplewood lab for Dynamic Modulus Testing. | Maplewood Lab | 01/12/2011 | E | 7.7 | 150.2 | 100.8 | 53.7 | 0.1 | 0.1 | 8.7
7010BM007 | 70-D-2010 | 70 | 116651 | 0 | 2010_05_20 | 45.2652 | Bituminous Mix | -93.7161 | SPWEB440F, mainline wear, PG64-34 - Maplewood lab for Dynamic Modulus Testing. | Maplewood Lab | 01/06/2011 | F | 8.1 | 149.6 | 100.6 | -10.3 | 25 | 14.6 | 13
7010BM007 | 70-D-2010 | 70 | 116651 | 0 | 2010_05_20 | 45.2652 | Bituminous Mix | -93.7161 | SPWEB440F, mainline wear, PG64-34 - Maplewood lab for Dynamic Modulus Testing. | Maplewood Lab | 01/06/2011 | F | 8.1 | 149.6 | 100.6 | -10.6 | 10 | 12.9 | 12
7010BM007 | 70-D-2010 | 70 | 116651 | 0 | 2010_05_20 | 45.2652 | Bituminous Mix | -93.7161 | SPWEB440F, mainline wear, PG64-34 - Maplewood lab for Dynamic Modulus Testing. | Maplewood Lab | 01/06/2011 | F | 8.1 | 149.6 | 100.6 | -10.9 | 5 | 12 | 12.3
7010BM007 | 70-D-2010 | 70 | 116651 | 0 | 2010_05_20 | 45.2652 | Bituminous Mix | -93.7161 | SPWEB440F, mainline wear, PG64-34 - Maplewood lab for Dynamic Modulus Testing. | Maplewood Lab | 01/06/2011 | F | 8.1 | 149.6 | 100.6 | -10 | 1 | 9.7 | 14.7
7010BM007 | 70-D-2010 | 70 | 116651 | 0 | 2010_05_20 | 45.2652 | Bituminous Mix | -93.7161 | SPWEB440F, mainline wear, PG64-34 - Maplewood lab for Dynamic Modulus Testing. | Maplewood Lab | 01/06/2011 | F | 8.1 | 149.6 | 100.6 | -11.1 | 0.5 | 8.9 | 15.3
7010BM007 | 70-D-2010 | 70 | 116651 | 0 | 2010_05_20 | 45.2652 | Bituminous Mix | -93.7161 | SPWEB440F, mainline wear, PG64-34 - Maplewood lab for Dynamic Modulus Testing. | Maplewood Lab | 01/06/2011 | F | 8.1 | 149.6 | 100.6 | -11.4 | 0.1 | 6.9 | 17.6
7010BM007 | 70-D-2010 | 70 | 116651 | 0 | 2010_05_20 | 45.2652 | Bituminous Mix | -93.7161 | SPWEB440F, mainline wear, PG64-34 - Maplewood lab for Dynamic Modulus Testing. | Maplewood Lab | 01/07/2011 | F | 8.1 | 149.6 | 100.6 | 4.3 | 25 | 8.5 | 22.3
7010BM007 | 70-D-2010 | 70 | 116651 | 0 | 2010_05_20 | 45.2652 | Bituminous Mix | -93.7161 | SPWEB440F, mainline wear, PG64-34 - Maplewood lab for Dynamic Modulus Testing. | Maplewood Lab | 01/07/2011 | F | 8.1 | 149.6 | 100.6 | 3.9 | 10 | 7.1 | 21.4
7010BM007 | 70-D-2010 | 70 | 116651 | 0 | 2010_05_20 | 45.2652 | Bituminous Mix | -93.7161 | SPWEB440F, mainline wear, PG64-34 - Maplewood lab for Dynamic Modulus Testing. | Maplewood Lab | 01/07/2011 | F | 8.1 | 149.6 | 100.6 | 4.2 | 5 | 6.2 | 22.6
7010BM007 | 70-D-2010 | 70 | 116651 | 0 | 2010_05_20 | 45.2652 | Bituminous Mix | -93.7161 | SPWEB440F, mainline wear, PG64-34 - Maplewood lab for Dynamic Modulus Testing. | Maplewood Lab | 01/07/2011 | F | 8.1 | 149.6 | 100.6 | 4 | 1 | 4 | 26.7
7010BM007 | 70-D-2010 | 70 | 116651 | 0 | 2010_05_20 | 45.2652 | Bituminous Mix | -93.7161 | SPWEB440F, mainline wear, PG64-34 - Maplewood lab for Dynamic Modulus Testing. | Maplewood Lab | 01/07/2011 | F | 8.1 | 149.6 | 100.6 | 4.7 | 0.5 | 3.3 | 28.2
7010BM007 | 70-D-2010 | 70 | 116651 | 0 | 2010_05_20 | 45.2652 | Bituminous Mix | -93.7161 | SPWEB440F, mainline wear, PG64-34 - Maplewood lab for Dynamic Modulus Testing. | Maplewood Lab | 01/07/2011 | F | 8.1 | 149.6 | 100.6 | 4.3 | 0.1 | 2.1 | 30.9
7010BM007 | 70-D-2010 | 70 | 116651 | 0 | 2010_05_20 | 45.2652 | Bituminous Mix | -93.7161 | SPWEB440F, mainline wear, PG64-34 - Maplewood lab for Dynamic Modulus Testing. | Maplewood Lab | 01/10/2011 | F | 8.1 | 149.6 | 100.6 | 20.9 | 25 | 2.8 | 33.3
7010BM007 | 70-D-2010 | 70 | 116651 | 0 | 2010_05_20 | 45.2652 | Bituminous Mix | -93.7161 | SPWEB440F, mainline wear, PG64-34 - Maplewood lab for Dynamic Modulus Testing. | Maplewood Lab | 01/10/2011 | F | 8.1 | 149.6 | 100.6 | 20.8 | 10 | 2 | 33.9
7010BM007 | 70-D-2010 | 70 | 116651 | 0 | 2010_05_20 | 45.2652 | Bituminous Mix | -93.7161 | SPWEB440F, mainline wear, PG64-34 - Maplewood lab for Dynamic Modulus Testing. | Maplewood Lab | 01/10/2011 | F | 8.1 | 149.6 | 100.6 | 20.9 | 5 | 1.5 | 35
7010BM007 | 70-D-2010 | 70 | 116651 | 0 | 2010_05_20 | 45.2652 | Bituminous Mix | -93.7161 | SPWEB440F, mainline wear, PG64-34 - Maplewood lab for Dynamic Modulus Testing. | Maplewood Lab | 01/10/2011 | F | 8.1 | 149.6 | 100.6 | 20.9 | 1 | 0.8 | 34.5
7010BM007 | 70-D-2010 | 70 | 116651 | 0 | 2010_05_20 | 45.2652 | Bituminous Mix | -93.7161 | SPWEB440F, mainline wear, PG64-34 - Maplewood lab for Dynamic Modulus Testing. | Maplewood Lab | 01/10/2011 | F | 8.1 | 149.6 | 100.6 | 20.9 | 0.5 | 0.6 | 33.6
7010BM007 | 70-D-2010 | 70 | 116651 | 0 | 2010_05_20 | 45.2652 | Bituminous Mix | -93.7161 | SPWEB440F, mainline wear, PG64-34 - Maplewood lab for Dynamic Modulus Testing. | Maplewood Lab | 01/10/2011 | F | 8.1 | 149.6 | 100.6 | 21.1 | 0.1 | 0.3 | 28.3
7010BM007 | 70-D-2010 | 70 | 116651 | 0 | 2010_05_20 | 45.2652 | Bituminous Mix | -93.7161 | SPWEB440F, mainline wear, PG64-34 - Maplewood lab for Dynamic Modulus Testing. | Maplewood Lab | 01/11/2011 | F | 8.1 | 149.6 | 100.6 | 37.7 | 25 | 0.7 | 31.7
7010BM007 | 70-D-2010 | 70 | 116651 | 0 | 2010_05_20 | 45.2652 | Bituminous Mix | -93.7161 | SPWEB440F, mainline wear, PG64-34 - Maplewood lab for Dynamic Modulus Testing. | Maplewood Lab | 01/11/2011 | F | 8.1 | 149.6 | 100.6 | 37.9 | 10 | 0.4 | 30.5
7010BM007 | 70-D-2010 | 70 | 116651 | 0 | 2010_05_20 | 45.2652 | Bituminous Mix | -93.7161 | SPWEB440F, mainline wear, PG64-34 - Maplewood lab for Dynamic Modulus Testing. | Maplewood Lab | 01/11/2011 | F | 8.1 | 149.6 | 100.6 | 38.2 | 5 | 0.3 | 28.2
7010BM007 | 70-D-2010 | 70 | 116651 | 0 | 2010_05_20 | 45.2652 | Bituminous Mix | -93.7161 | SPWEB440F, mainline wear, PG64-34 - Maplewood lab for Dynamic Modulus Testing. | Maplewood Lab | 01/11/2011 | F | 8.1 | 149.6 | 100.6 | 38.5 | 1 | 0.2 | 22.3
7010BM007 | 70-D-2010 | 70 | 116651 | 0 | 2010_05_20 | 45.2652 | Bituminous Mix | -93.7161 | SPWEB440F, mainline wear, PG64-34 - Maplewood lab for Dynamic Modulus Testing. | Maplewood Lab | 01/11/2011 | F | 8.1 | 149.6 | 100.6 | 38.2 | 0.5 | 0.2 | 19.7
7010BM007 | 70-D-2010 | 70 | 116651 | 0 | 2010_05_20 | 45.2652 | Bituminous Mix | -93.7161 | SPWEB440F, mainline wear, PG64-34 - Maplewood lab for Dynamic Modulus Testing. | Maplewood Lab | 01/11/2011 | F | 8.1 | 149.6 | 100.6 | 37.6 | 0.1 | 0.1 | 14.2
7010BM007 | 70-D-2010 | 70 | 116651 | 0 | 2010_05_20 | 45.2652 | Bituminous Mix | -93.7161 | SPWEB440F, mainline wear, PG64-34 - Maplewood lab for Dynamic Modulus Testing. | Maplewood Lab | 01/12/2011 | F | 8.1 | 149.6 | 100.6 | 54.1 | 25 | 0.3 | 21.4
7010BM007 | 70-D-2010 | 70 | 116651 | 0 | 2010_05_20 | 45.2652 | Bituminous Mix | -93.7161 | SPWEB440F, mainline wear, PG64-34 - Maplewood lab for Dynamic Modulus Testing. | Maplewood Lab | 01/12/2011 | F | 8.1 | 149.6 | 100.6 | 54.4 | 10 | 0.2 | 18.1
7010BM007 | 70-D-2010 | 70 | 116651 | 0 | 2010_05_20 | 45.2652 | Bituminous Mix | -93.7161 | SPWEB440F, mainline wear, PG64-34 - Maplewood lab for Dynamic Modulus Testing. | Maplewood Lab | 01/12/2011 | F | 8.1 | 149.6 | 100.6 | 54.7 | 5 | 0.2 | 16.4
7010BM007 | 70-D-2010 | 70 | 116651 | 0 | 2010_05_20 | 45.2652 | Bituminous Mix | -93.7161 | SPWEB440F, mainline wear, PG64-34 - Maplewood lab for Dynamic Modulus Testing. | Maplewood Lab | 01/12/2011 | F | 8.1 | 149.6 | 100.6 | 55.2 | 1 | 0.2 | 13.3
7010BM007 | 70-D-2010 | 70 | 116651 | 0 | 2010_05_20 | 45.2652 | Bituminous Mix | -93.7161 | SPWEB440F, mainline wear, PG64-34 - Maplewood lab for Dynamic Modulus Testing. | Maplewood Lab | 01/12/2011 | F | 8.1 | 149.6 | 100.6 | 53.8 | 0.5 | 0.1 | 11.8
7010BM007 | 70-D-2010 | 70 | 116651 | 0 | 2010_05_20 | 45.2652 | Bituminous Mix | -93.7161 | SPWEB440F, mainline wear, PG64-34 - Maplewood lab for Dynamic Modulus Testing. | Maplewood Lab | 01/12/2011 | F | 8.1 | 149.6 | 100.6 | 54.1 | 0.1 | 0.1 | 9.4
7010BM007 | 70-D-2010 | 70 | 116651 | 0 | 2010_05_20 | 45.2652 | Bituminous Mix | -93.7161 | SPWEB440F, mainline wear, PG64-34 - Maplewood lab for Dynamic Modulus Testing. | Maplewood Lab | 01/06/2011 | G | 7.9 | 151.9 | 100.6 | -9.9 | 25 | 17.5 | 7.7
8407BM008 | 84-W-2007 | 84 | 100512.5 | 0 | 2007_10_10 |  | Bituminous Mix |  | 58-34 (Commercial provided), top lift, sampled from truck box - @ Maplewood Lab for E* testing. DURING PAVING | Maplewood Lab | 03/26/2008 | B | 7.1 | 149.7 | 101.1 | 4.8 | 1 | 3.9 | 27.8
8407BM008 | 84-W-2007 | 84 | 100512.5 | 0 | 2007_10_10 |  | Bituminous Mix |  | 58-34 (Commercial provided), top lift, sampled from truck box - @ Maplewood Lab for E* testing. DURING PAVING | Maplewood Lab | 03/26/2008 | B | 7.1 | 149.7 | 101.1 | 3.7 | 0.5 | 3.2 | 29.1
8407BM008 | 84-W-2007 | 84 | 100512.5 | 0 | 2007_10_10 |  | Bituminous Mix |  | 58-34 (Commercial provided), top lift, sampled from truck box - @ Maplewood Lab for E* testing. DURING PAVING | Maplewood Lab | 03/26/2008 | B | 7.1 | 149.7 | 101.1 | 4.3 | 0.1 | 2 | 31.5
8407BM008 | 84-W-2007 | 84 | 100512.5 | 0 | 2007_10_10 |  | Bituminous Mix |  | 58-34 (Commercial provided), top lift, sampled from truck box - @ Maplewood Lab for E* testing. DURING PAVING | Maplewood Lab | 03/31/2008 | B | 7.1 | 149.7 | 101.1 | 20.6 | 25 | 3.3 | 25.8
8407BM008 | 84-W-2007 | 84 | 100512.5 | 0 | 2007_10_10 |  | Bituminous Mix |  | 58-34 (Commercial provided), top lift, sampled from truck box - @ Maplewood Lab for E* testing. DURING PAVING | Maplewood Lab | 03/31/2008 | B | 7.1 | 149.7 | 101.1 | 20.9 | 10 | 2.3 | 29.6
8407BM008 | 84-W-2007 | 84 | 100512.5 | 0 | 2007_10_10 |  | Bituminous Mix |  | 58-34 (Commercial provided), top lift, sampled from truck box - @ Maplewood Lab for E* testing. DURING PAVING | Maplewood Lab | 03/31/2008 | B | 7.1 | 149.7 | 101.1 | 21 | 5 | 1.7 | 31.7
8407BM008 | 84-W-2007 | 84 | 100512.5 | 0 | 2007_10_10 |  | Bituminous Mix |  | 58-34 (Commercial provided), top lift, sampled from truck box - @ Maplewood Lab for E* testing. DURING PAVING | Maplewood Lab | 03/31/2008 | B | 7.1 | 149.7 | 101.1 | 21.1 | 1 | 0.9 | 32.4
8407BM008 | 84-W-2007 | 84 | 100512.5 | 0 | 2007_10_10 |  | Bituminous Mix |  | 58-34 (Commercial provided), top lift, sampled from truck box - @ Maplewood Lab for E* testing. DURING PAVING | Maplewood Lab | 03/31/2008 | B | 7.1 | 149.7 | 101.1 | 21.3 | 0.5 | 0.7 | 31.3
8407BM008 | 84-W-2007 | 84 | 100512.5 | 0 | 2007_10_10 |  | Bituminous Mix |  | 58-34 (Commercial provided), top lift, sampled from truck box - @ Maplewood Lab for E* testing. DURING PAVING | Maplewood Lab | 03/31/2008 | B | 7.1 | 149.7 | 101.1 | 21.6 | 0.1 | 0.4 | 26.5
8407BM008 | 84-W-2007 | 84 | 100512.5 | 0 | 2007_10_10 |  | Bituminous Mix |  | 58-34 (Commercial provided), top lift, sampled from truck box - @ Maplewood Lab for E* testing. DURING PAVING | Maplewood Lab | 04/01/2008 | B | 7.1 | 149.7 | 101.1 | 37.5 | 25 | 1.5 | 26.2
8407BM008 | 84-W-2007 | 84 | 100512.5 | 0 | 2007_10_10 |  | Bituminous Mix |  | 58-34 (Commercial provided), top lift, sampled from truck box - @ Maplewood Lab for E* testing. DURING PAVING | Maplewood Lab | 04/01/2008 | B | 7.1 | 149.7 | 101.1 | 37.8 | 10 | 0.8 | 25.6
8407BM008 | 84-W-2007 | 84 | 100512.5 | 0 | 2007_10_10 |  | Bituminous Mix |  | 58-34 (Commercial provided), top lift, sampled from truck box - @ Maplewood Lab for E* testing. DURING PAVING | Maplewood Lab | 04/01/2008 | B | 7.1 | 149.7 | 101.1 | 38.1 | 5 | 0.6 | 26.4
8407BM008 | 84-W-2007 | 84 | 100512.5 | 0 | 2007_10_10 |  | Bituminous Mix |  | 58-34 (Commercial provided), top lift, sampled from truck box - @ Maplewood Lab for E* testing. DURING PAVING | Maplewood Lab | 04/01/2008 | B | 7.1 | 149.7 | 101.1 | 38.4 | 1 | 0.3 | 22
8407BM008 | 84-W-2007 | 84 | 100512.5 | 0 | 2007_10_10 |  | Bituminous Mix |  | 58-34 (Commercial provided), top lift, sampled from truck box - @ Maplewood Lab for E* testing. DURING PAVING | Maplewood Lab | 04/01/2008 | B | 7.1 | 149.7 | 101.1 | 37.6 | 0.5 | 0.3 | 20.8
8407BM008 | 84-W-2007 | 84 | 100512.5 | 0 | 2007_10_10 |  | Bituminous Mix |  | 58-34 (Commercial provided), top lift, sampled from truck box - @ Maplewood Lab for E* testing. DURING PAVING | Maplewood Lab | 04/01/2008 | B | 7.1 | 149.7 | 101.1 | 38.1 | 0.1 | 0.3 | 17
8407BM008 | 84-W-2007 | 84 | 100512.5 | 0 | 2007_10_10 |  | Bituminous Mix |  | 58-34 (Commercial provided), top lift, sampled from truck box - @ Maplewood Lab for E* testing. DURING PAVING | Maplewood Lab | 03/25/2008 | C | 6.1 | 148.8 | 101.1 | -10.8 | 25 | 23.4 | 22
8407BM008 | 84-W-2007 | 84 | 100512.5 | 0 | 2007_10_10 |  | Bituminous Mix |  | 58-34 (Commercial provided), top lift, sampled from truck box - @ Maplewood Lab for E* testing. DURING PAVING | Maplewood Lab | 03/25/2008 | C | 6.1 | 148.8 | 101.1 | -12.3 | 10 | 25.1 | 11
8407BM008 | 84-W-2007 | 84 | 100512.5 | 0 | 2007_10_10 |  | Bituminous Mix |  | 58-34 (Commercial provided), top lift, sampled from truck box - @ Maplewood Lab for E* testing. DURING PAVING | Maplewood Lab | 03/25/2008 | C | 6.1 | 148.8 | 101.1 | -10.3 | 5 | 22.6 | 12
8407BM008 | 84-W-2007 | 84 | 100512.5 | 0 | 2007_10_10 |  | Bituminous Mix |  | 58-34 (Commercial provided), top lift, sampled from truck box - @ Maplewood Lab for E* testing. DURING PAVING | Maplewood Lab | 03/25/2008 | C | 6.1 | 148.8 | 101.1 | -9.9 | 1 | 18.8 | 15
8407BM008 | 84-W-2007 | 84 | 100512.5 | 0 | 2007_10_10 |  | Bituminous Mix |  | 58-34 (Commercial provided), top lift, sampled from truck box - @ Maplewood Lab for E* testing. DURING PAVING | Maplewood Lab | 03/25/2008 | C | 6.1 | 148.8 | 101.1 | -9.9 | 0.5 | 16.9 | 16.3
8407BM008 | 84-W-2007 | 84 | 100512.5 | 0 | 2007_10_10 |  | Bituminous Mix |  | 58-34 (Commercial provided), top lift, sampled from truck box - @ Maplewood Lab for E* testing. DURING PAVING | Maplewood Lab | 03/25/2008 | C | 6.1 | 148.8 | 101.1 | -10.9 | 0.1 | 12.4 | 19.5
8407BM008 | 84-W-2007 | 84 | 100512.5 | 0 | 2007_10_10 |  | Bituminous Mix |  | 58-34 (Commercial provided), top lift, sampled from truck box - @ Maplewood Lab for E* testing. DURING PAVING | Maplewood Lab | 03/26/2008 | C | 6.1 | 148.8 | 101.1 | 5.2 | 25 | 11.7 | 16.9
8407BM008 | 84-W-2007 | 84 | 100512.5 | 0 | 2007_10_10 |  | Bituminous Mix |  | 58-34 (Commercial provided), top lift, sampled from truck box - @ Maplewood Lab for E* testing. DURING PAVING | Maplewood Lab | 03/26/2008 | C | 6.1 | 148.8 | 101.1 | 3.9 | 10 | 7.3 | 21.3
8407BM008 | 84-W-2007 | 84 | 100512.5 | 0 | 2007_10_10 |  | Bituminous Mix |  | 58-34 (Commercial provided), top lift, sampled from truck box - @ Maplewood Lab for E* testing. DURING PAVING | Maplewood Lab | 03/26/2008 | C | 6.1 | 148.8 | 101.1 | 1.9 | 5 | 6.2 | 23.8
8407BM008 | 84-W-2007 | 84 | 100512.5 | 0 | 2007_10_10 |  | Bituminous Mix |  | 58-34 (Commercial provided), top lift, sampled from truck box - @ Maplewood Lab for E* testing. DURING PAVING | Maplewood Lab | 03/26/2008 | C | 6.1 | 148.8 | 101.1 | 3.8 | 1 | 3.8 | 30
8407BM008 | 84-W-2007 | 84 | 100512.5 | 0 | 2007_10_10 |  | Bituminous Mix |  | 58-34 (Commercial provided), top lift, sampled from truck box - @ Maplewood Lab for E* testing. DURING PAVING | Maplewood Lab | 03/26/2008 | C | 6.1 | 148.8 | 101.1 | 4.7 | 0.5 | 3 | 32
8407BM008 | 84-W-2007 | 84 | 100512.5 | 0 | 2007_10_10 |  | Bituminous Mix |  | 58-34 (Commercial provided), top lift, sampled from truck box - @ Maplewood Lab for E* testing. DURING PAVING | Maplewood Lab | 03/26/2008 | C | 6.1 | 148.8 | 101.1 | 4.4 | 0.1 | 1.8 | 33.9
8407BM008 | 84-W-2007 | 84 | 100512.5 | 0 | 2007_10_10 |  | Bituminous Mix |  | 58-34 (Commercial provided), top lift, sampled from truck box - @ Maplewood Lab for E* testing. DURING PAVING | Maplewood Lab | 03/31/2008 | C | 6.1 | 148.8 | 101.1 | 21.1 | 25 | 3.8 | 27.1
8407BM008 | 84-W-2007 | 84 | 100512.5 | 0 | 2007_10_10 |  | Bituminous Mix |  | 58-34 (Commercial provided), top lift, sampled from truck box - @ Maplewood Lab for E* testing. DURING PAVING | Maplewood Lab | 03/31/2008 | C | 6.1 | 148.8 | 101.1 | 21.3 | 10 | 2.5 | 29.9
8407BM008 | 84-W-2007 | 84 | 100512.5 | 0 | 2007_10_10 |  | Bituminous Mix |  | 58-34 (Commercial provided), top lift, sampled from truck box - @ Maplewood Lab for E* testing. DURING PAVING | Maplewood Lab | 03/31/2008 | C | 6.1 | 148.8 | 101.1 | 21.3 | 5 | 1.9 | 31.8
8407BM008 | 84-W-2007 | 84 | 100512.5 | 0 | 2007_10_10 |  | Bituminous Mix |  | 58-34 (Commercial provided), top lift, sampled from truck box - @ Maplewood Lab for E* testing. DURING PAVING | Maplewood Lab | 03/31/2008 | C | 6.1 | 148.8 | 101.1 | 21.1 | 1 | 1 | 32.2
8407BM008 | 84-W-2007 | 84 | 100512.5 | 0 | 2007_10_10 |  | Bituminous Mix |  | 58-34 (Commercial provided), top lift, sampled from truck box - @ Maplewood Lab for E* testing. DURING PAVING | Maplewood Lab | 03/31/2008 | C | 6.1 | 148.8 | 101.1 | 21.3 | 0.5 | 0.8 | 31.1
8407BM008 | 84-W-2007 | 84 | 100512.5 | 0 | 2007_10_10 |  | Bituminous Mix |  | 58-34 (Commercial provided), top lift, sampled from truck box - @ Maplewood Lab for E* testing. DURING PAVING | Maplewood Lab | 03/31/2008 | C | 6.1 | 148.8 | 101.1 | 21.3 | 0.1 | 0.5 | 26.4
8407BM008 | 84-W-2007 | 84 | 100512.5 | 0 | 2007_10_10 |  | Bituminous Mix |  | 58-34 (Commercial provided), top lift, sampled from truck box - @ Maplewood Lab for E* testing. DURING PAVING | Maplewood Lab | 04/01/2008 | C | 6.1 | 148.8 | 101.1 | 37.7 | 25 | 1.5 | 25.9
8407BM008 | 84-W-2007 | 84 | 100512.5 | 0 | 2007_10_10 |  | Bituminous Mix |  | 58-34 (Commercial provided), top lift, sampled from truck box - @ Maplewood Lab for E* testing. DURING PAVING | Maplewood Lab | 04/01/2008 | C | 6.1 | 148.8 | 101.1 | 37.7 | 10 | 0.8 | 28
8407BM008 | 84-W-2007 | 84 | 100512.5 | 0 | 2007_10_10 |  | Bituminous Mix |  | 58-34 (Commercial provided), top lift, sampled from truck box - @ Maplewood Lab for E* testing. DURING PAVING | Maplewood Lab | 04/01/2008 | C | 6.1 | 148.8 | 101.1 | 37.7 | 5 | 0.6 | 28.5
8407BM008 | 84-W-2007 | 84 | 100512.5 | 0 | 2007_10_10 |  | Bituminous Mix |  | 58-34 (Commercial provided), top lift, sampled from truck box - @ Maplewood Lab for E* testing. DURING PAVING | Maplewood Lab | 04/01/2008 | C | 6.1 | 148.8 | 101.1 | 37.7 | 1 | 0.3 | 23.7
8407BM008 | 84-W-2007 | 84 | 100512.5 | 0 | 2007_10_10 |  | Bituminous Mix |  | 58-34 (Commercial provided), top lift, sampled from truck box - @ Maplewood Lab for E* testing. DURING PAVING | Maplewood Lab | 04/01/2008 | C | 6.1 | 148.8 | 101.1 | 37.8 | 0.5 | 0.2 | 22
8407BM008 | 84-W-2007 | 84 | 100512.5 | 0 | 2007_10_10 |  | Bituminous Mix |  | 58-34 (Commercial provided), top lift, sampled from truck box - @ Maplewood Lab for E* testing. DURING PAVING | Maplewood Lab | 04/01/2008 | C | 6.1 | 148.8 | 101.1 | 37.8 | 0.1 | 0.2 | 18.4
8407BM008 | 84-W-2007 | 84 | 100512.5 | 0 | 2007_10_10 |  | Bituminous Mix |  | 58-34 (Commercial provided), top lift, sampled from truck box - @ Maplewood Lab for E* testing. DURING PAVING | Maplewood Lab | 03/25/2008 | D | 6.2 | 149.7 | 101.1 | -10.3 | 25 | 19.3 | 8.1
8407BM008 | 84-W-2007 | 84 | 100512.5 | 0 | 2007_10_10 |  | Bituminous Mix |  | 58-34 (Commercial provided), top lift, sampled from truck box - @ Maplewood Lab for E* testing. DURING PAVING | Maplewood Lab | 03/25/2008 | D | 6.2 | 149.7 | 101.1 | -9.5 | 10 | 17.4 | 9.8
8407BM008 | 84-W-2007 | 84 | 100512.5 | 0 | 2007_10_10 |  | Bituminous Mix |  | 58-34 (Commercial provided), top lift, sampled from truck box - @ Maplewood Lab for E* testing. DURING PAVING | Maplewood Lab | 03/25/2008 | D | 6.2 | 149.7 | 101.1 | -9.3 | 5 | 16.3 | 11.3
8407BM008 | 84-W-2007 | 84 | 100512.5 | 0 | 2007_10_10 |  | Bituminous Mix |  | 58-34 (Commercial provided), top lift, sampled from truck box - @ Maplewood Lab for E* testing. DURING PAVING | Maplewood Lab | 03/25/2008 | D | 6.2 | 149.7 | 101.1 | -10.2 | 1 | 13.4 | 13.9
8407BM008 | 84-W-2007 | 84 | 100512.5 | 0 | 2007_10_10 |  | Bituminous Mix |  | 58-34 (Commercial provided), top lift, sampled from truck box - @ Maplewood Lab for E* testing. DURING PAVING | Maplewood Lab | 03/25/2008 | D | 6.2 | 149.7 | 101.1 | -10.1 | 0.5 | 12.2 | 15
8407BM008 | 84-W-2007 | 84 | 100512.5 | 0 | 2007_10_10 |  | Bituminous Mix |  | 58-34 (Commercial provided), top lift, sampled from truck box - @ Maplewood Lab for E* testing. DURING PAVING | Maplewood Lab | 03/25/2008 | D | 6.2 | 149.7 | 101.1 | -10.1 | 0.1 | 9.7 | 18
8407BM008 | 84-W-2007 | 84 | 100512.5 | 0 | 2007_10_10 |  | Bituminous Mix |  | 58-34 (Commercial provided), top lift, sampled from truck box - @ Maplewood Lab for E* testing. DURING PAVING | Maplewood Lab | 03/26/2008 | D | 6.2 | 149.7 | 101.1 | 5.3 | 25 | 6.8 | 21
8407BM008 | 84-W-2007 | 84 | 100512.5 | 0 | 2007_10_10 |  | Bituminous Mix |  | 58-34 (Commercial provided), top lift, sampled from truck box - @ Maplewood Lab for E* testing. DURING PAVING | Maplewood Lab | 03/26/2008 | D | 6.2 | 149.7 | 101.1 | 4.3 | 10 | 5.5 | 25
8407BM008 | 84-W-2007 | 84 | 100512.5 | 0 | 2007_10_10 |  | Bituminous Mix |  | 58-34 (Commercial provided), top lift, sampled from truck box - @ Maplewood Lab for E* testing. DURING PAVING | Maplewood Lab | 03/26/2008 | D | 6.2 | 149.7 | 101.1 | 4.1 | 5 | 4.5 | 27.5
8407BM008 | 84-W-2007 | 84 | 100512.5 | 0 | 2007_10_10 |  | Bituminous Mix |  | 58-34 (Commercial provided), top lift, sampled from truck box - @ Maplewood Lab for E* testing. DURING PAVING | Maplewood Lab | 03/26/2008 | D | 6.2 | 149.7 | 101.1 | 3.6 | 1 | 2.6 | 31.7
8407BM008 | 84-W-2007 | 84 | 100512.5 | 0 | 2007_10_10 |  | Bituminous Mix |  | 58-34 (Commercial provided), top lift, sampled from truck box - @ Maplewood Lab for E* testing. DURING PAVING | Maplewood Lab | 03/26/2008 | D | 6.2 | 149.7 | 101.1 | 3.5 | 0.5 | 2.1 | 32.8
8407BM008 | 84-W-2007 | 84 | 100512.5 | 0 | 2007_10_10 |  | Bituminous Mix |  | 58-34 (Commercial provided), top lift, sampled from truck box - @ Maplewood Lab for E* testing. DURING PAVING | Maplewood Lab | 03/26/2008 | D | 6.2 | 149.7 | 101.1 | 4.1 | 0.1 | 1.2 | 34
8407BM008 | 84-W-2007 | 84 | 100512.5 | 0 | 2007_10_10 |  | Bituminous Mix |  | 58-34 (Commercial provided), top lift, sampled from truck box - @ Maplewood Lab for E* testing. DURING PAVING | Maplewood Lab | 03/31/2008 | D | 6.2 | 149.7 | 101.1 | 20.2 | 25 | 3.8 | 27.2
8407BM008 | 84-W-2007 | 84 | 100512.5 | 0 | 2007_10_10 |  | Bituminous Mix |  | 58-34 (Commercial provided), top lift, sampled from truck box - @ Maplewood Lab for E* testing. DURING PAVING | Maplewood Lab | 03/31/2008 | D | 6.2 | 149.7 | 101.1 | 19.8 | 10 | 2.7 | 31
8407BM008 | 84-W-2007 | 84 | 100512.5 | 0 | 2007_10_10 |  | Bituminous Mix |  | 58-34 (Commercial provided), top lift, sampled from truck box - @ Maplewood Lab for E* testing. DURING PAVING | Maplewood Lab | 03/31/2008 | D | 6.2 | 149.7 | 101.1 | 20.7 | 5 | 2 | 33.6
8407BM008 | 84-W-2007 | 84 | 100512.5 | 0 | 2007_10_10 |  | Bituminous Mix |  | 58-34 (Commercial provided), top lift, sampled from truck box - @ Maplewood Lab for E* testing. DURING PAVING | Maplewood Lab | 03/31/2008 | D | 6.2 | 149.7 | 101.1 | 20.7 | 1 | 1 | 34.5
8407BM008 | 84-W-2007 | 84 | 100512.5 | 0 | 2007_10_10 |  | Bituminous Mix |  | 58-34 (Commercial provided), top lift, sampled from truck box - @ Maplewood Lab for E* testing. DURING PAVING | Maplewood Lab | 03/31/2008 | D | 6.2 | 149.7 | 101.1 | 20.7 | 0.5 | 0.8 | 32.9
8407BM008 | 84-W-2007 | 84 | 100512.5 | 0 | 2007_10_10 |  | Bituminous Mix |  | 58-34 (Commercial provided), top lift, sampled from truck box - @ Maplewood Lab for E* testing. DURING PAVING | Maplewood Lab | 03/31/2008 | D | 6.2 | 149.7 | 101.1 | 20.9 | 0.1 | 0.5 | 26.8
8407BM008 | 84-W-2007 | 84 | 100512.5 | 0 | 2007_10_10 |  | Bituminous Mix |  | 58-34 (Commercial provided), top lift, sampled from truck box - @ Maplewood Lab for E* testing. DURING PAVING | Maplewood Lab | 04/01/2008 | D | 6.2 | 149.7 | 101.1 | 37.7 | 25 | 1.5 | 25.7
8407BM008 | 84-W-2007 | 84 | 100512.5 | 0 | 2007_10_10 |  | Bituminous Mix |  | 58-34 (Commercial provided), top lift, sampled from truck box - @ Maplewood Lab for E* testing. DURING PAVING | Maplewood Lab | 04/01/2008 | D | 6.2 | 149.7 | 101.1 | 37.8 | 10 | 0.8 | 26.9
8407BM008 | 84-W-2007 | 84 | 100512.5 | 0 | 2007_10_10 |  | Bituminous Mix |  | 58-34 (Commercial provided), top lift, sampled from truck box - @ Maplewood Lab for E* testing. DURING PAVING | Maplewood Lab | 04/01/2008 | D | 6.2 | 149.7 | 101.1 | 37.7 | 5 | 0.6 | 27.7
8407BM008 | 84-W-2007 | 84 | 100512.5 | 0 | 2007_10_10 |  | Bituminous Mix |  | 58-34 (Commercial provided), top lift, sampled from truck box - @ Maplewood Lab for E* testing. DURING PAVING | Maplewood Lab | 04/01/2008 | D | 6.2 | 149.7 | 101.1 | 37.8 | 1 | 0.3 | 22
8407BM008 | 84-W-2007 | 84 | 100512.5 | 0 | 2007_10_10 |  | Bituminous Mix |  | 58-34 (Commercial provided), top lift, sampled from truck box - @ Maplewood Lab for E* testing. DURING PAVING | Maplewood Lab | 04/01/2008 | D | 6.2 | 149.7 | 101.1 | 37.9 | 0.5 | 0.3 | 19.9
8407BM008 | 84-W-2007 | 84 | 100512.5 | 0 | 2007_10_10 |  | Bituminous Mix |  | 58-34 (Commercial provided), top lift, sampled from truck box - @ Maplewood Lab for E* testing. DURING PAVING | Maplewood Lab | 04/01/2008 | D | 6.2 | 149.7 | 101.1 | 38 | 0.1 | 0.2 | 15.3
8407BM008 | 84-W-2007 | 84 | 100512.5 | 0 | 2007_10_10 |  | Bituminous Mix |  | 58-34 (Commercial provided), top lift, sampled from truck box - @ Maplewood Lab for E* testing. DURING PAVING | Maplewood Lab | 03/25/2008 | A | 5.7 | 151.4 | 101.1 | -10.3 | 25 | 15.5 | 12.9
8407BM008 | 84-W-2007 | 84 | 100512.5 | 0 | 2007_10_10 |  | Bituminous Mix |  | 58-34 (Commercial provided), top lift, sampled from truck box - @ Maplewood Lab for E* testing. DURING PAVING | Maplewood Lab | 03/25/2008 | A | 5.7 | 151.4 | 101.1 | -10.9 | 10 | 12.2 | 12.5
8407BM008 | 84-W-2007 | 84 | 100512.5 | 0 | 2007_10_10 |  | Bituminous Mix |  | 58-34 (Commercial provided), top lift, sampled from truck box - @ Maplewood Lab for E* testing. DURING PAVING | Maplewood Lab | 03/25/2008 | A | 5.7 | 151.4 | 101.1 | -11.7 | 5 | 11.3 | 14.2
8407BM008 | 84-W-2007 | 84 | 100512.5 | 0 | 2007_10_10 |  | Bituminous Mix |  | 58-34 (Commercial provided), top lift, sampled from truck box - @ Maplewood Lab for E* testing. DURING PAVING | Maplewood Lab | 03/25/2008 | A | 5.7 | 151.4 | 101.1 | -10.3 | 1 | 8.9 | 17
8407BM008 | 84-W-2007 | 84 | 100512.5 | 0 | 2007_10_10 |  | Bituminous Mix |  | 58-34 (Commercial provided), top lift, sampled from truck box - @ Maplewood Lab for E* testing. DURING PAVING | Maplewood Lab | 03/25/2008 | A | 5.7 | 151.4 | 101.1 | -9.4 | 0.5 | 7.9 | 18.3
8407BM008 | 84-W-2007 | 84 | 100512.5 | 0 | 2007_10_10 |  | Bituminous Mix |  | 58-34 (Commercial provided), top lift, sampled from truck box - @ Maplewood Lab for E* testing. DURING PAVING | Maplewood Lab | 03/25/2008 | A | 5.7 | 151.4 | 101.1 | -9.7 | 0.1 | 6.2 | 20.7
8407BM008 | 84-W-2007 | 84 | 100512.5 | 0 | 2007_10_10 |  | Bituminous Mix |  | 58-34 (Commercial provided), top lift, sampled from truck box - @ Maplewood Lab for E* testing. DURING PAVING | Maplewood Lab | 03/26/2008 | A | 5.7 | 151.4 | 101.1 | 4.3 | 25 | 7.4 | 17.6
8407BM008 | 84-W-2007 | 84 | 100512.5 | 0 | 2007_10_10 |  | Bituminous Mix |  | 58-34 (Commercial provided), top lift, sampled from truck box - @ Maplewood Lab for E* testing. DURING PAVING | Maplewood Lab | 03/26/2008 | A | 5.7 | 151.4 | 101.1 | 4.3 | 10 | 6.3 | 21.6
8407BM008 | 84-W-2007 | 84 | 100512.5 | 0 | 2007_10_10 |  | Bituminous Mix |  | 58-34 (Commercial provided), top lift, sampled from truck box - @ Maplewood Lab for E* testing. DURING PAVING | Maplewood Lab | 03/26/2008 | A | 5.7 | 151.4 | 101.1 | 4.7 | 5 | 5.4 | 23.5
8407BM008 | 84-W-2007 | 84 | 100512.5 | 0 | 2007_10_10 |  | Bituminous Mix |  | 58-34 (Commercial provided), top lift, sampled from truck box - @ Maplewood Lab for E* testing. DURING PAVING | Maplewood Lab | 03/26/2008 | A | 5.7 | 151.4 | 101.1 | 3.2 | 1 | 3.6 | 27.5
8407BM008 | 84-W-2007 | 84 | 100512.5 | 0 | 2007_10_10 |  | Bituminous Mix |  | 58-34 (Commercial provided), top lift, sampled from truck box - @ Maplewood Lab for E* testing. DURING PAVING | Maplewood Lab | 03/26/2008 | A | 5.7 | 151.4 | 101.1 | 4.6 | 0.5 | 2.9 | 29
8407BM008 | 84-W-2007 | 84 | 100512.5 | 0 | 2007_10_10 |  | Bituminous Mix |  | 58-34 (Commercial provided), top lift, sampled from truck box - @ Maplewood Lab for E* testing. DURING PAVING | Maplewood Lab | 03/26/2008 | A | 5.7 | 151.4 | 101.1 | 4.5 | 0.1 | 1.9 | 30.4
8407BM008 | 84-W-2007 | 84 | 100512.5 | 0 | 2007_10_10 |  | Bituminous Mix |  | 58-34 (Commercial provided), top lift, sampled from truck box - @ Maplewood Lab for E* testing. DURING PAVING | Maplewood Lab | 03/31/2008 | A | 5.7 | 151.4 | 101.1 | 21.5 | 25 | 3.9 | 25.3
8407BM008 | 84-W-2007 | 84 | 100512.5 | 0 | 2007_10_10 |  | Bituminous Mix |  | 58-34 (Commercial provided), top lift, sampled from truck box - @ Maplewood Lab for E* testing. DURING PAVING | Maplewood Lab | 03/31/2008 | A | 5.7 | 151.4 | 101.1 | 21.2 | 10 | 2.7 | 26.8
8407BM008 | 84-W-2007 | 84 | 100512.5 | 0 | 2007_10_10 |  | Bituminous Mix |  | 58-34 (Commercial provided), top lift, sampled from truck box - @ Maplewood Lab for E* testing. DURING PAVING | Maplewood Lab | 03/31/2008 | A | 5.7 | 151.4 | 101.1 | 20.6 | 5 | 2 | 28.8
8407BM008 | 84-W-2007 | 84 | 100512.5 | 0 | 2007_10_10 |  | Bituminous Mix |  | 58-34 (Commercial provided), top lift, sampled from truck box - @ Maplewood Lab for E* testing. DURING PAVING | Maplewood Lab | 03/31/2008 | A | 5.7 | 151.4 | 101.1 | 19.9 | 1 | 1.1 | 31.3
8407BM008 | 84-W-2007 | 84 | 100512.5 | 0 | 2007_10_10 |  | Bituminous Mix |  | 58-34 (Commercial provided), top lift, sampled from truck box - @ Maplewood Lab for E* testing. DURING PAVING | Maplewood Lab | 03/31/2008 | A | 5.7 | 151.4 | 101.1 | 19.2 | 0.5 | 0.8 | 31.6
8407BM008 | 84-W-2007 | 84 | 100512.5 | 0 | 2007_10_10 |  | Bituminous Mix |  | 58-34 (Commercial provided), top lift, sampled from truck box - @ Maplewood Lab for E* testing. DURING PAVING | Maplewood Lab | 03/31/2008 | A | 5.7 | 151.4 | 101.1 | 19.5 | 0.1 | 0.6 | 26.7
8407BM008 | 84-W-2007 | 84 | 100512.5 | 0 | 2007_10_10 |  | Bituminous Mix |  | 58-34 (Commercial provided), top lift, sampled from truck box - @ Maplewood Lab for E* testing. DURING PAVING | Maplewood Lab | 04/01/2008 | A | 5.7 | 151.4 | 101.1 | 37.7 | 25 | 1.8 | 25.1
8407BM008 | 84-W-2007 | 84 | 100512.5 | 0 | 2007_10_10 |  | Bituminous Mix |  | 58-34 (Commercial provided), top lift, sampled from truck box - @ Maplewood Lab for E* testing. DURING PAVING | Maplewood Lab | 04/01/2008 | A | 5.7 | 151.4 | 101.1 | 37.3 | 10 | 1.1 | 27.4
8407BM008 | 84-W-2007 | 84 | 100512.5 | 0 | 2007_10_10 |  | Bituminous Mix |  | 58-34 (Commercial provided), top lift, sampled from truck box - @ Maplewood Lab for E* testing. DURING PAVING | Maplewood Lab | 04/01/2008 | A | 5.7 | 151.4 | 101.1 | 36.8 | 5 | 0.7 | 28.1
8407BM008 | 84-W-2007 | 84 | 100512.5 | 0 | 2007_10_10 |  | Bituminous Mix |  | 58-34 (Commercial provided), top lift, sampled from truck box - @ Maplewood Lab for E* testing. DURING PAVING | Maplewood Lab | 04/01/2008 | A | 5.7 | 151.4 | 101.1 | 37.9 | 1 | 0.4 | 24.1
8407BM008 | 84-W-2007 | 84 | 100512.5 | 0 | 2007_10_10 |  | Bituminous Mix |  | 58-34 (Commercial provided), top lift, sampled from truck box - @ Maplewood Lab for E* testing. DURING PAVING | Maplewood Lab | 04/01/2008 | A | 5.7 | 151.4 | 101.1 | 36.9 | 0.5 | 0.4 | 21.8
8407BM008 | 84-W-2007 | 84 | 100512.5 | 0 | 2007_10_10 |  | Bituminous Mix |  | 58-34 (Commercial provided), top lift, sampled from truck box - @ Maplewood Lab for E* testing. DURING PAVING | Maplewood Lab | 04/01/2008 | A | 5.7 | 151.4 | 101.1 | 38.5 | 0.1 | 0.3 | 16.7
8407BM008 | 84-W-2007 | 84 | 100512.5 | 0 | 2007_10_10 |  | Bituminous Mix |  | 58-34 (Commercial provided), top lift, sampled from truck box - @ Maplewood Lab for E* testing. DURING PAVING | Maplewood Lab | 03/25/2008 | B | 7.1 | 149.7 | 101.1 | -9.9 | 25 | 20.9 | 10.5
8407BM008 | 84-W-2007 | 84 | 100512.5 | 0 | 2007_10_10 |  | Bituminous Mix |  | 58-34 (Commercial provided), top lift, sampled from truck box - @ Maplewood Lab for E* testing. DURING PAVING | Maplewood Lab | 03/25/2008 | B | 7.1 | 149.7 | 101.1 | -9.8 | 10 | 17.1 | 9.2
8407BM008 | 84-W-2007 | 84 | 100512.5 | 0 | 2007_10_10 |  | Bituminous Mix |  | 58-34 (Commercial provided), top lift, sampled from truck box - @ Maplewood Lab for E* testing. DURING PAVING | Maplewood Lab | 03/25/2008 | B | 7.1 | 149.7 | 101.1 | -9.4 | 5 | 16.3 | 10.9
8407BM008 | 84-W-2007 | 84 | 100512.5 | 0 | 2007_10_10 |  | Bituminous Mix |  | 58-34 (Commercial provided), top lift, sampled from truck box - @ Maplewood Lab for E* testing. DURING PAVING | Maplewood Lab | 03/25/2008 | B | 7.1 | 149.7 | 101.1 | -9.3 | 1 | 14.9 | 13.6
8407BM008 | 84-W-2007 | 84 | 100512.5 | 0 | 2007_10_10 |  | Bituminous Mix |  | 58-34 (Commercial provided), top lift, sampled from truck box - @ Maplewood Lab for E* testing. DURING PAVING | Maplewood Lab | 03/25/2008 | B | 7.1 | 149.7 | 101.1 | -9.1 | 0.5 | 12.4 | 14.7
8407BM008 | 84-W-2007 | 84 | 100512.5 | 0 | 2007_10_10 |  | Bituminous Mix |  | 58-34 (Commercial provided), top lift, sampled from truck box - @ Maplewood Lab for E* testing. DURING PAVING | Maplewood Lab | 03/25/2008 | B | 7.1 | 149.7 | 101.1 | -9.2 | 0.1 | 9.3 | 17
8407BM008 | 84-W-2007 | 84 | 100512.5 | 0 | 2007_10_10 |  | Bituminous Mix |  | 58-34 (Commercial provided), top lift, sampled from truck box - @ Maplewood Lab for E* testing. DURING PAVING | Maplewood Lab | 03/26/2008 | B | 7.1 | 149.7 | 101.1 | 4.5 | 25 | 8.2 | 16.5
8407BM008 | 84-W-2007 | 84 | 100512.5 | 0 | 2007_10_10 |  | Bituminous Mix |  | 58-34 (Commercial provided), top lift, sampled from truck box - @ Maplewood Lab for E* testing. DURING PAVING | Maplewood Lab | 03/26/2008 | B | 7.1 | 149.7 | 101.1 | 4.6 | 10 | 6.8 | 20.2
8407BM008 | 84-W-2007 | 84 | 100512.5 | 0 | 2007_10_10 |  | Bituminous Mix |  | 58-34 (Commercial provided), top lift, sampled from truck box - @ Maplewood Lab for E* testing. DURING PAVING | Maplewood Lab | 03/26/2008 | B | 7.1 | 149.7 | 101.1 | 4.7 | 5 | 5.9 | 22.6
8608BM005 | 86-I-2008 | 86 | 16707 | 0 | 2008_10_15 | 45.2653 | Bituminous Mix | -93.7157 | SPWEB440H Sp 1, porous HMA, PG 70-28; sent to Maplewood Lab for E* test. DURING PAVING | Maplewood Lab | 12/22/2009 | C | 22.8 | 149 | 101.2 | 37.2 | 0.5 | 0.3 | 26.1
8608BM005 | 86-I-2008 | 86 | 16707 | 0 | 2008_10_15 | 45.2653 | Bituminous Mix | -93.7157 | SPWEB440H Sp 1, porous HMA, PG 70-28; sent to Maplewood Lab for E* test. DURING PAVING | Maplewood Lab | 12/22/2009 | C | 22.8 | 149 | 101.2 | 37.8 | 0.1 | 0.2 | 23.3
8608BM005 | 86-I-2008 | 86 | 16707 | 0 | 2008_10_15 | 45.2653 | Bituminous Mix | -93.7157 | SPWEB440H Sp 1, porous HMA, PG 70-28; sent to Maplewood Lab for E* test. DURING PAVING | Maplewood Lab | 12/24/2009 | C | 22.8 | 149 | 101.2 | 54.2 | 25 | 0.4 | 23.1
8608BM005 | 86-I-2008 | 86 | 16707 | 0 | 2008_10_15 | 45.2653 | Bituminous Mix | -93.7157 | SPWEB440H Sp 1, porous HMA, PG 70-28; sent to Maplewood Lab for E* test. DURING PAVING | Maplewood Lab | 12/24/2009 | C | 22.8 | 149 | 101.2 | 54.3 | 10 | 0.3 | 22.2
8608BM005 | 86-I-2008 | 86 | 16707 | 0 | 2008_10_15 | 45.2653 | Bituminous Mix | -93.7157 | SPWEB440H Sp 1, porous HMA, PG 70-28; sent to Maplewood Lab for E* test. DURING PAVING | Maplewood Lab | 12/24/2009 | C | 22.8 | 149 | 101.2 | 54.1 | 5 | 0.2 | 21.4
8608BM005 | 86-I-2008 | 86 | 16707 | 0 | 2008_10_15 | 45.2653 | Bituminous Mix | -93.7157 | SPWEB440H Sp 1, porous HMA, PG 70-28; sent to Maplewood Lab for E* test. DURING PAVING | Maplewood Lab | 12/24/2009 | C | 22.8 | 149 | 101.2 | 54.6 | 1 | 0.2 | 18.6
8608BM005 | 86-I-2008 | 86 | 16707 | 0 | 2008_10_15 | 45.2653 | Bituminous Mix | -93.7157 | SPWEB440H Sp 1, porous HMA, PG 70-28; sent to Maplewood Lab for E* test. DURING PAVING | Maplewood Lab | 12/24/2009 | C | 22.8 | 149 | 101.2 | -17.8 | 0.5
8608BM005 | 86-I-2008 | 86 | 16707 | 0 | 2008_10_15 | 45.2653 | Bituminous Mix | -93.7157 | SPWEB440H Sp 1, porous HMA, PG 70-28; sent to Maplewood Lab for E* test. DURING PAVING | Maplewood Lab | 12/24/2009 | C | 22.8 | 149 | 101.2 | -17.8 | 0.1
8608BM005 | 86-I-2008 | 86 | 16707 | 0 | 2008_10_15 | 45.2653 | Bituminous Mix | -93.7157 | SPWEB440H Sp 1, porous HMA, PG 70-28; sent to Maplewood Lab for E* test. DURING PAVING | Maplewood Lab | 12/17/2009 | D | 15.3 | 150.1 | 101.4 | -9.9 | 25 | 16.3 | 9.6
8608BM005 | 86-I-2008 | 86 | 16707 | 0 | 2008_10_15 | 45.2653 | Bituminous Mix | -93.7157 | SPWEB440H Sp 1, porous HMA, PG 70-28; sent to Maplewood Lab for E* test. DURING PAVING | Maplewood Lab | 12/17/2009 | D | 15.3 | 150.1 | 101.4 | -9.9 | 10 | 14.8 | 10
8608BM005 | 86-I-2008 | 86 | 16707 | 0 | 2008_10_15 | 45.2653 | Bituminous Mix | -93.7157 | SPWEB440H Sp 1, porous HMA, PG 70-28; sent to Maplewood Lab for E* test. DURING PAVING | Maplewood Lab | 12/17/2009 | D | 15.3 | 150.1 | 101.4 | -10.6 | 5 | 14.2 | 10.4
8608BM005 | 86-I-2008 | 86 | 16707 | 0 | 2008_10_15 | 45.2653 | Bituminous Mix | -93.7157 | SPWEB440H Sp 1, porous HMA, PG 70-28; sent to Maplewood Lab for E* test. DURING PAVING | Maplewood Lab | 12/17/2009 | D | 15.3 | 150.1 | 101.4 | -9.8 | 1 | 12.3 | 12.5
8608BM005 | 86-I-2008 | 86 | 16707 | 0 | 2008_10_15 | 45.2653 | Bituminous Mix | -93.7157 | SPWEB440H Sp 1, porous HMA, PG 70-28; sent to Maplewood Lab for E* test. DURING PAVING | Maplewood Lab | 12/17/2009 | A | 22.9 | 150.6 | 101.1 | -10.6 | 25 | 12.8 | -3.1
8608BM005 | 86-I-2008 | 86 | 16707 | 0 | 2008_10_15 | 45.2653 | Bituminous Mix | -93.7157 | SPWEB440H Sp 1, porous HMA, PG 70-28; sent to Maplewood Lab for E* test. DURING PAVING | Maplewood Lab | 12/22/2009 | A | 22.9 | 150.6 | 101.1 | 20.6 | 5 | 2.6 | 25.2
8608BM005 | 86-I-2008 | 86 | 16707 | 0 | 2008_10_15 | 45.2653 | Bituminous Mix | -93.7157 | SPWEB440H Sp 1, porous HMA, PG 70-28; sent to Maplewood Lab for E* test. DURING PAVING | Maplewood Lab | 12/22/2009 | A | 22.9 | 150.6 | 101.1 | 20.6 | 1 | 1.6 | 30
8608BM005 | 86-I-2008 | 86 | 16707 | 0 | 2008_10_15 | 45.2653 | Bituminous Mix | -93.7157 | SPWEB440H Sp 1, porous HMA, PG 70-28; sent to Maplewood Lab for E* test. DURING PAVING | Maplewood Lab | 12/22/2009 | A | 22.9 | 150.6 | 101.1 | 20.6 | 0.5 | 1.3 | 30.5
8608BM005 | 86-I-2008 | 86 | 16707 | 0 | 2008_10_15 | 45.2653 | Bituminous Mix | -93.7157 | SPWEB440H Sp 1, porous HMA, PG 70-28; sent to Maplewood Lab for E* test. DURING PAVING | Maplewood Lab | 12/22/2009 | E | 22.7 | 150.4 | 101.3 | 22.7 | 25 | 2 | 24.8
8608BM005 | 86-I-2008 | 86 | 16707 | 0 | 2008_10_15 | 45.2653 | Bituminous Mix | -93.7157 | SPWEB440H Sp 1, porous HMA, PG 70-28; sent to Maplewood Lab for E* test. DURING PAVING | Maplewood Lab | 12/22/2009 | E | 22.7 | 150.4 | 101.3 | 22.7 | 10 | 1.5 | 27.2
8608BM005 | 86-I-2008 | 86 | 16707 | 0 | 2008_10_15 | 45.2653 | Bituminous Mix | -93.7157 | SPWEB440H Sp 1, porous HMA, PG 70-28; sent to Maplewood Lab for E* test. DURING PAVING | Maplewood Lab | 12/22/2009 | E | 22.7 | 150.4 | 101.3 | 22.7 | 5 | 1.2 | 28.6
8608BM005 | 86-I-2008 | 86 | 16707 | 0 | 2008_10_15 | 45.2653 | Bituminous Mix | -93.7157 | SPWEB440H Sp 1, porous HMA, PG 70-28; sent to Maplewood Lab for E* test. DURING PAVING | Maplewood Lab | 12/22/2009 | E | 22.7 | 150.4 | 101.3 | 22.8 | 1 | 0.7 | 31.5
8608BM005 | 86-I-2008 | 86 | 16707 | 0 | 2008_10_15 | 45.2653 | Bituminous Mix | -93.7157 | SPWEB440H Sp 1, porous HMA, PG 70-28; sent to Maplewood Lab for E* test. DURING PAVING | Maplewood Lab | 12/22/2009 | E | 22.7 | 150.4 | 101.3 | 22.8 | 0.5 | 0.5 | 30.9
8608BM005 | 86-I-2008 | 86 | 16707 | 0 | 2008_10_15 | 45.2653 | Bituminous Mix | -93.7157 | SPWEB440H Sp 1, porous HMA, PG 70-28; sent to Maplewood Lab for E* test. DURING PAVING | Maplewood Lab | 12/22/2009 | E | 22.7 | 150.4 | 101.3 | 23.1 | 0.1 | 0.3 | 27.8
8608BM005 | 86-I-2008 | 86 | 16707 | 0 | 2008_10_15 | 45.2653 | Bituminous Mix | -93.7157 | SPWEB440H Sp 1, porous HMA, PG 70-28; sent to Maplewood Lab for E* test. DURING PAVING | Maplewood Lab | 12/22/2009 | E | 22.7 | 150.4 | 101.3 | 37.6 | 25 | 0.6 | 29.1
8608BM005 | 86-I-2008 | 86 | 16707 | 0 | 2008_10_15 | 45.2653 | Bituminous Mix | -93.7157 | SPWEB440H Sp 1, porous HMA, PG 70-28; sent to Maplewood Lab for E* test. DURING PAVING | Maplewood Lab | 12/22/2009 | E | 22.7 | 150.4 | 101.3 | 37.6 | 10 | 0.4 | 29
8608BM005 | 86-I-2008 | 86 | 16707 | 0 | 2008_10_15 | 45.2653 | Bituminous Mix | -93.7157 | SPWEB440H Sp 1, porous HMA, PG 70-28; sent to Maplewood Lab for E* test. DURING PAVING | Maplewood Lab | 12/22/2009 | E | 22.7 | 150.4 | 101.3 | 37.7 | 5 | 0.3 | 23.8
8608BM005 | 86-I-2008 | 86 | 16707 | 0 | 2008_10_15 | 45.2653 | Bituminous Mix | -93.7157 | SPWEB440H Sp 1, porous HMA, PG 70-28; sent to Maplewood Lab for E* test. DURING PAVING | Maplewood Lab | 12/22/2009 | E | 22.7 | 150.4 | 101.3 | 37.8 | 1 | 0.2 | 20.9
8608BM005 | 86-I-2008 | 86 | 16707 | 0 | 2008_10_15 | 45.2653 | Bituminous Mix | -93.7157 | SPWEB440H Sp 1, porous HMA, PG 70-28; sent to Maplewood Lab for E* test. DURING PAVING | Maplewood Lab | 12/22/2009 | E | 22.7 | 150.4 | 101.3 | 37.8 | 0.5 | 0.2 | 18.5
8608BM005 | 86-I-2008 | 86 | 16707 | 0 | 2008_10_15 | 45.2653 | Bituminous Mix | -93.7157 | SPWEB440H Sp 1, porous HMA, PG 70-28; sent to Maplewood Lab for E* test. DURING PAVING | Maplewood Lab | 12/22/2009 | E | 22.7 | 150.4 | 101.3 | -17.8 | 0.1
8608BM005 | 86-I-2008 | 86 | 16707 | 0 | 2008_10_15 | 45.2653 | Bituminous Mix | -93.7157 | SPWEB440H Sp 1, porous HMA, PG 70-28; sent to Maplewood Lab for E* test. DURING PAVING | Maplewood Lab | 12/17/2009 | B | 22.6 | 148 | 101.5 | -10.4 | 25 | 11.9 | 11.4
8608BM005 | 86-I-2008 | 86 | 16707 | 0 | 2008_10_15 | 45.2653 | Bituminous Mix | -93.7157 | SPWEB440H Sp 1, porous HMA, PG 70-28; sent to Maplewood Lab for E* test. DURING PAVING | Maplewood Lab | 12/22/2009 | A | 22.9 | 150.6 | 101.1 | 20.7 | 0.1 | 0.7 | 32.6
8608BM005 | 86-I-2008 | 86 | 16707 | 0 | 2008_10_15 | 45.2653 | Bituminous Mix | -93.7157 | SPWEB440H Sp 1, porous HMA, PG 70-28; sent to Maplewood Lab for E* test. DURING PAVING | Maplewood Lab | 12/22/2009 | A | 22.9 | 150.6 | 101.1 | 37.9 | 25 | 1.4 | 27.5
8608BM005 | 86-I-2008 | 86 | 16707 | 0 | 2008_10_15 | 45.2653 | Bituminous Mix | -93.7157 | SPWEB440H Sp 1, porous HMA, PG 70-28; sent to Maplewood Lab for E* test. DURING PAVING | Maplewood Lab | 12/22/2009 | A | 22.9 | 150.6 | 101.1 | 39.3 | 10 | 1.1 | 29.5
8608BM005 | 86-I-2008 | 86 | 16707 | 0 | 2008_10_15 | 45.2653 | Bituminous Mix | -93.7157 | SPWEB440H Sp 1, porous HMA, PG 70-28; sent to Maplewood Lab for E* test. DURING PAVING | Maplewood Lab | 12/22/2009 | A | 22.9 | 150.6 | 101.1 | 39.6 | 5 | 0.9 | 30
8608BM005 | 86-I-2008 | 86 | 16707 | 0 | 2008_10_15 | 45.2653 | Bituminous Mix | -93.7157 | SPWEB440H Sp 1, porous HMA, PG 70-28; sent to Maplewood Lab for E* test. DURING PAVING | Maplewood Lab | 12/22/2009 | A | 22.9 | 150.6 | 101.1 | 37.2 | 1 | 0.5 | 31.4
8608BM005 | 86-I-2008 | 86 | 16707 | 0 | 2008_10_15 | 45.2653 | Bituminous Mix | -93.7157 | SPWEB440H Sp 1, porous HMA, PG 70-28; sent to Maplewood Lab for E* test. DURING PAVING | Maplewood Lab | 12/22/2009 | A | 22.9 | 150.6 | 101.1 | 37.9 | 0.5 | 0.4 | 28.6
8608BM005 | 86-I-2008 | 86 | 16707 | 0 | 2008_10_15 | 45.2653 | Bituminous Mix | -93.7157 | SPWEB440H Sp 1, porous HMA, PG 70-28; sent to Maplewood Lab for E* test. DURING PAVING | Maplewood Lab | 12/22/2009 | A | 22.9 | 150.6 | 101.1 | 38 | 0.1 | 0.3 | 20.9
8608BM005 | 86-I-2008 | 86 | 16707 | 0 | 2008_10_15 | 45.2653 | Bituminous Mix | -93.7157 | SPWEB440H Sp 1, porous HMA, PG 70-28; sent to Maplewood Lab for E* test. DURING PAVING | Maplewood Lab | 12/24/2009 | A | 22.9 | 150.6 | 101.1 | 57.5 | 25 | 0.5 | 23.5
8608BM005 | 86-I-2008 | 86 | 16707 | 0 | 2008_10_15 | 45.2653 | Bituminous Mix | -93.7157 | SPWEB440H Sp 1, porous HMA, PG 70-28; sent to Maplewood Lab for E* test. DURING PAVING | Maplewood Lab | 12/24/2009 | A | 22.9 | 150.6 | 101.1 | 55.6 | 10 | 0.3 | 24.4
8608BM005 | 86-I-2008 | 86 | 16707 | 0 | 2008_10_15 | 45.2653 | Bituminous Mix | -93.7157 | SPWEB440H Sp 1, porous HMA, PG 70-28; sent to Maplewood Lab for E* test. DURING PAVING | Maplewood Lab | 12/24/2009 | A | 22.9 | 151.1: 150.6; 101.4: 101.1; 0.1: 5
8608BM005 | 86-I-2008 | 86 | 16707 | 0 | 2008_10_15 | 45.2653 | Bituminous Mix | -93.7157 | SPWEB440H Sp 1, porous HMA, PG 70-28; sent to Maplewood Lab for E* test. DURING PAVING | Maplewood Lab | 12/24/2009 | A | 22.9 | 151.1: 150.6; 101.4: 101.1; 0.1: 1
8608BM005 | 86-I-2008 | 86 | 16707 | 0 | 2008_10_15 | 45.2653 | Bituminous Mix | -93.7157 | SPWEB440H Sp 1, porous HMA, PG 70-28; sent to Maplewood Lab for E* test. DURING PAVING | Maplewood Lab | 12/24/2009 | A | 22.9 | 151.1: 150.6; 101.4: 101.1; 0.1: 0.5
8608BM005 | 86-I-2008 | 86 | 16707 | 0 | 2008_10_15 | 45.2653 | Bituminous Mix | -93.7157 | SPWEB440H Sp 1, porous HMA, PG 70-28; sent to Maplewood Lab for E* test. DURING PAVING | Maplewood Lab | 12/24/2009 | A | 22.9 | 151.1: 150.6; 101.4: 101.1; 0.1: 0.1
8608BM005 | 86-I-2008 | 86 | 16707 | 0 | 2008_10_15 | 45.2653 | Bituminous Mix | -93.7157 | SPWEB440H Sp 1, porous HMA, PG 70-28; sent to Maplewood Lab for E* test. DURING PAVING | Maplewood Lab | 12/22/2009 | B | 22.6 | 148 | 101.5 | 20.8 | 5 | 2.5 | 24.4
8608BM005 | 86-I-2008 | 86 | 16707 | 0 | 2008_10_15 | 45.2653 | Bituminous Mix | -93.7157 | SPWEB440H Sp 1, porous HMA, PG 70-28; sent to Maplewood Lab for E* test. DURING PAVING | Maplewood Lab | 12/22/2009 | B | 22.6 | 148 | 101.5 | 20.9 | 1 | 1.6 | 27.7
8608BM005 | 86-I-2008 | 86 | 16707 | 0 | 2008_10_15 | 45.2653 | Bituminous Mix | -93.7157 | SPWEB440H Sp 1, porous HMA, PG 70-28; sent to Maplewood Lab for E* test. DURING PAVING | Maplewood Lab | 12/22/2009 | B | 22.6 | 148 | 101.5 | 20.8 | 0.5 | 1.3 | 28.2
8608BM005 | 86-I-2008 | 86 | 16707 | 0 | 2008_10_15 | 45.2653 | Bituminous Mix | -93.7157 | SPWEB440H Sp 1, porous HMA, PG 70-28; sent to Maplewood Lab for E* test. DURING PAVING | Maplewood Lab | 12/22/2009 | B | 22.6 | 148 | 101.5 | 20.9 | 0.1 | 0.8 | 29.6
8608BM005 | 86-I-2008 | 86 | 16707 | 0 | 2008_10_15 | 45.2653 | Bituminous Mix | -93.7157 | SPWEB440H Sp 1, porous HMA, PG 70-28; sent to Maplewood Lab for E* test. DURING PAVING | Maplewood Lab | 12/22/2009 | B | 22.6 | 148 | 101.5 | 37.6 | 25 | 1.2 | 26.5
8608BM005 | 86-I-2008 | 86 | 16707 | 0 | 2008_10_15 | 45.2653 | Bituminous Mix | -93.7157 | SPWEB440H Sp 1, porous HMA, PG 70-28; sent to Maplewood Lab for E* test. DURING PAVING | Maplewood Lab | 12/22/2009 | B | 22.6 | 148 | 101.5 | 37.7 | 10 | 0.9 | 27.2
8608BM005 | 86-I-2008 | 86 | 16707 | 0 | 2008_10_15 | 45.2653 | Bituminous Mix | -93.7157 | SPWEB440H Sp 1, porous HMA, PG 70-28; sent to Maplewood Lab for E* test. DURING PAVING | Maplewood Lab | 12/22/2009 | B | 22.6 | 148 | 101.5 | 38.1 | 5 | 0.7 | 27.7
8608BM005 | 86-I-2008 | 86 | 16707 | 0 | 2008_10_15 | 45.2653 | Bituminous Mix | -93.7157 | SPWEB440H Sp 1, porous HMA, PG 70-28; sent to Maplewood Lab for E* test. DURING PAVING | Maplewood Lab | 12/22/2009 | B | 22.6 | 148 | 101.5 | 37.6 | 1 | 0.4 | 27.1
8608BM005 | 86-I-2008 | 86 | 16707 | 0 | 2008_10_15 | 45.2653 | Bituminous Mix | -93.7157 | SPWEB440H Sp 1, porous HMA, PG 70-28; sent to Maplewood Lab for E* test. DURING PAVING | Maplewood Lab | 12/22/2009 | B | 22.6 | 148 | 101.5 | 38.1 | 0.5 | 0.4 | 25.8
8608BM005 | 86-I-2008 | 86 | 16707 | 0 | 2008_10_15 | 45.2653 | Bituminous Mix | -93.7157 | SPWEB440H Sp 1, porous HMA, PG 70-28; sent to Maplewood Lab for E* test. DURING PAVING | Maplewood Lab | 12/22/2009 | B | 22.6 | 148 | 101.5 | 37.5 | 0.1 | 0.2 | 21.8
8608BM005 | 86-I-2008 | 86 | 16707 | 0 | 2008_10_15 | 45.2653 | Bituminous Mix | -93.7157 | SPWEB440H Sp 1, porous HMA, PG 70-28; sent to Maplewood Lab for E* test. DURING PAVING | Maplewood Lab | 12/24/2009 | B | 22.6 | 148 | 101.5 | 54.3 | 25 | 0.7 | 19.4
8608BM005 | 86-I-2008 | 86 | 16707 | 0 | 2008_10_15 | 45.2653 | Bituminous Mix | -93.7157 | SPWEB440H Sp 1, porous HMA, PG 70-28; sent to Maplewood Lab for E* test. DURING PAVING | Maplewood Lab | 12/24/2009 | B | 22.6 | 148 | 101.5 | 54 | 10 | 0.4 | 20.1
8608BM005 | 86-I-2008 | 86 | 16707 | 0 | 2008_10_15 | 45.2653 | Bituminous Mix | -93.7157 | SPWEB440H Sp 1, porous HMA, PG 70-28; sent to Maplewood Lab for E* test. DURING PAVING | Maplewood Lab | 12/24/2009 | B | 22.6 | 148 | 101.5 | 54.2 | 5 | 0.4 | 18.3
8608BM005 | 86-I-2008 | 86 | 16707 | 0 | 2008_10_15 | 45.2653 | Bituminous Mix | -93.7157 | SPWEB440H Sp 1, porous HMA, PG 70-28; sent to Maplewood Lab for E* test. DURING PAVING | Maplewood Lab | 12/24/2009 | B | 22.6 | 148 | 101.5 | 54.1 | 1 | 0.3 | 14.6
8608BM005 | 86-I-2008 | 86 | 16707 | 0 | 2008_10_15 | 45.2653 | Bituminous Mix | -93.7157 | SPWEB440H Sp 1, porous HMA, PG 70-28; sent to Maplewood Lab for E* test. DURING PAVING | Maplewood Lab | 12/24/2009 | B | 22.6 | 148 | 101.5 | 54.2 | 0.5 | 0.2 | 13.5
8608BM005 | 86-I-2008 | 86 | 16707 | 0 | 2008_10_15 | 45.2653 | Bituminous Mix | -93.7157 | SPWEB440H Sp 1, porous HMA, PG 70-28; sent to Maplewood Lab for E* test. DURING PAVING | Maplewood Lab | 12/24/2009 | B | 22.6 | 148 | 101.5 | 54.3 | 0.1 | 0.3 | 8.3
8608BM005 | 86-I-2008 | 86 | 16707 | 0 | 2008_10_15 | 45.2653 | Bituminous Mix | -93.7157 | SPWEB440H Sp 1, porous HMA, PG 70-28; sent to Maplewood Lab for E* test. DURING PAVING | Maplewood Lab | 12/17/2009 | C | 22.8 | 149 | 101.2 | -10.2 | 25 | 11.9 | 4.6
8608BM005 | 86-I-2008 | 86 | 16707 | 0 | 2008_10_15 | 45.2653 | Bituminous Mix | -93.7157 | SPWEB440H Sp 1, porous HMA, PG 70-28; sent to Maplewood Lab for E* test. DURING PAVING | Maplewood Lab | 12/17/2009 | C | 22.8 | 149 | 101.2 | -9.6 | 10 | 11.6 | 9.3
8608BM005 | 86-I-2008 | 86 | 16707 | 0 | 2008_10_15 | 45.2653 | Bituminous Mix | -93.7157 | SPWEB440H Sp 1, porous HMA, PG 70-28; sent to Maplewood Lab for E* test. DURING PAVING | Maplewood Lab | 12/17/2009 | C | 22.8 | 149 | 101.2 | -10.7 | 5 | 10.5 | 12.3
8608BM005 | 86-I-2008 | 86 | 16707 | 0 | 2008_10_15 | 45.2653 | Bituminous Mix | -93.7157 | SPWEB440H Sp 1, porous HMA, PG 70-28; sent to Maplewood Lab for E* test. DURING PAVING | Maplewood Lab | 12/17/2009 | C | 22.8 | 149 | 101.2 | -10.5 | 1 | 9 | 12.5
8608BM005 | 86-I-2008 | 86 | 16707 | 0 | 2008_10_15 | 45.2653 | Bituminous Mix | -93.7157 | SPWEB440H Sp 1, porous HMA, PG 70-28; sent to Maplewood Lab for E* test. DURING PAVING | Maplewood Lab | 12/17/2009 | C | 22.8 | 149 | 101.2 | -10.3 | 0.5 | 8.4 | 13.3
8608BM005 | 86-I-2008 | 86 | 16707 | 0 | 2008_10_15 | 45.2653 | Bituminous Mix | -93.7157 | SPWEB440H Sp 1, porous HMA, PG 70-28; sent to Maplewood Lab for E* test. DURING PAVING | Maplewood Lab | 12/17/2009 | C | 22.8 | 149 | 101.2 | -10.1 | 0.1 | 7.1 | 15.1
8608BM005 | 86-I-2008 | 86 | 16707 | 0 | 2008_10_15 | 45.2653 | Bituminous Mix | -93.7157 | SPWEB440H Sp 1, porous HMA, PG 70-28; sent to Maplewood Lab for E* test. DURING PAVING | Maplewood Lab | 12/21/2009 | C | 22.8 | 149 | 101.2 | 3.6 | 25 | 8.5 | 23.7
8608BM005 | 86-I-2008 | 86 | 16707 | 0 | 2008_10_15 | 45.2653 | Bituminous Mix | -93.7157 | SPWEB440H Sp 1, porous HMA, PG 70-28; sent to Maplewood Lab for E* test. DURING PAVING | Maplewood Lab | 12/21/2009 | C | 22.8 | 149 | 101.2 | 4.7 | 10 | 6.4 | 13
8608BM005 | 86-I-2008 | 86 | 16707 | 0 | 2008_10_15 | 45.2653 | Bituminous Mix | -93.7157 | SPWEB440H Sp 1, porous HMA, PG 70-28; sent to Maplewood Lab for E* test. DURING PAVING | Maplewood Lab | 12/21/2009 | C | 22.8 | 149 | 101.2 | 4.5 | 5 | 5.9 | 14.7
8608BM005 | 86-I-2008 | 86 | 16707 | 0 | 2008_10_15 | 45.2653 | Bituminous Mix | -93.7157 | SPWEB440H Sp 1, porous HMA, PG 70-28; sent to Maplewood Lab for E* test. DURING PAVING | Maplewood Lab | 12/21/2009 | C | 22.8 | 149 | 101.2 | 4.2 | 1 | 4.5 | 18.3
8608BM005 | 86-I-2008 | 86 | 16707 | 0 | 2008_10_15 | 45.2653 | Bituminous Mix | -93.7157 | SPWEB440H Sp 1, porous HMA, PG 70-28; sent to Maplewood Lab for E* test. DURING PAVING | Maplewood Lab | 12/21/2009 | C | 22.8 | 149 | 101.2 | 4.5 | 0.5 | 4 | 19.7
8608BM005 | 86-I-2008 | 86 | 16707 | 0 | 2008_10_15 | 45.2653 | Bituminous Mix | -93.7157 | SPWEB440H Sp 1, porous HMA, PG 70-28; sent to Maplewood Lab for E* test. DURING PAVING | Maplewood Lab | 12/21/2009 | C | 22.8 | 149 | 101.2 | 4.1 | 0.1 | 2.9 | 21.8
8608BM005 | 86-I-2008 | 86 | 16707 | 0 | 2008_10_15 | 45.2653 | Bituminous Mix | -93.7157 | SPWEB440H Sp 1, porous HMA, PG 70-28; sent to Maplewood Lab for E* test. DURING PAVING | Maplewood Lab | 12/22/2009 | C | 22.8 | 149 | 101.2 | 21.2 | 25 | 3.1 | 21.8
8608BM005 | 86-I-2008 | 86 | 16707 | 0 | 2008_10_15 | 45.2653 | Bituminous Mix | -93.7157 | SPWEB440H Sp 1, porous HMA, PG 70-28; sent to Maplewood Lab for E* test. DURING PAVING | Maplewood Lab | 12/22/2009 | C | 22.8 | 149 | 101.2 | 21.1 | 10 | 2.5 | 23.4
8608BM005 | 86-I-2008 | 86 | 16707 | 0 | 2008_10_15 | 45.2653 | Bituminous Mix | -93.7157 | SPWEB440H Sp 1, porous HMA, PG 70-28; sent to Maplewood Lab for E* test. DURING PAVING | Maplewood Lab | 12/22/2009 | C | 22.8 | 149 | 101.2 | 21.1 | 5 | 2.1 | 24.7
8608BM005 | 86-I-2008 | 86 | 16707 | 0 | 2008_10_15 | 45.2653 | Bituminous Mix | -93.7157 | SPWEB440H Sp 1, porous HMA, PG 70-28; sent to Maplewood Lab for E* test. DURING PAVING | Maplewood Lab | 12/22/2009 | C | 22.8 | 149 | 101.2 | 21.2 | 1 | 1.3 | 28.6
8608BM005 | 86-I-2008 | 86 | 16707 | 0 | 2008_10_15 | 45.2653 | Bituminous Mix | -93.7157 | SPWEB440H Sp 1, porous HMA, PG 70-28; sent to Maplewood Lab for E* test. DURING PAVING | Maplewood Lab | 12/22/2009 | C | 22.8 | 149 | 101.2 | 21.3 | 0.5 | 1.1 | 30.5
8608BM005 | 86-I-2008 | 86 | 16707 | 0 | 2008_10_15 | 45.2653 | Bituminous Mix | -93.7157 | SPWEB440H Sp 1, porous HMA, PG 70-28; sent to Maplewood Lab for E* test. DURING PAVING | Maplewood Lab | 12/22/2009 | C | 22.8 | 149 | 101.2 | 21.3 | 0.1 | 0.6 | 31.4
8608BM005 | 86-I-2008 | 86 | 16707 | 0 | 2008_10_15 | 45.2653 | Bituminous Mix | -93.7157 | SPWEB440H Sp 1, porous HMA, PG 70-28; sent to Maplewood Lab for E* test. DURING PAVING | Maplewood Lab | 12/22/2009 | C | 22.8 | 149 | 101.2 | 37.5 | 25 | 1 | 27.4
8608BM005 | 86-I-2008 | 86 | 16707 | 0 | 2008_10_15 | 45.2653 | Bituminous Mix | -93.7157 | SPWEB440H Sp 1, porous HMA, PG 70-28; sent to Maplewood Lab for E* test. DURING PAVING | Maplewood Lab | 12/22/2009 | C | 22.8 | 149 | 101.2 | 37.8 | 10 | 0.7 | 28.8
8608BM005 | 86-I-2008 | 86 | 16707 | 0 | 2008_10_15 | 45.2653 | Bituminous Mix | -93.7157 | SPWEB440H Sp 1, porous HMA, PG 70-28; sent to Maplewood Lab for E* test. DURING PAVING | Maplewood Lab | 12/22/2009 | C | 22.8 | 149 | 101.2 | 38.1 | 5 | 0.5 | 28.2
8608BM005 | 86-I-2008 | 86 | 16707 | 0 | 2008_10_15 | 45.2653 | Bituminous Mix | -93.7157 | SPWEB440H Sp 1, porous HMA, PG 70-28; sent to Maplewood Lab for E* test. DURING PAVING | Maplewood Lab | 12/22/2009 | C | 22.8 | 149 | 101.2 | 38 | 1 | 0.3 | 27.6
8608BM005 | 86-I-2008 | 86 | 16707 | 0 | 2008_10_15 | 45.2653 | Bituminous Mix | -93.7157 | SPWEB440H Sp 1, porous HMA, PG 70-28; sent to Maplewood Lab for E* test. DURING PAVING | Maplewood Lab | 12/17/2009 | B | 22.6 | 148 | 101.5 | -10.3 | 10 | 11.5 | 8.6
8608BM005 | 86-I-2008 | 86 | 16707 | 0 | 2008_10_15 | 45.2653 | Bituminous Mix | -93.7157 | SPWEB440H Sp 1, porous HMA, PG 70-28; sent to Maplewood Lab for E* test. DURING PAVING | Maplewood Lab | 12/17/2009 | B | 22.6 | 148 | 101.5 | -10.4 | 5 | 11 | 9.6
8608BM005 | 86-I-2008 | 86 | 16707 | 0 | 2008_10_15 | 45.2653 | Bituminous Mix | -93.7157 | SPWEB440H Sp 1, porous HMA, PG 70-28; sent to Maplewood Lab for E* test. DURING PAVING | Maplewood Lab | 12/17/2009 | B | 22.6 | 148 | 101.5 | -9.8 | 1 | 9.4 | 11.2
8608BM005 | 86-I-2008 | 86 | 16707 | 0 | 2008_10_15 | 45.2653 | Bituminous Mix | -93.7157 | SPWEB440H Sp 1, porous HMA, PG 70-28; sent to Maplewood Lab for E* test. DURING PAVING | Maplewood Lab | 12/17/2009 | B | 22.6 | 148 | 101.5 | -9.7 | 0.5 | 8.9 | 12.3
8608BM005 | 86-I-2008 | 86 | 16707 | 0 | 2008_10_15 | 45.2653 | Bituminous Mix | -93.7157 | SPWEB440H Sp 1, porous HMA, PG 70-28; sent to Maplewood Lab for E* test. DURING PAVING | Maplewood Lab | 12/17/2009 | B | 22.6 | 148 | 101.5 | -10.1 | 0.1 | 7.5 | 13.9
8608BM005 | 86-I-2008 | 86 | 16707 | 0 | 2008_10_15 | 45.2653 | Bituminous Mix | -93.7157 | SPWEB440H Sp 1, porous HMA, PG 70-28; sent to Maplewood Lab for E* test. DURING PAVING | Maplewood Lab | 12/21/2009 | B | 22.6 | 148 | 101.5 | 4.6 | 25 | 8.3 | 11.6
8608BM005 | 86-I-2008 | 86 | 16707 | 0 | 2008_10_15 | 45.2653 | Bituminous Mix | -93.7157 | SPWEB440H Sp 1, porous HMA, PG 70-28; sent to Maplewood Lab for E* test. DURING PAVING | Maplewood Lab | 12/21/2009 | B | 22.6 | 148 | 101.5 | 4.7 | 10 | 7.5 | 14.4
8608BM005 | 86-I-2008 | 86 | 16707 | 0 | 2008_10_15 | 45.2653 | Bituminous Mix | -93.7157 | SPWEB440H Sp 1, porous HMA, PG 70-28; sent to Maplewood Lab for E* test. DURING PAVING | Maplewood Lab | 12/21/2009 | B | 22.6 | 148 | 101.5 | 3.9 | 5 | 6.8 | 16.8
8608BM005 | 86-I-2008 | 86 | 16707 | 0 | 2008_10_15 | 45.2653 | Bituminous Mix | -93.7157 | SPWEB440H Sp 1, porous HMA, PG 70-28; sent to Maplewood Lab for E* test. DURING PAVING | Maplewood Lab | 12/21/2009 | B | 22.6 | 148 | 101.5 | 4 | 1 | 5.1 | 19.8
8608BM005 | 86-I-2008 | 86 | 16707 | 0 | 2008_10_15 | 45.2653 | Bituminous Mix | -93.7157 | SPWEB440H Sp 1, porous HMA, PG 70-28; sent to Maplewood Lab for E* test. DURING PAVING | Maplewood Lab | 12/21/2009 | B | 22.6 | 148 | 101.5 | 4.2 | 0.5 | 4.5 | 21
8608BM005 | 86-I-2008 | 86 | 16707 | 0 | 2008_10_15 | 45.2653 | Bituminous Mix | -93.7157 | SPWEB440H Sp 1, porous HMA, PG 70-28; sent to Maplewood Lab for E* test. DURING PAVING | Maplewood Lab | 12/21/2009 | B | 22.6 | 148 | 101.5 | 4.4 | 0.1 | 3.2 | 24.6
8608BM005 | 86-I-2008 | 86 | 16707 | 0 | 2008_10_15 | 45.2653 | Bituminous Mix | -93.7157 | SPWEB440H Sp 1, porous HMA, PG 70-28; sent to Maplewood Lab for E* test. DURING PAVING | Maplewood Lab | 12/22/2009 | B | 22.6 | 148 | 101.5 | 20.8 | 25 | 3.5 | 21.3
8608BM005 | 86-I-2008 | 86 | 16707 | 0 | 2008_10_15 | 45.2653 | Bituminous Mix | -93.7157 | SPWEB440H Sp 1, porous HMA, PG 70-28; sent to Maplewood Lab for E* test. DURING PAVING | Maplewood Lab | 12/22/2009 | B | 22.6 | 148 | 101.5 | 20.8 | 10 | 2.9 | 22.7
8608BM005 | 86-I-2008 | 86 | 16707 | 0 | 2008_10_15 | 45.2653 | Bituminous Mix | -93.7157 | SPWEB440H Sp 1, porous HMA, PG 70-28; sent to Maplewood Lab for E* test. DURING PAVING | Maplewood Lab | 12/17/2009 | A | 22.9 | 150.6 | 101.1 | -10.1 | 10 | 12.1 | 8.7
8608BM005 | 86-I-2008 | 86 | 16707 | 0 | 2008_10_15 | 45.2653 | Bituminous Mix | -93.7157 | SPWEB440H Sp 1, porous HMA, PG 70-28; sent to Maplewood Lab for E* test. DURING PAVING | Maplewood Lab | 12/17/2009 | A | 22.9 | 150.6 | 101.1 | -10.2 | 5 | 11.4 | 9.4
8608BM005 | 86-I-2008 | 86 | 16707 | 0 | 2008_10_15 | 45.2653 | Bituminous Mix | -93.7157 | SPWEB440H Sp 1, porous HMA, PG 70-28; sent to Maplewood Lab for E* test. DURING PAVING | Maplewood Lab | 12/17/2009 | A | 22.9 | 150.6 | 101.1 | -9.4 | 1 | 9.8 | 11
8608BM005 | 86-I-2008 | 86 | 16707 | 0 | 2008_10_15 | 45.2653 | Bituminous Mix | -93.7157 | SPWEB440H Sp 1, porous HMA, PG 70-28; sent to Maplewood Lab for E* test. DURING PAVING | Maplewood Lab | 12/17/2009 | A | 22.9 | 150.6 | 101.1 | -9.7 | 0.5 | 9.2 | 11.5
8608BM005 | 86-I-2008 | 86 | 16707 | 0 | 2008_10_15 | 45.2653 | Bituminous Mix | -93.7157 | SPWEB440H Sp 1, porous HMA, PG 70-28; sent to Maplewood Lab for E* test. DURING PAVING | Maplewood Lab | 12/17/2009 | A | 22.9 | 150.6 | 101.1 | -9.6 | 0.1 | 7.8 | 13.2
8608BM005 | 86-I-2008 | 86 | 16707 | 0 | 2008_10_15 | 45.2653 | Bituminous Mix | -93.7157 | SPWEB440H Sp 1, porous HMA, PG 70-28; sent to Maplewood Lab for E* test. DURING PAVING | Maplewood Lab | 12/21/2009 | A | 22.9 | 150.6 | 101.1 | 4.3 | 25 | 7.5 | 15.5
8608BM005 | 86-I-2008 | 86 | 16707 | 0 | 2008_10_15 | 45.2653 | Bituminous Mix | -93.7157 | SPWEB440H Sp 1, porous HMA, PG 70-28; sent to Maplewood Lab for E* test. DURING PAVING | Maplewood Lab | 12/21/2009 | A | 22.9 | 150.6 | 101.1 | 4.4 | 10 | 6.2 | 18.2
8608BM005 | 86-I-2008 | 86 | 16707 | 0 | 2008_10_15 | 45.2653 | Bituminous Mix | -93.7157 | SPWEB440H Sp 1, porous HMA, PG 70-28; sent to Maplewood Lab for E* test. DURING PAVING | Maplewood Lab | 12/21/2009 | A | 22.9 | 150.6 | 101.1 | 4.9 | 5 | 5.5 | 18.4
8608BM005 | 86-I-2008 | 86 | 16707 | 0 | 2008_10_15 | 45.2653 | Bituminous Mix | -93.7157 | SPWEB440H Sp 1, porous HMA, PG 70-28; sent to Maplewood Lab for E* test. DURING PAVING | Maplewood Lab | 12/21/2009 | A | 22.9 | 150.6 | 101.1 | 4.4 | 1 | 4 | 21.1
8608BM005 | 86-I-2008 | 86 | 16707 | 0 | 2008_10_15 | 45.2653 | Bituminous Mix | -93.7157 | SPWEB440H Sp 1, porous HMA, PG 70-28; sent to Maplewood Lab for E* test. DURING PAVING | Maplewood Lab | 12/21/2009 | A | 22.9 | 150.6 | 101.1 | 4.5 | 0.5 | 3.5 | 22.1
8608BM005 | 86-I-2008 | 86 | 16707 | 0 | 2008_10_15 | 45.2653 | Bituminous Mix | -93.7157 | SPWEB440H Sp 1, porous HMA, PG 70-28; sent to Maplewood Lab for E* test. DURING PAVING | Maplewood Lab | 12/21/2009 | A | 22.9 | 150.6 | 101.1 | 4.3 | 0.1 | 2.5 | 24.3
8608BM005 | 86-I-2008 | 86 | 16707 | 0 | 2008_10_15 | 45.2653 | Bituminous Mix | -93.7157 | SPWEB440H Sp 1, porous HMA, PG 70-28; sent to Maplewood Lab for E* test. DURING PAVING | Maplewood Lab | 12/22/2009 | A | 22.9 | 150.6 | 101.1 | 20.7 | 25 | 3.6 | 21.9
8608BM005 | 86-I-2008 | 86 | 16707 | 0 | 2008_10_15 | 45.2653 | Bituminous Mix | -93.7157 | SPWEB440H Sp 1, porous HMA, PG 70-28; sent to Maplewood Lab for E* test. DURING PAVING | Maplewood Lab | 12/22/2009 | A | 22.9 | 150.6 | 101.1 | 20.7 | 10 | 3.1 | 23.4
8608BM005 | 86-I-2008 | 86 | 16707 | 0 | 2008_10_15 | 45.2653 | Bituminous Mix | -93.7157 | SPWEB440H Sp 1, porous HMA, PG 70-28; sent to Maplewood Lab for E* test. DURING PAVING | Maplewood Lab | 12/17/2009 | D | 15.3 | 150.1 | 101.4 | -9.9 | 0.5 | 11.5 | 13.6
8608BM005 | 86-I-2008 | 86 | 16707 | 0 | 2008_10_15 | 45.2653 | Bituminous Mix | -93.7157 | SPWEB440H Sp 1, porous HMA, PG 70-28; sent to Maplewood Lab for E* test. DURING PAVING | Maplewood Lab | 12/17/2009 | D | 15.3 | 150.1 | 101.4 | -9.9 | 0.1 | 9.4 | 16
8608BM005 | 86-I-2008 | 86 | 16707 | 0 | 2008_10_15 | 45.2653 | Bituminous Mix | -93.7157 | SPWEB440H Sp 1, porous HMA, PG 70-28; sent to Maplewood Lab for E* test. DURING PAVING | Maplewood Lab | 12/21/2009 | D | 15.3 | 150.1 | 101.4 | 4.4 | 25 | 9.9 | 14.3
8608BM005 | 86-I-2008 | 86 | 16707 | 0 | 2008_10_15 | 45.2653 | Bituminous Mix | -93.7157 | SPWEB440H Sp 1, porous HMA, PG 70-28; sent to Maplewood Lab for E* test. DURING PAVING | Maplewood Lab | 12/21/2009 | D | 15.3 | 150.1 | 101.4 | 4.4 | 10 | 9.9 | 15.5
8608BM005 | 86-I-2008 | 86 | 16707 | 0 | 2008_10_15 | 45.2653 | Bituminous Mix | -93.7157 | SPWEB440H Sp 1, porous HMA, PG 70-28; sent to Maplewood Lab for E* test. DURING PAVING | Maplewood Lab | 12/21/2009 | D | 15.3 | 150.1 | 101.4 | 4.8 | 5 | 9 | 18.9
8608BM005 | 86-I-2008 | 86 | 16707 | 0 | 2008_10_15 | 45.2653 | Bituminous Mix | -93.7157 | SPWEB440H Sp 1, porous HMA, PG 70-28; sent to Maplewood Lab for E* test. DURING PAVING | Maplewood Lab | 12/21/2009 | D | 15.3 | 150.1 | 101.4 | 3.2 | 1 | 6.8 | 22.1
8608BM005 | 86-I-2008 | 86 | 16707 | 0 | 2008_10_15 | 45.2653 | Bituminous Mix | -93.7157 | SPWEB440H Sp 1, porous HMA, PG 70-28; sent to Maplewood Lab for E* test. DURING PAVING | Maplewood Lab | 12/21/2009 | D | 15.3 | 150.1 | 101.4 | 4.6 | 0.5 | 6 | 23.9
8608BM005 | 86-I-2008 | 86 | 16707 | 0 | 2008_10_15 | 45.2653 | Bituminous Mix | -93.7157 | SPWEB440H Sp 1, porous HMA, PG 70-28; sent to Maplewood Lab for E* test. DURING PAVING | Maplewood Lab | 12/21/2009 | D | 15.3 | 150.1 | 101.4 | 4.4 | 0.1 | 4.4 | 27.2
8608BM005 | 86-I-2008 | 86 | 16707 | 0 | 2008_10_15 | 45.2653 | Bituminous Mix | -93.7157 | SPWEB440H Sp 1, porous HMA, PG 70-28; sent to Maplewood Lab for E* test. DURING PAVING | Maplewood Lab | 12/22/2009 | D | 15.3 | 150.1 | 101.4 | 21.9 | 25 | 4.5 | 21.9
8608BM005 | 86-I-2008 | 86 | 16707 | 0 | 2008_10_15 | 45.2653 | Bituminous Mix | -93.7157 | SPWEB440H Sp 1, porous HMA, PG 70-28; sent to Maplewood Lab for E* test. DURING PAVING | Maplewood Lab | 12/22/2009 | D | 15.3 | 150.1 | 101.4 | 21.8 | 10 | 3.8 | 24.1
8608BM005 | 86-I-2008 | 86 | 16707 | 0 | 2008_10_15 | 45.2653 | Bituminous Mix | -93.7157 | SPWEB440H Sp 1, porous HMA, PG 70-28; sent to Maplewood Lab for E* test. DURING PAVING | Maplewood Lab | 12/22/2009 | D | 15.3 | 150.1 | 101.4 | 21.8 | 5 | 3.1 | 26.2
8608BM005 | 86-I-2008 | 86 | 16707 | 0 | 2008_10_15 | 45.2653 | Bituminous Mix | -93.7157 | SPWEB440H Sp 1, porous HMA, PG 70-28; sent to Maplewood Lab for E* test. DURING PAVING | Maplewood Lab | 12/22/2009 | D | 15.3 | 150.1 | 101.4 | 21.9 | 1 | 1.9 | 29.2
8608BM005 | 86-I-2008 | 86 | 16707 | 0 | 2008_10_15 | 45.2653 | Bituminous Mix | -93.7157 | SPWEB440H Sp 1, porous HMA, PG 70-28; sent to Maplewood Lab for E* test. DURING PAVING | Maplewood Lab | 12/22/2009 | D | 15.3 | 150.1 | 101.4 | 22 | 0.5 | 1.5 | 30.4
8608BM005 | 86-I-2008 | 86 | 16707 | 0 | 2008_10_15 | 45.2653 | Bituminous Mix | -93.7157 | SPWEB440H Sp 1, porous HMA, PG 70-28; sent to Maplewood Lab for E* test. DURING PAVING | Maplewood Lab | 12/22/2009 | D | 15.3 | 150.1 | 101.4 | 22.3 | 0.1 | 0.8 | 30
8608BM005 | 86-I-2008 | 86 | 16707 | 0 | 2008_10_15 | 45.2653 | Bituminous Mix | -93.7157 | SPWEB440H Sp 1, porous HMA, PG 70-28; sent to Maplewood Lab for E* test. DURING PAVING | Maplewood Lab | 12/22/2009 | D | 15.3 | 150.1 | 101.4 | 37.3 | 25 | 1.5 | 29.5
8608BM005 | 86-I-2008 | 86 | 16707 | 0 | 2008_10_15 | 45.2653 | Bituminous Mix | -93.7157 | SPWEB440H Sp 1, porous HMA, PG 70-28; sent to Maplewood Lab for E* test. DURING PAVING | Maplewood Lab | 12/22/2009 | D | 15.3 | 150.1 | 101.4 | 37.4 | 10 | 1 | 29.6
8608BM005 | 86-I-2008 | 86 | 16707 | 0 | 2008_10_15 | 45.2653 | Bituminous Mix | -93.7157 | SPWEB440H Sp 1, porous HMA, PG 70-28; sent to Maplewood Lab for E* test. DURING PAVING | Maplewood Lab | 12/22/2009 | D | 15.3 | 150.1 | 101.4 | 37.7 | 5 | 0.8 | 29.7
8608BM005 | 86-I-2008 | 86 | 16707 | 0 | 2008_10_15 | 45.2653 | Bituminous Mix | -93.7157 | SPWEB440H Sp 1, porous HMA, PG 70-28; sent to Maplewood Lab for E* test. DURING PAVING | Maplewood Lab | 12/22/2009 | D | 15.3 | 150.1 | 101.4 | 37.8 | 1 | 0.5 | 25.3
8608BM005 | 86-I-2008 | 86 | 16707 | 0 | 2008_10_15 | 45.2653 | Bituminous Mix | -93.7157 | SPWEB440H Sp 1, porous HMA, PG 70-28; sent to Maplewood Lab for E* test. DURING PAVING | Maplewood Lab | 12/22/2009 | D | 15.3 | 150.1 | 101.4 | 37.9 | 0.5 | 0.4 | 21.5
8608BM005 | 86-I-2008 | 86 | 16707 | 0 | 2008_10_15 | 45.2653 | Bituminous Mix | -93.7157 | SPWEB440H Sp 1, porous HMA, PG 70-28; sent to Maplewood Lab for E* test. DURING PAVING | Maplewood Lab | 12/22/2009 | D | 15.3 | 150.1 | 101.4 | 37.8 | 0.1 | 0.3 | 15.1
8608BM005 | 86-I-2008 | 86 | 16707 | 0 | 2008_10_15 | 45.2653 | Bituminous Mix | -93.7157 | SPWEB440H Sp 1, porous HMA, PG 70-28; sent to Maplewood Lab for E* test. DURING PAVING | Maplewood Lab | 12/24/2009 | D | 15.3 | 150.1 | 101.4 | 54.2 | 25 | 0.6 | 22.7
8608BM005 | 86-I-2008 | 86 | 16707 | 0 | 2008_10_15 | 45.2653 | Bituminous Mix | -93.7157 | SPWEB440H Sp 1, porous HMA, PG 70-28; sent to Maplewood Lab for E* test. DURING PAVING | Maplewood Lab | 12/24/2009 | D | 15.3 | 150.1 | 101.4 | 54.3 | 10 | 0.4 | 22.2
8608BM005 | 86-I-2008 | 86 | 16707 | 0 | 2008_10_15 | 45.2653 | Bituminous Mix | -93.7157 | SPWEB440H Sp 1, porous HMA, PG 70-28; sent to Maplewood Lab for E* test. DURING PAVING | Maplewood Lab | 12/24/2009 | D | 15.3 | 150.1 | 101.4 | 54.5 | 5 | 0.3 | 19.7
8608BM005 | 86-I-2008 | 86 | 16707 | 0 | 2008_10_15 | 45.2653 | Bituminous Mix | -93.7157 | SPWEB440H Sp 1, porous HMA, PG 70-28; sent to Maplewood Lab for E* test. DURING PAVING | Maplewood Lab | 12/24/2009 | D | 15.3 | 150.1 | 101.4 | 54.3 | 1 | 0.2 | 15.8
8608BM005 | 86-I-2008 | 86 | 16707 | 0 | 2008_10_15 | 45.2653 | Bituminous Mix | -93.7157 | SPWEB440H Sp 1, porous HMA, PG 70-28; sent to Maplewood Lab for E* test. DURING PAVING | Maplewood Lab | 12/24/2009 | D | 15.3 | 150.1 | 101.4 | 54.4 | 0.5 | 0.2 | 14.3
8608BM005 | 86-I-2008 | 86 | 16707 | 0 | 2008_10_15 | 45.2653 | Bituminous Mix | -93.7157 | SPWEB440H Sp 1, porous HMA, PG 70-28; sent to Maplewood Lab for E* test. DURING PAVING | Maplewood Lab | 12/24/2009 | D | 15.3 | 150.1 | 101.4 | 54.3 | 0.1 | 0.2 | 10.9
8608BM005 | 86-I-2008 | 86 | 16707 | 0 | 2008_10_15 | 45.2653 | Bituminous Mix | -93.7157 | SPWEB440H Sp 1, porous HMA, PG 70-28; sent to Maplewood Lab for E* test. DURING PAVING | Maplewood Lab | 12/17/2009 | E | 22.7 | 150.4 | 101.3 | -9.7 | 25 | 7.2 | 8.7
8608BM005 | 86-I-2008 | 86 | 16707 | 0 | 2008_10_15 | 45.2653 | Bituminous Mix | -93.7157 | SPWEB440H Sp 1, porous HMA, PG 70-28; sent to Maplewood Lab for E* test. DURING PAVING | Maplewood Lab | 12/17/2009 | E | 22.7 | 150.4 | 101.3 | -13 | 10 | 6.2 | 12
8608BM005 | 86-I-2008 | 86 | 16707 | 0 | 2008_10_15 | 45.2653 | Bituminous Mix | -93.7157 | SPWEB440H Sp 1, porous HMA, PG 70-28; sent to Maplewood Lab for E* test. DURING PAVING | Maplewood Lab | 12/17/2009 | E | 22.7 | 150.4 | 101.3 | -10.3 | 5 | 5.6 | 13.8
8608BM005 | 86-I-2008 | 86 | 16707 | 0 | 2008_10_15 | 45.2653 | Bituminous Mix | -93.7157 | SPWEB440H Sp 1, porous HMA, PG 70-28; sent to Maplewood Lab for E* test. DURING PAVING | Maplewood Lab | 12/17/2009 | E | 22.7 | 150.4 | 101.3 | -10 | 1 | 4.6 | 16.8
8608BM005 | 86-I-2008 | 86 | 16707 | 0 | 2008_10_15 | 45.2653 | Bituminous Mix | -93.7157 | SPWEB440H Sp 1, porous HMA, PG 70-28; sent to Maplewood Lab for E* test. DURING PAVING | Maplewood Lab | 12/17/2009 | E | 22.7 | 150.4 | 101.3 | -10.2 | 0.5 | 4.2 | 18.1
8608BM005 | 86-I-2008 | 86 | 16707 | 0 | 2008_10_15 | 45.2653 | Bituminous Mix | -93.7157 | SPWEB440H Sp 1, porous HMA, PG 70-28; sent to Maplewood Lab for E* test. DURING PAVING | Maplewood Lab | 12/17/2009 | E | 22.7 | 150.4 | 101.3 | -10.4 | 0.1 | 3.2 | 21.1
8608BM005 | 86-I-2008 | 86 | 16707 | 0 | 2008_10_15 | 45.2653 | Bituminous Mix | -93.7157 | SPWEB440H Sp 1, porous HMA, PG 70-28; sent to Maplewood Lab for E* test. DURING PAVING | Maplewood Lab | 12/21/2009 | E | 22.7 | 150.4 | 101.3 | 3.9 | 25 | 4.9 | 14.4
8608BM005 | 86-I-2008 | 86 | 16707 | 0 | 2008_10_15 | 45.2653 | Bituminous Mix | -93.7157 | SPWEB440H Sp 1, porous HMA, PG 70-28; sent to Maplewood Lab for E* test. DURING PAVING | Maplewood Lab | 12/21/2009 | E | 22.7 | 150.4 | 101.3 | 4.6 | 10 | 4.4 | 17.3
8608BM005 | 86-I-2008 | 86 | 16707 | 0 | 2008_10_15 | 45.2653 | Bituminous Mix | -93.7157 | SPWEB440H Sp 1, porous HMA, PG 70-28; sent to Maplewood Lab for E* test. DURING PAVING | Maplewood Lab | 12/21/2009 | E | 22.7 | 150.4 | 101.3 | 4.3 | 5 | 3.9 | 19.2
8608BM005 | 86-I-2008 | 86 | 16707 | 0 | 2008_10_15 | 45.2653 | Bituminous Mix | -93.7157 | SPWEB440H Sp 1, porous HMA, PG 70-28; sent to Maplewood Lab for E* test. DURING PAVING | Maplewood Lab | 12/21/2009 | E | 22.7 | 150.4 | 101.3 | 4.4 | 1 | 2.9 | 23.1
8608BM005 | 86-I-2008 | 86 | 16707 | 0 | 2008_10_15 | 45.2653 | Bituminous Mix | -93.7157 | SPWEB440H Sp 1, porous HMA, PG 70-28; sent to Maplewood Lab for E* test. DURING PAVING | Maplewood Lab | 12/21/2009 | E | 22.7 | 150.4 | 101.3 | 4.5 | 0.5 | 2.5 | 24.5
8608BM005 | 86-I-2008 | 86 | 16707 | 0 | 2008_10_15 | 45.2653 | Bituminous Mix | -93.7157 | SPWEB440H Sp 1, porous HMA, PG 70-28; sent to Maplewood Lab for E* test. DURING PAVING | Maplewood Lab | 12/21/2009 | E | 22.7 | 150.4 | 101.3 | 4.4 | 0.1 | 1.7 | 27.7
8708BM021 | 87-I-2008 | 87 | 16933 | 0 | 2008_10_15 | 45.2649 | Bituminous Mix | -93.715 | SPWEB340B, porous HMA control, PG 58-28; sent to Maplewood Lab for E* test. DURING PAVING | Maplewood Lab | 04/29/2010 | E | 7.3 | 149.2 | 101.3 | 38.1 | 1 | 0.4 | 28.9
8708BM021 | 87-I-2008 | 87 | 16933 | 0 | 2008_10_15 | 45.2649 | Bituminous Mix | -93.715 | SPWEB340B, porous HMA control, PG 58-28; sent to Maplewood Lab for E* test. DURING PAVING | Maplewood Lab | 02/25/2010 | A | 7.3 | 150.7 | 101.3 | 20.9 | 5 | 6.2 | 24.6
8708BM021 | 87-I-2008 | 87 | 16933 | 0 | 2008_10_15 | 45.2649 | Bituminous Mix | -93.715 | SPWEB340B, porous HMA control, PG 58-28; sent to Maplewood Lab for E* test. DURING PAVING | Maplewood Lab | 02/25/2010 | A | 7.3 | 150.7 | 101.3 | 21.2 | 1 | 3.8 | 30.7
8708BM021 | 87-I-2008 | 87 | 16933 | 0 | 2008_10_15 | 45.2649 | Bituminous Mix | -93.715 | SPWEB340B, porous HMA control, PG 58-28; sent to Maplewood Lab for E* test. DURING PAVING | Maplewood Lab | 02/25/2010 | A | 7.3 | 150.7 | 101.3 | 21.7 | 0.5 | 3 | 32.4
8708BM021 | 87-I-2008 | 87 | 16933 | 0 | 2008_10_15 | 45.2649 | Bituminous Mix | -93.715 | SPWEB340B, porous HMA control, PG 58-28; sent to Maplewood Lab for E* test. DURING PAVING | Maplewood Lab | 02/25/2010 | A | 7.3 | 150.7 | 101.3 | 21.9 | 0.1 | 1.6 | 33
8708BM021 | 87-I-2008 | 87 | 16933 | 0 | 2008_10_15 | 45.2649 | Bituminous Mix | -93.715 | SPWEB340B, porous HMA control, PG 58-28; sent to Maplewood Lab for E* test. DURING PAVING | Maplewood Lab | 03/01/2010 | A | 7.3 | 150.7 | 101.3 | 38.5 | 25 | 2.3 | 32.5
8708BM021 | 87-I-2008 | 87 | 16933 | 0 | 2008_10_15 | 45.2649 | Bituminous Mix | -93.715 | SPWEB340B, porous HMA control, PG 58-28; sent to Maplewood Lab for E* test. DURING PAVING | Maplewood Lab | 03/01/2010 | A | 7.3 | 150.7 | 101.3 | 38.7 | 10 | 1.4 | 33.2
8708BM021 | 87-I-2008 | 87 | 16933 | 0 | 2008_10_15 | 45.2649 | Bituminous Mix | -93.715 | SPWEB340B, porous HMA control, PG 58-28; sent to Maplewood Lab for E* test. DURING PAVING | Maplewood Lab | 03/01/2010 | A | 7.3 | 150.7 | 101.3 | 38.8 | 5 | 1 | 33.5
8708BM021 | 87-I-2008 | 87 | 16933 | 0 | 2008_10_15 | 45.2649 | Bituminous Mix | -93.715 | SPWEB340B, porous HMA control, PG 58-28; sent to Maplewood Lab for E* test. DURING PAVING | Maplewood Lab | 03/01/2010 | A | 7.3 | 150.7 | 101.3 | 38.9 | 1 | 0.5 | 32.1
8708BM021 | 87-I-2008 | 87 | 16933 | 0 | 2008_10_15 | 45.2649 | Bituminous Mix | -93.715 | SPWEB340B, porous HMA control, PG 58-28; sent to Maplewood Lab for E* test. DURING PAVING | Maplewood Lab | 03/01/2010 | A | 7.3 | 150.7 | 101.3 | 39 | 0.5 | 0.4 | 30.7
8708BM021 | 87-I-2008 | 87 | 16933 | 0 | 2008_10_15 | 45.2649 | Bituminous Mix | -93.715 | SPWEB340B, porous HMA control, PG 58-28; sent to Maplewood Lab for E* test. DURING PAVING | Maplewood Lab | 03/01/2010 | A | 7.3 | 150.7 | 101.3 | 38.6 | 0.1 | 0.3 | 25.9
8708BM021 | 87-I-2008 | 87 | 16933 | 0 | 2008_10_15 | 45.2649 | Bituminous Mix | -93.715 | SPWEB340B, porous HMA control, PG 58-28; sent to Maplewood Lab for E* test. DURING PAVING | Maplewood Lab | 03/02/2010 | A | 7.3 | 150.7 | 101.3 | 53.8 | 25 | 1.4 | 32
8708BM021 | 87-I-2008 | 87 | 16933 | 0 | 2008_10_15 | 45.2649 | Bituminous Mix | -93.715 | SPWEB340B, porous HMA control, PG 58-28; sent to Maplewood Lab for E* test. DURING PAVING | Maplewood Lab | 03/02/2010 | A | 7.3 | 150.7 | 101.3 | 54.2 | 10 | 1.1 | 18.9
8708BM021 | 87-I-2008 | 87 | 16933 | 0 | 2008_10_15 | 45.2649 | Bituminous Mix | -93.715 | SPWEB340B, porous HMA control, PG 58-28; sent to Maplewood Lab for E* test. DURING PAVING | Maplewood Lab | 03/02/2010 | A | 7.3 | 150.7 | 101.3 | 54.5 | 5 | 0.7 | 17
8708BM021 | 87-I-2008 | 87 | 16933 | 0 | 2008_10_15 | 45.2649 | Bituminous Mix | -93.715 | SPWEB340B, porous HMA control, PG 58-28; sent to Maplewood Lab for E* test. DURING PAVING | Maplewood Lab | 03/02/2010 | A | 7.3 | 150.7 | 101.3 | 54.6 | 1 | 0.3 | 14.8
8708BM021 | 87-I-2008 | 87 | 16933 | 0 | 2008_10_15 | 45.2649 | Bituminous Mix | -93.715 | SPWEB340B, porous HMA control, PG 58-28; sent to Maplewood Lab for E* test. DURING PAVING | Maplewood Lab | 03/02/2010 | A | 7.3 | 150.7 | 101.3 | 54.6 | 0.5 | 0.2 | 13.9
8708BM021 | 87-I-2008 | 87 | 16933 | 0 | 2008_10_15 | 45.2649 | Bituminous Mix | -93.715 | SPWEB340B, porous HMA control, PG 58-28; sent to Maplewood Lab for E* test. DURING PAVING | Maplewood Lab | 03/02/2010 | A | 7.3 | 150.7 | 101.3 | 54 | 0.1 | 0.2 | 3.5
8708BM021 | 87-I-2008 | 87 | 16933 | 0 | 2008_10_15 | 45.2649 | Bituminous Mix | -93.715 | SPWEB340B, porous HMA control, PG 58-28; sent to Maplewood Lab for E* test. DURING PAVING | Maplewood Lab | 04/05/2010 | B | 7.5 | 148.1 | 101.4 | -10.3 | 25 | 13.5 | 15.3
8708BM021 | 87-I-2008 | 87 | 16933 | 0 | 2008_10_15 | 45.2649 | Bituminous Mix | -93.715 | SPWEB340B, porous HMA control, PG 58-28; sent to Maplewood Lab for E* test. DURING PAVING | Maplewood Lab | 04/05/2010 | B | 7.5 | 148.1 | 101.4 | -9.6 | 10 | 18.8 | 16.5
8708BM021 | 87-I-2008 | 87 | 16933 | 0 | 2008_10_15 | 45.2649 | Bituminous Mix | -93.715 | SPWEB340B, porous HMA control, PG 58-28; sent to Maplewood Lab for E* test. DURING PAVING | Maplewood Lab | 04/05/2010 | B | 7.5 | 148.1 | 101.4 | -9.7 | 5 | 17.5 | 9.9
8708BM021 | 87-I-2008 | 87 | 16933 | 0 | 2008_10_15 | 45.2649 | Bituminous Mix | -93.715 | SPWEB340B, porous HMA control, PG 58-28; sent to Maplewood Lab for E* test. DURING PAVING | Maplewood Lab | 04/05/2010 | B | 7.5 | 148.1 | 101.4 | -10.9 | 1 | 15 | 10.7
8708BM021 | 87-I-2008 | 87 | 16933 | 0 | 2008_10_15 | 45.2649 | Bituminous Mix | -93.715 | SPWEB340B, porous HMA control, PG 58-28; sent to Maplewood Lab for E* test. DURING PAVING | Maplewood Lab | 04/05/2010 | B | 7.5 | 148.1 | 101.4 | -9.8 | 0.5 | 13.7 | 12
8708BM021 | 87-I-2008 | 87 | 16933 | 0 | 2008_10_15 | 45.2649 | Bituminous Mix | -93.715 | SPWEB340B, porous HMA control, PG 58-28; sent to Maplewood Lab for E* test. DURING PAVING | Maplewood Lab | 04/05/2010 | C | 7.4 | 148.1 | 101.4 | -9.5 | 0.5 | 16.6 | 12.2
8708BM021 | 87-I-2008 | 87 | 16933 | 0 | 2008_10_15 | 45.2649 | Bituminous Mix | -93.715 | SPWEB340B, porous HMA control, PG 58-28; sent to Maplewood Lab for E* test. DURING PAVING | Maplewood Lab | 04/05/2010 | C | 7.4 | 148.1 | 101.4 | -10.3 | 0.1 | 13.9 | 12.7
8708BM021 | 87-I-2008 | 87 | 16933 | 0 | 2008_10_15 | 45.2649 | Bituminous Mix | -93.715 | SPWEB340B, porous HMA control, PG 58-28; sent to Maplewood Lab for E* test. DURING PAVING | Maplewood Lab | 04/06/2010 | C | 7.4 | 148.1 | 101.4 | 4.8 | 25 | 15.5 | 7.5
8708BM021 | 87-I-2008 | 87 | 16933 | 0 | 2008_10_15 | 45.2649 | Bituminous Mix | -93.715 | SPWEB340B, porous HMA control, PG 58-28; sent to Maplewood Lab for E* test. DURING PAVING | Maplewood Lab | 04/06/2010 | C | 7.4 | 148.1 | 101.4 | 5.2 | 10 | 14.2 | 12.2
8708BM021 | 87-I-2008 | 87 | 16933 | 0 | 2008_10_15 | 45.2649 | Bituminous Mix | -93.715 | SPWEB340B, porous HMA control, PG 58-28; sent to Maplewood Lab for E* test. DURING PAVING | Maplewood Lab | 04/06/2010 | C | 7.4 | 148.1 | 101.4 | 5.5 | 5 | 12.9 | 14.3
8708BM021 | 87-I-2008 | 87 | 16933 | 0 | 2008_10_15 | 45.2649 | Bituminous Mix | -93.715 | SPWEB340B, porous HMA control, PG 58-28; sent to Maplewood Lab for E* test. DURING PAVING | Maplewood Lab | 04/06/2010 | C | 7.4 | 148.1 | 101.4 | 5.1 | 1 | 10.1 | 17
8708BM021 | 87-I-2008 | 87 | 16933 | 0 | 2008_10_15 | 45.2649 | Bituminous Mix | -93.715 | SPWEB340B, porous HMA control, PG 58-28; sent to Maplewood Lab for E* test. DURING PAVING | Maplewood Lab | 04/29/2010 | E | 7.3 | 149.2 | 101.3 | 38.2 | 0.5 | 0.3 | 25.9
8708BM021 | 87-I-2008 | 87 | 16933 | 0 | 2008_10_15 | 45.2649 | Bituminous Mix | -93.715 | SPWEB340B, porous HMA control, PG 58-28; sent to Maplewood Lab for E* test. DURING PAVING | Maplewood Lab | 04/29/2010 | E | 7.3 | 149.2 | 101.3 | 37.8 | 0.1 | 0.2 | 18
8708BM021 | 87-I-2008 | 87 | 16933 | 0 | 2008_10_15 | 45.2649 | Bituminous Mix | -93.715 | SPWEB340B, porous HMA control, PG 58-28; sent to Maplewood Lab for E* test. DURING PAVING | Maplewood Lab | 04/30/2010 | E | 7.3 | 149.2 | 101.3 | 54.1 | 25 | 0.7 | 23.1
8708BM021 | 87-I-2008 | 87 | 16933 | 0 | 2008_10_15 | 45.2649 | Bituminous Mix | -93.715 | SPWEB340B, porous HMA control, PG 58-28; sent to Maplewood Lab for E* test. DURING PAVING | Maplewood Lab | 04/30/2010 | E | 7.3 | 149.2 | 101.3 | 53.9 | 10 | 0.4 | 23
8708BM021 | 87-I-2008 | 87 | 16933 | 0 | 2008_10_15 | 45.2649 | Bituminous Mix | -93.715 | SPWEB340B, porous HMA control, PG 58-28; sent to Maplewood Lab for E* test. DURING PAVING | Maplewood Lab | 04/30/2010 | E | 7.3 | 149.2 | 101.3 | 53.9 | 5 | 0.3 | 19.5
8708BM021 | 87-I-2008 | 87 | 16933 | 0 | 2008_10_15 | 45.2649 | Bituminous Mix | -93.715 | SPWEB340B, porous HMA control, PG 58-28; sent to Maplewood Lab for E* test. DURING PAVING | Maplewood Lab | 04/30/2010 | E | 7.3 | 149.2 | 101.3 | 53.9 | 1 | 0.2 | 15.1
8708BM021 | 87-I-2008 | 87 | 16933 | 0 | 2008_10_15 | 45.2649 | Bituminous Mix | -93.715 | SPWEB340B, porous HMA control, PG 58-28; sent to Maplewood Lab for E* test. DURING PAVING | Maplewood Lab | 04/30/2010 | E | 7.3 | 149.2 | 101.3 | 53.7 | 0.5 | 0.2 | 13.1
8708BM021 | 87-I-2008 | 87 | 16933 | 0 | 2008_10_15 | 45.2649 | Bituminous Mix | -93.715 | SPWEB340B, porous HMA control, PG 58-28; sent to Maplewood Lab for E* test. DURING PAVING | Maplewood Lab | 04/30/2010 | E | 7.3 | 149.2 | 101.3 | 53.5 | 0.1 | 0.2 | 9.5
8708BM021 | 87-I-2008 | 87 | 16933 | 0 | 2008_10_15 | 45.2649 | Bituminous Mix | -93.715 | SPWEB340B, porous HMA control, PG 58-28; sent to Maplewood Lab for E* test. DURING PAVING | Maplewood Lab | 04/08/2010 | C | 7.4 | 148.1 | 101.4 | 38.4 | 25 | 2.3 | 31.4
8708BM021 | 87-I-2008 | 87 | 16933 | 0 | 2008_10_15 | 45.2649 | Bituminous Mix | -93.715 | SPWEB340B, porous HMA control, PG 58-28; sent to Maplewood Lab for E* test. DURING PAVING | Maplewood Lab | 04/08/2010 | C | 7.4 | 148.1 | 101.4 | 38.4 | 10 | 1.6 | 33.8
8708BM021 | 87-I-2008 | 87 | 16933 | 0 | 2008_10_15 | 45.2649 | Bituminous Mix | -93.715 | SPWEB340B, porous HMA control, PG 58-28; sent to Maplewood Lab for E* test. DURING PAVING | Maplewood Lab | 04/08/2010 | C | 7.4 | 148.1 | 101.4 | 38.5 | 5 | 1.1 | 34.4
8708BM021 | 87-I-2008 | 87 | 16933 | 0 | 2008_10_15 | 45.2649 | Bituminous Mix | -93.715 | SPWEB340B, porous HMA control, PG 58-28; sent to Maplewood Lab for E* test. DURING PAVING | Maplewood Lab | 04/08/2010 | C | 7.4 | 148.1 | 101.4 | 37.9 | 1 | 0.6 | 32.4
8708BM021 | 87-I-2008 | 87 | 16933 | 0 | 2008_10_15 | 45.2649 | Bituminous Mix | -93.715 | SPWEB340B, porous HMA control, PG 58-28; sent to Maplewood Lab for E* test. DURING PAVING | Maplewood Lab | 04/08/2010 | C | 7.4 | 148.1 | 101.4 | 37.9 | 0.5 | 0.4 | 30.5
8708BM021 | 87-I-2008 | 87 | 16933 | 0 | 2008_10_15 | 45.2649 | Bituminous Mix | -93.715 | SPWEB340B, porous HMA control, PG 58-28; sent to Maplewood Lab for E* test. DURING PAVING | Maplewood Lab | 04/08/2010 | C | 7.4 | 148.1 | 101.4 | 37.7 | 0.1 | 0.3 | 23.3
8708BM021 | 87-I-2008 | 87 | 16933 | 0 | 2008_10_15 | 45.2649 | Bituminous Mix | -93.715 | SPWEB340B, porous HMA control, PG 58-28; sent to Maplewood Lab for E* test. DURING PAVING | Maplewood Lab | 04/12/2010 | C | 7.4 | 148.1 | 101.4 | 54.4 | 25 | 0.9 | 30.9
8708BM021 | 87-I-2008 | 87 | 16933 | 0 | 2008_10_15 | 45.2649 | Bituminous Mix | -93.715 | SPWEB340B, porous HMA control, PG 58-28; sent to Maplewood Lab for E* test. DURING PAVING | Maplewood Lab | 04/12/2010 | C | 7.4 | 148.1 | 101.4 | 55.1 | 10 | 0.5 | 27.9
8708BM021 | 87-I-2008 | 87 | 16933 | 0 | 2008_10_15 | 45.2649 | Bituminous Mix | -93.715 | SPWEB340B, porous HMA control, PG 58-28; sent to Maplewood Lab for E* test. DURING PAVING | Maplewood Lab | 04/12/2010 | C | 7.4 | 148.1 | 101.4 | 54.4 | 5 | 0.3 | 26.4
8708BM021 | 87-I-2008 | 87 | 16933 | 0 | 2008_10_15 | 45.2649 | Bituminous Mix | -93.715 | SPWEB340B, porous HMA control, PG 58-28; sent to Maplewood Lab for E* test. DURING PAVING | Maplewood Lab | 04/12/2010 | C | 7.4 | 148.1 | 101.4 | 54.1 | 1 | 0.2 | 22
8708BM021 | 87-I-2008 | 87 | 16933 | 0 | 2008_10_15 | 45.2649 | Bituminous Mix | -93.715 | SPWEB340B, porous HMA control, PG 58-28; sent to Maplewood Lab for E* test. DURING PAVING | Maplewood Lab | 04/12/2010 | C | 7.4 | 148.1 | 101.4 | 54.9 | 0.5 | 0.2 | 16.8
8708BM021 | 87-I-2008 | 87 | 16933 | 0 | 2008_10_15 | 45.2649 | Bituminous Mix | -93.715 | SPWEB340B, porous HMA control, PG 58-28; sent to Maplewood Lab for E* test. DURING PAVING | Maplewood Lab | 04/12/2010 | C | 7.4 | 148.1 | 101.4 | 54.5 | 0.1 | 0.2 | 10.7
8708BM021 | 87-I-2008 | 87 | 16933 | 0 | 2008_10_15 | 45.2649 | Bituminous Mix | -93.715 | SPWEB340B, porous HMA control, PG 58-28; sent to Maplewood Lab for E* test. DURING PAVING | Maplewood Lab | 04/21/2010 | D | 7.1 | 150.4 | 101.3 | -10.1 | 25 | 18.8 | 9.3
8708BM021 | 87-I-2008 | 87 | 16933 | 0 | 2008_10_15 | 45.2649 | Bituminous Mix | -93.715 | SPWEB340B, porous HMA control, PG 58-28; sent to Maplewood Lab for E* test. DURING PAVING | Maplewood Lab | 04/21/2010 | D | 7.1 | 150.4 | 101.3 | -8.7 | 10 | 18.7 | 11.1
8708BM021 | 87-I-2008 | 87 | 16933 | 0 | 2008_10_15 | 45.2649 | Bituminous Mix | -93.715 | SPWEB340B, porous HMA control, PG 58-28; sent to Maplewood Lab for E* test. DURING PAVING | Maplewood Lab | 04/21/2010 | D | 7.1 | 150.4 | 101.3 | -9.8 | 5 | 17.4 | 10.6
8708BM021 | 87-I-2008 | 87 | 16933 | 0 | 2008_10_15 | 45.2649 | Bituminous Mix | -93.715 | SPWEB340B, porous HMA control, PG 58-28; sent to Maplewood Lab for E* test. DURING PAVING | Maplewood Lab | 04/21/2010 | D | 7.1 | 150.4 | 101.3 | -10 | 1 | 15 | 11.7
8708BM021 | 87-I-2008 | 87 | 16933 | 0 | 2008_10_15 | 45.2649 | Bituminous Mix | -93.715 | SPWEB340B, porous HMA control, PG 58-28; sent to Maplewood Lab for E* test. DURING PAVING | Maplewood Lab | 04/21/2010 | D | 7.1 | 150.4 | 101.3 | -9.6 | 0.5 | 14.2 | 13
8708BM021 | 87-I-2008 | 87 | 16933 | 0 | 2008_10_15 | 45.2649 | Bituminous Mix | -93.715 | SPWEB340B, porous HMA control, PG 58-28; sent to Maplewood Lab for E* test. DURING PAVING | Maplewood Lab | 04/21/2010 | D | 7.1 | 150.4 | 101.3 | -10.1 | 0.1 | 12.2 | 15.2
8708BM021 | 87-I-2008 | 87 | 16933 | 0 | 2008_10_15 | 45.2649 | Bituminous Mix | -93.715 | SPWEB340B, porous HMA control, PG 58-28; sent to Maplewood Lab for E* test. DURING PAVING | Maplewood Lab | 04/26/2010 | D | 7.1 | 150.4 | 101.3 | 4.2 | 25 | 14 | 12.9
8708BM021 | 87-I-2008 | 87 | 16933 | 0 | 2008_10_15 | 45.2649 | Bituminous Mix | -93.715 | SPWEB340B, porous HMA control, PG 58-28; sent to Maplewood Lab for E* test. DURING PAVING | Maplewood Lab | 04/26/2010 | D | 7.1 | 150.4 | 101.3 | 4.6 | 10 | 12.5 | 17.8
8708BM021 | 87-I-2008 | 87 | 16933 | 0 | 2008_10_15 | 45.2649 | Bituminous Mix | -93.715 | SPWEB340B, porous HMA control, PG 58-28; sent to Maplewood Lab for E* test. DURING PAVING | Maplewood Lab | 04/26/2010 | D | 7.1 | 150.4 | 101.3 | 4.6 | 5 | 11.4 | 16.1
8708BM021 | 87-I-2008 | 87 | 16933 | 0 | 2008_10_15 | 45.2649 | Bituminous Mix | -93.715 | SPWEB340B, porous HMA control, PG 58-28; sent to Maplewood Lab for E* test. DURING PAVING | Maplewood Lab | 04/06/2010 | C | 7.4 | 148.1 | 101.4 | 4.8 | 0.5 | 8.9 | 18.4
8708BM021 | 87-I-2008 | 87 | 16933 | 0 | 2008_10_15 | 45.2649 | Bituminous Mix | -93.715 | SPWEB340B, porous HMA control, PG 58-28; sent to Maplewood Lab for E* test. DURING PAVING | Maplewood Lab | 04/06/2010 | C | 7.4 | 148.1 | 101.4 | 4.8 | 0.1 | 6.7 | 22.6
8708BM021 | 87-I-2008 | 87 | 16933 | 0 | 2008_10_15 | 45.2649 | Bituminous Mix | -93.715 | SPWEB340B, porous HMA control, PG 58-28; sent to Maplewood Lab for E* test. DURING PAVING | Maplewood Lab | 04/07/2010 | C | 7.4 | 148.1 | 101.4 | 21.2 | 25 | 5.8 | 22.1
8708BM021 | 87-I-2008 | 87 | 16933 | 0 | 2008_10_15 | 45.2649 | Bituminous Mix | -93.715 | SPWEB340B, porous HMA control, PG 58-28; sent to Maplewood Lab for E* test. DURING PAVING | Maplewood Lab | 04/07/2010 | C | 7.4 | 148.1 | 101.4 | 21.2 | 10 | 4.8 | 24.7
8708BM021 | 87-I-2008 | 87 | 16933 | 0 | 2008_10_15 | 45.2649 | Bituminous Mix | -93.715 | SPWEB340B, porous HMA control, PG 58-28; sent to Maplewood Lab for E* test. DURING PAVING | Maplewood Lab | 04/07/2010 | C | 7.4 | 148.1 | 101.4 | 21.3 | 5 | 3.9 | 26.8
8708BM021 | 87-I-2008 | 87 | 16933 | 0 | 2008_10_15 | 45.2649 | Bituminous Mix | -93.715 | SPWEB340B, porous HMA control, PG 58-28; sent to Maplewood Lab for E* test. DURING PAVING | Maplewood Lab | 04/07/2010 | C | 7.4 | 148.1 | 101.4 | 20.9 | 1 | 2.3 | 31.8
8708BM021 | 87-I-2008 | 87 | 16933 | 0 | 2008_10_15 | 45.2649 | Bituminous Mix | -93.715 | SPWEB340B, porous HMA control, PG 58-28; sent to Maplewood Lab for E* test. DURING PAVING | Maplewood Lab | 04/07/2010 | C | 7.4 | 148.1 | 101.4 | 21.3 | 0.5 | 1.8 | 33.6
8708BM021 | 87-I-2008 | 87 | 16933 | 0 | 2008_10_15 | 45.2649 | Bituminous Mix | -93.715 | SPWEB340B, porous HMA control, PG 58-28; sent to Maplewood Lab for E* test. DURING PAVING | Maplewood Lab | 04/07/2010 | C | 7.4 | 148.1 | 101.4 | 21.3 | 0.1 | 1 | 33.5
8708BM021 | 87-I-2008 | 87 | 16933 | 0 | 2008_10_15 | 45.2649 | Bituminous Mix | -93.715 | SPWEB340B, porous HMA control, PG 58-28; sent to Maplewood Lab for E* test. DURING PAVING | Maplewood Lab | 02/24/2010 | A | 7.3 | 150.7 | 101.3 | -9.9 | 25 | 23.9 | 7.2
8708BM021 | 87-I-2008 | 87 | 16933 | 0 | 2008_10_15 | 45.2649 | Bituminous Mix | -93.715 | SPWEB340B, porous HMA control, PG 58-28; sent to Maplewood Lab for E* test. DURING PAVING | Maplewood Lab | 02/24/2010 | A | 7.3 | 150.7 | 101.3 | -9.9 | 10 | 22 | 4.1
8708BM021 | 87-I-2008 | 87 | 16933 | 0 | 2008_10_15 | 45.2649 | Bituminous Mix | -93.715 | SPWEB340B, porous HMA control, PG 58-28; sent to Maplewood Lab for E* test. DURING PAVING | Maplewood Lab | 02/24/2010 | A | 7.3 | 150.7 | 101.3 | -10.8 | 5 | 21.7 | 7.2
8708BM021 | 87-I-2008 | 87 | 16933 | 0 | 2008_10_15 | 45.2649 | Bituminous Mix | -93.715 | SPWEB340B, porous HMA control, PG 58-28; sent to Maplewood Lab for E* test. DURING PAVING | Maplewood Lab | 02/24/2010 | A | 7.3 | 150.7 | 101.3 | -10 | 1 | 19.2 | 10.1
8708BM021 | 87-I-2008 | 87 | 16933 | 0 | 2008_10_15 | 45.2649 | Bituminous Mix | -93.715 | SPWEB340B, porous HMA control, PG 58-28; sent to Maplewood Lab for E* test. DURING PAVING | Maplewood Lab | 02/24/2010 | A | 7.3 | 150.7 | 101.3 | -10.2 | 0.5 | 18 | 10.6
8708BM021 | 87-I-2008 | 87 | 16933 | 0 | 2008_10_15 | 45.2649 | Bituminous Mix | -93.715 | SPWEB340B, porous HMA control, PG 58-28; sent to Maplewood Lab for E* test. DURING PAVING | Maplewood Lab | 02/24/2010 | A | 7.3 | 150.7 | 101.3 | -10.3 | 0.1 | 14.8 | 12.3
8708BM021 | 87-I-2008 | 87 | 16933 | 0 | 2008_10_15 | 45.2649 | Bituminous Mix | -93.715 | SPWEB340B, porous HMA control, PG 58-28; sent to Maplewood Lab for E* test. DURING PAVING | Maplewood Lab | 02/24/2010 | A | 7.3 | 150.7 | 101.3 | 4.7 | 25 | 16.6 | 10
8708BM021 | 87-I-2008 | 87 | 16933 | 0 | 2008_10_15 | 45.2649 | Bituminous Mix | -93.715 | SPWEB340B, porous HMA control, PG 58-28; sent to Maplewood Lab for E* test. DURING PAVING | Maplewood Lab | 02/24/2010 | A | 7.3 | 150.7 | 101.3 | 4.4 | 10 | 14.8 | 12.4
8708BM021 | 87-I-2008 | 87 | 16933 | 0 | 2008_10_15 | 45.2649 | Bituminous Mix | -93.715 | SPWEB340B, porous HMA control, PG 58-28; sent to Maplewood Lab for E* test. DURING PAVING | Maplewood Lab | 02/24/2010 | A | 7.3 | 150.7 | 101.3 | 4.7 | 5 | 13.5 | 14.2
8708BM021 | 87-I-2008 | 87 | 16933 | 0 | 2008_10_15 | 45.2649 | Bituminous Mix | -93.715 | SPWEB340B, porous HMA control, PG 58-28; sent to Maplewood Lab for E* test. DURING PAVING | Maplewood Lab | 02/24/2010 | A | 7.3 | 150.7 | 101.3 | 4.4 | 1 | 10.4 | 17
8708BM021 | 87-I-2008 | 87 | 16933 | 0 | 2008_10_15 | 45.2649 | Bituminous Mix | -93.715 | SPWEB340B, porous HMA control, PG 58-28; sent to Maplewood Lab for E* test. DURING PAVING | Maplewood Lab | 02/24/2010 | A | 7.3 | 150.7 | 101.3 | 4.4 | 0.5 | 9.2 | 19.4
8708BM021 | 87-I-2008 | 87 | 16933 | 0 | 2008_10_15 | 45.2649 | Bituminous Mix | -93.715 | SPWEB340B, porous HMA control, PG 58-28; sent to Maplewood Lab for E* test. DURING PAVING | Maplewood Lab | 02/24/2010 | A | 7.3 | 150.7 | 101.3 | 4.5 | 0.1 | 6.7 | 23
8708BM021 | 87-I-2008 | 87 | 16933 | 0 | 2008_10_15 | 45.2649 | Bituminous Mix | -93.715 | SPWEB340B, porous HMA control, PG 58-28; sent to Maplewood Lab for E* test. DURING PAVING | Maplewood Lab | 02/25/2010 | A | 7.3 | 150.7 | 101.3 | 20.6 | 25 | 8.2 | 19.5
8708BM021 | 87-I-2008 | 87 | 16933 | 0 | 2008_10_15 | 45.2649 | Bituminous Mix | -93.715 | SPWEB340B, porous HMA control, PG 58-28; sent to Maplewood Lab for E* test. DURING PAVING | Maplewood Lab | 02/25/2010 | A | 7.3 | 150.7 | 101.3 | 20.8 | 10 | 7.3 | 22.3
8708BM021 | 87-I-2008 | 87 | 16933 | 0 | 2008_10_15 | 45.2649 | Bituminous Mix | -93.715 | SPWEB340B, porous HMA control, PG 58-28; sent to Maplewood Lab for E* test. DURING PAVING | Maplewood Lab | 04/27/2010 | E | 7.3 | 149.2 | 101.3 | 21.2 | 5 | 4 | 30
8708BM021 | 87-I-2008 | 87 | 16933 | 0 | 2008_10_15 | 45.2649 | Bituminous Mix | -93.715 | SPWEB340B, porous HMA control, PG 58-28; sent to Maplewood Lab for E* test. DURING PAVING | Maplewood Lab | 04/27/2010 | E | 7.3 | 149.2 | 101.3 | 21.3 | 1 | 2.2 | 33.7
8708BM021 | 87-I-2008 | 87 | 16933 | 0 | 2008_10_15 | 45.2649 | Bituminous Mix | -93.715 | SPWEB340B, porous HMA control, PG 58-28; sent to Maplewood Lab for E* test. DURING PAVING | Maplewood Lab | 04/27/2010 | E | 7.3 | 149.2 | 101.3 | 20.9 | 0.5 | 1.7 | 34.5
8708BM021 | 87-I-2008 | 87 | 16933 | 0 | 2008_10_15 | 45.2649 | Bituminous Mix | -93.715 | SPWEB340B, porous HMA control, PG 58-28; sent to Maplewood Lab for E* test. DURING PAVING | Maplewood Lab | 04/27/2010 | E | 7.3 | 149.2 | 101.3 | 21.2 | 0.1 | 0.9 | 32.9
8708BM021 | 87-I-2008 | 87 | 16933 | 0 | 2008_10_15 | 45.2649 | Bituminous Mix | -93.715 | SPWEB340B, porous HMA control, PG 58-28; sent to Maplewood Lab for E* test. DURING PAVING | Maplewood Lab | 04/29/2010 | E | 7.3 | 149.2 | 101.3 | 37.7 | 25 | 1.7 | 32.2
8708BM021 | 87-I-2008 | 87 | 16933 | 0 | 2008_10_15 | 45.2649 | Bituminous Mix | -93.715 | SPWEB340B, porous HMA control, PG 58-28; sent to Maplewood Lab for E* test. DURING PAVING | Maplewood Lab | 04/29/2010 | E | 7.3 | 149.2 | 101.3 | 37.9 | 10 | 1.1 | 33.5
8708BM021 | 87-I-2008 | 87 | 16933 | 0 | 2008_10_15 | 45.2649 | Bituminous Mix | -93.715 | SPWEB340B, porous HMA control, PG 58-28; sent to Maplewood Lab for E* test. DURING PAVING | Maplewood Lab | 04/29/2010 | E | 7.3 | 149.2 | 101.3 | 38 | 5 | 0.8 | 33.3
8708BM021 | 87-I-2008 | 87 | 16933 | 0 | 2008_10_15 | 45.2649 | Bituminous Mix | -93.715 | SPWEB340B, porous HMA control, PG 58-28; sent to Maplewood Lab for E* test. DURING PAVING | Maplewood Lab | 04/26/2010 | D | 7.1 | 150.4 | 101.3 | 4.8 | 1 | 8.4 | 19.5
8708BM021 | 87-I-2008 | 87 | 16933 | 0 | 2008_10_15 | 45.2649 | Bituminous Mix | -93.715 | SPWEB340B, porous HMA control, PG 58-28; sent to Maplewood Lab for E* test. DURING PAVING | Maplewood Lab | 04/26/2010 | D | 7.1 | 150.4 | 101.3 | 3.8 | 0.5 | 7.7 | 22
8708BM021 | 87-I-2008 | 87 | 16933 | 0 | 2008_10_15 | 45.2649 | Bituminous Mix | -93.715 | SPWEB340B, porous HMA control, PG 58-28; sent to Maplewood Lab for E* test. DURING PAVING | Maplewood Lab | 04/26/2010 | D | 7.1 | 150.4 | 101.3 | 4.5 | 0.1 | 5.3 | 28.1
8708BM021 | 87-I-2008 | 87 | 16933 | 0 | 2008_10_15 | 45.2649 | Bituminous Mix | -93.715 | SPWEB340B, porous HMA control, PG 58-28; sent to Maplewood Lab for E* test. DURING PAVING | Maplewood Lab | 04/27/2010 | D | 7.1 | 150.4 | 101.3 | 20.9 | 25 | 7.6 | 19.1
8708BM021 | 87-I-2008 | 87 | 16933 | 0 | 2008_10_15 | 45.2649 | Bituminous Mix | -93.715 | SPWEB340B, porous HMA control, PG 58-28; sent to Maplewood Lab for E* test. DURING PAVING | Maplewood Lab | 04/27/2010 | D | 7.1 | 150.4 | 101.3 | 21.2 | 10 | 6 | 24.3
8708BM021 | 87-I-2008 | 87 | 16933 | 0 | 2008_10_15 | 45.2649 | Bituminous Mix | -93.715 | SPWEB340B, porous HMA control, PG 58-28; sent to Maplewood Lab for E* test. DURING PAVING | Maplewood Lab | 04/27/2010 | D | 7.1 | 150.4 | 101.3 | 21.3 | 5 | 4.9 | 26.6
8708BM021 | 87-I-2008 | 87 | 16933 | 0 | 2008_10_15 | 45.2649 | Bituminous Mix | -93.715 | SPWEB340B, porous HMA control, PG 58-28; sent to Maplewood Lab for E* test. DURING PAVING | Maplewood Lab | 04/27/2010 | D | 7.1 | 150.4 | 101.3 | 21.2 | 1 | 2.8 | 31.1
8708BM021 | 87-I-2008 | 87 | 16933 | 0 | 2008_10_15 | 45.2649 | Bituminous Mix | -93.715 | SPWEB340B, porous HMA control, PG 58-28; sent to Maplewood Lab for E* test. DURING PAVING | Maplewood Lab | 04/27/2010 | D | 7.1 | 150.4 | 101.3 | 21.2 | 0.5 | 2.2 | 32.4
8708BM021 | 87-I-2008 | 87 | 16933 | 0 | 2008_10_15 | 45.2649 | Bituminous Mix | -93.715 | SPWEB340B, porous HMA control, PG 58-28; sent to Maplewood Lab for E* test. DURING PAVING | Maplewood Lab | 04/27/2010 | D | 7.1 | 150.4 | 101.3 | 21.2 | 0.1 | 1.2 | 32.5
8708BM021 | 87-I-2008 | 87 | 16933 | 0 | 2008_10_15 | 45.2649 | Bituminous Mix | -93.715 | SPWEB340B, porous HMA control, PG 58-28; sent to Maplewood Lab for E* test. DURING PAVING | Maplewood Lab | 04/29/2010 | D | 7.1 | 150.4 | 101.3 | 37.4 | 25 | 2.5 | 32.8
8708BM021 | 87-I-2008 | 87 | 16933 | 0 | 2008_10_15 | 45.2649 | Bituminous Mix | -93.715 | SPWEB340B, porous HMA control, PG 58-28; sent to Maplewood Lab for E* test. DURING PAVING | Maplewood Lab | 04/29/2010 | D | 7.1 | 150.4 | 101.3 | 37.6 | 10 | 1.7 | 34.3
8708BM021 | 87-I-2008 | 87 | 16933 | 0 | 2008_10_15 | 45.2649 | Bituminous Mix | -93.715 | SPWEB340B, porous HMA control, PG 58-28; sent to Maplewood Lab for E* test. DURING PAVING | Maplewood Lab | 04/29/2010 | D | 7.1 | 150.4 | 101.3 | 37.7 | 5 | 1.2 | 34.2
8708BM021 | 87-I-2008 | 87 | 16933 | 0 | 2008_10_15 | 45.2649 | Bituminous Mix | -93.715 | SPWEB340B, porous HMA control, PG 58-28; sent to Maplewood Lab for E* test. DURING PAVING | Maplewood Lab | 04/29/2010 | D | 7.1 | 150.4 | 101.3 | 37.7 | 1 | 0.6 | 32.1
8708BM021 | 87-I-2008 | 87 | 16933 | 0 | 2008_10_15 | 45.2649 | Bituminous Mix | -93.715 | SPWEB340B, porous HMA control, PG 58-28; sent to Maplewood Lab for E* test. DURING PAVING | Maplewood Lab | 04/29/2010 | D | 7.1 | 150.4 | 101.3 | 37.8 | 0.5 | 0.5 | 29.7
8708BM021 | 87-I-2008 | 87 | 16933 | 0 | 2008_10_15 | 45.2649 | Bituminous Mix | -93.715 | SPWEB340B, porous HMA control, PG 58-28; sent to Maplewood Lab for E* test. DURING PAVING | Maplewood Lab | 04/29/2010 | D | 7.1 | 150.4 | 101.3 | 38 | 0.1 | 0.3 | 22.1
8708BM021 | 87-I-2008 | 87 | 16933 | 0 | 2008_10_15 | 45.2649 | Bituminous Mix | -93.715 | SPWEB340B, porous HMA control, PG 58-28; sent to Maplewood Lab for E* test. DURING PAVING | Maplewood Lab | 04/30/2010 | D | 7.1 | 150.4 | 101.3 | 54.2 | 25 | 0.9 | 28.5
8708BM021 | 87-I-2008 | 87 | 16933 | 0 | 2008_10_15 | 45.2649 | Bituminous Mix | -93.715 | SPWEB340B, porous HMA control, PG 58-28; sent to Maplewood Lab for E* test. DURING PAVING | Maplewood Lab | 04/30/2010 | D | 7.1 | 150.4 | 101.3 | 54.3 | 10 | 0.5 | 26.3
8708BM021 | 87-I-2008 | 87 | 16933 | 0 | 2008_10_15 | 45.2649 | Bituminous Mix | -93.715 | SPWEB340B, porous HMA control, PG 58-28; sent to Maplewood Lab for E* test. DURING PAVING | Maplewood Lab | 04/30/2010 | D | 7.1 | 150.4 | 101.3 | 54.5 | 5 | 0.4 | 24.8
8708BM021 | 87-I-2008 | 87 | 16933 | 0 | 2008_10_15 | 45.2649 | Bituminous Mix | -93.715 | SPWEB340B, porous HMA control, PG 58-28; sent to Maplewood Lab for E* test. DURING PAVING | Maplewood Lab | 04/30/2010 | D | 7.1 | 150.4 | 101.3 | 54.5 | 1 | 0.2 | 22.1
8708BM021 | 87-I-2008 | 87 | 16933 | 0 | 2008_10_15 | 45.2649 | Bituminous Mix | -93.715 | SPWEB340B, porous HMA control, PG 58-28; sent to Maplewood Lab for E* test. DURING PAVING | Maplewood Lab | 04/30/2010 | D | 7.1 | 150.4 | 101.3 | 54.4 | 0.5 | 0.2 | 21.2
8708BM021 | 87-I-2008 | 87 | 16933 | 0 | 2008_10_15 | 45.2649 | Bituminous Mix | -93.715 | SPWEB340B, porous HMA control, PG 58-28; sent to Maplewood Lab for E* test. DURING PAVING | Maplewood Lab | 04/30/2010 | D | 7.1 | 150.4 | 101.3 | 53.9 | 0.1 | 0.3 | -44.4
8708BM021 | 87-I-2008 | 87 | 16933 | 0 | 2008_10_15 | 45.2649 | Bituminous Mix | -93.715 | SPWEB340B, porous HMA control, PG 58-28; sent to Maplewood Lab for E* test. DURING PAVING | Maplewood Lab | 04/22/2010 | E | 7.3 | 149.2 | 101.3 | -10 | 25 | 20.9 | 5.5
8708BM021 | 87-I-2008 | 87 | 16933 | 0 | 2008_10_15 | 45.2649 | Bituminous Mix | -93.715 | SPWEB340B, porous HMA control, PG 58-28; sent to Maplewood Lab for E* test. DURING PAVING | Maplewood Lab | 04/22/2010 | E | 7.3 | 149.2 | 101.3 | -10.4 | 10 | 20.6 | 9.1
8708BM021 | 87-I-2008 | 87 | 16933 | 0 | 2008_10_15 | 45.2649 | Bituminous Mix | -93.715 | SPWEB340B, porous HMA control, PG 58-28; sent to Maplewood Lab for E* test. DURING PAVING | Maplewood Lab | 04/22/2010 | E | 7.3 | 149.2 | 101.3 | -10 | 5 | 19.5 | 12.2
8708BM021 | 87-I-2008 | 87 | 16933 | 0 | 2008_10_15 | 45.2649 | Bituminous Mix | -93.715 | SPWEB340B, porous HMA control, PG 58-28; sent to Maplewood Lab for E* test. DURING PAVING | Maplewood Lab | 04/22/2010 | E | 7.3 | 149.2 | 101.3 | -9.9 | 1 | 16.5 | 14.2
8708BM021 | 87-I-2008 | 87 | 16933 | 0 | 2008_10_15 | 45.2649 | Bituminous Mix | -93.715 | SPWEB340B, porous HMA control, PG 58-28; sent to Maplewood Lab for E* test. DURING PAVING | Maplewood Lab | 04/22/2010 | E | 7.3 | 149.2 | 101.3 | -10.3 | 0.5 | 15.3 | 15
8708BM021 | 87-I-2008 | 87 | 16933 | 0 | 2008_10_15 | 45.2649 | Bituminous Mix | -93.715 | SPWEB340B, porous HMA control, PG 58-28; sent to Maplewood Lab for E* test. DURING PAVING | Maplewood Lab | 04/22/2010 | E | 7.3 | 149.2 | 101.3 | -10.2 | 0.1 | 12.7 | 17.6
8708BM021 | 87-I-2008 | 87 | 16933 | 0 | 2008_10_15 | 45.2649 | Bituminous Mix | -93.715 | SPWEB340B, porous HMA control, PG 58-28; sent to Maplewood Lab for E* test. DURING PAVING | Maplewood Lab | 04/26/2010 | E | 7.3 | 149.2 | 101.3 | 4.4 | 25 | 11.3 | 11.8
8708BM021 | 87-I-2008 | 87 | 16933 | 0 | 2008_10_15 | 45.2649 | Bituminous Mix | -93.715 | SPWEB340B, porous HMA control, PG 58-28; sent to Maplewood Lab for E* test. DURING PAVING | Maplewood Lab | 04/26/2010 | E | 7.3 | 149.2 | 101.3 | 4.6 | 10 | 11.7 | 14.9
8708BM021 | 87-I-2008 | 87 | 16933 | 0 | 2008_10_15 | 45.2649 | Bituminous Mix | -93.715 | SPWEB340B, porous HMA control, PG 58-28; sent to Maplewood Lab for E* test. DURING PAVING | Maplewood Lab | 04/26/2010 | E | 7.3 | 149.2 | 101.3 | 3.4 | 5 | 10.4 | 17.4
8708BM021 | 87-I-2008 | 87 | 16933 | 0 | 2008_10_15 | 45.2649 | Bituminous Mix | -93.715 | SPWEB340B, porous HMA control, PG 58-28; sent to Maplewood Lab for E* test. DURING PAVING | Maplewood Lab | 04/26/2010 | E | 7.3 | 149.2 | 101.3 | 4.8 | 1 | 7.8 | 20.8
8708BM021 | 87-I-2008 | 87 | 16933 | 0 | 2008_10_15 | 45.2649 | Bituminous Mix | -93.715 | SPWEB340B, porous HMA control, PG 58-28; sent to Maplewood Lab for E* test. DURING PAVING | Maplewood Lab | 04/26/2010 | E | 7.3 | 149.2 | 101.3 | 4.7 | 0.5 | 6.7 | 22.5
8708BM021 | 87-I-2008 | 87 | 16933 | 0 | 2008_10_15 | 45.2649 | Bituminous Mix | -93.715 | SPWEB340B, porous HMA control, PG 58-28; sent to Maplewood Lab for E* test. DURING PAVING | Maplewood Lab | 04/26/2010 | E | 7.3 | 149.2 | 101.3 | 4.2 | 0.1 | 4.6 | 28.9
8708BM021 | 87-I-2008 | 87 | 16933 | 0 | 2008_10_15 | 45.2649 | Bituminous Mix | -93.715 | SPWEB340B, porous HMA control, PG 58-28; sent to Maplewood Lab for E* test. DURING PAVING | Maplewood Lab | 04/27/2010 | E | 7.3 | 149.2 | 101.3 | 21.4 | 25 | 6.2 | 19.6
8708BM021 | 87-I-2008 | 87 | 16933 | 0 | 2008_10_15 | 45.2649 | Bituminous Mix | -93.715 | SPWEB340B, porous HMA control, PG 58-28; sent to Maplewood Lab for E* test. DURING PAVING | Maplewood Lab | 04/27/2010 | E | 7.3 | 149.2 | 101.3 | 21.2 | 10 | 5 | 27.6
8708BM021 | 87-I-2008 | 87 | 16933 | 0 | 2008_10_15 | 45.2649 | Bituminous Mix | -93.715 | SPWEB340B, porous HMA control, PG 58-28; sent to Maplewood Lab for E* test. DURING PAVING | Maplewood Lab | 04/05/2010 | B | 7.5 | 148.1 | 101.4 | -10.1 | 0.1 | 11 | 12.4
8708BM021 | 87-I-2008 | 87 | 16933 | 0 | 2008_10_15 | 45.2649 | Bituminous Mix | -93.715 | SPWEB340B, porous HMA control, PG 58-28; sent to Maplewood Lab for E* test. DURING PAVING | Maplewood Lab | 04/06/2010 | B | 7.5 | 148.1 | 101.4 | 2.4 | 25 | 10.2 | 14
8708BM021 | 87-I-2008 | 87 | 16933 | 0 | 2008_10_15 | 45.2649 | Bituminous Mix | -93.715 | SPWEB340B, porous HMA control, PG 58-28; sent to Maplewood Lab for E* test. DURING PAVING | Maplewood Lab | 04/06/2010 | B | 7.5 | 148.1 | 101.4 | 4.1 | 10 | 9.9 | 16.6
8708BM021 | 87-I-2008 | 87 | 16933 | 0 | 2008_10_15 | 45.2649 | Bituminous Mix | -93.715 | SPWEB340B, porous HMA control, PG 58-28; sent to Maplewood Lab for E* test. DURING PAVING | Maplewood Lab | 04/06/2010 | B | 7.5 | 148.1 | 101.4 | 4.4 | 5 | 8.9 | 18.3
8708BM021 | 87-I-2008 | 87 | 16933 | 0 | 2008_10_15 | 45.2649 | Bituminous Mix | -93.715 | SPWEB340B, porous HMA control, PG 58-28; sent to Maplewood Lab for E* test. DURING PAVING | Maplewood Lab | 04/06/2010 | B | 7.5 | 148.1 | 101.4 | 4.2 | 1 | 6.5 | 21.9
8708BM021 | 87-I-2008 | 87 | 16933 | 0 | 2008_10_15 | 45.2649 | Bituminous Mix | -93.715 | SPWEB340B, porous HMA control, PG 58-28; sent to Maplewood Lab for E* test. DURING PAVING | Maplewood Lab | 04/06/2010 | B | 7.5 | 148.1 | 101.4 | 3.9 | 0.5 | 5.6 | 23.4
8708BM021 | 87-I-2008 | 87 | 16933 | 0 | 2008_10_15 | 45.2649 | Bituminous Mix | -93.715 | SPWEB340B, porous HMA control, PG 58-28; sent to Maplewood Lab for E* test. DURING PAVING | Maplewood Lab | 04/06/2010 | B | 7.5 | 148.1 | 101.4 | 4.1 | 0.1 | 3.9 | 25.9
8708BM021 | 87-I-2008 | 87 | 16933 | 0 | 2008_10_15 | 45.2649 | Bituminous Mix | -93.715 | SPWEB340B, porous HMA control, PG 58-28; sent to Maplewood Lab for E* test. DURING PAVING | Maplewood Lab | 04/07/2010 | B | 7.5 | 148.1 | 101.4 | 20.9 | 25 | 6.8 | 23
8708BM021 | 87-I-2008 | 87 | 16933 | 0 | 2008_10_15 | 45.2649 | Bituminous Mix | -93.715 | SPWEB340B, porous HMA control, PG 58-28; sent to Maplewood Lab for E* test. DURING PAVING | Maplewood Lab | 04/07/2010 | B | 7.5 | 148.1 | 101.4 | 20.9 | 10 | 6 | 25.9
8708BM021 | 87-I-2008 | 87 | 16933 | 0 | 2008_10_15 | 45.2649 | Bituminous Mix | -93.715 | SPWEB340B, porous HMA control, PG 58-28; sent to Maplewood Lab for E* test. DURING PAVING | Maplewood Lab | 04/07/2010 | B | 7.5 | 148.1 | 101.4 | 20.8 | 5 | 4.9 | 28.5
8708BM021 | 87-I-2008 | 87 | 16933 | 0 | 2008_10_15 | 45.2649 | Bituminous Mix | -93.715 | SPWEB340B, porous HMA control, PG 58-28; sent to Maplewood Lab for E* test. DURING PAVING | Maplewood Lab | 04/07/2010 | B | 7.5 | 148.1 | 101.4 | 20.8 | 1 | 2.8 | 33.9
8708BM021 | 87-I-2008 | 87 | 16933 | 0 | 2008_10_15 | 45.2649 | Bituminous Mix | -93.715 | SPWEB340B, porous HMA control, PG 58-28; sent to Maplewood Lab for E* test. DURING PAVING | Maplewood Lab | 04/07/2010 | B | 7.5 | 148.1 | 101.4 | 21 | 0.5 | 2.2 | 34.6
8708BM021 | 87-I-2008 | 87 | 16933 | 0 | 2008_10_15 | 45.2649 | Bituminous Mix | -93.715 | SPWEB340B, porous HMA control, PG 58-28; sent to Maplewood Lab for E* test. DURING PAVING | Maplewood Lab | 04/07/2010 | B | 7.5 | 148.1 | 101.4 | 21.2 | 0.1 | 1.2 | 34.1
8708BM021 | 87-I-2008 | 87 | 16933 | 0 | 2008_10_15 | 45.2649 | Bituminous Mix | -93.715 | SPWEB340B, porous HMA control, PG 58-28; sent to Maplewood Lab for E* test. DURING PAVING | Maplewood Lab | 04/08/2010 | B | 7.5 | 148.1 | 101.4 | 37.6 | 25 | 2.3 | 31.5
8708BM021 | 87-I-2008 | 87 | 16933 | 0 | 2008_10_15 | 45.2649 | Bituminous Mix | -93.715 | SPWEB340B, porous HMA control, PG 58-28; sent to Maplewood Lab for E* test. DURING PAVING | Maplewood Lab | 04/08/2010 | B | 7.5 | 148.1 | 101.4 | 37.7 | 10 | 1.5 | 33.5
8708BM021 | 87-I-2008 | 87 | 16933 | 0 | 2008_10_15 | 45.2649 | Bituminous Mix | -93.715 | SPWEB340B, porous HMA control, PG 58-28; sent to Maplewood Lab for E* test. DURING PAVING | Maplewood Lab | 04/08/2010 | B | 7.5 | 148.1 | 101.4 | 37.8 | 5 | 1.1 | 34.1
8708BM021 | 87-I-2008 | 87 | 16933 | 0 | 2008_10_15 | 45.2649 | Bituminous Mix | -93.715 | SPWEB340B, porous HMA control, PG 58-28; sent to Maplewood Lab for E* test. DURING PAVING | Maplewood Lab | 04/08/2010 | B | 7.5 | 148.1 | 101.4 | 37.9 | 1 | 0.6 | 31.5
8708BM021 | 87-I-2008 | 87 | 16933 | 0 | 2008_10_15 | 45.2649 | Bituminous Mix | -93.715 | SPWEB340B, porous HMA control, PG 58-28; sent to Maplewood Lab for E* test. DURING PAVING | Maplewood Lab | 04/08/2010 | B | 7.5 | 148.1 | 101.4 | 38 | 0.5 | 0.4 | 29.2
8708BM021 | 87-I-2008 | 87 | 16933 | 0 | 2008_10_15 | 45.2649 | Bituminous Mix | -93.715 | SPWEB340B, porous HMA control, PG 58-28; sent to Maplewood Lab for E* test. DURING PAVING | Maplewood Lab | 04/08/2010 | B | 7.5 | 148.1 | 101.4 | 37.9 | 0.1 | 0.3 | 23.2
8708BM021 | 87-I-2008 | 87 | 16933 | 0 | 2008_10_15 | 45.2649 | Bituminous Mix | -93.715 | SPWEB340B, porous HMA control, PG 58-28; sent to Maplewood Lab for E* test. DURING PAVING | Maplewood Lab | 04/12/2010 | B | 7.5 | 148.1 | 101.4 | 54.2 | 25 | 0.6 | 31.5
8708BM021 | 87-I-2008 | 87 | 16933 | 0 | 2008_10_15 | 45.2649 | Bituminous Mix | -93.715 | SPWEB340B, porous HMA control, PG 58-28; sent to Maplewood Lab for E* test. DURING PAVING | Maplewood Lab | 04/12/2010 | B | 7.5 | 148.1 | 101.4 | 54.8 | 10 | 0.4 | 29.3
8708BM021 | 87-I-2008 | 87 | 16933 | 0 | 2008_10_15 | 45.2649 | Bituminous Mix | -93.715 | SPWEB340B, porous HMA control, PG 58-28; sent to Maplewood Lab for E* test. DURING PAVING | Maplewood Lab | 04/12/2010 | B | 7.5 | 148.1 | 101.4 | 56.3 | 5 | 0.3 | 26.3
8708BM021 | 87-I-2008 | 87 | 16933 | 0 | 2008_10_15 | 45.2649 | Bituminous Mix | -93.715 | SPWEB340B, porous HMA control, PG 58-28; sent to Maplewood Lab for E* test. DURING PAVING | Maplewood Lab | 04/12/2010 | B | 7.5 | 148.1 | 101.4 | 52.8 | 1 | 0.2 | 18.9
8708BM021 | 87-I-2008 | 87 | 16933 | 0 | 2008_10_15 | 45.2649 | Bituminous Mix | -93.715 | SPWEB340B, porous HMA control, PG 58-28; sent to Maplewood Lab for E* test. DURING PAVING | Maplewood Lab | 04/12/2010 | B | 7.5 | 148.1 | 101.4 | 53.6 | 0.5 | 0.2 | 16.9
8708BM021 | 87-I-2008 | 87 | 16933 | 0 | 2008_10_15 | 45.2649 | Bituminous Mix | -93.715 | SPWEB340B, porous HMA control, PG 58-28; sent to Maplewood Lab for E* test. DURING PAVING | Maplewood Lab | 04/12/2010 | B | 7.5 | 148.1 | 101.4 | 54.9 | 0.1 | 0.4 | 10.4
8708BM021 | 87-I-2008 | 87 | 16933 | 0 | 2008_10_15 | 45.2649 | Bituminous Mix | -93.715 | SPWEB340B, porous HMA control, PG 58-28; sent to Maplewood Lab for E* test. DURING PAVING | Maplewood Lab | 04/05/2010 | C | 7.4 | 148.1 | 101.4 | -10.2 | 25 | 20.3 | 30.9
8708BM021 | 87-I-2008 | 87 | 16933 | 0 | 2008_10_15 | 45.2649 | Bituminous Mix | -93.715 | SPWEB340B, porous HMA control, PG 58-28; sent to Maplewood Lab for E* test. DURING PAVING | Maplewood Lab | 04/05/2010 | C | 7.4 | 148.1 | 101.4 | -11.6 | 10 | 21.9 | 10.9
8708BM021 | 87-I-2008 | 87 | 16933 | 0 | 2008_10_15 | 45.2649 | Bituminous Mix | -93.715 | SPWEB340B, porous HMA control, PG 58-28; sent to Maplewood Lab for E* test. DURING PAVING | Maplewood Lab | 04/05/2010 | C | 7.4 | 148.1 | 101.4 | -9.9 | 5 | 20.2 | 10.3
8708BM021 | 87-I-2008 | 87 | 16933 | 0 | 2008_10_15 | 45.2649 | Bituminous Mix | -93.715 | SPWEB340B, porous HMA control, PG 58-28; sent to Maplewood Lab for E* test. DURING PAVING | Maplewood Lab | 04/05/2010 | C | 7.4 | 148.1 | 101.4 | -9.9 | 1 | 17.7 | 11.5
0508BM031 | 105-D-2008 | 105 | 112878.75 | 0 | 2008_10_30 | 45.2715 | Bituminous Mix | -93.7277 | shoulder mix - 5% mfr waste shingles, PG 58-28; sent to ISU for shingles PF study. DURING PAVING | Iowa State University | 10/19/2011 | 4 | 7 | 150 | 100 | 37 | 20 | 4.8
0508BM031 | 105-D-2008 | 105 | 112878.75 | 0 | 2008_10_30 | 45.2715 | Bituminous Mix | -93.7277 | shoulder mix - 5% mfr waste shingles, PG 58-28; sent to ISU for shingles PF study. DURING PAVING | Iowa State University | 10/19/2011 | 4 | 7 | 150 | 100 | 37 | 10 | 4
0508BM031 | 105-D-2008 | 105 | 112878.75 | 0 | 2008_10_30 | 45.2715 | Bituminous Mix | -93.7277 | shoulder mix - 5% mfr waste shingles, PG 58-28; sent to ISU for shingles PF study. DURING PAVING | Iowa State University | 10/19/2011 | 4 | 7 | 150 | 100 | 37 | 5 | 3.3
0508BM031 | 105-D-2008 | 105 | 112878.75 | 0 | 2008_10_30 | 45.2715 | Bituminous Mix | -93.7277 | shoulder mix - 5% mfr waste shingles, PG 58-28; sent to ISU for shingles PF study. DURING PAVING | Iowa State University | 10/19/2011 | 4 | 7 | 150 | 100 | 37 | 2 | 2.5
0508BM031 | 105-D-2008 | 105 | 112878.75 | 0 | 2008_10_30 | 45.2715 | Bituminous Mix | -93.7277 | shoulder mix - 5% mfr waste shingles, PG 58-28; sent to ISU for shingles PF study. DURING PAVING | Iowa State University | 10/19/2011 | 4 | 7 | 150 | 100 | 37 | 1 | 1.9
0508BM031 | 105-D-2008 | 105 | 112878.75 | 0 | 2008_10_30 | 45.2715 | Bituminous Mix | -93.7277 | shoulder mix - 5% mfr waste shingles, PG 58-28; sent to ISU for shingles PF study. DURING PAVING | Iowa State University | 10/19/2011 | 4 | 7 | 150 | 100 | 37 | 0.5 | 1.5
0508BM031 | 105-D-2008 | 105 | 112878.75 | 0 | 2008_10_30 | 45.2715 | Bituminous Mix | -93.7277 | shoulder mix - 5% mfr waste shingles, PG 58-28; sent to ISU for shingles PF study. DURING PAVING | Iowa State University | 10/19/2011 | 4 | 7 | 150 | 100 | 37 | 0.2 | 1.1
0508BM031 | 105-D-2008 | 105 | 112878.75 | 0 | 2008_10_30 | 45.2715 | Bituminous Mix | -93.7277 | shoulder mix - 5% mfr waste shingles, PG 58-28; sent to ISU for shingles PF study. DURING PAVING | Iowa State University | 10/19/2011 | 4 | 7 | 150 | 100 | 37 | 0.1 | 0.8
0508BM031 | 105-D-2008 | 105 | 112878.75 | 0 | 2008_10_30 | 45.2715 | Bituminous Mix | -93.7277 | shoulder mix - 5% mfr waste shingles, PG 58-28; sent to ISU for shingles PF study. DURING PAVING | Iowa State University | 10/19/2011 | 5 | 7 | 150 | 100 | 4 | 25 | 18.6
0508BM031 | 105-D-2008 | 105 | 112878.75 | 0 | 2008_10_30 | 45.2715 | Bituminous Mix | -93.7277 | shoulder mix - 5% mfr waste shingles, PG 58-28; sent to ISU for shingles PF study. DURING PAVING | Iowa State University | 10/19/2011 | 5 | 7 | 150 | 100 | 4 | 20 | 18.3
0508BM031 | 105-D-2008 | 105 | 112878.75 | 0 | 2008_10_30 | 45.2715 | Bituminous Mix | -93.7277 | shoulder mix - 5% mfr waste shingles, PG 58-28; sent to ISU for shingles PF study. DURING PAVING | Iowa State University | 10/19/2011 | 5 | 7 | 150 | 100 | 4 | 10 | 17.3
0508BM031 | 105-D-2008 | 105 | 112878.75 | 0 | 2008_10_30 | 45.2715 | Bituminous Mix | -93.7277 | shoulder mix - 5% mfr waste shingles, PG 58-28; sent to ISU for shingles PF study. DURING PAVING | Iowa State University | 10/19/2011 | 5 | 7 | 150 | 100 | 4 | 5 | 16.2
0508BM031 | 105-D-2008 | 105 | 112878.75 | 0 | 2008_10_30 | 45.2715 | Bituminous Mix | -93.7277 | shoulder mix - 5% mfr waste shingles, PG 58-28; sent to ISU for shingles PF study. DURING PAVING | Iowa State University | 10/19/2011 | 5 | 7 | 150 | 100 | 4 | 2 | 14.9
0508BM031 | 105-D-2008 | 105 | 112878.75 | 0 | 2008_10_30 | 45.2715 | Bituminous Mix | -93.7277 | shoulder mix - 5% mfr waste shingles, PG 58-28; sent to ISU for shingles PF study. DURING PAVING | Iowa State University | 10/19/2011 | 5 | 7 | 150 | 100 | 4 | 1 | 13.8
0508BM031 | 105-D-2008 | 105 | 112878.75 | 0 | 2008_10_30 | 45.2715 | Bituminous Mix | -93.7277 | shoulder mix - 5% mfr waste shingles, PG 58-28; sent to ISU for shingles PF study. DURING PAVING | Iowa State University | 10/19/2011 | 5 | 7 | 150 | 100 | 4 | 0.5 | 12.8
0508BM031 | 105-D-2008 | 105 | 112878.75 | 0 | 2008_10_30 | 45.2715 | Bituminous Mix | -93.7277 | shoulder mix - 5% mfr waste shingles, PG 58-28; sent to ISU for shingles PF study. DURING PAVING | Iowa State University | 10/19/2011 | 5 | 7 | 150 | 100 | 4 | 0.2 | 11.5
0508BM031 | 105-D-2008 | 105 | 112878.75 | 0 | 2008_10_30 | 45.2715 | Bituminous Mix | -93.7277 | shoulder mix - 5% mfr waste shingles, PG 58-28; sent to ISU for shingles PF study. DURING PAVING | Iowa State University | 10/19/2011 | 5 | 7 | 150 | 100 | 4 | 0.1 | 10.6
0508BM031 | 105-D-2008 | 105 | 112878.75 | 0 | 2008_10_30 | 45.2715 | Bituminous Mix | -93.7277 | shoulder mix - 5% mfr waste shingles, PG 58-28; sent to ISU for shingles PF study. DURING PAVING | Iowa State University | 10/19/2011 | 5 | 7 | 150 | 100 | 21 | 25 | 11.9
0508BM031 | 105-D-2008 | 105 | 112878.75 | 0 | 2008_10_30 | 45.2715 | Bituminous Mix | -93.7277 | shoulder mix - 5% mfr waste shingles, PG 58-28; sent to ISU for shingles PF study. DURING PAVING | Iowa State University | 10/19/2011 | 5 | 7 | 150 | 100 | 21 | 20 | 11.4
0508BM031 | 105-D-2008 | 105 | 112878.75 | 0 | 2008_10_30 | 45.2715 | Bituminous Mix | -93.7277 | shoulder mix - 5% mfr waste shingles, PG 58-28; sent to ISU for shingles PF study. DURING PAVING | Iowa State University | 10/19/2011 | 5 | 7 | 150 | 100 | 21 | 10 | 10.2
0508BM031 | 105-D-2008 | 105 | 112878.75 | 0 | 2008_10_30 | 45.2715 | Bituminous Mix | -93.7277 | shoulder mix - 5% mfr waste shingles, PG 58-28; sent to ISU for shingles PF study. DURING PAVING | Iowa State University | 10/19/2011 | 5 | 7 | 150 | 100 | 21 | 5 | 9.1
0508BM031 | 105-D-2008 | 105 | 112878.75 | 0 | 2008_10_30 | 45.2715 | Bituminous Mix | -93.7277 | shoulder mix - 5% mfr waste shingles, PG 58-28; sent to ISU for shingles PF study. DURING PAVING | Iowa State University | 10/19/2011 | 5 | 7 | 150 | 100 | 21 | 2 | 7.8
0508BM031 | 105-D-2008 | 105 | 112878.75 | 0 | 2008_10_30 | 45.2715 | Bituminous Mix | -93.7277 | shoulder mix - 5% mfr waste shingles, PG 58-28; sent to ISU for shingles PF study. DURING PAVING | Iowa State University | 10/19/2011 | 5 | 7 | 150 | 100 | 21 | 1 | 6.8
0508BM031 | 105-D-2008 | 105 | 112878.75 | 0 | 2008_10_30 | 45.2715 | Bituminous Mix | -93.7277 | shoulder mix - 5% mfr waste shingles, PG 58-28; sent to ISU for shingles PF study. DURING PAVING | Iowa State University | 10/19/2011 | 5 | 7 | 150 | 100 | 21 | 0.5 | 5.9
0508BM031 | 105-D-2008 | 105 | 112878.75 | 0 | 2008_10_30 | 45.2715 | Bituminous Mix | -93.7277 | shoulder mix - 5% mfr waste shingles, PG 58-28; sent to ISU for shingles PF study. DURING PAVING | Iowa State University | 10/19/2011 | 5 | 7 | 150 | 100 | 21 | 0.2 | 4.9
0508BM031 | 105-D-2008 | 105 | 112878.75 | 0 | 2008_10_30 | 45.2715 | Bituminous Mix | -93.7277 | shoulder mix - 5% mfr waste shingles, PG 58-28; sent to ISU for shingles PF study. DURING PAVING | Iowa State University | 10/19/2011 | 5 | 7 | 150 | 100 | 21 | 0.1 | 4.1
0508BM031 | 105-D-2008 | 105 | 112878.75 | 0 | 2008_10_30 | 45.2715 | Bituminous Mix | -93.7277 | shoulder mix - 5% mfr waste shingles, PG 58-28; sent to ISU for shingles PF study. DURING PAVING | Iowa State University | 10/19/2011 | 5 | 7 | 150 | 100 | 37 | 25 | 4.7
0508BM031 | 105-D-2008 | 105 | 112878.75 | 0 | 2008_10_30 | 45.2715 | Bituminous Mix | -93.7277 | shoulder mix - 5% mfr waste shingles, PG 58-28; sent to ISU for shingles PF study. DURING PAVING | Iowa State University | 10/19/2011 | 5 | 7 | 150 | 100 | 37 | 20 | 4.4
0508BM031 | 105-D-2008 | 105 | 112878.75 | 0 | 2008_10_30 | 45.2715 | Bituminous Mix | -93.7277 | shoulder mix - 5% mfr waste shingles, PG 58-28; sent to ISU for shingles PF study. DURING PAVING | Iowa State University | 10/19/2011 | 2 | 7 | 150 | 100 | 4 | 2 | 15.8
0508BM031 | 105-D-2008 | 105 | 112878.75 | 0 | 2008_10_30 | 45.2715 | Bituminous Mix | -93.7277 | shoulder mix - 5% mfr waste shingles, PG 58-28; sent to ISU for shingles PF study. DURING PAVING | Iowa State University | 10/19/2011 | 2 | 7 | 150 | 100 | 4 | 1 | 14.9
0508BM031 | 105-D-2008 | 105 | 112878.75 | 0 | 2008_10_30 | 45.2715 | Bituminous Mix | -93.7277 | shoulder mix - 5% mfr waste shingles, PG 58-28; sent to ISU for shingles PF study. DURING PAVING | Iowa State University | 10/19/2011 | 2 | 7 | 150 | 100 | 4 | 0.5 | 13.9
0508BM031 | 105-D-2008 | 105 | 112878.75 | 0 | 2008_10_30 | 45.2715 | Bituminous Mix | -93.7277 | shoulder mix - 5% mfr waste shingles, PG 58-28; sent to ISU for shingles PF study. DURING PAVING | Iowa State University | 10/19/2011 | 2 | 7 | 150 | 100 | 4 | 0.2 | 12.6
0508BM031 | 105-D-2008 | 105 | 112878.75 | 0 | 2008_10_30 | 45.2715 | Bituminous Mix | -93.7277 | shoulder mix - 5% mfr waste shingles, PG 58-28; sent to ISU for shingles PF study. DURING PAVING | Iowa State University | 10/19/2011 | 2 | 7 | 150 | 100 | 4 | 0.1 | 11.6
0508BM031 | 105-D-2008 | 105 | 112878.75 | 0 | 2008_10_30 | 45.2715 | Bituminous Mix | -93.7277 | shoulder mix - 5% mfr waste shingles, PG 58-28; sent to ISU for shingles PF study. DURING PAVING | Iowa State University | 10/19/2011 | 2 | 7 | 150 | 100 | 21 | 25 | 11
0508BM031 | 105-D-2008 | 105 | 112878.75 | 0 | 2008_10_30 | 45.2715 | Bituminous Mix | -93.7277 | shoulder mix - 5% mfr waste shingles, PG 58-28; sent to ISU for shingles PF study. DURING PAVING | Iowa State University | 10/19/2011 | 2 | 7 | 150 | 100 | 21 | 20 | 10.5
0508BM031 | 105-D-2008 | 105 | 112878.75 | 0 | 2008_10_30 | 45.2715 | Bituminous Mix | -93.7277 | shoulder mix - 5% mfr waste shingles, PG 58-28; sent to ISU for shingles PF study. DURING PAVING | Iowa State University | 10/19/2011 | 2 | 7 | 150 | 100 | 21 | 10 | 9.4
0508BM031 | 105-D-2008 | 105 | 112878.75 | 0 | 2008_10_30 | 45.2715 | Bituminous Mix | -93.7277 | shoulder mix - 5% mfr waste shingles, PG 58-28; sent to ISU for shingles PF study. DURING PAVING | Iowa State University | 10/19/2011 | 2 | 7 | 150 | 100 | 21 | 5 | 8.4
0508BM031 | 105-D-2008 | 105 | 112878.75 | 0 | 2008_10_30 | 45.2715 | Bituminous Mix | -93.7277 | shoulder mix - 5% mfr waste shingles, PG 58-28; sent to ISU for shingles PF study. DURING PAVING | Iowa State University | 10/19/2011 | 2 | 7 | 150 | 100 | 21 | 2 | 7.1
0508BM031 | 105-D-2008 | 105 | 112878.75 | 0 | 2008_10_30 | 45.2715 | Bituminous Mix | -93.7277 | shoulder mix - 5% mfr waste shingles, PG 58-28; sent to ISU for shingles PF study. DURING PAVING | Iowa State University | 10/19/2011 | 2 | 7 | 150 | 100 | 21 | 1 | 6.2
0508BM031 | 105-D-2008 | 105 | 112878.75 | 0 | 2008_10_30 | 45.2715 | Bituminous Mix | -93.7277 | shoulder mix - 5% mfr waste shingles, PG 58-28; sent to ISU for shingles PF study. DURING PAVING | Iowa State University | 10/19/2011 | 2 | 7 | 150 | 100 | 21 | 0.5 | 5.4
0508BM031 | 105-D-2008 | 105 | 112878.75 | 0 | 2008_10_30 | 45.2715 | Bituminous Mix | -93.7277 | shoulder mix - 5% mfr waste shingles, PG 58-28; sent to ISU for shingles PF study. DURING PAVING | Iowa State University | 10/19/2011 | 2 | 7 | 150 | 100 | 21 | 0.2 | 4.5
0508BM031 | 105-D-2008 | 105 | 112878.75 | 0 | 2008_10_30 | 45.2715 | Bituminous Mix | -93.7277 | shoulder mix - 5% mfr waste shingles, PG 58-28; sent to ISU for shingles PF study. DURING PAVING | Iowa State University | 10/19/2011 | 2 | 7 | 150 | 100 | 21 | 0.1 | 3.9
0508BM031 | 105-D-2008 | 105 | 112878.75 | 0 | 2008_10_30 | 45.2715 | Bituminous Mix | -93.7277 | shoulder mix - 5% mfr waste shingles, PG 58-28; sent to ISU for shingles PF study. DURING PAVING | Iowa State University | 10/19/2011 | 2 | 7 | 150 | 100 | 37 | 25 | 5
0508BM031 | 105-D-2008 | 105 | 112878.75 | 0 | 2008_10_30 | 45.2715 | Bituminous Mix | -93.7277 | shoulder mix - 5% mfr waste shingles, PG 58-28; sent to ISU for shingles PF study. DURING PAVING | Iowa State University | 10/19/2011 | 2 | 7 | 150 | 100 | 37 | 20 | 4.8
0508BM031 | 105-D-2008 | 105 | 112878.75 | 0 | 2008_10_30 | 45.2715 | Bituminous Mix | -93.7277 | shoulder mix - 5% mfr waste shingles, PG 58-28; sent to ISU for shingles PF study. DURING PAVING | Iowa State University | 10/19/2011 | 2 | 7 | 150 | 100 | 37 | 10 | 3.9
0508BM031 | 105-D-2008 | 105 | 112878.75 | 0 | 2008_10_30 | 45.2715 | Bituminous Mix | -93.7277 | shoulder mix - 5% mfr waste shingles, PG 58-28; sent to ISU for shingles PF study. DURING PAVING | Iowa State University | 10/19/2011 | 2 | 7 | 150 | 100 | 37 | 5 | 3.2
0508BM031 | 105-D-2008 | 105 | 112878.75 | 0 | 2008_10_30 | 45.2715 | Bituminous Mix | -93.7277 | shoulder mix - 5% mfr waste shingles, PG 58-28; sent to ISU for shingles PF study. DURING PAVING | Iowa State University | 10/19/2011 | 2 | 7 | 150 | 100 | 37 | 2 | 2.4
0508BM031 | 105-D-2008 | 105 | 112878.75 | 0 | 2008_10_30 | 45.2715 | Bituminous Mix | -93.7277 | shoulder mix - 5% mfr waste shingles, PG 58-28; sent to ISU for shingles PF study. DURING PAVING | Iowa State University | 10/19/2011 | 2 | 7 | 150 | 100 | 37 | 1 | 1.9
0508BM031 | 105-D-2008 | 105 | 112878.75 | 0 | 2008_10_30 | 45.2715 | Bituminous Mix | -93.7277 | shoulder mix - 5% mfr waste shingles, PG 58-28; sent to ISU for shingles PF study. DURING PAVING | Iowa State University | 10/19/2011 | 2 | 7 | 150 | 100 | 37 | 0.5 | 1.5
0508BM031 | 105-D-2008 | 105 | 112878.75 | 0 | 2008_10_30 | 45.2715 | Bituminous Mix | -93.7277 | shoulder mix - 5% mfr waste shingles, PG 58-28; sent to ISU for shingles PF study. DURING PAVING | Iowa State University | 10/19/2011 | 2 | 7 | 150 | 100 | 37 | 0.2 | 1.1
0508BM031 | 105-D-2008 | 105 | 112878.75 | 0 | 2008_10_30 | 45.2715 | Bituminous Mix | -93.7277 | shoulder mix - 5% mfr waste shingles, PG 58-28; sent to ISU for shingles PF study. DURING PAVING | Iowa State University | 10/19/2011 | 2 | 7 | 150 | 100 | 37 | 0.1 | 0.8
0508BM031 | 105-D-2008 | 105 | 112878.75 | 0 | 2008_10_30 | 45.2715 | Bituminous Mix | -93.7277 | shoulder mix - 5% mfr waste shingles, PG 58-28; sent to ISU for shingles PF study. DURING PAVING | Iowa State University | 10/19/2011 | 3 | 7 | 150 | 100 | 4 | 25 | 18.7
0508BM031 | 105-D-2008 | 105 | 112878.75 | 0 | 2008_10_30 | 45.2715 | Bituminous Mix | -93.7277 | shoulder mix - 5% mfr waste shingles, PG 58-28; sent to ISU for shingles PF study. DURING PAVING | Iowa State University | 10/19/2011 | 3 | 7 | 150 | 100 | 4 | 20 | 18.3
0508BM031 | 105-D-2008 | 105 | 112878.75 | 0 | 2008_10_30 | 45.2715 | Bituminous Mix | -93.7277 | shoulder mix - 5% mfr waste shingles, PG 58-28; sent to ISU for shingles PF study. DURING PAVING | Iowa State University | 10/19/2011 | 3 | 7 | 150 | 100 | 4 | 10 | 17.3
0508BM031 | 105-D-2008 | 105 | 112878.75 | 0 | 2008_10_30 | 45.2715 | Bituminous Mix | -93.7277 | shoulder mix - 5% mfr waste shingles, PG 58-28; sent to ISU for shingles PF study. DURING PAVING | Iowa State University | 10/19/2011 | 3 | 7 | 150 | 100 | 4 | 5 | 16.3
0508BM031 | 105-D-2008 | 105 | 112878.75 | 0 | 2008_10_30 | 45.2715 | Bituminous Mix | -93.7277 | shoulder mix - 5% mfr waste shingles, PG 58-28; sent to ISU for shingles PF study. DURING PAVING | Iowa State University | 10/19/2011 | 3 | 7 | 150 | 100 | 4 | 2 | 14.9
0508BM031 | 105-D-2008 | 105 | 112878.75 | 0 | 2008_10_30 | 45.2715 | Bituminous Mix | -93.7277 | shoulder mix - 5% mfr waste shingles, PG 58-28; sent to ISU for shingles PF study. DURING PAVING | Iowa State University | 10/19/2011 | 3 | 7 | 150 | 100 | 4 | 1 | 13.9
0508BM031 | 105-D-2008 | 105 | 112878.75 | 0 | 2008_10_30 | 45.2715 | Bituminous Mix | -93.7277 | shoulder mix - 5% mfr waste shingles, PG 58-28; sent to ISU for shingles PF study. DURING PAVING | Iowa State University | 10/19/2011 | 3 | 7 | 150 | 100 | 4 | 0.5 | 12.8
0508BM031 | 105-D-2008 | 105 | 112878.75 | 0 | 2008_10_30 | 45.2715 | Bituminous Mix | -93.7277 | shoulder mix - 5% mfr waste shingles, PG 58-28; sent to ISU for shingles PF study. DURING PAVING | Iowa State University | 10/19/2011 | 3 | 7 | 150 | 100 | 4 | 0.2 | 11.5
0508BM031 | 105-D-2008 | 105 | 112878.75 | 0 | 2008_10_30 | 45.2715 | Bituminous Mix | -93.7277 | shoulder mix - 5% mfr waste shingles, PG 58-28; sent to ISU for shingles PF study. DURING PAVING | Iowa State University | 10/19/2011 | 3 | 7 | 150 | 100 | 21 | 2 | 7.2
0508BM031 | 105-D-2008 | 105 | 112878.75 | 0 | 2008_10_30 | 45.2715 | Bituminous Mix | -93.7277 | shoulder mix - 5% mfr waste shingles, PG 58-28; sent to ISU for shingles PF study. DURING PAVING | Iowa State University | 10/19/2011 | 3 | 7 | 150 | 100 | 21 | 1 | 6.3
0508BM031 | 105-D-2008 | 105 | 112878.75 | 0 | 2008_10_30 | 45.2715 | Bituminous Mix | -93.7277 | shoulder mix - 5% mfr waste shingles, PG 58-28; sent to ISU for shingles PF study. DURING PAVING | Iowa State University | 10/19/2011 | 3 | 7 | 150 | 100 | 21 | 0.5 | 5.5
0508BM031 | 105-D-2008 | 105 | 112878.75 | 0 | 2008_10_30 | 45.2715 | Bituminous Mix | -93.7277 | shoulder mix - 5% mfr waste shingles, PG 58-28; sent to ISU for shingles PF study. DURING PAVING | Iowa State University | 10/19/2011 | 3 | 7 | 150 | 100 | 21 | 0.2 | 4.6
0508BM031 | 105-D-2008 | 105 | 112878.75 | 0 | 2008_10_30 | 45.2715 | Bituminous Mix | -93.7277 | shoulder mix - 5% mfr waste shingles, PG 58-28; sent to ISU for shingles PF study. DURING PAVING | Iowa State University | 10/19/2011 | 3 | 7 | 150 | 100 | 21 | 0.1 | 4
0508BM031 | 105-D-2008 | 105 | 112878.75 | 0 | 2008_10_30 | 45.2715 | Bituminous Mix | -93.7277 | shoulder mix - 5% mfr waste shingles, PG 58-28; sent to ISU for shingles PF study. DURING PAVING | Iowa State University | 10/19/2011 | 3 | 7 | 150 | 100 | 37 | 25 | 5.4
0508BM031 | 105-D-2008 | 105 | 112878.75 | 0 | 2008_10_30 | 45.2715 | Bituminous Mix | -93.7277 | shoulder mix - 5% mfr waste shingles, PG 58-28; sent to ISU for shingles PF study. DURING PAVING | Iowa State University | 10/19/2011 | 3 | 7 | 150 | 100 | 37 | 20 | 5.1
0508BM031 | 105-D-2008 | 105 | 112878.75 | 0 | 2008_10_30 | 45.2715 | Bituminous Mix | -93.7277 | shoulder mix - 5% mfr waste shingles, PG 58-28; sent to ISU for shingles PF study. DURING PAVING | Iowa State University | 10/19/2011 | 3 | 7 | 150 | 100 | 37 | 10 | 4.2
0508BM031 | 105-D-2008 | 105 | 112878.75 | 0 | 2008_10_30 | 45.2715 | Bituminous Mix | -93.7277 | shoulder mix - 5% mfr waste shingles, PG 58-28; sent to ISU for shingles PF study. DURING PAVING | Iowa State University | 10/19/2011 | 3 | 7 | 150 | 100 | 37 | 5 | 3.4
0508BM031 | 105-D-2008 | 105 | 112878.75 | 0 | 2008_10_30 | 45.2715 | Bituminous Mix | -93.7277 | shoulder mix - 5% mfr waste shingles, PG 58-28; sent to ISU for shingles PF study. DURING PAVING | Iowa State University | 10/19/2011 | 3 | 7 | 150 | 100 | 37 | 2 | 2.6
0508BM031 | 105-D-2008 | 105 | 112878.75 | 0 | 2008_10_30 | 45.2715 | Bituminous Mix | -93.7277 | shoulder mix - 5% mfr waste shingles, PG 58-28; sent to ISU for shingles PF study. DURING PAVING | Iowa State University | 10/19/2011 | 3 | 7 | 150 | 100 | 37 | 1 | 2
0508BM031 | 105-D-2008 | 105 | 112878.75 | 0 | 2008_10_30 | 45.2715 | Bituminous Mix | -93.7277 | shoulder mix - 5% mfr waste shingles, PG 58-28; sent to ISU for shingles PF study. DURING PAVING | Iowa State University | 10/19/2011 | 3 | 7 | 150 | 100 | 37 | 0.5 | 1.6
0508BM031 | 105-D-2008 | 105 | 112878.75 | 0 | 2008_10_30 | 45.2715 | Bituminous Mix | -93.7277 | shoulder mix - 5% mfr waste shingles, PG 58-28; sent to ISU for shingles PF study. DURING PAVING | Iowa State University | 10/19/2011 | 3 | 7 | 150 | 100 | 37 | 0.2 | 1.2
0508BM031 | 105-D-2008 | 105 | 112878.75 | 0 | 2008_10_30 | 45.2715 | Bituminous Mix | -93.7277 | shoulder mix - 5% mfr waste shingles, PG 58-28; sent to ISU for shingles PF study. DURING PAVING | Iowa State University | 10/19/2011 | 3 | 7 | 150 | 100 | 37 | 0.1 | 0.9
0508BM031 | 105-D-2008 | 105 | 112878.75 | 0 | 2008_10_30 | 45.2715 | Bituminous Mix | -93.7277 | shoulder mix - 5% mfr waste shingles, PG 58-28; sent to ISU for shingles PF study. DURING PAVING | Iowa State University | 10/19/2011 | 4 | 7 | 150 | 100 | 4 | 25 | 17.9
0508BM031 | 105-D-2008 | 105 | 112878.75 | 0 | 2008_10_30 | 45.2715 | Bituminous Mix | -93.7277 | shoulder mix - 5% mfr waste shingles, PG 58-28; sent to ISU for shingles PF study. DURING PAVING | Iowa State University | 10/19/2011 | 4 | 7 | 150 | 100 | 4 | 20 | 17.5
0508BM031 | 105-D-2008 | 105 | 112878.75 | 0 | 2008_10_30 | 45.2715 | Bituminous Mix | -93.7277 | shoulder mix - 5% mfr waste shingles, PG 58-28; sent to ISU for shingles PF study. DURING PAVING | Iowa State University | 10/19/2011 | 4 | 7 | 150 | 100 | 4 | 10 | 16.5
0508BM031 | 105-D-2008 | 105 | 112878.75 | 0 | 2008_10_30 | 45.2715 | Bituminous Mix | -93.7277 | shoulder mix - 5% mfr waste shingles, PG 58-28; sent to ISU for shingles PF study. DURING PAVING | Iowa State University | 10/19/2011 | 4 | 7 | 150 | 100 | 4 | 5 | 15.5
0508BM031 | 105-D-2008 | 105 | 112878.75 | 0 | 2008_10_30 | 45.2715 | Bituminous Mix | -93.7277 | shoulder mix - 5% mfr waste shingles, PG 58-28; sent to ISU for shingles PF study. DURING PAVING | Iowa State University | 10/19/2011 | 4 | 7 | 150 | 100 | 4 | 2 | 14.2
0508BM031 | 105-D-2008 | 105 | 112878.75 | 0 | 2008_10_30 | 45.2715 | Bituminous Mix | -93.7277 | shoulder mix - 5% mfr waste shingles, PG 58-28; sent to ISU for shingles PF study. DURING PAVING | Iowa State University | 10/19/2011 | 4 | 7 | 150 | 100 | 4 | 1 | 13.2
0508BM031 | 105-D-2008 | 105 | 112878.75 | 0 | 2008_10_30 | 45.2715 | Bituminous Mix | -93.7277 | shoulder mix - 5% mfr waste shingles, PG 58-28; sent to ISU for shingles PF study. DURING PAVING | Iowa State University | 10/19/2011 | 4 | 7 | 150 | 100 | 4 | 0.5 | 12.2
0508BM031 | 105-D-2008 | 105 | 112878.75 | 0 | 2008_10_30 | 45.2715 | Bituminous Mix | -93.7277 | shoulder mix - 5% mfr waste shingles, PG 58-28; sent to ISU for shingles PF study. DURING PAVING | Iowa State University | 10/19/2011 | 4 | 7 | 150 | 100 | 4 | 0.2 | 10.9
0508BM031 | 105-D-2008 | 105 | 112878.75 | 0 | 2008_10_30 | 45.2715 | Bituminous Mix | -93.7277 | shoulder mix - 5% mfr waste shingles, PG 58-28; sent to ISU for shingles PF study. DURING PAVING | Iowa State University | 10/19/2011 | 4 | 7 | 150 | 100 | 4 | 0.1 | 10
0508BM031 | 105-D-2008 | 105 | 112878.75 | 0 | 2008_10_30 | 45.2715 | Bituminous Mix | -93.7277 | shoulder mix - 5% mfr waste shingles, PG 58-28; sent to ISU for shingles PF study. DURING PAVING | Iowa State University | 10/19/2011 | 4 | 7 | 150 | 100 | 21 | 25 | 11
0508BM031 | 105-D-2008 | 105 | 112878.75 | 0 | 2008_10_30 | 45.2715 | Bituminous Mix | -93.7277 | shoulder mix - 5% mfr waste shingles, PG 58-28; sent to ISU for shingles PF study. DURING PAVING | Iowa State University | 10/19/2011 | 4 | 7 | 150 | 100 | 21 | 20 | 10.7
0508BM031 | 105-D-2008 | 105 | 112878.75 | 0 | 2008_10_30 | 45.2715 | Bituminous Mix | -93.7277 | shoulder mix - 5% mfr waste shingles, PG 58-28; sent to ISU for shingles PF study. DURING PAVING | Iowa State University | 10/19/2011 | 4 | 7 | 150 | 100 | 21 | 10 | 9.6
0508BM031 | 105-D-2008 | 105 | 112878.75 | 0 | 2008_10_30 | 45.2715 | Bituminous Mix | -93.7277 | shoulder mix - 5% mfr waste shingles, PG 58-28; sent to ISU for shingles PF study. DURING PAVING | Iowa State University | 10/19/2011 | 4 | 7 | 150 | 100 | 21 | 5 | 8.6
0508BM031 | 105-D-2008 | 105 | 112878.75 | 0 | 2008_10_30 | 45.2715 | Bituminous Mix | -93.7277 | shoulder mix - 5% mfr waste shingles, PG 58-28; sent to ISU for shingles PF study. DURING PAVING | Iowa State University | 10/19/2011 | 4 | 7 | 150 | 100 | 21 | 2 | 7.3
0508BM031 | 105-D-2008 | 105 | 112878.75 | 0 | 2008_10_30 | 45.2715 | Bituminous Mix | -93.7277 | shoulder mix - 5% mfr waste shingles, PG 58-28; sent to ISU for shingles PF study. DURING PAVING | Iowa State University | 10/19/2011 | 5 | 7 | 150 | 100 | 37 | 10 | 3.6
0508BM031 | 105-D-2008 | 105 | 112878.75 | 0 | 2008_10_30 | 45.2715 | Bituminous Mix | -93.7277 | shoulder mix - 5% mfr waste shingles, PG 58-28; sent to ISU for shingles PF study. DURING PAVING | Iowa State University | 10/19/2011 | 5 | 7 | 150 | 100 | 37 | 5 | 2.9
0508BM031 | 105-D-2008 | 105 | 112878.75 | 0 | 2008_10_30 | 45.2715 | Bituminous Mix | -93.7277 | shoulder mix - 5% mfr waste shingles, PG 58-28; sent to ISU for shingles PF study. DURING PAVING | Iowa State University | 10/19/2011 | 5 | 7 | 150 | 100 | 37 | 2 | 2.1
0508BM031 | 105-D-2008 | 105 | 112878.75 | 0 | 2008_10_30 | 45.2715 | Bituminous Mix | -93.7277 | shoulder mix - 5% mfr waste shingles, PG 58-28; sent to ISU for shingles PF study. DURING PAVING | Iowa State University | 10/19/2011 | 5 | 7 | 150 | 100 | 37 | 1 | 1.6
0508BM031 | 105-D-2008 | 105 | 112878.75 | 0 | 2008_10_30 | 45.2715 | Bituminous Mix | -93.7277 | shoulder mix - 5% mfr waste shingles, PG 58-28; sent to ISU for shingles PF study. DURING PAVING | Iowa State University | 10/19/2011 | 5 | 7 | 150 | 100 | 37 | 0.5 | 1.2
0508BM031 | 105-D-2008 | 105 | 112878.75 | 0 | 2008_10_30 | 45.2715 | Bituminous Mix | -93.7277 | shoulder mix - 5% mfr waste shingles, PG 58-28; sent to ISU for shingles PF study. DURING PAVING | Iowa State University | 10/19/2011 | 5 | 7 | 150 | 100 | 37 | 0.2 | 0.9
0508BM031 | 105-D-2008 | 105 | 112878.75 | 0 | 2008_10_30 | 45.2715 | Bituminous Mix | -93.7277 | shoulder mix - 5% mfr waste shingles, PG 58-28; sent to ISU for shingles PF study. DURING PAVING | Iowa State University | 10/19/2011 | 5 | 7 | 150 | 100 | 37 | 0.1 | 0.7
0508BM031 | 105-D-2008 | 105 | 112878.75 | 0 | 2008_10_30 | 45.2715 | Bituminous Mix | -93.7277 | shoulder mix - 5% mfr waste shingles, PG 58-28; sent to ISU for shingles PF study. DURING PAVING | Iowa State University | 10/19/2011 | 1 | 7 | 150 | 100 | 4 | 25 | 20
0508BM031 | 105-D-2008 | 105 | 112878.75 | 0 | 2008_10_30 | 45.2715 | Bituminous Mix | -93.7277 | shoulder mix - 5% mfr waste shingles, PG 58-28; sent to ISU for shingles PF study. DURING PAVING | Iowa State University | 10/19/2011 | 1 | 7 | 150 | 100 | 4 | 20 | 19.6
0508BM031 | 105-D-2008 | 105 | 112878.75 | 0 | 2008_10_30 | 45.2715 | Bituminous Mix | -93.7277 | shoulder mix - 5% mfr waste shingles, PG 58-28; sent to ISU for shingles PF study. DURING PAVING | Iowa State University | 10/19/2011 | 1 | 7 | 150 | 100 | 4 | 10 | 18.7
0508BM031 | 105-D-2008 | 105 | 112878.75 | 0 | 2008_10_30 | 45.2715 | Bituminous Mix | -93.7277 | shoulder mix - 5% mfr waste shingles, PG 58-28; sent to ISU for shingles PF study. DURING PAVING | Iowa State University | 10/19/2011 | 1 | 7 | 150 | 100 | 4 | 5 | 17.8
0508BM031 | 105-D-2008 | 105 | 112878.75 | 0 | 2008_10_30 | 45.2715 | Bituminous Mix | -93.7277 | shoulder mix - 5% mfr waste shingles, PG 58-28; sent to ISU for shingles PF study. DURING PAVING | Iowa State University | 10/19/2011 | 1 | 7 | 150 | 100 | 4 | 2 | 16.5
0508BM031 | 105-D-2008 | 105 | 112878.75 | 0 | 2008_10_30 | 45.2715 | Bituminous Mix | -93.7277 | shoulder mix - 5% mfr waste shingles, PG 58-28; sent to ISU for shingles PF study. DURING PAVING | Iowa State University | 10/19/2011 | 1 | 7 | 150 | 100 | 4 | 1 | 15.5
0508BM031 | 105-D-2008 | 105 | 112878.75 | 0 | 2008_10_30 | 45.2715 | Bituminous Mix | -93.7277 | shoulder mix - 5% mfr waste shingles, PG 58-28; sent to ISU for shingles PF study. DURING PAVING | Iowa State University | 10/19/2011 | 1 | 7 | 150 | 100 | 4 | 0.5 | 14.5
0508BM031 | 105-D-2008 | 105 | 112878.75 | 0 | 2008_10_30 | 45.2715 | Bituminous Mix | -93.7277 | shoulder mix - 5% mfr waste shingles, PG 58-28; sent to ISU for shingles PF study. DURING PAVING | Iowa State University | 10/19/2011 | 1 | 7 | 150 | 100 | 4 | 0.2 | 13.1
0508BM031 | 105-D-2008 | 105 | 112878.75 | 0 | 2008_10_30 | 45.2715 | Bituminous Mix | -93.7277 | shoulder mix - 5% mfr waste shingles, PG 58-28; sent to ISU for shingles PF study. DURING PAVING | Iowa State University | 10/19/2011 | 1 | 7 | 150 | 100 | 4 | 0.1 | 12.1
0508BM031 | 105-D-2008 | 105 | 112878.75 | 0 | 2008_10_30 | 45.2715 | Bituminous Mix | -93.7277 | shoulder mix - 5% mfr waste shingles, PG 58-28; sent to ISU for shingles PF study. DURING PAVING | Iowa State University | 10/19/2011 | 1 | 7 | 150 | 100 | 21 | 25 | 11.1
0508BM031 | 105-D-2008 | 105 | 112878.75 | 0 | 2008_10_30 | 45.2715 | Bituminous Mix | -93.7277 | shoulder mix - 5% mfr waste shingles, PG 58-28; sent to ISU for shingles PF study. DURING PAVING | Iowa State University | 10/19/2011 | 1 | 7 | 150 | 100 | 21 | 20 | 10.7
0508BM031 | 105-D-2008 | 105 | 112878.75 | 0 | 2008_10_30 | 45.2715 | Bituminous Mix | -93.7277 | shoulder mix - 5% mfr waste shingles, PG 58-28; sent to ISU for shingles PF study. DURING PAVING | Iowa State University | 10/19/2011 | 1 | 7 | 150 | 100 | 21 | 10 | 9.5
0508BM031 | 105-D-2008 | 105 | 112878.75 | 0 | 2008_10_30 | 45.2715 | Bituminous Mix | -93.7277 | shoulder mix - 5% mfr waste shingles, PG 58-28; sent to ISU for shingles PF study. DURING PAVING | Iowa State University | 10/19/2011 | 1 | 7 | 150 | 100 | 21 | 5 | 8.5
0508BM031 | 105-D-2008 | 105 | 112878.75 | 0 | 2008_10_30 | 45.2715 | Bituminous Mix | -93.7277 | shoulder mix - 5% mfr waste shingles, PG 58-28; sent to ISU for shingles PF study. DURING PAVING | Iowa State University | 10/19/2011 | 1 | 7 | 150 | 100 | 21 | 2 | 7.2
0508BM031 | 105-D-2008 | 105 | 112878.75 | 0 | 2008_10_30 | 45.2715 | Bituminous Mix | -93.7277 | shoulder mix - 5% mfr waste shingles, PG 58-28; sent to ISU for shingles PF study. DURING PAVING | Iowa State University | 10/19/2011 | 1 | 7 | 150 | 100 | 21 | 1 | 6.3
0508BM031 | 105-D-2008 | 105 | 112878.75 | 0 | 2008_10_30 | 45.2715 | Bituminous Mix | -93.7277 | shoulder mix - 5% mfr waste shingles, PG 58-28; sent to ISU for shingles PF study. DURING PAVING | Iowa State University | 10/19/2011 | 1 | 7 | 150 | 100 | 21 | 0.5 | 5.5
0508BM031 | 105-D-2008 | 105 | 112878.75 | 0 | 2008_10_30 | 45.2715 | Bituminous Mix | -93.7277 | shoulder mix - 5% mfr waste shingles, PG 58-28; sent to ISU for shingles PF study. DURING PAVING | Iowa State University | 10/19/2011 | 1 | 7 | 150 | 100 | 21 | 0.2 | 4.6
0508BM031 | 105-D-2008 | 105 | 112878.75 | 0 | 2008_10_30 | 45.2715 | Bituminous Mix | -93.7277 | shoulder mix - 5% mfr waste shingles, PG 58-28; sent to ISU for shingles PF study. DURING PAVING | Iowa State University | 10/19/2011 | 1 | 7 | 150 | 100 | 21 | 0.1 | 4
0508BM031 | 105-D-2008 | 105 | 112878.75 | 0 | 2008_10_30 | 45.2715 | Bituminous Mix | -93.7277 | shoulder mix - 5% mfr waste shingles, PG 58-28; sent to ISU for shingles PF study. DURING PAVING | Iowa State University | 10/19/2011 | 1 | 7 | 150 | 100 | 37 | 25 | 5.1
0508BM031 | 105-D-2008 | 105 | 112878.75 | 0 | 2008_10_30 | 45.2715 | Bituminous Mix | -93.7277 | shoulder mix - 5% mfr waste shingles, PG 58-28; sent to ISU for shingles PF study. DURING PAVING | Iowa State University | 10/19/2011 | 1 | 7 | 150 | 100 | 37 | 20 | 4.9
0508BM031 | 105-D-2008 | 105 | 112878.75 | 0 | 2008_10_30 | 45.2715 | Bituminous Mix | -93.7277 | shoulder mix - 5% mfr waste shingles, PG 58-28; sent to ISU for shingles PF study. DURING PAVING | Iowa State University | 10/19/2011 | 1 | 7 | 150 | 100 | 37 | 10 | 4.1
0508BM031 | 105-D-2008 | 105 | 112878.75 | 0 | 2008_10_30 | 45.2715 | Bituminous Mix | -93.7277 | shoulder mix - 5% mfr waste shingles, PG 58-28; sent to ISU for shingles PF study. DURING PAVING | Iowa State University | 10/19/2011 | 1 | 7 | 150 | 100 | 37 | 5 | 3.4
0508BM031 | 105-D-2008 | 105 | 112878.75 | 0 | 2008_10_30 | 45.2715 | Bituminous Mix | -93.7277 | shoulder mix - 5% mfr waste shingles, PG 58-28; sent to ISU for shingles PF study. DURING PAVING | Iowa State University | 10/19/2011 | 1 | 7 | 150 | 100 | 37 | 2 | 2.6
0508BM031 | 105-D-2008 | 105 | 112878.75 | 0 | 2008_10_30 | 45.2715 | Bituminous Mix | -93.7277 | shoulder mix - 5% mfr waste shingles, PG 58-28; sent to ISU for shingles PF study. DURING PAVING | Iowa State University | 10/19/2011 | 1 | 7 | 150 | 100 | 37 | 1 | 2
0508BM031 | 105-D-2008 | 105 | 112878.75 | 0 | 2008_10_30 | 45.2715 | Bituminous Mix | -93.7277 | shoulder mix - 5% mfr waste shingles, PG 58-28; sent to ISU for shingles PF study. DURING PAVING | Iowa State University | 10/19/2011 | 4 | 7 | 150 | 100 | 21 | 1 | 6.5
0508BM031 | 105-D-2008 | 105 | 112878.75 | 0 | 2008_10_30 | 45.2715 | Bituminous Mix | -93.7277 | shoulder mix - 5% mfr waste shingles, PG 58-28; sent to ISU for shingles PF study. DURING PAVING | Iowa State University | 10/19/2011 | 4 | 7 | 150 | 100 | 21 | 0.5 | 5.6
0508BM031 | 105-D-2008 | 105 | 112878.75 | 0 | 2008_10_30 | 45.2715 | Bituminous Mix | -93.7277 | shoulder mix - 5% mfr waste shingles, PG 58-28; sent to ISU for shingles PF study. DURING PAVING | Iowa State University | 10/19/2011 | 4 | 7 | 150 | 100 | 21 | 0.2 | 4.7
0508BM031 | 105-D-2008 | 105 | 112878.75 | 0 | 2008_10_30 | 45.2715 | Bituminous Mix | -93.7277 | shoulder mix - 5% mfr waste shingles, PG 58-28; sent to ISU for shingles PF study. DURING PAVING | Iowa State University | 10/19/2011 | 4 | 7 | 150 | 100 | 21 | 0.1 | 4
0508BM031 | 105-D-2008 | 105 | 112878.75 | 0 | 2008_10_30 | 45.2715 | Bituminous Mix | -93.7277 | shoulder mix - 5% mfr waste shingles, PG 58-28; sent to ISU for shingles PF study. DURING PAVING | Iowa State University | 10/19/2011 | 4 | 7 | 150 | 100 | 37 | 25 | 4.9
0508BM031 | 105-D-2008 | 105 | 112878.75 | 0 | 2008_10_30 | 45.2715 | Bituminous Mix | -93.7277 | shoulder mix - 5% mfr waste shingles, PG 58-28; sent to ISU for shingles PF study. DURING PAVING | Iowa State University | 10/19/2011 | 1 | 7 | 150 | 100 | 37 | 0.5 | 1.6
0508BM031 | 105-D-2008 | 105 | 112878.75 | 0 | 2008_10_30 | 45.2715 | Bituminous Mix | -93.7277 | shoulder mix - 5% mfr waste shingles, PG 58-28; sent to ISU for shingles PF study. DURING PAVING | Iowa State University | 10/19/2011 | 1 | 7 | 150 | 100 | 37 | 0.2 | 1.2
0508BM031 | 105-D-2008 | 105 | 112878.75 | 0 | 2008_10_30 | 45.2715 | Bituminous Mix | -93.7277 | shoulder mix - 5% mfr waste shingles, PG 58-28; sent to ISU for shingles PF study. DURING PAVING | Iowa State University | 10/19/2011 | 1 | 7 | 150 | 100 | 37 | 0.1 | 0.9
0508BM031 | 105-D-2008 | 105 | 112878.75 | 0 | 2008_10_30 | 45.2715 | Bituminous Mix | -93.7277 | shoulder mix - 5% mfr waste shingles, PG 58-28; sent to ISU for shingles PF study. DURING PAVING | Iowa State University | 10/19/2011 | 2 | 7 | 150 | 100 | 4 | 25 | 19.3
0508BM031 | 105-D-2008 | 105 | 112878.75 | 0 | 2008_10_30 | 45.2715 | Bituminous Mix | -93.7277 | shoulder mix - 5% mfr waste shingles, PG 58-28; sent to ISU for shingles PF study. DURING PAVING | Iowa State University | 10/19/2011 | 2 | 7 | 150 | 100 | 4 | 20 | 18.9
0508BM031 | 105-D-2008 | 105 | 112878.75 | 0 | 2008_10_30 | 45.2715 | Bituminous Mix | -93.7277 | shoulder mix - 5% mfr waste shingles, PG 58-28; sent to ISU for shingles PF study. DURING PAVING | Iowa State University | 10/19/2011 | 2 | 7 | 150 | 100 | 4 | 10 | 18
0508BM031 | 105-D-2008 | 105 | 112878.75 | 0 | 2008_10_30 | 45.2715 | Bituminous Mix | -93.7277 | shoulder mix - 5% mfr waste shingles, PG 58-28; sent to ISU for shingles PF study. DURING PAVING | Iowa State University | 10/19/2011 | 2 | 7 | 150 | 100 | 4 | 5 | 17.1
0508BM031 | 105-D-2008 | 105 | 112878.75 | 0 | 2008_10_30 | 45.2715 | Bituminous Mix | -93.7277 | shoulder mix - 5% mfr waste shingles, PG 58-28; sent to ISU for shingles PF study. DURING PAVING | Iowa State University | 10/19/2011 | 3 | 7 | 150 | 100 | 4 | 0.1 | 10.6
0508BM031 | 105-D-2008 | 105 | 112878.75 | 0 | 2008_10_30 | 45.2715 | Bituminous Mix | -93.7277 | shoulder mix - 5% mfr waste shingles, PG 58-28; sent to ISU for shingles PF study. DURING PAVING | Iowa State University | 10/19/2011 | 3 | 7 | 150 | 100 | 21 | 25 | 11
0508BM031 | 105-D-2008 | 105 | 112878.75 | 0 | 2008_10_30 | 45.2715 | Bituminous Mix | -93.7277 | shoulder mix - 5% mfr waste shingles, PG 58-28; sent to ISU for shingles PF study. DURING PAVING | Iowa State University | 10/19/2011 | 3 | 7 | 150 | 100 | 21 | 20 | 10.6
0508BM031 | 105-D-2008 | 105 | 112878.75 | 0 | 2008_10_30 | 45.2715 | Bituminous Mix | -93.7277 | shoulder mix - 5% mfr waste shingles, PG 58-28; sent to ISU for shingles PF study. DURING PAVING | Iowa State University | 10/19/2011 | 3 | 7 | 150 | 100 | 21 | 10 | 9.5
0508BM031 | 105-D-2008 | 105 | 112878.75 | 0 | 2008_10_30 | 45.2715 | Bituminous Mix | -93.7277 | shoulder mix - 5% mfr waste shingles, PG 58-28; sent to ISU for shingles PF study. DURING PAVING | Iowa State University | 10/19/2011 | 3 | 7 | 150 | 100 | 21 | 5 | 8.4
0608BM018 | 106-D-2008 | 106 | 113441.25 | 0 | 2008_10_30 | 45.2705 | Bituminous Mix | -93.726 | SPWEB440F Sp - 4.75 mm taconite, PG 64-34; sent to Maplewood Lab for E* test. DURING PAVING | Maplewood Lab | 02/25/2010 | B | 8.3 | 150 | 101.3 | 3.6 | 5 | 4.8 | 24.7
0608BM018 | 106-D-2008 | 106 | 113441.25 | 0 | 2008_10_30 | 45.2705 | Bituminous Mix | -93.726 | SPWEB440F Sp - 4.75 mm taconite, PG 64-34; sent to Maplewood Lab for E* test. DURING PAVING | Maplewood Lab | 02/25/2010 | B | 8.3 | 150 | 101.3 | 3.4 | 1 | 2.9 | 29.5
0608BM018 | 106-D-2008 | 106 | 113441.25 | 0 | 2008_10_30 | 45.2705 | Bituminous Mix | -93.726 | SPWEB440F Sp - 4.75 mm taconite, PG 64-34; sent to Maplewood Lab for E* test. DURING PAVING | Maplewood Lab | 02/25/2010 | B | 8.3 | 150 | 101.3 | 4.9 | 0.5 | 2.2 | 31.7
0608BM018 | 106-D-2008 | 106 | 113441.25 | 0 | 2008_10_30 | 45.2705 | Bituminous Mix | -93.726 | SPWEB440F Sp - 4.75 mm taconite, PG 64-34; sent to Maplewood Lab for E* test. DURING PAVING | Maplewood Lab | 02/25/2010 | B | 8.3 | 150 | 101.3 | 4.4 | 0.1 | 1.2 | 32.9
0608BM018 | 106-D-2008 | 106 | 113441.25 | 0 | 2008_10_30 | 45.2705 | Bituminous Mix | -93.726 | SPWEB440F Sp - 4.75 mm taconite, PG 64-34; sent to Maplewood Lab for E* test. DURING PAVING | Maplewood Lab | 02/25/2010 | B | 8.3 | 150 | 101.3 | 20.9 | 25 | 1.6 | 29.3
0608BM018 | 106-D-2008 | 106 | 113441.25 | 0 | 2008_10_30 | 45.2705 | Bituminous Mix | -93.726 | SPWEB440F Sp - 4.75 mm taconite, PG 64-34; sent to Maplewood Lab for E* test. DURING PAVING | Maplewood Lab | 02/25/2010 | B | 8.3 | 150 | 101.3 | 21.2 | 10 | 1 | 31.9
0608BM018 | 106-D-2008 | 106 | 113441.25 | 0 | 2008_10_30 | 45.2705 | Bituminous Mix | -93.726 | SPWEB440F Sp - 4.75 mm taconite, PG 64-34; sent to Maplewood Lab for E* test. DURING PAVING | Maplewood Lab | 02/25/2010 | B | 8.3 | 150 | 101.3 | 21.2 | 5 | 0.8 | 32.9
0608BM018 | 106-D-2008 | 106 | 113441.25 | 0 | 2008_10_30 | 45.2705 | Bituminous Mix | -93.726 | SPWEB440F Sp - 4.75 mm taconite, PG 64-34; sent to Maplewood Lab for E* test. DURING PAVING | Maplewood Lab | 02/25/2010 | B | 8.3 | 150 | 101.3 | 21.2 | 1 | 0.4 | 30.5
0608BM018 | 106-D-2008 | 106 | 113441.25 | 0 | 2008_10_30 | 45.2705 | Bituminous Mix | -93.726 | SPWEB440F Sp - 4.75 mm taconite, PG 64-34; sent to Maplewood Lab for E* test. DURING PAVING | Maplewood Lab | 02/25/2010 | B | 8.3 | 150 | 101.3 | 20.7 | 0.5 | 0.3 | 28.8
0608BM018 | 106-D-2008 | 106 | 113441.25 | 0 | 2008_10_30 | 45.2705 | Bituminous Mix | -93.726 | SPWEB440F Sp - 4.75 mm taconite, PG 64-34; sent to Maplewood Lab for E* test. DURING PAVING | Maplewood Lab | 02/25/2010 | B | 8.3 | 150 | 101.3 | 21.2 | 0.1 | 0.2 | 23.2
0608BM018 | 106-D-2008 | 106 | 113441.25 | 0 | 2008_10_30 | 45.2705 | Bituminous Mix | -93.726 | SPWEB440F Sp - 4.75 mm taconite, PG 64-34; sent to Maplewood Lab for E* test. DURING PAVING | Maplewood Lab | 03/01/2010 | B | 8.3 | 150 | 101.3 | 40.9 | 25 | 0.6 | 29.4
0608BM018 | 106-D-2008 | 106 | 113441.25 | 0 | 2008_10_30 | 45.2705 | Bituminous Mix | -93.726 | SPWEB440F Sp - 4.75 mm taconite, PG 64-34; sent to Maplewood Lab for E* test. DURING PAVING | Maplewood Lab | 03/01/2010 | B | 8.3 | 150 | 101.3 | 37.4 | 10 | 0.3 | 28.9
0608BM018 | 106-D-2008 | 106 | 113441.25 | 0 | 2008_10_30 | 45.2705 | Bituminous Mix | -93.726 | SPWEB440F Sp - 4.75 mm taconite, PG 64-34; sent to Maplewood Lab for E* test. DURING PAVING | Maplewood Lab | 03/01/2010 | B | 8.3 | 150 | 101.3 | 38.8 | 5 | 0.3 | 26.9
0608BM018 | 106-D-2008 | 106 | 113441.25 | 0 | 2008_10_30 | 45.2705 | Bituminous Mix | -93.726 | SPWEB440F Sp - 4.75 mm taconite, PG 64-34; sent to Maplewood Lab for E* test. DURING PAVING | Maplewood Lab | 03/01/2010 | B | 8.3 | 150 | 101.3 | 38.8 | 1 | 0.2 | 21.8
0608BM018 | 106-D-2008 | 106 | 113441.25 | 0 | 2008_10_30 | 45.2705 | Bituminous Mix | -93.726 | SPWEB440F Sp - 4.75 mm taconite, PG 64-34; sent to Maplewood Lab for E* test. DURING PAVING | Maplewood Lab | 03/01/2010 | B | 8.3 | 150 | 101.3 | 37.1 | 0.5 | 0.2 | 20
0608BM018 | 106-D-2008 | 106 | 113441.25 | 0 | 2008_10_30 | 45.2705 | Bituminous Mix | -93.726 | SPWEB440F Sp - 4.75 mm taconite, PG 64-34; sent to Maplewood Lab for E* test. DURING PAVING | Maplewood Lab | 03/01/2010 | B | 8.3 | 150 | 101.3 | 37.4 | 0.1 | 0.1 | 16
0608BM018 | 106-D-2008 | 106 | 113441.25 | 0 | 2008_10_30 | 45.2705 | Bituminous Mix | -93.726 | SPWEB440F Sp - 4.75 mm taconite, PG 64-34; sent to Maplewood Lab for E* test. DURING PAVING | Maplewood Lab | 03/02/2010 | B | 8.3 | 150 | 101.3 | 53.5 | 25 | 0.3 | 13.3
0608BM018 | 106-D-2008 | 106 | 113441.25 | 0 | 2008_10_30 | 45.2705 | Bituminous Mix | -93.726 | SPWEB440F Sp - 4.75 mm taconite, PG 64-34; sent to Maplewood Lab for E* test. DURING PAVING | Maplewood Lab | 03/02/2010 | B | 8.3 | 150 | 101.3 | 53.7 | 10 | 0.3 | 18.8
0608BM018 | 106-D-2008 | 106 | 113441.25 | 0 | 2008_10_30 | 45.2705 | Bituminous Mix | -93.726 | SPWEB440F Sp - 4.75 mm taconite, PG 64-34; sent to Maplewood Lab for E* test. DURING PAVING | Maplewood Lab | 03/02/2010 | B | 8.3 | 150 | 101.3 | 54.1 | 5 | 0.2 | 13.7
0608BM018 | 106-D-2008 | 106 | 113441.25 | 0 | 2008_10_30 | 45.2705 | Bituminous Mix | -93.726 | SPWEB440F Sp - 4.75 mm taconite, PG 64-34; sent to Maplewood Lab for E* test. DURING PAVING | Maplewood Lab | 03/02/2010 | B | 8.3 | 150 | 101.3 | 54.3 | 1 | 0.1 | 12.7
0608BM018 | 106-D-2008 | 106 | 113441.25 | 0 | 2008_10_30 | 45.2705 | Bituminous Mix | -93.726 | SPWEB440F Sp - 4.75 mm taconite, PG 64-34; sent to Maplewood Lab for E* test. DURING PAVING | Maplewood Lab | 03/02/2010 | B | 8.3 | 150 | 101.3 | 54.4 | 0.5 | 0.1 | 12.4
0608BM018 | 106-D-2008 | 106 | 113441.25 | 0 | 2008_10_30 | 45.2705 | Bituminous Mix | -93.726 | SPWEB440F Sp - 4.75 mm taconite, PG 64-34; sent to Maplewood Lab for E* test. DURING PAVING | Maplewood Lab | 03/02/2010 | B | 8.3 | 150 | 101.3 | 54.1 | 0.1 | 0.1 | 10.9
0608BM018 | 106-D-2008 | 106 | 113441.25 | 0 | 2008_10_30 | 45.2705 | Bituminous Mix | -93.726 | SPWEB440F Sp - 4.75 mm taconite, PG 64-34; sent to Maplewood Lab for E* test. DURING PAVING | Maplewood Lab | 02/22/2010 | C | 8.2 | 150.3 | 101.3 | -11.9 | 25 | 13.4 | 15.8
0608BM018 | 106-D-2008 | 106 | 113441.25 | 0 | 2008_10_30 | 45.2705 | Bituminous Mix | -93.726 | SPWEB440F Sp - 4.75 mm taconite, PG 64-34; sent to Maplewood Lab for E* test. DURING PAVING | Maplewood Lab | 02/22/2010 | C | 8.2 | 150.3 | 101.3 | -9.1 | 10 | 12.3 | 16.6
0608BM018 | 106-D-2008 | 106 | 113441.25 | 0 | 2008_10_30 | 45.2705 | Bituminous Mix | -93.726 | SPWEB440F Sp - 4.75 mm taconite, PG 64-34; sent to Maplewood Lab for E* test. DURING PAVING | Maplewood Lab | 02/22/2010 | C | 8.2 | 150.3 | 101.3 | -9.7 | 5 | 11.1 | 17.6
0608BM018 | 106-D-2008 | 106 | 113441.25 | 0 | 2008_10_30 | 45.2705 | Bituminous Mix | -93.726 | SPWEB440F Sp - 4.75 mm taconite, PG 64-34; sent to Maplewood Lab for E* test. DURING PAVING | Maplewood Lab | 02/22/2010 | C | 8.2 | 150.3 | 101.3 | -9.9 | 1 | 8.3 | 21.3
0608BM018 | 106-D-2008 | 106 | 113441.25 | 0 | 2008_10_30 | 45.2705 | Bituminous Mix | -93.726 | SPWEB440F Sp - 4.75 mm taconite, PG 64-34; sent to Maplewood Lab for E* test. DURING PAVING | Maplewood Lab | 02/24/2010 | C | 8.2 | 150.3 | 101.3 | 4.2 | 1 | 2.9 | 29.9
0608BM018 | 106-D-2008 | 106 | 113441.25 | 0 | 2008_10_30 | 45.2705 | Bituminous Mix | -93.726 | SPWEB440F Sp - 4.75 mm taconite, PG 64-34; sent to Maplewood Lab for E* test. DURING PAVING | Maplewood Lab | 02/24/2010 | C | 8.2 | 150.3 | 101.3 | 4.3 | 0.5 | 2.3 | 31.7
0608BM018 | 106-D-2008 | 106 | 113441.25 | 0 | 2008_10_30 | 45.2705 | Bituminous Mix | -93.726 | SPWEB440F Sp - 4.75 mm taconite, PG 64-34; sent to Maplewood Lab for E* test. DURING PAVING | Maplewood Lab | 02/24/2010 | C | 8.2 | 150.3 | 101.3 | 4.4 | 0.1 | 1.4 | 33.2
0608BM018 | 106-D-2008 | 106 | 113441.25 | 0 | 2008_10_30 | 45.2705 | Bituminous Mix | -93.726 | SPWEB440F Sp - 4.75 mm taconite, PG 64-34; sent to Maplewood Lab for E* test. DURING PAVING | Maplewood Lab | 02/25/2010 | C | 8.2 | 150.3 | 101.3 | 21.1 | 25 | 1.7 | 29.5
0608BM018 | 106-D-2008 | 106 | 113441.25 | 0 | 2008_10_30 | 45.2705 | Bituminous Mix | -93.726 | SPWEB440F Sp - 4.75 mm taconite, PG 64-34; sent to Maplewood Lab for E* test. DURING PAVING | Maplewood Lab | 02/25/2010 | C | 8.2 | 150.3 | 101.3 | 20.9 | 10 | 1.1 | 33.6
0608BM018 | 106-D-2008 | 106 | 113441.25 | 0 | 2008_10_30 | 45.2705 | Bituminous Mix | -93.726 | SPWEB440F Sp - 4.75 mm taconite, PG 64-34; sent to Maplewood Lab for E* test. DURING PAVING | Maplewood Lab | 02/25/2010 | C | 8.2 | 150.3 | 101.3 | 21.2 | 5 | 0.8 | 34.9
0608BM018 | 106-D-2008 | 106 | 113441.25 | 0 | 2008_10_30 | 45.2705 | Bituminous Mix | -93.726 | SPWEB440F Sp - 4.75 mm taconite, PG 64-34; sent to Maplewood Lab for E* test. DURING PAVING | Maplewood Lab | 02/25/2010 | C | 8.2 | 150.3 | 101.3 | 20.9 | 1 | 0.4 | 32.2
0608BM018 | 106-D-2008 | 106 | 113441.25 | 0 | 2008_10_30 | 45.2705 | Bituminous Mix | -93.726 | SPWEB440F Sp - 4.75 mm taconite, PG 64-34; sent to Maplewood Lab for E* test. DURING PAVING | Maplewood Lab | 02/25/2010 | C | 8.2 | 150.3 | 101.3 | 21.2 | 0.5 | 0.4 | 30.2
0608BM018 | 106-D-2008 | 106 | 113441.25 | 0 | 2008_10_30 | 45.2705 | Bituminous Mix | -93.726 | SPWEB440F Sp - 4.75 mm taconite, PG 64-34; sent to Maplewood Lab for E* test. DURING PAVING | Maplewood Lab | 02/25/2010 | C | 8.2 | 150.3 | 101.3 | 21.1 | 0.1 | 0.2 | 23.9
0608BM018 | 106-D-2008 | 106 | 113441.25 | 0 | 2008_10_30 | 45.2705 | Bituminous Mix | -93.726 | SPWEB440F Sp - 4.75 mm taconite, PG 64-34; sent to Maplewood Lab for E* test. DURING PAVING | Maplewood Lab | 03/01/2010 | C | 8.2 | 150.3 | 101.3 | 36.3 | 25 | 0.6 | 29.2
0608BM018 | 106-D-2008 | 106 | 113441.25 | 0 | 2008_10_30 | 45.2705 | Bituminous Mix | -93.726 | SPWEB440F Sp - 4.75 mm taconite, PG 64-34; sent to Maplewood Lab for E* test. DURING PAVING | Maplewood Lab | 03/01/2010 | C | 8.2 | 150.3 | 101.3 | 35.6 | 10 | 0.4 | 29.9
0608BM018 | 106-D-2008 | 106 | 113441.25 | 0 | 2008_10_30 | 45.2705 | Bituminous Mix | -93.726 | SPWEB440F Sp - 4.75 mm taconite, PG 64-34; sent to Maplewood Lab for E* test. DURING PAVING | Maplewood Lab | 03/01/2010 | C | 8.2 | 150.3 | 101.3 | 37.1 | 5 | 0.3 | 27.1
0608BM018 | 106-D-2008 | 106 | 113441.25 | 0 | 2008_10_30 | 45.2705 | Bituminous Mix | -93.726 | SPWEB440F Sp - 4.75 mm taconite, PG 64-34; sent to Maplewood Lab for E* test. DURING PAVING | Maplewood Lab | 03/01/2010 | C | 8.2 | 150.3 | 101.3 | 39.2 | 1 | 0.2 | 22.3
0608BM018 | 106-D-2008 | 106 | 113441.25 | 0 | 2008_10_30 | 45.2705 | Bituminous Mix | -93.726 | SPWEB440F Sp - 4.75 mm taconite, PG 64-34; sent to Maplewood Lab for E* test. DURING PAVING | Maplewood Lab | 03/01/2010 | C | 8.2 | 150.3 | 101.3 | 36.7 | 0.5 | 0.2 | 20.4
0608BM018 | 106-D-2008 | 106 | 113441.25 | 0 | 2008_10_30 | 45.2705 | Bituminous Mix | -93.726 | SPWEB440F Sp - 4.75 mm taconite, PG 64-34; sent to Maplewood Lab for E* test. DURING PAVING | Maplewood Lab | 03/01/2010 | C | 8.2 | 150.3 | 101.3 | 37.4 | 0.1 | 0.1 | 16
0608BM018 | 106-D-2008 | 106 | 113441.25 | 0 | 2008_10_30 | 45.2705 | Bituminous Mix | -93.726 | SPWEB440F Sp - 4.75 mm taconite, PG 64-34; sent to Maplewood Lab for E* test. DURING PAVING | Maplewood Lab | 03/02/2010 | C | 8.2 | 150.3 | 101.3 | 53.7 | 25 | 0.4 | 12.2
0608BM018 | 106-D-2008 | 106 | 113441.25 | 0 | 2008_10_30 | 45.2705 | Bituminous Mix | -93.726 | SPWEB440F Sp - 4.75 mm taconite, PG 64-34; sent to Maplewood Lab for E* test. DURING PAVING | Maplewood Lab | 03/02/2010 | C | 8.2 | 150.3 | 101.3 | 54 | 10 | 0.3 | 16.8
0608BM018 | 106-D-2008 | 106 | 113441.25 | 0 | 2008_10_30 | 45.2705 | Bituminous Mix | -93.726 | SPWEB440F Sp - 4.75 mm taconite, PG 64-34; sent to Maplewood Lab for E* test. DURING PAVING | Maplewood Lab | 03/02/2010 | C | 8.2 | 150.3 | 101.3 | 54.3 | 5 | 0.2 | 14.9
0608BM018 | 106-D-2008 | 106 | 113441.25 | 0 | 2008_10_30 | 45.2705 | Bituminous Mix | -93.726 | SPWEB440F Sp - 4.75 mm taconite, PG 64-34; sent to Maplewood Lab for E* test. DURING PAVING | Maplewood Lab | 03/02/2010 | C | 8.2 | 150.3 | 101.3 | 54.4 | 1 | 0.1 | 13.7
0608BM018 | 106-D-2008 | 106 | 113441.25 | 0 | 2008_10_30 | 45.2705 | Bituminous Mix | -93.726 | SPWEB440F Sp - 4.75 mm taconite, PG 64-34; sent to Maplewood Lab for E* test. DURING PAVING | Maplewood Lab | 03/02/2010 | C | 8.2 | 150.3 | 101.3 | 54.6 | 0.5 | 0.1 | 13.4
0608BM018 | 106-D-2008 | 106 | 113441.25 | 0 | 2008_10_30 | 45.2705 | Bituminous Mix | -93.726 | SPWEB440F Sp - 4.75 mm taconite, PG 64-34; sent to Maplewood Lab for E* test. DURING PAVING | Maplewood Lab | 03/02/2010 | C | 8.2 | 150.3 | 101.3 | 54.1 | 0.1 | 0.1 | 9.3
0608BM018 | 106-D-2008 | 106 | 113441.25 | 0 | 2008_10_30 | 45.2705 | Bituminous Mix | -93.726 | SPWEB440F Sp - 4.75 mm taconite, PG 64-34; sent to Maplewood Lab for E* test. DURING PAVING | Maplewood Lab | 02/08/2010 | A | 6.4 | 147.7 | 101.2 | -11.7 | 25 | 14.8 | 10.6
0608BM018 | 106-D-2008 | 106 | 113441.25 | 0 | 2008_10_30 | 45.2705 | Bituminous Mix | -93.726 | SPWEB440F Sp - 4.75 mm taconite, PG 64-34; sent to Maplewood Lab for E* test. DURING PAVING | Maplewood Lab | 02/08/2010 | A | 6.4 | 147.7 | 101.2 | -9.6 | 10 | 13.5 | 12.4
0608BM018 | 106-D-2008 | 106 | 113441.25 | 0 | 2008_10_30 | 45.2705 | Bituminous Mix | -93.726 | SPWEB440F Sp - 4.75 mm taconite, PG 64-34; sent to Maplewood Lab for E* test. DURING PAVING | Maplewood Lab | 02/08/2010 | A | 6.4 | 147.7 | 101.2 | -10.2 | 5 | 12.5 | 14
0608BM018 | 106-D-2008 | 106 | 113441.25 | 0 | 2008_10_30 | 45.2705 | Bituminous Mix | -93.726 | SPWEB440F Sp - 4.75 mm taconite, PG 64-34; sent to Maplewood Lab for E* test. DURING PAVING | Maplewood Lab | 02/08/2010 | A | 6.4 | 147.7 | 101.2 | -9.7 | 1 | 9.8 | 15.9
0608BM018 | 106-D-2008 | 106 | 113441.25 | 0 | 2008_10_30 | 45.2705 | Bituminous Mix | -93.726 | SPWEB440F Sp - 4.75 mm taconite, PG 64-34; sent to Maplewood Lab for E* test. DURING PAVING | Maplewood Lab | 02/08/2010 | A | 6.4 | 147.7 | 101.2 | -10.4 | 0.5 | 8.9 | 17
0608BM018 | 106-D-2008 | 106 | 113441.25 | 0 | 2008_10_30 | 45.2705 | Bituminous Mix | -93.726 | SPWEB440F Sp - 4.75 mm taconite, PG 64-34; sent to Maplewood Lab for E* test. DURING PAVING | Maplewood Lab | 02/08/2010 | A | 6.4 | 147.7 | 101.2 | -9.9 | 0.1 | 6.8 | 19.2
0608BM018 | 106-D-2008 | 106 | 113441.25 | 0 | 2008_10_30 | 45.2705 | Bituminous Mix | -93.726 | SPWEB440F Sp - 4.75 mm taconite, PG 64-34; sent to Maplewood Lab for E* test. DURING PAVING | Maplewood Lab | 02/09/2010 | A | 6.4 | 147.7 | 101.2 | 4.6 | 25 | 6.5 | 19.5
0608BM018 | 106-D-2008 | 106 | 113441.25 | 0 | 2008_10_30 | 45.2705 | Bituminous Mix | -93.726 | SPWEB440F Sp - 4.75 mm taconite, PG 64-34; sent to Maplewood Lab for E* test. DURING PAVING | Maplewood Lab | 02/09/2010 | A | 6.4 | 147.7 | 101.2 | 3.7 | 10 | 5.5 | 20.9
0608BM018 | 106-D-2008 | 106 | 113441.25 | 0 | 2008_10_30 | 45.2705 | Bituminous Mix | -93.726 | SPWEB440F Sp - 4.75 mm taconite, PG 64-34; sent to Maplewood Lab for E* test. DURING PAVING | Maplewood Lab | 02/09/2010 | A | 6.4 | 147.7 | 101.2 | 4.6 | 5 | 4.7 | 23.4
0608BM018 | 106-D-2008 | 106 | 113441.25 | 0 | 2008_10_30 | 45.2705 | Bituminous Mix | -93.726 | SPWEB440F Sp - 4.75 mm taconite, PG 64-34; sent to Maplewood Lab for E* test. DURING PAVING | Maplewood Lab | 02/09/2010 | A | 6.4 | 147.7 | 101.2 | 5.3 | 1 | 3 | 27.5
0608BM018 | 106-D-2008 | 106 | 113441.25 | 0 | 2008_10_30 | 45.2705 | Bituminous Mix | -93.726 | SPWEB440F Sp - 4.75 mm taconite, PG 64-34; sent to Maplewood Lab for E* test. DURING PAVING | Maplewood Lab | 02/09/2010 | A | 6.4 | 147.7 | 101.2 | 4.3 | 0.5 | 2.4 | 28.7
0608BM018 | 106-D-2008 | 106 | 113441.25 | 0 | 2008_10_30 | 45.2705 | Bituminous Mix | -93.726 | SPWEB440F Sp - 4.75 mm taconite, PG 64-34; sent to Maplewood Lab for E* test. DURING PAVING | Maplewood Lab | 02/09/2010 | A | 6.4 | 147.7 | 101.2 | 4.3 | 0.1 | 1.5 | 31
0608BM018 | 106-D-2008 | 106 | 113441.25 | 0 | 2008_10_30 | 45.2705 | Bituminous Mix | -93.726 | SPWEB440F Sp - 4.75 mm taconite, PG 64-34; sent to Maplewood Lab for E* test. DURING PAVING | Maplewood Lab | 02/22/2010 | C | 8.2 | 150.3 | 101.3 | -9.4 | 0.5 | 7.3 | 22.6
0608BM018 | 106-D-2008 | 106 | 113441.25 | 0 | 2008_10_30 | 45.2705 | Bituminous Mix | -93.726 | SPWEB440F Sp - 4.75 mm taconite, PG 64-34; sent to Maplewood Lab for E* test. DURING PAVING | Maplewood Lab | 02/22/2010 | C | 8.2 | 150.3 | 101.3 | -10 | 0.1 | 5.3 | 25.1
0608BM018 | 106-D-2008 | 106 | 113441.25 | 0 | 2008_10_30 | 45.2705 | Bituminous Mix | -93.726 | SPWEB440F Sp - 4.75 mm taconite, PG 64-34; sent to Maplewood Lab for E* test. DURING PAVING | Maplewood Lab | 02/24/2010 | C | 8.2 | 150.3 | 101.3 | 4.3 | 25 | 6.9 | 18.1
0608BM018 | 106-D-2008 | 106 | 113441.25 | 0 | 2008_10_30 | 45.2705 | Bituminous Mix | -93.726 | SPWEB440F Sp - 4.75 mm taconite, PG 64-34; sent to Maplewood Lab for E* test. DURING PAVING | Maplewood Lab | 02/24/2010 | C | 8.2 | 150.3 | 101.3 | 2.6 | 10 | 5.6 | 22.2
0608BM018 | 106-D-2008 | 106 | 113441.25 | 0 | 2008_10_30 | 45.2705 | Bituminous Mix | -93.726 | SPWEB440F Sp - 4.75 mm taconite, PG 64-34; sent to Maplewood Lab for E* test. DURING PAVING | Maplewood Lab | 02/24/2010 | C | 8.2 | 150.3 | 101.3 | 4.1 | 5 | 4.7 | 25
0608BM018 | 106-D-2008 | 106 | 113441.25 | 0 | 2008_10_30 | 45.2705 | Bituminous Mix | -93.726 | SPWEB440F Sp - 4.75 mm taconite, PG 64-34; sent to Maplewood Lab for E* test. DURING PAVING | Maplewood Lab | 02/10/2010 | A | 6.4 | 147.7 | 101.2 | 21.8 | 25 | 2.9 | 29.1
0608BM018 | 106-D-2008 | 106 | 113441.25 | 0 | 2008_10_30 | 45.2705 | Bituminous Mix | -93.726 | SPWEB440F Sp - 4.75 mm taconite, PG 64-34; sent to Maplewood Lab for E* test. DURING PAVING | Maplewood Lab | 02/10/2010 | A | 6.4 | 147.7 | 101.2 | 22 | 10 | 2.1 | 31.8
0608BM018 | 106-D-2008 | 106 | 113441.25 | 0 | 2008_10_30 | 45.2705 | Bituminous Mix | -93.726 | SPWEB440F Sp - 4.75 mm taconite, PG 64-34; sent to Maplewood Lab for E* test. DURING PAVING | Maplewood Lab | 02/10/2010 | A | 6.4 | 147.7 | 101.2 | 21.6 | 5 | 1.6 | 34
0608BM018 | 106-D-2008 | 106 | 113441.25 | 0 | 2008_10_30 | 45.2705 | Bituminous Mix | -93.726 | SPWEB440F Sp - 4.75 mm taconite, PG 64-34; sent to Maplewood Lab for E* test. DURING PAVING | Maplewood Lab | 02/10/2010 | A | 6.4 | 147.7 | 101.2 | 21.2 | 1 | 0.8 | 35.9
0608BM018 | 106-D-2008 | 106 | 113441.25 | 0 | 2008_10_30 | 45.2705 | Bituminous Mix | -93.726 | SPWEB440F Sp - 4.75 mm taconite, PG 64-34; sent to Maplewood Lab for E* test. DURING PAVING | Maplewood Lab | 02/10/2010 | A | 6.4 | 147.7 | 101.2 | 21.3 | 0.5 | 0.6 | 34.9
0608BM018 | 106-D-2008 | 106 | 113441.25 | 0 | 2008_10_30 | 45.2705 | Bituminous Mix | -93.726 | SPWEB440F Sp - 4.75 mm taconite, PG 64-34; sent to Maplewood Lab for E* test. DURING PAVING | Maplewood Lab | 02/10/2010 | A | 6.4 | 147.7 | 101.2 | 21.2 | 0.1 | 0.4 | 30
0608BM018 | 106-D-2008 | 106 | 113441.25 | 0 | 2008_10_30 | 45.2705 | Bituminous Mix | -93.726 | SPWEB440F Sp - 4.75 mm taconite, PG 64-34; sent to Maplewood Lab for E* test. DURING PAVING | Maplewood Lab | 02/16/2010 | A | 6.4 | 147.7 | 101.2 | 37.4 | 25 | 0.6 | 28.6
0608BM018 | 106-D-2008 | 106 | 113441.25 | 0 | 2008_10_30 | 45.2705 | Bituminous Mix | -93.726 | SPWEB440F Sp - 4.75 mm taconite, PG 64-34; sent to Maplewood Lab for E* test. DURING PAVING | Maplewood Lab | 02/16/2010 | A | 6.4 | 147.7 | 101.2 | 37.4 | 10 | 0.4 | 27.9
0608BM018 | 106-D-2008 | 106 | 113441.25 | 0 | 2008_10_30 | 45.2705 | Bituminous Mix | -93.726 | SPWEB440F Sp - 4.75 mm taconite, PG 64-34; sent to Maplewood Lab for E* test. DURING PAVING | Maplewood Lab | 02/16/2010 | A | 6.4 | 147.7 | 101.2 | 37.6 | 5 | 0.3 | 25.7
0608BM018 | 106-D-2008 | 106 | 113441.25 | 0 | 2008_10_30 | 45.2705 | Bituminous Mix | -93.726 | SPWEB440F Sp - 4.75 mm taconite, PG 64-34; sent to Maplewood Lab for E* test. DURING PAVING | Maplewood Lab | 02/16/2010 | A | 6.4 | 147.7 | 101.2 | 37.6 | 1 | 0.2 | 21.3
0608BM018 | 106-D-2008 | 106 | 113441.25 | 0 | 2008_10_30 | 45.2705 | Bituminous Mix | -93.726 | SPWEB440F Sp - 4.75 mm taconite, PG 64-34; sent to Maplewood Lab for E* test. DURING PAVING | Maplewood Lab | 02/16/2010 | A | 6.4 | 147.7 | 101.2 | 37.6 | 0.5 | 0.2 | 19.7
0608BM018 | 106-D-2008 | 106 | 113441.25 | 0 | 2008_10_30 | 45.2705 | Bituminous Mix | -93.726 | SPWEB440F Sp - 4.75 mm taconite, PG 64-34; sent to Maplewood Lab for E* test. DURING PAVING | Maplewood Lab | 02/16/2010 | A | 6.4 | 147.7 | 101.2 | 37.8 | 0.1 | 0.1 | 13.9
0608BM018 | 106-D-2008 | 106 | 113441.25 | 0 | 2008_10_30 | 45.2705 | Bituminous Mix | -93.726 | SPWEB440F Sp - 4.75 mm taconite, PG 64-34; sent to Maplewood Lab for E* test. DURING PAVING | Maplewood Lab | 02/17/2010 | A | 6.4 | 147.7 | 101.2 | 54.2 | 25 | 0.4 | 16.4
0608BM018 | 106-D-2008 | 106 | 113441.25 | 0 | 2008_10_30 | 45.2705 | Bituminous Mix | -93.726 | SPWEB440F Sp - 4.75 mm taconite, PG 64-34; sent to Maplewood Lab for E* test. DURING PAVING | Maplewood Lab | 02/17/2010 | A | 6.4 | 147.7 | 101.2 | 54.5 | 10 | 0.2 | 18.8
0608BM018 | 106-D-2008 | 106 | 113441.25 | 0 | 2008_10_30 | 45.2705 | Bituminous Mix | -93.726 | SPWEB440F Sp - 4.75 mm taconite, PG 64-34; sent to Maplewood Lab for E* test. DURING PAVING | Maplewood Lab | 02/17/2010 | A | 6.4 | 147.7 | 101.2 | 54.7 | 5 | 0.2 | 15.3
0608BM018 | 106-D-2008 | 106 | 113441.25 | 0 | 2008_10_30 | 45.2705 | Bituminous Mix | -93.726 | SPWEB440F Sp - 4.75 mm taconite, PG 64-34; sent to Maplewood Lab for E* test. DURING PAVING | Maplewood Lab | 02/17/2010 | A | 6.4 | 147.7 | 101.2 | 54.5 | 1 | 0.1 | 14
0608BM018 | 106-D-2008 | 106 | 113441.25 | 0 | 2008_10_30 | 45.2705 | Bituminous Mix | -93.726 | SPWEB440F Sp - 4.75 mm taconite, PG 64-34; sent to Maplewood Lab for E* test. DURING PAVING | Maplewood Lab | 02/17/2010 | A | 6.4 | 147.7 | 101.2 | 54.4 | 0.5 | 0.1 | 13.2
0608BM018 | 106-D-2008 | 106 | 113441.25 | 0 | 2008_10_30 | 45.2705 | Bituminous Mix | -93.726 | SPWEB440F Sp - 4.75 mm taconite, PG 64-34; sent to Maplewood Lab for E* test. DURING PAVING | Maplewood Lab | 02/17/2010 | A | 6.4 | 147.7 | 101.2 | 53.9 | 0.1 | 0.1 | 8.9
0608BM018 | 106-D-2008 | 106 | 113441.25 | 0 | 2008_10_30 | 45.2705 | Bituminous Mix | -93.726 | SPWEB440F Sp - 4.75 mm taconite, PG 64-34; sent to Maplewood Lab for E* test. DURING PAVING | Maplewood Lab | 02/22/2010 | B | 8.3 | 150 | 101.3 | -9.1 | 25 | 8.9 | 11.7
0608BM018 | 106-D-2008 | 106 | 113441.25 | 0 | 2008_10_30 | 45.2705 | Bituminous Mix | -93.726 | SPWEB440F Sp - 4.75 mm taconite, PG 64-34; sent to Maplewood Lab for E* test. DURING PAVING | Maplewood Lab | 02/22/2010 | B | 8.3 | 150 | 101.3 | -10.1 | 10 | 7.6 | 18.9
0608BM018 | 106-D-2008 | 106 | 113441.25 | 0 | 2008_10_30 | 45.2705 | Bituminous Mix | -93.726 | SPWEB440F Sp - 4.75 mm taconite, PG 64-34; sent to Maplewood Lab for E* test. DURING PAVING | Maplewood Lab | 02/22/2010 | B | 8.3 | 150 | 101.3 | -10.3 | 5 | 6.7 | 20.6
0608BM018 | 106-D-2008 | 106 | 113441.25 | 0 | 2008_10_30 | 45.2705 | Bituminous Mix | -93.726 | SPWEB440F Sp - 4.75 mm taconite, PG 64-34; sent to Maplewood Lab for E* test. DURING PAVING | Maplewood Lab | 02/22/2010 | B | 8.3 | 150 | 101.3 | -9.7 | 1 | 4.7 | 24.5
0608BM018 | 106-D-2008 | 106 | 113441.25 | 0 | 2008_10_30 | 45.2705 | Bituminous Mix | -93.726 | SPWEB440F Sp - 4.75 mm taconite, PG 64-34; sent to Maplewood Lab for E* test. DURING PAVING | Maplewood Lab | 02/22/2010 | B | 8.3 | 150 | 101.3 | -9.4 | 0.5 | 4 | 25.7
0608BM018 | 106-D-2008 | 106 | 113441.25 | 0 | 2008_10_30 | 45.2705 | Bituminous Mix | -93.726 | SPWEB440F Sp - 4.75 mm taconite, PG 64-34; sent to Maplewood Lab for E* test. DURING PAVING | Maplewood Lab | 02/22/2010 | B | 8.3 | 150 | 101.3 | -10 | 0.1 | 2.8 | 24.5
0608BM018 | 106-D-2008 | 106 | 113441.25 | 0 | 2008_10_30 | 45.2705 | Bituminous Mix | -93.726 | SPWEB440F Sp - 4.75 mm taconite, PG 64-34; sent to Maplewood Lab for E* test. DURING PAVING | Maplewood Lab | 02/25/2010 | B | 8.3 | 150 | 101.3 | 4.4 | 25 | 6.6 | 20.5
0608BM018 | 106-D-2008 | 106 | 113441.25 | 0 | 2008_10_30 | 45.2705 | Bituminous Mix | -93.726 | SPWEB440F Sp - 4.75 mm taconite, PG 64-34; sent to Maplewood Lab for E* test. DURING PAVING | Maplewood Lab | 02/25/2010 | B | 8.3 | 150 | 101.3 | 4.6 | 10 | 5.7 | 22.5

## MAT_HMA_FLOW_NUMBER_TEST_MV
MNROAD_ID | SECTION_ID | CELL | STATION | OFFSET | SAMPLE_DATE | LATITUDE | MATERIAL_GROUP | LONGITUDE | COMMENTS | TESTING_LAB | TEST_DATE | SAMPLE_DESCRIPTION | SPECIMEN | TEMP_C | CONFINING_PRESSURE_KPA | FLOW_NUMBER_NCHRP | TOTAL_STRAIN_NCHRP | TOTAL_CYCLES_NCHRP | FLOW_NUMBER_FRANKEN | TOTAL_STRAIN_FRANKEN | TOTAL_CYCLES_FRANKEN
1908BM075 | 19-D-2008 | 19 | 122000 | 0 | 2008_09_18 | 45.2562 | Bituminous Mix | -93.6997 | SPWEB440C Sp - FHWA (E*), Revix warm mix wear, PG 58-34. DURING PAVING | FHWA Mobile Lab | 09/05/2008 | "WMA WR,CELL 15-19, 24" | 2 | 52.4 | 69 | 160 | 35465 | 262 | 155 | 34467 | 262
1908BM075 | 19-D-2008 | 19 | 122000 | 0 | 2008_09_18 | 45.2562 | Bituminous Mix | -93.6997 | SPWEB440C Sp - FHWA (E*), Revix warm mix wear, PG 58-34. DURING PAVING | FHWA Mobile Lab | 09/05/2008 | "WMA WR,CELL 15-19, 25" | 3 | 52.4 | 69 | 243 | 49850 | 247 | 185 | 41514 | 247
1908BM075 | 19-D-2008 | 19 | 122000 | 0 | 2008_09_18 | 45.2562 | Bituminous Mix | -93.6997 | SPWEB440C Sp - FHWA (E*), Revix warm mix wear, PG 58-34. DURING PAVING | FHWA Mobile Lab | 09/05/2008 | "WMA WR,CELL 15-19, 26" | 4 | 52.4 | 69 | 86 | 25675 | 210 | 93 | 26699 | 210
1908BM081 | 19-D-2008 | 19 | 122000 | 0 | 2008_09_16 | 45.2562 | Bituminous Mix | -93.6997 | SPNWB430C Sp - FHWA (E*), Revix warm mix non-wear, PG 58-34. DURING PAVING | FHWA Mobile Lab | 09/05/2008 | "WMA NW, CELL 15-19, 26" | 19 | 52.4 | 69 | 252 | 50036 | 254 | 246 | 49265 | 254
1908BM081 | 19-D-2008 | 19 | 122000 | 0 | 2008_09_16 | 45.2562 | Bituminous Mix | -93.6997 | SPNWB430C Sp - FHWA (E*), Revix warm mix non-wear, PG 58-34. DURING PAVING | FHWA Mobile Lab | 09/05/2008 | "WMA NW, CELL 15-19, 25" | 18 | 52.4 | 69 | 129 | 50088 | 131 | 104 | 43552 | 131
1908BM081 | 19-D-2008 | 19 | 122000 | 0 | 2008_09_16 | 45.2562 | Bituminous Mix | -93.6997 | SPNWB430C Sp - FHWA (E*), Revix warm mix non-wear, PG 58-34. DURING PAVING | FHWA Mobile Lab | 09/05/2008 | "WMA NW, CELL 15-19, 24" | 17 | 52.4 | 69 | 225 | 48890 | 237 | 227 | 48937 | 237
1908BM081 | 19-D-2008 | 19 | 122000 | 0 | 2008_09_16 | 45.2562 | Bituminous Mix | -93.6997 | SPNWB430C Sp - FHWA (E*), Revix warm mix non-wear, PG 58-34. DURING PAVING | FHWA Mobile Lab | 09/05/2008 | "WMA NW, CELL 15-19, 23" | 16 | 52.4 | 69 | 195 | 49081 | 204 | 186 | 47469 | 204
1908BM075 | 19-D-2008 | 19 | 122000 | 0 | 2008_09_18 | 45.2562 | Bituminous Mix | -93.6997 | SPWEB440C Sp - FHWA (E*), Revix warm mix wear, PG 58-34. DURING PAVING | FHWA Mobile Lab | 09/05/2008 | "WMA WR,CELL 15-19, 23" | 1 | 52.4 | 69 | 182 | 34624 | 316 | 194 | 35773 | 316
2008BM105 | 20-D-2008 | 20 | 122565 | 0 | 2008_09_10 | 45.2553 | Bituminous Mix | -93.6979 | SPWEB440B - FHWA (E*), 30% RAP wear, PG 58-28. DURING PAVING | FHWA Mobile Lab | 09/05/2008 | CELL 20-WR | 13 | 52.4 | 69 | 47 | 15325 | 194 | 58 | 16981 | 194
2008BM105 | 20-D-2008 | 20 | 122565 | 0 | 2008_09_10 | 45.2553 | Bituminous Mix | -93.6979 | SPWEB440B - FHWA (E*), 30% RAP wear, PG 58-28. DURING PAVING | FHWA Mobile Lab | 09/05/2008 | CELL 20-WR | 12 | 52.4 | 69 | 190 | 25033 | 497 | 221 | 27273 | 497
2008BM105 | 20-D-2008 | 20 | 122565 | 0 | 2008_09_10 | 45.2553 | Bituminous Mix | -93.6979 | SPWEB440B - FHWA (E*), 30% RAP wear, PG 58-28. DURING PAVING | FHWA Mobile Lab | 09/05/2008 | CELL 20-WR | 10 | 52.4 | 69 | 184 | 27297 | 417 | 192 | 27919 | 417
2008BM111 | 20-D-2008 | 20 | 122565 | 0 | 2008_09_05 | 45.2553 | Bituminous Mix | -93.6979 | SPNWB430B - FHWA (E*), 30% RAP non-wear, PG 58-28. DURING PAVING | FHWA Mobile Lab | 09/05/2008 | CELL 20-NW | 2 | 52.4 | 69 | 69 | 33546 | 120 | 68 | 32688 | 120
2008BM111 | 20-D-2008 | 20 | 122565 | 0 | 2008_09_05 | 45.2553 | Bituminous Mix | -93.6979 | SPNWB430B - FHWA (E*), 30% RAP non-wear, PG 58-28. DURING PAVING | FHWA Mobile Lab | 09/05/2008 | CELL 20-NW | 1 | 52.4 | 69 | 225 | 50057 | 227 | 227 | 50158 | 180
2008BM111 | 20-D-2008 | 20 | 122565 | 0 | 2008_09_05 | 45.2553 | Bituminous Mix | -93.6979 | SPNWB430B - FHWA (E*), 30% RAP non-wear, PG 58-28. DURING PAVING | FHWA Mobile Lab | 09/05/2008 | CELL 20-NW | 4 | 52.4 | 69 | 119 | 49657 | 191 | 134 | 39383 | 191
2008BM111 | 20-D-2008 | 20 | 122565 | 0 | 2008_09_05 | 45.2553 | Bituminous Mix | -93.6979 | SPNWB430B - FHWA (E*), 30% RAP non-wear, PG 58-28. DURING PAVING | FHWA Mobile Lab | 09/05/2008 | CELL 20-NW | 5 | 52.4 | 69 | 305 | 49679 | 311 | 311 | 50161 | 311
2008BM105 | 20-D-2008 | 20 | 122565 | 0 | 2008_09_10 | 45.2553 | Bituminous Mix | -93.6979 | SPWEB440B - FHWA (E*), 30% RAP wear, PG 58-28. DURING PAVING | FHWA Mobile Lab | 09/05/2008 | CELL 20-WR | 14 | 52.4 | 69 | 145 | 27107 | 352 | 183 | 30995 | 352
2108BM111 | 21-D-2008 | 21 | 123142.5 | 0 | 2008_09_05 | 45.2543 | Bituminous Mix | -93.6962 | SPNWB430B Sp - FHWA (E*), 30% fractionated RAP non-wear, PG 58-28. DURING PAVING | FHWA Mobile Lab | 09/05/2008 | CELL 21-NW | 3 | 52.4 | 69 | 112 | 50154 | 114 | 81 | 39647 | 114
2108BM111 | 21-D-2008 | 21 | 123142.5 | 0 | 2008_09_05 | 45.2543 | Bituminous Mix | -93.6962 | SPNWB430B Sp - FHWA (E*), 30% fractionated RAP non-wear, PG 58-28. DURING PAVING | FHWA Mobile Lab | 09/05/2008 | CELL 21-NW | 5 | 52.4 | 69 | 194 | 49814 | 198 | 163 | 44309 | 198
2108BM105 | 21-D-2008 | 21 | 123142.5 | 0 | 2008_09_10 | 45.2543 | Bituminous Mix | -93.6962 | SPWEB440B Sp - FHWA (E*), 30% fractionated RAP wear, PG 58-28. DURING PAVING | FHWA Mobile Lab | 09/05/2008 | CELL 21-WR | 7 | 52.4 | 69 | 182 | 50067 | 187 | 138 | 40780 | 187
2108BM105 | 21-D-2008 | 21 | 123142.5 | 0 | 2008_09_10 | 45.2543 | Bituminous Mix | -93.6962 | SPWEB440B Sp - FHWA (E*), 30% fractionated RAP wear, PG 58-28. DURING PAVING | FHWA Mobile Lab | 09/05/2008 | CELL 21-WR | 10 | 52.4 | 69 | 32 | 20019 | 100 | 41 | 22846 | 100
2108BM105 | 21-D-2008 | 21 | 123142.5 | 0 | 2008_09_10 | 45.2543 | Bituminous Mix | -93.6962 | SPWEB440B Sp - FHWA (E*), 30% fractionated RAP wear, PG 58-28. DURING PAVING | FHWA Mobile Lab | 09/05/2008 | CELL 21-WR | 9 | 52.4 | 69 | 178 | 49462 | 183 | 145 | 42732 | 183
2108BM105 | 21-D-2008 | 21 | 123142.5 | 0 | 2008_09_10 | 45.2543 | Bituminous Mix | -93.6962 | SPWEB440B Sp - FHWA (E*), 30% fractionated RAP wear, PG 58-28. DURING PAVING | FHWA Mobile Lab | 09/05/2008 | CELL 21-WR | 8 | 52.4 | 69 | 222 | 49161 | 230 | 175 | 41782 | 230
2108BM111 | 21-D-2008 | 21 | 123142.5 | 0 | 2008_09_05 | 45.2543 | Bituminous Mix | -93.6962 | SPNWB430B Sp - FHWA (E*), 30% fractionated RAP non-wear, PG 58-28. DURING PAVING | FHWA Mobile Lab | 09/05/2008 | CELL 21-NW | 7 | 52.4 | 69 | 45 | 28249 | 98 | 51 | 30003 | 98
2108BM111 | 21-D-2008 | 21 | 123142.5 | 0 | 2008_09_05 | 45.2543 | Bituminous Mix | -93.6962 | SPNWB430B Sp - FHWA (E*), 30% fractionated RAP non-wear, PG 58-28. DURING PAVING | FHWA Mobile Lab | 09/05/2008 | CELL 21-NW | 6 | 52.4 | 69 | 29 | 21757 | 83 | 35 | 23819 | 83
2208BM111 | 22-D-2008 | 22 | 123725 | 0 | 2008_09_05 | 45.2534 | Bituminous Mix | -93.6943 | SPNWB430C Sp 1 - FHWA (E*), 30% fractionated RAP non-wear, PG 58-34. DURING PAVING | FHWA Mobile Lab | 09/05/2008 | CELL 22-NW | 7 | 52.4 | 69 | 89 | 42459 | 114 | 77 | 37798 | 114
2208BM105 | 22-D-2008 | 22 | 123725 | 0 | 2008_09_10 | 45.2534 | Bituminous Mix | -93.6943 | SPWEB440C Sp 1 - FHWA (E*), 30% fractionated RAP wear, PG 58-34. DURING PAVING | FHWA Mobile Lab | 09/05/2008 | CELL 22-WR | 2 | 52.4 | 69 | 113 | 50126 | 115 | 87 | 42038 | 115
2208BM105 | 22-D-2008 | 22 | 123725 | 0 | 2008_09_10 | 45.2534 | Bituminous Mix | -93.6943 | SPWEB440C Sp 1 - FHWA (E*), 30% fractionated RAP wear, PG 58-34. DURING PAVING | FHWA Mobile Lab | 09/05/2008 | CELL 22-WR | 1 | 52.4 | 69 | 92 | 50354 | 94 | 67 | 39988 | 94
2208BM105 | 22-D-2008 | 22 | 123725 | 0 | 2008_09_10 | 45.2534 | Bituminous Mix | -93.6943 | SPWEB440C Sp 1 - FHWA (E*), 30% fractionated RAP wear, PG 58-34. DURING PAVING | FHWA Mobile Lab | 09/05/2008 | CELL 22-WR | 3 | 52.4 | 69 | 149 | 49912 | 152 | 112 | 40707 | 152
2208BM111 | 22-D-2008 | 22 | 123725 | 0 | 2008_09_05 | 45.2534 | Bituminous Mix | -93.6943 | SPNWB430C Sp 1 - FHWA (E*), 30% fractionated RAP non-wear, PG 58-34. DURING PAVING | FHWA Mobile Lab | 09/05/2008 | CELL 22-NW | 5 | 52.4 | 69 | 117 | 37037 | 180 | 108 | 34806 | 180
2208BM111 | 22-D-2008 | 22 | 123725 | 0 | 2008_09_05 | 45.2534 | Bituminous Mix | -93.6943 | SPNWB430C Sp 1 - FHWA (E*), 30% fractionated RAP non-wear, PG 58-34. DURING PAVING | FHWA Mobile Lab | 09/05/2008 | CELL 22-NW | 8 | 52.4 | 69 | 166 | 49550 | 171 | 141 | 44511 | 171
2208BM111 | 22-D-2008 | 22 | 123725 | 0 | 2008_09_05 | 45.2534 | Bituminous Mix | -93.6943 | SPNWB430C Sp 1 - FHWA (E*), 30% fractionated RAP non-wear, PG 58-34. DURING PAVING | FHWA Mobile Lab | 09/05/2008 | CELL 22-NW | 6 | 52.4 | 69 | 195 | 50149 | 197 | 167 | 45480 | 197
2208BM105 | 22-D-2008 | 22 | 123725 | 0 | 2008_09_10 | 45.2534 | Bituminous Mix | -93.6943 | SPWEB440C Sp 1 - FHWA (E*), 30% fractionated RAP wear, PG 58-34. DURING PAVING | FHWA Mobile Lab | 09/05/2008 | CELL 22-WR | 4 | 52.4 | 69 | 97 | 39161 | 138 | 85 | 35287 | 138

## MAT_HMA_HAMBURG_TEST_MV
MNROAD_ID | SECTION_ID | CELL | STATION | OFFSET | SAMPLE_DATE | LATITUDE | LONGITUDE | MATERIAL_GROUP | COMMENTS | TESTING_LAB | TEST_DATE | SAMPLE_DESCRIPTION | CONDITION | TEMP_C | NO_PASSES | RUT_DEPTH_MM
0208BM032 | 2-D-2008 | 2 | 111119.54 | 0 | 2008_09_17 | 45.2744 | -93.7332 | Bituminous Mix | SPWEB440F, PG 64-34; sent to TxDOT for Overlay Hamburg testing. DURING PAVING | Texas Transportation Institute | 06/23/2009 | 175 EF | wet | 50 | 9200 | 12.5
0208BM032 | 2-D-2008 | 2 | 111119.54 | 0 | 2008_09_17 | 45.2744 | -93.7332 | Bituminous Mix | SPWEB440F, PG 64-34; sent to TxDOT for Overlay Hamburg testing. DURING PAVING | Texas Transportation Institute | 06/23/2009 | 175 CD | wet | 50 | 9900 | 12.5
0208BM032 | 2-D-2008 | 2 | 111119.54 | 0 | 2008_09_17 | 45.2744 | -93.7332 | Bituminous Mix | SPWEB440F, PG 64-34; sent to TxDOT for Overlay Hamburg testing. DURING PAVING | Texas Transportation Institute | 06/23/2009 | 175 AB | wet | 50 | 6700 | 12.5
0208BM008 | 2-D-2008 | 2 | 111119.54 | 0 | 2008_09_30 | 45.2744 | -93.7332 | Bituminous Mix | Novachip, PG 64-34; sent to TxDOT for Overlay Hamburg testing. DURING PAVING | Texas Transportation Institute | 06/23/2009 | 174 AB | wet | 50 | 20000 | 5.1
0208BM008 | 2-D-2008 | 2 | 111119.54 | 0 | 2008_09_30 | 45.2744 | -93.7332 | Bituminous Mix | Novachip, PG 64-34; sent to TxDOT for Overlay Hamburg testing. DURING PAVING | Texas Transportation Institute | 06/23/2009 | 174 CD | wet | 50 | 20000 | 4.8
1608BM033 | 16-D-2008 | 16 | 120303.75 | 0 | 2008_09_16 | 45.2591 | -93.7049 | Bituminous Mix | SPNWB430C Sp, Revix warm mix non-wear, PG 58-34; sent to TxDOT for Overlay Hamburg testing. DURING PAVING | Texas Transportation Institute | 06/23/2009 | 180 AB | wet | 50 | 9700 | 12.5
1608BM033 | 16-D-2008 | 16 | 120303.75 | 0 | 2008_09_16 | 45.2591 | -93.7049 | Bituminous Mix | SPNWB430C Sp, Revix warm mix non-wear, PG 58-34; sent to TxDOT for Overlay Hamburg testing. DURING PAVING | Texas Transportation Institute | 06/23/2009 | 180 CD | wet | 50 | 5900 | 12.5
1608BM001 | 16-D-2008 | 16 | 120303.75 | 0 | 2008_09_18 | 45.2591 | -93.7049 | Bituminous Mix | SPWEB440C Sp, Revix warm mix wear, PG 58-34; sent to TxDOT for Overlay Hamburg testing. DURING PAVING | Texas Transportation Institute | 06/23/2009 | 179 AB | wet | 50 | 7700 | 12.5
1608BM001 | 16-D-2008 | 16 | 120303.75 | 0 | 2008_09_18 | 45.2591 | -93.7049 | Bituminous Mix | SPWEB440C Sp, Revix warm mix wear, PG 58-34; sent to TxDOT for Overlay Hamburg testing. DURING PAVING | Texas Transportation Institute | 06/23/2009 | 179 CD | wet | 50 | 7500 | 12.5
1608BM001 | 16-D-2008 | 16 | 120303.75 | 0 | 2008_09_18 | 45.2591 | -93.7049 | Bituminous Mix | SPWEB440C Sp, Revix warm mix wear, PG 58-34; sent to TxDOT for Overlay Hamburg testing. DURING PAVING | Texas Transportation Institute | 06/23/2009 | 179 EF | wet | 50 | 13000 | 12.5
2008BM037 | 20-D-2008 | 20 | 122565 | 0 | 2008_09_05 | 45.2553 | -93.6979 | Bituminous Mix | SPNWB430B, 30% RAP non-wear, PG 58-28; sent to TxDOT for Overlay Hamburg testing. DURING PAVING | Texas Transportation Institute | 06/23/2009 | 181 AB | wet | 50 | 5200 | 12.5
2008BM016 | 20-D-2008 | 20 | 122565 | 0 | 2008_09_10 | 45.2553 | -93.6979 | Bituminous Mix | SPWEB440B, 30% RAP wear, PG 58-28; sent to TxDOT for Overlay Hamburg testing. DURING PAVING | Texas Transportation Institute | 06/23/2009 | 182 AB | wet | 50 | 14400 | 12.5
2008BM016 | 20-D-2008 | 20 | 122565 | 0 | 2008_09_10 | 45.2553 | -93.6979 | Bituminous Mix | SPWEB440B, 30% RAP wear, PG 58-28; sent to TxDOT for Overlay Hamburg testing. DURING PAVING | Texas Transportation Institute | 06/23/2009 | 182 EF | wet | 50 | 11250 | 12.5
2008BM016 | 20-D-2008 | 20 | 122565 | 0 | 2008_09_10 | 45.2553 | -93.6979 | Bituminous Mix | SPWEB440B, 30% RAP wear, PG 58-28; sent to TxDOT for Overlay Hamburg testing. DURING PAVING | Texas Transportation Institute | 06/23/2009 | 182 CD | wet | 50 | 14400 | 12.5
2008BM037 | 20-D-2008 | 20 | 122565 | 0 | 2008_09_05 | 45.2553 | -93.6979 | Bituminous Mix | SPNWB430B, 30% RAP non-wear, PG 58-28; sent to TxDOT for Overlay Hamburg testing. DURING PAVING | Texas Transportation Institute | 06/23/2009 | 181 CD | wet | 50 | 6400 | 12.5
2008BM037 | 20-D-2008 | 20 | 122565 | 0 | 2008_09_05 | 45.2553 | -93.6979 | Bituminous Mix | SPNWB430B, 30% RAP non-wear, PG 58-28; sent to TxDOT for Overlay Hamburg testing. DURING PAVING | Texas Transportation Institute | 06/23/2009 | 181 EF | wet | 50 | 5700 | 12.5
2108BM007 | 21-D-2008 | 21 | 123142.5 | 0 | 2008_09_10 | 45.2543 | -93.6962 | Bituminous Mix | SPWEB440B Sp, 30% fractionated RAP wear, PG 58-28; sent to TxDOT for Overlay Hamburg testing. DURING PAVING | Texas Transportation Institute | 06/23/2009 | 184 EF | wet | 50 | 6300 | 12.5
2108BM007 | 21-D-2008 | 21 | 123142.5 | 0 | 2008_09_10 | 45.2543 | -93.6962 | Bituminous Mix | SPWEB440B Sp, 30% fractionated RAP wear, PG 58-28; sent to TxDOT for Overlay Hamburg testing. DURING PAVING | Texas Transportation Institute | 06/23/2009 | 184 AB | wet | 50 | 5200 | 12.5
2108BM043 | 21-D-2008 | 21 | 123142.5 | 0 | 2008_09_05 | 45.2543 | -93.6962 | Bituminous Mix | SPNWB430B Sp, 30% fractionated RAP non-wear, PG 58-28; sent to TxDOT for Overlay Hamburg testing. DURING PAVING | Texas Transportation Institute | 06/23/2009 | 183 CD | wet | 50 | 7200 | 12.5
2108BM043 | 21-D-2008 | 21 | 123142.5 | 0 | 2008_09_05 | 45.2543 | -93.6962 | Bituminous Mix | SPNWB430B Sp, 30% fractionated RAP non-wear, PG 58-28; sent to TxDOT for Overlay Hamburg testing. DURING PAVING | Texas Transportation Institute | 06/23/2009 | 183 EF | wet | 50 | 7600 | 12.5
2108BM043 | 21-D-2008 | 21 | 123142.5 | 0 | 2008_09_05 | 45.2543 | -93.6962 | Bituminous Mix | SPNWB430B Sp, 30% fractionated RAP non-wear, PG 58-28; sent to TxDOT for Overlay Hamburg testing. DURING PAVING | Texas Transportation Institute | 06/23/2009 | 183 AB | wet | 50 | 5100 | 12.5
2108BM007 | 21-D-2008 | 21 | 123142.5 | 0 | 2008_09_10 | 45.2543 | -93.6962 | Bituminous Mix | SPWEB440B Sp, 30% fractionated RAP wear, PG 58-28; sent to TxDOT for Overlay Hamburg testing. DURING PAVING | Texas Transportation Institute | 06/23/2009 | 184 CD | wet | 50 | 6200 | 12.5
2208BM048 | 22-D-2008 | 22 | 123725 | 0 | 2008_09_05 | 45.2534 | -93.6943 | Bituminous Mix | SPNWB430C Sp 1, 30% fractionated RAP non-wear, PG 58-34; sent to TxDOT for Overlay Hamburg testing. DURING PAVING | Texas Transportation Institute | 06/23/2009 | 186 AB | wet | 50 | 7900 | 12.5
2208BM048 | 22-D-2008 | 22 | 123725 | 0 | 2008_09_05 | 45.2534 | -93.6943 | Bituminous Mix | SPNWB430C Sp 1, 30% fractionated RAP non-wear, PG 58-34; sent to TxDOT for Overlay Hamburg testing. DURING PAVING | Texas Transportation Institute | 06/23/2009 | 186 CD | wet | 50 | 5900 | 12.5
2208BM006 | 22-D-2008 | 22 | 123725 | 0 | 2008_09_10 | 45.2534 | -93.6943 | Bituminous Mix | SPWEB440C Sp 1, 30% fractionated RAP wear, PG 58-34; sent to TxDOT for Overlay Hamburg testing. DURING PAVING | Texas Transportation Institute | 06/23/2009 | 185 AB | wet | 50 | 6800 | 12.5
2208BM006 | 22-D-2008 | 22 | 123725 | 0 | 2008_09_10 | 45.2534 | -93.6943 | Bituminous Mix | SPWEB440C Sp 1, 30% fractionated RAP wear, PG 58-34; sent to TxDOT for Overlay Hamburg testing. DURING PAVING | Texas Transportation Institute | 06/23/2009 | 185 EF | wet | 50 | 9100 | 12.5
2208BM006 | 22-D-2008 | 22 | 123725 | 0 | 2008_09_10 | 45.2534 | -93.6943 | Bituminous Mix | SPWEB440C Sp 1, 30% fractionated RAP wear, PG 58-34; sent to TxDOT for Overlay Hamburg testing. DURING PAVING | Texas Transportation Institute | 06/23/2009 | 185 CD | wet | 50 | 5800 | 12.5
2308BM041 | 23-D-2008 | 23 | 124297.5 | 0 | 2008_09_19 | 45.2525 | -93.6925 | Bituminous Mix | shoulder mix - 5% tear off shingles, PG 58-28; sent to TxDOT for Overlay Hamburg testing. DURING PAVING | Texas Transportation Institute | 06/23/2009 | 187 EF | wet | 50 | 20000 | 6.1
2308BM041 | 23-D-2008 | 23 | 124297.5 | 0 | 2008_09_19 | 45.2525 | -93.6925 | Bituminous Mix | shoulder mix - 5% tear off shingles, PG 58-28; sent to TxDOT for Overlay Hamburg testing. DURING PAVING | Texas Transportation Institute | 06/23/2009 | 187 AB | wet | 50 | 20000 | 8
2308BM041 | 23-D-2008 | 23 | 124297.5 | 0 | 2008_09_19 | 45.2525 | -93.6925 | Bituminous Mix | shoulder mix - 5% tear off shingles, PG 58-28; sent to TxDOT for Overlay Hamburg testing. DURING PAVING | Texas Transportation Institute | 06/23/2009 | 187 CD | wet | 50 | 20000 | 5.5
2408BM009 | 24-I-2008 | 24 | 16083.75 | 0 | 2008_10_16 | 45.2663 | -93.7176 | Bituminous Mix | SPWEB440C - WMA control, PG 58-34; sent to TxDOT for Overlay Hamburg testing. DURING PAVING | Texas Transportation Institute | 06/23/2009 | 188 EF | wet | 50 | 16200 | 12.5
2408BM009 | 24-I-2008 | 24 | 16083.75 | 0 | 2008_10_16 | 45.2663 | -93.7176 | Bituminous Mix | SPWEB440C - WMA control, PG 58-34; sent to TxDOT for Overlay Hamburg testing. DURING PAVING | Texas Transportation Institute | 06/23/2009 | 188 AB | wet | 50 | 20000 | 8.2
2408BM009 | 24-I-2008 | 24 | 16083.75 | 0 | 2008_10_16 | 45.2663 | -93.7176 | Bituminous Mix | SPWEB440C - WMA control, PG 58-34; sent to TxDOT for Overlay Hamburg testing. DURING PAVING | Texas Transportation Institute | 06/23/2009 | 188 CD | wet | 50 | 20000 | 9
8608BM011 | 86-I-2008 | 86 | 16707 | 0 | 2008_10_15 | 45.2653 | -93.7157 | Bituminous Mix | SPWEB440H Sp 1, porous HMA, PG 70-28; sent to TxDOT for Overlay Hamburg testing. DURING PAVING | Texas Transportation Institute | 06/23/2009 | 189 EF | wet | 50 | 20000 | 9
8608BM011 | 86-I-2008 | 86 | 16707 | 0 | 2008_10_15 | 45.2653 | -93.7157 | Bituminous Mix | SPWEB440H Sp 1, porous HMA, PG 70-28; sent to TxDOT for Overlay Hamburg testing. DURING PAVING | Texas Transportation Institute | 06/23/2009 | 189 AB | wet | 50 | 20000 | 7.8
8608BM011 | 86-I-2008 | 86 | 16707 | 0 | 2008_10_15 | 45.2653 | -93.7157 | Bituminous Mix | SPWEB440H Sp 1, porous HMA, PG 70-28; sent to TxDOT for Overlay Hamburg testing. DURING PAVING | Texas Transportation Institute | 06/23/2009 | 189 CD | wet | 50 | 20000 | 9
8708BM011 | 87-I-2008 | 87 | 16933 | 0 | 2008_10_15 | 45.2649 | -93.715 | Bituminous Mix | SPWEB340B, porous HMA control, PG 58-28; sent to TxDOT for Overlay Hamburg testing. DURING PAVING | Texas Transportation Institute | 06/23/2009 | 190 EF | wet | 50 | 2400 | 12.5
8708BM011 | 87-I-2008 | 87 | 16933 | 0 | 2008_10_15 | 45.2649 | -93.715 | Bituminous Mix | SPWEB340B, porous HMA control, PG 58-28; sent to TxDOT for Overlay Hamburg testing. DURING PAVING | Texas Transportation Institute | 06/23/2009 | 190 CD | wet | 50 | 3484 | 12.5
8708BM011 | 87-I-2008 | 87 | 16933 | 0 | 2008_10_15 | 45.2649 | -93.715 | Bituminous Mix | SPWEB340B, porous HMA control, PG 58-28; sent to TxDOT for Overlay Hamburg testing. DURING PAVING | Texas Transportation Institute | 06/23/2009 | 190 AB | wet | 50 | 3000 | 12.5
0508BM011 | 105-D-2008 | 105 | 112878.75 | 0 | 2008_09_19 | 45.2715 | -93.7277 | Bituminous Mix | PASSRC, PG 64-22; sent to TxDOT for Overlay Hamburg testing. DURING PAVING | Texas Transportation Institute | 06/23/2009 | 176 EF | wet | 50 | 300 | 12.5
0508BM011 | 105-D-2008 | 105 | 112878.75 | 0 | 2008_09_19 | 45.2715 | -93.7277 | Bituminous Mix | PASSRC, PG 64-22; sent to TxDOT for Overlay Hamburg testing. DURING PAVING | Texas Transportation Institute | 06/23/2009 | 176 AB | wet | 50 | 400 | 12.5
0508BM011 | 105-D-2008 | 105 | 112878.75 | 0 | 2008_09_19 | 45.2715 | -93.7277 | Bituminous Mix | PASSRC, PG 64-22; sent to TxDOT for Overlay Hamburg testing. DURING PAVING | Texas Transportation Institute | 06/23/2009 | 176 CD | wet | 50 | 400 | 12.5
0508BM033 | 105-D-2008 | 105 | 112878.75 | 0 | 2008_10_30 | 45.2715 | -93.7277 | Bituminous Mix | shoulder mix - 5% mfr waste shingles, PG 58-28; sent to TxDOT for Overlay Hamburg testing. DURING PAVING | Texas Transportation Institute | 06/23/2009 | 177 E-F | wet | 50 | 15400 | 12.5
0508BM033 | 105-D-2008 | 105 | 112878.75 | 0 | 2008_10_30 | 45.2715 | -93.7277 | Bituminous Mix | shoulder mix - 5% mfr waste shingles, PG 58-28; sent to TxDOT for Overlay Hamburg testing. DURING PAVING | Texas Transportation Institute | 06/23/2009 | 177 C-D | wet | 50 | 20000 | 10.7
0508BM033 | 105-D-2008 | 105 | 112878.75 | 0 | 2008_10_30 | 45.2715 | -93.7277 | Bituminous Mix | shoulder mix - 5% mfr waste shingles, PG 58-28; sent to TxDOT for Overlay Hamburg testing. DURING PAVING | Texas Transportation Institute | 06/23/2009 | 177 A-B | wet | 50 | 16000 | 12.5
0608BM006 | 106-D-2008 | 106 | 113441.25 | 0 | 2008_10_30 | 45.2705 | -93.726 | Bituminous Mix | SPWEB440F Sp - 4.75 mm taconite, PG 64-34; sent to TxDOT for Overlay Hamburg testing. DURING PAVING | Texas Transportation Institute | 06/23/2009 | 178 AB | wet | 50 | 6200 | 12.5
0608BM006 | 106-D-2008 | 106 | 113441.25 | 0 | 2008_10_30 | 45.2705 | -93.726 | Bituminous Mix | SPWEB440F Sp - 4.75 mm taconite, PG 64-34; sent to TxDOT for Overlay Hamburg testing. DURING PAVING | Texas Transportation Institute | 06/23/2009 | 178 CD | wet | 50 | 5500 | 12.5
0608BM006 | 106-D-2008 | 106 | 113441.25 | 0 | 2008_10_30 | 45.2705 | -93.726 | Bituminous Mix | SPWEB440F Sp - 4.75 mm taconite, PG 64-34; sent to TxDOT for Overlay Hamburg testing. DURING PAVING | Texas Transportation Institute | 06/23/2009 | 178 EF | wet | 50 | 5600 | 12.5

## MAT_HMA_INDIRECT_TENS_FATIG_MV
MNROAD_ID | SECTION_ID | CELL | STATION | OFFSET | SAMPLE_DATE | LATITUDE | MATERIAL_GROUP | LONGITUDE | COMMENTS | TESTING_LAB | TEST_DATE | SAMPLE_DESC | HEIGHT_INCH | LOAD_LBS | TENSILE_STRESS_PSI | STRESS_STRENGTH_RATIO | INITIAL_MICROSTRAIN | CYCLES_TO_FAILURE | CYCLES_TO_HALF_MR | INITIAL_RESILIENT_MOD_KSI | TEMP_F | TEST_COMMENT
1699BM001 | 16-D-1990 | 16 | 120303.75 | 0 | 2001_06_01 | 45.2591 | Bituminous Mix | -93.7049 | mnroad_id assumed - sent to ASU June 2001 (lab blend). | Arizona State University | 10/01/1999 | Mn102B | 1.39 | 1144 | 87.3 | 0.39 | 159 | 7116 | 5118 | 966 | 55 | 0.1 second load, 0.4 second rest
1699BM001 | 16-D-1990 | 16 | 120303.75 | 0 | 2001_06_01 | 45.2591 | Bituminous Mix | -93.7049 | mnroad_id assumed - sent to ASU June 2001 (lab blend). | Arizona State University | 10/01/1999 | Mn117B | 1.44 | 1518 | 111.9 | 0.499 | 194 | 1411 | 931 | 1015 | 55 | 0.1 second load, 0.4 second rest
1699BM001 | 16-D-1990 | 16 | 120303.75 | 0 | 2001_06_01 | 45.2591 | Bituminous Mix | -93.7049 | mnroad_id assumed - sent to ASU June 2001 (lab blend). | Arizona State University | 10/01/1999 | Mn118T | 1.41 | 635 | 47.8 | 0.213 | 99 | 72829 | 60676 | 851 | 55 | 0.1 second load, 0.4 second rest
1699BM001 | 16-D-1990 | 16 | 120303.75 | 0 | 2001_06_01 | 45.2591 | Bituminous Mix | -93.7049 | mnroad_id assumed - sent to ASU June 2001 (lab blend). | Arizona State University | 10/01/1999 | Mn104T | 1.55 | 808 | 55.3 | 0.247 | 98 | 46867 | 39728 | 991 | 55 | 0.1 second load, 0.4 second rest
1699BM001 | 16-D-1990 | 16 | 120303.75 | 0 | 2001_06_01 | 45.2591 | Bituminous Mix | -93.7049 | mnroad_id assumed - sent to ASU June 2001 (lab blend). | Arizona State University | 10/01/1999 | Mn120B | 1.59 | 956 | 63.8 | 0.285 | 130 | 44881 | 40129 | 876 | 55 | 0.1 second load, 0.4 second rest
1699BM001 | 16-D-1990 | 16 | 120303.75 | 0 | 2001_06_01 | 45.2591 | Bituminous Mix | -93.7049 | mnroad_id assumed - sent to ASU June 2001 (lab blend). | Arizona State University | 10/01/1999 | Mn118B | 1.52 | 1973 | 137.7 | 0.615 | 276 | 680 | 409 | 880 | 55 | 0.1 second load, 0.4 second rest
1699BM001 | 16-D-1990 | 16 | 120303.75 | 0 | 2001_06_01 | 45.2591 | Bituminous Mix | -93.7049 | mnroad_id assumed - sent to ASU June 2001 (lab blend). | Arizona State University | 10/01/1999 | Mn104B | 1.46 | 2327 | 169.1 | 0.755 | 340 | 264 | 147 | 878 | 55 | 0.1 second load, 0.4 second rest
1699BM001 | 16-D-1990 | 16 | 120303.75 | 0 | 2001_06_01 | 45.2591 | Bituminous Mix | -93.7049 | mnroad_id assumed - sent to ASU June 2001 (lab blend). | Arizona State University | 10/01/1999 | Mn121B | 1.48 | 1419 | 101.7 | 0.454 | 179 | 2122 | 1298 | 1000 | 55 | 0.1 second load, 0.4 second rest
1699BM001 | 16-D-1990 | 16 | 120303.75 | 0 | 2001_06_01 | 45.2591 | Bituminous Mix | -93.7049 | mnroad_id assumed - sent to ASU June 2001 (lab blend). | Arizona State University | 10/01/1999 | Mn117T | 1.51 | 1119 | 78.6 | 0.351 | 141 | 12507 | 11024 | 985 | 55 | 0.1 second load, 0.4 second rest
1799BM001 | 17-D-1990 | 17 | 120870 | 0 | 2001_06_01 | 45.2581 | Bituminous Mix | -93.7032 | mnroad_id assumed - sent to ASU June 2001 (lab blend). | Arizona State University | 10/01/1999 | Mn404B | 1.48 | 1326 | 95.2 | 0.479 | 171 | 6413 | 3849 | 976 | 55 | 0.1 second load, 0.4 second rest
1799BM001 | 17-D-1990 | 17 | 120870 | 0 | 2001_06_01 | 45.2581 | Bituminous Mix | -93.7032 | mnroad_id assumed - sent to ASU June 2001 (lab blend). | Arizona State University | 10/01/1999 | Mn404T | 1.38 | 772 | 59.4 | 0.299 | 83 | 58769 | 36986 | 1244 | 55 | 0.1 second load, 0.4 second rest
1799BM001 | 17-D-1990 | 17 | 120870 | 0 | 2001_06_01 | 45.2581 | Bituminous Mix | -93.7032 | mnroad_id assumed - sent to ASU June 2001 (lab blend). | Arizona State University | 10/01/1999 | Mn432B | 1.4 | 1222 | 92.6 | 0.466 | 171 | 4594 | 3099 | 949 | 55 | 0.1 second load, 0.4 second rest
1799BM001 | 17-D-1990 | 17 | 120870 | 0 | 2001_06_01 | 45.2581 | Bituminous Mix | -93.7032 | mnroad_id assumed - sent to ASU June 2001 (lab blend). | Arizona State University | 10/01/1999 | Mn432T | 1.34 | 1022 | 80.9 | 0.407 | 143 | 16340 | 11995 | 994 | 55 | 0.1 second load, 0.4 second rest
1799BM001 | 17-D-1990 | 17 | 120870 | 0 | 2001_06_01 | 45.2581 | Bituminous Mix | -93.7032 | mnroad_id assumed - sent to ASU June 2001 (lab blend). | Arizona State University | 10/01/1999 | Mn434T | 1.46 | 718 | 52.2 | 0.262 | 86 | 95895 | 64177 | 1063 | 55 | 0.1 second load, 0.4 second rest
1799BM001 | 17-D-1990 | 17 | 120870 | 0 | 2001_06_01 | 45.2581 | Bituminous Mix | -93.7032 | mnroad_id assumed - sent to ASU June 2001 (lab blend). | Arizona State University | 10/01/1999 | Mn436T | 1.34 | 911 | 72.1 | 0.363 | 159 | 14111 | 7997 | 792 | 55 | 0.1 second load, 0.4 second rest
1799BM001 | 17-D-1990 | 17 | 120870 | 0 | 2001_06_01 | 45.2581 | Bituminous Mix | -93.7032 | mnroad_id assumed - sent to ASU June 2001 (lab blend). | Arizona State University | 10/01/1999 | Mn434B | 1.54 | 614 | 42.3 | 0.213 | 81 | 254579 | 207126 | 900 | 55 | 0.1 second load, 0.4 second rest
1799BM001 | 17-D-1990 | 17 | 120870 | 0 | 2001_06_01 | 45.2581 | Bituminous Mix | -93.7032 | mnroad_id assumed - sent to ASU June 2001 (lab blend). | Arizona State University | 10/01/1999 | Mn402T | 1.42 | 1433 | 107.1 | 0.539 | 230 | 1951 | 1149 | 809 | 55 | 0.1 second load, 0.4 second rest
1899BM001 | 18-D-1990 | 18 | 121435 | 0 | 2001_06_01 | 45.2572 | Bituminous Mix | -93.7014 | mnroad_id assumed - sent to ASU June 2001 (lab blend). | Arizona State University | 10/01/1999 | Mn2B | 1.53 | 1390 | 96.4 | 0.361 | 279 | 1277 | 751 | 610 | 55 | 0.1 second load, 0.4 second rest
1899BM001 | 18-D-1990 | 18 | 121435 | 0 | 2001_06_01 | 45.2572 | Bituminous Mix | -93.7014 | mnroad_id assumed - sent to ASU June 2001 (lab blend). | Arizona State University | 10/01/1999 | Mn22T | 1.51 | 909 | 63.9 | 0.24 | 88 | 106026 | 90384 | 1280 | 55 | 0.1 second load, 0.4 second rest
1899BM001 | 18-D-1990 | 18 | 121435 | 0 | 2001_06_01 | 45.2572 | Bituminous Mix | -93.7014 | mnroad_id assumed - sent to ASU June 2001 (lab blend). | Arizona State University | 10/01/1999 | Mn61B | 1.47 | 1218 | 88 | 0.33 | 158 | 9080 | 6670 | 978 | 55 | 0.1 second load, 0.4 second rest
1899BM001 | 18-D-1990 | 18 | 121435 | 0 | 2001_06_01 | 45.2572 | Bituminous Mix | -93.7014 | mnroad_id assumed - sent to ASU June 2001 (lab blend). | Arizona State University | 10/01/1999 | Mn2T | 1.49 | 1407 | 100.2 | 0.376 | 188 | 9641 | 7876 | 938 | 55 | 0.1 second load, 0.4 second rest
1899BM001 | 18-D-1990 | 18 | 121435 | 0 | 2001_06_01 | 45.2572 | Bituminous Mix | -93.7014 | mnroad_id assumed - sent to ASU June 2001 (lab blend). | Arizona State University | 10/01/1999 | Mn28B | 1.47 | 1245 | 89.9 | 0.337 | 139 | 16617 | 11821 | 1138 | 55 | 0.1 second load, 0.4 second rest
1899BM001 | 18-D-1990 | 18 | 121435 | 0 | 2001_06_01 | 45.2572 | Bituminous Mix | -93.7014 | mnroad_id assumed - sent to ASU June 2001 (lab blend). | Arizona State University | 10/01/1999 | Mn28T | 1.48 | 762 | 54.7 | 0.205 | 83 | 151795 | 123778 | 1167 | 55 | 0.1 second load, 0.4 second rest
1899BM001 | 18-D-1990 | 18 | 121435 | 0 | 2001_06_01 | 45.2572 | Bituminous Mix | -93.7014 | mnroad_id assumed - sent to ASU June 2001 (lab blend). | Arizona State University | 10/01/1999 | Mn21B | 1.54 | 2999 | 206.7 | 0.775 | 339 | 379 | 234 | 1075 | 55 | 0.1 second load, 0.4 second rest
1899BM001 | 18-D-1990 | 18 | 121435 | 0 | 2001_06_01 | 45.2572 | Bituminous Mix | -93.7014 | mnroad_id assumed - sent to ASU June 2001 (lab blend). | Arizona State University | 10/01/1999 | Mn22B | 1.55 | 764 | 52.3 | 0.196 | 73 | 151684 | 133310 | 1260 | 55 | 0.1 second load, 0.4 second rest
1899BM001 | 18-D-1990 | 18 | 121435 | 0 | 2001_06_01 | 45.2572 | Bituminous Mix | -93.7014 | mnroad_id assumed - sent to ASU June 2001 (lab blend). | Arizona State University | 10/01/1999 | Mn40B | 1.47 | 1036 | 74.8 | 0.28 | 124 | 24178 | 19791 | 1060 | 55 | 0.1 second load, 0.4 second rest
1899BM001 | 18-D-1990 | 18 | 121435 | 0 | 2001_06_01 | 45.2572 | Bituminous Mix | -93.7014 | mnroad_id assumed - sent to ASU June 2001 (lab blend). | Arizona State University | 10/01/1999 | Mn21T | 1.53 | 1920 | 133.2 | 0.499 | 207 | 2658 | 1791 | 1135 | 55 | 0.1 second load, 0.4 second rest
1899BM001 | 18-D-1990 | 18 | 121435 | 0 | 2001_06_01 | 45.2572 | Bituminous Mix | -93.7014 | mnroad_id assumed - sent to ASU June 2001 (lab blend). | Arizona State University | 10/01/1999 | Mn23T | 1.5 | 2304 | 163.1 | 0.611 | 268 | 799 | 455 | 1074 | 55 | 0.1 second load, 0.4 second rest
1899BM001 | 18-D-1990 | 18 | 121435 | 0 | 2001_06_01 | 45.2572 | Bituminous Mix | -93.7014 | mnroad_id assumed - sent to ASU June 2001 (lab blend). | Arizona State University | 10/01/1999 | Mn23B | 1.51 | 1643 | 115.5 | 0.433 | 167 | 4717 | 3106 | 1219 | 55 | 0.1 second load, 0.4 second rest
2099BM001 | 20-D-1999 | 20 | 122565 | 0 | 2001_06_01 | 45.2553 | Bituminous Mix | -93.6979 | mnroad_id assumed - sent to ASU June 2001 (lab blend). | Arizona State University | 10/01/1999 | Mn221T | 1.59 | 1286 | 86.1 | 0.497 | 287 | 1838 | 1399 | 529 | 55 | 0.1 second load, 0.4 second rest
2099BM001 | 20-D-1999 | 20 | 122565 | 0 | 2001_06_01 | 45.2553 | Bituminous Mix | -93.6979 | mnroad_id assumed - sent to ASU June 2001 (lab blend). | Arizona State University | 10/01/1999 | Mn222B | 1.55 | 1649 | 112.9 | 0.652 | 290 | 614 | 369 | 687 | 55 | 0.1 second load, 0.4 second rest
2099BM001 | 20-D-1999 | 20 | 122565 | 0 | 2001_06_01 | 45.2553 | Bituminous Mix | -93.6979 | mnroad_id assumed - sent to ASU June 2001 (lab blend). | Arizona State University | 10/01/1999 | Mn223B | 1.5 | 669 | 47.3 | 0.273 | 119 | 17437 | 12509 | 704 | 55 | 0.1 second load, 0.4 second rest
2099BM001 | 20-D-1999 | 20 | 122565 | 0 | 2001_06_01 | 45.2553 | Bituminous Mix | -93.6979 | mnroad_id assumed - sent to ASU June 2001 (lab blend). | Arizona State University | 10/01/1999 | Mn219T | 1.55 | 568 | 38.9 | 0.225 | 131 | 32682 | 21919 | 522 | 55 | 0.1 second load, 0.4 second rest
2099BM001 | 20-D-1999 | 20 | 122565 | 0 | 2001_06_01 | 45.2553 | Bituminous Mix | -93.6979 | mnroad_id assumed - sent to ASU June 2001 (lab blend). | Arizona State University | 10/01/1999 | Mn223T | 1.55 | 1052 | 72 | 0.416 | 167 | 3899 | 2239 | 758 | 55 | 0.1 second load, 0.4 second rest
2099BM001 | 20-D-1999 | 20 | 122565 | 0 | 2001_06_01 | 45.2553 | Bituminous Mix | -93.6979 | mnroad_id assumed - sent to ASU June 2001 (lab blend). | Arizona State University | 10/01/1999 | Mn220T | 1.56 | 955.3 | 65 | 0.375 | 167 | 6089 | 4206 | 685 | 55 | 0.1 second load, 0.4 second rest
2099BM001 | 20-D-1999 | 20 | 122565 | 0 | 2001_06_01 | 45.2553 | Bituminous Mix | -93.6979 | mnroad_id assumed - sent to ASU June 2001 (lab blend). | Arizona State University | 10/01/1999 | Mn221B | 1.58 | 806 | 54.1 | 0.313 | 177 | 13559 | 10558 | 540 | 55 | 0.1 second load, 0.4 second rest
2099BM001 | 20-D-1999 | 20 | 122565 | 0 | 2001_06_01 | 45.2553 | Bituminous Mix | -93.6979 | mnroad_id assumed - sent to ASU June 2001 (lab blend). | Arizona State University | 10/01/1999 | Mn222T | 1.57 | 894 | 60.6 | 0.35 | 166 | 7039 | 4579 | 642 | 55 | 0.1 second load, 0.4 second rest
2099BM001 | 20-D-1999 | 20 | 122565 | 0 | 2001_06_01 | 45.2553 | Bituminous Mix | -93.6979 | mnroad_id assumed - sent to ASU June 2001 (lab blend). | Arizona State University | 10/01/1999 | Mn232T | 1.56 | 472 | 32.1 | 0.186 | 70 | 84334 | 60913 | 804 | 55 | 0.1 second load, 0.4 second rest
2099BM001 | 20-D-1999 | 20 | 122565 | 0 | 2001_06_01 | 45.2553 | Bituminous Mix | -93.6979 | mnroad_id assumed - sent to ASU June 2001 (lab blend). | Arizona State University | 10/01/1999 | Mn232B | 1.51 | 1417 | 99.6 | 0.515 | 248 | 1696 | 1104 | 707 | 55 | 0.1 second load, 0.4 second rest
2099BM001 | 20-D-1999 | 20 | 122565 | 0 | 2001_06_01 | 45.2553 | Bituminous Mix | -93.6979 | mnroad_id assumed - sent to ASU June 2001 (lab blend). | Arizona State University | 10/01/1999 | Mn224T | 1.56 | 2068 | 140.7 | 0.813 | 358 | 239 | 133 | 692 | 55 | 0.1 second load, 0.4 second rest
2299BM001 | 22-D-1990 | 22 | 123725 | 0 | 2001_06_01 | 45.2534 | Bituminous Mix | -93.6943 | mnroad_id assumed - sent to ASU June 2001 (lab blend). | Arizona State University | 10/01/1999 | Mn321B | 1.46 | 492 | 35.8 | 0.141 | 50 | 368838 | 378603 | 1254 | 55 | 0.1 second load, 0.4 second rest
2299BM001 | 22-D-1990 | 22 | 123725 | 0 | 2001_06_01 | 45.2534 | Bituminous Mix | -93.6943 | mnroad_id assumed - sent to ASU June 2001 (lab blend). | Arizona State University | 10/01/1999 | Mn302B | 1.45 | 743 | 54.4 | 0.215 | 111 | 17390 | 12825 | 860 | 55 | 0.1 second load, 0.4 second rest
2299BM001 | 22-D-1990 | 22 | 123725 | 0 | 2001_06_01 | 45.2534 | Bituminous Mix | -93.6943 | mnroad_id assumed - sent to ASU June 2001 (lab blend). | Arizona State University | 10/01/1999 | Mn302T | 1.61 | 964 | 63.5 | 0.251 | 111 | 11813 | 8543 | 798 | 55 | 0.1 second load, 0.4 second rest
2299BM001 | 22-D-1990 | 22 | 123725 | 0 | 2001_06_01 | 45.2534 | Bituminous Mix | -93.6943 | mnroad_id assumed - sent to ASU June 2001 (lab blend). | Arizona State University | 10/01/1999 | Mn322B | 1.47 | 905 | 65.3 | 0.258 | 312 | 1196 | 726 | 368 | 55 | 0.1 second load, 0.4 second rest
2299BM001 | 22-D-1990 | 22 | 123725 | 0 | 2001_06_01 | 45.2534 | Bituminous Mix | -93.6943 | mnroad_id assumed - sent to ASU June 2001 (lab blend). | Arizona State University | 10/01/1999 | Mn323B | 1.61 | 2889 | 190.4 | 0.753 | 299 | 237 | 135 | 1088 | 55 | 0.1 second load, 0.4 second rest
2299BM001 | 22-D-1990 | 22 | 123725 | 0 | 2001_06_01 | 45.2534 | Bituminous Mix | -93.6943 | mnroad_id assumed - sent to ASU June 2001 (lab blend). | Arizona State University | 10/01/1999 | Mn323T | 1.56 | 1798 | 122.3 | 0.484 | 221 | 1368 | 929 | 973 | 55 | 0.1 second load, 0.4 second rest
2299BM001 | 22-D-1990 | 22 | 123725 | 0 | 2001_06_01 | 45.2534 | Bituminous Mix | -93.6943 | mnroad_id assumed - sent to ASU June 2001 (lab blend). | Arizona State University | 10/01/1999 | Mn304T | 1.56 | 1173 | 79.8 | 0.316 | 183 | 2406 | 1380 | 768 | 55 | 0.1 second load, 0.4 second rest
2299BM001 | 22-D-1990 | 22 | 123725 | 0 | 2001_06_01 | 45.2534 | Bituminous Mix | -93.6943 | mnroad_id assumed - sent to ASU June 2001 (lab blend). | Arizona State University | 10/01/1999 | Mn304B | 1.55 | 1147 | 78.5 | 0.311 | 162 | 5440 | 3335 | 852 | 55 | 0.1 second load, 0.4 second rest
2299BM001 | 22-D-1990 | 22 | 123725 | 0 | 2001_06_01 | 45.2534 | Bituminous Mix | -93.6943 | mnroad_id assumed - sent to ASU June 2001 (lab blend). | Arizona State University | 10/01/1999 | Mn321T | 1.58 | 2152 | 144.5 | 0.572 | 294 | 738 | 505 | 867 | 55 | 0.1 second load, 0.4 second rest

## MAT_HMA_IDT_TEST_MV
MNROAD_ID | SECTION_ID | CELL | STATION | OFFSET | SAMPLE_DATE | LATITUDE | MATERIAL_GROUP | LONGITUDE | COMMENTS | TEST_DATE | TESTING_LAB | SAMPLE_DESC | TEMP_C | TENSILE_STRESS_PA | MODULUS_PA | LOADING_SEC | CREEP_COMPLIANCE_1_PA | M_VALUE | POISSONS_RATIO | TEST_COMMENT
0208BM004 | 2-D-2008 | 2 | 111119.5 | 0 | 2008_09_30 | 45.2744 | Bituminous Mix | -93.7332 | Novachip, PG 64-34; sent to U of M for LTC fracture. DURING PAVING | 06/19/2009 | University of Minnesota | A | -30 |  | 32079109 | 4 | 3.1e-08 |  |  | AASHTO T322 Method
0208BM004 | 2-D-2008 | 2 | 111119.5 | 0 | 2008_09_30 | 45.2744 | Bituminous Mix | -93.7332 | Novachip, PG 64-34; sent to U of M for LTC fracture. DURING PAVING | 06/19/2009 | University of Minnesota | A | -30 |  | 30948567 | 6 | 3.2e-08 |  |  | AASHTO T322 Method
0208BM004 | 2-D-2008 | 2 | 111119.5 | 0 | 2008_09_30 | 45.2744 | Bituminous Mix | -93.7332 | Novachip, PG 64-34; sent to U of M for LTC fracture. DURING PAVING | 06/19/2009 | University of Minnesota | A | -30 |  | 29642721 | 8 | 3.4e-08 |  |  | AASHTO T322 Method
0208BM004 | 2-D-2008 | 2 | 111119.5 | 0 | 2008_09_30 | 45.2744 | Bituminous Mix | -93.7332 | Novachip, PG 64-34; sent to U of M for LTC fracture. DURING PAVING | 06/19/2009 | University of Minnesota | A | -30 |  | 28442610 | 11 | 3.5e-08 |  |  | AASHTO T322 Method
0208BM004 | 2-D-2008 | 2 | 111119.5 | 0 | 2008_09_30 | 45.2744 | Bituminous Mix | -93.7332 | Novachip, PG 64-34; sent to U of M for LTC fracture. DURING PAVING | 06/19/2009 | University of Minnesota | A | -30 |  | 27768082 | 16 | 3.6e-08 |  |  | AASHTO T322 Method
0208BM004 | 2-D-2008 | 2 | 111119.5 | 0 | 2008_09_30 | 45.2744 | Bituminous Mix | -93.7332 | Novachip, PG 64-34; sent to U of M for LTC fracture. DURING PAVING | 06/19/2009 | University of Minnesota | A | -30 |  | 27335893 | 23 | 3.7e-08 |  |  | AASHTO T322 Method
0208BM004 | 2-D-2008 | 2 | 111119.5 | 0 | 2008_09_30 | 45.2744 | Bituminous Mix | -93.7332 | Novachip, PG 64-34; sent to U of M for LTC fracture. DURING PAVING | 06/19/2009 | University of Minnesota | A | -30 |  | 25828399 | 32 | 3.9e-08 |  |  | AASHTO T322 Method
0208BM004 | 2-D-2008 | 2 | 111119.5 | 0 | 2008_09_30 | 45.2744 | Bituminous Mix | -93.7332 | Novachip, PG 64-34; sent to U of M for LTC fracture. DURING PAVING | 06/19/2009 | University of Minnesota | A | -30 |  | 24912499 | 45 | 4e-08 |  |  | AASHTO T322 Method
0208BM004 | 2-D-2008 | 2 | 111119.5 | 0 | 2008_09_30 | 45.2744 | Bituminous Mix | -93.7332 | Novachip, PG 64-34; sent to U of M for LTC fracture. DURING PAVING | 06/19/2009 | University of Minnesota | A | -30 |  | 24225257 | 60 | 4.1e-08 |  |  | AASHTO T322 Method
0208BM004 | 2-D-2008 | 2 | 111119.5 | 0 | 2008_09_30 | 45.2744 | Bituminous Mix | -93.7332 | Novachip, PG 64-34; sent to U of M for LTC fracture. DURING PAVING | 06/19/2009 | University of Minnesota | A | -30 |  | 22373645 | 89 | 4.5e-08 |  |  | AASHTO T322 Method
0208BM004 | 2-D-2008 | 2 | 111119.5 | 0 | 2008_09_30 | 45.2744 | Bituminous Mix | -93.7332 | Novachip, PG 64-34; sent to U of M for LTC fracture. DURING PAVING | 06/19/2009 | University of Minnesota | A | -30 |  | 21550075 | 120 | 4.6e-08 |  |  | AASHTO T322 Method
0208BM004 | 2-D-2008 | 2 | 111119.5 | 0 | 2008_09_30 | 45.2744 | Bituminous Mix | -93.7332 | Novachip, PG 64-34; sent to U of M for LTC fracture. DURING PAVING | 06/19/2009 | University of Minnesota | A | -30 |  | 20662719 | 178 | 4.8e-08 |  |  | AASHTO T322 Method
0208BM004 | 2-D-2008 | 2 | 111119.5 | 0 | 2008_09_30 | 45.2744 | Bituminous Mix | -93.7332 | Novachip, PG 64-34; sent to U of M for LTC fracture. DURING PAVING | 06/19/2009 | University of Minnesota | A | -30 |  | 20363259 | 240 | 4.9e-08 |  |  | AASHTO T322 Method
0208BM004 | 2-D-2008 | 2 | 111119.5 | 0 | 2008_09_30 | 45.2744 | Bituminous Mix | -93.7332 | Novachip, PG 64-34; sent to U of M for LTC fracture. DURING PAVING | 06/19/2009 | University of Minnesota | A | -30 |  | 19300342 | 355 | 5.2e-08 |  |  | AASHTO T322 Method
0208BM004 | 2-D-2008 | 2 | 111119.5 | 0 | 2008_09_30 | 45.2744 | Bituminous Mix | -93.7332 | Novachip, PG 64-34; sent to U of M for LTC fracture. DURING PAVING | 06/19/2009 | University of Minnesota | A | -30 |  | 18536476 | 500 | 5.4e-08 |  |  | AASHTO T322 Method
0208BM004 | 2-D-2008 | 2 | 111119.5 | 0 | 2008_09_30 | 45.2744 | Bituminous Mix | -93.7332 | Novachip, PG 64-34; sent to U of M for LTC fracture. DURING PAVING | 06/19/2009 | University of Minnesota | A | -30 |  | 17830772 | 708 | 5.6e-08 |  |  | AASHTO T322 Method
0208BM004 | 2-D-2008 | 2 | 111119.5 | 0 | 2008_09_30 | 45.2744 | Bituminous Mix | -93.7332 | Novachip, PG 64-34; sent to U of M for LTC fracture. DURING PAVING | 06/19/2009 | University of Minnesota | A | -30 |  | 16726963 | 1000 | 6e-08 |  |  | AASHTO T322 Method
0208BM004 | 2-D-2008 | 2 | 111119.5 | 0 | 2008_09_30 | 45.2744 | Bituminous Mix | -93.7332 | Novachip, PG 64-34; sent to U of M for LTC fracture. DURING PAVING | 06/19/2009 | University of Minnesota | A | -30 |  | 35426682 | 1 | 2.8e-08 |  |  | AASHTO T322 Method
0208BM004 | 2-D-2008 | 2 | 111119.5 | 0 | 2008_09_30 | 45.2744 | Bituminous Mix | -93.7332 | Novachip, PG 64-34; sent to U of M for LTC fracture. DURING PAVING | 06/19/2009 | University of Minnesota | A | -30 |  | 33655348 | 2 | 3e-08 |  |  | AASHTO T322 Method
0208BM004 | 2-D-2008 | 2 | 111119.5 | 0 | 2008_09_30 | 45.2744 | Bituminous Mix | -93.7332 | Novachip, PG 64-34; sent to U of M for LTC fracture. DURING PAVING | 06/19/2009 | University of Minnesota | A | -30 |  | 32834485 | 3 | 3.1e-08 |  |  | AASHTO T322 Method
0208BM004 | 2-D-2008 | 2 | 111119.5 | 0 | 2008_09_30 | 45.2744 | Bituminous Mix | -93.7332 | Novachip, PG 64-34; sent to U of M for LTC fracture. DURING PAVING | 06/19/2009 | University of Minnesota | A | -30 |  | 32309133 | 4 | 3.1e-08 |  |  | AASHTO T322 Method
0208BM004 | 2-D-2008 | 2 | 111119.5 | 0 | 2008_09_30 | 45.2744 | Bituminous Mix | -93.7332 | Novachip, PG 64-34; sent to U of M for LTC fracture. DURING PAVING | 06/19/2009 | University of Minnesota | A | -30 |  | 30829326 | 6 | 3.2e-08 |  |  | AASHTO T322 Method
0208BM004 | 2-D-2008 | 2 | 111119.5 | 0 | 2008_09_30 | 45.2744 | Bituminous Mix | -93.7332 | Novachip, PG 64-34; sent to U of M for LTC fracture. DURING PAVING | 06/19/2009 | University of Minnesota | A | -30 |  | 29054976 | 8 | 3.4e-08 |  |  | AASHTO T322 Method
0208BM004 | 2-D-2008 | 2 | 111119.5 | 0 | 2008_09_30 | 45.2744 | Bituminous Mix | -93.7332 | Novachip, PG 64-34; sent to U of M for LTC fracture. DURING PAVING | 06/19/2009 | University of Minnesota | A | -30 |  | 28441138 | 11 | 3.5e-08 |  |  | AASHTO T322 Method
0208BM004 | 2-D-2008 | 2 | 111119.5 | 0 | 2008_09_30 | 45.2744 | Bituminous Mix | -93.7332 | Novachip, PG 64-34; sent to U of M for LTC fracture. DURING PAVING | 06/19/2009 | University of Minnesota | A | -30 |  | 28242250 | 16 | 3.5e-08 |  |  | AASHTO T322 Method
0208BM004 | 2-D-2008 | 2 | 111119.5 | 0 | 2008_09_30 | 45.2744 | Bituminous Mix | -93.7332 | Novachip, PG 64-34; sent to U of M for LTC fracture. DURING PAVING | 06/19/2009 | University of Minnesota | A | -30 |  | 27473753 | 23 | 3.6e-08 |  |  | AASHTO T322 Method
0208BM004 | 2-D-2008 | 2 | 111119.5 | 0 | 2008_09_30 | 45.2744 | Bituminous Mix | -93.7332 | Novachip, PG 64-34; sent to U of M for LTC fracture. DURING PAVING | 06/19/2009 | University of Minnesota | A | -30 |  | 25723833 | 32 | 3.9e-08 |  |  | AASHTO T322 Method
0208BM004 | 2-D-2008 | 2 | 111119.5 | 0 | 2008_09_30 | 45.2744 | Bituminous Mix | -93.7332 | Novachip, PG 64-34; sent to U of M for LTC fracture. DURING PAVING | 06/19/2009 | University of Minnesota | A | -30 |  | 24039533 | 45 | 4.2e-08 |  |  | AASHTO T322 Method
0208BM004 | 2-D-2008 | 2 | 111119.5 | 0 | 2008_09_30 | 45.2744 | Bituminous Mix | -93.7332 | Novachip, PG 64-34; sent to U of M for LTC fracture. DURING PAVING | 06/19/2009 | University of Minnesota | A | -30 |  | 23210584 | 60 | 4.3e-08 |  |  | AASHTO T322 Method
0208BM004 | 2-D-2008 | 2 | 111119.5 | 0 | 2008_09_30 | 45.2744 | Bituminous Mix | -93.7332 | Novachip, PG 64-34; sent to U of M for LTC fracture. DURING PAVING | 06/19/2009 | University of Minnesota | A | -30 |  | 21830496 | 89 | 4.6e-08 |  |  | AASHTO T322 Method
0208BM004 | 2-D-2008 | 2 | 111119.5 | 0 | 2008_09_30 | 45.2744 | Bituminous Mix | -93.7332 | Novachip, PG 64-34; sent to U of M for LTC fracture. DURING PAVING | 06/19/2009 | University of Minnesota | A | -30 |  | 21144721 | 120 | 4.7e-08 |  |  | AASHTO T322 Method
0208BM004 | 2-D-2008 | 2 | 111119.5 | 0 | 2008_09_30 | 45.2744 | Bituminous Mix | -93.7332 | Novachip, PG 64-34; sent to U of M for LTC fracture. DURING PAVING | 06/19/2009 | University of Minnesota | A | -30 |  | 20817740 | 178 | 4.8e-08 |  |  | AASHTO T322 Method
0208BM004 | 2-D-2008 | 2 | 111119.5 | 0 | 2008_09_30 | 45.2744 | Bituminous Mix | -93.7332 | Novachip, PG 64-34; sent to U of M for LTC fracture. DURING PAVING | 06/19/2009 | University of Minnesota | A | -30 |  | 20397180 | 240 | 4.9e-08 |  |  | AASHTO T322 Method
0208BM004 | 2-D-2008 | 2 | 111119.5 | 0 | 2008_09_30 | 45.2744 | Bituminous Mix | -93.7332 | Novachip, PG 64-34; sent to U of M for LTC fracture. DURING PAVING | 06/19/2009 | University of Minnesota | A | -30 |  | 19416546 | 355 | 5.2e-08 |  |  | AASHTO T322 Method
0208BM004 | 2-D-2008 | 2 | 111119.5 | 0 | 2008_09_30 | 45.2744 | Bituminous Mix | -93.7332 | Novachip, PG 64-34; sent to U of M for LTC fracture. DURING PAVING | 06/19/2009 | University of Minnesota | A | -30 |  | 26898922 | 16 | 3.7e-08 |  |  | Zhang-Drescher-Newcomb Method
0208BM004 | 2-D-2008 | 2 | 111119.5 | 0 | 2008_09_30 | 45.2744 | Bituminous Mix | -93.7332 | Novachip, PG 64-34; sent to U of M for LTC fracture. DURING PAVING | 06/19/2009 | University of Minnesota | A | -30 |  | 27069751 | 23 | 3.7e-08 |  |  | Zhang-Drescher-Newcomb Method
0208BM004 | 2-D-2008 | 2 | 111119.5 | 0 | 2008_09_30 | 45.2744 | Bituminous Mix | -93.7332 | Novachip, PG 64-34; sent to U of M for LTC fracture. DURING PAVING | 06/19/2009 | University of Minnesota | A | -30 |  | 25711736 | 32 | 3.9e-08 |  |  | Zhang-Drescher-Newcomb Method
0208BM004 | 2-D-2008 | 2 | 111119.5 | 0 | 2008_09_30 | 45.2744 | Bituminous Mix | -93.7332 | Novachip, PG 64-34; sent to U of M for LTC fracture. DURING PAVING | 06/19/2009 | University of Minnesota | A | -30 |  | 25419340 | 45 | 3.9e-08 |  |  | Zhang-Drescher-Newcomb Method
0208BM004 | 2-D-2008 | 2 | 111119.5 | 0 | 2008_09_30 | 45.2744 | Bituminous Mix | -93.7332 | Novachip, PG 64-34; sent to U of M for LTC fracture. DURING PAVING | 06/19/2009 | University of Minnesota | A | -30 |  | 24845063 | 60 | 4e-08 |  |  | Zhang-Drescher-Newcomb Method
0208BM004 | 2-D-2008 | 2 | 111119.5 | 0 | 2008_09_30 | 45.2744 | Bituminous Mix | -93.7332 | Novachip, PG 64-34; sent to U of M for LTC fracture. DURING PAVING | 06/19/2009 | University of Minnesota | A | -30 |  | 23537682 | 89 | 4.3e-08 |  |  | Zhang-Drescher-Newcomb Method
0208BM004 | 2-D-2008 | 2 | 111119.5 | 0 | 2008_09_30 | 45.2744 | Bituminous Mix | -93.7332 | Novachip, PG 64-34; sent to U of M for LTC fracture. DURING PAVING | 06/19/2009 | University of Minnesota | A | -30 |  | 23710670 | 120 | 4.2e-08 |  |  | Zhang-Drescher-Newcomb Method
0208BM004 | 2-D-2008 | 2 | 111119.5 | 0 | 2008_09_30 | 45.2744 | Bituminous Mix | -93.7332 | Novachip, PG 64-34; sent to U of M for LTC fracture. DURING PAVING | 06/19/2009 | University of Minnesota | A | -30 |  | 22199288 | 178 | 4.5e-08 |  |  | Zhang-Drescher-Newcomb Method
0208BM004 | 2-D-2008 | 2 | 111119.5 | 0 | 2008_09_30 | 45.2744 | Bituminous Mix | -93.7332 | Novachip, PG 64-34; sent to U of M for LTC fracture. DURING PAVING | 06/19/2009 | University of Minnesota | A | -30 |  | 20778907 | 240 | 4.8e-08 |  |  | Zhang-Drescher-Newcomb Method
0208BM004 | 2-D-2008 | 2 | 111119.5 | 0 | 2008_09_30 | 45.2744 | Bituminous Mix | -93.7332 | Novachip, PG 64-34; sent to U of M for LTC fracture. DURING PAVING | 06/19/2009 | University of Minnesota | A | -30 |  | 19636566 | 355 | 5.1e-08 |  |  | Zhang-Drescher-Newcomb Method
0208BM004 | 2-D-2008 | 2 | 111119.5 | 0 | 2008_09_30 | 45.2744 | Bituminous Mix | -93.7332 | Novachip, PG 64-34; sent to U of M for LTC fracture. DURING PAVING | 06/19/2009 | University of Minnesota | A | -30 |  | 18200232 | 500 | 5.5e-08 |  |  | Zhang-Drescher-Newcomb Method
0208BM004 | 2-D-2008 | 2 | 111119.5 | 0 | 2008_09_30 | 45.2744 | Bituminous Mix | -93.7332 | Novachip, PG 64-34; sent to U of M for LTC fracture. DURING PAVING | 06/19/2009 | University of Minnesota | A | -30 |  | 17131354 | 708 | 5.8e-08 |  |  | Zhang-Drescher-Newcomb Method
0208BM004 | 2-D-2008 | 2 | 111119.5 | 0 | 2008_09_30 | 45.2744 | Bituminous Mix | -93.7332 | Novachip, PG 64-34; sent to U of M for LTC fracture. DURING PAVING | 06/19/2009 | University of Minnesota | A | -30 |  | 16902881 | 1000 | 5.9e-08 |  |  | Zhang-Drescher-Newcomb Method
0208BM004 | 2-D-2008 | 2 | 111119.5 | 0 | 2008_09_30 | 45.2744 | Bituminous Mix | -93.7332 | Novachip, PG 64-34; sent to U of M for LTC fracture. DURING PAVING | 06/19/2009 | University of Minnesota | A | -30 |  | 27765088 | 1 | 3.6e-08 |  |  | Zhang-Drescher-Newcomb Method
0208BM004 | 2-D-2008 | 2 | 111119.5 | 0 | 2008_09_30 | 45.2744 | Bituminous Mix | -93.7332 | Novachip, PG 64-34; sent to U of M for LTC fracture. DURING PAVING | 06/19/2009 | University of Minnesota | A | -30 |  | 26596155 | 2 | 3.8e-08 |  |  | Zhang-Drescher-Newcomb Method
0208BM004 | 2-D-2008 | 2 | 111119.5 | 0 | 2008_09_30 | 45.2744 | Bituminous Mix | -93.7332 | Novachip, PG 64-34; sent to U of M for LTC fracture. DURING PAVING | 06/19/2009 | University of Minnesota | A | -30 |  | 25901217 | 3 | 3.9e-08 |  |  | Zhang-Drescher-Newcomb Method
0208BM004 | 2-D-2008 | 2 | 111119.5 | 0 | 2008_09_30 | 45.2744 | Bituminous Mix | -93.7332 | Novachip, PG 64-34; sent to U of M for LTC fracture. DURING PAVING | 06/19/2009 | University of Minnesota | A | -30 |  | 25583570 | 4 | 3.9e-08 |  |  | Zhang-Drescher-Newcomb Method
0208BM004 | 2-D-2008 | 2 | 111119.5 | 0 | 2008_09_30 | 45.2744 | Bituminous Mix | -93.7332 | Novachip, PG 64-34; sent to U of M for LTC fracture. DURING PAVING | 06/19/2009 | University of Minnesota | A | -30 |  | 25685815 | 6 | 3.9e-08 |  |  | Zhang-Drescher-Newcomb Method
0208BM004 | 2-D-2008 | 2 | 111119.5 | 0 | 2008_09_30 | 45.2744 | Bituminous Mix | -93.7332 | Novachip, PG 64-34; sent to U of M for LTC fracture. DURING PAVING | 06/19/2009 | University of Minnesota | A | -30 |  | 25287311 | 8 | 4e-08 |  |  | Zhang-Drescher-Newcomb Method
0208BM004 | 2-D-2008 | 2 | 111119.5 | 0 | 2008_09_30 | 45.2744 | Bituminous Mix | -93.7332 | Novachip, PG 64-34; sent to U of M for LTC fracture. DURING PAVING | 06/19/2009 | University of Minnesota | A | -30 |  | 25859245 | 11 | 3.9e-08 |  |  | Zhang-Drescher-Newcomb Method
0208BM004 | 2-D-2008 | 2 | 111119.5 | 0 | 2008_09_30 | 45.2744 | Bituminous Mix | -93.7332 | Novachip, PG 64-34; sent to U of M for LTC fracture. DURING PAVING | 06/19/2009 | University of Minnesota | A | -30 |  | 24866659 | 16 | 4e-08 |  |  | Zhang-Drescher-Newcomb Method
0208BM004 | 2-D-2008 | 2 | 111119.5 | 0 | 2008_09_30 | 45.2744 | Bituminous Mix | -93.7332 | Novachip, PG 64-34; sent to U of M for LTC fracture. DURING PAVING | 06/19/2009 | University of Minnesota | A | -30 |  | 22993109 | 23 | 4.4e-08 |  |  | Zhang-Drescher-Newcomb Method
0208BM004 | 2-D-2008 | 2 | 111119.5 | 0 | 2008_09_30 | 45.2744 | Bituminous Mix | -93.7332 | Novachip, PG 64-34; sent to U of M for LTC fracture. DURING PAVING | 06/19/2009 | University of Minnesota | A | -30 |  | 23659619 | 32 | 4.2e-08 |  |  | Zhang-Drescher-Newcomb Method
0208BM004 | 2-D-2008 | 2 | 111119.5 | 0 | 2008_09_30 | 45.2744 | Bituminous Mix | -93.7332 | Novachip, PG 64-34; sent to U of M for LTC fracture. DURING PAVING | 06/19/2009 | University of Minnesota | A | -30 |  | 23167432 | 45 | 4.3e-08 |  |  | Zhang-Drescher-Newcomb Method
0208BM004 | 2-D-2008 | 2 | 111119.5 | 0 | 2008_09_30 | 45.2744 | Bituminous Mix | -93.7332 | Novachip, PG 64-34; sent to U of M for LTC fracture. DURING PAVING | 06/19/2009 | University of Minnesota | A | -30 |  | 22641088 | 60 | 4.4e-08 |  |  | Zhang-Drescher-Newcomb Method
0208BM004 | 2-D-2008 | 2 | 111119.5 | 0 | 2008_09_30 | 45.2744 | Bituminous Mix | -93.7332 | Novachip, PG 64-34; sent to U of M for LTC fracture. DURING PAVING | 06/19/2009 | University of Minnesota | A | -30 |  | 22479031 | 89 | 4.5e-08 |  |  | Zhang-Drescher-Newcomb Method
0208BM004 | 2-D-2008 | 2 | 111119.5 | 0 | 2008_09_30 | 45.2744 | Bituminous Mix | -93.7332 | Novachip, PG 64-34; sent to U of M for LTC fracture. DURING PAVING | 06/19/2009 | University of Minnesota | A | -30 |  | 21503753 | 120 | 4.7e-08 |  |  | Zhang-Drescher-Newcomb Method
0208BM004 | 2-D-2008 | 2 | 111119.5 | 0 | 2008_09_30 | 45.2744 | Bituminous Mix | -93.7332 | Novachip, PG 64-34; sent to U of M for LTC fracture. DURING PAVING | 06/19/2009 | University of Minnesota | A | -30 |  | 20607309 | 178 | 4.9e-08 |  |  | Zhang-Drescher-Newcomb Method
0208BM004 | 2-D-2008 | 2 | 111119.5 | 0 | 2008_09_30 | 45.2744 | Bituminous Mix | -93.7332 | Novachip, PG 64-34; sent to U of M for LTC fracture. DURING PAVING | 06/19/2009 | University of Minnesota | A | -30 |  | 19802232 | 240 | 5.1e-08 |  |  | Zhang-Drescher-Newcomb Method
0208BM004 | 2-D-2008 | 2 | 111119.5 | 0 | 2008_09_30 | 45.2744 | Bituminous Mix | -93.7332 | Novachip, PG 64-34; sent to U of M for LTC fracture. DURING PAVING | 06/19/2009 | University of Minnesota | A | -30 |  | 18750887 | 355 | 5.3e-08 |  |  | Zhang-Drescher-Newcomb Method
0208BM004 | 2-D-2008 | 2 | 111119.5 | 0 | 2008_09_30 | 45.2744 | Bituminous Mix | -93.7332 | Novachip, PG 64-34; sent to U of M for LTC fracture. DURING PAVING | 06/19/2009 | University of Minnesota | A | -30 |  | 18199095 | 500 | 5.5e-08 |  |  | Zhang-Drescher-Newcomb Method
0208BM004 | 2-D-2008 | 2 | 111119.5 | 0 | 2008_09_30 | 45.2744 | Bituminous Mix | -93.7332 | Novachip, PG 64-34; sent to U of M for LTC fracture. DURING PAVING | 06/19/2009 | University of Minnesota | A | -30 |  | 16890539 | 708 | 5.9e-08 |  |  | Zhang-Drescher-Newcomb Method
0208BM004 | 2-D-2008 | 2 | 111119.5 | 0 | 2008_09_30 | 45.2744 | Bituminous Mix | -93.7332 | Novachip, PG 64-34; sent to U of M for LTC fracture. DURING PAVING | 06/19/2009 | University of Minnesota | A | -30 |  | 15981847 | 1000 | 6.3e-08 |  |  | Zhang-Drescher-Newcomb Method
0208BM004 | 2-D-2008 | 2 | 111119.5 | 0 | 2008_09_30 | 45.2744 | Bituminous Mix | -93.7332 | Novachip, PG 64-34; sent to U of M for LTC fracture. DURING PAVING | 06/19/2009 | University of Minnesota | A | -30 |  | 27126269 | 1 | 3.7e-08 |  |  | Zhang-Drescher-Newcomb Method
0208BM004 | 2-D-2008 | 2 | 111119.5 | 0 | 2008_09_30 | 45.2744 | Bituminous Mix | -93.7332 | Novachip, PG 64-34; sent to U of M for LTC fracture. DURING PAVING | 06/19/2009 | University of Minnesota | A | -18 |  | 9410475 | 120 | 1.06e-07 |  |  | Zhang-Drescher-Newcomb Method
0208BM004 | 2-D-2008 | 2 | 111119.5 | 0 | 2008_09_30 | 45.2744 | Bituminous Mix | -93.7332 | Novachip, PG 64-34; sent to U of M for LTC fracture. DURING PAVING | 06/19/2009 | University of Minnesota | A | -18 |  | 8513602 | 178 | 1.17e-07 |  |  | Zhang-Drescher-Newcomb Method
0208BM004 | 2-D-2008 | 2 | 111119.5 | 0 | 2008_09_30 | 45.2744 | Bituminous Mix | -93.7332 | Novachip, PG 64-34; sent to U of M for LTC fracture. DURING PAVING | 06/19/2009 | University of Minnesota | A | -18 |  | 7680627 | 240 | 1.3e-07 |  |  | Zhang-Drescher-Newcomb Method
0208BM004 | 2-D-2008 | 2 | 111119.5 | 0 | 2008_09_30 | 45.2744 | Bituminous Mix | -93.7332 | Novachip, PG 64-34; sent to U of M for LTC fracture. DURING PAVING | 06/19/2009 | University of Minnesota | A | -18 |  | 6941624 | 355 | 1.44e-07 |  |  | Zhang-Drescher-Newcomb Method
0208BM004 | 2-D-2008 | 2 | 111119.5 | 0 | 2008_09_30 | 45.2744 | Bituminous Mix | -93.7332 | Novachip, PG 64-34; sent to U of M for LTC fracture. DURING PAVING | 06/19/2009 | University of Minnesota | A | -18 |  | 5992708 | 500 | 1.67e-07 |  |  | Zhang-Drescher-Newcomb Method
0208BM004 | 2-D-2008 | 2 | 111119.5 | 0 | 2008_09_30 | 45.2744 | Bituminous Mix | -93.7332 | Novachip, PG 64-34; sent to U of M for LTC fracture. DURING PAVING | 06/19/2009 | University of Minnesota | A | -18 |  | 5372609 | 708 | 1.86e-07 |  |  | Zhang-Drescher-Newcomb Method
0208BM004 | 2-D-2008 | 2 | 111119.5 | 0 | 2008_09_30 | 45.2744 | Bituminous Mix | -93.7332 | Novachip, PG 64-34; sent to U of M for LTC fracture. DURING PAVING | 06/19/2009 | University of Minnesota | A | -18 |  | 5001911 | 1000 | 2e-07 |  |  | Zhang-Drescher-Newcomb Method
0208BM004 | 2-D-2008 | 2 | 111119.5 | 0 | 2008_09_30 | 45.2744 | Bituminous Mix | -93.7332 | Novachip, PG 64-34; sent to U of M for LTC fracture. DURING PAVING | 06/19/2009 | University of Minnesota | A | -18 |  | 20517129 | 1 | 4.9e-08 |  |  | Zhang-Drescher-Newcomb Method
0208BM004 | 2-D-2008 | 2 | 111119.5 | 0 | 2008_09_30 | 45.2744 | Bituminous Mix | -93.7332 | Novachip, PG 64-34; sent to U of M for LTC fracture. DURING PAVING | 06/19/2009 | University of Minnesota | A | -18 |  | 18936134 | 2 | 5.3e-08 |  |  | Zhang-Drescher-Newcomb Method
0208BM004 | 2-D-2008 | 2 | 111119.5 | 0 | 2008_09_30 | 45.2744 | Bituminous Mix | -93.7332 | Novachip, PG 64-34; sent to U of M for LTC fracture. DURING PAVING | 06/19/2009 | University of Minnesota | A | -18 |  | 18162118 | 3 | 5.5e-08 |  |  | Zhang-Drescher-Newcomb Method
0208BM004 | 2-D-2008 | 2 | 111119.5 | 0 | 2008_09_30 | 45.2744 | Bituminous Mix | -93.7332 | Novachip, PG 64-34; sent to U of M for LTC fracture. DURING PAVING | 06/19/2009 | University of Minnesota | A | -18 |  | 17494320 | 4 | 5.7e-08 |  |  | Zhang-Drescher-Newcomb Method
0208BM004 | 2-D-2008 | 2 | 111119.5 | 0 | 2008_09_30 | 45.2744 | Bituminous Mix | -93.7332 | Novachip, PG 64-34; sent to U of M for LTC fracture. DURING PAVING | 06/19/2009 | University of Minnesota | A | -18 |  | 16841638 | 6 | 5.9e-08 |  |  | Zhang-Drescher-Newcomb Method
0208BM004 | 2-D-2008 | 2 | 111119.5 | 0 | 2008_09_30 | 45.2744 | Bituminous Mix | -93.7332 | Novachip, PG 64-34; sent to U of M for LTC fracture. DURING PAVING | 06/19/2009 | University of Minnesota | A | -18 |  | 15978897 | 8 | 6.3e-08 |  |  | Zhang-Drescher-Newcomb Method
0208BM004 | 2-D-2008 | 2 | 111119.5 | 0 | 2008_09_30 | 45.2744 | Bituminous Mix | -93.7332 | Novachip, PG 64-34; sent to U of M for LTC fracture. DURING PAVING | 06/19/2009 | University of Minnesota | A | -18 |  | 15560144 | 11 | 6.4e-08 |  |  | Zhang-Drescher-Newcomb Method
0208BM004 | 2-D-2008 | 2 | 111119.5 | 0 | 2008_09_30 | 45.2744 | Bituminous Mix | -93.7332 | Novachip, PG 64-34; sent to U of M for LTC fracture. DURING PAVING | 06/19/2009 | University of Minnesota | A | -18 |  | 14549182 | 16 | 6.9e-08 |  |  | Zhang-Drescher-Newcomb Method
0208BM004 | 2-D-2008 | 2 | 111119.5 | 0 | 2008_09_30 | 45.2744 | Bituminous Mix | -93.7332 | Novachip, PG 64-34; sent to U of M for LTC fracture. DURING PAVING | 06/19/2009 | University of Minnesota | A | -18 |  | 13345430 | 23 | 7.5e-08 |  |  | Zhang-Drescher-Newcomb Method
0208BM004 | 2-D-2008 | 2 | 111119.5 | 0 | 2008_09_30 | 45.2744 | Bituminous Mix | -93.7332 | Novachip, PG 64-34; sent to U of M for LTC fracture. DURING PAVING | 06/19/2009 | University of Minnesota | A | -18 |  | 12664834 | 32 | 7.9e-08 |  |  | Zhang-Drescher-Newcomb Method
0208BM004 | 2-D-2008 | 2 | 111119.5 | 0 | 2008_09_30 | 45.2744 | Bituminous Mix | -93.7332 | Novachip, PG 64-34; sent to U of M for LTC fracture. DURING PAVING | 06/19/2009 | University of Minnesota | A | -18 |  | 11704892 | 45 | 8.5e-08 |  |  | Zhang-Drescher-Newcomb Method
0208BM004 | 2-D-2008 | 2 | 111119.5 | 0 | 2008_09_30 | 45.2744 | Bituminous Mix | -93.7332 | Novachip, PG 64-34; sent to U of M for LTC fracture. DURING PAVING | 06/19/2009 | University of Minnesota | A | -18 |  | 11135750 | 60 | 9e-08 |  |  | Zhang-Drescher-Newcomb Method
0208BM004 | 2-D-2008 | 2 | 111119.5 | 0 | 2008_09_30 | 45.2744 | Bituminous Mix | -93.7332 | Novachip, PG 64-34; sent to U of M for LTC fracture. DURING PAVING | 06/19/2009 | University of Minnesota | A | -18 |  | 10341162 | 89 | 9.7e-08 |  |  | Zhang-Drescher-Newcomb Method
0208BM004 | 2-D-2008 | 2 | 111119.5 | 0 | 2008_09_30 | 45.2744 | Bituminous Mix | -93.7332 | Novachip, PG 64-34; sent to U of M for LTC fracture. DURING PAVING | 06/19/2009 | University of Minnesota | A | -18 |  | 9326217 | 120 | 1.07e-07 |  |  | Zhang-Drescher-Newcomb Method
0208BM004 | 2-D-2008 | 2 | 111119.5 | 0 | 2008_09_30 | 45.2744 | Bituminous Mix | -93.7332 | Novachip, PG 64-34; sent to U of M for LTC fracture. DURING PAVING | 06/19/2009 | University of Minnesota | A | -18 |  | 8358071 | 178 | 1.2e-07 |  |  | Zhang-Drescher-Newcomb Method
0208BM004 | 2-D-2008 | 2 | 111119.5 | 0 | 2008_09_30 | 45.2744 | Bituminous Mix | -93.7332 | Novachip, PG 64-34; sent to U of M for LTC fracture. DURING PAVING | 06/19/2009 | University of Minnesota | A | -18 |  | 7908082 | 240 | 1.26e-07 |  |  | Zhang-Drescher-Newcomb Method
0208BM004 | 2-D-2008 | 2 | 111119.5 | 0 | 2008_09_30 | 45.2744 | Bituminous Mix | -93.7332 | Novachip, PG 64-34; sent to U of M for LTC fracture. DURING PAVING | 06/19/2009 | University of Minnesota | A | -18 |  | 6980616 | 355 | 1.43e-07 |  |  | Zhang-Drescher-Newcomb Method
0208BM004 | 2-D-2008 | 2 | 111119.5 | 0 | 2008_09_30 | 45.2744 | Bituminous Mix | -93.7332 | Novachip, PG 64-34; sent to U of M for LTC fracture. DURING PAVING | 06/19/2009 | University of Minnesota | A | -18 |  | 6414932 | 500 | 1.56e-07 |  |  | Zhang-Drescher-Newcomb Method
0208BM004 | 2-D-2008 | 2 | 111119.5 | 0 | 2008_09_30 | 45.2744 | Bituminous Mix | -93.7332 | Novachip, PG 64-34; sent to U of M for LTC fracture. DURING PAVING | 06/19/2009 | University of Minnesota | A | -18 |  | 5674995 | 708 | 1.76e-07 |  |  | Zhang-Drescher-Newcomb Method
0208BM004 | 2-D-2008 | 2 | 111119.5 | 0 | 2008_09_30 | 45.2744 | Bituminous Mix | -93.7332 | Novachip, PG 64-34; sent to U of M for LTC fracture. DURING PAVING | 06/19/2009 | University of Minnesota | A | -18 |  | 5116291 | 1000 | 1.95e-07 |  |  | Zhang-Drescher-Newcomb Method
0208BM004 | 2-D-2008 | 2 | 111119.5 | 0 | 2008_09_30 | 45.2744 | Bituminous Mix | -93.7332 | Novachip, PG 64-34; sent to U of M for LTC fracture. DURING PAVING | 06/19/2009 | University of Minnesota | A | -30 |  | 35843494 | 1 | 2.8e-08 |  |  | AASHTO T322 Method
0208BM004 | 2-D-2008 | 2 | 111119.5 | 0 | 2008_09_30 | 45.2744 | Bituminous Mix | -93.7332 | Novachip, PG 64-34; sent to U of M for LTC fracture. DURING PAVING | 06/19/2009 | University of Minnesota | A | -30 |  | 33938767 | 2 | 3e-08 |  |  | AASHTO T322 Method
0208BM004 | 2-D-2008 | 2 | 111119.5 | 0 | 2008_09_30 | 45.2744 | Bituminous Mix | -93.7332 | Novachip, PG 64-34; sent to U of M for LTC fracture. DURING PAVING | 06/19/2009 | University of Minnesota | A | -30 |  | 32828621 | 3 | 3.1e-08 |  |  | AASHTO T322 Method
0208BM004 | 2-D-2008 | 2 | 111119.5 | 0 | 2008_09_30 | 45.2744 | Bituminous Mix | -93.7332 | Novachip, PG 64-34; sent to U of M for LTC fracture. DURING PAVING | 06/19/2009 | University of Minnesota | A | -6 |  | 4536555 | 3 | 2.2e-07 |  |  | AASHTO T322 Method
0208BM004 | 2-D-2008 | 2 | 111119.5 | 0 | 2008_09_30 | 45.2744 | Bituminous Mix | -93.7332 | Novachip, PG 64-34; sent to U of M for LTC fracture. DURING PAVING | 06/19/2009 | University of Minnesota | A | -6 |  | 4437935 | 4 | 2.25e-07 |  |  | AASHTO T322 Method
0208BM004 | 2-D-2008 | 2 | 111119.5 | 0 | 2008_09_30 | 45.2744 | Bituminous Mix | -93.7332 | Novachip, PG 64-34; sent to U of M for LTC fracture. DURING PAVING | 06/19/2009 | University of Minnesota | A | -6 |  | 4055861 | 6 | 2.47e-07 |  |  | AASHTO T322 Method
0208BM004 | 2-D-2008 | 2 | 111119.5 | 0 | 2008_09_30 | 45.2744 | Bituminous Mix | -93.7332 | Novachip, PG 64-34; sent to U of M for LTC fracture. DURING PAVING | 06/19/2009 | University of Minnesota | A | -6 |  | 3711727 | 8 | 2.69e-07 |  |  | AASHTO T322 Method
0208BM004 | 2-D-2008 | 2 | 111119.5 | 0 | 2008_09_30 | 45.2744 | Bituminous Mix | -93.7332 | Novachip, PG 64-34; sent to U of M for LTC fracture. DURING PAVING | 06/19/2009 | University of Minnesota | A | -6 |  | 3440647 | 11 | 2.91e-07 |  |  | AASHTO T322 Method
0208BM004 | 2-D-2008 | 2 | 111119.5 | 0 | 2008_09_30 | 45.2744 | Bituminous Mix | -93.7332 | Novachip, PG 64-34; sent to U of M for LTC fracture. DURING PAVING | 06/19/2009 | University of Minnesota | A | -6 |  | 3093106 | 16 | 3.23e-07 |  |  | AASHTO T322 Method
0208BM004 | 2-D-2008 | 2 | 111119.5 | 0 | 2008_09_30 | 45.2744 | Bituminous Mix | -93.7332 | Novachip, PG 64-34; sent to U of M for LTC fracture. DURING PAVING | 06/19/2009 | University of Minnesota | A | -6 |  | 2746346 | 23 | 3.64e-07 |  |  | AASHTO T322 Method
0208BM004 | 2-D-2008 | 2 | 111119.5 | 0 | 2008_09_30 | 45.2744 | Bituminous Mix | -93.7332 | Novachip, PG 64-34; sent to U of M for LTC fracture. DURING PAVING | 06/19/2009 | University of Minnesota | A | -6 |  | 2469497 | 32 | 4.05e-07 |  |  | AASHTO T322 Method
0208BM004 | 2-D-2008 | 2 | 111119.5 | 0 | 2008_09_30 | 45.2744 | Bituminous Mix | -93.7332 | Novachip, PG 64-34; sent to U of M for LTC fracture. DURING PAVING | 06/19/2009 | University of Minnesota | A | -6 |  | 2203004 | 45 | 4.54e-07 |  |  | AASHTO T322 Method
0208BM004 | 2-D-2008 | 2 | 111119.5 | 0 | 2008_09_30 | 45.2744 | Bituminous Mix | -93.7332 | Novachip, PG 64-34; sent to U of M for LTC fracture. DURING PAVING | 06/19/2009 | University of Minnesota | A | -6 |  | 1975597 | 60 | 5.06e-07 |  |  | AASHTO T322 Method
0208BM004 | 2-D-2008 | 2 | 111119.5 | 0 | 2008_09_30 | 45.2744 | Bituminous Mix | -93.7332 | Novachip, PG 64-34; sent to U of M for LTC fracture. DURING PAVING | 06/19/2009 | University of Minnesota | A | -6 |  | 1725170 | 89 | 5.8e-07 |  |  | AASHTO T322 Method
0208BM004 | 2-D-2008 | 2 | 111119.5 | 0 | 2008_09_30 | 45.2744 | Bituminous Mix | -93.7332 | Novachip, PG 64-34; sent to U of M for LTC fracture. DURING PAVING | 06/19/2009 | University of Minnesota | A | -6 |  | 1574383 | 120 | 6.35e-07 |  |  | AASHTO T322 Method
0208BM004 | 2-D-2008 | 2 | 111119.5 | 0 | 2008_09_30 | 45.2744 | Bituminous Mix | -93.7332 | Novachip, PG 64-34; sent to U of M for LTC fracture. DURING PAVING | 06/19/2009 | University of Minnesota | A | -6 |  | 1334282 | 178 | 7.49e-07 |  |  | AASHTO T322 Method
0208BM004 | 2-D-2008 | 2 | 111119.5 | 0 | 2008_09_30 | 45.2744 | Bituminous Mix | -93.7332 | Novachip, PG 64-34; sent to U of M for LTC fracture. DURING PAVING | 06/19/2009 | University of Minnesota | A | -6 |  | 1175499 | 240 | 8.51e-07 |  |  | AASHTO T322 Method
0208BM004 | 2-D-2008 | 2 | 111119.5 | 0 | 2008_09_30 | 45.2744 | Bituminous Mix | -93.7332 | Novachip, PG 64-34; sent to U of M for LTC fracture. DURING PAVING | 06/19/2009 | University of Minnesota | A | -6 |  | 1015647 | 355 | 9.85e-07 |  |  | AASHTO T322 Method
0208BM004 | 2-D-2008 | 2 | 111119.5 | 0 | 2008_09_30 | 45.2744 | Bituminous Mix | -93.7332 | Novachip, PG 64-34; sent to U of M for LTC fracture. DURING PAVING | 06/19/2009 | University of Minnesota | A | -6 |  | 895373 | 500 | 1.12e-06 |  |  | AASHTO T322 Method
0208BM004 | 2-D-2008 | 2 | 111119.5 | 0 | 2008_09_30 | 45.2744 | Bituminous Mix | -93.7332 | Novachip, PG 64-34; sent to U of M for LTC fracture. DURING PAVING | 06/19/2009 | University of Minnesota | A | -6 |  | 787192 | 708 | 1.27e-06 |  |  | AASHTO T322 Method
0208BM004 | 2-D-2008 | 2 | 111119.5 | 0 | 2008_09_30 | 45.2744 | Bituminous Mix | -93.7332 | Novachip, PG 64-34; sent to U of M for LTC fracture. DURING PAVING | 06/19/2009 | University of Minnesota | A | -6 |  | 688130 | 1000 | 1.45e-06 |  |  | AASHTO T322 Method
0208BM004 | 2-D-2008 | 2 | 111119.5 | 0 | 2008_09_30 | 45.2744 | Bituminous Mix | -93.7332 | Novachip, PG 64-34; sent to U of M for LTC fracture. DURING PAVING | 06/19/2009 | University of Minnesota | A | -6 |  | 5562503 | 1 | 1.8e-07 |  |  | AASHTO T322 Method
0208BM004 | 2-D-2008 | 2 | 111119.5 | 0 | 2008_09_30 | 45.2744 | Bituminous Mix | -93.7332 | Novachip, PG 64-34; sent to U of M for LTC fracture. DURING PAVING | 06/19/2009 | University of Minnesota | A | -6 |  | 5182160 | 2 | 1.93e-07 |  |  | AASHTO T322 Method
0208BM004 | 2-D-2008 | 2 | 111119.5 | 0 | 2008_09_30 | 45.2744 | Bituminous Mix | -93.7332 | Novachip, PG 64-34; sent to U of M for LTC fracture. DURING PAVING | 06/19/2009 | University of Minnesota | A | -6 |  | 4889619 | 3 | 2.05e-07 |  |  | AASHTO T322 Method
0208BM004 | 2-D-2008 | 2 | 111119.5 | 0 | 2008_09_30 | 45.2744 | Bituminous Mix | -93.7332 | Novachip, PG 64-34; sent to U of M for LTC fracture. DURING PAVING | 06/19/2009 | University of Minnesota | A | -6 |  | 4812006 | 4 | 2.08e-07 |  |  | AASHTO T322 Method
0208BM004 | 2-D-2008 | 2 | 111119.5 | 0 | 2008_09_30 | 45.2744 | Bituminous Mix | -93.7332 | Novachip, PG 64-34; sent to U of M for LTC fracture. DURING PAVING | 06/19/2009 | University of Minnesota | A | -6 |  | 4593278 | 6 | 2.18e-07 |  |  | AASHTO T322 Method
0208BM004 | 2-D-2008 | 2 | 111119.5 | 0 | 2008_09_30 | 45.2744 | Bituminous Mix | -93.7332 | Novachip, PG 64-34; sent to U of M for LTC fracture. DURING PAVING | 06/19/2009 | University of Minnesota | A | -6 |  | 4124576 | 8 | 2.42e-07 |  |  | AASHTO T322 Method
0208BM004 | 2-D-2008 | 2 | 111119.5 | 0 | 2008_09_30 | 45.2744 | Bituminous Mix | -93.7332 | Novachip, PG 64-34; sent to U of M for LTC fracture. DURING PAVING | 06/19/2009 | University of Minnesota | A | -6 |  | 3742671 | 11 | 2.67e-07 |  |  | AASHTO T322 Method
0208BM004 | 2-D-2008 | 2 | 111119.5 | 0 | 2008_09_30 | 45.2744 | Bituminous Mix | -93.7332 | Novachip, PG 64-34; sent to U of M for LTC fracture. DURING PAVING | 06/19/2009 | University of Minnesota | A | -6 |  | 3368404 | 16 | 2.97e-07 |  |  | AASHTO T322 Method
0208BM004 | 2-D-2008 | 2 | 111119.5 | 0 | 2008_09_30 | 45.2744 | Bituminous Mix | -93.7332 | Novachip, PG 64-34; sent to U of M for LTC fracture. DURING PAVING | 06/19/2009 | University of Minnesota | A | -6 |  | 3157878 | 23 | 3.17e-07 |  |  | AASHTO T322 Method
0208BM004 | 2-D-2008 | 2 | 111119.5 | 0 | 2008_09_30 | 45.2744 | Bituminous Mix | -93.7332 | Novachip, PG 64-34; sent to U of M for LTC fracture. DURING PAVING | 06/19/2009 | University of Minnesota | A | -6 |  | 2731138 | 32 | 3.66e-07 |  |  | AASHTO T322 Method
0208BM004 | 2-D-2008 | 2 | 111119.5 | 0 | 2008_09_30 | 45.2744 | Bituminous Mix | -93.7332 | Novachip, PG 64-34; sent to U of M for LTC fracture. DURING PAVING | 06/19/2009 | University of Minnesota | A | -6 |  | 2474745 | 45 | 4.04e-07 |  |  | AASHTO T322 Method
0208BM004 | 2-D-2008 | 2 | 111119.5 | 0 | 2008_09_30 | 45.2744 | Bituminous Mix | -93.7332 | Novachip, PG 64-34; sent to U of M for LTC fracture. DURING PAVING | 06/19/2009 | University of Minnesota | A | -6 |  | 2188854 | 60 | 4.57e-07 |  |  | AASHTO T322 Method
0208BM004 | 2-D-2008 | 2 | 111119.5 | 0 | 2008_09_30 | 45.2744 | Bituminous Mix | -93.7332 | Novachip, PG 64-34; sent to U of M for LTC fracture. DURING PAVING | 06/19/2009 | University of Minnesota | A | -6 |  | 1826243 | 89 | 5.48e-07 |  |  | AASHTO T322 Method
0208BM004 | 2-D-2008 | 2 | 111119.5 | 0 | 2008_09_30 | 45.2744 | Bituminous Mix | -93.7332 | Novachip, PG 64-34; sent to U of M for LTC fracture. DURING PAVING | 06/19/2009 | University of Minnesota | A | -6 |  | 1656592 | 120 | 6.04e-07 |  |  | AASHTO T322 Method
0208BM004 | 2-D-2008 | 2 | 111119.5 | 0 | 2008_09_30 | 45.2744 | Bituminous Mix | -93.7332 | Novachip, PG 64-34; sent to U of M for LTC fracture. DURING PAVING | 06/19/2009 | University of Minnesota | A | -6 |  | 1416618 | 178 | 7.06e-07 |  |  | AASHTO T322 Method
0208BM004 | 2-D-2008 | 2 | 111119.5 | 0 | 2008_09_30 | 45.2744 | Bituminous Mix | -93.7332 | Novachip, PG 64-34; sent to U of M for LTC fracture. DURING PAVING | 06/19/2009 | University of Minnesota | A | -6 |  | 1284561 | 240 | 7.78e-07 |  |  | AASHTO T322 Method
0208BM004 | 2-D-2008 | 2 | 111119.5 | 0 | 2008_09_30 | 45.2744 | Bituminous Mix | -93.7332 | Novachip, PG 64-34; sent to U of M for LTC fracture. DURING PAVING | 06/19/2009 | University of Minnesota | A | -30 |  | 18192079 | 500 | 5.5e-08 |  |  | AASHTO T322 Method
0208BM004 | 2-D-2008 | 2 | 111119.5 | 0 | 2008_09_30 | 45.2744 | Bituminous Mix | -93.7332 | Novachip, PG 64-34; sent to U of M for LTC fracture. DURING PAVING | 06/19/2009 | University of Minnesota | A | -30 |  | 18525879 | 708 | 5.4e-08 |  |  | AASHTO T322 Method
0208BM004 | 2-D-2008 | 2 | 111119.5 | 0 | 2008_09_30 | 45.2744 | Bituminous Mix | -93.7332 | Novachip, PG 64-34; sent to U of M for LTC fracture. DURING PAVING | 06/19/2009 | University of Minnesota | A | -30 |  | 17870095 | 1000 | 5.6e-08 |  |  | AASHTO T322 Method
0208BM004 | 2-D-2008 | 2 | 111119.5 | 0 | 2008_09_30 | 45.2744 | Bituminous Mix | -93.7332 | Novachip, PG 64-34; sent to U of M for LTC fracture. DURING PAVING | 06/19/2009 | University of Minnesota | A | -30 |  | 34701783 | 1 | 2.9e-08 |  |  | AASHTO T322 Method
0208BM004 | 2-D-2008 | 2 | 111119.5 | 0 | 2008_09_30 | 45.2744 | Bituminous Mix | -93.7332 | Novachip, PG 64-34; sent to U of M for LTC fracture. DURING PAVING | 06/19/2009 | University of Minnesota | A | -30 |  | 32909071 | 2 | 3e-08 |  |  | AASHTO T322 Method
0208BM004 | 2-D-2008 | 2 | 111119.5 | 0 | 2008_09_30 | 45.2744 | Bituminous Mix | -93.7332 | Novachip, PG 64-34; sent to U of M for LTC fracture. DURING PAVING | 06/19/2009 | University of Minnesota | A | -30 |  | 31851281 | 3 | 3.1e-08 |  |  | AASHTO T322 Method
0208BM004 | 2-D-2008 | 2 | 111119.5 | 0 | 2008_09_30 | 45.2744 | Bituminous Mix | -93.7332 | Novachip, PG 64-34; sent to U of M for LTC fracture. DURING PAVING | 06/19/2009 | University of Minnesota | A | -30 |  | 30752960 | 4 | 3.3e-08 |  |  | AASHTO T322 Method
0208BM004 | 2-D-2008 | 2 | 111119.5 | 0 | 2008_09_30 | 45.2744 | Bituminous Mix | -93.7332 | Novachip, PG 64-34; sent to U of M for LTC fracture. DURING PAVING | 06/19/2009 | University of Minnesota | A | -30 |  | 29629100 | 6 | 3.4e-08 |  |  | AASHTO T322 Method
0208BM004 | 2-D-2008 | 2 | 111119.5 | 0 | 2008_09_30 | 45.2744 | Bituminous Mix | -93.7332 | Novachip, PG 64-34; sent to U of M for LTC fracture. DURING PAVING | 06/19/2009 | University of Minnesota | A | -30 |  | 27957238 | 8 | 3.6e-08 |  |  | AASHTO T322 Method
0208BM004 | 2-D-2008 | 2 | 111119.5 | 0 | 2008_09_30 | 45.2744 | Bituminous Mix | -93.7332 | Novachip, PG 64-34; sent to U of M for LTC fracture. DURING PAVING | 06/19/2009 | University of Minnesota | A | -30 |  | 27025330 | 11 | 3.7e-08 |  |  | AASHTO T322 Method
0208BM004 | 2-D-2008 | 2 | 111119.5 | 0 | 2008_09_30 | 45.2744 | Bituminous Mix | -93.7332 | Novachip, PG 64-34; sent to U of M for LTC fracture. DURING PAVING | 06/19/2009 | University of Minnesota | A | -30 |  | 26077073 | 16 | 3.8e-08 |  |  | AASHTO T322 Method
0208BM004 | 2-D-2008 | 2 | 111119.5 | 0 | 2008_09_30 | 45.2744 | Bituminous Mix | -93.7332 | Novachip, PG 64-34; sent to U of M for LTC fracture. DURING PAVING | 06/19/2009 | University of Minnesota | A | -30 |  | 25193105 | 23 | 4e-08 |  |  | AASHTO T322 Method
0208BM004 | 2-D-2008 | 2 | 111119.5 | 0 | 2008_09_30 | 45.2744 | Bituminous Mix | -93.7332 | Novachip, PG 64-34; sent to U of M for LTC fracture. DURING PAVING | 06/19/2009 | University of Minnesota | A | -30 |  | 23845880 | 32 | 4.2e-08 |  |  | AASHTO T322 Method
0208BM004 | 2-D-2008 | 2 | 111119.5 | 0 | 2008_09_30 | 45.2744 | Bituminous Mix | -93.7332 | Novachip, PG 64-34; sent to U of M for LTC fracture. DURING PAVING | 06/19/2009 | University of Minnesota | A | -30 |  | 22521109 | 45 | 4.4e-08 |  |  | AASHTO T322 Method
0208BM004 | 2-D-2008 | 2 | 111119.5 | 0 | 2008_09_30 | 45.2744 | Bituminous Mix | -93.7332 | Novachip, PG 64-34; sent to U of M for LTC fracture. DURING PAVING | 06/19/2009 | University of Minnesota | A | -30 |  | 21752096 | 60 | 4.6e-08 |  |  | AASHTO T322 Method
0208BM004 | 2-D-2008 | 2 | 111119.5 | 0 | 2008_09_30 | 45.2744 | Bituminous Mix | -93.7332 | Novachip, PG 64-34; sent to U of M for LTC fracture. DURING PAVING | 06/19/2009 | University of Minnesota | A | -30 |  | 20041258 | 89 | 5e-08 |  |  | AASHTO T322 Method
0208BM004 | 2-D-2008 | 2 | 111119.5 | 0 | 2008_09_30 | 45.2744 | Bituminous Mix | -93.7332 | Novachip, PG 64-34; sent to U of M for LTC fracture. DURING PAVING | 06/19/2009 | University of Minnesota | A | -30 |  | 19097130 | 120 | 5.2e-08 |  |  | AASHTO T322 Method
0208BM004 | 2-D-2008 | 2 | 111119.5 | 0 | 2008_09_30 | 45.2744 | Bituminous Mix | -93.7332 | Novachip, PG 64-34; sent to U of M for LTC fracture. DURING PAVING | 06/19/2009 | University of Minnesota | A | -30 |  | 17765657 | 178 | 5.6e-08 |  |  | AASHTO T322 Method
0208BM004 | 2-D-2008 | 2 | 111119.5 | 0 | 2008_09_30 | 45.2744 | Bituminous Mix | -93.7332 | Novachip, PG 64-34; sent to U of M for LTC fracture. DURING PAVING | 06/19/2009 | University of Minnesota | A | -30 |  | 17084981 | 240 | 5.9e-08 |  |  | AASHTO T322 Method
0208BM004 | 2-D-2008 | 2 | 111119.5 | 0 | 2008_09_30 | 45.2744 | Bituminous Mix | -93.7332 | Novachip, PG 64-34; sent to U of M for LTC fracture. DURING PAVING | 06/19/2009 | University of Minnesota | A | -30 |  | 16185772 | 355 | 6.2e-08 |  |  | AASHTO T322 Method
0208BM004 | 2-D-2008 | 2 | 111119.5 | 0 | 2008_09_30 | 45.2744 | Bituminous Mix | -93.7332 | Novachip, PG 64-34; sent to U of M for LTC fracture. DURING PAVING | 06/19/2009 | University of Minnesota | A | -30 |  | 15812695 | 500 | 6.3e-08 |  |  | AASHTO T322 Method
0208BM004 | 2-D-2008 | 2 | 111119.5 | 0 | 2008_09_30 | 45.2744 | Bituminous Mix | -93.7332 | Novachip, PG 64-34; sent to U of M for LTC fracture. DURING PAVING | 06/19/2009 | University of Minnesota | A | -30 |  | 15245060 | 708 | 6.6e-08 |  |  | AASHTO T322 Method
0208BM004 | 2-D-2008 | 2 | 111119.5 | 0 | 2008_09_30 | 45.2744 | Bituminous Mix | -93.7332 | Novachip, PG 64-34; sent to U of M for LTC fracture. DURING PAVING | 06/19/2009 | University of Minnesota | A | -30 |  | 14839202 | 1000 | 6.7e-08 |  |  | AASHTO T322 Method
0208BM004 | 2-D-2008 | 2 | 111119.5 | 0 | 2008_09_30 | 45.2744 | Bituminous Mix | -93.7332 | Novachip, PG 64-34; sent to U of M for LTC fracture. DURING PAVING | 06/19/2009 | University of Minnesota | A | -30 |  | 32214478 | 1 | 3.1e-08 |  |  | Zhang-Drescher-Newcomb Method
0208BM004 | 2-D-2008 | 2 | 111119.5 | 0 | 2008_09_30 | 45.2744 | Bituminous Mix | -93.7332 | Novachip, PG 64-34; sent to U of M for LTC fracture. DURING PAVING | 06/19/2009 | University of Minnesota | A | -30 |  | 31109465 | 2 | 3.2e-08 |  |  | Zhang-Drescher-Newcomb Method
0208BM004 | 2-D-2008 | 2 | 111119.5 | 0 | 2008_09_30 | 45.2744 | Bituminous Mix | -93.7332 | Novachip, PG 64-34; sent to U of M for LTC fracture. DURING PAVING | 06/19/2009 | University of Minnesota | A | -30 |  | 30132843 | 3 | 3.3e-08 |  |  | Zhang-Drescher-Newcomb Method
0208BM004 | 2-D-2008 | 2 | 111119.5 | 0 | 2008_09_30 | 45.2744 | Bituminous Mix | -93.7332 | Novachip, PG 64-34; sent to U of M for LTC fracture. DURING PAVING | 06/19/2009 | University of Minnesota | A | -30 |  | 29668772 | 4 | 3.4e-08 |  |  | Zhang-Drescher-Newcomb Method
0208BM004 | 2-D-2008 | 2 | 111119.5 | 0 | 2008_09_30 | 45.2744 | Bituminous Mix | -93.7332 | Novachip, PG 64-34; sent to U of M for LTC fracture. DURING PAVING | 06/19/2009 | University of Minnesota | A | -30 |  | 28971799 | 6 | 3.5e-08 |  |  | Zhang-Drescher-Newcomb Method
0208BM004 | 2-D-2008 | 2 | 111119.5 | 0 | 2008_09_30 | 45.2744 | Bituminous Mix | -93.7332 | Novachip, PG 64-34; sent to U of M for LTC fracture. DURING PAVING | 06/19/2009 | University of Minnesota | A | -30 |  | 28763098 | 8 | 3.5e-08 |  |  | Zhang-Drescher-Newcomb Method
0208BM004 | 2-D-2008 | 2 | 111119.5 | 0 | 2008_09_30 | 45.2744 | Bituminous Mix | -93.7332 | Novachip, PG 64-34; sent to U of M for LTC fracture. DURING PAVING | 06/19/2009 | University of Minnesota | A | -30 |  | 27929097 | 11 | 3.6e-08 |  |  | Zhang-Drescher-Newcomb Method
0208BM004 | 2-D-2008 | 2 | 111119.5 | 0 | 2008_09_30 | 45.2744 | Bituminous Mix | -93.7332 | Novachip, PG 64-34; sent to U of M for LTC fracture. DURING PAVING | 06/19/2009 | University of Minnesota | A | -6 |  | 3477794 | 11 | 2.88e-07 |  |  | Zhang-Drescher-Newcomb Method
0208BM004 | 2-D-2008 | 2 | 111119.5 | 0 | 2008_09_30 | 45.2744 | Bituminous Mix | -93.7332 | Novachip, PG 64-34; sent to U of M for LTC fracture. DURING PAVING | 06/19/2009 | University of Minnesota | A | -6 |  | 3130840 | 16 | 3.19e-07 |  |  | Zhang-Drescher-Newcomb Method
0208BM004 | 2-D-2008 | 2 | 111119.5 | 0 | 2008_09_30 | 45.2744 | Bituminous Mix | -93.7332 | Novachip, PG 64-34; sent to U of M for LTC fracture. DURING PAVING | 06/19/2009 | University of Minnesota | A | -6 |  | 2898614 | 23 | 3.45e-07 |  |  | Zhang-Drescher-Newcomb Method
0208BM004 | 2-D-2008 | 2 | 111119.5 | 0 | 2008_09_30 | 45.2744 | Bituminous Mix | -93.7332 | Novachip, PG 64-34; sent to U of M for LTC fracture. DURING PAVING | 06/19/2009 | University of Minnesota | A | -6 |  | 2583885 | 32 | 3.87e-07 |  |  | Zhang-Drescher-Newcomb Method
0208BM004 | 2-D-2008 | 2 | 111119.5 | 0 | 2008_09_30 | 45.2744 | Bituminous Mix | -93.7332 | Novachip, PG 64-34; sent to U of M for LTC fracture. DURING PAVING | 06/19/2009 | University of Minnesota | A | -6 |  | 2365405 | 45 | 4.23e-07 |  |  | Zhang-Drescher-Newcomb Method
0208BM004 | 2-D-2008 | 2 | 111119.5 | 0 | 2008_09_30 | 45.2744 | Bituminous Mix | -93.7332 | Novachip, PG 64-34; sent to U of M for LTC fracture. DURING PAVING | 06/19/2009 | University of Minnesota | A | -6 |  | 2084812 | 60 | 4.8e-07 |  |  | Zhang-Drescher-Newcomb Method
0208BM004 | 2-D-2008 | 2 | 111119.5 | 0 | 2008_09_30 | 45.2744 | Bituminous Mix | -93.7332 | Novachip, PG 64-34; sent to U of M for LTC fracture. DURING PAVING | 06/19/2009 | University of Minnesota | A | -6 |  | 1788834 | 89 | 5.59e-07 |  |  | Zhang-Drescher-Newcomb Method
0208BM004 | 2-D-2008 | 2 | 111119.5 | 0 | 2008_09_30 | 45.2744 | Bituminous Mix | -93.7332 | Novachip, PG 64-34; sent to U of M for LTC fracture. DURING PAVING | 06/19/2009 | University of Minnesota | A | -6 |  | 1586038 | 120 | 6.31e-07 |  |  | Zhang-Drescher-Newcomb Method
0208BM004 | 2-D-2008 | 2 | 111119.5 | 0 | 2008_09_30 | 45.2744 | Bituminous Mix | -93.7332 | Novachip, PG 64-34; sent to U of M for LTC fracture. DURING PAVING | 06/19/2009 | University of Minnesota | A | -6 |  | 1365806 | 178 | 7.32e-07 |  |  | Zhang-Drescher-Newcomb Method
0208BM004 | 2-D-2008 | 2 | 111119.5 | 0 | 2008_09_30 | 45.2744 | Bituminous Mix | -93.7332 | Novachip, PG 64-34; sent to U of M for LTC fracture. DURING PAVING | 06/19/2009 | University of Minnesota | A | -6 |  | 1230370 | 240 | 8.13e-07 |  |  | Zhang-Drescher-Newcomb Method
0208BM004 | 2-D-2008 | 2 | 111119.5 | 0 | 2008_09_30 | 45.2744 | Bituminous Mix | -93.7332 | Novachip, PG 64-34; sent to U of M for LTC fracture. DURING PAVING | 06/19/2009 | University of Minnesota | A | -6 |  | 1024994 | 355 | 9.76e-07 |  |  | Zhang-Drescher-Newcomb Method
0208BM004 | 2-D-2008 | 2 | 111119.5 | 0 | 2008_09_30 | 45.2744 | Bituminous Mix | -93.7332 | Novachip, PG 64-34; sent to U of M for LTC fracture. DURING PAVING | 06/19/2009 | University of Minnesota | A | -6 |  | 882325 | 500 | 1.13e-06 |  |  | Zhang-Drescher-Newcomb Method
0208BM004 | 2-D-2008 | 2 | 111119.5 | 0 | 2008_09_30 | 45.2744 | Bituminous Mix | -93.7332 | Novachip, PG 64-34; sent to U of M for LTC fracture. DURING PAVING | 06/19/2009 | University of Minnesota | A | -6 |  | 764461 | 708 | 1.31e-06 |  |  | Zhang-Drescher-Newcomb Method
0208BM004 | 2-D-2008 | 2 | 111119.5 | 0 | 2008_09_30 | 45.2744 | Bituminous Mix | -93.7332 | Novachip, PG 64-34; sent to U of M for LTC fracture. DURING PAVING | 06/19/2009 | University of Minnesota | A | -6 |  | 675485 | 1000 | 1.48e-06 |  |  | Zhang-Drescher-Newcomb Method
0208BM004 | 2-D-2008 | 2 | 111119.5 | 0 | 2008_09_30 | 45.2744 | Bituminous Mix | -93.7332 | Novachip, PG 64-34; sent to U of M for LTC fracture. DURING PAVING | 06/19/2009 | University of Minnesota | A | -6 |  | 5570420 | 1 | 1.8e-07 |  |  | Zhang-Drescher-Newcomb Method
0208BM004 | 2-D-2008 | 2 | 111119.5 | 0 | 2008_09_30 | 45.2744 | Bituminous Mix | -93.7332 | Novachip, PG 64-34; sent to U of M for LTC fracture. DURING PAVING | 06/19/2009 | University of Minnesota | A | -6 |  | 5097794 | 2 | 1.96e-07 |  |  | Zhang-Drescher-Newcomb Method
0208BM004 | 2-D-2008 | 2 | 111119.5 | 0 | 2008_09_30 | 45.2744 | Bituminous Mix | -93.7332 | Novachip, PG 64-34; sent to U of M for LTC fracture. DURING PAVING | 06/19/2009 | University of Minnesota | A | -6 |  | 4788937 | 3 | 2.09e-07 |  |  | Zhang-Drescher-Newcomb Method
0208BM004 | 2-D-2008 | 2 | 111119.5 | 0 | 2008_09_30 | 45.2744 | Bituminous Mix | -93.7332 | Novachip, PG 64-34; sent to U of M for LTC fracture. DURING PAVING | 06/19/2009 | University of Minnesota | A | -6 |  | 4455404 | 4 | 2.24e-07 |  |  | Zhang-Drescher-Newcomb Method
0208BM004 | 2-D-2008 | 2 | 111119.5 | 0 | 2008_09_30 | 45.2744 | Bituminous Mix | -93.7332 | Novachip, PG 64-34; sent to U of M for LTC fracture. DURING PAVING | 06/19/2009 | University of Minnesota | A | -6 |  | 4172570 | 6 | 2.4e-07 |  |  | Zhang-Drescher-Newcomb Method
0208BM004 | 2-D-2008 | 2 | 111119.5 | 0 | 2008_09_30 | 45.2744 | Bituminous Mix | -93.7332 | Novachip, PG 64-34; sent to U of M for LTC fracture. DURING PAVING | 06/19/2009 | University of Minnesota | A | -6 |  | 3908606 | 8 | 2.56e-07 |  |  | Zhang-Drescher-Newcomb Method
0208BM004 | 2-D-2008 | 2 | 111119.5 | 0 | 2008_09_30 | 45.2744 | Bituminous Mix | -93.7332 | Novachip, PG 64-34; sent to U of M for LTC fracture. DURING PAVING | 06/19/2009 | University of Minnesota | A | -6 |  | 3736070 | 11 | 2.68e-07 |  |  | Zhang-Drescher-Newcomb Method
0208BM004 | 2-D-2008 | 2 | 111119.5 | 0 | 2008_09_30 | 45.2744 | Bituminous Mix | -93.7332 | Novachip, PG 64-34; sent to U of M for LTC fracture. DURING PAVING | 06/19/2009 | University of Minnesota | A | -6 |  | 3355615 | 16 | 2.98e-07 |  |  | Zhang-Drescher-Newcomb Method
0208BM004 | 2-D-2008 | 2 | 111119.5 | 0 | 2008_09_30 | 45.2744 | Bituminous Mix | -93.7332 | Novachip, PG 64-34; sent to U of M for LTC fracture. DURING PAVING | 06/19/2009 | University of Minnesota | A | -6 |  | 2985158 | 23 | 3.35e-07 |  |  | Zhang-Drescher-Newcomb Method
0208BM004 | 2-D-2008 | 2 | 111119.5 | 0 | 2008_09_30 | 45.2744 | Bituminous Mix | -93.7332 | Novachip, PG 64-34; sent to U of M for LTC fracture. DURING PAVING | 06/19/2009 | University of Minnesota | A | -6 |  | 2779988 | 32 | 3.6e-07 |  |  | Zhang-Drescher-Newcomb Method
0208BM004 | 2-D-2008 | 2 | 111119.5 | 0 | 2008_09_30 | 45.2744 | Bituminous Mix | -93.7332 | Novachip, PG 64-34; sent to U of M for LTC fracture. DURING PAVING | 06/19/2009 | University of Minnesota | A | -6 |  | 2465165 | 45 | 4.06e-07 |  |  | Zhang-Drescher-Newcomb Method
0208BM004 | 2-D-2008 | 2 | 111119.5 | 0 | 2008_09_30 | 45.2744 | Bituminous Mix | -93.7332 | Novachip, PG 64-34; sent to U of M for LTC fracture. DURING PAVING | 06/19/2009 | University of Minnesota | A | -6 |  | 2225760 | 60 | 4.49e-07 |  |  | Zhang-Drescher-Newcomb Method
0208BM004 | 2-D-2008 | 2 | 111119.5 | 0 | 2008_09_30 | 45.2744 | Bituminous Mix | -93.7332 | Novachip, PG 64-34; sent to U of M for LTC fracture. DURING PAVING | 06/19/2009 | University of Minnesota | A | -6 |  | 1975966 | 89 | 5.06e-07 |  |  | Zhang-Drescher-Newcomb Method
0208BM004 | 2-D-2008 | 2 | 111119.5 | 0 | 2008_09_30 | 45.2744 | Bituminous Mix | -93.7332 | Novachip, PG 64-34; sent to U of M for LTC fracture. DURING PAVING | 06/19/2009 | University of Minnesota | A | -6 |  | 1755261 | 120 | 5.7e-07 |  |  | Zhang-Drescher-Newcomb Method
0208BM004 | 2-D-2008 | 2 | 111119.5 | 0 | 2008_09_30 | 45.2744 | Bituminous Mix | -93.7332 | Novachip, PG 64-34; sent to U of M for LTC fracture. DURING PAVING | 06/19/2009 | University of Minnesota | A | -6 |  | 1505365 | 178 | 6.64e-07 |  |  | Zhang-Drescher-Newcomb Method
0208BM004 | 2-D-2008 | 2 | 111119.5 | 0 | 2008_09_30 | 45.2744 | Bituminous Mix | -93.7332 | Novachip, PG 64-34; sent to U of M for LTC fracture. DURING PAVING | 06/19/2009 | University of Minnesota | A | -6 |  | 1315442 | 240 | 7.6e-07 |  |  | Zhang-Drescher-Newcomb Method
0208BM004 | 2-D-2008 | 2 | 111119.5 | 0 | 2008_09_30 | 45.2744 | Bituminous Mix | -93.7332 | Novachip, PG 64-34; sent to U of M for LTC fracture. DURING PAVING | 06/19/2009 | University of Minnesota | A | -6 |  | 1105496 | 355 | 9.05e-07 |  |  | Zhang-Drescher-Newcomb Method
0208BM004 | 2-D-2008 | 2 | 111119.5 | 0 | 2008_09_30 | 45.2744 | Bituminous Mix | -93.7332 | Novachip, PG 64-34; sent to U of M for LTC fracture. DURING PAVING | 06/19/2009 | University of Minnesota | A | -6 |  | 968231 | 500 | 1.03e-06 |  |  | Zhang-Drescher-Newcomb Method
0208BM004 | 2-D-2008 | 2 | 111119.5 | 0 | 2008_09_30 | 45.2744 | Bituminous Mix | -93.7332 | Novachip, PG 64-34; sent to U of M for LTC fracture. DURING PAVING | 06/19/2009 | University of Minnesota | A | -6 |  | 823447 | 708 | 1.21e-06 |  |  | Zhang-Drescher-Newcomb Method
0208BM004 | 2-D-2008 | 2 | 111119.5 | 0 | 2008_09_30 | 45.2744 | Bituminous Mix | -93.7332 | Novachip, PG 64-34; sent to U of M for LTC fracture. DURING PAVING | 06/19/2009 | University of Minnesota | A | -6 |  | 719312 | 1000 | 1.39e-06 |  |  | Zhang-Drescher-Newcomb Method
0208BM004 | 2-D-2008 | 2 | 111119.5 | 0 | 2008_09_30 | 45.2744 | Bituminous Mix | -93.7332 | Novachip, PG 64-34; sent to U of M for LTC fracture. DURING PAVING | 06/19/2009 | University of Minnesota | A | -30 |  | 24211765 | 2 | 4.1e-08 |  |  | Zhang-Drescher-Newcomb Method
0208BM004 | 2-D-2008 | 2 | 111119.5 | 0 | 2008_09_30 | 45.2744 | Bituminous Mix | -93.7332 | Novachip, PG 64-34; sent to U of M for LTC fracture. DURING PAVING | 06/19/2009 | University of Minnesota | A | -30 |  | 24991297 | 3 | 4e-08 |  |  | Zhang-Drescher-Newcomb Method
0208BM004 | 2-D-2008 | 2 | 111119.5 | 0 | 2008_09_30 | 45.2744 | Bituminous Mix | -93.7332 | Novachip, PG 64-34; sent to U of M for LTC fracture. DURING PAVING | 06/19/2009 | University of Minnesota | A | -30 |  | 23680356 | 4 | 4.2e-08 |  |  | Zhang-Drescher-Newcomb Method
0208BM004 | 2-D-2008 | 2 | 111119.5 | 0 | 2008_09_30 | 45.2744 | Bituminous Mix | -93.7332 | Novachip, PG 64-34; sent to U of M for LTC fracture. DURING PAVING | 06/19/2009 | University of Minnesota | A | -30 |  | 24466113 | 6 | 4.1e-08 |  |  | Zhang-Drescher-Newcomb Method
0208BM004 | 2-D-2008 | 2 | 111119.5 | 0 | 2008_09_30 | 45.2744 | Bituminous Mix | -93.7332 | Novachip, PG 64-34; sent to U of M for LTC fracture. DURING PAVING | 06/19/2009 | University of Minnesota | A | -30 |  | 24188257 | 8 | 4.1e-08 |  |  | Zhang-Drescher-Newcomb Method
0208BM004 | 2-D-2008 | 2 | 111119.5 | 0 | 2008_09_30 | 45.2744 | Bituminous Mix | -93.7332 | Novachip, PG 64-34; sent to U of M for LTC fracture. DURING PAVING | 06/19/2009 | University of Minnesota | A | -30 |  | 23291563 | 11 | 4.3e-08 |  |  | Zhang-Drescher-Newcomb Method
0208BM004 | 2-D-2008 | 2 | 111119.5 | 0 | 2008_09_30 | 45.2744 | Bituminous Mix | -93.7332 | Novachip, PG 64-34; sent to U of M for LTC fracture. DURING PAVING | 06/19/2009 | University of Minnesota | A | -30 |  | 22525869 | 16 | 4.4e-08 |  |  | Zhang-Drescher-Newcomb Method
0208BM004 | 2-D-2008 | 2 | 111119.5 | 0 | 2008_09_30 | 45.2744 | Bituminous Mix | -93.7332 | Novachip, PG 64-34; sent to U of M for LTC fracture. DURING PAVING | 06/19/2009 | University of Minnesota | A | -30 |  | 21950033 | 23 | 4.6e-08 |  |  | Zhang-Drescher-Newcomb Method
0208BM004 | 2-D-2008 | 2 | 111119.5 | 0 | 2008_09_30 | 45.2744 | Bituminous Mix | -93.7332 | Novachip, PG 64-34; sent to U of M for LTC fracture. DURING PAVING | 06/19/2009 | University of Minnesota | A | -30 |  | 20823309 | 32 | 4.8e-08 |  |  | Zhang-Drescher-Newcomb Method
0208BM004 | 2-D-2008 | 2 | 111119.5 | 0 | 2008_09_30 | 45.2744 | Bituminous Mix | -93.7332 | Novachip, PG 64-34; sent to U of M for LTC fracture. DURING PAVING | 06/19/2009 | University of Minnesota | A | -30 |  | 20389605 | 45 | 4.9e-08 |  |  | Zhang-Drescher-Newcomb Method
0208BM004 | 2-D-2008 | 2 | 111119.5 | 0 | 2008_09_30 | 45.2744 | Bituminous Mix | -93.7332 | Novachip, PG 64-34; sent to U of M for LTC fracture. DURING PAVING | 06/19/2009 | University of Minnesota | A | -30 |  | 20140998 | 60 | 5e-08 |  |  | Zhang-Drescher-Newcomb Method
0208BM004 | 2-D-2008 | 2 | 111119.5 | 0 | 2008_09_30 | 45.2744 | Bituminous Mix | -93.7332 | Novachip, PG 64-34; sent to U of M for LTC fracture. DURING PAVING | 06/19/2009 | University of Minnesota | A | -30 |  | 19196567 | 89 | 5.2e-08 |  |  | Zhang-Drescher-Newcomb Method
0208BM004 | 2-D-2008 | 2 | 111119.5 | 0 | 2008_09_30 | 45.2744 | Bituminous Mix | -93.7332 | Novachip, PG 64-34; sent to U of M for LTC fracture. DURING PAVING | 06/19/2009 | University of Minnesota | A | -30 |  | 18238972 | 120 | 5.5e-08 |  |  | Zhang-Drescher-Newcomb Method
0208BM004 | 2-D-2008 | 2 | 111119.5 | 0 | 2008_09_30 | 45.2744 | Bituminous Mix | -93.7332 | Novachip, PG 64-34; sent to U of M for LTC fracture. DURING PAVING | 06/19/2009 | University of Minnesota | A | -30 |  | 16881121 | 178 | 5.9e-08 |  |  | Zhang-Drescher-Newcomb Method
0208BM004 | 2-D-2008 | 2 | 111119.5 | 0 | 2008_09_30 | 45.2744 | Bituminous Mix | -93.7332 | Novachip, PG 64-34; sent to U of M for LTC fracture. DURING PAVING | 06/19/2009 | University of Minnesota | A | -30 |  | 16293878 | 240 | 6.1e-08 |  |  | Zhang-Drescher-Newcomb Method
0208BM004 | 2-D-2008 | 2 | 111119.5 | 0 | 2008_09_30 | 45.2744 | Bituminous Mix | -93.7332 | Novachip, PG 64-34; sent to U of M for LTC fracture. DURING PAVING | 06/19/2009 | University of Minnesota | A | -30 |  | 15459202 | 355 | 6.5e-08 |  |  | Zhang-Drescher-Newcomb Method
0208BM004 | 2-D-2008 | 2 | 111119.5 | 0 | 2008_09_30 | 45.2744 | Bituminous Mix | -93.7332 | Novachip, PG 64-34; sent to U of M for LTC fracture. DURING PAVING | 06/19/2009 | University of Minnesota | A | -30 |  | 15162933 | 500 | 6.6e-08 |  |  | Zhang-Drescher-Newcomb Method
0208BM004 | 2-D-2008 | 2 | 111119.5 | 0 | 2008_09_30 | 45.2744 | Bituminous Mix | -93.7332 | Novachip, PG 64-34; sent to U of M for LTC fracture. DURING PAVING | 06/19/2009 | University of Minnesota | A | -30 |  | 14197808 | 708 | 7e-08 |  |  | Zhang-Drescher-Newcomb Method
0208BM004 | 2-D-2008 | 2 | 111119.5 | 0 | 2008_09_30 | 45.2744 | Bituminous Mix | -93.7332 | Novachip, PG 64-34; sent to U of M for LTC fracture. DURING PAVING | 06/19/2009 | University of Minnesota | A | -30 |  | 13784918 | 1000 | 7.3e-08 |  |  | Zhang-Drescher-Newcomb Method
0208BM004 | 2-D-2008 | 2 | 111119.5 | 0 | 2008_09_30 | 45.2744 | Bituminous Mix | -93.7332 | Novachip, PG 64-34; sent to U of M for LTC fracture. DURING PAVING | 06/19/2009 | University of Minnesota | A | -6 | 3159308
0208BM004 | 2-D-2008 | 2 | 111119.5 | 0 | 2008_09_30 | 45.2744 | Bituminous Mix | -93.7332 | Novachip, PG 64-34; sent to U of M for LTC fracture. DURING PAVING | 06/19/2009 | University of Minnesota | A | -6 | 3455082
0208BM004 | 2-D-2008 | 2 | 111119.5 | 0 | 2008_09_30 | 45.2744 | Bituminous Mix | -93.7332 | Novachip, PG 64-34; sent to U of M for LTC fracture. DURING PAVING | 06/19/2009 | University of Minnesota | A | -6 | 3145419
0208BM004 | 2-D-2008 | 2 | 111119.5 | 0 | 2008_09_30 | 45.2744 | Bituminous Mix | -93.7332 | Novachip, PG 64-34; sent to U of M for LTC fracture. DURING PAVING | 06/19/2009 | University of Minnesota | A | -18 | 4775615
0208BM004 | 2-D-2008 | 2 | 111119.5 | 0 | 2008_09_30 | 45.2744 | Bituminous Mix | -93.7332 | Novachip, PG 64-34; sent to U of M for LTC fracture. DURING PAVING | 06/19/2009 | University of Minnesota | A | -18 | 4671630
0208BM004 | 2-D-2008 | 2 | 111119.5 | 0 | 2008_09_30 | 45.2744 | Bituminous Mix | -93.7332 | Novachip, PG 64-34; sent to U of M for LTC fracture. DURING PAVING | 06/19/2009 | University of Minnesota | A | -18 | 4415818
0208BM004 | 2-D-2008 | 2 | 111119.5 | 0 | 2008_09_30 | 45.2744 | Bituminous Mix | -93.7332 | Novachip, PG 64-34; sent to U of M for LTC fracture. DURING PAVING | 06/19/2009 | University of Minnesota | A | -30 | 5147279
0208BM004 | 2-D-2008 | 2 | 111119.5 | 0 | 2008_09_30 | 45.2744 | Bituminous Mix | -93.7332 | Novachip, PG 64-34; sent to U of M for LTC fracture. DURING PAVING | 06/19/2009 | University of Minnesota | A | -30 | 4780515
0208BM004 | 2-D-2008 | 2 | 111119.5 | 0 | 2008_09_30 | 45.2744 | Bituminous Mix | -93.7332 | Novachip, PG 64-34; sent to U of M for LTC fracture. DURING PAVING | 06/19/2009 | University of Minnesota | A | -30 | 4756063
0208BM004 | 2-D-2008 | 2 | 111119.5 | 0 | 2008_09_30 | 45.2744 | Bituminous Mix | -93.7332 | Novachip, PG 64-34; sent to U of M for LTC fracture. DURING PAVING | 06/19/2009 | University of Minnesota | A | -6 |  | 5567590 | 1 | 1.8e-07 |  |  | AASHTO T322 Method
0208BM004 | 2-D-2008 | 2 | 111119.5 | 0 | 2008_09_30 | 45.2744 | Bituminous Mix | -93.7332 | Novachip, PG 64-34; sent to U of M for LTC fracture. DURING PAVING | 06/19/2009 | University of Minnesota | A | -6 |  | 5234486 | 2 | 1.91e-07 |  |  | AASHTO T322 Method
0208BM004 | 2-D-2008 | 2 | 111119.5 | 0 | 2008_09_30 | 45.2744 | Bituminous Mix | -93.7332 | Novachip, PG 64-34; sent to U of M for LTC fracture. DURING PAVING | 06/19/2009 | University of Minnesota | A | -18 |  | 12164757 | 45 | 8.2e-08 |  |  | AASHTO T322 Method
0208BM004 | 2-D-2008 | 2 | 111119.5 | 0 | 2008_09_30 | 45.2744 | Bituminous Mix | -93.7332 | Novachip, PG 64-34; sent to U of M for LTC fracture. DURING PAVING | 06/19/2009 | University of Minnesota | A | -18 |  | 11535546 | 60 | 8.7e-08 |  |  | AASHTO T322 Method
0208BM004 | 2-D-2008 | 2 | 111119.5 | 0 | 2008_09_30 | 45.2744 | Bituminous Mix | -93.7332 | Novachip, PG 64-34; sent to U of M for LTC fracture. DURING PAVING | 06/19/2009 | University of Minnesota | A | -18 |  | 10023396 | 89 | 1e-07 |  |  | AASHTO T322 Method
0208BM004 | 2-D-2008 | 2 | 111119.5 | 0 | 2008_09_30 | 45.2744 | Bituminous Mix | -93.7332 | Novachip, PG 64-34; sent to U of M for LTC fracture. DURING PAVING | 06/19/2009 | University of Minnesota | A | -18 |  | 9456701 | 120 | 1.06e-07 |  |  | AASHTO T322 Method
0208BM004 | 2-D-2008 | 2 | 111119.5 | 0 | 2008_09_30 | 45.2744 | Bituminous Mix | -93.7332 | Novachip, PG 64-34; sent to U of M for LTC fracture. DURING PAVING | 06/19/2009 | University of Minnesota | A | -18 |  | 8285593 | 178 | 1.21e-07 |  |  | AASHTO T322 Method
0208BM004 | 2-D-2008 | 2 | 111119.5 | 0 | 2008_09_30 | 45.2744 | Bituminous Mix | -93.7332 | Novachip, PG 64-34; sent to U of M for LTC fracture. DURING PAVING | 06/19/2009 | University of Minnesota | A | -18 |  | 7372580 | 240 | 1.36e-07 |  |  | AASHTO T322 Method
0208BM004 | 2-D-2008 | 2 | 111119.5 | 0 | 2008_09_30 | 45.2744 | Bituminous Mix | -93.7332 | Novachip, PG 64-34; sent to U of M for LTC fracture. DURING PAVING | 06/19/2009 | University of Minnesota | A | -18 |  | 6387223 | 355 | 1.57e-07 |  |  | AASHTO T322 Method
0208BM004 | 2-D-2008 | 2 | 111119.5 | 0 | 2008_09_30 | 45.2744 | Bituminous Mix | -93.7332 | Novachip, PG 64-34; sent to U of M for LTC fracture. DURING PAVING | 06/19/2009 | University of Minnesota | A | -18 |  | 5682052 | 500 | 1.76e-07 |  |  | AASHTO T322 Method
0208BM004 | 2-D-2008 | 2 | 111119.5 | 0 | 2008_09_30 | 45.2744 | Bituminous Mix | -93.7332 | Novachip, PG 64-34; sent to U of M for LTC fracture. DURING PAVING | 06/19/2009 | University of Minnesota | A | -18 |  | 4839505 | 708 | 2.07e-07 |  |  | AASHTO T322 Method
0208BM004 | 2-D-2008 | 2 | 111119.5 | 0 | 2008_09_30 | 45.2744 | Bituminous Mix | -93.7332 | Novachip, PG 64-34; sent to U of M for LTC fracture. DURING PAVING | 06/19/2009 | University of Minnesota | A | -18 |  | 4330496 | 1000 | 2.31e-07 |  |  | AASHTO T322 Method
0208BM004 | 2-D-2008 | 2 | 111119.5 | 0 | 2008_09_30 | 45.2744 | Bituminous Mix | -93.7332 | Novachip, PG 64-34; sent to U of M for LTC fracture. DURING PAVING | 06/19/2009 | University of Minnesota | A | -18 |  | 20080321 | 1 | 5e-08 |  |  | AASHTO T322 Method
0208BM004 | 2-D-2008 | 2 | 111119.5 | 0 | 2008_09_30 | 45.2744 | Bituminous Mix | -93.7332 | Novachip, PG 64-34; sent to U of M for LTC fracture. DURING PAVING | 06/19/2009 | University of Minnesota | A | -18 |  | 19527651 | 2 | 5.1e-08 |  |  | AASHTO T322 Method
0208BM004 | 2-D-2008 | 2 | 111119.5 | 0 | 2008_09_30 | 45.2744 | Bituminous Mix | -93.7332 | Novachip, PG 64-34; sent to U of M for LTC fracture. DURING PAVING | 06/19/2009 | University of Minnesota | A | -18 |  | 17737614 | 3 | 5.6e-08 |  |  | AASHTO T322 Method
0208BM004 | 2-D-2008 | 2 | 111119.5 | 0 | 2008_09_30 | 45.2744 | Bituminous Mix | -93.7332 | Novachip, PG 64-34; sent to U of M for LTC fracture. DURING PAVING | 06/19/2009 | University of Minnesota | A | -18 |  | 17737615 | 4 | 5.6e-08 |  |  | AASHTO T322 Method
0208BM004 | 2-D-2008 | 2 | 111119.5 | 0 | 2008_09_30 | 45.2744 | Bituminous Mix | -93.7332 | Novachip, PG 64-34; sent to U of M for LTC fracture. DURING PAVING | 06/19/2009 | University of Minnesota | A | -18 |  | 16003861 | 6 | 6.3e-08 |  |  | AASHTO T322 Method
0208BM004 | 2-D-2008 | 2 | 111119.5 | 0 | 2008_09_30 | 45.2744 | Bituminous Mix | -93.7332 | Novachip, PG 64-34; sent to U of M for LTC fracture. DURING PAVING | 06/19/2009 | University of Minnesota | A | -18 |  | 15650835 | 8 | 6.4e-08 |  |  | AASHTO T322 Method
0208BM004 | 2-D-2008 | 2 | 111119.5 | 0 | 2008_09_30 | 45.2744 | Bituminous Mix | -93.7332 | Novachip, PG 64-34; sent to U of M for LTC fracture. DURING PAVING | 06/19/2009 | University of Minnesota | A | -18 |  | 14884709 | 11 | 6.7e-08 |  |  | AASHTO T322 Method
0208BM004 | 2-D-2008 | 2 | 111119.5 | 0 | 2008_09_30 | 45.2744 | Bituminous Mix | -93.7332 | Novachip, PG 64-34; sent to U of M for LTC fracture. DURING PAVING | 06/19/2009 | University of Minnesota | A | -18 |  | 14190089 | 16 | 7.1e-08 |  |  | AASHTO T322 Method
0208BM004 | 2-D-2008 | 2 | 111119.5 | 0 | 2008_09_30 | 45.2744 | Bituminous Mix | -93.7332 | Novachip, PG 64-34; sent to U of M for LTC fracture. DURING PAVING | 06/19/2009 | University of Minnesota | A | -18 |  | 12822368 | 23 | 7.8e-08 |  |  | AASHTO T322 Method
0208BM004 | 2-D-2008 | 2 | 111119.5 | 0 | 2008_09_30 | 45.2744 | Bituminous Mix | -93.7332 | Novachip, PG 64-34; sent to U of M for LTC fracture. DURING PAVING | 06/19/2009 | University of Minnesota | A | -18 |  | 12520666 | 32 | 8e-08 |  |  | AASHTO T322 Method
0208BM004 | 2-D-2008 | 2 | 111119.5 | 0 | 2008_09_30 | 45.2744 | Bituminous Mix | -93.7332 | Novachip, PG 64-34; sent to U of M for LTC fracture. DURING PAVING | 06/19/2009 | University of Minnesota | A | -18 |  | 11261974 | 45 | 8.9e-08 |  |  | AASHTO T322 Method
0208BM004 | 2-D-2008 | 2 | 111119.5 | 0 | 2008_09_30 | 45.2744 | Bituminous Mix | -93.7332 | Novachip, PG 64-34; sent to U of M for LTC fracture. DURING PAVING | 06/19/2009 | University of Minnesota | A | -18 |  | 10087739 | 60 | 9.9e-08 |  |  | AASHTO T322 Method
0208BM004 | 2-D-2008 | 2 | 111119.5 | 0 | 2008_09_30 | 45.2744 | Bituminous Mix | -93.7332 | Novachip, PG 64-34; sent to U of M for LTC fracture. DURING PAVING | 06/19/2009 | University of Minnesota | A | -18 |  | 9174624 | 89 | 1.09e-07 |  |  | AASHTO T322 Method
0208BM004 | 2-D-2008 | 2 | 111119.5 | 0 | 2008_09_30 | 45.2744 | Bituminous Mix | -93.7332 | Novachip, PG 64-34; sent to U of M for LTC fracture. DURING PAVING | 06/19/2009 | University of Minnesota | A | -18 |  | 8582713 | 120 | 1.17e-07 |  |  | AASHTO T322 Method
0208BM004 | 2-D-2008 | 2 | 111119.5 | 0 | 2008_09_30 | 45.2744 | Bituminous Mix | -93.7332 | Novachip, PG 64-34; sent to U of M for LTC fracture. DURING PAVING | 06/19/2009 | University of Minnesota | A | -18 |  | 7712003 | 178 | 1.3e-07 |  |  | AASHTO T322 Method
0208BM004 | 2-D-2008 | 2 | 111119.5 | 0 | 2008_09_30 | 45.2744 | Bituminous Mix | -93.7332 | Novachip, PG 64-34; sent to U of M for LTC fracture. DURING PAVING | 06/19/2009 | University of Minnesota | A | -18 |  | 7289427 | 240 | 1.37e-07 |  |  | AASHTO T322 Method
0208BM004 | 2-D-2008 | 2 | 111119.5 | 0 | 2008_09_30 | 45.2744 | Bituminous Mix | -93.7332 | Novachip, PG 64-34; sent to U of M for LTC fracture. DURING PAVING | 06/19/2009 | University of Minnesota | A | -18 |  | 6469643 | 355 | 1.55e-07 |  |  | AASHTO T322 Method
0208BM004 | 2-D-2008 | 2 | 111119.5 | 0 | 2008_09_30 | 45.2744 | Bituminous Mix | -93.7332 | Novachip, PG 64-34; sent to U of M for LTC fracture. DURING PAVING | 06/19/2009 | University of Minnesota | A | -18 |  | 6046910 | 500 | 1.65e-07 |  |  | AASHTO T322 Method
0208BM004 | 2-D-2008 | 2 | 111119.5 | 0 | 2008_09_30 | 45.2744 | Bituminous Mix | -93.7332 | Novachip, PG 64-34; sent to U of M for LTC fracture. DURING PAVING | 06/19/2009 | University of Minnesota | A | -18 |  | 5471754 | 708 | 1.83e-07 |  |  | AASHTO T322 Method
0208BM004 | 2-D-2008 | 2 | 111119.5 | 0 | 2008_09_30 | 45.2744 | Bituminous Mix | -93.7332 | Novachip, PG 64-34; sent to U of M for LTC fracture. DURING PAVING | 06/19/2009 | University of Minnesota | A | -18 |  | 4793947 | 1000 | 2.09e-07 |  |  | AASHTO T322 Method
0208BM004 | 2-D-2008 | 2 | 111119.5 | 0 | 2008_09_30 | 45.2744 | Bituminous Mix | -93.7332 | Novachip, PG 64-34; sent to U of M for LTC fracture. DURING PAVING | 06/19/2009 | University of Minnesota | A | -18 |  | 22190182 | 1 | 4.5e-08 |  |  | AASHTO T322 Method
0208BM004 | 2-D-2008 | 2 | 111119.5 | 0 | 2008_09_30 | 45.2744 | Bituminous Mix | -93.7332 | Novachip, PG 64-34; sent to U of M for LTC fracture. DURING PAVING | 06/19/2009 | University of Minnesota | A | -18 |  | 20528886 | 2 | 4.9e-08 |  |  | AASHTO T322 Method
0208BM004 | 2-D-2008 | 2 | 111119.5 | 0 | 2008_09_30 | 45.2744 | Bituminous Mix | -93.7332 | Novachip, PG 64-34; sent to U of M for LTC fracture. DURING PAVING | 06/19/2009 | University of Minnesota | A | -18 |  | 19890682 | 3 | 5e-08 |  |  | AASHTO T322 Method
0208BM004 | 2-D-2008 | 2 | 111119.5 | 0 | 2008_09_30 | 45.2744 | Bituminous Mix | -93.7332 | Novachip, PG 64-34; sent to U of M for LTC fracture. DURING PAVING | 06/19/2009 | University of Minnesota | A | -18 |  | 18726349 | 4 | 5.3e-08 |  |  | AASHTO T322 Method
0208BM004 | 2-D-2008 | 2 | 111119.5 | 0 | 2008_09_30 | 45.2744 | Bituminous Mix | -93.7332 | Novachip, PG 64-34; sent to U of M for LTC fracture. DURING PAVING | 06/19/2009 | University of Minnesota | A | -6 |  | 1120726 | 355 | 8.92e-07 |  |  | AASHTO T322 Method
0208BM004 | 2-D-2008 | 2 | 111119.5 | 0 | 2008_09_30 | 45.2744 | Bituminous Mix | -93.7332 | Novachip, PG 64-34; sent to U of M for LTC fracture. DURING PAVING | 06/19/2009 | University of Minnesota | A | -6 |  | 981088 | 500 | 1.02e-06 |  |  | AASHTO T322 Method
0208BM004 | 2-D-2008 | 2 | 111119.5 | 0 | 2008_09_30 | 45.2744 | Bituminous Mix | -93.7332 | Novachip, PG 64-34; sent to U of M for LTC fracture. DURING PAVING | 06/19/2009 | University of Minnesota | A | -6 |  | 890327 | 708 | 1.12e-06 |  |  | AASHTO T322 Method
0208BM004 | 2-D-2008 | 2 | 111119.5 | 0 | 2008_09_30 | 45.2744 | Bituminous Mix | -93.7332 | Novachip, PG 64-34; sent to U of M for LTC fracture. DURING PAVING | 06/19/2009 | University of Minnesota | A | -6 |  | 789469 | 1000 | 1.27e-06 |  |  | AASHTO T322 Method
0208BM004 | 2-D-2008 | 2 | 111119.5 | 0 | 2008_09_30 | 45.2744 | Bituminous Mix | -93.7332 | Novachip, PG 64-34; sent to U of M for LTC fracture. DURING PAVING | 06/19/2009 | University of Minnesota | A | -6 |  | 6778295 | 1 | 1.48e-07 |  |  | AASHTO T322 Method
0208BM004 | 2-D-2008 | 2 | 111119.5 | 0 | 2008_09_30 | 45.2744 | Bituminous Mix | -93.7332 | Novachip, PG 64-34; sent to U of M for LTC fracture. DURING PAVING | 06/19/2009 | University of Minnesota | A | -6 |  | 6711183 | 2 | 1.49e-07 |  |  | AASHTO T322 Method
0208BM004 | 2-D-2008 | 2 | 111119.5 | 0 | 2008_09_30 | 45.2744 | Bituminous Mix | -93.7332 | Novachip, PG 64-34; sent to U of M for LTC fracture. DURING PAVING | 06/19/2009 | University of Minnesota | A | -6 |  | 6334856 | 3 | 1.58e-07 |  |  | AASHTO T322 Method
0208BM004 | 2-D-2008 | 2 | 111119.5 | 0 | 2008_09_30 | 45.2744 | Bituminous Mix | -93.7332 | Novachip, PG 64-34; sent to U of M for LTC fracture. DURING PAVING | 06/19/2009 | University of Minnesota | A | -6 |  | 5998492 | 4 | 1.67e-07 |  |  | AASHTO T322 Method
0208BM004 | 2-D-2008 | 2 | 111119.5 | 0 | 2008_09_30 | 45.2744 | Bituminous Mix | -93.7332 | Novachip, PG 64-34; sent to U of M for LTC fracture. DURING PAVING | 06/19/2009 | University of Minnesota | A | -6 |  | 5648580 | 6 | 1.77e-07 |  |  | AASHTO T322 Method
0208BM004 | 2-D-2008 | 2 | 111119.5 | 0 | 2008_09_30 | 45.2744 | Bituminous Mix | -93.7332 | Novachip, PG 64-34; sent to U of M for LTC fracture. DURING PAVING | 06/19/2009 | University of Minnesota | A | -6 |  | 5214074 | 8 | 1.92e-07 |  |  | AASHTO T322 Method
0208BM004 | 2-D-2008 | 2 | 111119.5 | 0 | 2008_09_30 | 45.2744 | Bituminous Mix | -93.7332 | Novachip, PG 64-34; sent to U of M for LTC fracture. DURING PAVING | 06/19/2009 | University of Minnesota | A | -6 |  | 4911809 | 11 | 2.04e-07 |  |  | AASHTO T322 Method
0208BM004 | 2-D-2008 | 2 | 111119.5 | 0 | 2008_09_30 | 45.2744 | Bituminous Mix | -93.7332 | Novachip, PG 64-34; sent to U of M for LTC fracture. DURING PAVING | 06/19/2009 | University of Minnesota | A | -6 |  | 4611086 | 16 | 2.17e-07 |  |  | AASHTO T322 Method
0208BM004 | 2-D-2008 | 2 | 111119.5 | 0 | 2008_09_30 | 45.2744 | Bituminous Mix | -93.7332 | Novachip, PG 64-34; sent to U of M for LTC fracture. DURING PAVING | 06/19/2009 | University of Minnesota | A | -6 |  | 4034701 | 23 | 2.48e-07 |  |  | AASHTO T322 Method
0208BM004 | 2-D-2008 | 2 | 111119.5 | 0 | 2008_09_30 | 45.2744 | Bituminous Mix | -93.7332 | Novachip, PG 64-34; sent to U of M for LTC fracture. DURING PAVING | 06/19/2009 | University of Minnesota | A | -6 |  | 3663945 | 32 | 2.73e-07 |  |  | AASHTO T322 Method
0208BM004 | 2-D-2008 | 2 | 111119.5 | 0 | 2008_09_30 | 45.2744 | Bituminous Mix | -93.7332 | Novachip, PG 64-34; sent to U of M for LTC fracture. DURING PAVING | 06/19/2009 | University of Minnesota | A | -6 |  | 3067103 | 45 | 3.26e-07 |  |  | AASHTO T322 Method
0208BM004 | 2-D-2008 | 2 | 111119.5 | 0 | 2008_09_30 | 45.2744 | Bituminous Mix | -93.7332 | Novachip, PG 64-34; sent to U of M for LTC fracture. DURING PAVING | 06/19/2009 | University of Minnesota | A | -6 |  | 2860041 | 60 | 3.5e-07 |  |  | AASHTO T322 Method
0208BM004 | 2-D-2008 | 2 | 111119.5 | 0 | 2008_09_30 | 45.2744 | Bituminous Mix | -93.7332 | Novachip, PG 64-34; sent to U of M for LTC fracture. DURING PAVING | 06/19/2009 | University of Minnesota | A | -6 |  | 2519814 | 89 | 3.97e-07 |  |  | AASHTO T322 Method
0208BM004 | 2-D-2008 | 2 | 111119.5 | 0 | 2008_09_30 | 45.2744 | Bituminous Mix | -93.7332 | Novachip, PG 64-34; sent to U of M for LTC fracture. DURING PAVING | 06/19/2009 | University of Minnesota | A | -6 |  | 2329312 | 120 | 4.29e-07 |  |  | AASHTO T322 Method
0208BM004 | 2-D-2008 | 2 | 111119.5 | 0 | 2008_09_30 | 45.2744 | Bituminous Mix | -93.7332 | Novachip, PG 64-34; sent to U of M for LTC fracture. DURING PAVING | 06/19/2009 | University of Minnesota | A | -6 |  | 1925653 | 178 | 5.19e-07 |  |  | AASHTO T322 Method
0208BM004 | 2-D-2008 | 2 | 111119.5 | 0 | 2008_09_30 | 45.2744 | Bituminous Mix | -93.7332 | Novachip, PG 64-34; sent to U of M for LTC fracture. DURING PAVING | 06/19/2009 | University of Minnesota | A | -6 |  | 1756036 | 240 | 5.69e-07 |  |  | AASHTO T322 Method
0208BM004 | 2-D-2008 | 2 | 111119.5 | 0 | 2008_09_30 | 45.2744 | Bituminous Mix | -93.7332 | Novachip, PG 64-34; sent to U of M for LTC fracture. DURING PAVING | 06/19/2009 | University of Minnesota | A | -6 |  | 1523213 | 355 | 6.57e-07 |  |  | AASHTO T322 Method
0208BM004 | 2-D-2008 | 2 | 111119.5 | 0 | 2008_09_30 | 45.2744 | Bituminous Mix | -93.7332 | Novachip, PG 64-34; sent to U of M for LTC fracture. DURING PAVING | 06/19/2009 | University of Minnesota | A | -6 |  | 1326477 | 500 | 7.54e-07 |  |  | AASHTO T322 Method
0208BM004 | 2-D-2008 | 2 | 111119.5 | 0 | 2008_09_30 | 45.2744 | Bituminous Mix | -93.7332 | Novachip, PG 64-34; sent to U of M for LTC fracture. DURING PAVING | 06/19/2009 | University of Minnesota | A | -6 |  | 1133495 | 708 | 8.82e-07 |  |  | AASHTO T322 Method
0208BM004 | 2-D-2008 | 2 | 111119.5 | 0 | 2008_09_30 | 45.2744 | Bituminous Mix | -93.7332 | Novachip, PG 64-34; sent to U of M for LTC fracture. DURING PAVING | 06/19/2009 | University of Minnesota | A | -6 |  | 1020828 | 1000 | 9.8e-07 |  |  | AASHTO T322 Method
0208BM004 | 2-D-2008 | 2 | 111119.5 | 0 | 2008_09_30 | 45.2744 | Bituminous Mix | -93.7332 | Novachip, PG 64-34; sent to U of M for LTC fracture. DURING PAVING | 06/19/2009 | University of Minnesota | A | -6 |  | 5043866 | 1 | 1.98e-07 |  |  | Zhang-Drescher-Newcomb Method
0208BM004 | 2-D-2008 | 2 | 111119.5 | 0 | 2008_09_30 | 45.2744 | Bituminous Mix | -93.7332 | Novachip, PG 64-34; sent to U of M for LTC fracture. DURING PAVING | 06/19/2009 | University of Minnesota | A | -6 |  | 4716038 | 2 | 2.12e-07 |  |  | Zhang-Drescher-Newcomb Method
0208BM004 | 2-D-2008 | 2 | 111119.5 | 0 | 2008_09_30 | 45.2744 | Bituminous Mix | -93.7332 | Novachip, PG 64-34; sent to U of M for LTC fracture. DURING PAVING | 06/19/2009 | University of Minnesota | A | -6 |  | 4511436 | 3 | 2.22e-07 |  |  | Zhang-Drescher-Newcomb Method
0208BM004 | 2-D-2008 | 2 | 111119.5 | 0 | 2008_09_30 | 45.2744 | Bituminous Mix | -93.7332 | Novachip, PG 64-34; sent to U of M for LTC fracture. DURING PAVING | 06/19/2009 | University of Minnesota | A | -6 |  | 4279560 | 4 | 2.34e-07 |  |  | Zhang-Drescher-Newcomb Method
0208BM004 | 2-D-2008 | 2 | 111119.5 | 0 | 2008_09_30 | 45.2744 | Bituminous Mix | -93.7332 | Novachip, PG 64-34; sent to U of M for LTC fracture. DURING PAVING | 06/19/2009 | University of Minnesota | A | -6 |  | 4007042 | 6 | 2.5e-07 |  |  | Zhang-Drescher-Newcomb Method
0208BM004 | 2-D-2008 | 2 | 111119.5 | 0 | 2008_09_30 | 45.2744 | Bituminous Mix | -93.7332 | Novachip, PG 64-34; sent to U of M for LTC fracture. DURING PAVING | 06/19/2009 | University of Minnesota | A | -6 |  | 3711184 | 8 | 2.69e-07 |  |  | Zhang-Drescher-Newcomb Method
0208BM004 | 2-D-2008 | 2 | 111119.5 | 0 | 2008_09_30 | 45.2744 | Bituminous Mix | -93.7332 | Novachip, PG 64-34; sent to U of M for LTC fracture. DURING PAVING | 06/19/2009 | University of Minnesota | A | -18 |  | 5445251 | 1000 | 1.84e-07 |  |  | AASHTO T322 Method
0208BM004 | 2-D-2008 | 2 | 111119.5 | 0 | 2008_09_30 | 45.2744 | Bituminous Mix | -93.7332 | Novachip, PG 64-34; sent to U of M for LTC fracture. DURING PAVING | 06/19/2009 | University of Minnesota | A | -18 |  | 19072098 | 1 | 5.2e-08 |  |  | Zhang-Drescher-Newcomb Method
0208BM004 | 2-D-2008 | 2 | 111119.5 | 0 | 2008_09_30 | 45.2744 | Bituminous Mix | -93.7332 | Novachip, PG 64-34; sent to U of M for LTC fracture. DURING PAVING | 06/19/2009 | University of Minnesota | A | -18 |  | 17841844 | 2 | 5.6e-08 |  |  | Zhang-Drescher-Newcomb Method
0208BM004 | 2-D-2008 | 2 | 111119.5 | 0 | 2008_09_30 | 45.2744 | Bituminous Mix | -93.7332 | Novachip, PG 64-34; sent to U of M for LTC fracture. DURING PAVING | 06/19/2009 | University of Minnesota | A | -18 |  | 16372697 | 3 | 6.1e-08 |  |  | Zhang-Drescher-Newcomb Method
0208BM004 | 2-D-2008 | 2 | 111119.5 | 0 | 2008_09_30 | 45.2744 | Bituminous Mix | -93.7332 | Novachip, PG 64-34; sent to U of M for LTC fracture. DURING PAVING | 06/19/2009 | University of Minnesota | A | -18 |  | 16320643 | 4 | 6.1e-08 |  |  | Zhang-Drescher-Newcomb Method
0208BM004 | 2-D-2008 | 2 | 111119.5 | 0 | 2008_09_30 | 45.2744 | Bituminous Mix | -93.7332 | Novachip, PG 64-34; sent to U of M for LTC fracture. DURING PAVING | 06/19/2009 | University of Minnesota | A | -18 |  | 14995197 | 6 | 6.7e-08 |  |  | Zhang-Drescher-Newcomb Method
0208BM004 | 2-D-2008 | 2 | 111119.5 | 0 | 2008_09_30 | 45.2744 | Bituminous Mix | -93.7332 | Novachip, PG 64-34; sent to U of M for LTC fracture. DURING PAVING | 06/19/2009 | University of Minnesota | A | -18 |  | 14190456 | 8 | 7.1e-08 |  |  | Zhang-Drescher-Newcomb Method
0208BM004 | 2-D-2008 | 2 | 111119.5 | 0 | 2008_09_30 | 45.2744 | Bituminous Mix | -93.7332 | Novachip, PG 64-34; sent to U of M for LTC fracture. DURING PAVING | 06/19/2009 | University of Minnesota | A | -18 |  | 14313099 | 11 | 7e-08 |  |  | Zhang-Drescher-Newcomb Method
0208BM004 | 2-D-2008 | 2 | 111119.5 | 0 | 2008_09_30 | 45.2744 | Bituminous Mix | -93.7332 | Novachip, PG 64-34; sent to U of M for LTC fracture. DURING PAVING | 06/19/2009 | University of Minnesota | A | -18 |  | 13510283 | 16 | 7.4e-08 |  |  | Zhang-Drescher-Newcomb Method
0208BM004 | 2-D-2008 | 2 | 111119.5 | 0 | 2008_09_30 | 45.2744 | Bituminous Mix | -93.7332 | Novachip, PG 64-34; sent to U of M for LTC fracture. DURING PAVING | 06/19/2009 | University of Minnesota | A | -18 |  | 12227665 | 23 | 8.2e-08 |  |  | Zhang-Drescher-Newcomb Method
0208BM004 | 2-D-2008 | 2 | 111119.5 | 0 | 2008_09_30 | 45.2744 | Bituminous Mix | -93.7332 | Novachip, PG 64-34; sent to U of M for LTC fracture. DURING PAVING | 06/19/2009 | University of Minnesota | A | -18 |  | 11904735 | 32 | 8.4e-08 |  |  | Zhang-Drescher-Newcomb Method
0208BM004 | 2-D-2008 | 2 | 111119.5 | 0 | 2008_09_30 | 45.2744 | Bituminous Mix | -93.7332 | Novachip, PG 64-34; sent to U of M for LTC fracture. DURING PAVING | 06/19/2009 | University of Minnesota | A | -18 |  | 10855748 | 45 | 9.2e-08 |  |  | Zhang-Drescher-Newcomb Method
0208BM004 | 2-D-2008 | 2 | 111119.5 | 0 | 2008_09_30 | 45.2744 | Bituminous Mix | -93.7332 | Novachip, PG 64-34; sent to U of M for LTC fracture. DURING PAVING | 06/19/2009 | University of Minnesota | A | -18 |  | 10106992 | 60 | 9.9e-08 |  |  | Zhang-Drescher-Newcomb Method
0208BM004 | 2-D-2008 | 2 | 111119.5 | 0 | 2008_09_30 | 45.2744 | Bituminous Mix | -93.7332 | Novachip, PG 64-34; sent to U of M for LTC fracture. DURING PAVING | 06/19/2009 | University of Minnesota | A | -18 |  | 9453841 | 89 | 1.06e-07 |  |  | Zhang-Drescher-Newcomb Method
0208BM004 | 2-D-2008 | 2 | 111119.5 | 0 | 2008_09_30 | 45.2744 | Bituminous Mix | -93.7332 | Novachip, PG 64-34; sent to U of M for LTC fracture. DURING PAVING | 06/19/2009 | University of Minnesota | A | -18 |  | 8574211 | 120 | 1.17e-07 |  |  | Zhang-Drescher-Newcomb Method
0208BM004 | 2-D-2008 | 2 | 111119.5 | 0 | 2008_09_30 | 45.2744 | Bituminous Mix | -93.7332 | Novachip, PG 64-34; sent to U of M for LTC fracture. DURING PAVING | 06/19/2009 | University of Minnesota | A | -18 |  | 7778716 | 178 | 1.29e-07 |  |  | Zhang-Drescher-Newcomb Method
0208BM004 | 2-D-2008 | 2 | 111119.5 | 0 | 2008_09_30 | 45.2744 | Bituminous Mix | -93.7332 | Novachip, PG 64-34; sent to U of M for LTC fracture. DURING PAVING | 06/19/2009 | University of Minnesota | A | -18 |  | 7188483 | 240 | 1.39e-07 |  |  | Zhang-Drescher-Newcomb Method
0208BM004 | 2-D-2008 | 2 | 111119.5 | 0 | 2008_09_30 | 45.2744 | Bituminous Mix | -93.7332 | Novachip, PG 64-34; sent to U of M for LTC fracture. DURING PAVING | 06/19/2009 | University of Minnesota | A | -18 |  | 6403069 | 355 | 1.56e-07 |  |  | Zhang-Drescher-Newcomb Method
0208BM004 | 2-D-2008 | 2 | 111119.5 | 0 | 2008_09_30 | 45.2744 | Bituminous Mix | -93.7332 | Novachip, PG 64-34; sent to U of M for LTC fracture. DURING PAVING | 06/19/2009 | University of Minnesota | A | -18 |  | 5657537 | 500 | 1.77e-07 |  |  | Zhang-Drescher-Newcomb Method
0208BM004 | 2-D-2008 | 2 | 111119.5 | 0 | 2008_09_30 | 45.2744 | Bituminous Mix | -93.7332 | Novachip, PG 64-34; sent to U of M for LTC fracture. DURING PAVING | 06/19/2009 | University of Minnesota | A | -18 |  | 5111146 | 708 | 1.96e-07 |  |  | Zhang-Drescher-Newcomb Method
0208BM004 | 2-D-2008 | 2 | 111119.5 | 0 | 2008_09_30 | 45.2744 | Bituminous Mix | -93.7332 | Novachip, PG 64-34; sent to U of M for LTC fracture. DURING PAVING | 06/19/2009 | University of Minnesota | A | -18 |  | 4403516 | 1000 | 2.27e-07 |  |  | Zhang-Drescher-Newcomb Method
0208BM004 | 2-D-2008 | 2 | 111119.5 | 0 | 2008_09_30 | 45.2744 | Bituminous Mix | -93.7332 | Novachip, PG 64-34; sent to U of M for LTC fracture. DURING PAVING | 06/19/2009 | University of Minnesota | A | -18 |  | 17889618 | 1 | 5.6e-08 |  |  | Zhang-Drescher-Newcomb Method
0208BM004 | 2-D-2008 | 2 | 111119.5 | 0 | 2008_09_30 | 45.2744 | Bituminous Mix | -93.7332 | Novachip, PG 64-34; sent to U of M for LTC fracture. DURING PAVING | 06/19/2009 | University of Minnesota | A | -18 |  | 16726165 | 2 | 6e-08 |  |  | Zhang-Drescher-Newcomb Method
0208BM004 | 2-D-2008 | 2 | 111119.5 | 0 | 2008_09_30 | 45.2744 | Bituminous Mix | -93.7332 | Novachip, PG 64-34; sent to U of M for LTC fracture. DURING PAVING | 06/19/2009 | University of Minnesota | A | -18 |  | 17139090 | 3 | 5.8e-08 |  |  | Zhang-Drescher-Newcomb Method
0208BM004 | 2-D-2008 | 2 | 111119.5 | 0 | 2008_09_30 | 45.2744 | Bituminous Mix | -93.7332 | Novachip, PG 64-34; sent to U of M for LTC fracture. DURING PAVING | 06/19/2009 | University of Minnesota | A | -18 |  | 15326858 | 4 | 6.5e-08 |  |  | Zhang-Drescher-Newcomb Method
0208BM004 | 2-D-2008 | 2 | 111119.5 | 0 | 2008_09_30 | 45.2744 | Bituminous Mix | -93.7332 | Novachip, PG 64-34; sent to U of M for LTC fracture. DURING PAVING | 06/19/2009 | University of Minnesota | A | -18 |  | 15798480 | 6 | 6.3e-08 |  |  | Zhang-Drescher-Newcomb Method
0208BM004 | 2-D-2008 | 2 | 111119.5 | 0 | 2008_09_30 | 45.2744 | Bituminous Mix | -93.7332 | Novachip, PG 64-34; sent to U of M for LTC fracture. DURING PAVING | 06/19/2009 | University of Minnesota | A | -18 |  | 14623037 | 8 | 6.8e-08 |  |  | Zhang-Drescher-Newcomb Method
0208BM004 | 2-D-2008 | 2 | 111119.5 | 0 | 2008_09_30 | 45.2744 | Bituminous Mix | -93.7332 | Novachip, PG 64-34; sent to U of M for LTC fracture. DURING PAVING | 06/19/2009 | University of Minnesota | A | -18 |  | 13466500 | 11 | 7.4e-08 |  |  | Zhang-Drescher-Newcomb Method
0208BM004 | 2-D-2008 | 2 | 111119.5 | 0 | 2008_09_30 | 45.2744 | Bituminous Mix | -93.7332 | Novachip, PG 64-34; sent to U of M for LTC fracture. DURING PAVING | 06/19/2009 | University of Minnesota | A | -18 |  | 12717518 | 16 | 7.9e-08 |  |  | Zhang-Drescher-Newcomb Method
0208BM004 | 2-D-2008 | 2 | 111119.5 | 0 | 2008_09_30 | 45.2744 | Bituminous Mix | -93.7332 | Novachip, PG 64-34; sent to U of M for LTC fracture. DURING PAVING | 06/19/2009 | University of Minnesota | A | -18 |  | 13093643 | 23 | 7.6e-08 |  |  | Zhang-Drescher-Newcomb Method
0208BM004 | 2-D-2008 | 2 | 111119.5 | 0 | 2008_09_30 | 45.2744 | Bituminous Mix | -93.7332 | Novachip, PG 64-34; sent to U of M for LTC fracture. DURING PAVING | 06/19/2009 | University of Minnesota | A | -18 |  | 11369304 | 32 | 8.8e-08 |  |  | Zhang-Drescher-Newcomb Method
0208BM004 | 2-D-2008 | 2 | 111119.5 | 0 | 2008_09_30 | 45.2744 | Bituminous Mix | -93.7332 | Novachip, PG 64-34; sent to U of M for LTC fracture. DURING PAVING | 06/19/2009 | University of Minnesota | A | -18 |  | 11162508 | 45 | 9e-08 |  |  | Zhang-Drescher-Newcomb Method
0208BM004 | 2-D-2008 | 2 | 111119.5 | 0 | 2008_09_30 | 45.2744 | Bituminous Mix | -93.7332 | Novachip, PG 64-34; sent to U of M for LTC fracture. DURING PAVING | 06/19/2009 | University of Minnesota | A | -18 |  | 11185144 | 60 | 8.9e-08 |  |  | Zhang-Drescher-Newcomb Method
0208BM004 | 2-D-2008 | 2 | 111119.5 | 0 | 2008_09_30 | 45.2744 | Bituminous Mix | -93.7332 | Novachip, PG 64-34; sent to U of M for LTC fracture. DURING PAVING | 06/19/2009 | University of Minnesota | A | -18 |  | 9753778 | 89 | 1.03e-07 |  |  | Zhang-Drescher-Newcomb Method
0208BM004 | 2-D-2008 | 2 | 111119.5 | 0 | 2008_09_30 | 45.2744 | Bituminous Mix | -93.7332 | Novachip, PG 64-34; sent to U of M for LTC fracture. DURING PAVING | 06/19/2009 | University of Minnesota | A | -6 |  | 6370465 | 1 | 1.57e-07 |  |  | Zhang-Drescher-Newcomb Method
0208BM004 | 2-D-2008 | 2 | 111119.5 | 0 | 2008_09_30 | 45.2744 | Bituminous Mix | -93.7332 | Novachip, PG 64-34; sent to U of M for LTC fracture. DURING PAVING | 06/19/2009 | University of Minnesota | A | -6 |  | 6320395 | 2 | 1.58e-07 |  |  | Zhang-Drescher-Newcomb Method
0208BM004 | 2-D-2008 | 2 | 111119.5 | 0 | 2008_09_30 | 45.2744 | Bituminous Mix | -93.7332 | Novachip, PG 64-34; sent to U of M for LTC fracture. DURING PAVING | 06/19/2009 | University of Minnesota | A | -6 |  | 5962123 | 3 | 1.68e-07 |  |  | Zhang-Drescher-Newcomb Method
0208BM004 | 2-D-2008 | 2 | 111119.5 | 0 | 2008_09_30 | 45.2744 | Bituminous Mix | -93.7332 | Novachip, PG 64-34; sent to U of M for LTC fracture. DURING PAVING | 06/19/2009 | University of Minnesota | A | -6 |  | 5630818 | 4 | 1.78e-07 |  |  | Zhang-Drescher-Newcomb Method
0208BM004 | 2-D-2008 | 2 | 111119.5 | 0 | 2008_09_30 | 45.2744 | Bituminous Mix | -93.7332 | Novachip, PG 64-34; sent to U of M for LTC fracture. DURING PAVING | 06/19/2009 | University of Minnesota | A | -6 |  | 5295864 | 6 | 1.89e-07 |  |  | Zhang-Drescher-Newcomb Method
0208BM004 | 2-D-2008 | 2 | 111119.5 | 0 | 2008_09_30 | 45.2744 | Bituminous Mix | -93.7332 | Novachip, PG 64-34; sent to U of M for LTC fracture. DURING PAVING | 06/19/2009 | University of Minnesota | A | -6 |  | 4863925 | 8 | 2.06e-07 |  |  | Zhang-Drescher-Newcomb Method
0208BM004 | 2-D-2008 | 2 | 111119.5 | 0 | 2008_09_30 | 45.2744 | Bituminous Mix | -93.7332 | Novachip, PG 64-34; sent to U of M for LTC fracture. DURING PAVING | 06/19/2009 | University of Minnesota | A | -6 |  | 4621365 | 11 | 2.16e-07 |  |  | Zhang-Drescher-Newcomb Method
0208BM004 | 2-D-2008 | 2 | 111119.5 | 0 | 2008_09_30 | 45.2744 | Bituminous Mix | -93.7332 | Novachip, PG 64-34; sent to U of M for LTC fracture. DURING PAVING | 06/19/2009 | University of Minnesota | A | -6 |  | 4343552 | 16 | 2.3e-07 |  |  | Zhang-Drescher-Newcomb Method
0208BM004 | 2-D-2008 | 2 | 111119.5 | 0 | 2008_09_30 | 45.2744 | Bituminous Mix | -93.7332 | Novachip, PG 64-34; sent to U of M for LTC fracture. DURING PAVING | 06/19/2009 | University of Minnesota | A | -6 |  | 3744571 | 23 | 2.67e-07 |  |  | Zhang-Drescher-Newcomb Method
0208BM004 | 2-D-2008 | 2 | 111119.5 | 0 | 2008_09_30 | 45.2744 | Bituminous Mix | -93.7332 | Novachip, PG 64-34; sent to U of M for LTC fracture. DURING PAVING | 06/19/2009 | University of Minnesota | A | -6 |  | 3404481 | 32 | 2.94e-07 |  |  | Zhang-Drescher-Newcomb Method
0208BM004 | 2-D-2008 | 2 | 111119.5 | 0 | 2008_09_30 | 45.2744 | Bituminous Mix | -93.7332 | Novachip, PG 64-34; sent to U of M for LTC fracture. DURING PAVING | 06/19/2009 | University of Minnesota | A | -6 |  | 2825617 | 45 | 3.54e-07 |  |  | Zhang-Drescher-Newcomb Method
0208BM004 | 2-D-2008 | 2 | 111119.5 | 0 | 2008_09_30 | 45.2744 | Bituminous Mix | -93.7332 | Novachip, PG 64-34; sent to U of M for LTC fracture. DURING PAVING | 06/19/2009 | University of Minnesota | A | -6 |  | 2635330 | 60 | 3.79e-07 |  |  | Zhang-Drescher-Newcomb Method
0208BM004 | 2-D-2008 | 2 | 111119.5 | 0 | 2008_09_30 | 45.2744 | Bituminous Mix | -93.7332 | Novachip, PG 64-34; sent to U of M for LTC fracture. DURING PAVING | 06/19/2009 | University of Minnesota | A | -6 |  | 2330336 | 89 | 4.29e-07 |  |  | Zhang-Drescher-Newcomb Method
0208BM004 | 2-D-2008 | 2 | 111119.5 | 0 | 2008_09_30 | 45.2744 | Bituminous Mix | -93.7332 | Novachip, PG 64-34; sent to U of M for LTC fracture. DURING PAVING | 06/19/2009 | University of Minnesota | A | -6 |  | 2155994 | 120 | 4.64e-07 |  |  | Zhang-Drescher-Newcomb Method
0208BM004 | 2-D-2008 | 2 | 111119.5 | 0 | 2008_09_30 | 45.2744 | Bituminous Mix | -93.7332 | Novachip, PG 64-34; sent to U of M for LTC fracture. DURING PAVING | 06/19/2009 | University of Minnesota | A | -6 |  | 1779145 | 178 | 5.62e-07 |  |  | Zhang-Drescher-Newcomb Method
0208BM004 | 2-D-2008 | 2 | 111119.5 | 0 | 2008_09_30 | 45.2744 | Bituminous Mix | -93.7332 | Novachip, PG 64-34; sent to U of M for LTC fracture. DURING PAVING | 06/19/2009 | University of Minnesota | A | -6 |  | 1628085 | 240 | 6.14e-07 |  |  | Zhang-Drescher-Newcomb Method
0208BM004 | 2-D-2008 | 2 | 111119.5 | 0 | 2008_09_30 | 45.2744 | Bituminous Mix | -93.7332 | Novachip, PG 64-34; sent to U of M for LTC fracture. DURING PAVING | 06/19/2009 | University of Minnesota | A | -6 |  | 1415457 | 355 | 7.06e-07 |  |  | Zhang-Drescher-Newcomb Method
0208BM004 | 2-D-2008 | 2 | 111119.5 | 0 | 2008_09_30 | 45.2744 | Bituminous Mix | -93.7332 | Novachip, PG 64-34; sent to U of M for LTC fracture. DURING PAVING | 06/19/2009 | University of Minnesota | A | -6 |  | 1232576 | 500 | 8.11e-07 |  |  | Zhang-Drescher-Newcomb Method
0208BM004 | 2-D-2008 | 2 | 111119.5 | 0 | 2008_09_30 | 45.2744 | Bituminous Mix | -93.7332 | Novachip, PG 64-34; sent to U of M for LTC fracture. DURING PAVING | 06/19/2009 | University of Minnesota | A | -6 |  | 1051354 | 708 | 9.51e-07 |  |  | Zhang-Drescher-Newcomb Method
0208BM004 | 2-D-2008 | 2 | 111119.5 | 0 | 2008_09_30 | 45.2744 | Bituminous Mix | -93.7332 | Novachip, PG 64-34; sent to U of M for LTC fracture. DURING PAVING | 06/19/2009 | University of Minnesota | A | -6 |  | 949154 | 1000 | 1.05e-06 |  |  | Zhang-Drescher-Newcomb Method
0208BM004 | 2-D-2008 | 2 | 111119.5 | 0 | 2008_09_30 | 45.2744 | Bituminous Mix | -93.7332 | Novachip, PG 64-34; sent to U of M for LTC fracture. DURING PAVING | 06/19/2009 | University of Minnesota | A | -18 |  | 25247613 | 1 | 4e-08 |  |  | AASHTO T322 Method
0208BM004 | 2-D-2008 | 2 | 111119.5 | 0 | 2008_09_30 | 45.2744 | Bituminous Mix | -93.7332 | Novachip, PG 64-34; sent to U of M for LTC fracture. DURING PAVING | 06/19/2009 | University of Minnesota | A | -18 |  | 22117743 | 2 | 4.5e-08 |  |  | AASHTO T322 Method
0208BM004 | 2-D-2008 | 2 | 111119.5 | 0 | 2008_09_30 | 45.2744 | Bituminous Mix | -93.7332 | Novachip, PG 64-34; sent to U of M for LTC fracture. DURING PAVING | 06/19/2009 | University of Minnesota | A | -18 |  | 22117743 | 3 | 4.5e-08 |  |  | AASHTO T322 Method
0208BM004 | 2-D-2008 | 2 | 111119.5 | 0 | 2008_09_30 | 45.2744 | Bituminous Mix | -93.7332 | Novachip, PG 64-34; sent to U of M for LTC fracture. DURING PAVING | 06/19/2009 | University of Minnesota | A | -18 |  | 20122157 | 4 | 5e-08 |  |  | AASHTO T322 Method
0208BM004 | 2-D-2008 | 2 | 111119.5 | 0 | 2008_09_30 | 45.2744 | Bituminous Mix | -93.7332 | Novachip, PG 64-34; sent to U of M for LTC fracture. DURING PAVING | 06/19/2009 | University of Minnesota | A | -18 |  | 20429366 | 6 | 4.9e-08 |  |  | AASHTO T322 Method
0208BM004 | 2-D-2008 | 2 | 111119.5 | 0 | 2008_09_30 | 45.2744 | Bituminous Mix | -93.7332 | Novachip, PG 64-34; sent to U of M for LTC fracture. DURING PAVING | 06/19/2009 | University of Minnesota | A | -18 |  | 18980474 | 8 | 5.3e-08 |  |  | AASHTO T322 Method
0208BM004 | 2-D-2008 | 2 | 111119.5 | 0 | 2008_09_30 | 45.2744 | Bituminous Mix | -93.7332 | Novachip, PG 64-34; sent to U of M for LTC fracture. DURING PAVING | 06/19/2009 | University of Minnesota | A | -18 |  | 16121968 | 11 | 6.2e-08 |  |  | AASHTO T322 Method
0208BM004 | 2-D-2008 | 2 | 111119.5 | 0 | 2008_09_30 | 45.2744 | Bituminous Mix | -93.7332 | Novachip, PG 64-34; sent to U of M for LTC fracture. DURING PAVING | 06/19/2009 | University of Minnesota | A | -18 |  | 14868037 | 16 | 6.7e-08 |  |  | AASHTO T322 Method
0208BM004 | 2-D-2008 | 2 | 111119.5 | 0 | 2008_09_30 | 45.2744 | Bituminous Mix | -93.7332 | Novachip, PG 64-34; sent to U of M for LTC fracture. DURING PAVING | 06/19/2009 | University of Minnesota | A | -18 |  | 14624299 | 23 | 6.8e-08 |  |  | AASHTO T322 Method
0208BM004 | 2-D-2008 | 2 | 111119.5 | 0 | 2008_09_30 | 45.2744 | Bituminous Mix | -93.7332 | Novachip, PG 64-34; sent to U of M for LTC fracture. DURING PAVING | 06/19/2009 | University of Minnesota | A | -18 |  | 12928728 | 32 | 7.7e-08 |  |  | AASHTO T322 Method
0208BM041 | 2-D-2008 | 2 | 111119.5 | 0 | 2008_09_17 | 45.2744 | Bituminous Mix | -93.7332 | SPWEB440F, PG 64-34; sent to U of M for LTC fracture. DURING PAVING | 06/19/2009 | University of Minnesota | B | -36 |  | 29004070 | 2 | 3.5e-08 |  |  | Zhang-Drescher-Newcomb Method
0208BM041 | 2-D-2008 | 2 | 111119.5 | 0 | 2008_09_17 | 45.2744 | Bituminous Mix | -93.7332 | SPWEB440F, PG 64-34; sent to U of M for LTC fracture. DURING PAVING | 06/19/2009 | University of Minnesota | B | -36 |  | 28524198 | 3 | 3.5e-08 |  |  | Zhang-Drescher-Newcomb Method
0208BM041 | 2-D-2008 | 2 | 111119.5 | 0 | 2008_09_17 | 45.2744 | Bituminous Mix | -93.7332 | SPWEB440F, PG 64-34; sent to U of M for LTC fracture. DURING PAVING | 06/19/2009 | University of Minnesota | B | -36 |  | 28033335 | 4 | 3.6e-08 |  |  | Zhang-Drescher-Newcomb Method
0208BM041 | 2-D-2008 | 2 | 111119.5 | 0 | 2008_09_17 | 45.2744 | Bituminous Mix | -93.7332 | SPWEB440F, PG 64-34; sent to U of M for LTC fracture. DURING PAVING | 06/19/2009 | University of Minnesota | B | -36 |  | 27656712 | 6 | 3.6e-08 |  |  | Zhang-Drescher-Newcomb Method
0208BM041 | 2-D-2008 | 2 | 111119.5 | 0 | 2008_09_17 | 45.2744 | Bituminous Mix | -93.7332 | SPWEB440F, PG 64-34; sent to U of M for LTC fracture. DURING PAVING | 06/19/2009 | University of Minnesota | B | -36 |  | 27100604 | 8 | 3.7e-08 |  |  | Zhang-Drescher-Newcomb Method
0208BM041 | 2-D-2008 | 2 | 111119.5 | 0 | 2008_09_17 | 45.2744 | Bituminous Mix | -93.7332 | SPWEB440F, PG 64-34; sent to U of M for LTC fracture. DURING PAVING | 06/19/2009 | University of Minnesota | B | -36 |  | 26135179 | 11 | 3.8e-08 |  |  | Zhang-Drescher-Newcomb Method
0208BM041 | 2-D-2008 | 2 | 111119.5 | 0 | 2008_09_17 | 45.2744 | Bituminous Mix | -93.7332 | SPWEB440F, PG 64-34; sent to U of M for LTC fracture. DURING PAVING | 06/19/2009 | University of Minnesota | B | -36 |  | 25339718 | 16 | 4e-08 |  |  | Zhang-Drescher-Newcomb Method
0208BM041 | 2-D-2008 | 2 | 111119.5 | 0 | 2008_09_17 | 45.2744 | Bituminous Mix | -93.7332 | SPWEB440F, PG 64-34; sent to U of M for LTC fracture. DURING PAVING | 06/19/2009 | University of Minnesota | B | -36 |  | 24956098 | 23 | 4e-08 |  |  | Zhang-Drescher-Newcomb Method
0208BM041 | 2-D-2008 | 2 | 111119.5 | 0 | 2008_09_17 | 45.2744 | Bituminous Mix | -93.7332 | SPWEB440F, PG 64-34; sent to U of M for LTC fracture. DURING PAVING | 06/19/2009 | University of Minnesota | B | -36 |  | 24076125 | 32 | 4.2e-08 |  |  | Zhang-Drescher-Newcomb Method
0208BM041 | 2-D-2008 | 2 | 111119.5 | 0 | 2008_09_17 | 45.2744 | Bituminous Mix | -93.7332 | SPWEB440F, PG 64-34; sent to U of M for LTC fracture. DURING PAVING | 06/19/2009 | University of Minnesota | B | -36 |  | 23492435 | 45 | 4.3e-08 |  |  | Zhang-Drescher-Newcomb Method
0208BM041 | 2-D-2008 | 2 | 111119.5 | 0 | 2008_09_17 | 45.2744 | Bituminous Mix | -93.7332 | SPWEB440F, PG 64-34; sent to U of M for LTC fracture. DURING PAVING | 06/19/2009 | University of Minnesota | B | -36 |  | 23214977 | 60 | 4.3e-08 |  |  | Zhang-Drescher-Newcomb Method
0208BM041 | 2-D-2008 | 2 | 111119.5 | 0 | 2008_09_17 | 45.2744 | Bituminous Mix | -93.7332 | SPWEB440F, PG 64-34; sent to U of M for LTC fracture. DURING PAVING | 06/19/2009 | University of Minnesota | B | -36 |  | 23265201 | 89 | 4.3e-08 |  |  | Zhang-Drescher-Newcomb Method
0208BM041 | 2-D-2008 | 2 | 111119.5 | 0 | 2008_09_17 | 45.2744 | Bituminous Mix | -93.7332 | SPWEB440F, PG 64-34; sent to U of M for LTC fracture. DURING PAVING | 06/19/2009 | University of Minnesota | B | -36 |  | 22643817 | 120 | 4.4e-08 |  |  | Zhang-Drescher-Newcomb Method
0208BM041 | 2-D-2008 | 2 | 111119.5 | 0 | 2008_09_17 | 45.2744 | Bituminous Mix | -93.7332 | SPWEB440F, PG 64-34; sent to U of M for LTC fracture. DURING PAVING | 06/19/2009 | University of Minnesota | B | -36 |  | 21455070 | 178 | 4.7e-08 |  |  | Zhang-Drescher-Newcomb Method
0208BM041 | 2-D-2008 | 2 | 111119.5 | 0 | 2008_09_17 | 45.2744 | Bituminous Mix | -93.7332 | SPWEB440F, PG 64-34; sent to U of M for LTC fracture. DURING PAVING | 06/19/2009 | University of Minnesota | B | -36 |  | 21036827 | 240 | 4.8e-08 |  |  | Zhang-Drescher-Newcomb Method
0208BM041 | 2-D-2008 | 2 | 111119.5 | 0 | 2008_09_17 | 45.2744 | Bituminous Mix | -93.7332 | SPWEB440F, PG 64-34; sent to U of M for LTC fracture. DURING PAVING | 06/19/2009 | University of Minnesota | B | -36 |  | 20047807 | 355 | 5e-08 |  |  | Zhang-Drescher-Newcomb Method
0208BM041 | 2-D-2008 | 2 | 111119.5 | 0 | 2008_09_17 | 45.2744 | Bituminous Mix | -93.7332 | SPWEB440F, PG 64-34; sent to U of M for LTC fracture. DURING PAVING | 06/19/2009 | University of Minnesota | B | -36 |  | 19192533 | 500 | 5.2e-08 |  |  | Zhang-Drescher-Newcomb Method
0208BM041 | 2-D-2008 | 2 | 111119.5 | 0 | 2008_09_17 | 45.2744 | Bituminous Mix | -93.7332 | SPWEB440F, PG 64-34; sent to U of M for LTC fracture. DURING PAVING | 06/19/2009 | University of Minnesota | B | -36 |  | 18283413 | 708 | 5.5e-08 |  |  | Zhang-Drescher-Newcomb Method
0208BM041 | 2-D-2008 | 2 | 111119.5 | 0 | 2008_09_17 | 45.2744 | Bituminous Mix | -93.7332 | SPWEB440F, PG 64-34; sent to U of M for LTC fracture. DURING PAVING | 06/19/2009 | University of Minnesota | B | -36 |  | 17307572 | 1000 | 5.8e-08 |  |  | Zhang-Drescher-Newcomb Method
0208BM041 | 2-D-2008 | 2 | 111119.5 | 0 | 2008_09_17 | 45.2744 | Bituminous Mix | -93.7332 | SPWEB440F, PG 64-34; sent to U of M for LTC fracture. DURING PAVING | 06/19/2009 | University of Minnesota | B | -36 |  | 18554636 | 3 | 5.4e-08 |  |  | AASHTO T322 Method
0208BM041 | 2-D-2008 | 2 | 111119.5 | 0 | 2008_09_17 | 45.2744 | Bituminous Mix | -93.7332 | SPWEB440F, PG 64-34; sent to U of M for LTC fracture. DURING PAVING | 06/19/2009 | University of Minnesota | B | -36 |  | 18215222 | 4 | 5.5e-08 |  |  | AASHTO T322 Method
0208BM041 | 2-D-2008 | 2 | 111119.5 | 0 | 2008_09_17 | 45.2744 | Bituminous Mix | -93.7332 | SPWEB440F, PG 64-34; sent to U of M for LTC fracture. DURING PAVING | 06/19/2009 | University of Minnesota | B | -36 |  | 17728762 | 6 | 5.6e-08 |  |  | AASHTO T322 Method
0208BM041 | 2-D-2008 | 2 | 111119.5 | 0 | 2008_09_17 | 45.2744 | Bituminous Mix | -93.7332 | SPWEB440F, PG 64-34; sent to U of M for LTC fracture. DURING PAVING | 06/19/2009 | University of Minnesota | B | -36 |  | 17267609 | 8 | 5.8e-08 |  |  | AASHTO T322 Method
0208BM041 | 2-D-2008 | 2 | 111119.5 | 0 | 2008_09_17 | 45.2744 | Bituminous Mix | -93.7332 | SPWEB440F, PG 64-34; sent to U of M for LTC fracture. DURING PAVING | 06/19/2009 | University of Minnesota | B | -36 |  | 16688806 | 11 | 6e-08 |  |  | AASHTO T322 Method
0208BM041 | 2-D-2008 | 2 | 111119.5 | 0 | 2008_09_17 | 45.2744 | Bituminous Mix | -93.7332 | SPWEB440F, PG 64-34; sent to U of M for LTC fracture. DURING PAVING | 06/19/2009 | University of Minnesota | B | -36 |  | 16279544 | 16 | 6.1e-08 |  |  | AASHTO T322 Method
0208BM041 | 2-D-2008 | 2 | 111119.5 | 0 | 2008_09_17 | 45.2744 | Bituminous Mix | -93.7332 | SPWEB440F, PG 64-34; sent to U of M for LTC fracture. DURING PAVING | 06/19/2009 | University of Minnesota | B | -36 |  | 15974846 | 23 | 6.3e-08 |  |  | AASHTO T322 Method
0208BM041 | 2-D-2008 | 2 | 111119.5 | 0 | 2008_09_17 | 45.2744 | Bituminous Mix | -93.7332 | SPWEB440F, PG 64-34; sent to U of M for LTC fracture. DURING PAVING | 06/19/2009 | University of Minnesota | B | -36 |  | 15398434 | 32 | 6.5e-08 |  |  | AASHTO T322 Method
0208BM041 | 2-D-2008 | 2 | 111119.5 | 0 | 2008_09_17 | 45.2744 | Bituminous Mix | -93.7332 | SPWEB440F, PG 64-34; sent to U of M for LTC fracture. DURING PAVING | 06/19/2009 | University of Minnesota | B | -36 |  | 14752080 | 45 | 6.8e-08 |  |  | AASHTO T322 Method
0208BM041 | 2-D-2008 | 2 | 111119.5 | 0 | 2008_09_17 | 45.2744 | Bituminous Mix | -93.7332 | SPWEB440F, PG 64-34; sent to U of M for LTC fracture. DURING PAVING | 06/19/2009 | University of Minnesota | B | -36 |  | 14259171 | 60 | 7e-08 |  |  | AASHTO T322 Method
0208BM041 | 2-D-2008 | 2 | 111119.5 | 0 | 2008_09_17 | 45.2744 | Bituminous Mix | -93.7332 | SPWEB440F, PG 64-34; sent to U of M for LTC fracture. DURING PAVING | 06/19/2009 | University of Minnesota | B | -36 |  | 14431383 | 89 | 6.9e-08 |  |  | AASHTO T322 Method
0208BM041 | 2-D-2008 | 2 | 111119.5 | 0 | 2008_09_17 | 45.2744 | Bituminous Mix | -93.7332 | SPWEB440F, PG 64-34; sent to U of M for LTC fracture. DURING PAVING | 06/19/2009 | University of Minnesota | B | -36 |  | 14091020 | 120 | 7.1e-08 |  |  | AASHTO T322 Method
0208BM041 | 2-D-2008 | 2 | 111119.5 | 0 | 2008_09_17 | 45.2744 | Bituminous Mix | -93.7332 | SPWEB440F, PG 64-34; sent to U of M for LTC fracture. DURING PAVING | 06/19/2009 | University of Minnesota | B | -36 |  | 13395947 | 178 | 7.5e-08 |  |  | AASHTO T322 Method
0208BM041 | 2-D-2008 | 2 | 111119.5 | 0 | 2008_09_17 | 45.2744 | Bituminous Mix | -93.7332 | SPWEB440F, PG 64-34; sent to U of M for LTC fracture. DURING PAVING | 06/19/2009 | University of Minnesota | B | -36 |  | 13276872 | 240 | 7.5e-08 |  |  | AASHTO T322 Method
0208BM041 | 2-D-2008 | 2 | 111119.5 | 0 | 2008_09_17 | 45.2744 | Bituminous Mix | -93.7332 | SPWEB440F, PG 64-34; sent to U of M for LTC fracture. DURING PAVING | 06/19/2009 | University of Minnesota | B | -36 |  | 13894401 | 355 | 7.2e-08 |  |  | AASHTO T322 Method
0208BM041 | 2-D-2008 | 2 | 111119.5 | 0 | 2008_09_17 | 45.2744 | Bituminous Mix | -93.7332 | SPWEB440F, PG 64-34; sent to U of M for LTC fracture. DURING PAVING | 06/19/2009 | University of Minnesota | B | -36 |  | 13578619 | 500 | 7.4e-08 |  |  | AASHTO T322 Method
0208BM041 | 2-D-2008 | 2 | 111119.5 | 0 | 2008_09_17 | 45.2744 | Bituminous Mix | -93.7332 | SPWEB440F, PG 64-34; sent to U of M for LTC fracture. DURING PAVING | 06/19/2009 | University of Minnesota | B | -36 |  | 14057865 | 708 | 7.1e-08 |  |  | AASHTO T322 Method
0208BM041 | 2-D-2008 | 2 | 111119.5 | 0 | 2008_09_17 | 45.2744 | Bituminous Mix | -93.7332 | SPWEB440F, PG 64-34; sent to U of M for LTC fracture. DURING PAVING | 06/19/2009 | University of Minnesota | B | -36 |  | 14259170 | 1000 | 7e-08 |  |  | AASHTO T322 Method
0208BM041 | 2-D-2008 | 2 | 111119.5 | 0 | 2008_09_17 | 45.2744 | Bituminous Mix | -93.7332 | SPWEB440F, PG 64-34; sent to U of M for LTC fracture. DURING PAVING | 06/19/2009 | University of Minnesota | B | -36 |  | 32216683 | 1 | 3.1e-08 |  |  | AASHTO T322 Method
0208BM041 | 2-D-2008 | 2 | 111119.5 | 0 | 2008_09_17 | 45.2744 | Bituminous Mix | -93.7332 | SPWEB440F, PG 64-34; sent to U of M for LTC fracture. DURING PAVING | 06/19/2009 | University of Minnesota | B | -36 |  | 31402544 | 2 | 3.2e-08 |  |  | AASHTO T322 Method
0208BM041 | 2-D-2008 | 2 | 111119.5 | 0 | 2008_09_17 | 45.2744 | Bituminous Mix | -93.7332 | SPWEB440F, PG 64-34; sent to U of M for LTC fracture. DURING PAVING | 06/19/2009 | University of Minnesota | B | -36 |  | 30736765 | 3 | 3.3e-08 |  |  | AASHTO T322 Method
0208BM041 | 2-D-2008 | 2 | 111119.5 | 0 | 2008_09_17 | 45.2744 | Bituminous Mix | -93.7332 | SPWEB440F, PG 64-34; sent to U of M for LTC fracture. DURING PAVING | 06/19/2009 | University of Minnesota | B | -36 |  | 30203141 | 4 | 3.3e-08 |  |  | AASHTO T322 Method
0208BM041 | 2-D-2008 | 2 | 111119.5 | 0 | 2008_09_17 | 45.2744 | Bituminous Mix | -93.7332 | SPWEB440F, PG 64-34; sent to U of M for LTC fracture. DURING PAVING | 06/19/2009 | University of Minnesota | B | -36 |  | 29891767 | 6 | 3.4e-08 |  |  | AASHTO T322 Method
0208BM041 | 2-D-2008 | 2 | 111119.5 | 0 | 2008_09_17 | 45.2744 | Bituminous Mix | -93.7332 | SPWEB440F, PG 64-34; sent to U of M for LTC fracture. DURING PAVING | 06/19/2009 | University of Minnesota | B | -36 |  | 29189611 | 8 | 3.4e-08 |  |  | AASHTO T322 Method
0208BM041 | 2-D-2008 | 2 | 111119.5 | 0 | 2008_09_17 | 45.2744 | Bituminous Mix | -93.7332 | SPWEB440F, PG 64-34; sent to U of M for LTC fracture. DURING PAVING | 06/19/2009 | University of Minnesota | B | -36 |  | 28613501 | 11 | 3.5e-08 |  |  | AASHTO T322 Method
0208BM041 | 2-D-2008 | 2 | 111119.5 | 0 | 2008_09_17 | 45.2744 | Bituminous Mix | -93.7332 | SPWEB440F, PG 64-34; sent to U of M for LTC fracture. DURING PAVING | 06/19/2009 | University of Minnesota | B | -36 |  | 28150499 | 16 | 3.6e-08 |  |  | AASHTO T322 Method
0208BM041 | 2-D-2008 | 2 | 111119.5 | 0 | 2008_09_17 | 45.2744 | Bituminous Mix | -93.7332 | SPWEB440F, PG 64-34; sent to U of M for LTC fracture. DURING PAVING | 06/19/2009 | University of Minnesota | B | -36 |  | 27182826 | 23 | 3.7e-08 |  |  | AASHTO T322 Method
0208BM041 | 2-D-2008 | 2 | 111119.5 | 0 | 2008_09_17 | 45.2744 | Bituminous Mix | -93.7332 | SPWEB440F, PG 64-34; sent to U of M for LTC fracture. DURING PAVING | 06/19/2009 | University of Minnesota | B | -36 |  | 26930354 | 32 | 3.7e-08 |  |  | AASHTO T322 Method
0208BM041 | 2-D-2008 | 2 | 111119.5 | 0 | 2008_09_17 | 45.2744 | Bituminous Mix | -93.7332 | SPWEB440F, PG 64-34; sent to U of M for LTC fracture. DURING PAVING | 06/19/2009 | University of Minnesota | B | -36 |  | 26121635 | 45 | 3.8e-08 |  |  | AASHTO T322 Method
0208BM041 | 2-D-2008 | 2 | 111119.5 | 0 | 2008_09_17 | 45.2744 | Bituminous Mix | -93.7332 | SPWEB440F, PG 64-34; sent to U of M for LTC fracture. DURING PAVING | 06/19/2009 | University of Minnesota | B | -36 |  | 25286349 | 60 | 4e-08 |  |  | AASHTO T322 Method
0208BM004 | 2-D-2008 | 2 | 111119.5 | 0 | 2008_09_30 | 45.2744 | Bituminous Mix | -93.7332 | Novachip, PG 64-34; sent to U of M for LTC fracture. DURING PAVING | 06/19/2009 | University of Minnesota | A | -18 |  | 18367951 | 6 | 5.4e-08 |  |  | AASHTO T322 Method
0208BM004 | 2-D-2008 | 2 | 111119.5 | 0 | 2008_09_30 | 45.2744 | Bituminous Mix | -93.7332 | Novachip, PG 64-34; sent to U of M for LTC fracture. DURING PAVING | 06/19/2009 | University of Minnesota | A | -18 |  | 17370595 | 8 | 5.8e-08 |  |  | AASHTO T322 Method
0208BM004 | 2-D-2008 | 2 | 111119.5 | 0 | 2008_09_30 | 45.2744 | Bituminous Mix | -93.7332 | Novachip, PG 64-34; sent to U of M for LTC fracture. DURING PAVING | 06/19/2009 | University of Minnesota | A | -18 |  | 16618622 | 11 | 6e-08 |  |  | AASHTO T322 Method
0208BM004 | 2-D-2008 | 2 | 111119.5 | 0 | 2008_09_30 | 45.2744 | Bituminous Mix | -93.7332 | Novachip, PG 64-34; sent to U of M for LTC fracture. DURING PAVING | 06/19/2009 | University of Minnesota | A | -18 |  | 15542111 | 16 | 6.4e-08 |  |  | AASHTO T322 Method
0208BM004 | 2-D-2008 | 2 | 111119.5 | 0 | 2008_09_30 | 45.2744 | Bituminous Mix | -93.7332 | Novachip, PG 64-34; sent to U of M for LTC fracture. DURING PAVING | 06/19/2009 | University of Minnesota | A | -18 |  | 14486421 | 23 | 6.9e-08 |  |  | AASHTO T322 Method
0208BM004 | 2-D-2008 | 2 | 111119.5 | 0 | 2008_09_30 | 45.2744 | Bituminous Mix | -93.7332 | Novachip, PG 64-34; sent to U of M for LTC fracture. DURING PAVING | 06/19/2009 | University of Minnesota | A | -18 |  | 13613126 | 32 | 7.4e-08 |  |  | AASHTO T322 Method
0208BM004 | 2-D-2008 | 2 | 111119.5 | 0 | 2008_09_30 | 45.2744 | Bituminous Mix | -93.7332 | Novachip, PG 64-34; sent to U of M for LTC fracture. DURING PAVING | 06/19/2009 | University of Minnesota | A | -18 |  | 12669642 | 45 | 7.9e-08 |  |  | AASHTO T322 Method
0208BM004 | 2-D-2008 | 2 | 111119.5 | 0 | 2008_09_30 | 45.2744 | Bituminous Mix | -93.7332 | Novachip, PG 64-34; sent to U of M for LTC fracture. DURING PAVING | 06/19/2009 | University of Minnesota | A | -18 |  | 11996568 | 60 | 8.3e-08 |  |  | AASHTO T322 Method
0208BM004 | 2-D-2008 | 2 | 111119.5 | 0 | 2008_09_30 | 45.2744 | Bituminous Mix | -93.7332 | Novachip, PG 64-34; sent to U of M for LTC fracture. DURING PAVING | 06/19/2009 | University of Minnesota | A | -18 |  | 11063117 | 89 | 9e-08 |  |  | AASHTO T322 Method
0208BM004 | 2-D-2008 | 2 | 111119.5 | 0 | 2008_09_30 | 45.2744 | Bituminous Mix | -93.7332 | Novachip, PG 64-34; sent to U of M for LTC fracture. DURING PAVING | 06/19/2009 | University of Minnesota | A | -18 |  | 10049480 | 120 | 1e-07 |  |  | AASHTO T322 Method
0208BM004 | 2-D-2008 | 2 | 111119.5 | 0 | 2008_09_30 | 45.2744 | Bituminous Mix | -93.7332 | Novachip, PG 64-34; sent to U of M for LTC fracture. DURING PAVING | 06/19/2009 | University of Minnesota | A | -18 |  | 8990402 | 178 | 1.11e-07 |  |  | AASHTO T322 Method
0208BM004 | 2-D-2008 | 2 | 111119.5 | 0 | 2008_09_30 | 45.2744 | Bituminous Mix | -93.7332 | Novachip, PG 64-34; sent to U of M for LTC fracture. DURING PAVING | 06/19/2009 | University of Minnesota | A | -18 |  | 8474396 | 240 | 1.18e-07 |  |  | AASHTO T322 Method
0208BM004 | 2-D-2008 | 2 | 111119.5 | 0 | 2008_09_30 | 45.2744 | Bituminous Mix | -93.7332 | Novachip, PG 64-34; sent to U of M for LTC fracture. DURING PAVING | 06/19/2009 | University of Minnesota | A | -18 |  | 7468680 | 355 | 1.34e-07 |  |  | AASHTO T322 Method
0208BM004 | 2-D-2008 | 2 | 111119.5 | 0 | 2008_09_30 | 45.2744 | Bituminous Mix | -93.7332 | Novachip, PG 64-34; sent to U of M for LTC fracture. DURING PAVING | 06/19/2009 | University of Minnesota | A | -18 |  | 6830786 | 500 | 1.46e-07 |  |  | AASHTO T322 Method
0208BM004 | 2-D-2008 | 2 | 111119.5 | 0 | 2008_09_30 | 45.2744 | Bituminous Mix | -93.7332 | Novachip, PG 64-34; sent to U of M for LTC fracture. DURING PAVING | 06/19/2009 | University of Minnesota | A | -18 |  | 6045514 | 708 | 1.65e-07 |  |  | AASHTO T322 Method
0208BM041 | 2-D-2008 | 2 | 111119.5 | 0 | 2008_09_17 | 45.2744 | Bituminous Mix | -93.7332 | SPWEB440F, PG 64-34; sent to U of M for LTC fracture. DURING PAVING | 06/19/2009 | University of Minnesota | B | -36 |  | 28072154 | 16 | 3.6e-08 |  |  | Zhang-Drescher-Newcomb Method
0208BM041 | 2-D-2008 | 2 | 111119.5 | 0 | 2008_09_17 | 45.2744 | Bituminous Mix | -93.7332 | SPWEB440F, PG 64-34; sent to U of M for LTC fracture. DURING PAVING | 06/19/2009 | University of Minnesota | B | -36 |  | 27345643 | 23 | 3.7e-08 |  |  | Zhang-Drescher-Newcomb Method
0208BM041 | 2-D-2008 | 2 | 111119.5 | 0 | 2008_09_17 | 45.2744 | Bituminous Mix | -93.7332 | SPWEB440F, PG 64-34; sent to U of M for LTC fracture. DURING PAVING | 06/19/2009 | University of Minnesota | B | -36 |  | 25588947 | 32 | 3.9e-08 |  |  | Zhang-Drescher-Newcomb Method
0208BM041 | 2-D-2008 | 2 | 111119.5 | 0 | 2008_09_17 | 45.2744 | Bituminous Mix | -93.7332 | SPWEB440F, PG 64-34; sent to U of M for LTC fracture. DURING PAVING | 06/19/2009 | University of Minnesota | B | -36 |  | 23989388 | 45 | 4.2e-08 |  |  | Zhang-Drescher-Newcomb Method
0208BM041 | 2-D-2008 | 2 | 111119.5 | 0 | 2008_09_17 | 45.2744 | Bituminous Mix | -93.7332 | SPWEB440F, PG 64-34; sent to U of M for LTC fracture. DURING PAVING | 06/19/2009 | University of Minnesota | B | -36 |  | 23039995 | 60 | 4.3e-08 |  |  | Zhang-Drescher-Newcomb Method
0208BM041 | 2-D-2008 | 2 | 111119.5 | 0 | 2008_09_17 | 45.2744 | Bituminous Mix | -93.7332 | SPWEB440F, PG 64-34; sent to U of M for LTC fracture. DURING PAVING | 06/19/2009 | University of Minnesota | B | -36 |  | 22001069 | 89 | 4.6e-08 |  |  | Zhang-Drescher-Newcomb Method
0208BM041 | 2-D-2008 | 2 | 111119.5 | 0 | 2008_09_17 | 45.2744 | Bituminous Mix | -93.7332 | SPWEB440F, PG 64-34; sent to U of M for LTC fracture. DURING PAVING | 06/19/2009 | University of Minnesota | B | -36 |  | 20763027 | 120 | 4.8e-08 |  |  | Zhang-Drescher-Newcomb Method
0208BM041 | 2-D-2008 | 2 | 111119.5 | 0 | 2008_09_17 | 45.2744 | Bituminous Mix | -93.7332 | SPWEB440F, PG 64-34; sent to U of M for LTC fracture. DURING PAVING | 06/19/2009 | University of Minnesota | B | -36 |  | 19982784 | 178 | 5e-08 |  |  | Zhang-Drescher-Newcomb Method
0208BM041 | 2-D-2008 | 2 | 111119.5 | 0 | 2008_09_17 | 45.2744 | Bituminous Mix | -93.7332 | SPWEB440F, PG 64-34; sent to U of M for LTC fracture. DURING PAVING | 06/19/2009 | University of Minnesota | B | -36 |  | 18692673 | 240 | 5.4e-08 |  |  | Zhang-Drescher-Newcomb Method
0208BM041 | 2-D-2008 | 2 | 111119.5 | 0 | 2008_09_17 | 45.2744 | Bituminous Mix | -93.7332 | SPWEB440F, PG 64-34; sent to U of M for LTC fracture. DURING PAVING | 06/19/2009 | University of Minnesota | B | -36 |  | 17769977 | 355 | 5.6e-08 |  |  | Zhang-Drescher-Newcomb Method
0208BM041 | 2-D-2008 | 2 | 111119.5 | 0 | 2008_09_17 | 45.2744 | Bituminous Mix | -93.7332 | SPWEB440F, PG 64-34; sent to U of M for LTC fracture. DURING PAVING | 06/19/2009 | University of Minnesota | B | -36 |  | 17295887 | 500 | 5.8e-08 |  |  | Zhang-Drescher-Newcomb Method
0208BM041 | 2-D-2008 | 2 | 111119.5 | 0 | 2008_09_17 | 45.2744 | Bituminous Mix | -93.7332 | SPWEB440F, PG 64-34; sent to U of M for LTC fracture. DURING PAVING | 06/19/2009 | University of Minnesota | B | -36 |  | 16747603 | 708 | 6e-08 |  |  | Zhang-Drescher-Newcomb Method
0208BM041 | 2-D-2008 | 2 | 111119.5 | 0 | 2008_09_17 | 45.2744 | Bituminous Mix | -93.7332 | SPWEB440F, PG 64-34; sent to U of M for LTC fracture. DURING PAVING | 06/19/2009 | University of Minnesota | B | -36 |  | 16495491 | 1000 | 6.1e-08 |  |  | Zhang-Drescher-Newcomb Method
0208BM041 | 2-D-2008 | 2 | 111119.5 | 0 | 2008_09_17 | 45.2744 | Bituminous Mix | -93.7332 | SPWEB440F, PG 64-34; sent to U of M for LTC fracture. DURING PAVING | 06/19/2009 | University of Minnesota | B | -36 |  | 26221103 | 1 | 3.8e-08 |  |  | Zhang-Drescher-Newcomb Method
0208BM041 | 2-D-2008 | 2 | 111119.5 | 0 | 2008_09_17 | 45.2744 | Bituminous Mix | -93.7332 | SPWEB440F, PG 64-34; sent to U of M for LTC fracture. DURING PAVING | 06/19/2009 | University of Minnesota | B | -36 |  | 25100369 | 2 | 4e-08 |  |  | Zhang-Drescher-Newcomb Method
0208BM041 | 2-D-2008 | 2 | 111119.5 | 0 | 2008_09_17 | 45.2744 | Bituminous Mix | -93.7332 | SPWEB440F, PG 64-34; sent to U of M for LTC fracture. DURING PAVING | 06/19/2009 | University of Minnesota | B | -36 |  | 24718798 | 3 | 4.1e-08 |  |  | Zhang-Drescher-Newcomb Method
0208BM041 | 2-D-2008 | 2 | 111119.5 | 0 | 2008_09_17 | 45.2744 | Bituminous Mix | -93.7332 | SPWEB440F, PG 64-34; sent to U of M for LTC fracture. DURING PAVING | 06/19/2009 | University of Minnesota | B | -36 |  | 24247404 | 4 | 4.1e-08 |  |  | Zhang-Drescher-Newcomb Method
0208BM041 | 2-D-2008 | 2 | 111119.5 | 0 | 2008_09_17 | 45.2744 | Bituminous Mix | -93.7332 | SPWEB440F, PG 64-34; sent to U of M for LTC fracture. DURING PAVING | 06/19/2009 | University of Minnesota | B | -36 |  | 23908637 | 6 | 4.2e-08 |  |  | Zhang-Drescher-Newcomb Method
0208BM041 | 2-D-2008 | 2 | 111119.5 | 0 | 2008_09_17 | 45.2744 | Bituminous Mix | -93.7332 | SPWEB440F, PG 64-34; sent to U of M for LTC fracture. DURING PAVING | 06/19/2009 | University of Minnesota | B | -36 |  | 23414852 | 8 | 4.3e-08 |  |  | Zhang-Drescher-Newcomb Method
0208BM041 | 2-D-2008 | 2 | 111119.5 | 0 | 2008_09_17 | 45.2744 | Bituminous Mix | -93.7332 | SPWEB440F, PG 64-34; sent to U of M for LTC fracture. DURING PAVING | 06/19/2009 | University of Minnesota | B | -24 |  | 4012016 | 708 | 2.49e-07 |  |  | Zhang-Drescher-Newcomb Method
0208BM041 | 2-D-2008 | 2 | 111119.5 | 0 | 2008_09_17 | 45.2744 | Bituminous Mix | -93.7332 | SPWEB440F, PG 64-34; sent to U of M for LTC fracture. DURING PAVING | 06/19/2009 | University of Minnesota | B | -24 |  | 3718346 | 1000 | 2.69e-07 |  |  | Zhang-Drescher-Newcomb Method
0208BM041 | 2-D-2008 | 2 | 111119.5 | 0 | 2008_09_17 | 45.2744 | Bituminous Mix | -93.7332 | SPWEB440F, PG 64-34; sent to U of M for LTC fracture. DURING PAVING | 06/19/2009 | University of Minnesota | B | -24 |  | 17500913 | 1 | 5.7e-08 |  |  | Zhang-Drescher-Newcomb Method
0208BM041 | 2-D-2008 | 2 | 111119.5 | 0 | 2008_09_17 | 45.2744 | Bituminous Mix | -93.7332 | SPWEB440F, PG 64-34; sent to U of M for LTC fracture. DURING PAVING | 06/19/2009 | University of Minnesota | B | -24 |  | 15596404 | 2 | 6.4e-08 |  |  | Zhang-Drescher-Newcomb Method
0208BM041 | 2-D-2008 | 2 | 111119.5 | 0 | 2008_09_17 | 45.2744 | Bituminous Mix | -93.7332 | SPWEB440F, PG 64-34; sent to U of M for LTC fracture. DURING PAVING | 06/19/2009 | University of Minnesota | B | -24 |  | 15355577 | 3 | 6.5e-08 |  |  | Zhang-Drescher-Newcomb Method
0208BM041 | 2-D-2008 | 2 | 111119.5 | 0 | 2008_09_17 | 45.2744 | Bituminous Mix | -93.7332 | SPWEB440F, PG 64-34; sent to U of M for LTC fracture. DURING PAVING | 06/19/2009 | University of Minnesota | B | -24 |  | 13912724 | 4 | 7.2e-08 |  |  | Zhang-Drescher-Newcomb Method
0208BM041 | 2-D-2008 | 2 | 111119.5 | 0 | 2008_09_17 | 45.2744 | Bituminous Mix | -93.7332 | SPWEB440F, PG 64-34; sent to U of M for LTC fracture. DURING PAVING | 06/19/2009 | University of Minnesota | B | -24 |  | 13926601 | 6 | 7.2e-08 |  |  | Zhang-Drescher-Newcomb Method
0208BM041 | 2-D-2008 | 2 | 111119.5 | 0 | 2008_09_17 | 45.2744 | Bituminous Mix | -93.7332 | SPWEB440F, PG 64-34; sent to U of M for LTC fracture. DURING PAVING | 06/19/2009 | University of Minnesota | B | -24 |  | 13281288 | 8 | 7.5e-08 |  |  | Zhang-Drescher-Newcomb Method
0208BM041 | 2-D-2008 | 2 | 111119.5 | 0 | 2008_09_17 | 45.2744 | Bituminous Mix | -93.7332 | SPWEB440F, PG 64-34; sent to U of M for LTC fracture. DURING PAVING | 06/19/2009 | University of Minnesota | B | -24 |  | 12502763 | 11 | 8e-08 |  |  | Zhang-Drescher-Newcomb Method
0208BM041 | 2-D-2008 | 2 | 111119.5 | 0 | 2008_09_17 | 45.2744 | Bituminous Mix | -93.7332 | SPWEB440F, PG 64-34; sent to U of M for LTC fracture. DURING PAVING | 06/19/2009 | University of Minnesota | B | -24 |  | 11898300 | 16 | 8.4e-08 |  |  | Zhang-Drescher-Newcomb Method
0208BM041 | 2-D-2008 | 2 | 111119.5 | 0 | 2008_09_17 | 45.2744 | Bituminous Mix | -93.7332 | SPWEB440F, PG 64-34; sent to U of M for LTC fracture. DURING PAVING | 06/19/2009 | University of Minnesota | B | -24 |  | 10719557 | 23 | 9.3e-08 |  |  | Zhang-Drescher-Newcomb Method
0208BM041 | 2-D-2008 | 2 | 111119.5 | 0 | 2008_09_17 | 45.2744 | Bituminous Mix | -93.7332 | SPWEB440F, PG 64-34; sent to U of M for LTC fracture. DURING PAVING | 06/19/2009 | University of Minnesota | B | -24 |  | 9800967 | 32 | 1.02e-07 |  |  | Zhang-Drescher-Newcomb Method
0208BM041 | 2-D-2008 | 2 | 111119.5 | 0 | 2008_09_17 | 45.2744 | Bituminous Mix | -93.7332 | SPWEB440F, PG 64-34; sent to U of M for LTC fracture. DURING PAVING | 06/19/2009 | University of Minnesota | B | -24 |  | 8990357 | 45 | 1.11e-07 |  |  | Zhang-Drescher-Newcomb Method
0208BM041 | 2-D-2008 | 2 | 111119.5 | 0 | 2008_09_17 | 45.2744 | Bituminous Mix | -93.7332 | SPWEB440F, PG 64-34; sent to U of M for LTC fracture. DURING PAVING | 06/19/2009 | University of Minnesota | B | -24 |  | 8392484 | 60 | 1.19e-07 |  |  | Zhang-Drescher-Newcomb Method
0208BM041 | 2-D-2008 | 2 | 111119.5 | 0 | 2008_09_17 | 45.2744 | Bituminous Mix | -93.7332 | SPWEB440F, PG 64-34; sent to U of M for LTC fracture. DURING PAVING | 06/19/2009 | University of Minnesota | B | -24 |  | 7721350 | 89 | 1.3e-07 |  |  | Zhang-Drescher-Newcomb Method
0208BM041 | 2-D-2008 | 2 | 111119.5 | 0 | 2008_09_17 | 45.2744 | Bituminous Mix | -93.7332 | SPWEB440F, PG 64-34; sent to U of M for LTC fracture. DURING PAVING | 06/19/2009 | University of Minnesota | B | -24 |  | 7191736 | 120 | 1.39e-07 |  |  | Zhang-Drescher-Newcomb Method
0208BM041 | 2-D-2008 | 2 | 111119.5 | 0 | 2008_09_17 | 45.2744 | Bituminous Mix | -93.7332 | SPWEB440F, PG 64-34; sent to U of M for LTC fracture. DURING PAVING | 06/19/2009 | University of Minnesota | B | -24 |  | 6562225 | 178 | 1.52e-07 |  |  | Zhang-Drescher-Newcomb Method
0208BM041 | 2-D-2008 | 2 | 111119.5 | 0 | 2008_09_17 | 45.2744 | Bituminous Mix | -93.7332 | SPWEB440F, PG 64-34; sent to U of M for LTC fracture. DURING PAVING | 06/19/2009 | University of Minnesota | B | -24 |  | 6204844 | 240 | 1.61e-07 |  |  | Zhang-Drescher-Newcomb Method
0208BM041 | 2-D-2008 | 2 | 111119.5 | 0 | 2008_09_17 | 45.2744 | Bituminous Mix | -93.7332 | SPWEB440F, PG 64-34; sent to U of M for LTC fracture. DURING PAVING | 06/19/2009 | University of Minnesota | B | -24 |  | 6055665 | 355 | 1.65e-07 |  |  | Zhang-Drescher-Newcomb Method
0208BM041 | 2-D-2008 | 2 | 111119.5 | 0 | 2008_09_17 | 45.2744 | Bituminous Mix | -93.7332 | SPWEB440F, PG 64-34; sent to U of M for LTC fracture. DURING PAVING | 06/19/2009 | University of Minnesota | B | -24 |  | 5821881 | 500 | 1.72e-07 |  |  | Zhang-Drescher-Newcomb Method
0208BM041 | 2-D-2008 | 2 | 111119.5 | 0 | 2008_09_17 | 45.2744 | Bituminous Mix | -93.7332 | SPWEB440F, PG 64-34; sent to U of M for LTC fracture. DURING PAVING | 06/19/2009 | University of Minnesota | B | -24 |  | 5205278 | 708 | 1.92e-07 |  |  | Zhang-Drescher-Newcomb Method
0208BM041 | 2-D-2008 | 2 | 111119.5 | 0 | 2008_09_17 | 45.2744 | Bituminous Mix | -93.7332 | SPWEB440F, PG 64-34; sent to U of M for LTC fracture. DURING PAVING | 06/19/2009 | University of Minnesota | B | -24 |  | 4670167 | 1000 | 2.14e-07 |  |  | Zhang-Drescher-Newcomb Method
0208BM041 | 2-D-2008 | 2 | 111119.5 | 0 | 2008_09_17 | 45.2744 | Bituminous Mix | -93.7332 | SPWEB440F, PG 64-34; sent to U of M for LTC fracture. DURING PAVING | 06/19/2009 | University of Minnesota | B | -24 |  | 16271689 | 1 | 6.2e-08 |  |  | Zhang-Drescher-Newcomb Method
0208BM041 | 2-D-2008 | 2 | 111119.5 | 0 | 2008_09_17 | 45.2744 | Bituminous Mix | -93.7332 | SPWEB440F, PG 64-34; sent to U of M for LTC fracture. DURING PAVING | 06/19/2009 | University of Minnesota | B | -24 |  | 14986753 | 2 | 6.7e-08 |  |  | Zhang-Drescher-Newcomb Method
0208BM041 | 2-D-2008 | 2 | 111119.5 | 0 | 2008_09_17 | 45.2744 | Bituminous Mix | -93.7332 | SPWEB440F, PG 64-34; sent to U of M for LTC fracture. DURING PAVING | 06/19/2009 | University of Minnesota | B | -24 |  | 14283043 | 3 | 7e-08 |  |  | Zhang-Drescher-Newcomb Method
0208BM041 | 2-D-2008 | 2 | 111119.5 | 0 | 2008_09_17 | 45.2744 | Bituminous Mix | -93.7332 | SPWEB440F, PG 64-34; sent to U of M for LTC fracture. DURING PAVING | 06/19/2009 | University of Minnesota | B | -24 |  | 13765934 | 4 | 7.3e-08 |  |  | Zhang-Drescher-Newcomb Method
0208BM041 | 2-D-2008 | 2 | 111119.5 | 0 | 2008_09_17 | 45.2744 | Bituminous Mix | -93.7332 | SPWEB440F, PG 64-34; sent to U of M for LTC fracture. DURING PAVING | 06/19/2009 | University of Minnesota | B | -24 |  | 13554232 | 6 | 7.4e-08 |  |  | Zhang-Drescher-Newcomb Method
0208BM041 | 2-D-2008 | 2 | 111119.5 | 0 | 2008_09_17 | 45.2744 | Bituminous Mix | -93.7332 | SPWEB440F, PG 64-34; sent to U of M for LTC fracture. DURING PAVING | 06/19/2009 | University of Minnesota | B | -24 |  | 12702820 | 8 | 7.9e-08 |  |  | Zhang-Drescher-Newcomb Method
0208BM041 | 2-D-2008 | 2 | 111119.5 | 0 | 2008_09_17 | 45.2744 | Bituminous Mix | -93.7332 | SPWEB440F, PG 64-34; sent to U of M for LTC fracture. DURING PAVING | 06/19/2009 | University of Minnesota | B | -24 |  | 12219123 | 11 | 8.2e-08 |  |  | Zhang-Drescher-Newcomb Method
0208BM041 | 2-D-2008 | 2 | 111119.5 | 0 | 2008_09_17 | 45.2744 | Bituminous Mix | -93.7332 | SPWEB440F, PG 64-34; sent to U of M for LTC fracture. DURING PAVING | 06/19/2009 | University of Minnesota | B | -24 |  | 11749760 | 16 | 8.5e-08 |  |  | Zhang-Drescher-Newcomb Method
0208BM041 | 2-D-2008 | 2 | 111119.5 | 0 | 2008_09_17 | 45.2744 | Bituminous Mix | -93.7332 | SPWEB440F, PG 64-34; sent to U of M for LTC fracture. DURING PAVING | 06/19/2009 | University of Minnesota | B | -36 |  | 22890871 | 11 | 4.4e-08 |  |  | Zhang-Drescher-Newcomb Method
0208BM041 | 2-D-2008 | 2 | 111119.5 | 0 | 2008_09_17 | 45.2744 | Bituminous Mix | -93.7332 | SPWEB440F, PG 64-34; sent to U of M for LTC fracture. DURING PAVING | 06/19/2009 | University of Minnesota | B | -36 |  | 22045172 | 16 | 4.5e-08 |  |  | Zhang-Drescher-Newcomb Method
0208BM041 | 2-D-2008 | 2 | 111119.5 | 0 | 2008_09_17 | 45.2744 | Bituminous Mix | -93.7332 | SPWEB440F, PG 64-34; sent to U of M for LTC fracture. DURING PAVING | 06/19/2009 | University of Minnesota | B | -36 |  | 21139715 | 23 | 4.7e-08 |  |  | Zhang-Drescher-Newcomb Method
0208BM041 | 2-D-2008 | 2 | 111119.5 | 0 | 2008_09_17 | 45.2744 | Bituminous Mix | -93.7332 | SPWEB440F, PG 64-34; sent to U of M for LTC fracture. DURING PAVING | 06/19/2009 | University of Minnesota | B | -36 |  | 20571795 | 32 | 4.9e-08 |  |  | Zhang-Drescher-Newcomb Method
0208BM041 | 2-D-2008 | 2 | 111119.5 | 0 | 2008_09_17 | 45.2744 | Bituminous Mix | -93.7332 | SPWEB440F, PG 64-34; sent to U of M for LTC fracture. DURING PAVING | 06/19/2009 | University of Minnesota | B | -36 |  | 19995313 | 45 | 5e-08 |  |  | Zhang-Drescher-Newcomb Method
0208BM041 | 2-D-2008 | 2 | 111119.5 | 0 | 2008_09_17 | 45.2744 | Bituminous Mix | -93.7332 | SPWEB440F, PG 64-34; sent to U of M for LTC fracture. DURING PAVING | 06/19/2009 | University of Minnesota | B | -36 |  | 19486476 | 60 | 5.1e-08 |  |  | Zhang-Drescher-Newcomb Method
0208BM041 | 2-D-2008 | 2 | 111119.5 | 0 | 2008_09_17 | 45.2744 | Bituminous Mix | -93.7332 | SPWEB440F, PG 64-34; sent to U of M for LTC fracture. DURING PAVING | 06/19/2009 | University of Minnesota | B | -36 |  | 17999379 | 89 | 5.6e-08 |  |  | Zhang-Drescher-Newcomb Method
0208BM041 | 2-D-2008 | 2 | 111119.5 | 0 | 2008_09_17 | 45.2744 | Bituminous Mix | -93.7332 | SPWEB440F, PG 64-34; sent to U of M for LTC fracture. DURING PAVING | 06/19/2009 | University of Minnesota | B | -36 |  | 16981990 | 120 | 5.9e-08 |  |  | Zhang-Drescher-Newcomb Method
0208BM041 | 2-D-2008 | 2 | 111119.5 | 0 | 2008_09_17 | 45.2744 | Bituminous Mix | -93.7332 | SPWEB440F, PG 64-34; sent to U of M for LTC fracture. DURING PAVING | 06/19/2009 | University of Minnesota | B | -36 |  | 16579802 | 178 | 6e-08 |  |  | Zhang-Drescher-Newcomb Method
0208BM041 | 2-D-2008 | 2 | 111119.5 | 0 | 2008_09_17 | 45.2744 | Bituminous Mix | -93.7332 | SPWEB440F, PG 64-34; sent to U of M for LTC fracture. DURING PAVING | 06/19/2009 | University of Minnesota | B | -36 |  | 15662054 | 240 | 6.4e-08 |  |  | Zhang-Drescher-Newcomb Method
0208BM041 | 2-D-2008 | 2 | 111119.5 | 0 | 2008_09_17 | 45.2744 | Bituminous Mix | -93.7332 | SPWEB440F, PG 64-34; sent to U of M for LTC fracture. DURING PAVING | 06/19/2009 | University of Minnesota | B | -36 |  | 14127105 | 355 | 7.1e-08 |  |  | Zhang-Drescher-Newcomb Method
0208BM041 | 2-D-2008 | 2 | 111119.5 | 0 | 2008_09_17 | 45.2744 | Bituminous Mix | -93.7332 | SPWEB440F, PG 64-34; sent to U of M for LTC fracture. DURING PAVING | 06/19/2009 | University of Minnesota | B | -36 |  | 13565311 | 500 | 7.4e-08 |  |  | Zhang-Drescher-Newcomb Method
0208BM041 | 2-D-2008 | 2 | 111119.5 | 0 | 2008_09_17 | 45.2744 | Bituminous Mix | -93.7332 | SPWEB440F, PG 64-34; sent to U of M for LTC fracture. DURING PAVING | 06/19/2009 | University of Minnesota | B | -36 |  | 12643170 | 708 | 7.9e-08 |  |  | Zhang-Drescher-Newcomb Method
0208BM041 | 2-D-2008 | 2 | 111119.5 | 0 | 2008_09_17 | 45.2744 | Bituminous Mix | -93.7332 | SPWEB440F, PG 64-34; sent to U of M for LTC fracture. DURING PAVING | 06/19/2009 | University of Minnesota | B | -36 |  | 11895867 | 1000 | 8.4e-08 |  |  | Zhang-Drescher-Newcomb Method
0208BM041 | 2-D-2008 | 2 | 111119.5 | 0 | 2008_09_17 | 45.2744 | Bituminous Mix | -93.7332 | SPWEB440F, PG 64-34; sent to U of M for LTC fracture. DURING PAVING | 06/19/2009 | University of Minnesota | B | -36 |  | 30078291 | 1 | 3.3e-08 |  |  | Zhang-Drescher-Newcomb Method
0208BM041 | 2-D-2008 | 2 | 111119.5 | 0 | 2008_09_17 | 45.2744 | Bituminous Mix | -93.7332 | SPWEB440F, PG 64-34; sent to U of M for LTC fracture. DURING PAVING | 06/19/2009 | University of Minnesota | B | -36 |  | 32158264 | 4 | 3.1e-08 |  |  | AASHTO T322 Method
0208BM041 | 2-D-2008 | 2 | 111119.5 | 0 | 2008_09_17 | 45.2744 | Bituminous Mix | -93.7332 | SPWEB440F, PG 64-34; sent to U of M for LTC fracture. DURING PAVING | 06/19/2009 | University of Minnesota | B | -36 |  | 31471610 | 6 | 3.2e-08 |  |  | AASHTO T322 Method
0208BM041 | 2-D-2008 | 2 | 111119.5 | 0 | 2008_09_17 | 45.2744 | Bituminous Mix | -93.7332 | SPWEB440F, PG 64-34; sent to U of M for LTC fracture. DURING PAVING | 06/19/2009 | University of Minnesota | B | -36 |  | 30080008 | 8 | 3.3e-08 |  |  | AASHTO T322 Method
0208BM041 | 2-D-2008 | 2 | 111119.5 | 0 | 2008_09_17 | 45.2744 | Bituminous Mix | -93.7332 | SPWEB440F, PG 64-34; sent to U of M for LTC fracture. DURING PAVING | 06/19/2009 | University of Minnesota | B | -36 |  | 29978041 | 11 | 3.3e-08 |  |  | AASHTO T322 Method
0208BM041 | 2-D-2008 | 2 | 111119.5 | 0 | 2008_09_17 | 45.2744 | Bituminous Mix | -93.7332 | SPWEB440F, PG 64-34; sent to U of M for LTC fracture. DURING PAVING | 06/19/2009 | University of Minnesota | B | -36 |  | 29380472 | 16 | 3.4e-08 |  |  | AASHTO T322 Method
0208BM041 | 2-D-2008 | 2 | 111119.5 | 0 | 2008_09_17 | 45.2744 | Bituminous Mix | -93.7332 | SPWEB440F, PG 64-34; sent to U of M for LTC fracture. DURING PAVING | 06/19/2009 | University of Minnesota | B | -36 |  | 28619813 | 23 | 3.5e-08 |  |  | AASHTO T322 Method
0208BM041 | 2-D-2008 | 2 | 111119.5 | 0 | 2008_09_17 | 45.2744 | Bituminous Mix | -93.7332 | SPWEB440F, PG 64-34; sent to U of M for LTC fracture. DURING PAVING | 06/19/2009 | University of Minnesota | B | -36 |  | 26961957 | 32 | 3.7e-08 |  |  | AASHTO T322 Method
0208BM041 | 2-D-2008 | 2 | 111119.5 | 0 | 2008_09_17 | 45.2744 | Bituminous Mix | -93.7332 | SPWEB440F, PG 64-34; sent to U of M for LTC fracture. DURING PAVING | 06/19/2009 | University of Minnesota | B | -36 |  | 25412419 | 45 | 3.9e-08 |  |  | AASHTO T322 Method
0208BM041 | 2-D-2008 | 2 | 111119.5 | 0 | 2008_09_17 | 45.2744 | Bituminous Mix | -93.7332 | SPWEB440F, PG 64-34; sent to U of M for LTC fracture. DURING PAVING | 06/19/2009 | University of Minnesota | B | -36 |  | 24497292 | 60 | 4.1e-08 |  |  | AASHTO T322 Method
0208BM041 | 2-D-2008 | 2 | 111119.5 | 0 | 2008_09_17 | 45.2744 | Bituminous Mix | -93.7332 | SPWEB440F, PG 64-34; sent to U of M for LTC fracture. DURING PAVING | 06/19/2009 | University of Minnesota | B | -36 |  | 23457618 | 89 | 4.3e-08 |  |  | AASHTO T322 Method
0208BM041 | 2-D-2008 | 2 | 111119.5 | 0 | 2008_09_17 | 45.2744 | Bituminous Mix | -93.7332 | SPWEB440F, PG 64-34; sent to U of M for LTC fracture. DURING PAVING | 06/19/2009 | University of Minnesota | B | -36 |  | 22219905 | 120 | 4.5e-08 |  |  | AASHTO T322 Method
0208BM041 | 2-D-2008 | 2 | 111119.5 | 0 | 2008_09_17 | 45.2744 | Bituminous Mix | -93.7332 | SPWEB440F, PG 64-34; sent to U of M for LTC fracture. DURING PAVING | 06/19/2009 | University of Minnesota | B | -36 |  | 21412886 | 178 | 4.7e-08 |  |  | AASHTO T322 Method
0208BM041 | 2-D-2008 | 2 | 111119.5 | 0 | 2008_09_17 | 45.2744 | Bituminous Mix | -93.7332 | SPWEB440F, PG 64-34; sent to U of M for LTC fracture. DURING PAVING | 06/19/2009 | University of Minnesota | B | -36 |  | 20144697 | 240 | 5e-08 |  |  | AASHTO T322 Method
0208BM041 | 2-D-2008 | 2 | 111119.5 | 0 | 2008_09_17 | 45.2744 | Bituminous Mix | -93.7332 | SPWEB440F, PG 64-34; sent to U of M for LTC fracture. DURING PAVING | 06/19/2009 | University of Minnesota | B | -36 |  | 19183344 | 355 | 5.2e-08 |  |  | AASHTO T322 Method
0208BM041 | 2-D-2008 | 2 | 111119.5 | 0 | 2008_09_17 | 45.2744 | Bituminous Mix | -93.7332 | SPWEB440F, PG 64-34; sent to U of M for LTC fracture. DURING PAVING | 06/19/2009 | University of Minnesota | B | -36 |  | 18657220 | 500 | 5.4e-08 |  |  | AASHTO T322 Method
0208BM041 | 2-D-2008 | 2 | 111119.5 | 0 | 2008_09_17 | 45.2744 | Bituminous Mix | -93.7332 | SPWEB440F, PG 64-34; sent to U of M for LTC fracture. DURING PAVING | 06/19/2009 | University of Minnesota | B | -36 |  | 18048004 | 708 | 5.5e-08 |  |  | AASHTO T322 Method
0208BM041 | 2-D-2008 | 2 | 111119.5 | 0 | 2008_09_17 | 45.2744 | Bituminous Mix | -93.7332 | SPWEB440F, PG 64-34; sent to U of M for LTC fracture. DURING PAVING | 06/19/2009 | University of Minnesota | B | -36 |  | 17722489 | 1000 | 5.6e-08 |  |  | AASHTO T322 Method
0208BM041 | 2-D-2008 | 2 | 111119.5 | 0 | 2008_09_17 | 45.2744 | Bituminous Mix | -93.7332 | SPWEB440F, PG 64-34; sent to U of M for LTC fracture. DURING PAVING | 06/19/2009 | University of Minnesota | B | -36 |  | 20116474 | 1 | 5e-08 |  |  | AASHTO T322 Method
0208BM041 | 2-D-2008 | 2 | 111119.5 | 0 | 2008_09_17 | 45.2744 | Bituminous Mix | -93.7332 | SPWEB440F, PG 64-34; sent to U of M for LTC fracture. DURING PAVING | 06/19/2009 | University of Minnesota | B | -36 |  | 19210910 | 2 | 5.2e-08 |  |  | AASHTO T322 Method
0208BM041 | 2-D-2008 | 2 | 111119.5 | 0 | 2008_09_17 | 45.2744 | Bituminous Mix | -93.7332 | SPWEB440F, PG 64-34; sent to U of M for LTC fracture. DURING PAVING | 06/19/2009 | University of Minnesota | B | -24 |  | 18170050 | 1 | 5.5e-08 |  |  | AASHTO T322 Method
0208BM041 | 2-D-2008 | 2 | 111119.5 | 0 | 2008_09_17 | 45.2744 | Bituminous Mix | -93.7332 | SPWEB440F, PG 64-34; sent to U of M for LTC fracture. DURING PAVING | 06/19/2009 | University of Minnesota | B | -24 |  | 16315964 | 2 | 6.1e-08 |  |  | AASHTO T322 Method
0208BM041 | 2-D-2008 | 2 | 111119.5 | 0 | 2008_09_17 | 45.2744 | Bituminous Mix | -93.7332 | SPWEB440F, PG 64-34; sent to U of M for LTC fracture. DURING PAVING | 06/19/2009 | University of Minnesota | B | -24 |  | 15989645 | 3 | 6.3e-08 |  |  | AASHTO T322 Method
0208BM041 | 2-D-2008 | 2 | 111119.5 | 0 | 2008_09_17 | 45.2744 | Bituminous Mix | -93.7332 | SPWEB440F, PG 64-34; sent to U of M for LTC fracture. DURING PAVING | 06/19/2009 | University of Minnesota | B | -24 |  | 15084571 | 4 | 6.6e-08 |  |  | AASHTO T322 Method
0208BM041 | 2-D-2008 | 2 | 111119.5 | 0 | 2008_09_17 | 45.2744 | Bituminous Mix | -93.7332 | SPWEB440F, PG 64-34; sent to U of M for LTC fracture. DURING PAVING | 06/19/2009 | University of Minnesota | B | -24 |  | 14536040 | 6 | 6.9e-08 |  |  | AASHTO T322 Method
0208BM041 | 2-D-2008 | 2 | 111119.5 | 0 | 2008_09_17 | 45.2744 | Bituminous Mix | -93.7332 | SPWEB440F, PG 64-34; sent to U of M for LTC fracture. DURING PAVING | 06/19/2009 | University of Minnesota | B | -24 |  | 13843848 | 8 | 7.2e-08 |  |  | AASHTO T322 Method
0208BM041 | 2-D-2008 | 2 | 111119.5 | 0 | 2008_09_17 | 45.2744 | Bituminous Mix | -93.7332 | SPWEB440F, PG 64-34; sent to U of M for LTC fracture. DURING PAVING | 06/19/2009 | University of Minnesota | B | -24 |  | 12999712 | 11 | 7.7e-08 |  |  | AASHTO T322 Method
0208BM041 | 2-D-2008 | 2 | 111119.5 | 0 | 2008_09_17 | 45.2744 | Bituminous Mix | -93.7332 | SPWEB440F, PG 64-34; sent to U of M for LTC fracture. DURING PAVING | 06/19/2009 | University of Minnesota | B | -24 |  | 12347216 | 16 | 8.1e-08 |  |  | AASHTO T322 Method
0208BM041 | 2-D-2008 | 2 | 111119.5 | 0 | 2008_09_17 | 45.2744 | Bituminous Mix | -93.7332 | SPWEB440F, PG 64-34; sent to U of M for LTC fracture. DURING PAVING | 06/19/2009 | University of Minnesota | B | -24 |  | 11220803 | 23 | 8.9e-08 |  |  | AASHTO T322 Method
0208BM041 | 2-D-2008 | 2 | 111119.5 | 0 | 2008_09_17 | 45.2744 | Bituminous Mix | -93.7332 | SPWEB440F, PG 64-34; sent to U of M for LTC fracture. DURING PAVING | 06/19/2009 | University of Minnesota | B | -24 |  | 10249772 | 32 | 9.8e-08 |  |  | AASHTO T322 Method
0208BM041 | 2-D-2008 | 2 | 111119.5 | 0 | 2008_09_17 | 45.2744 | Bituminous Mix | -93.7332 | SPWEB440F, PG 64-34; sent to U of M for LTC fracture. DURING PAVING | 06/19/2009 | University of Minnesota | B | -24 |  | 9433418 | 45 | 1.06e-07 |  |  | AASHTO T322 Method
0208BM041 | 2-D-2008 | 2 | 111119.5 | 0 | 2008_09_17 | 45.2744 | Bituminous Mix | -93.7332 | SPWEB440F, PG 64-34; sent to U of M for LTC fracture. DURING PAVING | 06/19/2009 | University of Minnesota | B | -24 |  | 8834058 | 60 | 1.13e-07 |  |  | AASHTO T322 Method
0208BM041 | 2-D-2008 | 2 | 111119.5 | 0 | 2008_09_17 | 45.2744 | Bituminous Mix | -93.7332 | SPWEB440F, PG 64-34; sent to U of M for LTC fracture. DURING PAVING | 06/19/2009 | University of Minnesota | B | -24 |  | 8116571 | 89 | 1.23e-07 |  |  | AASHTO T322 Method
0208BM041 | 2-D-2008 | 2 | 111119.5 | 0 | 2008_09_17 | 45.2744 | Bituminous Mix | -93.7332 | SPWEB440F, PG 64-34; sent to U of M for LTC fracture. DURING PAVING | 06/19/2009 | University of Minnesota | B | -24 |  | 7578031 | 120 | 1.32e-07 |  |  | AASHTO T322 Method
0208BM041 | 2-D-2008 | 2 | 111119.5 | 0 | 2008_09_17 | 45.2744 | Bituminous Mix | -93.7332 | SPWEB440F, PG 64-34; sent to U of M for LTC fracture. DURING PAVING | 06/19/2009 | University of Minnesota | B | -24 |  | 6921924 | 178 | 1.44e-07 |  |  | AASHTO T322 Method
0208BM041 | 2-D-2008 | 2 | 111119.5 | 0 | 2008_09_17 | 45.2744 | Bituminous Mix | -93.7332 | SPWEB440F, PG 64-34; sent to U of M for LTC fracture. DURING PAVING | 06/19/2009 | University of Minnesota | B | -24 |  | 6526386 | 240 | 1.53e-07 |  |  | AASHTO T322 Method
0208BM041 | 2-D-2008 | 2 | 111119.5 | 0 | 2008_09_17 | 45.2744 | Bituminous Mix | -93.7332 | SPWEB440F, PG 64-34; sent to U of M for LTC fracture. DURING PAVING | 06/19/2009 | University of Minnesota | B | -24 |  | 6307552 | 355 | 1.59e-07 |  |  | AASHTO T322 Method
0208BM041 | 2-D-2008 | 2 | 111119.5 | 0 | 2008_09_17 | 45.2744 | Bituminous Mix | -93.7332 | SPWEB440F, PG 64-34; sent to U of M for LTC fracture. DURING PAVING | 06/19/2009 | University of Minnesota | B | -24 |  | 6114587 | 500 | 1.64e-07 |  |  | AASHTO T322 Method
0208BM041 | 2-D-2008 | 2 | 111119.5 | 0 | 2008_09_17 | 45.2744 | Bituminous Mix | -93.7332 | SPWEB440F, PG 64-34; sent to U of M for LTC fracture. DURING PAVING | 06/19/2009 | University of Minnesota | B | -24 |  | 6102918 | 708 | 1.64e-07 |  |  | AASHTO T322 Method
0208BM041 | 2-D-2008 | 2 | 111119.5 | 0 | 2008_09_17 | 45.2744 | Bituminous Mix | -93.7332 | SPWEB440F, PG 64-34; sent to U of M for LTC fracture. DURING PAVING | 06/19/2009 | University of Minnesota | B | -24 |  | 6197537 | 1000 | 1.61e-07 |  |  | AASHTO T322 Method
0208BM041 | 2-D-2008 | 2 | 111119.5 | 0 | 2008_09_17 | 45.2744 | Bituminous Mix | -93.7332 | SPWEB440F, PG 64-34; sent to U of M for LTC fracture. DURING PAVING | 06/19/2009 | University of Minnesota | B | -24 |  | 13199015 | 1 | 7.6e-08 |  |  | AASHTO T322 Method
0208BM041 | 2-D-2008 | 2 | 111119.5 | 0 | 2008_09_17 | 45.2744 | Bituminous Mix | -93.7332 | SPWEB440F, PG 64-34; sent to U of M for LTC fracture. DURING PAVING | 06/19/2009 | University of Minnesota | B | -24 |  | 12699052 | 2 | 7.9e-08 |  |  | AASHTO T322 Method
0208BM041 | 2-D-2008 | 2 | 111119.5 | 0 | 2008_09_17 | 45.2744 | Bituminous Mix | -93.7332 | SPWEB440F, PG 64-34; sent to U of M for LTC fracture. DURING PAVING | 06/19/2009 | University of Minnesota | B | -24 |  | 12235583 | 3 | 8.2e-08 |  |  | AASHTO T322 Method
0208BM041 | 2-D-2008 | 2 | 111119.5 | 0 | 2008_09_17 | 45.2744 | Bituminous Mix | -93.7332 | SPWEB440F, PG 64-34; sent to U of M for LTC fracture. DURING PAVING | 06/19/2009 | University of Minnesota | B | -24 |  | 11888474 | 4 | 8.4e-08 |  |  | AASHTO T322 Method
0208BM041 | 2-D-2008 | 2 | 111119.5 | 0 | 2008_09_17 | 45.2744 | Bituminous Mix | -93.7332 | SPWEB440F, PG 64-34; sent to U of M for LTC fracture. DURING PAVING | 06/19/2009 | University of Minnesota | B | -24 |  | 11326181 | 6 | 8.8e-08 |  |  | AASHTO T322 Method
0208BM041 | 2-D-2008 | 2 | 111119.5 | 0 | 2008_09_17 | 45.2744 | Bituminous Mix | -93.7332 | SPWEB440F, PG 64-34; sent to U of M for LTC fracture. DURING PAVING | 06/19/2009 | University of Minnesota | B | -24 |  | 11101158 | 8 | 9e-08 |  |  | AASHTO T322 Method
0208BM041 | 2-D-2008 | 2 | 111119.5 | 0 | 2008_09_17 | 45.2744 | Bituminous Mix | -93.7332 | SPWEB440F, PG 64-34; sent to U of M for LTC fracture. DURING PAVING | 06/19/2009 | University of Minnesota | B | -24 |  | 10609334 | 11 | 9.4e-08 |  |  | AASHTO T322 Method
0208BM041 | 2-D-2008 | 2 | 111119.5 | 0 | 2008_09_17 | 45.2744 | Bituminous Mix | -93.7332 | SPWEB440F, PG 64-34; sent to U of M for LTC fracture. DURING PAVING | 06/19/2009 | University of Minnesota | B | -24 |  | 9918786 | 16 | 1.01e-07 |  |  | AASHTO T322 Method
0208BM041 | 2-D-2008 | 2 | 111119.5 | 0 | 2008_09_17 | 45.2744 | Bituminous Mix | -93.7332 | SPWEB440F, PG 64-34; sent to U of M for LTC fracture. DURING PAVING | 06/19/2009 | University of Minnesota | B | -24 |  | 9261187 | 23 | 1.08e-07 |  |  | AASHTO T322 Method
0208BM041 | 2-D-2008 | 2 | 111119.5 | 0 | 2008_09_17 | 45.2744 | Bituminous Mix | -93.7332 | SPWEB440F, PG 64-34; sent to U of M for LTC fracture. DURING PAVING | 06/19/2009 | University of Minnesota | B | -24 |  | 9060945 | 32 | 1.1e-07 |  |  | AASHTO T322 Method
0208BM041 | 2-D-2008 | 2 | 111119.5 | 0 | 2008_09_17 | 45.2744 | Bituminous Mix | -93.7332 | SPWEB440F, PG 64-34; sent to U of M for LTC fracture. DURING PAVING | 06/19/2009 | University of Minnesota | B | -36 |  | 23701647 | 89 | 4.2e-08 |  |  | AASHTO T322 Method
0208BM041 | 2-D-2008 | 2 | 111119.5 | 0 | 2008_09_17 | 45.2744 | Bituminous Mix | -93.7332 | SPWEB440F, PG 64-34; sent to U of M for LTC fracture. DURING PAVING | 06/19/2009 | University of Minnesota | B | -36 |  | 22951198 | 120 | 4.4e-08 |  |  | AASHTO T322 Method
0208BM041 | 2-D-2008 | 2 | 111119.5 | 0 | 2008_09_17 | 45.2744 | Bituminous Mix | -93.7332 | SPWEB440F, PG 64-34; sent to U of M for LTC fracture. DURING PAVING | 06/19/2009 | University of Minnesota | B | -36 |  | 22303857 | 178 | 4.5e-08 |  |  | AASHTO T322 Method
0208BM041 | 2-D-2008 | 2 | 111119.5 | 0 | 2008_09_17 | 45.2744 | Bituminous Mix | -93.7332 | SPWEB440F, PG 64-34; sent to U of M for LTC fracture. DURING PAVING | 06/19/2009 | University of Minnesota | B | -36 |  | 21319863 | 240 | 4.7e-08 |  |  | AASHTO T322 Method
0208BM041 | 2-D-2008 | 2 | 111119.5 | 0 | 2008_09_17 | 45.2744 | Bituminous Mix | -93.7332 | SPWEB440F, PG 64-34; sent to U of M for LTC fracture. DURING PAVING | 06/19/2009 | University of Minnesota | B | -36 |  | 20323608 | 355 | 4.9e-08 |  |  | AASHTO T322 Method
0208BM041 | 2-D-2008 | 2 | 111119.5 | 0 | 2008_09_17 | 45.2744 | Bituminous Mix | -93.7332 | SPWEB440F, PG 64-34; sent to U of M for LTC fracture. DURING PAVING | 06/19/2009 | University of Minnesota | B | -36 |  | 20088924 | 500 | 5e-08 |  |  | AASHTO T322 Method
0208BM041 | 2-D-2008 | 2 | 111119.5 | 0 | 2008_09_17 | 45.2744 | Bituminous Mix | -93.7332 | SPWEB440F, PG 64-34; sent to U of M for LTC fracture. DURING PAVING | 06/19/2009 | University of Minnesota | B | -36 |  | 19373059 | 708 | 5.2e-08 |  |  | AASHTO T322 Method
0208BM041 | 2-D-2008 | 2 | 111119.5 | 0 | 2008_09_17 | 45.2744 | Bituminous Mix | -93.7332 | SPWEB440F, PG 64-34; sent to U of M for LTC fracture. DURING PAVING | 06/19/2009 | University of Minnesota | B | -36 |  | 18827930 | 1000 | 5.3e-08 |  |  | AASHTO T322 Method
0208BM041 | 2-D-2008 | 2 | 111119.5 | 0 | 2008_09_17 | 45.2744 | Bituminous Mix | -93.7332 | SPWEB440F, PG 64-34; sent to U of M for LTC fracture. DURING PAVING | 06/19/2009 | University of Minnesota | B | -36 |  | 31347308 | 1 | 3.2e-08 |  |  | Zhang-Drescher-Newcomb Method
0208BM041 | 2-D-2008 | 2 | 111119.5 | 0 | 2008_09_17 | 45.2744 | Bituminous Mix | -93.7332 | SPWEB440F, PG 64-34; sent to U of M for LTC fracture. DURING PAVING | 06/19/2009 | University of Minnesota | B | -36 |  | 30289769 | 2 | 3.3e-08 |  |  | Zhang-Drescher-Newcomb Method
0208BM041 | 2-D-2008 | 2 | 111119.5 | 0 | 2008_09_17 | 45.2744 | Bituminous Mix | -93.7332 | SPWEB440F, PG 64-34; sent to U of M for LTC fracture. DURING PAVING | 06/19/2009 | University of Minnesota | B | -36 |  | 29995084 | 3 | 3.3e-08 |  |  | Zhang-Drescher-Newcomb Method
0208BM041 | 2-D-2008 | 2 | 111119.5 | 0 | 2008_09_17 | 45.2744 | Bituminous Mix | -93.7332 | SPWEB440F, PG 64-34; sent to U of M for LTC fracture. DURING PAVING | 06/19/2009 | University of Minnesota | B | -36 |  | 29499090 | 4 | 3.4e-08 |  |  | Zhang-Drescher-Newcomb Method
0208BM041 | 2-D-2008 | 2 | 111119.5 | 0 | 2008_09_17 | 45.2744 | Bituminous Mix | -93.7332 | SPWEB440F, PG 64-34; sent to U of M for LTC fracture. DURING PAVING | 06/19/2009 | University of Minnesota | B | -36 |  | 29505469 | 6 | 3.4e-08 |  |  | Zhang-Drescher-Newcomb Method
0208BM041 | 2-D-2008 | 2 | 111119.5 | 0 | 2008_09_17 | 45.2744 | Bituminous Mix | -93.7332 | SPWEB440F, PG 64-34; sent to U of M for LTC fracture. DURING PAVING | 06/19/2009 | University of Minnesota | B | -36 |  | 28744082 | 8 | 3.5e-08 |  |  | Zhang-Drescher-Newcomb Method
0208BM041 | 2-D-2008 | 2 | 111119.5 | 0 | 2008_09_17 | 45.2744 | Bituminous Mix | -93.7332 | SPWEB440F, PG 64-34; sent to U of M for LTC fracture. DURING PAVING | 06/19/2009 | University of Minnesota | B | -36 |  | 28665597 | 11 | 3.5e-08 |  |  | Zhang-Drescher-Newcomb Method
0208BM041 | 2-D-2008 | 2 | 111119.5 | 0 | 2008_09_17 | 45.2744 | Bituminous Mix | -93.7332 | SPWEB440F, PG 64-34; sent to U of M for LTC fracture. DURING PAVING | 06/19/2009 | University of Minnesota | B | -36 | 3666227
0208BM041 | 2-D-2008 | 2 | 111119.5 | 0 | 2008_09_17 | 45.2744 | Bituminous Mix | -93.7332 | SPWEB440F, PG 64-34; sent to U of M for LTC fracture. DURING PAVING | 06/19/2009 | University of Minnesota | B | -36 | 3303071
0208BM041 | 2-D-2008 | 2 | 111119.5 | 0 | 2008_09_17 | 45.2744 | Bituminous Mix | -93.7332 | SPWEB440F, PG 64-34; sent to U of M for LTC fracture. DURING PAVING | 06/19/2009 | University of Minnesota | B | -24 |  | 12730974 | 2 | 7.9e-08 |  |  | Zhang-Drescher-Newcomb Method
0208BM041 | 2-D-2008 | 2 | 111119.5 | 0 | 2008_09_17 | 45.2744 | Bituminous Mix | -93.7332 | SPWEB440F, PG 64-34; sent to U of M for LTC fracture. DURING PAVING | 06/19/2009 | University of Minnesota | B | -24 |  | 12159070 | 3 | 8.2e-08 |  |  | Zhang-Drescher-Newcomb Method
0208BM041 | 2-D-2008 | 2 | 111119.5 | 0 | 2008_09_17 | 45.2744 | Bituminous Mix | -93.7332 | SPWEB440F, PG 64-34; sent to U of M for LTC fracture. DURING PAVING | 06/19/2009 | University of Minnesota | B | -24 |  | 11865458 | 4 | 8.4e-08 |  |  | Zhang-Drescher-Newcomb Method
0208BM041 | 2-D-2008 | 2 | 111119.5 | 0 | 2008_09_17 | 45.2744 | Bituminous Mix | -93.7332 | SPWEB440F, PG 64-34; sent to U of M for LTC fracture. DURING PAVING | 06/19/2009 | University of Minnesota | B | -24 |  | 11354834 | 6 | 8.8e-08 |  |  | Zhang-Drescher-Newcomb Method
0208BM041 | 2-D-2008 | 2 | 111119.5 | 0 | 2008_09_17 | 45.2744 | Bituminous Mix | -93.7332 | SPWEB440F, PG 64-34; sent to U of M for LTC fracture. DURING PAVING | 06/19/2009 | University of Minnesota | B | -24 |  | 10751572 | 8 | 9.3e-08 |  |  | Zhang-Drescher-Newcomb Method
0208BM041 | 2-D-2008 | 2 | 111119.5 | 0 | 2008_09_17 | 45.2744 | Bituminous Mix | -93.7332 | SPWEB440F, PG 64-34; sent to U of M for LTC fracture. DURING PAVING | 06/19/2009 | University of Minnesota | B | -24 |  | 10121062 | 11 | 9.9e-08 |  |  | Zhang-Drescher-Newcomb Method
0208BM041 | 2-D-2008 | 2 | 111119.5 | 0 | 2008_09_17 | 45.2744 | Bituminous Mix | -93.7332 | SPWEB440F, PG 64-34; sent to U of M for LTC fracture. DURING PAVING | 06/19/2009 | University of Minnesota | B | -24 |  | 9369560 | 16 | 1.07e-07 |  |  | Zhang-Drescher-Newcomb Method
0208BM041 | 2-D-2008 | 2 | 111119.5 | 0 | 2008_09_17 | 45.2744 | Bituminous Mix | -93.7332 | SPWEB440F, PG 64-34; sent to U of M for LTC fracture. DURING PAVING | 06/19/2009 | University of Minnesota | B | -24 |  | 8985666 | 23 | 1.11e-07 |  |  | Zhang-Drescher-Newcomb Method
0208BM041 | 2-D-2008 | 2 | 111119.5 | 0 | 2008_09_17 | 45.2744 | Bituminous Mix | -93.7332 | SPWEB440F, PG 64-34; sent to U of M for LTC fracture. DURING PAVING | 06/19/2009 | University of Minnesota | B | -24 |  | 8330681 | 32 | 1.2e-07 |  |  | Zhang-Drescher-Newcomb Method
0208BM041 | 2-D-2008 | 2 | 111119.5 | 0 | 2008_09_17 | 45.2744 | Bituminous Mix | -93.7332 | SPWEB440F, PG 64-34; sent to U of M for LTC fracture. DURING PAVING | 06/19/2009 | University of Minnesota | B | -24 |  | 7868903 | 45 | 1.27e-07 |  |  | Zhang-Drescher-Newcomb Method
0208BM041 | 2-D-2008 | 2 | 111119.5 | 0 | 2008_09_17 | 45.2744 | Bituminous Mix | -93.7332 | SPWEB440F, PG 64-34; sent to U of M for LTC fracture. DURING PAVING | 06/19/2009 | University of Minnesota | B | -24 |  | 7404809 | 60 | 1.35e-07 |  |  | Zhang-Drescher-Newcomb Method
0208BM041 | 2-D-2008 | 2 | 111119.5 | 0 | 2008_09_17 | 45.2744 | Bituminous Mix | -93.7332 | SPWEB440F, PG 64-34; sent to U of M for LTC fracture. DURING PAVING | 06/19/2009 | University of Minnesota | B | -24 |  | 6769440 | 89 | 1.48e-07 |  |  | Zhang-Drescher-Newcomb Method
0208BM041 | 2-D-2008 | 2 | 111119.5 | 0 | 2008_09_17 | 45.2744 | Bituminous Mix | -93.7332 | SPWEB440F, PG 64-34; sent to U of M for LTC fracture. DURING PAVING | 06/19/2009 | University of Minnesota | B | -24 |  | 6276536 | 120 | 1.59e-07 |  |  | Zhang-Drescher-Newcomb Method
0208BM041 | 2-D-2008 | 2 | 111119.5 | 0 | 2008_09_17 | 45.2744 | Bituminous Mix | -93.7332 | SPWEB440F, PG 64-34; sent to U of M for LTC fracture. DURING PAVING | 06/19/2009 | University of Minnesota | B | -24 |  | 5776866 | 178 | 1.73e-07 |  |  | Zhang-Drescher-Newcomb Method
0208BM041 | 2-D-2008 | 2 | 111119.5 | 0 | 2008_09_17 | 45.2744 | Bituminous Mix | -93.7332 | SPWEB440F, PG 64-34; sent to U of M for LTC fracture. DURING PAVING | 06/19/2009 | University of Minnesota | B | -24 |  | 5382989 | 240 | 1.86e-07 |  |  | Zhang-Drescher-Newcomb Method
0208BM041 | 2-D-2008 | 2 | 111119.5 | 0 | 2008_09_17 | 45.2744 | Bituminous Mix | -93.7332 | SPWEB440F, PG 64-34; sent to U of M for LTC fracture. DURING PAVING | 06/19/2009 | University of Minnesota | B | -24 |  | 4761622 | 355 | 2.1e-07 |  |  | Zhang-Drescher-Newcomb Method
0208BM041 | 2-D-2008 | 2 | 111119.5 | 0 | 2008_09_17 | 45.2744 | Bituminous Mix | -93.7332 | SPWEB440F, PG 64-34; sent to U of M for LTC fracture. DURING PAVING | 06/19/2009 | University of Minnesota | B | -24 |  | 4454868 | 500 | 2.24e-07 |  |  | Zhang-Drescher-Newcomb Method
0208BM041 | 2-D-2008 | 2 | 111119.5 | 0 | 2008_09_17 | 45.2744 | Bituminous Mix | -93.7332 | SPWEB440F, PG 64-34; sent to U of M for LTC fracture. DURING PAVING | 06/19/2009 | University of Minnesota | B | -12 |  | 998815 | 1000 | 1e-06 |  |  | Zhang-Drescher-Newcomb Method
0208BM041 | 2-D-2008 | 2 | 111119.5 | 0 | 2008_09_17 | 45.2744 | Bituminous Mix | -93.7332 | SPWEB440F, PG 64-34; sent to U of M for LTC fracture. DURING PAVING | 06/19/2009 | University of Minnesota | B | -12 |  | 5775404 | 1 | 1.73e-07 |  |  | Zhang-Drescher-Newcomb Method
0208BM041 | 2-D-2008 | 2 | 111119.5 | 0 | 2008_09_17 | 45.2744 | Bituminous Mix | -93.7332 | SPWEB440F, PG 64-34; sent to U of M for LTC fracture. DURING PAVING | 06/19/2009 | University of Minnesota | B | -12 |  | 5194522 | 2 | 1.93e-07 |  |  | Zhang-Drescher-Newcomb Method
0208BM041 | 2-D-2008 | 2 | 111119.5 | 0 | 2008_09_17 | 45.2744 | Bituminous Mix | -93.7332 | SPWEB440F, PG 64-34; sent to U of M for LTC fracture. DURING PAVING | 06/19/2009 | University of Minnesota | B | -12 |  | 4888103 | 3 | 2.05e-07 |  |  | Zhang-Drescher-Newcomb Method
0208BM041 | 2-D-2008 | 2 | 111119.5 | 0 | 2008_09_17 | 45.2744 | Bituminous Mix | -93.7332 | SPWEB440F, PG 64-34; sent to U of M for LTC fracture. DURING PAVING | 06/19/2009 | University of Minnesota | B | -12 |  | 4615104 | 4 | 2.17e-07 |  |  | Zhang-Drescher-Newcomb Method
0208BM041 | 2-D-2008 | 2 | 111119.5 | 0 | 2008_09_17 | 45.2744 | Bituminous Mix | -93.7332 | SPWEB440F, PG 64-34; sent to U of M for LTC fracture. DURING PAVING | 06/19/2009 | University of Minnesota | B | -12 |  | 4319340 | 6 | 2.32e-07 |  |  | Zhang-Drescher-Newcomb Method
0208BM041 | 2-D-2008 | 2 | 111119.5 | 0 | 2008_09_17 | 45.2744 | Bituminous Mix | -93.7332 | SPWEB440F, PG 64-34; sent to U of M for LTC fracture. DURING PAVING | 06/19/2009 | University of Minnesota | B | -12 |  | 3990994 | 8 | 2.51e-07 |  |  | Zhang-Drescher-Newcomb Method
0208BM041 | 2-D-2008 | 2 | 111119.5 | 0 | 2008_09_17 | 45.2744 | Bituminous Mix | -93.7332 | SPWEB440F, PG 64-34; sent to U of M for LTC fracture. DURING PAVING | 06/19/2009 | University of Minnesota | B | -12 |  | 3717734 | 11 | 2.69e-07 |  |  | Zhang-Drescher-Newcomb Method
0208BM041 | 2-D-2008 | 2 | 111119.5 | 0 | 2008_09_17 | 45.2744 | Bituminous Mix | -93.7332 | SPWEB440F, PG 64-34; sent to U of M for LTC fracture. DURING PAVING | 06/19/2009 | University of Minnesota | B | -12 |  | 3400641 | 16 | 2.94e-07 |  |  | Zhang-Drescher-Newcomb Method
0208BM041 | 2-D-2008 | 2 | 111119.5 | 0 | 2008_09_17 | 45.2744 | Bituminous Mix | -93.7332 | SPWEB440F, PG 64-34; sent to U of M for LTC fracture. DURING PAVING | 06/19/2009 | University of Minnesota | B | -12 |  | 3006858 | 23 | 3.33e-07 |  |  | Zhang-Drescher-Newcomb Method
0208BM041 | 2-D-2008 | 2 | 111119.5 | 0 | 2008_09_17 | 45.2744 | Bituminous Mix | -93.7332 | SPWEB440F, PG 64-34; sent to U of M for LTC fracture. DURING PAVING | 06/19/2009 | University of Minnesota | B | -12 |  | 2768029 | 32 | 3.61e-07 |  |  | Zhang-Drescher-Newcomb Method
0208BM041 | 2-D-2008 | 2 | 111119.5 | 0 | 2008_09_17 | 45.2744 | Bituminous Mix | -93.7332 | SPWEB440F, PG 64-34; sent to U of M for LTC fracture. DURING PAVING | 06/19/2009 | University of Minnesota | B | -12 |  | 2473798 | 45 | 4.04e-07 |  |  | Zhang-Drescher-Newcomb Method
0208BM041 | 2-D-2008 | 2 | 111119.5 | 0 | 2008_09_17 | 45.2744 | Bituminous Mix | -93.7332 | SPWEB440F, PG 64-34; sent to U of M for LTC fracture. DURING PAVING | 06/19/2009 | University of Minnesota | B | -12 |  | 2247024 | 60 | 4.45e-07 |  |  | Zhang-Drescher-Newcomb Method
0208BM041 | 2-D-2008 | 2 | 111119.5 | 0 | 2008_09_17 | 45.2744 | Bituminous Mix | -93.7332 | SPWEB440F, PG 64-34; sent to U of M for LTC fracture. DURING PAVING | 06/19/2009 | University of Minnesota | B | -12 |  | 2009855 | 89 | 4.98e-07 |  |  | Zhang-Drescher-Newcomb Method
0208BM041 | 2-D-2008 | 2 | 111119.5 | 0 | 2008_09_17 | 45.2744 | Bituminous Mix | -93.7332 | SPWEB440F, PG 64-34; sent to U of M for LTC fracture. DURING PAVING | 06/19/2009 | University of Minnesota | B | -12 |  | 1809677 | 120 | 5.53e-07 |  |  | Zhang-Drescher-Newcomb Method
0208BM041 | 2-D-2008 | 2 | 111119.5 | 0 | 2008_09_17 | 45.2744 | Bituminous Mix | -93.7332 | SPWEB440F, PG 64-34; sent to U of M for LTC fracture. DURING PAVING | 06/19/2009 | University of Minnesota | B | -12 |  | 1573884 | 178 | 6.35e-07 |  |  | Zhang-Drescher-Newcomb Method
0208BM041 | 2-D-2008 | 2 | 111119.5 | 0 | 2008_09_17 | 45.2744 | Bituminous Mix | -93.7332 | SPWEB440F, PG 64-34; sent to U of M for LTC fracture. DURING PAVING | 06/19/2009 | University of Minnesota | B | -12 |  | 1399981 | 240 | 7.14e-07 |  |  | Zhang-Drescher-Newcomb Method
0208BM041 | 2-D-2008 | 2 | 111119.5 | 0 | 2008_09_17 | 45.2744 | Bituminous Mix | -93.7332 | SPWEB440F, PG 64-34; sent to U of M for LTC fracture. DURING PAVING | 06/19/2009 | University of Minnesota | B | -12 |  | 1172262 | 355 | 8.53e-07 |  |  | Zhang-Drescher-Newcomb Method
0208BM041 | 2-D-2008 | 2 | 111119.5 | 0 | 2008_09_17 | 45.2744 | Bituminous Mix | -93.7332 | SPWEB440F, PG 64-34; sent to U of M for LTC fracture. DURING PAVING | 06/19/2009 | University of Minnesota | B | -12 |  | 1027133 | 500 | 9.74e-07 |  |  | Zhang-Drescher-Newcomb Method
0208BM041 | 2-D-2008 | 2 | 111119.5 | 0 | 2008_09_17 | 45.2744 | Bituminous Mix | -93.7332 | SPWEB440F, PG 64-34; sent to U of M for LTC fracture. DURING PAVING | 06/19/2009 | University of Minnesota | B | -12 |  | 885483 | 708 | 1.13e-06 |  |  | Zhang-Drescher-Newcomb Method
0208BM041 | 2-D-2008 | 2 | 111119.5 | 0 | 2008_09_17 | 45.2744 | Bituminous Mix | -93.7332 | SPWEB440F, PG 64-34; sent to U of M for LTC fracture. DURING PAVING | 06/19/2009 | University of Minnesota | B | -12 |  | 759914 | 1000 | 1.32e-06 |  |  | Zhang-Drescher-Newcomb Method
0208BM041 | 2-D-2008 | 2 | 111119.5 | 0 | 2008_09_17 | 45.2744 | Bituminous Mix | -93.7332 | SPWEB440F, PG 64-34; sent to U of M for LTC fracture. DURING PAVING | 06/19/2009 | University of Minnesota | B | -12 |  | 9580925 | 1 | 1.04e-07 |  |  | Zhang-Drescher-Newcomb Method
0208BM041 | 2-D-2008 | 2 | 111119.5 | 0 | 2008_09_17 | 45.2744 | Bituminous Mix | -93.7332 | SPWEB440F, PG 64-34; sent to U of M for LTC fracture. DURING PAVING | 06/19/2009 | University of Minnesota | B | -12 |  | 8582245 | 2 | 1.17e-07 |  |  | Zhang-Drescher-Newcomb Method
0208BM041 | 2-D-2008 | 2 | 111119.5 | 0 | 2008_09_17 | 45.2744 | Bituminous Mix | -93.7332 | SPWEB440F, PG 64-34; sent to U of M for LTC fracture. DURING PAVING | 06/19/2009 | University of Minnesota | B | -12 |  | 7921537 | 3 | 1.26e-07 |  |  | Zhang-Drescher-Newcomb Method
0208BM041 | 2-D-2008 | 2 | 111119.5 | 0 | 2008_09_17 | 45.2744 | Bituminous Mix | -93.7332 | SPWEB440F, PG 64-34; sent to U of M for LTC fracture. DURING PAVING | 06/19/2009 | University of Minnesota | B | -12 |  | 7662358 | 4 | 1.31e-07 |  |  | Zhang-Drescher-Newcomb Method
0208BM041 | 2-D-2008 | 2 | 111119.5 | 0 | 2008_09_17 | 45.2744 | Bituminous Mix | -93.7332 | SPWEB440F, PG 64-34; sent to U of M for LTC fracture. DURING PAVING | 06/19/2009 | University of Minnesota | B | -12 | 3314888
0208BM041 | 2-D-2008 | 2 | 111119.5 | 0 | 2008_09_17 | 45.2744 | Bituminous Mix | -93.7332 | SPWEB440F, PG 64-34; sent to U of M for LTC fracture. DURING PAVING | 06/19/2009 | University of Minnesota | B | -12 | 3132741
0208BM041 | 2-D-2008 | 2 | 111119.5 | 0 | 2008_09_17 | 45.2744 | Bituminous Mix | -93.7332 | SPWEB440F, PG 64-34; sent to U of M for LTC fracture. DURING PAVING | 06/19/2009 | University of Minnesota | B | -12 | 3119522
0208BM041 | 2-D-2008 | 2 | 111119.5 | 0 | 2008_09_17 | 45.2744 | Bituminous Mix | -93.7332 | SPWEB440F, PG 64-34; sent to U of M for LTC fracture. DURING PAVING | 06/19/2009 | University of Minnesota | B | -12 |  | 7412164 | 6 | 1.35e-07 |  |  | Zhang-Drescher-Newcomb Method
0208BM041 | 2-D-2008 | 2 | 111119.5 | 0 | 2008_09_17 | 45.2744 | Bituminous Mix | -93.7332 | SPWEB440F, PG 64-34; sent to U of M for LTC fracture. DURING PAVING | 06/19/2009 | University of Minnesota | B | -12 |  | 6981419 | 8 | 1.43e-07 |  |  | Zhang-Drescher-Newcomb Method
0208BM041 | 2-D-2008 | 2 | 111119.5 | 0 | 2008_09_17 | 45.2744 | Bituminous Mix | -93.7332 | SPWEB440F, PG 64-34; sent to U of M for LTC fracture. DURING PAVING | 06/19/2009 | University of Minnesota | B | -24 |  | 11326095 | 23 | 8.8e-08 |  |  | Zhang-Drescher-Newcomb Method
0208BM041 | 2-D-2008 | 2 | 111119.5 | 0 | 2008_09_17 | 45.2744 | Bituminous Mix | -93.7332 | SPWEB440F, PG 64-34; sent to U of M for LTC fracture. DURING PAVING | 06/19/2009 | University of Minnesota | B | -24 |  | 10539074 | 32 | 9.5e-08 |  |  | Zhang-Drescher-Newcomb Method
0208BM041 | 2-D-2008 | 2 | 111119.5 | 0 | 2008_09_17 | 45.2744 | Bituminous Mix | -93.7332 | SPWEB440F, PG 64-34; sent to U of M for LTC fracture. DURING PAVING | 06/19/2009 | University of Minnesota | B | -24 |  | 9944827 | 45 | 1.01e-07 |  |  | Zhang-Drescher-Newcomb Method
0208BM041 | 2-D-2008 | 2 | 111119.5 | 0 | 2008_09_17 | 45.2744 | Bituminous Mix | -93.7332 | SPWEB440F, PG 64-34; sent to U of M for LTC fracture. DURING PAVING | 06/19/2009 | University of Minnesota | B | -24 |  | 9610453 | 60 | 1.04e-07 |  |  | Zhang-Drescher-Newcomb Method
0208BM041 | 2-D-2008 | 2 | 111119.5 | 0 | 2008_09_17 | 45.2744 | Bituminous Mix | -93.7332 | SPWEB440F, PG 64-34; sent to U of M for LTC fracture. DURING PAVING | 06/19/2009 | University of Minnesota | B | -24 |  | 9263327 | 89 | 1.08e-07 |  |  | Zhang-Drescher-Newcomb Method
0208BM041 | 2-D-2008 | 2 | 111119.5 | 0 | 2008_09_17 | 45.2744 | Bituminous Mix | -93.7332 | SPWEB440F, PG 64-34; sent to U of M for LTC fracture. DURING PAVING | 06/19/2009 | University of Minnesota | B | -24 |  | 8695299 | 120 | 1.15e-07 |  |  | Zhang-Drescher-Newcomb Method
0208BM041 | 2-D-2008 | 2 | 111119.5 | 0 | 2008_09_17 | 45.2744 | Bituminous Mix | -93.7332 | SPWEB440F, PG 64-34; sent to U of M for LTC fracture. DURING PAVING | 06/19/2009 | University of Minnesota | B | -24 |  | 8045950 | 178 | 1.24e-07 |  |  | Zhang-Drescher-Newcomb Method
0208BM041 | 2-D-2008 | 2 | 111119.5 | 0 | 2008_09_17 | 45.2744 | Bituminous Mix | -93.7332 | SPWEB440F, PG 64-34; sent to U of M for LTC fracture. DURING PAVING | 06/19/2009 | University of Minnesota | B | -24 |  | 7321893 | 240 | 1.37e-07 |  |  | Zhang-Drescher-Newcomb Method
0208BM041 | 2-D-2008 | 2 | 111119.5 | 0 | 2008_09_17 | 45.2744 | Bituminous Mix | -93.7332 | SPWEB440F, PG 64-34; sent to U of M for LTC fracture. DURING PAVING | 06/19/2009 | University of Minnesota | B | -24 |  | 6622836 | 355 | 1.51e-07 |  |  | Zhang-Drescher-Newcomb Method
0208BM041 | 2-D-2008 | 2 | 111119.5 | 0 | 2008_09_17 | 45.2744 | Bituminous Mix | -93.7332 | SPWEB440F, PG 64-34; sent to U of M for LTC fracture. DURING PAVING | 06/19/2009 | University of Minnesota | B | -24 |  | 6066268 | 500 | 1.65e-07 |  |  | Zhang-Drescher-Newcomb Method
0208BM041 | 2-D-2008 | 2 | 111119.5 | 0 | 2008_09_17 | 45.2744 | Bituminous Mix | -93.7332 | SPWEB440F, PG 64-34; sent to U of M for LTC fracture. DURING PAVING | 06/19/2009 | University of Minnesota | B | -24 |  | 5681059 | 708 | 1.76e-07 |  |  | Zhang-Drescher-Newcomb Method
0208BM041 | 2-D-2008 | 2 | 111119.5 | 0 | 2008_09_17 | 45.2744 | Bituminous Mix | -93.7332 | SPWEB440F, PG 64-34; sent to U of M for LTC fracture. DURING PAVING | 06/19/2009 | University of Minnesota | B | -24 |  | 5278985 | 1000 | 1.89e-07 |  |  | Zhang-Drescher-Newcomb Method
0208BM041 | 2-D-2008 | 2 | 111119.5 | 0 | 2008_09_17 | 45.2744 | Bituminous Mix | -93.7332 | SPWEB440F, PG 64-34; sent to U of M for LTC fracture. DURING PAVING | 06/19/2009 | University of Minnesota | B | -36 |  | 33883227 | 1 | 3e-08 |  |  | AASHTO T322 Method
0208BM041 | 2-D-2008 | 2 | 111119.5 | 0 | 2008_09_17 | 45.2744 | Bituminous Mix | -93.7332 | SPWEB440F, PG 64-34; sent to U of M for LTC fracture. DURING PAVING | 06/19/2009 | University of Minnesota | B | -36 |  | 32875548 | 2 | 3e-08 |  |  | AASHTO T322 Method
0208BM041 | 2-D-2008 | 2 | 111119.5 | 0 | 2008_09_17 | 45.2744 | Bituminous Mix | -93.7332 | SPWEB440F, PG 64-34; sent to U of M for LTC fracture. DURING PAVING | 06/19/2009 | University of Minnesota | B | -36 |  | 32275629 | 3 | 3.1e-08 |  |  | AASHTO T322 Method
0208BM041 | 2-D-2008 | 2 | 111119.5 | 0 | 2008_09_17 | 45.2744 | Bituminous Mix | -93.7332 | SPWEB440F, PG 64-34; sent to U of M for LTC fracture. DURING PAVING | 06/19/2009 | University of Minnesota | B | -24 |  | 15988349 | 2 | 6.3e-08 |  |  | AASHTO T322 Method
0208BM041 | 2-D-2008 | 2 | 111119.5 | 0 | 2008_09_17 | 45.2744 | Bituminous Mix | -93.7332 | SPWEB440F, PG 64-34; sent to U of M for LTC fracture. DURING PAVING | 06/19/2009 | University of Minnesota | B | -24 |  | 14824149 | 3 | 6.8e-08 |  |  | AASHTO T322 Method
0208BM041 | 2-D-2008 | 2 | 111119.5 | 0 | 2008_09_17 | 45.2744 | Bituminous Mix | -93.7332 | SPWEB440F, PG 64-34; sent to U of M for LTC fracture. DURING PAVING | 06/19/2009 | University of Minnesota | B | -24 |  | 13880795 | 4 | 7.2e-08 |  |  | AASHTO T322 Method
0208BM041 | 2-D-2008 | 2 | 111119.5 | 0 | 2008_09_17 | 45.2744 | Bituminous Mix | -93.7332 | SPWEB440F, PG 64-34; sent to U of M for LTC fracture. DURING PAVING | 06/19/2009 | University of Minnesota | B | -24 |  | 13219805 | 6 | 7.6e-08 |  |  | AASHTO T322 Method
0208BM041 | 2-D-2008 | 2 | 111119.5 | 0 | 2008_09_17 | 45.2744 | Bituminous Mix | -93.7332 | SPWEB440F, PG 64-34; sent to U of M for LTC fracture. DURING PAVING | 06/19/2009 | University of Minnesota | B | -24 |  | 12413719 | 8 | 8.1e-08 |  |  | AASHTO T322 Method
0208BM041 | 2-D-2008 | 2 | 111119.5 | 0 | 2008_09_17 | 45.2744 | Bituminous Mix | -93.7332 | SPWEB440F, PG 64-34; sent to U of M for LTC fracture. DURING PAVING | 06/19/2009 | University of Minnesota | B | -24 |  | 12022735 | 11 | 8.3e-08 |  |  | AASHTO T322 Method
0208BM041 | 2-D-2008 | 2 | 111119.5 | 0 | 2008_09_17 | 45.2744 | Bituminous Mix | -93.7332 | SPWEB440F, PG 64-34; sent to U of M for LTC fracture. DURING PAVING | 06/19/2009 | University of Minnesota | B | -24 |  | 11227114 | 16 | 8.9e-08 |  |  | AASHTO T322 Method
0208BM041 | 2-D-2008 | 2 | 111119.5 | 0 | 2008_09_17 | 45.2744 | Bituminous Mix | -93.7332 | SPWEB440F, PG 64-34; sent to U of M for LTC fracture. DURING PAVING | 06/19/2009 | University of Minnesota | B | -24 |  | 10078465 | 23 | 9.9e-08 |  |  | AASHTO T322 Method
0208BM041 | 2-D-2008 | 2 | 111119.5 | 0 | 2008_09_17 | 45.2744 | Bituminous Mix | -93.7332 | SPWEB440F, PG 64-34; sent to U of M for LTC fracture. DURING PAVING | 06/19/2009 | University of Minnesota | B | -24 |  | 9454411 | 32 | 1.06e-07 |  |  | AASHTO T322 Method
0208BM041 | 2-D-2008 | 2 | 111119.5 | 0 | 2008_09_17 | 45.2744 | Bituminous Mix | -93.7332 | SPWEB440F, PG 64-34; sent to U of M for LTC fracture. DURING PAVING | 06/19/2009 | University of Minnesota | B | -24 |  | 8553991 | 45 | 1.17e-07 |  |  | AASHTO T322 Method
0208BM041 | 2-D-2008 | 2 | 111119.5 | 0 | 2008_09_17 | 45.2744 | Bituminous Mix | -93.7332 | SPWEB440F, PG 64-34; sent to U of M for LTC fracture. DURING PAVING | 06/19/2009 | University of Minnesota | B | -24 |  | 7850321 | 60 | 1.27e-07 |  |  | AASHTO T322 Method
0208BM041 | 2-D-2008 | 2 | 111119.5 | 0 | 2008_09_17 | 45.2744 | Bituminous Mix | -93.7332 | SPWEB440F, PG 64-34; sent to U of M for LTC fracture. DURING PAVING | 06/19/2009 | University of Minnesota | B | -24 |  | 7101803 | 89 | 1.41e-07 |  |  | AASHTO T322 Method
0208BM041 | 2-D-2008 | 2 | 111119.5 | 0 | 2008_09_17 | 45.2744 | Bituminous Mix | -93.7332 | SPWEB440F, PG 64-34; sent to U of M for LTC fracture. DURING PAVING | 06/19/2009 | University of Minnesota | B | -24 |  | 6511248 | 120 | 1.54e-07 |  |  | AASHTO T322 Method
0208BM041 | 2-D-2008 | 2 | 111119.5 | 0 | 2008_09_17 | 45.2744 | Bituminous Mix | -93.7332 | SPWEB440F, PG 64-34; sent to U of M for LTC fracture. DURING PAVING | 06/19/2009 | University of Minnesota | B | -24 |  | 5772732 | 178 | 1.73e-07 |  |  | AASHTO T322 Method
0208BM041 | 2-D-2008 | 2 | 111119.5 | 0 | 2008_09_17 | 45.2744 | Bituminous Mix | -93.7332 | SPWEB440F, PG 64-34; sent to U of M for LTC fracture. DURING PAVING | 06/19/2009 | University of Minnesota | B | -24 |  | 5329450 | 240 | 1.88e-07 |  |  | AASHTO T322 Method
0208BM041 | 2-D-2008 | 2 | 111119.5 | 0 | 2008_09_17 | 45.2744 | Bituminous Mix | -93.7332 | SPWEB440F, PG 64-34; sent to U of M for LTC fracture. DURING PAVING | 06/19/2009 | University of Minnesota | B | -24 |  | 5006189 | 355 | 2e-07 |  |  | AASHTO T322 Method
0208BM041 | 2-D-2008 | 2 | 111119.5 | 0 | 2008_09_17 | 45.2744 | Bituminous Mix | -93.7332 | SPWEB440F, PG 64-34; sent to U of M for LTC fracture. DURING PAVING | 06/19/2009 | University of Minnesota | B | -24 |  | 4592143 | 500 | 2.18e-07 |  |  | AASHTO T322 Method
0208BM041 | 2-D-2008 | 2 | 111119.5 | 0 | 2008_09_17 | 45.2744 | Bituminous Mix | -93.7332 | SPWEB440F, PG 64-34; sent to U of M for LTC fracture. DURING PAVING | 06/19/2009 | University of Minnesota | B | -24 |  | 4425761 | 708 | 2.26e-07 |  |  | AASHTO T322 Method
0208BM041 | 2-D-2008 | 2 | 111119.5 | 0 | 2008_09_17 | 45.2744 | Bituminous Mix | -93.7332 | SPWEB440F, PG 64-34; sent to U of M for LTC fracture. DURING PAVING | 06/19/2009 | University of Minnesota | B | -24 |  | 4229605 | 1000 | 2.36e-07 |  |  | AASHTO T322 Method
0208BM041 | 2-D-2008 | 2 | 111119.5 | 0 | 2008_09_17 | 45.2744 | Bituminous Mix | -93.7332 | SPWEB440F, PG 64-34; sent to U of M for LTC fracture. DURING PAVING | 06/19/2009 | University of Minnesota | B | -12 |  | 1721861 | 240 | 5.81e-07 |  |  | AASHTO T322 Method
0208BM041 | 2-D-2008 | 2 | 111119.5 | 0 | 2008_09_17 | 45.2744 | Bituminous Mix | -93.7332 | SPWEB440F, PG 64-34; sent to U of M for LTC fracture. DURING PAVING | 06/19/2009 | University of Minnesota | B | -12 |  | 1496871 | 355 | 6.68e-07 |  |  | AASHTO T322 Method
0208BM041 | 2-D-2008 | 2 | 111119.5 | 0 | 2008_09_17 | 45.2744 | Bituminous Mix | -93.7332 | SPWEB440F, PG 64-34; sent to U of M for LTC fracture. DURING PAVING | 06/19/2009 | University of Minnesota | B | -12 |  | 1281567 | 500 | 7.8e-07 |  |  | AASHTO T322 Method
0208BM041 | 2-D-2008 | 2 | 111119.5 | 0 | 2008_09_17 | 45.2744 | Bituminous Mix | -93.7332 | SPWEB440F, PG 64-34; sent to U of M for LTC fracture. DURING PAVING | 06/19/2009 | University of Minnesota | B | -12 |  | 1115957 | 708 | 8.96e-07 |  |  | AASHTO T322 Method
0208BM041 | 2-D-2008 | 2 | 111119.5 | 0 | 2008_09_17 | 45.2744 | Bituminous Mix | -93.7332 | SPWEB440F, PG 64-34; sent to U of M for LTC fracture. DURING PAVING | 06/19/2009 | University of Minnesota | B | -12 |  | 956263 | 1000 | 1.05e-06 |  |  | AASHTO T322 Method
0208BM041 | 2-D-2008 | 2 | 111119.5 | 0 | 2008_09_17 | 45.2744 | Bituminous Mix | -93.7332 | SPWEB440F, PG 64-34; sent to U of M for LTC fracture. DURING PAVING | 06/19/2009 | University of Minnesota | B | -12 |  | 5032674 | 1 | 1.99e-07 |  |  | AASHTO T322 Method
0208BM041 | 2-D-2008 | 2 | 111119.5 | 0 | 2008_09_17 | 45.2744 | Bituminous Mix | -93.7332 | SPWEB440F, PG 64-34; sent to U of M for LTC fracture. DURING PAVING | 06/19/2009 | University of Minnesota | B | -12 |  | 4621843 | 2 | 2.16e-07 |  |  | AASHTO T322 Method
0208BM041 | 2-D-2008 | 2 | 111119.5 | 0 | 2008_09_17 | 45.2744 | Bituminous Mix | -93.7332 | SPWEB440F, PG 64-34; sent to U of M for LTC fracture. DURING PAVING | 06/19/2009 | University of Minnesota | B | -12 |  | 4273025 | 3 | 2.34e-07 |  |  | AASHTO T322 Method
0208BM041 | 2-D-2008 | 2 | 111119.5 | 0 | 2008_09_17 | 45.2744 | Bituminous Mix | -93.7332 | SPWEB440F, PG 64-34; sent to U of M for LTC fracture. DURING PAVING | 06/19/2009 | University of Minnesota | B | -12 |  | 4080546 | 4 | 2.45e-07 |  |  | AASHTO T322 Method
0208BM041 | 2-D-2008 | 2 | 111119.5 | 0 | 2008_09_17 | 45.2744 | Bituminous Mix | -93.7332 | SPWEB440F, PG 64-34; sent to U of M for LTC fracture. DURING PAVING | 06/19/2009 | University of Minnesota | B | -12 |  | 3904660 | 6 | 2.56e-07 |  |  | AASHTO T322 Method
0208BM041 | 2-D-2008 | 2 | 111119.5 | 0 | 2008_09_17 | 45.2744 | Bituminous Mix | -93.7332 | SPWEB440F, PG 64-34; sent to U of M for LTC fracture. DURING PAVING | 06/19/2009 | University of Minnesota | B | -12 |  | 3623524 | 8 | 2.76e-07 |  |  | AASHTO T322 Method
0208BM041 | 2-D-2008 | 2 | 111119.5 | 0 | 2008_09_17 | 45.2744 | Bituminous Mix | -93.7332 | SPWEB440F, PG 64-34; sent to U of M for LTC fracture. DURING PAVING | 06/19/2009 | University of Minnesota | B | -12 |  | 3330445 | 11 | 3e-07 |  |  | AASHTO T322 Method
0208BM041 | 2-D-2008 | 2 | 111119.5 | 0 | 2008_09_17 | 45.2744 | Bituminous Mix | -93.7332 | SPWEB440F, PG 64-34; sent to U of M for LTC fracture. DURING PAVING | 06/19/2009 | University of Minnesota | B | -12 |  | 3039869 | 16 | 3.29e-07 |  |  | AASHTO T322 Method
0208BM041 | 2-D-2008 | 2 | 111119.5 | 0 | 2008_09_17 | 45.2744 | Bituminous Mix | -93.7332 | SPWEB440F, PG 64-34; sent to U of M for LTC fracture. DURING PAVING | 06/19/2009 | University of Minnesota | B | -12 |  | 2884971 | 23 | 3.47e-07 |  |  | AASHTO T322 Method
0208BM041 | 2-D-2008 | 2 | 111119.5 | 0 | 2008_09_17 | 45.2744 | Bituminous Mix | -93.7332 | SPWEB440F, PG 64-34; sent to U of M for LTC fracture. DURING PAVING | 06/19/2009 | University of Minnesota | B | -12 |  | 2618153 | 32 | 3.82e-07 |  |  | AASHTO T322 Method
0208BM041 | 2-D-2008 | 2 | 111119.5 | 0 | 2008_09_17 | 45.2744 | Bituminous Mix | -93.7332 | SPWEB440F, PG 64-34; sent to U of M for LTC fracture. DURING PAVING | 06/19/2009 | University of Minnesota | B | -12 |  | 2383897 | 45 | 4.19e-07 |  |  | AASHTO T322 Method
0208BM041 | 2-D-2008 | 2 | 111119.5 | 0 | 2008_09_17 | 45.2744 | Bituminous Mix | -93.7332 | SPWEB440F, PG 64-34; sent to U of M for LTC fracture. DURING PAVING | 06/19/2009 | University of Minnesota | B | -12 |  | 2146637 | 60 | 4.66e-07 |  |  | AASHTO T322 Method
0208BM041 | 2-D-2008 | 2 | 111119.5 | 0 | 2008_09_17 | 45.2744 | Bituminous Mix | -93.7332 | SPWEB440F, PG 64-34; sent to U of M for LTC fracture. DURING PAVING | 06/19/2009 | University of Minnesota | B | -12 |  | 1856313 | 89 | 5.39e-07 |  |  | AASHTO T322 Method
0208BM041 | 2-D-2008 | 2 | 111119.5 | 0 | 2008_09_17 | 45.2744 | Bituminous Mix | -93.7332 | SPWEB440F, PG 64-34; sent to U of M for LTC fracture. DURING PAVING | 06/19/2009 | University of Minnesota | B | -12 |  | 1683793 | 120 | 5.94e-07 |  |  | AASHTO T322 Method
0208BM041 | 2-D-2008 | 2 | 111119.5 | 0 | 2008_09_17 | 45.2744 | Bituminous Mix | -93.7332 | SPWEB440F, PG 64-34; sent to U of M for LTC fracture. DURING PAVING | 06/19/2009 | University of Minnesota | B | -12 |  | 1447094 | 178 | 6.91e-07 |  |  | AASHTO T322 Method
0208BM041 | 2-D-2008 | 2 | 111119.5 | 0 | 2008_09_17 | 45.2744 | Bituminous Mix | -93.7332 | SPWEB440F, PG 64-34; sent to U of M for LTC fracture. DURING PAVING | 06/19/2009 | University of Minnesota | B | -12 |  | 1297823 | 240 | 7.71e-07 |  |  | AASHTO T322 Method
0208BM041 | 2-D-2008 | 2 | 111119.5 | 0 | 2008_09_17 | 45.2744 | Bituminous Mix | -93.7332 | SPWEB440F, PG 64-34; sent to U of M for LTC fracture. DURING PAVING | 06/19/2009 | University of Minnesota | B | -12 |  | 1164371 | 355 | 8.59e-07 |  |  | AASHTO T322 Method
0208BM041 | 2-D-2008 | 2 | 111119.5 | 0 | 2008_09_17 | 45.2744 | Bituminous Mix | -93.7332 | SPWEB440F, PG 64-34; sent to U of M for LTC fracture. DURING PAVING | 06/19/2009 | University of Minnesota | B | -12 |  | 995473 | 500 | 1e-06 |  |  | AASHTO T322 Method
0208BM041 | 2-D-2008 | 2 | 111119.5 | 0 | 2008_09_17 | 45.2744 | Bituminous Mix | -93.7332 | SPWEB440F, PG 64-34; sent to U of M for LTC fracture. DURING PAVING | 06/19/2009 | University of Minnesota | B | -12 |  | 862743 | 708 | 1.16e-06 |  |  | AASHTO T322 Method
0208BM041 | 2-D-2008 | 2 | 111119.5 | 0 | 2008_09_17 | 45.2744 | Bituminous Mix | -93.7332 | SPWEB440F, PG 64-34; sent to U of M for LTC fracture. DURING PAVING | 06/19/2009 | University of Minnesota | B | -12 |  | 746195 | 1000 | 1.34e-06 |  |  | AASHTO T322 Method
0208BM041 | 2-D-2008 | 2 | 111119.5 | 0 | 2008_09_17 | 45.2744 | Bituminous Mix | -93.7332 | SPWEB440F, PG 64-34; sent to U of M for LTC fracture. DURING PAVING | 06/19/2009 | University of Minnesota | B | -12 |  | 10056999 | 1 | 9.9e-08 |  |  | AASHTO T322 Method
0208BM041 | 2-D-2008 | 2 | 111119.5 | 0 | 2008_09_17 | 45.2744 | Bituminous Mix | -93.7332 | SPWEB440F, PG 64-34; sent to U of M for LTC fracture. DURING PAVING | 06/19/2009 | University of Minnesota | B | -12 |  | 9060359 | 2 | 1.1e-07 |  |  | AASHTO T322 Method
0208BM041 | 2-D-2008 | 2 | 111119.5 | 0 | 2008_09_17 | 45.2744 | Bituminous Mix | -93.7332 | SPWEB440F, PG 64-34; sent to U of M for LTC fracture. DURING PAVING | 06/19/2009 | University of Minnesota | B | -12 |  | 8380833 | 3 | 1.19e-07 |  |  | AASHTO T322 Method
0208BM041 | 2-D-2008 | 2 | 111119.5 | 0 | 2008_09_17 | 45.2744 | Bituminous Mix | -93.7332 | SPWEB440F, PG 64-34; sent to U of M for LTC fracture. DURING PAVING | 06/19/2009 | University of Minnesota | B | -12 |  | 8045599 | 4 | 1.24e-07 |  |  | AASHTO T322 Method
0208BM041 | 2-D-2008 | 2 | 111119.5 | 0 | 2008_09_17 | 45.2744 | Bituminous Mix | -93.7332 | SPWEB440F, PG 64-34; sent to U of M for LTC fracture. DURING PAVING | 06/19/2009 | University of Minnesota | B | -12 |  | 7796123 | 6 | 1.28e-07 |  |  | AASHTO T322 Method
0208BM041 | 2-D-2008 | 2 | 111119.5 | 0 | 2008_09_17 | 45.2744 | Bituminous Mix | -93.7332 | SPWEB440F, PG 64-34; sent to U of M for LTC fracture. DURING PAVING | 06/19/2009 | University of Minnesota | B | -24 |  | 8640592 | 45 | 1.16e-07 |  |  | AASHTO T322 Method
0208BM041 | 2-D-2008 | 2 | 111119.5 | 0 | 2008_09_17 | 45.2744 | Bituminous Mix | -93.7332 | SPWEB440F, PG 64-34; sent to U of M for LTC fracture. DURING PAVING | 06/19/2009 | University of Minnesota | B | -24 |  | 7944430 | 60 | 1.26e-07 |  |  | AASHTO T322 Method
0208BM041 | 2-D-2008 | 2 | 111119.5 | 0 | 2008_09_17 | 45.2744 | Bituminous Mix | -93.7332 | SPWEB440F, PG 64-34; sent to U of M for LTC fracture. DURING PAVING | 06/19/2009 | University of Minnesota | B | -24 |  | 7225322 | 89 | 1.38e-07 |  |  | AASHTO T322 Method
0208BM041 | 2-D-2008 | 2 | 111119.5 | 0 | 2008_09_17 | 45.2744 | Bituminous Mix | -93.7332 | SPWEB440F, PG 64-34; sent to U of M for LTC fracture. DURING PAVING | 06/19/2009 | University of Minnesota | B | -24 |  | 6759172 | 120 | 1.48e-07 |  |  | AASHTO T322 Method
0208BM041 | 2-D-2008 | 2 | 111119.5 | 0 | 2008_09_17 | 45.2744 | Bituminous Mix | -93.7332 | SPWEB440F, PG 64-34; sent to U of M for LTC fracture. DURING PAVING | 06/19/2009 | University of Minnesota | B | -24 |  | 6349525 | 178 | 1.57e-07 |  |  | AASHTO T322 Method
0208BM041 | 2-D-2008 | 2 | 111119.5 | 0 | 2008_09_17 | 45.2744 | Bituminous Mix | -93.7332 | SPWEB440F, PG 64-34; sent to U of M for LTC fracture. DURING PAVING | 06/19/2009 | University of Minnesota | B | -24 |  | 6254756 | 240 | 1.6e-07 |  |  | AASHTO T322 Method
0208BM041 | 2-D-2008 | 2 | 111119.5 | 0 | 2008_09_17 | 45.2744 | Bituminous Mix | -93.7332 | SPWEB440F, PG 64-34; sent to U of M for LTC fracture. DURING PAVING | 06/19/2009 | University of Minnesota | B | -24 |  | 6008153 | 355 | 1.66e-07 |  |  | AASHTO T322 Method
0208BM041 | 2-D-2008 | 2 | 111119.5 | 0 | 2008_09_17 | 45.2744 | Bituminous Mix | -93.7332 | SPWEB440F, PG 64-34; sent to U of M for LTC fracture. DURING PAVING | 06/19/2009 | University of Minnesota | B | -24 |  | 5881666 | 500 | 1.7e-07 |  |  | AASHTO T322 Method
0208BM041 | 2-D-2008 | 2 | 111119.5 | 0 | 2008_09_17 | 45.2744 | Bituminous Mix | -93.7332 | SPWEB440F, PG 64-34; sent to U of M for LTC fracture. DURING PAVING | 06/19/2009 | University of Minnesota | B | -24 |  | 5550579 | 708 | 1.8e-07 |  |  | AASHTO T322 Method
0208BM041 | 2-D-2008 | 2 | 111119.5 | 0 | 2008_09_17 | 45.2744 | Bituminous Mix | -93.7332 | SPWEB440F, PG 64-34; sent to U of M for LTC fracture. DURING PAVING | 06/19/2009 | University of Minnesota | B | -24 |  | 5254780 | 1000 | 1.9e-07 |  |  | AASHTO T322 Method
0208BM041 | 2-D-2008 | 2 | 111119.5 | 0 | 2008_09_17 | 45.2744 | Bituminous Mix | -93.7332 | SPWEB440F, PG 64-34; sent to U of M for LTC fracture. DURING PAVING | 06/19/2009 | University of Minnesota | B | -24 |  | 14111538 | 1 | 7.1e-08 |  |  | Zhang-Drescher-Newcomb Method
0208BM041 | 2-D-2008 | 2 | 111119.5 | 0 | 2008_09_17 | 45.2744 | Bituminous Mix | -93.7332 | SPWEB440F, PG 64-34; sent to U of M for LTC fracture. DURING PAVING | 06/19/2009 | University of Minnesota | B | -24 | 4460028
0208BM041 | 2-D-2008 | 2 | 111119.5 | 0 | 2008_09_17 | 45.2744 | Bituminous Mix | -93.7332 | SPWEB440F, PG 64-34; sent to U of M for LTC fracture. DURING PAVING | 06/19/2009 | University of Minnesota | B | -24 | 4204120
0208BM041 | 2-D-2008 | 2 | 111119.5 | 0 | 2008_09_17 | 45.2744 | Bituminous Mix | -93.7332 | SPWEB440F, PG 64-34; sent to U of M for LTC fracture. DURING PAVING | 06/19/2009 | University of Minnesota | B | -24 | 4152305
0208BM041 | 2-D-2008 | 2 | 111119.5 | 0 | 2008_09_17 | 45.2744 | Bituminous Mix | -93.7332 | SPWEB440F, PG 64-34; sent to U of M for LTC fracture. DURING PAVING | 06/19/2009 | University of Minnesota | B | -36 | 3772346
0208BM041 | 2-D-2008 | 2 | 111119.5 | 0 | 2008_09_17 | 45.2744 | Bituminous Mix | -93.7332 | SPWEB440F, PG 64-34; sent to U of M for LTC fracture. DURING PAVING | 06/19/2009 | University of Minnesota | B | -12 |  | 7340875 | 8 | 1.36e-07 |  |  | AASHTO T322 Method
0208BM041 | 2-D-2008 | 2 | 111119.5 | 0 | 2008_09_17 | 45.2744 | Bituminous Mix | -93.7332 | SPWEB440F, PG 64-34; sent to U of M for LTC fracture. DURING PAVING | 06/19/2009 | University of Minnesota | B | -12 |  | 6935861 | 11 | 1.44e-07 |  |  | AASHTO T322 Method
0208BM041 | 2-D-2008 | 2 | 111119.5 | 0 | 2008_09_17 | 45.2744 | Bituminous Mix | -93.7332 | SPWEB440F, PG 64-34; sent to U of M for LTC fracture. DURING PAVING | 06/19/2009 | University of Minnesota | B | -12 |  | 6246583 | 16 | 1.6e-07 |  |  | AASHTO T322 Method
0208BM041 | 2-D-2008 | 2 | 111119.5 | 0 | 2008_09_17 | 45.2744 | Bituminous Mix | -93.7332 | SPWEB440F, PG 64-34; sent to U of M for LTC fracture. DURING PAVING | 06/19/2009 | University of Minnesota | B | -12 |  | 5649999 | 23 | 1.77e-07 |  |  | AASHTO T322 Method
0208BM041 | 2-D-2008 | 2 | 111119.5 | 0 | 2008_09_17 | 45.2744 | Bituminous Mix | -93.7332 | SPWEB440F, PG 64-34; sent to U of M for LTC fracture. DURING PAVING | 06/19/2009 | University of Minnesota | B | -12 |  | 5293157 | 32 | 1.89e-07 |  |  | AASHTO T322 Method
0208BM041 | 2-D-2008 | 2 | 111119.5 | 0 | 2008_09_17 | 45.2744 | Bituminous Mix | -93.7332 | SPWEB440F, PG 64-34; sent to U of M for LTC fracture. DURING PAVING | 06/19/2009 | University of Minnesota | B | -12 |  | 4721595 | 45 | 2.12e-07 |  |  | AASHTO T322 Method
0208BM041 | 2-D-2008 | 2 | 111119.5 | 0 | 2008_09_17 | 45.2744 | Bituminous Mix | -93.7332 | SPWEB440F, PG 64-34; sent to U of M for LTC fracture. DURING PAVING | 06/19/2009 | University of Minnesota | B | -12 |  | 4243459 | 60 | 2.36e-07 |  |  | AASHTO T322 Method
0208BM041 | 2-D-2008 | 2 | 111119.5 | 0 | 2008_09_17 | 45.2744 | Bituminous Mix | -93.7332 | SPWEB440F, PG 64-34; sent to U of M for LTC fracture. DURING PAVING | 06/19/2009 | University of Minnesota | B | -12 |  | 3838549 | 89 | 2.61e-07 |  |  | AASHTO T322 Method
0208BM041 | 2-D-2008 | 2 | 111119.5 | 0 | 2008_09_17 | 45.2744 | Bituminous Mix | -93.7332 | SPWEB440F, PG 64-34; sent to U of M for LTC fracture. DURING PAVING | 06/19/2009 | University of Minnesota | B | -12 |  | 3432422 | 120 | 2.91e-07 |  |  | AASHTO T322 Method
0208BM041 | 2-D-2008 | 2 | 111119.5 | 0 | 2008_09_17 | 45.2744 | Bituminous Mix | -93.7332 | SPWEB440F, PG 64-34; sent to U of M for LTC fracture. DURING PAVING | 06/19/2009 | University of Minnesota | B | -12 |  | 2957940 | 178 | 3.38e-07 |  |  | AASHTO T322 Method
0208BM041 | 2-D-2008 | 2 | 111119.5 | 0 | 2008_09_17 | 45.2744 | Bituminous Mix | -93.7332 | SPWEB440F, PG 64-34; sent to U of M for LTC fracture. DURING PAVING | 06/19/2009 | University of Minnesota | B | -12 |  | 2565560 | 240 | 3.9e-07 |  |  | AASHTO T322 Method
0208BM041 | 2-D-2008 | 2 | 111119.5 | 0 | 2008_09_17 | 45.2744 | Bituminous Mix | -93.7332 | SPWEB440F, PG 64-34; sent to U of M for LTC fracture. DURING PAVING | 06/19/2009 | University of Minnesota | B | -12 |  | 2191067 | 355 | 4.56e-07 |  |  | AASHTO T322 Method
0208BM041 | 2-D-2008 | 2 | 111119.5 | 0 | 2008_09_17 | 45.2744 | Bituminous Mix | -93.7332 | SPWEB440F, PG 64-34; sent to U of M for LTC fracture. DURING PAVING | 06/19/2009 | University of Minnesota | B | -12 |  | 1915618 | 500 | 5.22e-07 |  |  | AASHTO T322 Method
0208BM041 | 2-D-2008 | 2 | 111119.5 | 0 | 2008_09_17 | 45.2744 | Bituminous Mix | -93.7332 | SPWEB440F, PG 64-34; sent to U of M for LTC fracture. DURING PAVING | 06/19/2009 | University of Minnesota | B | -12 |  | 1665066 | 708 | 6.01e-07 |  |  | AASHTO T322 Method
0208BM041 | 2-D-2008 | 2 | 111119.5 | 0 | 2008_09_17 | 45.2744 | Bituminous Mix | -93.7332 | SPWEB440F, PG 64-34; sent to U of M for LTC fracture. DURING PAVING | 06/19/2009 | University of Minnesota | B | -12 |  | 1451226 | 1000 | 6.89e-07 |  |  | AASHTO T322 Method
0208BM041 | 2-D-2008 | 2 | 111119.5 | 0 | 2008_09_17 | 45.2744 | Bituminous Mix | -93.7332 | SPWEB440F, PG 64-34; sent to U of M for LTC fracture. DURING PAVING | 06/19/2009 | University of Minnesota | B | -12 |  | 9132782 | 1 | 1.09e-07 |  |  | Zhang-Drescher-Newcomb Method
0208BM041 | 2-D-2008 | 2 | 111119.5 | 0 | 2008_09_17 | 45.2744 | Bituminous Mix | -93.7332 | SPWEB440F, PG 64-34; sent to U of M for LTC fracture. DURING PAVING | 06/19/2009 | University of Minnesota | B | -12 |  | 6574125 | 2 | 1.52e-07 |  |  | Zhang-Drescher-Newcomb Method
0208BM041 | 2-D-2008 | 2 | 111119.5 | 0 | 2008_09_17 | 45.2744 | Bituminous Mix | -93.7332 | SPWEB440F, PG 64-34; sent to U of M for LTC fracture. DURING PAVING | 06/19/2009 | University of Minnesota | B | -12 |  | 9606025 | 3 | 1.04e-07 |  |  | Zhang-Drescher-Newcomb Method
0208BM041 | 2-D-2008 | 2 | 111119.5 | 0 | 2008_09_17 | 45.2744 | Bituminous Mix | -93.7332 | SPWEB440F, PG 64-34; sent to U of M for LTC fracture. DURING PAVING | 06/19/2009 | University of Minnesota | B | -12 |  | 5803064 | 4 | 1.72e-07 |  |  | Zhang-Drescher-Newcomb Method
0208BM041 | 2-D-2008 | 2 | 111119.5 | 0 | 2008_09_17 | 45.2744 | Bituminous Mix | -93.7332 | SPWEB440F, PG 64-34; sent to U of M for LTC fracture. DURING PAVING | 06/19/2009 | University of Minnesota | B | -12 |  | 8210488 | 6 | 1.22e-07 |  |  | Zhang-Drescher-Newcomb Method
0208BM041 | 2-D-2008 | 2 | 111119.5 | 0 | 2008_09_17 | 45.2744 | Bituminous Mix | -93.7332 | SPWEB440F, PG 64-34; sent to U of M for LTC fracture. DURING PAVING | 06/19/2009 | University of Minnesota | B | -12 |  | 7355491 | 8 | 1.36e-07 |  |  | Zhang-Drescher-Newcomb Method
0208BM041 | 2-D-2008 | 2 | 111119.5 | 0 | 2008_09_17 | 45.2744 | Bituminous Mix | -93.7332 | SPWEB440F, PG 64-34; sent to U of M for LTC fracture. DURING PAVING | 06/19/2009 | University of Minnesota | B | -12 |  | 5470810 | 11 | 1.83e-07 |  |  | Zhang-Drescher-Newcomb Method
0208BM041 | 2-D-2008 | 2 | 111119.5 | 0 | 2008_09_17 | 45.2744 | Bituminous Mix | -93.7332 | SPWEB440F, PG 64-34; sent to U of M for LTC fracture. DURING PAVING | 06/19/2009 | University of Minnesota | B | -12 |  | 5080320 | 16 | 1.97e-07 |  |  | Zhang-Drescher-Newcomb Method
0208BM041 | 2-D-2008 | 2 | 111119.5 | 0 | 2008_09_17 | 45.2744 | Bituminous Mix | -93.7332 | SPWEB440F, PG 64-34; sent to U of M for LTC fracture. DURING PAVING | 06/19/2009 | University of Minnesota | B | -12 |  | 4626415 | 23 | 2.16e-07 |  |  | Zhang-Drescher-Newcomb Method
0208BM041 | 2-D-2008 | 2 | 111119.5 | 0 | 2008_09_17 | 45.2744 | Bituminous Mix | -93.7332 | SPWEB440F, PG 64-34; sent to U of M for LTC fracture. DURING PAVING | 06/19/2009 | University of Minnesota | B | -12 |  | 3660494 | 32 | 2.73e-07 |  |  | Zhang-Drescher-Newcomb Method
0208BM041 | 2-D-2008 | 2 | 111119.5 | 0 | 2008_09_17 | 45.2744 | Bituminous Mix | -93.7332 | SPWEB440F, PG 64-34; sent to U of M for LTC fracture. DURING PAVING | 06/19/2009 | University of Minnesota | B | -12 |  | 3274545 | 45 | 3.05e-07 |  |  | Zhang-Drescher-Newcomb Method
0208BM041 | 2-D-2008 | 2 | 111119.5 | 0 | 2008_09_17 | 45.2744 | Bituminous Mix | -93.7332 | SPWEB440F, PG 64-34; sent to U of M for LTC fracture. DURING PAVING | 06/19/2009 | University of Minnesota | B | -12 |  | 3385779 | 60 | 2.95e-07 |  |  | Zhang-Drescher-Newcomb Method
0208BM041 | 2-D-2008 | 2 | 111119.5 | 0 | 2008_09_17 | 45.2744 | Bituminous Mix | -93.7332 | SPWEB440F, PG 64-34; sent to U of M for LTC fracture. DURING PAVING | 06/19/2009 | University of Minnesota | B | -12 |  | 2675829 | 89 | 3.74e-07 |  |  | Zhang-Drescher-Newcomb Method
0208BM041 | 2-D-2008 | 2 | 111119.5 | 0 | 2008_09_17 | 45.2744 | Bituminous Mix | -93.7332 | SPWEB440F, PG 64-34; sent to U of M for LTC fracture. DURING PAVING | 06/19/2009 | University of Minnesota | B | -12 |  | 2481821 | 120 | 4.03e-07 |  |  | Zhang-Drescher-Newcomb Method
0208BM041 | 2-D-2008 | 2 | 111119.5 | 0 | 2008_09_17 | 45.2744 | Bituminous Mix | -93.7332 | SPWEB440F, PG 64-34; sent to U of M for LTC fracture. DURING PAVING | 06/19/2009 | University of Minnesota | B | -12 |  | 2224980 | 178 | 4.49e-07 |  |  | Zhang-Drescher-Newcomb Method
0208BM041 | 2-D-2008 | 2 | 111119.5 | 0 | 2008_09_17 | 45.2744 | Bituminous Mix | -93.7332 | SPWEB440F, PG 64-34; sent to U of M for LTC fracture. DURING PAVING | 06/19/2009 | University of Minnesota | B | -12 |  | 1780822 | 240 | 5.62e-07 |  |  | Zhang-Drescher-Newcomb Method
0208BM041 | 2-D-2008 | 2 | 111119.5 | 0 | 2008_09_17 | 45.2744 | Bituminous Mix | -93.7332 | SPWEB440F, PG 64-34; sent to U of M for LTC fracture. DURING PAVING | 06/19/2009 | University of Minnesota | B | -12 |  | 1453852 | 355 | 6.88e-07 |  |  | Zhang-Drescher-Newcomb Method
0208BM041 | 2-D-2008 | 2 | 111119.5 | 0 | 2008_09_17 | 45.2744 | Bituminous Mix | -93.7332 | SPWEB440F, PG 64-34; sent to U of M for LTC fracture. DURING PAVING | 06/19/2009 | University of Minnesota | B | -12 |  | 1291217 | 500 | 7.74e-07 |  |  | Zhang-Drescher-Newcomb Method
0208BM041 | 2-D-2008 | 2 | 111119.5 | 0 | 2008_09_17 | 45.2744 | Bituminous Mix | -93.7332 | SPWEB440F, PG 64-34; sent to U of M for LTC fracture. DURING PAVING | 06/19/2009 | University of Minnesota | B | -12 |  | 1107235 | 708 | 9.03e-07 |  |  | Zhang-Drescher-Newcomb Method
0208BM041 | 2-D-2008 | 2 | 111119.5 | 0 | 2008_09_17 | 45.2744 | Bituminous Mix | -93.7332 | SPWEB440F, PG 64-34; sent to U of M for LTC fracture. DURING PAVING | 06/19/2009 | University of Minnesota | B | -12 |  | 7689421 | 1 | 1.3e-07 |  |  | AASHTO T322 Method
0208BM041 | 2-D-2008 | 2 | 111119.5 | 0 | 2008_09_17 | 45.2744 | Bituminous Mix | -93.7332 | SPWEB440F, PG 64-34; sent to U of M for LTC fracture. DURING PAVING | 06/19/2009 | University of Minnesota | B | -12 |  | 6845458 | 2 | 1.46e-07 |  |  | AASHTO T322 Method
0208BM041 | 2-D-2008 | 2 | 111119.5 | 0 | 2008_09_17 | 45.2744 | Bituminous Mix | -93.7332 | SPWEB440F, PG 64-34; sent to U of M for LTC fracture. DURING PAVING | 06/19/2009 | University of Minnesota | B | -12 |  | 6236972 | 3 | 1.6e-07 |  |  | AASHTO T322 Method
0208BM041 | 2-D-2008 | 2 | 111119.5 | 0 | 2008_09_17 | 45.2744 | Bituminous Mix | -93.7332 | SPWEB440F, PG 64-34; sent to U of M for LTC fracture. DURING PAVING | 06/19/2009 | University of Minnesota | B | -12 |  | 5786880 | 4 | 1.73e-07 |  |  | AASHTO T322 Method
0208BM041 | 2-D-2008 | 2 | 111119.5 | 0 | 2008_09_17 | 45.2744 | Bituminous Mix | -93.7332 | SPWEB440F, PG 64-34; sent to U of M for LTC fracture. DURING PAVING | 06/19/2009 | University of Minnesota | B | -12 |  | 5613273 | 6 | 1.78e-07 |  |  | AASHTO T322 Method
0208BM041 | 2-D-2008 | 2 | 111119.5 | 0 | 2008_09_17 | 45.2744 | Bituminous Mix | -93.7332 | SPWEB440F, PG 64-34; sent to U of M for LTC fracture. DURING PAVING | 06/19/2009 | University of Minnesota | B | -12 |  | 5246049 | 8 | 1.91e-07 |  |  | AASHTO T322 Method
0208BM041 | 2-D-2008 | 2 | 111119.5 | 0 | 2008_09_17 | 45.2744 | Bituminous Mix | -93.7332 | SPWEB440F, PG 64-34; sent to U of M for LTC fracture. DURING PAVING | 06/19/2009 | University of Minnesota | B | -12 |  | 4881106 | 11 | 2.05e-07 |  |  | AASHTO T322 Method
0208BM041 | 2-D-2008 | 2 | 111119.5 | 0 | 2008_09_17 | 45.2744 | Bituminous Mix | -93.7332 | SPWEB440F, PG 64-34; sent to U of M for LTC fracture. DURING PAVING | 06/19/2009 | University of Minnesota | B | -12 |  | 4284940 | 16 | 2.33e-07 |  |  | AASHTO T322 Method
0208BM041 | 2-D-2008 | 2 | 111119.5 | 0 | 2008_09_17 | 45.2744 | Bituminous Mix | -93.7332 | SPWEB440F, PG 64-34; sent to U of M for LTC fracture. DURING PAVING | 06/19/2009 | University of Minnesota | B | -12 |  | 4009479 | 23 | 2.49e-07 |  |  | AASHTO T322 Method
0208BM041 | 2-D-2008 | 2 | 111119.5 | 0 | 2008_09_17 | 45.2744 | Bituminous Mix | -93.7332 | SPWEB440F, PG 64-34; sent to U of M for LTC fracture. DURING PAVING | 06/19/2009 | University of Minnesota | B | -12 |  | 3486503 | 32 | 2.87e-07 |  |  | AASHTO T322 Method
0208BM041 | 2-D-2008 | 2 | 111119.5 | 0 | 2008_09_17 | 45.2744 | Bituminous Mix | -93.7332 | SPWEB440F, PG 64-34; sent to U of M for LTC fracture. DURING PAVING | 06/19/2009 | University of Minnesota | B | -12 |  | 3207582 | 45 | 3.12e-07 |  |  | AASHTO T322 Method
0208BM041 | 2-D-2008 | 2 | 111119.5 | 0 | 2008_09_17 | 45.2744 | Bituminous Mix | -93.7332 | SPWEB440F, PG 64-34; sent to U of M for LTC fracture. DURING PAVING | 06/19/2009 | University of Minnesota | B | -12 |  | 2778846 | 60 | 3.6e-07 |  |  | AASHTO T322 Method
0208BM041 | 2-D-2008 | 2 | 111119.5 | 0 | 2008_09_17 | 45.2744 | Bituminous Mix | -93.7332 | SPWEB440F, PG 64-34; sent to U of M for LTC fracture. DURING PAVING | 06/19/2009 | University of Minnesota | B | -12 |  | 2483747 | 89 | 4.03e-07 |  |  | AASHTO T322 Method
0208BM041 | 2-D-2008 | 2 | 111119.5 | 0 | 2008_09_17 | 45.2744 | Bituminous Mix | -93.7332 | SPWEB440F, PG 64-34; sent to U of M for LTC fracture. DURING PAVING | 06/19/2009 | University of Minnesota | B | -12 |  | 2281816 | 120 | 4.38e-07 |  |  | AASHTO T322 Method
0208BM041 | 2-D-2008 | 2 | 111119.5 | 0 | 2008_09_17 | 45.2744 | Bituminous Mix | -93.7332 | SPWEB440F, PG 64-34; sent to U of M for LTC fracture. DURING PAVING | 06/19/2009 | University of Minnesota | B | -12 |  | 1997604 | 178 | 5.01e-07 |  |  | AASHTO T322 Method
0208BM041 | 2-D-2008 | 2 | 111119.5 | 0 | 2008_09_17 | 45.2744 | Bituminous Mix | -93.7332 | SPWEB440F, PG 64-34; sent to U of M for LTC fracture. DURING PAVING | 06/19/2009 | University of Minnesota | B | -12 |  | 6601521 | 11 | 1.51e-07 |  |  | Zhang-Drescher-Newcomb Method
0208BM041 | 2-D-2008 | 2 | 111119.5 | 0 | 2008_09_17 | 45.2744 | Bituminous Mix | -93.7332 | SPWEB440F, PG 64-34; sent to U of M for LTC fracture. DURING PAVING | 06/19/2009 | University of Minnesota | B | -12 |  | 5922136 | 16 | 1.69e-07 |  |  | Zhang-Drescher-Newcomb Method
0208BM041 | 2-D-2008 | 2 | 111119.5 | 0 | 2008_09_17 | 45.2744 | Bituminous Mix | -93.7332 | SPWEB440F, PG 64-34; sent to U of M for LTC fracture. DURING PAVING | 06/19/2009 | University of Minnesota | B | -12 |  | 5382823 | 23 | 1.86e-07 |  |  | Zhang-Drescher-Newcomb Method
0208BM041 | 2-D-2008 | 2 | 111119.5 | 0 | 2008_09_17 | 45.2744 | Bituminous Mix | -93.7332 | SPWEB440F, PG 64-34; sent to U of M for LTC fracture. DURING PAVING | 06/19/2009 | University of Minnesota | B | -12 |  | 5062463 | 32 | 1.98e-07 |  |  | Zhang-Drescher-Newcomb Method
0208BM041 | 2-D-2008 | 2 | 111119.5 | 0 | 2008_09_17 | 45.2744 | Bituminous Mix | -93.7332 | SPWEB440F, PG 64-34; sent to U of M for LTC fracture. DURING PAVING | 06/19/2009 | University of Minnesota | B | -12 |  | 4517893 | 45 | 2.21e-07 |  |  | Zhang-Drescher-Newcomb Method
0208BM041 | 2-D-2008 | 2 | 111119.5 | 0 | 2008_09_17 | 45.2744 | Bituminous Mix | -93.7332 | SPWEB440F, PG 64-34; sent to U of M for LTC fracture. DURING PAVING | 06/19/2009 | University of Minnesota | B | -12 |  | 4043883 | 60 | 2.47e-07 |  |  | Zhang-Drescher-Newcomb Method
0208BM041 | 2-D-2008 | 2 | 111119.5 | 0 | 2008_09_17 | 45.2744 | Bituminous Mix | -93.7332 | SPWEB440F, PG 64-34; sent to U of M for LTC fracture. DURING PAVING | 06/19/2009 | University of Minnesota | B | -12 |  | 3676989 | 89 | 2.72e-07 |  |  | Zhang-Drescher-Newcomb Method
0208BM041 | 2-D-2008 | 2 | 111119.5 | 0 | 2008_09_17 | 45.2744 | Bituminous Mix | -93.7332 | SPWEB440F, PG 64-34; sent to U of M for LTC fracture. DURING PAVING | 06/19/2009 | University of Minnesota | B | -12 |  | 3270003 | 120 | 3.06e-07 |  |  | Zhang-Drescher-Newcomb Method
0208BM041 | 2-D-2008 | 2 | 111119.5 | 0 | 2008_09_17 | 45.2744 | Bituminous Mix | -93.7332 | SPWEB440F, PG 64-34; sent to U of M for LTC fracture. DURING PAVING | 06/19/2009 | University of Minnesota | B | -12 |  | 2814551 | 178 | 3.55e-07 |  |  | Zhang-Drescher-Newcomb Method
0208BM041 | 2-D-2008 | 2 | 111119.5 | 0 | 2008_09_17 | 45.2744 | Bituminous Mix | -93.7332 | SPWEB440F, PG 64-34; sent to U of M for LTC fracture. DURING PAVING | 06/19/2009 | University of Minnesota | B | -12 |  | 2453683 | 240 | 4.08e-07 |  |  | Zhang-Drescher-Newcomb Method
0208BM041 | 2-D-2008 | 2 | 111119.5 | 0 | 2008_09_17 | 45.2744 | Bituminous Mix | -93.7332 | SPWEB440F, PG 64-34; sent to U of M for LTC fracture. DURING PAVING | 06/19/2009 | University of Minnesota | B | -12 |  | 2096880 | 355 | 4.77e-07 |  |  | Zhang-Drescher-Newcomb Method
0208BM041 | 2-D-2008 | 2 | 111119.5 | 0 | 2008_09_17 | 45.2744 | Bituminous Mix | -93.7332 | SPWEB440F, PG 64-34; sent to U of M for LTC fracture. DURING PAVING | 06/19/2009 | University of Minnesota | B | -12 |  | 1833756 | 500 | 5.45e-07 |  |  | Zhang-Drescher-Newcomb Method
0208BM041 | 2-D-2008 | 2 | 111119.5 | 0 | 2008_09_17 | 45.2744 | Bituminous Mix | -93.7332 | SPWEB440F, PG 64-34; sent to U of M for LTC fracture. DURING PAVING | 06/19/2009 | University of Minnesota | B | -12 |  | 1579217 | 708 | 6.33e-07 |  |  | Zhang-Drescher-Newcomb Method
0208BM041 | 2-D-2008 | 2 | 111119.5 | 0 | 2008_09_17 | 45.2744 | Bituminous Mix | -93.7332 | SPWEB440F, PG 64-34; sent to U of M for LTC fracture. DURING PAVING | 06/19/2009 | University of Minnesota | B | -12 |  | 1313013 | 1000 | 7.62e-07 |  |  | Zhang-Drescher-Newcomb Method
0208BM041 | 2-D-2008 | 2 | 111119.5 | 0 | 2008_09_17 | 45.2744 | Bituminous Mix | -93.7332 | SPWEB440F, PG 64-34; sent to U of M for LTC fracture. DURING PAVING | 06/19/2009 | University of Minnesota | B | -24 |  | 17350993 | 1 | 5.8e-08 |  |  | AASHTO T322 Method
0305BC001 | 3-D-1990 | 3 | 111425 | -5.5 | 2005_05_24 | 45.2739 | Bituminous Core | -93.7323 | """6"""" core, for pooled fund LTC. """ | 12/01/2006 | University of Minnesota | MnRoad Cell 03 | -30 |  |  | 60 | 3.1e-08 |  |  | compliance = 1/(creep stiffness)
0305BC001 | 3-D-1990 | 3 | 111425 | -5.5 | 2005_05_24 | 45.2739 | Bituminous Core | -93.7323 | """6"""" core, for pooled fund LTC. """ | 12/01/2006 | University of Minnesota | MnRoad Cell 03 | -6 |  |  | 500 | 2.43e-07 |  |  | compliance = 1/(creep stiffness); AASHTO trimmed mean method
0305BC001 | 3-D-1990 | 3 | 111425 | -5.5 | 2005_05_24 | 45.2739 | Bituminous Core | -93.7323 | """6"""" core, for pooled fund LTC. """ | 12/01/2006 | University of Minnesota | MnRoad Cell 03 | -30 |  |  | 60 | 3.8e-08 |  |  | compliance = 1/(creep stiffness)
0305BC001 | 3-D-1990 | 3 | 111425 | -5.5 | 2005_05_24 | 45.2739 | Bituminous Core | -93.7323 | """6"""" core, for pooled fund LTC. """ | 12/01/2006 | University of Minnesota | MnRoad Cell 03 | -30 |  |  | 500 | 4.1e-08 |  |  | compliance = 1/(creep stiffness)
0305BC001 | 3-D-1990 | 3 | 111425 | -5.5 | 2005_05_24 | 45.2739 | Bituminous Core | -93.7323 | """6"""" core, for pooled fund LTC. """ | 12/01/2006 | University of Minnesota | MnRoad Cell 03 | -30 |  |  | 500 | 3.9e-08 |  |  | compliance = 1/(creep stiffness)
0305BC001 | 3-D-1990 | 3 | 111425 | -5.5 | 2005_05_24 | 45.2739 | Bituminous Core | -93.7323 | """6"""" core, for pooled fund LTC. """ | 12/01/2006 | University of Minnesota | MnRoad Cell 03 | -30 |  |  | 500 | 3.9e-08 |  |  | compliance = 1/(creep stiffness)
0305BC001 | 3-D-1990 | 3 | 111425 | -5.5 | 2005_05_24 | 45.2739 | Bituminous Core | -93.7323 | """6"""" core, for pooled fund LTC. """ | 12/01/2006 | University of Minnesota | MnRoad Cell 03 | -30 | 4235535 | [5 empty] | 12.5 mm/min RAM; AASHTO T322
0305BC001 | 3-D-1990 | 3 | 111425 | -5.5 | 2005_05_24 | 45.2739 | Bituminous Core | -93.7323 | """6"""" core, for pooled fund LTC. """ | 12/01/2006 | University of Minnesota | MnRoad Cell 03 | -30 | 4320234 | [5 empty] | 12.5 mm/min RAM; AASHTO T322
0305BC001 | 3-D-1990 | 3 | 111425 | -5.5 | 2005_05_24 | 45.2739 | Bituminous Core | -93.7323 | """6"""" core, for pooled fund LTC. """ | 12/01/2006 | University of Minnesota | MnRoad Cell 03 | -30 | 4041695 | [5 empty] | 12.5 mm/min RAM; AASHTO T322
0305BC001 | 3-D-1990 | 3 | 111425 | -5.5 | 2005_05_24 | 45.2739 | Bituminous Core | -93.7323 | """6"""" core, for pooled fund LTC. """ | 12/01/2006 | University of Minnesota | MnRoad Cell 03 | -30 |  |  | 60 | 3.1e-08 |  |  | compliance = 1/(creep stiffness); AASHTO trimmed mean method
0305BC001 | 3-D-1990 | 3 | 111425 | -5.5 | 2005_05_24 | 45.2739 | Bituminous Core | -93.7323 | """6"""" core, for pooled fund LTC. """ | 12/01/2006 | University of Minnesota | MnRoad Cell 03 | -30 |  |  | 500 | 3.7e-08 |  |  | compliance = 1/(creep stiffness); AASHTO trimmed mean method
0305BC001 | 3-D-1990 | 3 | 111425 | -5.5 | 2005_05_24 | 45.2739 | Bituminous Core | -93.7323 | """6"""" core, for pooled fund LTC. """ | 12/01/2006 | University of Minnesota | MnRoad Cell 03 | -18 |  |  | 60 | 6e-08 |  |  | compliance = 1/(creep stiffness)
0305BC001 | 3-D-1990 | 3 | 111425 | -5.5 | 2005_05_24 | 45.2739 | Bituminous Core | -93.7323 | """6"""" core, for pooled fund LTC. """ | 12/01/2006 | University of Minnesota | MnRoad Cell 03 | -18 |  |  | 60 | 6.4e-08 |  |  | compliance = 1/(creep stiffness)
0305BC001 | 3-D-1990 | 3 | 111425 | -5.5 | 2005_05_24 | 45.2739 | Bituminous Core | -93.7323 | """6"""" core, for pooled fund LTC. """ | 12/01/2006 | University of Minnesota | MnRoad Cell 03 | -18 |  |  | 60 | 6.5e-08 |  |  | compliance = 1/(creep stiffness)
0305BC001 | 3-D-1990 | 3 | 111425 | -5.5 | 2005_05_24 | 45.2739 | Bituminous Core | -93.7323 | """6"""" core, for pooled fund LTC. """ | 12/01/2006 | University of Minnesota | MnRoad Cell 03 | -18 |  |  | 500 | 1.06e-07 |  |  | compliance = 1/(creep stiffness)
0305BC001 | 3-D-1990 | 3 | 111425 | -5.5 | 2005_05_24 | 45.2739 | Bituminous Core | -93.7323 | """6"""" core, for pooled fund LTC. """ | 12/01/2006 | University of Minnesota | MnRoad Cell 03 | -18 |  |  | 500 | 9.1e-08 |  |  | compliance = 1/(creep stiffness)
0305BC001 | 3-D-1990 | 3 | 111425 | -5.5 | 2005_05_24 | 45.2739 | Bituminous Core | -93.7323 | """6"""" core, for pooled fund LTC. """ | 12/01/2006 | University of Minnesota | MnRoad Cell 03 | -18 |  |  | 500 | 1.02e-07 |  |  | compliance = 1/(creep stiffness)
0305BC001 | 3-D-1990 | 3 | 111425 | -5.5 | 2005_05_24 | 45.2739 | Bituminous Core | -93.7323 | """6"""" core, for pooled fund LTC. """ | 12/01/2006 | University of Minnesota | MnRoad Cell 03 | -18 | 4379811 | [5 empty] | 12.5 mm/min RAM; AASHTO T322
0305BC001 | 3-D-1990 | 3 | 111425 | -5.5 | 2005_05_24 | 45.2739 | Bituminous Core | -93.7323 | """6"""" core, for pooled fund LTC. """ | 12/01/2006 | University of Minnesota | MnRoad Cell 03 | -18 | 4744409 | [5 empty] | 12.5 mm/min RAM; AASHTO T322
0305BC001 | 3-D-1990 | 3 | 111425 | -5.5 | 2005_05_24 | 45.2739 | Bituminous Core | -93.7323 | """6"""" core, for pooled fund LTC. """ | 12/01/2006 | University of Minnesota | MnRoad Cell 03 | -18 | 6105547 | [5 empty] | 12.5 mm/min RAM; AASHTO T322
0305BC001 | 3-D-1990 | 3 | 111425 | -5.5 | 2005_05_24 | 45.2739 | Bituminous Core | -93.7323 | """6"""" core, for pooled fund LTC. """ | 12/01/2006 | University of Minnesota | MnRoad Cell 03 | -18 |  |  | 60 | 6.2e-08 |  |  | compliance = 1/(creep stiffness); AASHTO trimmed mean method
0305BC001 | 3-D-1990 | 3 | 111425 | -5.5 | 2005_05_24 | 45.2739 | Bituminous Core | -93.7323 | """6"""" core, for pooled fund LTC. """ | 12/01/2006 | University of Minnesota | MnRoad Cell 03 | -18 |  |  | 500 | 9.4e-08 |  |  | compliance = 1/(creep stiffness); AASHTO trimmed mean method
0305BC001 | 3-D-1990 | 3 | 111425 | -5.5 | 2005_05_24 | 45.2739 | Bituminous Core | -93.7323 | """6"""" core, for pooled fund LTC. """ | 12/01/2006 | University of Minnesota | MnRoad Cell 03 | -6 |  |  | 60 | 1.39e-07 |  |  | compliance = 1/(creep stiffness)
0305BC001 | 3-D-1990 | 3 | 111425 | -5.5 | 2005_05_24 | 45.2739 | Bituminous Core | -93.7323 | """6"""" core, for pooled fund LTC. """ | 12/01/2006 | University of Minnesota | MnRoad Cell 03 | -6 |  |  | 60 | 1.18e-07 |  |  | compliance = 1/(creep stiffness)
0305BC001 | 3-D-1990 | 3 | 111425 | -5.5 | 2005_05_24 | 45.2739 | Bituminous Core | -93.7323 | """6"""" core, for pooled fund LTC. """ | 12/01/2006 | University of Minnesota | MnRoad Cell 03 | -6 |  |  | 60 | 1.85e-07 |  |  | compliance = 1/(creep stiffness)
0305BC001 | 3-D-1990 | 3 | 111425 | -5.5 | 2005_05_24 | 45.2739 | Bituminous Core | -93.7323 | """6"""" core, for pooled fund LTC. """ | 12/01/2006 | University of Minnesota | MnRoad Cell 03 | -6 |  |  | 500 | 3.16e-07 |  |  | compliance = 1/(creep stiffness)
0305BC001 | 3-D-1990 | 3 | 111425 | -5.5 | 2005_05_24 | 45.2739 | Bituminous Core | -93.7323 | """6"""" core, for pooled fund LTC. """ | 12/01/2006 | University of Minnesota | MnRoad Cell 03 | -6 |  |  | 500 | 2.26e-07 |  |  | compliance = 1/(creep stiffness)
0305BC001 | 3-D-1990 | 3 | 111425 | -5.5 | 2005_05_24 | 45.2739 | Bituminous Core | -93.7323 | """6"""" core, for pooled fund LTC. """ | 12/01/2006 | University of Minnesota | MnRoad Cell 03 | -6 |  |  | 500 | 3.96e-07 |  |  | compliance = 1/(creep stiffness)
0305BC001 | 3-D-1990 | 3 | 111425 | -5.5 | 2005_05_24 | 45.2739 | Bituminous Core | -93.7323 | """6"""" core, for pooled fund LTC. """ | 12/01/2006 | University of Minnesota | MnRoad Cell 03 | -6 | 4856195 | [5 empty] | 12.5 mm/min RAM; AASHTO T322
0305BC001 | 3-D-1990 | 3 | 111425 | -5.5 | 2005_05_24 | 45.2739 | Bituminous Core | -93.7323 | """6"""" core, for pooled fund LTC. """ | 12/01/2006 | University of Minnesota | MnRoad Cell 03 | -6 | 5231327 | [5 empty] | 12.5 mm/min RAM; AASHTO T322
0305BC001 | 3-D-1990 | 3 | 111425 | -5.5 | 2005_05_24 | 45.2739 | Bituminous Core | -93.7323 | """6"""" core, for pooled fund LTC. """ | 12/01/2006 | University of Minnesota | MnRoad Cell 03 | -6 | 4734815 | [5 empty] | 12.5 mm/min RAM; AASHTO T322
0305BC001 | 3-D-1990 | 3 | 111425 | -5.5 | 2005_05_24 | 45.2739 | Bituminous Core | -93.7323 | """6"""" core, for pooled fund LTC. """ | 12/01/2006 | University of Minnesota | MnRoad Cell 03 | -6 |  |  | 60 | 1.11e-07 |  |  | compliance = 1/(creep stiffness); AASHTO trimmed mean method
0305BC001 | 3-D-1990 | 3 | 111425 | -5.5 | 2005_05_24 | 45.2739 | Bituminous Core | -93.7323 | """6"""" core, for pooled fund LTC. """ | 12/01/2006 | University of Minnesota | MnRoad Cell 03 | -30 |  |  | 60 | 3e-08 |  |  | compliance = 1/(creep stiffness)
1508BM021 | 15-D-2008 | 15 | 119731.3 | 0 | 2008_09_19 | 45.26 | Bituminous Mix | -93.7067 | shoulder mix - 5% tear off shingles, PG 58-28; sent to U of M for LTC fracture. DURING PAVING | 06/19/2009 | University of Minnesota | M | -6 |  | 7925576 | 45 | 1.26e-07 |  |  | Zhang-Drescher-Newcomb Method
1508BM021 | 15-D-2008 | 15 | 119731.3 | 0 | 2008_09_19 | 45.26 | Bituminous Mix | -93.7067 | shoulder mix - 5% tear off shingles, PG 58-28; sent to U of M for LTC fracture. DURING PAVING | 06/19/2009 | University of Minnesota | M | -6 |  | 7055827 | 60 | 1.42e-07 |  |  | Zhang-Drescher-Newcomb Method
1508BM021 | 15-D-2008 | 15 | 119731.3 | 0 | 2008_09_19 | 45.26 | Bituminous Mix | -93.7067 | shoulder mix - 5% tear off shingles, PG 58-28; sent to U of M for LTC fracture. DURING PAVING | 06/19/2009 | University of Minnesota | M | -6 |  | 6451032 | 89 | 1.55e-07 |  |  | Zhang-Drescher-Newcomb Method
1508BM021 | 15-D-2008 | 15 | 119731.3 | 0 | 2008_09_19 | 45.26 | Bituminous Mix | -93.7067 | shoulder mix - 5% tear off shingles, PG 58-28; sent to U of M for LTC fracture. DURING PAVING | 06/19/2009 | University of Minnesota | M | -6 |  | 5922591 | 120 | 1.69e-07 |  |  | Zhang-Drescher-Newcomb Method
1508BM021 | 15-D-2008 | 15 | 119731.3 | 0 | 2008_09_19 | 45.26 | Bituminous Mix | -93.7067 | shoulder mix - 5% tear off shingles, PG 58-28; sent to U of M for LTC fracture. DURING PAVING | 06/19/2009 | University of Minnesota | M | -6 |  | 4968395 | 178 | 2.01e-07 |  |  | Zhang-Drescher-Newcomb Method
1508BM021 | 15-D-2008 | 15 | 119731.3 | 0 | 2008_09_19 | 45.26 | Bituminous Mix | -93.7067 | shoulder mix - 5% tear off shingles, PG 58-28; sent to U of M for LTC fracture. DURING PAVING | 06/19/2009 | University of Minnesota | M | -6 |  | 4743576 | 240 | 2.11e-07 |  |  | Zhang-Drescher-Newcomb Method
1508BM021 | 15-D-2008 | 15 | 119731.3 | 0 | 2008_09_19 | 45.26 | Bituminous Mix | -93.7067 | shoulder mix - 5% tear off shingles, PG 58-28; sent to U of M for LTC fracture. DURING PAVING | 06/19/2009 | University of Minnesota | M | -6 |  | 4057955 | 355 | 2.46e-07 |  |  | Zhang-Drescher-Newcomb Method
1508BM021 | 15-D-2008 | 15 | 119731.3 | 0 | 2008_09_19 | 45.26 | Bituminous Mix | -93.7067 | shoulder mix - 5% tear off shingles, PG 58-28; sent to U of M for LTC fracture. DURING PAVING | 06/19/2009 | University of Minnesota | M | -6 |  | 3531951 | 500 | 2.83e-07 |  |  | Zhang-Drescher-Newcomb Method
1508BM021 | 15-D-2008 | 15 | 119731.3 | 0 | 2008_09_19 | 45.26 | Bituminous Mix | -93.7067 | shoulder mix - 5% tear off shingles, PG 58-28; sent to U of M for LTC fracture. DURING PAVING | 06/19/2009 | University of Minnesota | M | -6 |  | 3026640 | 708 | 3.3e-07 |  |  | Zhang-Drescher-Newcomb Method
1508BM021 | 15-D-2008 | 15 | 119731.3 | 0 | 2008_09_19 | 45.26 | Bituminous Mix | -93.7067 | shoulder mix - 5% tear off shingles, PG 58-28; sent to U of M for LTC fracture. DURING PAVING | 06/19/2009 | University of Minnesota | M | -6 | 3583943
1508BM021 | 15-D-2008 | 15 | 119731.3 | 0 | 2008_09_19 | 45.26 | Bituminous Mix | -93.7067 | shoulder mix - 5% tear off shingles, PG 58-28; sent to U of M for LTC fracture. DURING PAVING | 06/19/2009 | University of Minnesota | M | -6 | 3813270
1508BM021 | 15-D-2008 | 15 | 119731.3 | 0 | 2008_09_19 | 45.26 | Bituminous Mix | -93.7067 | shoulder mix - 5% tear off shingles, PG 58-28; sent to U of M for LTC fracture. DURING PAVING | 06/19/2009 | University of Minnesota | M | -6 | 3940893
1508BM021 | 15-D-2008 | 15 | 119731.3 | 0 | 2008_09_19 | 45.26 | Bituminous Mix | -93.7067 | shoulder mix - 5% tear off shingles, PG 58-28; sent to U of M for LTC fracture. DURING PAVING | 06/19/2009 | University of Minnesota | M | -18 | 4979506
1508BM021 | 15-D-2008 | 15 | 119731.3 | 0 | 2008_09_19 | 45.26 | Bituminous Mix | -93.7067 | shoulder mix - 5% tear off shingles, PG 58-28; sent to U of M for LTC fracture. DURING PAVING | 06/19/2009 | University of Minnesota | M | -18 | 4422046
1508BM021 | 15-D-2008 | 15 | 119731.3 | 0 | 2008_09_19 | 45.26 | Bituminous Mix | -93.7067 | shoulder mix - 5% tear off shingles, PG 58-28; sent to U of M for LTC fracture. DURING PAVING | 06/19/2009 | University of Minnesota | M | -18 | 4220074
1508BM021 | 15-D-2008 | 15 | 119731.3 | 0 | 2008_09_19 | 45.26 | Bituminous Mix | -93.7067 | shoulder mix - 5% tear off shingles, PG 58-28; sent to U of M for LTC fracture. DURING PAVING | 06/19/2009 | University of Minnesota | M | -30 | 4569139
1508BM021 | 15-D-2008 | 15 | 119731.3 | 0 | 2008_09_19 | 45.26 | Bituminous Mix | -93.7067 | shoulder mix - 5% tear off shingles, PG 58-28; sent to U of M for LTC fracture. DURING PAVING | 06/19/2009 | University of Minnesota | M | -30 | 3885853
1508BM021 | 15-D-2008 | 15 | 119731.3 | 0 | 2008_09_19 | 45.26 | Bituminous Mix | -93.7067 | shoulder mix - 5% tear off shingles, PG 58-28; sent to U of M for LTC fracture. DURING PAVING | 06/19/2009 | University of Minnesota | M | -30 | 3646457
1508BM021 | 15-D-2008 | 15 | 119731.3 | 0 | 2008_09_19 | 45.26 | Bituminous Mix | -93.7067 | shoulder mix - 5% tear off shingles, PG 58-28; sent to U of M for LTC fracture. DURING PAVING | 06/19/2009 | University of Minnesota | M | -6 |  | 14089758 | 1 | 7.1e-08 |  |  | AASHTO T322 Method
1508BM021 | 15-D-2008 | 15 | 119731.3 | 0 | 2008_09_19 | 45.26 | Bituminous Mix | -93.7067 | shoulder mix - 5% tear off shingles, PG 58-28; sent to U of M for LTC fracture. DURING PAVING | 06/19/2009 | University of Minnesota | M | -6 |  | 13074280 | 2 | 7.7e-08 |  |  | AASHTO T322 Method
1508BM021 | 15-D-2008 | 15 | 119731.3 | 0 | 2008_09_19 | 45.26 | Bituminous Mix | -93.7067 | shoulder mix - 5% tear off shingles, PG 58-28; sent to U of M for LTC fracture. DURING PAVING | 06/19/2009 | University of Minnesota | M | -6 |  | 12957546 | 3 | 7.7e-08 |  |  | AASHTO T322 Method
1508BM021 | 15-D-2008 | 15 | 119731.3 | 0 | 2008_09_19 | 45.26 | Bituminous Mix | -93.7067 | shoulder mix - 5% tear off shingles, PG 58-28; sent to U of M for LTC fracture. DURING PAVING | 06/19/2009 | University of Minnesota | M | -6 |  | 11993761 | 4 | 8.3e-08 |  |  | AASHTO T322 Method
1508BM021 | 15-D-2008 | 15 | 119731.3 | 0 | 2008_09_19 | 45.26 | Bituminous Mix | -93.7067 | shoulder mix - 5% tear off shingles, PG 58-28; sent to U of M for LTC fracture. DURING PAVING | 06/19/2009 | University of Minnesota | M | -6 |  | 11609961 | 6 | 8.6e-08 |  |  | AASHTO T322 Method
1508BM021 | 15-D-2008 | 15 | 119731.3 | 0 | 2008_09_19 | 45.26 | Bituminous Mix | -93.7067 | shoulder mix - 5% tear off shingles, PG 58-28; sent to U of M for LTC fracture. DURING PAVING | 06/19/2009 | University of Minnesota | M | -6 |  | 11078207 | 8 | 9e-08 |  |  | AASHTO T322 Method
1508BM021 | 15-D-2008 | 15 | 119731.3 | 0 | 2008_09_19 | 45.26 | Bituminous Mix | -93.7067 | shoulder mix - 5% tear off shingles, PG 58-28; sent to U of M for LTC fracture. DURING PAVING | 06/19/2009 | University of Minnesota | M | -6 |  | 10008586 | 11 | 1e-07 |  |  | AASHTO T322 Method
1508BM021 | 15-D-2008 | 15 | 119731.3 | 0 | 2008_09_19 | 45.26 | Bituminous Mix | -93.7067 | shoulder mix - 5% tear off shingles, PG 58-28; sent to U of M for LTC fracture. DURING PAVING | 06/19/2009 | University of Minnesota | M | -6 |  | 9485262 | 16 | 1.05e-07 |  |  | AASHTO T322 Method
1508BM021 | 15-D-2008 | 15 | 119731.3 | 0 | 2008_09_19 | 45.26 | Bituminous Mix | -93.7067 | shoulder mix - 5% tear off shingles, PG 58-28; sent to U of M for LTC fracture. DURING PAVING | 06/19/2009 | University of Minnesota | M | -6 |  | 8903344 | 23 | 1.12e-07 |  |  | AASHTO T322 Method
1508BM021 | 15-D-2008 | 15 | 119731.3 | 0 | 2008_09_19 | 45.26 | Bituminous Mix | -93.7067 | shoulder mix - 5% tear off shingles, PG 58-28; sent to U of M for LTC fracture. DURING PAVING | 06/19/2009 | University of Minnesota | M | -6 |  | 8017928 | 32 | 1.25e-07 |  |  | AASHTO T322 Method
1508BM021 | 15-D-2008 | 15 | 119731.3 | 0 | 2008_09_19 | 45.26 | Bituminous Mix | -93.7067 | shoulder mix - 5% tear off shingles, PG 58-28; sent to U of M for LTC fracture. DURING PAVING | 06/19/2009 | University of Minnesota | M | -6 |  | 7220125 | 45 | 1.39e-07 |  |  | AASHTO T322 Method
1508BM021 | 15-D-2008 | 15 | 119731.3 | 0 | 2008_09_19 | 45.26 | Bituminous Mix | -93.7067 | shoulder mix - 5% tear off shingles, PG 58-28; sent to U of M for LTC fracture. DURING PAVING | 06/19/2009 | University of Minnesota | M | -6 |  | 6687765 | 60 | 1.5e-07 |  |  | AASHTO T322 Method
1508BM021 | 15-D-2008 | 15 | 119731.3 | 0 | 2008_09_19 | 45.26 | Bituminous Mix | -93.7067 | shoulder mix - 5% tear off shingles, PG 58-28; sent to U of M for LTC fracture. DURING PAVING | 06/19/2009 | University of Minnesota | M | -6 |  | 5972202 | 89 | 1.67e-07 |  |  | AASHTO T322 Method
1508BM021 | 15-D-2008 | 15 | 119731.3 | 0 | 2008_09_19 | 45.26 | Bituminous Mix | -93.7067 | shoulder mix - 5% tear off shingles, PG 58-28; sent to U of M for LTC fracture. DURING PAVING | 06/19/2009 | University of Minnesota | M | -6 |  | 5497140 | 120 | 1.82e-07 |  |  | AASHTO T322 Method
1508BM021 | 15-D-2008 | 15 | 119731.3 | 0 | 2008_09_19 | 45.26 | Bituminous Mix | -93.7067 | shoulder mix - 5% tear off shingles, PG 58-28; sent to U of M for LTC fracture. DURING PAVING | 06/19/2009 | University of Minnesota | M | -6 |  | 4869949 | 178 | 2.05e-07 |  |  | AASHTO T322 Method
1508BM021 | 15-D-2008 | 15 | 119731.3 | 0 | 2008_09_19 | 45.26 | Bituminous Mix | -93.7067 | shoulder mix - 5% tear off shingles, PG 58-28; sent to U of M for LTC fracture. DURING PAVING | 06/19/2009 | University of Minnesota | M | -6 |  | 4371220 | 240 | 2.29e-07 |  |  | AASHTO T322 Method
1508BM021 | 15-D-2008 | 15 | 119731.3 | 0 | 2008_09_19 | 45.26 | Bituminous Mix | -93.7067 | shoulder mix - 5% tear off shingles, PG 58-28; sent to U of M for LTC fracture. DURING PAVING | 06/19/2009 | University of Minnesota | M | -6 |  | 3890737 | 355 | 2.57e-07 |  |  | AASHTO T322 Method
1508BM021 | 15-D-2008 | 15 | 119731.3 | 0 | 2008_09_19 | 45.26 | Bituminous Mix | -93.7067 | shoulder mix - 5% tear off shingles, PG 58-28; sent to U of M for LTC fracture. DURING PAVING | 06/19/2009 | University of Minnesota | M | -6 |  | 3619065 | 500 | 2.76e-07 |  |  | AASHTO T322 Method
1508BM021 | 15-D-2008 | 15 | 119731.3 | 0 | 2008_09_19 | 45.26 | Bituminous Mix | -93.7067 | shoulder mix - 5% tear off shingles, PG 58-28; sent to U of M for LTC fracture. DURING PAVING | 06/19/2009 | University of Minnesota | M | -6 |  | 3261224 | 708 | 3.07e-07 |  |  | AASHTO T322 Method
1508BM021 | 15-D-2008 | 15 | 119731.3 | 0 | 2008_09_19 | 45.26 | Bituminous Mix | -93.7067 | shoulder mix - 5% tear off shingles, PG 58-28; sent to U of M for LTC fracture. DURING PAVING | 06/19/2009 | University of Minnesota | M | -6 |  | 2992258 | 1000 | 3.34e-07 |  |  | AASHTO T322 Method
1508BM021 | 15-D-2008 | 15 | 119731.3 | 0 | 2008_09_19 | 45.26 | Bituminous Mix | -93.7067 | shoulder mix - 5% tear off shingles, PG 58-28; sent to U of M for LTC fracture. DURING PAVING | 06/19/2009 | University of Minnesota | M | -6 |  | 9916648 | 1 | 1.01e-07 |  |  | AASHTO T322 Method
1508BM021 | 15-D-2008 | 15 | 119731.3 | 0 | 2008_09_19 | 45.26 | Bituminous Mix | -93.7067 | shoulder mix - 5% tear off shingles, PG 58-28; sent to U of M for LTC fracture. DURING PAVING | 06/19/2009 | University of Minnesota | M | -6 |  | 9153829 | 2 | 1.09e-07 |  |  | AASHTO T322 Method
1508BM021 | 15-D-2008 | 15 | 119731.3 | 0 | 2008_09_19 | 45.26 | Bituminous Mix | -93.7067 | shoulder mix - 5% tear off shingles, PG 58-28; sent to U of M for LTC fracture. DURING PAVING | 06/19/2009 | University of Minnesota | M | -6 |  | 8981116 | 3 | 1.11e-07 |  |  | AASHTO T322 Method
1508BM021 | 15-D-2008 | 15 | 119731.3 | 0 | 2008_09_19 | 45.26 | Bituminous Mix | -93.7067 | shoulder mix - 5% tear off shingles, PG 58-28; sent to U of M for LTC fracture. DURING PAVING | 06/19/2009 | University of Minnesota | M | -6 |  | 8424764 | 4 | 1.19e-07 |  |  | AASHTO T322 Method
1508BM021 | 15-D-2008 | 15 | 119731.3 | 0 | 2008_09_19 | 45.26 | Bituminous Mix | -93.7067 | shoulder mix - 5% tear off shingles, PG 58-28; sent to U of M for LTC fracture. DURING PAVING | 06/19/2009 | University of Minnesota | M | -6 |  | 8278246 | 6 | 1.21e-07 |  |  | AASHTO T322 Method
1508BM021 | 15-D-2008 | 15 | 119731.3 | 0 | 2008_09_19 | 45.26 | Bituminous Mix | -93.7067 | shoulder mix - 5% tear off shingles, PG 58-28; sent to U of M for LTC fracture. DURING PAVING | 06/19/2009 | University of Minnesota | M | -6 |  | 7933320 | 8 | 1.26e-07 |  |  | AASHTO T322 Method
1508BM021 | 15-D-2008 | 15 | 119731.3 | 0 | 2008_09_19 | 45.26 | Bituminous Mix | -93.7067 | shoulder mix - 5% tear off shingles, PG 58-28; sent to U of M for LTC fracture. DURING PAVING | 06/19/2009 | University of Minnesota | M | -6 |  | 7555543 | 11 | 1.32e-07 |  |  | AASHTO T322 Method
1508BM021 | 15-D-2008 | 15 | 119731.3 | 0 | 2008_09_19 | 45.26 | Bituminous Mix | -93.7067 | shoulder mix - 5% tear off shingles, PG 58-28; sent to U of M for LTC fracture. DURING PAVING | 06/19/2009 | University of Minnesota | M | -6 |  | 7212109 | 16 | 1.39e-07 |  |  | AASHTO T322 Method
1508BM021 | 15-D-2008 | 15 | 119731.3 | 0 | 2008_09_19 | 45.26 | Bituminous Mix | -93.7067 | shoulder mix - 5% tear off shingles, PG 58-28; sent to U of M for LTC fracture. DURING PAVING | 06/19/2009 | University of Minnesota | M | -6 |  | 6565507 | 23 | 1.52e-07 |  |  | AASHTO T322 Method
1508BM021 | 15-D-2008 | 15 | 119731.3 | 0 | 2008_09_19 | 45.26 | Bituminous Mix | -93.7067 | shoulder mix - 5% tear off shingles, PG 58-28; sent to U of M for LTC fracture. DURING PAVING | 06/19/2009 | University of Minnesota | M | -6 |  | 6141926 | 32 | 1.63e-07 |  |  | AASHTO T322 Method
1508BM021 | 15-D-2008 | 15 | 119731.3 | 0 | 2008_09_19 | 45.26 | Bituminous Mix | -93.7067 | shoulder mix - 5% tear off shingles, PG 58-28; sent to U of M for LTC fracture. DURING PAVING | 06/19/2009 | University of Minnesota | M | -6 |  | 5769688 | 45 | 1.73e-07 |  |  | AASHTO T322 Method
1508BM021 | 15-D-2008 | 15 | 119731.3 | 0 | 2008_09_19 | 45.26 | Bituminous Mix | -93.7067 | shoulder mix - 5% tear off shingles, PG 58-28; sent to U of M for LTC fracture. DURING PAVING | 06/19/2009 | University of Minnesota | M | -18 |  | 13080045 | 178 | 7.7e-08 |  |  | AASHTO T322 Method
1508BM021 | 15-D-2008 | 15 | 119731.3 | 0 | 2008_09_19 | 45.26 | Bituminous Mix | -93.7067 | shoulder mix - 5% tear off shingles, PG 58-28; sent to U of M for LTC fracture. DURING PAVING | 06/19/2009 | University of Minnesota | M | -18 |  | 12588314 | 240 | 7.9e-08 |  |  | AASHTO T322 Method
1508BM021 | 15-D-2008 | 15 | 119731.3 | 0 | 2008_09_19 | 45.26 | Bituminous Mix | -93.7067 | shoulder mix - 5% tear off shingles, PG 58-28; sent to U of M for LTC fracture. DURING PAVING | 06/19/2009 | University of Minnesota | M | -18 |  | 11467436 | 355 | 8.7e-08 |  |  | AASHTO T322 Method
1508BM021 | 15-D-2008 | 15 | 119731.3 | 0 | 2008_09_19 | 45.26 | Bituminous Mix | -93.7067 | shoulder mix - 5% tear off shingles, PG 58-28; sent to U of M for LTC fracture. DURING PAVING | 06/19/2009 | University of Minnesota | M | -18 |  | 11161638 | 500 | 9e-08 |  |  | AASHTO T322 Method
1508BM021 | 15-D-2008 | 15 | 119731.3 | 0 | 2008_09_19 | 45.26 | Bituminous Mix | -93.7067 | shoulder mix - 5% tear off shingles, PG 58-28; sent to U of M for LTC fracture. DURING PAVING | 06/19/2009 | University of Minnesota | M | -18 |  | 9965748 | 708 | 1e-07 |  |  | AASHTO T322 Method
1508BM021 | 15-D-2008 | 15 | 119731.3 | 0 | 2008_09_19 | 45.26 | Bituminous Mix | -93.7067 | shoulder mix - 5% tear off shingles, PG 58-28; sent to U of M for LTC fracture. DURING PAVING | 06/19/2009 | University of Minnesota | M | -18 |  | 9594531 | 1000 | 1.04e-07 |  |  | AASHTO T322 Method
1508BM021 | 15-D-2008 | 15 | 119731.3 | 0 | 2008_09_19 | 45.26 | Bituminous Mix | -93.7067 | shoulder mix - 5% tear off shingles, PG 58-28; sent to U of M for LTC fracture. DURING PAVING | 06/19/2009 | University of Minnesota | M | -18 |  | 21512294 | 1 | 4.7e-08 |  |  | Zhang-Drescher-Newcomb Method
1508BM021 | 15-D-2008 | 15 | 119731.3 | 0 | 2008_09_19 | 45.26 | Bituminous Mix | -93.7067 | shoulder mix - 5% tear off shingles, PG 58-28; sent to U of M for LTC fracture. DURING PAVING | 06/19/2009 | University of Minnesota | M | -18 |  | 20061783 | 2 | 5e-08 |  |  | Zhang-Drescher-Newcomb Method
1508BM021 | 15-D-2008 | 15 | 119731.3 | 0 | 2008_09_19 | 45.26 | Bituminous Mix | -93.7067 | shoulder mix - 5% tear off shingles, PG 58-28; sent to U of M for LTC fracture. DURING PAVING | 06/19/2009 | University of Minnesota | M | -18 |  | 19347194 | 3 | 5.2e-08 |  |  | Zhang-Drescher-Newcomb Method
1508BM021 | 15-D-2008 | 15 | 119731.3 | 0 | 2008_09_19 | 45.26 | Bituminous Mix | -93.7067 | shoulder mix - 5% tear off shingles, PG 58-28; sent to U of M for LTC fracture. DURING PAVING | 06/19/2009 | University of Minnesota | M | -6 |  | 4850419 | 240 | 2.06e-07 |  |  | AASHTO T322 Method
1508BM021 | 15-D-2008 | 15 | 119731.3 | 0 | 2008_09_19 | 45.26 | Bituminous Mix | -93.7067 | shoulder mix - 5% tear off shingles, PG 58-28; sent to U of M for LTC fracture. DURING PAVING | 06/19/2009 | University of Minnesota | M | -6 |  | 4211442 | 355 | 2.37e-07 |  |  | AASHTO T322 Method
1508BM021 | 15-D-2008 | 15 | 119731.3 | 0 | 2008_09_19 | 45.26 | Bituminous Mix | -93.7067 | shoulder mix - 5% tear off shingles, PG 58-28; sent to U of M for LTC fracture. DURING PAVING | 06/19/2009 | University of Minnesota | M | -6 |  | 3701635 | 500 | 2.7e-07 |  |  | AASHTO T322 Method
1508BM021 | 15-D-2008 | 15 | 119731.3 | 0 | 2008_09_19 | 45.26 | Bituminous Mix | -93.7067 | shoulder mix - 5% tear off shingles, PG 58-28; sent to U of M for LTC fracture. DURING PAVING | 06/19/2009 | University of Minnesota | M | -6 |  | 3286499 | 708 | 3.04e-07 |  |  | AASHTO T322 Method
1508BM021 | 15-D-2008 | 15 | 119731.3 | 0 | 2008_09_19 | 45.26 | Bituminous Mix | -93.7067 | shoulder mix - 5% tear off shingles, PG 58-28; sent to U of M for LTC fracture. DURING PAVING | 06/19/2009 | University of Minnesota | M | -6 |  | 2936579 | 1000 | 3.41e-07 |  |  | AASHTO T322 Method
1508BM021 | 15-D-2008 | 15 | 119731.3 | 0 | 2008_09_19 | 45.26 | Bituminous Mix | -93.7067 | shoulder mix - 5% tear off shingles, PG 58-28; sent to U of M for LTC fracture. DURING PAVING | 06/19/2009 | University of Minnesota | M | -6 |  | 13427739 | 1 | 7.5e-08 |  |  | Zhang-Drescher-Newcomb Method
1508BM021 | 15-D-2008 | 15 | 119731.3 | 0 | 2008_09_19 | 45.26 | Bituminous Mix | -93.7067 | shoulder mix - 5% tear off shingles, PG 58-28; sent to U of M for LTC fracture. DURING PAVING | 06/19/2009 | University of Minnesota | M | -6 |  | 12498010 | 2 | 8e-08 |  |  | Zhang-Drescher-Newcomb Method
1508BM021 | 15-D-2008 | 15 | 119731.3 | 0 | 2008_09_19 | 45.26 | Bituminous Mix | -93.7067 | shoulder mix - 5% tear off shingles, PG 58-28; sent to U of M for LTC fracture. DURING PAVING | 06/19/2009 | University of Minnesota | M | -6 |  | 12364958 | 3 | 8.1e-08 |  |  | Zhang-Drescher-Newcomb Method
1508BM021 | 15-D-2008 | 15 | 119731.3 | 0 | 2008_09_19 | 45.26 | Bituminous Mix | -93.7067 | shoulder mix - 5% tear off shingles, PG 58-28; sent to U of M for LTC fracture. DURING PAVING | 06/19/2009 | University of Minnesota | M | -6 |  | 11480232 | 4 | 8.7e-08 |  |  | Zhang-Drescher-Newcomb Method
1508BM021 | 15-D-2008 | 15 | 119731.3 | 0 | 2008_09_19 | 45.26 | Bituminous Mix | -93.7067 | shoulder mix - 5% tear off shingles, PG 58-28; sent to U of M for LTC fracture. DURING PAVING | 06/19/2009 | University of Minnesota | M | -6 |  | 11016278 | 6 | 9.1e-08 |  |  | Zhang-Drescher-Newcomb Method
1508BM021 | 15-D-2008 | 15 | 119731.3 | 0 | 2008_09_19 | 45.26 | Bituminous Mix | -93.7067 | shoulder mix - 5% tear off shingles, PG 58-28; sent to U of M for LTC fracture. DURING PAVING | 06/19/2009 | University of Minnesota | M | -6 |  | 10521653 | 8 | 9.5e-08 |  |  | Zhang-Drescher-Newcomb Method
1508BM021 | 15-D-2008 | 15 | 119731.3 | 0 | 2008_09_19 | 45.26 | Bituminous Mix | -93.7067 | shoulder mix - 5% tear off shingles, PG 58-28; sent to U of M for LTC fracture. DURING PAVING | 06/19/2009 | University of Minnesota | M | -6 |  | 9441405 | 11 | 1.06e-07 |  |  | Zhang-Drescher-Newcomb Method
1508BM021 | 15-D-2008 | 15 | 119731.3 | 0 | 2008_09_19 | 45.26 | Bituminous Mix | -93.7067 | shoulder mix - 5% tear off shingles, PG 58-28; sent to U of M for LTC fracture. DURING PAVING | 06/19/2009 | University of Minnesota | M | -6 |  | 8963080 | 16 | 1.12e-07 |  |  | Zhang-Drescher-Newcomb Method
1508BM021 | 15-D-2008 | 15 | 119731.3 | 0 | 2008_09_19 | 45.26 | Bituminous Mix | -93.7067 | shoulder mix - 5% tear off shingles, PG 58-28; sent to U of M for LTC fracture. DURING PAVING | 06/19/2009 | University of Minnesota | M | -6 |  | 8415329 | 23 | 1.19e-07 |  |  | Zhang-Drescher-Newcomb Method
1508BM021 | 15-D-2008 | 15 | 119731.3 | 0 | 2008_09_19 | 45.26 | Bituminous Mix | -93.7067 | shoulder mix - 5% tear off shingles, PG 58-28; sent to U of M for LTC fracture. DURING PAVING | 06/19/2009 | University of Minnesota | M | -6 |  | 7554992 | 32 | 1.32e-07 |  |  | Zhang-Drescher-Newcomb Method
1508BM021 | 15-D-2008 | 15 | 119731.3 | 0 | 2008_09_19 | 45.26 | Bituminous Mix | -93.7067 | shoulder mix - 5% tear off shingles, PG 58-28; sent to U of M for LTC fracture. DURING PAVING | 06/19/2009 | University of Minnesota | M | -6 |  | 6748624 | 45 | 1.48e-07 |  |  | Zhang-Drescher-Newcomb Method
1508BM021 | 15-D-2008 | 15 | 119731.3 | 0 | 2008_09_19 | 45.26 | Bituminous Mix | -93.7067 | shoulder mix - 5% tear off shingles, PG 58-28; sent to U of M for LTC fracture. DURING PAVING | 06/19/2009 | University of Minnesota | M | -6 |  | 6239500 | 60 | 1.6e-07 |  |  | Zhang-Drescher-Newcomb Method
1508BM021 | 15-D-2008 | 15 | 119731.3 | 0 | 2008_09_19 | 45.26 | Bituminous Mix | -93.7067 | shoulder mix - 5% tear off shingles, PG 58-28; sent to U of M for LTC fracture. DURING PAVING | 06/19/2009 | University of Minnesota | M | -6 |  | 5577706 | 89 | 1.79e-07 |  |  | Zhang-Drescher-Newcomb Method
1508BM021 | 15-D-2008 | 15 | 119731.3 | 0 | 2008_09_19 | 45.26 | Bituminous Mix | -93.7067 | shoulder mix - 5% tear off shingles, PG 58-28; sent to U of M for LTC fracture. DURING PAVING | 06/19/2009 | University of Minnesota | M | -6 |  | 5117704 | 120 | 1.95e-07 |  |  | Zhang-Drescher-Newcomb Method
1508BM021 | 15-D-2008 | 15 | 119731.3 | 0 | 2008_09_19 | 45.26 | Bituminous Mix | -93.7067 | shoulder mix - 5% tear off shingles, PG 58-28; sent to U of M for LTC fracture. DURING PAVING | 06/19/2009 | University of Minnesota | M | -6 |  | 4531323 | 178 | 2.21e-07 |  |  | Zhang-Drescher-Newcomb Method
1508BM021 | 15-D-2008 | 15 | 119731.3 | 0 | 2008_09_19 | 45.26 | Bituminous Mix | -93.7067 | shoulder mix - 5% tear off shingles, PG 58-28; sent to U of M for LTC fracture. DURING PAVING | 06/19/2009 | University of Minnesota | M | -6 |  | 4062719 | 240 | 2.46e-07 |  |  | Zhang-Drescher-Newcomb Method
1508BM021 | 15-D-2008 | 15 | 119731.3 | 0 | 2008_09_19 | 45.26 | Bituminous Mix | -93.7067 | shoulder mix - 5% tear off shingles, PG 58-28; sent to U of M for LTC fracture. DURING PAVING | 06/19/2009 | University of Minnesota | M | -6 |  | 3628444 | 355 | 2.76e-07 |  |  | Zhang-Drescher-Newcomb Method
1508BM021 | 15-D-2008 | 15 | 119731.3 | 0 | 2008_09_19 | 45.26 | Bituminous Mix | -93.7067 | shoulder mix - 5% tear off shingles, PG 58-28; sent to U of M for LTC fracture. DURING PAVING | 06/19/2009 | University of Minnesota | M | -6 |  | 3397703 | 500 | 2.94e-07 |  |  | Zhang-Drescher-Newcomb Method
1508BM021 | 15-D-2008 | 15 | 119731.3 | 0 | 2008_09_19 | 45.26 | Bituminous Mix | -93.7067 | shoulder mix - 5% tear off shingles, PG 58-28; sent to U of M for LTC fracture. DURING PAVING | 06/19/2009 | University of Minnesota | M | -6 |  | 3073629 | 708 | 3.25e-07 |  |  | Zhang-Drescher-Newcomb Method
1508BM021 | 15-D-2008 | 15 | 119731.3 | 0 | 2008_09_19 | 45.26 | Bituminous Mix | -93.7067 | shoulder mix - 5% tear off shingles, PG 58-28; sent to U of M for LTC fracture. DURING PAVING | 06/19/2009 | University of Minnesota | M | -6 |  | 2837889 | 1000 | 3.52e-07 |  |  | Zhang-Drescher-Newcomb Method
1508BM021 | 15-D-2008 | 15 | 119731.3 | 0 | 2008_09_19 | 45.26 | Bituminous Mix | -93.7067 | shoulder mix - 5% tear off shingles, PG 58-28; sent to U of M for LTC fracture. DURING PAVING | 06/19/2009 | University of Minnesota | M | -6 |  | 9920598 | 1 | 1.01e-07 |  |  | Zhang-Drescher-Newcomb Method
1508BM021 | 15-D-2008 | 15 | 119731.3 | 0 | 2008_09_19 | 45.26 | Bituminous Mix | -93.7067 | shoulder mix - 5% tear off shingles, PG 58-28; sent to U of M for LTC fracture. DURING PAVING | 06/19/2009 | University of Minnesota | M | -6 |  | 9267812 | 2 | 1.08e-07 |  |  | Zhang-Drescher-Newcomb Method
1508BM021 | 15-D-2008 | 15 | 119731.3 | 0 | 2008_09_19 | 45.26 | Bituminous Mix | -93.7067 | shoulder mix - 5% tear off shingles, PG 58-28; sent to U of M for LTC fracture. DURING PAVING | 06/19/2009 | University of Minnesota | M | -6 |  | 8922924 | 3 | 1.12e-07 |  |  | Zhang-Drescher-Newcomb Method
1508BM021 | 15-D-2008 | 15 | 119731.3 | 0 | 2008_09_19 | 45.26 | Bituminous Mix | -93.7067 | shoulder mix - 5% tear off shingles, PG 58-28; sent to U of M for LTC fracture. DURING PAVING | 06/19/2009 | University of Minnesota | M | -6 |  | 8546543 | 4 | 1.17e-07 |  |  | Zhang-Drescher-Newcomb Method
1508BM021 | 15-D-2008 | 15 | 119731.3 | 0 | 2008_09_19 | 45.26 | Bituminous Mix | -93.7067 | shoulder mix - 5% tear off shingles, PG 58-28; sent to U of M for LTC fracture. DURING PAVING | 06/19/2009 | University of Minnesota | M | -6 |  | 8230881 | 6 | 1.21e-07 |  |  | Zhang-Drescher-Newcomb Method
1508BM021 | 15-D-2008 | 15 | 119731.3 | 0 | 2008_09_19 | 45.26 | Bituminous Mix | -93.7067 | shoulder mix - 5% tear off shingles, PG 58-28; sent to U of M for LTC fracture. DURING PAVING | 06/19/2009 | University of Minnesota | M | -6 |  | 7907901 | 8 | 1.26e-07 |  |  | Zhang-Drescher-Newcomb Method
1508BM021 | 15-D-2008 | 15 | 119731.3 | 0 | 2008_09_19 | 45.26 | Bituminous Mix | -93.7067 | shoulder mix - 5% tear off shingles, PG 58-28; sent to U of M for LTC fracture. DURING PAVING | 06/19/2009 | University of Minnesota | M | -6 |  | 7612377 | 11 | 1.31e-07 |  |  | Zhang-Drescher-Newcomb Method
1508BM021 | 15-D-2008 | 15 | 119731.3 | 0 | 2008_09_19 | 45.26 | Bituminous Mix | -93.7067 | shoulder mix - 5% tear off shingles, PG 58-28; sent to U of M for LTC fracture. DURING PAVING | 06/19/2009 | University of Minnesota | M | -6 |  | 7295748 | 16 | 1.37e-07 |  |  | Zhang-Drescher-Newcomb Method
1508BM021 | 15-D-2008 | 15 | 119731.3 | 0 | 2008_09_19 | 45.26 | Bituminous Mix | -93.7067 | shoulder mix - 5% tear off shingles, PG 58-28; sent to U of M for LTC fracture. DURING PAVING | 06/19/2009 | University of Minnesota | M | -6 |  | 6642150 | 23 | 1.51e-07 |  |  | Zhang-Drescher-Newcomb Method
1508BM021 | 15-D-2008 | 15 | 119731.3 | 0 | 2008_09_19 | 45.26 | Bituminous Mix | -93.7067 | shoulder mix - 5% tear off shingles, PG 58-28; sent to U of M for LTC fracture. DURING PAVING | 06/19/2009 | University of Minnesota | M | -6 |  | 6256085 | 32 | 1.6e-07 |  |  | Zhang-Drescher-Newcomb Method
1508BM021 | 15-D-2008 | 15 | 119731.3 | 0 | 2008_09_19 | 45.26 | Bituminous Mix | -93.7067 | shoulder mix - 5% tear off shingles, PG 58-28; sent to U of M for LTC fracture. DURING PAVING | 06/19/2009 | University of Minnesota | M | -6 |  | 5901382 | 45 | 1.69e-07 |  |  | Zhang-Drescher-Newcomb Method
1508BM021 | 15-D-2008 | 15 | 119731.3 | 0 | 2008_09_19 | 45.26 | Bituminous Mix | -93.7067 | shoulder mix - 5% tear off shingles, PG 58-28; sent to U of M for LTC fracture. DURING PAVING | 06/19/2009 | University of Minnesota | M | -6 |  | 5736090 | 60 | 1.74e-07 |  |  | Zhang-Drescher-Newcomb Method
1508BM021 | 15-D-2008 | 15 | 119731.3 | 0 | 2008_09_19 | 45.26 | Bituminous Mix | -93.7067 | shoulder mix - 5% tear off shingles, PG 58-28; sent to U of M for LTC fracture. DURING PAVING | 06/19/2009 | University of Minnesota | M | -6 |  | 5322692 | 89 | 1.88e-07 |  |  | Zhang-Drescher-Newcomb Method
1508BM021 | 15-D-2008 | 15 | 119731.3 | 0 | 2008_09_19 | 45.26 | Bituminous Mix | -93.7067 | shoulder mix - 5% tear off shingles, PG 58-28; sent to U of M for LTC fracture. DURING PAVING | 06/19/2009 | University of Minnesota | M | -6 |  | 4616973 | 120 | 2.17e-07 |  |  | Zhang-Drescher-Newcomb Method
1508BM021 | 15-D-2008 | 15 | 119731.3 | 0 | 2008_09_19 | 45.26 | Bituminous Mix | -93.7067 | shoulder mix - 5% tear off shingles, PG 58-28; sent to U of M for LTC fracture. DURING PAVING | 06/19/2009 | University of Minnesota | M | -6 |  | 4270390 | 178 | 2.34e-07 |  |  | Zhang-Drescher-Newcomb Method
1508BM021 | 15-D-2008 | 15 | 119731.3 | 0 | 2008_09_19 | 45.26 | Bituminous Mix | -93.7067 | shoulder mix - 5% tear off shingles, PG 58-28; sent to U of M for LTC fracture. DURING PAVING | 06/19/2009 | University of Minnesota | M | -6 |  | 3915254 | 240 | 2.55e-07 |  |  | Zhang-Drescher-Newcomb Method
1508BM021 | 15-D-2008 | 15 | 119731.3 | 0 | 2008_09_19 | 45.26 | Bituminous Mix | -93.7067 | shoulder mix - 5% tear off shingles, PG 58-28; sent to U of M for LTC fracture. DURING PAVING | 06/19/2009 | University of Minnesota | M | -6 |  | 3336629 | 355 | 3e-07 |  |  | Zhang-Drescher-Newcomb Method
1508BM021 | 15-D-2008 | 15 | 119731.3 | 0 | 2008_09_19 | 45.26 | Bituminous Mix | -93.7067 | shoulder mix - 5% tear off shingles, PG 58-28; sent to U of M for LTC fracture. DURING PAVING | 06/19/2009 | University of Minnesota | M | -6 |  | 3042585 | 500 | 3.29e-07 |  |  | Zhang-Drescher-Newcomb Method
1508BM021 | 15-D-2008 | 15 | 119731.3 | 0 | 2008_09_19 | 45.26 | Bituminous Mix | -93.7067 | shoulder mix - 5% tear off shingles, PG 58-28; sent to U of M for LTC fracture. DURING PAVING | 06/19/2009 | University of Minnesota | M | -6 |  | 2578687 | 708 | 3.88e-07 |  |  | Zhang-Drescher-Newcomb Method
1508BM021 | 15-D-2008 | 15 | 119731.3 | 0 | 2008_09_19 | 45.26 | Bituminous Mix | -93.7067 | shoulder mix - 5% tear off shingles, PG 58-28; sent to U of M for LTC fracture. DURING PAVING | 06/19/2009 | University of Minnesota | M | -6 |  | 2270488 | 1000 | 4.4e-07 |  |  | Zhang-Drescher-Newcomb Method
1508BM021 | 15-D-2008 | 15 | 119731.3 | 0 | 2008_09_19 | 45.26 | Bituminous Mix | -93.7067 | shoulder mix - 5% tear off shingles, PG 58-28; sent to U of M for LTC fracture. DURING PAVING | 06/19/2009 | University of Minnesota | M | -6 |  | 12918106 | 1 | 7.7e-08 |  |  | Zhang-Drescher-Newcomb Method
1508BM021 | 15-D-2008 | 15 | 119731.3 | 0 | 2008_09_19 | 45.26 | Bituminous Mix | -93.7067 | shoulder mix - 5% tear off shingles, PG 58-28; sent to U of M for LTC fracture. DURING PAVING | 06/19/2009 | University of Minnesota | M | -6 |  | 12694320 | 2 | 7.9e-08 |  |  | Zhang-Drescher-Newcomb Method
1508BM021 | 15-D-2008 | 15 | 119731.3 | 0 | 2008_09_19 | 45.26 | Bituminous Mix | -93.7067 | shoulder mix - 5% tear off shingles, PG 58-28; sent to U of M for LTC fracture. DURING PAVING | 06/19/2009 | University of Minnesota | M | -6 |  | 11119380 | 3 | 9e-08 |  |  | Zhang-Drescher-Newcomb Method
1508BM021 | 15-D-2008 | 15 | 119731.3 | 0 | 2008_09_19 | 45.26 | Bituminous Mix | -93.7067 | shoulder mix - 5% tear off shingles, PG 58-28; sent to U of M for LTC fracture. DURING PAVING | 06/19/2009 | University of Minnesota | M | -6 |  | 11329258 | 4 | 8.8e-08 |  |  | Zhang-Drescher-Newcomb Method
1508BM021 | 15-D-2008 | 15 | 119731.3 | 0 | 2008_09_19 | 45.26 | Bituminous Mix | -93.7067 | shoulder mix - 5% tear off shingles, PG 58-28; sent to U of M for LTC fracture. DURING PAVING | 06/19/2009 | University of Minnesota | M | -6 |  | 10580117 | 6 | 9.5e-08 |  |  | Zhang-Drescher-Newcomb Method
1508BM021 | 15-D-2008 | 15 | 119731.3 | 0 | 2008_09_19 | 45.26 | Bituminous Mix | -93.7067 | shoulder mix - 5% tear off shingles, PG 58-28; sent to U of M for LTC fracture. DURING PAVING | 06/19/2009 | University of Minnesota | M | -6 |  | 10067005 | 8 | 9.9e-08 |  |  | Zhang-Drescher-Newcomb Method
1508BM021 | 15-D-2008 | 15 | 119731.3 | 0 | 2008_09_19 | 45.26 | Bituminous Mix | -93.7067 | shoulder mix - 5% tear off shingles, PG 58-28; sent to U of M for LTC fracture. DURING PAVING | 06/19/2009 | University of Minnesota | M | -6 |  | 9597200 | 11 | 1.04e-07 |  |  | Zhang-Drescher-Newcomb Method
1508BM021 | 15-D-2008 | 15 | 119731.3 | 0 | 2008_09_19 | 45.26 | Bituminous Mix | -93.7067 | shoulder mix - 5% tear off shingles, PG 58-28; sent to U of M for LTC fracture. DURING PAVING | 06/19/2009 | University of Minnesota | M | -6 |  | 8826972 | 16 | 1.13e-07 |  |  | Zhang-Drescher-Newcomb Method
1508BM021 | 15-D-2008 | 15 | 119731.3 | 0 | 2008_09_19 | 45.26 | Bituminous Mix | -93.7067 | shoulder mix - 5% tear off shingles, PG 58-28; sent to U of M for LTC fracture. DURING PAVING | 06/19/2009 | University of Minnesota | M | -6 |  | 9049774 | 23 | 1.1e-07 |  |  | Zhang-Drescher-Newcomb Method
1508BM021 | 15-D-2008 | 15 | 119731.3 | 0 | 2008_09_19 | 45.26 | Bituminous Mix | -93.7067 | shoulder mix - 5% tear off shingles, PG 58-28; sent to U of M for LTC fracture. DURING PAVING | 06/19/2009 | University of Minnesota | M | -6 |  | 8293269 | 32 | 1.21e-07 |  |  | Zhang-Drescher-Newcomb Method
1508BM021 | 15-D-2008 | 15 | 119731.3 | 0 | 2008_09_19 | 45.26 | Bituminous Mix | -93.7067 | shoulder mix - 5% tear off shingles, PG 58-28; sent to U of M for LTC fracture. DURING PAVING | 06/19/2009 | University of Minnesota | M | -18 |  | 10414547 | 708 | 9.6e-08 |  |  | Zhang-Drescher-Newcomb Method
1508BM021 | 15-D-2008 | 15 | 119731.3 | 0 | 2008_09_19 | 45.26 | Bituminous Mix | -93.7067 | shoulder mix - 5% tear off shingles, PG 58-28; sent to U of M for LTC fracture. DURING PAVING | 06/19/2009 | University of Minnesota | M | -18 |  | 9327649 | 1000 | 1.07e-07 |  |  | Zhang-Drescher-Newcomb Method
1508BM021 | 15-D-2008 | 15 | 119731.3 | 0 | 2008_09_19 | 45.26 | Bituminous Mix | -93.7067 | shoulder mix - 5% tear off shingles, PG 58-28; sent to U of M for LTC fracture. DURING PAVING | 06/19/2009 | University of Minnesota | M | -30 |  | 35059681 | 1 | 2.9e-08 |  |  | AASHTO T322 Method
1508BM021 | 15-D-2008 | 15 | 119731.3 | 0 | 2008_09_19 | 45.26 | Bituminous Mix | -93.7067 | shoulder mix - 5% tear off shingles, PG 58-28; sent to U of M for LTC fracture. DURING PAVING | 06/19/2009 | University of Minnesota | M | -30 |  | 35239474 | 2 | 2.8e-08 |  |  | AASHTO T322 Method
1508BM021 | 15-D-2008 | 15 | 119731.3 | 0 | 2008_09_19 | 45.26 | Bituminous Mix | -93.7067 | shoulder mix - 5% tear off shingles, PG 58-28; sent to U of M for LTC fracture. DURING PAVING | 06/19/2009 | University of Minnesota | M | -30 |  | 33520476 | 3 | 3e-08 |  |  | AASHTO T322 Method
1508BM021 | 15-D-2008 | 15 | 119731.3 | 0 | 2008_09_19 | 45.26 | Bituminous Mix | -93.7067 | shoulder mix - 5% tear off shingles, PG 58-28; sent to U of M for LTC fracture. DURING PAVING | 06/19/2009 | University of Minnesota | M | -30 |  | 32722371 | 4 | 3.1e-08 |  |  | AASHTO T322 Method
1508BM021 | 15-D-2008 | 15 | 119731.3 | 0 | 2008_09_19 | 45.26 | Bituminous Mix | -93.7067 | shoulder mix - 5% tear off shingles, PG 58-28; sent to U of M for LTC fracture. DURING PAVING | 06/19/2009 | University of Minnesota | M | -30 |  | 33520476 | 6 | 3e-08 |  |  | AASHTO T322 Method
1508BM021 | 15-D-2008 | 15 | 119731.3 | 0 | 2008_09_19 | 45.26 | Bituminous Mix | -93.7067 | shoulder mix - 5% tear off shingles, PG 58-28; sent to U of M for LTC fracture. DURING PAVING | 06/19/2009 | University of Minnesota | M | -30 |  | 31813416 | 8 | 3.1e-08 |  |  | AASHTO T322 Method
1508BM021 | 15-D-2008 | 15 | 119731.3 | 0 | 2008_09_19 | 45.26 | Bituminous Mix | -93.7067 | shoulder mix - 5% tear off shingles, PG 58-28; sent to U of M for LTC fracture. DURING PAVING | 06/19/2009 | University of Minnesota | M | -30 |  | 30405742 | 11 | 3.3e-08 |  |  | AASHTO T322 Method
1508BM021 | 15-D-2008 | 15 | 119731.3 | 0 | 2008_09_19 | 45.26 | Bituminous Mix | -93.7067 | shoulder mix - 5% tear off shingles, PG 58-28; sent to U of M for LTC fracture. DURING PAVING | 06/19/2009 | University of Minnesota | M | -6 |  | 2585273 | 1000 | 3.87e-07 |  |  | Zhang-Drescher-Newcomb Method
1508BM021 | 15-D-2008 | 15 | 119731.3 | 0 | 2008_09_19 | 45.26 | Bituminous Mix | -93.7067 | shoulder mix - 5% tear off shingles, PG 58-28; sent to U of M for LTC fracture. DURING PAVING | 06/19/2009 | University of Minnesota | M | -18 |  | 28966379 | 1 | 3.5e-08 |  |  | AASHTO T322 Method
1508BM021 | 15-D-2008 | 15 | 119731.3 | 0 | 2008_09_19 | 45.26 | Bituminous Mix | -93.7067 | shoulder mix - 5% tear off shingles, PG 58-28; sent to U of M for LTC fracture. DURING PAVING | 06/19/2009 | University of Minnesota | M | -18 |  | 27659625 | 2 | 3.6e-08 |  |  | AASHTO T322 Method
1508BM021 | 15-D-2008 | 15 | 119731.3 | 0 | 2008_09_19 | 45.26 | Bituminous Mix | -93.7067 | shoulder mix - 5% tear off shingles, PG 58-28; sent to U of M for LTC fracture. DURING PAVING | 06/19/2009 | University of Minnesota | M | -18 |  | 26657465 | 3 | 3.8e-08 |  |  | AASHTO T322 Method
1508BM021 | 15-D-2008 | 15 | 119731.3 | 0 | 2008_09_19 | 45.26 | Bituminous Mix | -93.7067 | shoulder mix - 5% tear off shingles, PG 58-28; sent to U of M for LTC fracture. DURING PAVING | 06/19/2009 | University of Minnesota | M | -18 |  | 25196783 | 4 | 4e-08 |  |  | AASHTO T322 Method
1508BM021 | 15-D-2008 | 15 | 119731.3 | 0 | 2008_09_19 | 45.26 | Bituminous Mix | -93.7067 | shoulder mix - 5% tear off shingles, PG 58-28; sent to U of M for LTC fracture. DURING PAVING | 06/19/2009 | University of Minnesota | M | -18 |  | 24856285 | 6 | 4e-08 |  |  | AASHTO T322 Method
1508BM021 | 15-D-2008 | 15 | 119731.3 | 0 | 2008_09_19 | 45.26 | Bituminous Mix | -93.7067 | shoulder mix - 5% tear off shingles, PG 58-28; sent to U of M for LTC fracture. DURING PAVING | 06/19/2009 | University of Minnesota | M | -18 |  | 24043988 | 8 | 4.2e-08 |  |  | AASHTO T322 Method
1508BM021 | 15-D-2008 | 15 | 119731.3 | 0 | 2008_09_19 | 45.26 | Bituminous Mix | -93.7067 | shoulder mix - 5% tear off shingles, PG 58-28; sent to U of M for LTC fracture. DURING PAVING | 06/19/2009 | University of Minnesota | M | -18 |  | 22161028 | 11 | 4.5e-08 |  |  | AASHTO T322 Method
1508BM021 | 15-D-2008 | 15 | 119731.3 | 0 | 2008_09_19 | 45.26 | Bituminous Mix | -93.7067 | shoulder mix - 5% tear off shingles, PG 58-28; sent to U of M for LTC fracture. DURING PAVING | 06/19/2009 | University of Minnesota | M | -18 |  | 20212806 | 16 | 5e-08 |  |  | AASHTO T322 Method
1508BM021 | 15-D-2008 | 15 | 119731.3 | 0 | 2008_09_19 | 45.26 | Bituminous Mix | -93.7067 | shoulder mix - 5% tear off shingles, PG 58-28; sent to U of M for LTC fracture. DURING PAVING | 06/19/2009 | University of Minnesota | M | -18 |  | 18962530 | 23 | 5.3e-08 |  |  | AASHTO T322 Method
1508BM021 | 15-D-2008 | 15 | 119731.3 | 0 | 2008_09_19 | 45.26 | Bituminous Mix | -93.7067 | shoulder mix - 5% tear off shingles, PG 58-28; sent to U of M for LTC fracture. DURING PAVING | 06/19/2009 | University of Minnesota | M | -18 |  | 17517767 | 32 | 5.7e-08 |  |  | AASHTO T322 Method
1508BM021 | 15-D-2008 | 15 | 119731.3 | 0 | 2008_09_19 | 45.26 | Bituminous Mix | -93.7067 | shoulder mix - 5% tear off shingles, PG 58-28; sent to U of M for LTC fracture. DURING PAVING | 06/19/2009 | University of Minnesota | M | -18 |  | 17857917 | 45 | 5.6e-08 |  |  | AASHTO T322 Method
1508BM021 | 15-D-2008 | 15 | 119731.3 | 0 | 2008_09_19 | 45.26 | Bituminous Mix | -93.7067 | shoulder mix - 5% tear off shingles, PG 58-28; sent to U of M for LTC fracture. DURING PAVING | 06/19/2009 | University of Minnesota | M | -18 |  | 16422907 | 60 | 6.1e-08 |  |  | AASHTO T322 Method
1508BM021 | 15-D-2008 | 15 | 119731.3 | 0 | 2008_09_19 | 45.26 | Bituminous Mix | -93.7067 | shoulder mix - 5% tear off shingles, PG 58-28; sent to U of M for LTC fracture. DURING PAVING | 06/19/2009 | University of Minnesota | M | -18 |  | 15587844 | 89 | 6.4e-08 |  |  | AASHTO T322 Method
1508BM021 | 15-D-2008 | 15 | 119731.3 | 0 | 2008_09_19 | 45.26 | Bituminous Mix | -93.7067 | shoulder mix - 5% tear off shingles, PG 58-28; sent to U of M for LTC fracture. DURING PAVING | 06/19/2009 | University of Minnesota | M | -18 |  | 13624931 | 120 | 7.3e-08 |  |  | AASHTO T322 Method
1508BM021 | 15-D-2008 | 15 | 119731.3 | 0 | 2008_09_19 | 45.26 | Bituminous Mix | -93.7067 | shoulder mix - 5% tear off shingles, PG 58-28; sent to U of M for LTC fracture. DURING PAVING | 06/19/2009 | University of Minnesota | M | -18 |  | 12729174 | 178 | 7.9e-08 |  |  | AASHTO T322 Method
1508BM021 | 15-D-2008 | 15 | 119731.3 | 0 | 2008_09_19 | 45.26 | Bituminous Mix | -93.7067 | shoulder mix - 5% tear off shingles, PG 58-28; sent to U of M for LTC fracture. DURING PAVING | 06/19/2009 | University of Minnesota | M | -18 |  | 11828719 | 240 | 8.5e-08 |  |  | AASHTO T322 Method
1508BM021 | 15-D-2008 | 15 | 119731.3 | 0 | 2008_09_19 | 45.26 | Bituminous Mix | -93.7067 | shoulder mix - 5% tear off shingles, PG 58-28; sent to U of M for LTC fracture. DURING PAVING | 06/19/2009 | University of Minnesota | M | -18 |  | 10788069 | 355 | 9.3e-08 |  |  | AASHTO T322 Method
1508BM021 | 15-D-2008 | 15 | 119731.3 | 0 | 2008_09_19 | 45.26 | Bituminous Mix | -93.7067 | shoulder mix - 5% tear off shingles, PG 58-28; sent to U of M for LTC fracture. DURING PAVING | 06/19/2009 | University of Minnesota | M | -18 |  | 10480717 | 500 | 9.5e-08 |  |  | AASHTO T322 Method
1508BM021 | 15-D-2008 | 15 | 119731.3 | 0 | 2008_09_19 | 45.26 | Bituminous Mix | -93.7067 | shoulder mix - 5% tear off shingles, PG 58-28; sent to U of M for LTC fracture. DURING PAVING | 06/19/2009 | University of Minnesota | M | -18 |  | 9706416 | 708 | 1.03e-07 |  |  | AASHTO T322 Method
1508BM021 | 15-D-2008 | 15 | 119731.3 | 0 | 2008_09_19 | 45.26 | Bituminous Mix | -93.7067 | shoulder mix - 5% tear off shingles, PG 58-28; sent to U of M for LTC fracture. DURING PAVING | 06/19/2009 | University of Minnesota | M | -18 |  | 9060916 | 1000 | 1.1e-07 |  |  | AASHTO T322 Method
1508BM021 | 15-D-2008 | 15 | 119731.3 | 0 | 2008_09_19 | 45.26 | Bituminous Mix | -93.7067 | shoulder mix - 5% tear off shingles, PG 58-28; sent to U of M for LTC fracture. DURING PAVING | 06/19/2009 | University of Minnesota | M | -18 |  | 20740568 | 1 | 4.8e-08 |  |  | AASHTO T322 Method
1508BM021 | 15-D-2008 | 15 | 119731.3 | 0 | 2008_09_19 | 45.26 | Bituminous Mix | -93.7067 | shoulder mix - 5% tear off shingles, PG 58-28; sent to U of M for LTC fracture. DURING PAVING | 06/19/2009 | University of Minnesota | M | -18 |  | 20088348 | 2 | 5e-08 |  |  | AASHTO T322 Method
1508BM021 | 15-D-2008 | 15 | 119731.3 | 0 | 2008_09_19 | 45.26 | Bituminous Mix | -93.7067 | shoulder mix - 5% tear off shingles, PG 58-28; sent to U of M for LTC fracture. DURING PAVING | 06/19/2009 | University of Minnesota | M | -18 |  | 18788514 | 3 | 5.3e-08 |  |  | AASHTO T322 Method
1508BM021 | 15-D-2008 | 15 | 119731.3 | 0 | 2008_09_19 | 45.26 | Bituminous Mix | -93.7067 | shoulder mix - 5% tear off shingles, PG 58-28; sent to U of M for LTC fracture. DURING PAVING | 06/19/2009 | University of Minnesota | M | -18 |  | 18570043 | 4 | 5.4e-08 |  |  | AASHTO T322 Method
1508BM021 | 15-D-2008 | 15 | 119731.3 | 0 | 2008_09_19 | 45.26 | Bituminous Mix | -93.7067 | shoulder mix - 5% tear off shingles, PG 58-28; sent to U of M for LTC fracture. DURING PAVING | 06/19/2009 | University of Minnesota | M | -18 |  | 18356594 | 6 | 5.5e-08 |  |  | AASHTO T322 Method
1508BM021 | 15-D-2008 | 15 | 119731.3 | 0 | 2008_09_19 | 45.26 | Bituminous Mix | -93.7067 | shoulder mix - 5% tear off shingles, PG 58-28; sent to U of M for LTC fracture. DURING PAVING | 06/19/2009 | University of Minnesota | M | -18 |  | 17549710 | 8 | 5.7e-08 |  |  | AASHTO T322 Method
1508BM021 | 15-D-2008 | 15 | 119731.3 | 0 | 2008_09_19 | 45.26 | Bituminous Mix | -93.7067 | shoulder mix - 5% tear off shingles, PG 58-28; sent to U of M for LTC fracture. DURING PAVING | 06/19/2009 | University of Minnesota | M | -18 |  | 17265121 | 11 | 5.8e-08 |  |  | AASHTO T322 Method
1508BM021 | 15-D-2008 | 15 | 119731.3 | 0 | 2008_09_19 | 45.26 | Bituminous Mix | -93.7067 | shoulder mix - 5% tear off shingles, PG 58-28; sent to U of M for LTC fracture. DURING PAVING | 06/19/2009 | University of Minnesota | M | -18 |  | 16379729 | 16 | 6.1e-08 |  |  | AASHTO T322 Method
1508BM021 | 15-D-2008 | 15 | 119731.3 | 0 | 2008_09_19 | 45.26 | Bituminous Mix | -93.7067 | shoulder mix - 5% tear off shingles, PG 58-28; sent to U of M for LTC fracture. DURING PAVING | 06/19/2009 | University of Minnesota | M | -18 |  | 15657095 | 23 | 6.4e-08 |  |  | AASHTO T322 Method
1508BM021 | 15-D-2008 | 15 | 119731.3 | 0 | 2008_09_19 | 45.26 | Bituminous Mix | -93.7067 | shoulder mix - 5% tear off shingles, PG 58-28; sent to U of M for LTC fracture. DURING PAVING | 06/19/2009 | University of Minnesota | M | -18 |  | 14719112 | 32 | 6.8e-08 |  |  | AASHTO T322 Method
1508BM021 | 15-D-2008 | 15 | 119731.3 | 0 | 2008_09_19 | 45.26 | Bituminous Mix | -93.7067 | shoulder mix - 5% tear off shingles, PG 58-28; sent to U of M for LTC fracture. DURING PAVING | 06/19/2009 | University of Minnesota | M | -18 |  | 14719112 | 45 | 6.8e-08 |  |  | AASHTO T322 Method
1508BM021 | 15-D-2008 | 15 | 119731.3 | 0 | 2008_09_19 | 45.26 | Bituminous Mix | -93.7067 | shoulder mix - 5% tear off shingles, PG 58-28; sent to U of M for LTC fracture. DURING PAVING | 06/19/2009 | University of Minnesota | M | -18 |  | 13708358 | 60 | 7.3e-08 |  |  | AASHTO T322 Method
1508BM021 | 15-D-2008 | 15 | 119731.3 | 0 | 2008_09_19 | 45.26 | Bituminous Mix | -93.7067 | shoulder mix - 5% tear off shingles, PG 58-28; sent to U of M for LTC fracture. DURING PAVING | 06/19/2009 | University of Minnesota | M | -18 |  | 13649775 | 89 | 7.3e-08 |  |  | AASHTO T322 Method
1508BM021 | 15-D-2008 | 15 | 119731.3 | 0 | 2008_09_19 | 45.26 | Bituminous Mix | -93.7067 | shoulder mix - 5% tear off shingles, PG 58-28; sent to U of M for LTC fracture. DURING PAVING | 06/19/2009 | University of Minnesota | M | -18 |  | 12053008 | 120 | 8.3e-08 |  |  | AASHTO T322 Method
1508BM021 | 15-D-2008 | 15 | 119731.3 | 0 | 2008_09_19 | 45.26 | Bituminous Mix | -93.7067 | shoulder mix - 5% tear off shingles, PG 58-28; sent to U of M for LTC fracture. DURING PAVING | 06/19/2009 | University of Minnesota | M | -18 |  | 11448198 | 178 | 8.7e-08 |  |  | AASHTO T322 Method
1508BM021 | 15-D-2008 | 15 | 119731.3 | 0 | 2008_09_19 | 45.26 | Bituminous Mix | -93.7067 | shoulder mix - 5% tear off shingles, PG 58-28; sent to U of M for LTC fracture. DURING PAVING | 06/19/2009 | University of Minnesota | M | -18 |  | 11366716 | 240 | 8.8e-08 |  |  | AASHTO T322 Method
1508BM021 | 15-D-2008 | 15 | 119731.3 | 0 | 2008_09_19 | 45.26 | Bituminous Mix | -93.7067 | shoulder mix - 5% tear off shingles, PG 58-28; sent to U of M for LTC fracture. DURING PAVING | 06/19/2009 | University of Minnesota | M | -18 |  | 10303378 | 355 | 9.7e-08 |  |  | AASHTO T322 Method
1508BM021 | 15-D-2008 | 15 | 119731.3 | 0 | 2008_09_19 | 45.26 | Bituminous Mix | -93.7067 | shoulder mix - 5% tear off shingles, PG 58-28; sent to U of M for LTC fracture. DURING PAVING | 06/19/2009 | University of Minnesota | M | -18 |  | 9797691 | 500 | 1.02e-07 |  |  | AASHTO T322 Method
1508BM021 | 15-D-2008 | 15 | 119731.3 | 0 | 2008_09_19 | 45.26 | Bituminous Mix | -93.7067 | shoulder mix - 5% tear off shingles, PG 58-28; sent to U of M for LTC fracture. DURING PAVING | 06/19/2009 | University of Minnesota | M | -18 |  | 9204747 | 708 | 1.09e-07 |  |  | AASHTO T322 Method
1508BM021 | 15-D-2008 | 15 | 119731.3 | 0 | 2008_09_19 | 45.26 | Bituminous Mix | -93.7067 | shoulder mix - 5% tear off shingles, PG 58-28; sent to U of M for LTC fracture. DURING PAVING | 06/19/2009 | University of Minnesota | M | -18 |  | 8494807 | 1000 | 1.18e-07 |  |  | AASHTO T322 Method
1508BM021 | 15-D-2008 | 15 | 119731.3 | 0 | 2008_09_19 | 45.26 | Bituminous Mix | -93.7067 | shoulder mix - 5% tear off shingles, PG 58-28; sent to U of M for LTC fracture. DURING PAVING | 06/19/2009 | University of Minnesota | M | -18 |  | 27446658 | 1 | 3.6e-08 |  |  | AASHTO T322 Method
1508BM021 | 15-D-2008 | 15 | 119731.3 | 0 | 2008_09_19 | 45.26 | Bituminous Mix | -93.7067 | shoulder mix - 5% tear off shingles, PG 58-28; sent to U of M for LTC fracture. DURING PAVING | 06/19/2009 | University of Minnesota | M | -18 |  | 27003969 | 2 | 3.7e-08 |  |  | AASHTO T322 Method
1508BM021 | 15-D-2008 | 15 | 119731.3 | 0 | 2008_09_19 | 45.26 | Bituminous Mix | -93.7067 | shoulder mix - 5% tear off shingles, PG 58-28; sent to U of M for LTC fracture. DURING PAVING | 06/19/2009 | University of Minnesota | M | -18 |  | 26160096 | 3 | 3.8e-08 |  |  | AASHTO T322 Method
1508BM021 | 15-D-2008 | 15 | 119731.3 | 0 | 2008_09_19 | 45.26 | Bituminous Mix | -93.7067 | shoulder mix - 5% tear off shingles, PG 58-28; sent to U of M for LTC fracture. DURING PAVING | 06/19/2009 | University of Minnesota | M | -18 |  | 26366080 | 4 | 3.8e-08 |  |  | AASHTO T322 Method
1508BM021 | 15-D-2008 | 15 | 119731.3 | 0 | 2008_09_19 | 45.26 | Bituminous Mix | -93.7067 | shoulder mix - 5% tear off shingles, PG 58-28; sent to U of M for LTC fracture. DURING PAVING | 06/19/2009 | University of Minnesota | M | -18 |  | 25176631 | 6 | 4e-08 |  |  | AASHTO T322 Method
1508BM021 | 15-D-2008 | 15 | 119731.3 | 0 | 2008_09_19 | 45.26 | Bituminous Mix | -93.7067 | shoulder mix - 5% tear off shingles, PG 58-28; sent to U of M for LTC fracture. DURING PAVING | 06/19/2009 | University of Minnesota | M | -18 |  | 24441548 | 8 | 4.1e-08 |  |  | AASHTO T322 Method
1508BM021 | 15-D-2008 | 15 | 119731.3 | 0 | 2008_09_19 | 45.26 | Bituminous Mix | -93.7067 | shoulder mix - 5% tear off shingles, PG 58-28; sent to U of M for LTC fracture. DURING PAVING | 06/19/2009 | University of Minnesota | M | -18 |  | 22323280 | 11 | 4.5e-08 |  |  | AASHTO T322 Method
1508BM021 | 15-D-2008 | 15 | 119731.3 | 0 | 2008_09_19 | 45.26 | Bituminous Mix | -93.7067 | shoulder mix - 5% tear off shingles, PG 58-28; sent to U of M for LTC fracture. DURING PAVING | 06/19/2009 | University of Minnesota | M | -18 |  | 21743454 | 16 | 4.6e-08 |  |  | AASHTO T322 Method
1508BM021 | 15-D-2008 | 15 | 119731.3 | 0 | 2008_09_19 | 45.26 | Bituminous Mix | -93.7067 | shoulder mix - 5% tear off shingles, PG 58-28; sent to U of M for LTC fracture. DURING PAVING | 06/19/2009 | University of Minnesota | M | -18 |  | 20669703 | 23 | 4.8e-08 |  |  | AASHTO T322 Method
1508BM021 | 15-D-2008 | 15 | 119731.3 | 0 | 2008_09_19 | 45.26 | Bituminous Mix | -93.7067 | shoulder mix - 5% tear off shingles, PG 58-28; sent to U of M for LTC fracture. DURING PAVING | 06/19/2009 | University of Minnesota | M | -18 |  | 19244205 | 32 | 5.2e-08 |  |  | AASHTO T322 Method
1508BM021 | 15-D-2008 | 15 | 119731.3 | 0 | 2008_09_19 | 45.26 | Bituminous Mix | -93.7067 | shoulder mix - 5% tear off shingles, PG 58-28; sent to U of M for LTC fracture. DURING PAVING | 06/19/2009 | University of Minnesota | M | -18 |  | 16911574 | 45 | 5.9e-08 |  |  | AASHTO T322 Method
1508BM021 | 15-D-2008 | 15 | 119731.3 | 0 | 2008_09_19 | 45.26 | Bituminous Mix | -93.7067 | shoulder mix - 5% tear off shingles, PG 58-28; sent to U of M for LTC fracture. DURING PAVING | 06/19/2009 | University of Minnesota | M | -18 |  | 16021491 | 60 | 6.2e-08 |  |  | AASHTO T322 Method
1508BM021 | 15-D-2008 | 15 | 119731.3 | 0 | 2008_09_19 | 45.26 | Bituminous Mix | -93.7067 | shoulder mix - 5% tear off shingles, PG 58-28; sent to U of M for LTC fracture. DURING PAVING | 06/19/2009 | University of Minnesota | M | -18 |  | 15869629 | 89 | 6.3e-08 |  |  | AASHTO T322 Method
1508BM021 | 15-D-2008 | 15 | 119731.3 | 0 | 2008_09_19 | 45.26 | Bituminous Mix | -93.7067 | shoulder mix - 5% tear off shingles, PG 58-28; sent to U of M for LTC fracture. DURING PAVING | 06/19/2009 | University of Minnesota | M | -18 |  | 14371208 | 120 | 7e-08 |  |  | AASHTO T322 Method
1508BM021 | 15-D-2008 | 15 | 119731.3 | 0 | 2008_09_19 | 45.26 | Bituminous Mix | -93.7067 | shoulder mix - 5% tear off shingles, PG 58-28; sent to U of M for LTC fracture. DURING PAVING | 06/19/2009 | University of Minnesota | M | -30 |  | 27453523 | 3 | 3.6e-08 |  |  | Zhang-Drescher-Newcomb Method
1508BM021 | 15-D-2008 | 15 | 119731.3 | 0 | 2008_09_19 | 45.26 | Bituminous Mix | -93.7067 | shoulder mix - 5% tear off shingles, PG 58-28; sent to U of M for LTC fracture. DURING PAVING | 06/19/2009 | University of Minnesota | M | -30 |  | 27213625 | 4 | 3.7e-08 |  |  | Zhang-Drescher-Newcomb Method
1508BM021 | 15-D-2008 | 15 | 119731.3 | 0 | 2008_09_19 | 45.26 | Bituminous Mix | -93.7067 | shoulder mix - 5% tear off shingles, PG 58-28; sent to U of M for LTC fracture. DURING PAVING | 06/19/2009 | University of Minnesota | M | -30 |  | 26524445 | 6 | 3.8e-08 |  |  | Zhang-Drescher-Newcomb Method
1508BM021 | 15-D-2008 | 15 | 119731.3 | 0 | 2008_09_19 | 45.26 | Bituminous Mix | -93.7067 | shoulder mix - 5% tear off shingles, PG 58-28; sent to U of M for LTC fracture. DURING PAVING | 06/19/2009 | University of Minnesota | M | -30 |  | 26305466 | 8 | 3.8e-08 |  |  | Zhang-Drescher-Newcomb Method
1508BM021 | 15-D-2008 | 15 | 119731.3 | 0 | 2008_09_19 | 45.26 | Bituminous Mix | -93.7067 | shoulder mix - 5% tear off shingles, PG 58-28; sent to U of M for LTC fracture. DURING PAVING | 06/19/2009 | University of Minnesota | M | -30 |  | 26000484 | 11 | 3.9e-08 |  |  | Zhang-Drescher-Newcomb Method
1508BM021 | 15-D-2008 | 15 | 119731.3 | 0 | 2008_09_19 | 45.26 | Bituminous Mix | -93.7067 | shoulder mix - 5% tear off shingles, PG 58-28; sent to U of M for LTC fracture. DURING PAVING | 06/19/2009 | University of Minnesota | M | -30 |  | 25875747 | 16 | 3.9e-08 |  |  | Zhang-Drescher-Newcomb Method
1508BM021 | 15-D-2008 | 15 | 119731.3 | 0 | 2008_09_19 | 45.26 | Bituminous Mix | -93.7067 | shoulder mix - 5% tear off shingles, PG 58-28; sent to U of M for LTC fracture. DURING PAVING | 06/19/2009 | University of Minnesota | M | -30 |  | 25777132 | 23 | 3.9e-08 |  |  | Zhang-Drescher-Newcomb Method
1508BM021 | 15-D-2008 | 15 | 119731.3 | 0 | 2008_09_19 | 45.26 | Bituminous Mix | -93.7067 | shoulder mix - 5% tear off shingles, PG 58-28; sent to U of M for LTC fracture. DURING PAVING | 06/19/2009 | University of Minnesota | M | -30 |  | 25328585 | 32 | 4e-08 |  |  | Zhang-Drescher-Newcomb Method
1508BM021 | 15-D-2008 | 15 | 119731.3 | 0 | 2008_09_19 | 45.26 | Bituminous Mix | -93.7067 | shoulder mix - 5% tear off shingles, PG 58-28; sent to U of M for LTC fracture. DURING PAVING | 06/19/2009 | University of Minnesota | M | -30 |  | 24741626 | 45 | 4e-08 |  |  | Zhang-Drescher-Newcomb Method
1508BM021 | 15-D-2008 | 15 | 119731.3 | 0 | 2008_09_19 | 45.26 | Bituminous Mix | -93.7067 | shoulder mix - 5% tear off shingles, PG 58-28; sent to U of M for LTC fracture. DURING PAVING | 06/19/2009 | University of Minnesota | M | -18 |  | 19255853 | 4 | 5.2e-08 |  |  | Zhang-Drescher-Newcomb Method
1508BM021 | 15-D-2008 | 15 | 119731.3 | 0 | 2008_09_19 | 45.26 | Bituminous Mix | -93.7067 | shoulder mix - 5% tear off shingles, PG 58-28; sent to U of M for LTC fracture. DURING PAVING | 06/19/2009 | University of Minnesota | M | -18 |  | 18060579 | 6 | 5.5e-08 |  |  | Zhang-Drescher-Newcomb Method
1508BM021 | 15-D-2008 | 15 | 119731.3 | 0 | 2008_09_19 | 45.26 | Bituminous Mix | -93.7067 | shoulder mix - 5% tear off shingles, PG 58-28; sent to U of M for LTC fracture. DURING PAVING | 06/19/2009 | University of Minnesota | M | -18 |  | 17358878 | 8 | 5.8e-08 |  |  | Zhang-Drescher-Newcomb Method
1508BM021 | 15-D-2008 | 15 | 119731.3 | 0 | 2008_09_19 | 45.26 | Bituminous Mix | -93.7067 | shoulder mix - 5% tear off shingles, PG 58-28; sent to U of M for LTC fracture. DURING PAVING | 06/19/2009 | University of Minnesota | M | -18 |  | 17269205 | 11 | 5.8e-08 |  |  | Zhang-Drescher-Newcomb Method
1508BM021 | 15-D-2008 | 15 | 119731.3 | 0 | 2008_09_19 | 45.26 | Bituminous Mix | -93.7067 | shoulder mix - 5% tear off shingles, PG 58-28; sent to U of M for LTC fracture. DURING PAVING | 06/19/2009 | University of Minnesota | M | -18 |  | 17008526 | 16 | 5.9e-08 |  |  | Zhang-Drescher-Newcomb Method
1508BM021 | 15-D-2008 | 15 | 119731.3 | 0 | 2008_09_19 | 45.26 | Bituminous Mix | -93.7067 | shoulder mix - 5% tear off shingles, PG 58-28; sent to U of M for LTC fracture. DURING PAVING | 06/19/2009 | University of Minnesota | M | -18 |  | 16460808 | 23 | 6.1e-08 |  |  | Zhang-Drescher-Newcomb Method
1508BM021 | 15-D-2008 | 15 | 119731.3 | 0 | 2008_09_19 | 45.26 | Bituminous Mix | -93.7067 | shoulder mix - 5% tear off shingles, PG 58-28; sent to U of M for LTC fracture. DURING PAVING | 06/19/2009 | University of Minnesota | M | -18 |  | 16435586 | 32 | 6.1e-08 |  |  | Zhang-Drescher-Newcomb Method
1508BM021 | 15-D-2008 | 15 | 119731.3 | 0 | 2008_09_19 | 45.26 | Bituminous Mix | -93.7067 | shoulder mix - 5% tear off shingles, PG 58-28; sent to U of M for LTC fracture. DURING PAVING | 06/19/2009 | University of Minnesota | M | -18 |  | 14691191 | 45 | 6.8e-08 |  |  | Zhang-Drescher-Newcomb Method
1508BM021 | 15-D-2008 | 15 | 119731.3 | 0 | 2008_09_19 | 45.26 | Bituminous Mix | -93.7067 | shoulder mix - 5% tear off shingles, PG 58-28; sent to U of M for LTC fracture. DURING PAVING | 06/19/2009 | University of Minnesota | M | -18 |  | 14447659 | 60 | 6.9e-08 |  |  | Zhang-Drescher-Newcomb Method
1508BM021 | 15-D-2008 | 15 | 119731.3 | 0 | 2008_09_19 | 45.26 | Bituminous Mix | -93.7067 | shoulder mix - 5% tear off shingles, PG 58-28; sent to U of M for LTC fracture. DURING PAVING | 06/19/2009 | University of Minnesota | M | -18 |  | 13558760 | 89 | 7.4e-08 |  |  | Zhang-Drescher-Newcomb Method
1508BM021 | 15-D-2008 | 15 | 119731.3 | 0 | 2008_09_19 | 45.26 | Bituminous Mix | -93.7067 | shoulder mix - 5% tear off shingles, PG 58-28; sent to U of M for LTC fracture. DURING PAVING | 06/19/2009 | University of Minnesota | M | -18 |  | 13772050 | 120 | 7.3e-08 |  |  | Zhang-Drescher-Newcomb Method
1508BM021 | 15-D-2008 | 15 | 119731.3 | 0 | 2008_09_19 | 45.26 | Bituminous Mix | -93.7067 | shoulder mix - 5% tear off shingles, PG 58-28; sent to U of M for LTC fracture. DURING PAVING | 06/19/2009 | University of Minnesota | M | -18 |  | 12586845 | 178 | 7.9e-08 |  |  | Zhang-Drescher-Newcomb Method
1508BM021 | 15-D-2008 | 15 | 119731.3 | 0 | 2008_09_19 | 45.26 | Bituminous Mix | -93.7067 | shoulder mix - 5% tear off shingles, PG 58-28; sent to U of M for LTC fracture. DURING PAVING | 06/19/2009 | University of Minnesota | M | -18 |  | 12033580 | 240 | 8.3e-08 |  |  | Zhang-Drescher-Newcomb Method
1508BM021 | 15-D-2008 | 15 | 119731.3 | 0 | 2008_09_19 | 45.26 | Bituminous Mix | -93.7067 | shoulder mix - 5% tear off shingles, PG 58-28; sent to U of M for LTC fracture. DURING PAVING | 06/19/2009 | University of Minnesota | M | -18 |  | 11339136 | 355 | 8.8e-08 |  |  | Zhang-Drescher-Newcomb Method
1508BM021 | 15-D-2008 | 15 | 119731.3 | 0 | 2008_09_19 | 45.26 | Bituminous Mix | -93.7067 | shoulder mix - 5% tear off shingles, PG 58-28; sent to U of M for LTC fracture. DURING PAVING | 06/19/2009 | University of Minnesota | M | -18 |  | 10221886 | 500 | 9.8e-08 |  |  | Zhang-Drescher-Newcomb Method
1508BM021 | 15-D-2008 | 15 | 119731.3 | 0 | 2008_09_19 | 45.26 | Bituminous Mix | -93.7067 | shoulder mix - 5% tear off shingles, PG 58-28; sent to U of M for LTC fracture. DURING PAVING | 06/19/2009 | University of Minnesota | M | -18 |  | 9430898 | 708 | 1.06e-07 |  |  | Zhang-Drescher-Newcomb Method
1508BM021 | 15-D-2008 | 15 | 119731.3 | 0 | 2008_09_19 | 45.26 | Bituminous Mix | -93.7067 | shoulder mix - 5% tear off shingles, PG 58-28; sent to U of M for LTC fracture. DURING PAVING | 06/19/2009 | University of Minnesota | M | -18 |  | 8687910 | 1000 | 1.15e-07 |  |  | Zhang-Drescher-Newcomb Method
1508BM021 | 15-D-2008 | 15 | 119731.3 | 0 | 2008_09_19 | 45.26 | Bituminous Mix | -93.7067 | shoulder mix - 5% tear off shingles, PG 58-28; sent to U of M for LTC fracture. DURING PAVING | 06/19/2009 | University of Minnesota | M | -18 |  | 25038888 | 1 | 4e-08 |  |  | Zhang-Drescher-Newcomb Method
1508BM021 | 15-D-2008 | 15 | 119731.3 | 0 | 2008_09_19 | 45.26 | Bituminous Mix | -93.7067 | shoulder mix - 5% tear off shingles, PG 58-28; sent to U of M for LTC fracture. DURING PAVING | 06/19/2009 | University of Minnesota | M | -18 |  | 23399983 | 2 | 4.3e-08 |  |  | Zhang-Drescher-Newcomb Method
1508BM021 | 15-D-2008 | 15 | 119731.3 | 0 | 2008_09_19 | 45.26 | Bituminous Mix | -93.7067 | shoulder mix - 5% tear off shingles, PG 58-28; sent to U of M for LTC fracture. DURING PAVING | 06/19/2009 | University of Minnesota | M | -18 |  | 22652207 | 3 | 4.4e-08 |  |  | Zhang-Drescher-Newcomb Method
1508BM021 | 15-D-2008 | 15 | 119731.3 | 0 | 2008_09_19 | 45.26 | Bituminous Mix | -93.7067 | shoulder mix - 5% tear off shingles, PG 58-28; sent to U of M for LTC fracture. DURING PAVING | 06/19/2009 | University of Minnesota | M | -18 |  | 21569264 | 4 | 4.6e-08 |  |  | Zhang-Drescher-Newcomb Method
1508BM021 | 15-D-2008 | 15 | 119731.3 | 0 | 2008_09_19 | 45.26 | Bituminous Mix | -93.7067 | shoulder mix - 5% tear off shingles, PG 58-28; sent to U of M for LTC fracture. DURING PAVING | 06/19/2009 | University of Minnesota | M | -18 |  | 20752600 | 6 | 4.8e-08 |  |  | Zhang-Drescher-Newcomb Method
1508BM021 | 15-D-2008 | 15 | 119731.3 | 0 | 2008_09_19 | 45.26 | Bituminous Mix | -93.7067 | shoulder mix - 5% tear off shingles, PG 58-28; sent to U of M for LTC fracture. DURING PAVING | 06/19/2009 | University of Minnesota | M | -18 |  | 20001318 | 8 | 5e-08 |  |  | Zhang-Drescher-Newcomb Method
1508BM021 | 15-D-2008 | 15 | 119731.3 | 0 | 2008_09_19 | 45.26 | Bituminous Mix | -93.7067 | shoulder mix - 5% tear off shingles, PG 58-28; sent to U of M for LTC fracture. DURING PAVING | 06/19/2009 | University of Minnesota | M | -18 |  | 19322393 | 11 | 5.2e-08 |  |  | Zhang-Drescher-Newcomb Method
1508BM021 | 15-D-2008 | 15 | 119731.3 | 0 | 2008_09_19 | 45.26 | Bituminous Mix | -93.7067 | shoulder mix - 5% tear off shingles, PG 58-28; sent to U of M for LTC fracture. DURING PAVING | 06/19/2009 | University of Minnesota | M | -18 |  | 18446139 | 16 | 5.4e-08 |  |  | Zhang-Drescher-Newcomb Method
1508BM021 | 15-D-2008 | 15 | 119731.3 | 0 | 2008_09_19 | 45.26 | Bituminous Mix | -93.7067 | shoulder mix - 5% tear off shingles, PG 58-28; sent to U of M for LTC fracture. DURING PAVING | 06/19/2009 | University of Minnesota | M | -18 |  | 17564169 | 23 | 5.7e-08 |  |  | Zhang-Drescher-Newcomb Method
1508BM021 | 15-D-2008 | 15 | 119731.3 | 0 | 2008_09_19 | 45.26 | Bituminous Mix | -93.7067 | shoulder mix - 5% tear off shingles, PG 58-28; sent to U of M for LTC fracture. DURING PAVING | 06/19/2009 | University of Minnesota | M | -18 |  | 17121725 | 32 | 5.8e-08 |  |  | Zhang-Drescher-Newcomb Method
1508BM021 | 15-D-2008 | 15 | 119731.3 | 0 | 2008_09_19 | 45.26 | Bituminous Mix | -93.7067 | shoulder mix - 5% tear off shingles, PG 58-28; sent to U of M for LTC fracture. DURING PAVING | 06/19/2009 | University of Minnesota | M | -18 |  | 15747729 | 45 | 6.4e-08 |  |  | Zhang-Drescher-Newcomb Method
1508BM021 | 15-D-2008 | 15 | 119731.3 | 0 | 2008_09_19 | 45.26 | Bituminous Mix | -93.7067 | shoulder mix - 5% tear off shingles, PG 58-28; sent to U of M for LTC fracture. DURING PAVING | 06/19/2009 | University of Minnesota | M | -18 |  | 14985949 | 60 | 6.7e-08 |  |  | Zhang-Drescher-Newcomb Method
1508BM021 | 15-D-2008 | 15 | 119731.3 | 0 | 2008_09_19 | 45.26 | Bituminous Mix | -93.7067 | shoulder mix - 5% tear off shingles, PG 58-28; sent to U of M for LTC fracture. DURING PAVING | 06/19/2009 | University of Minnesota | M | -18 |  | 13565340 | 89 | 7.4e-08 |  |  | Zhang-Drescher-Newcomb Method
1508BM021 | 15-D-2008 | 15 | 119731.3 | 0 | 2008_09_19 | 45.26 | Bituminous Mix | -93.7067 | shoulder mix - 5% tear off shingles, PG 58-28; sent to U of M for LTC fracture. DURING PAVING | 06/19/2009 | University of Minnesota | M | -18 |  | 13627490 | 120 | 7.3e-08 |  |  | Zhang-Drescher-Newcomb Method
1508BM021 | 15-D-2008 | 15 | 119731.3 | 0 | 2008_09_19 | 45.26 | Bituminous Mix | -93.7067 | shoulder mix - 5% tear off shingles, PG 58-28; sent to U of M for LTC fracture. DURING PAVING | 06/19/2009 | University of Minnesota | M | -18 |  | 12488064 | 178 | 8e-08 |  |  | Zhang-Drescher-Newcomb Method
1508BM021 | 15-D-2008 | 15 | 119731.3 | 0 | 2008_09_19 | 45.26 | Bituminous Mix | -93.7067 | shoulder mix - 5% tear off shingles, PG 58-28; sent to U of M for LTC fracture. DURING PAVING | 06/19/2009 | University of Minnesota | M | -18 |  | 11341366 | 240 | 8.8e-08 |  |  | Zhang-Drescher-Newcomb Method
1508BM021 | 15-D-2008 | 15 | 119731.3 | 0 | 2008_09_19 | 45.26 | Bituminous Mix | -93.7067 | shoulder mix - 5% tear off shingles, PG 58-28; sent to U of M for LTC fracture. DURING PAVING | 06/19/2009 | University of Minnesota | M | -18 |  | 10699767 | 355 | 9.4e-08 |  |  | Zhang-Drescher-Newcomb Method
1508BM021 | 15-D-2008 | 15 | 119731.3 | 0 | 2008_09_19 | 45.26 | Bituminous Mix | -93.7067 | shoulder mix - 5% tear off shingles, PG 58-28; sent to U of M for LTC fracture. DURING PAVING | 06/19/2009 | University of Minnesota | M | -18 |  | 9731052 | 500 | 1.03e-07 |  |  | Zhang-Drescher-Newcomb Method
1508BM021 | 15-D-2008 | 15 | 119731.3 | 0 | 2008_09_19 | 45.26 | Bituminous Mix | -93.7067 | shoulder mix - 5% tear off shingles, PG 58-28; sent to U of M for LTC fracture. DURING PAVING | 06/19/2009 | University of Minnesota | M | -18 |  | 8997586 | 708 | 1.11e-07 |  |  | Zhang-Drescher-Newcomb Method
1508BM021 | 15-D-2008 | 15 | 119731.3 | 0 | 2008_09_19 | 45.26 | Bituminous Mix | -93.7067 | shoulder mix - 5% tear off shingles, PG 58-28; sent to U of M for LTC fracture. DURING PAVING | 06/19/2009 | University of Minnesota | M | -18 |  | 8336388 | 1000 | 1.2e-07 |  |  | Zhang-Drescher-Newcomb Method
1508BM021 | 15-D-2008 | 15 | 119731.3 | 0 | 2008_09_19 | 45.26 | Bituminous Mix | -93.7067 | shoulder mix - 5% tear off shingles, PG 58-28; sent to U of M for LTC fracture. DURING PAVING | 06/19/2009 | University of Minnesota | M | -18 |  | 22366277 | 1 | 4.5e-08 |  |  | Zhang-Drescher-Newcomb Method
1508BM021 | 15-D-2008 | 15 | 119731.3 | 0 | 2008_09_19 | 45.26 | Bituminous Mix | -93.7067 | shoulder mix - 5% tear off shingles, PG 58-28; sent to U of M for LTC fracture. DURING PAVING | 06/19/2009 | University of Minnesota | M | -18 |  | 18897861 | 2 | 5.3e-08 |  |  | Zhang-Drescher-Newcomb Method
1508BM021 | 15-D-2008 | 15 | 119731.3 | 0 | 2008_09_19 | 45.26 | Bituminous Mix | -93.7067 | shoulder mix - 5% tear off shingles, PG 58-28; sent to U of M for LTC fracture. DURING PAVING | 06/19/2009 | University of Minnesota | M | -18 |  | 20043484 | 3 | 5e-08 |  |  | Zhang-Drescher-Newcomb Method
1508BM021 | 15-D-2008 | 15 | 119731.3 | 0 | 2008_09_19 | 45.26 | Bituminous Mix | -93.7067 | shoulder mix - 5% tear off shingles, PG 58-28; sent to U of M for LTC fracture. DURING PAVING | 06/19/2009 | University of Minnesota | M | -18 |  | 18276286 | 4 | 5.5e-08 |  |  | Zhang-Drescher-Newcomb Method
1508BM021 | 15-D-2008 | 15 | 119731.3 | 0 | 2008_09_19 | 45.26 | Bituminous Mix | -93.7067 | shoulder mix - 5% tear off shingles, PG 58-28; sent to U of M for LTC fracture. DURING PAVING | 06/19/2009 | University of Minnesota | M | -18 |  | 19069788 | 6 | 5.2e-08 |  |  | Zhang-Drescher-Newcomb Method
1508BM021 | 15-D-2008 | 15 | 119731.3 | 0 | 2008_09_19 | 45.26 | Bituminous Mix | -93.7067 | shoulder mix - 5% tear off shingles, PG 58-28; sent to U of M for LTC fracture. DURING PAVING | 06/19/2009 | University of Minnesota | M | -18 |  | 18541002 | 8 | 5.4e-08 |  |  | Zhang-Drescher-Newcomb Method
1508BM021 | 15-D-2008 | 15 | 119731.3 | 0 | 2008_09_19 | 45.26 | Bituminous Mix | -93.7067 | shoulder mix - 5% tear off shingles, PG 58-28; sent to U of M for LTC fracture. DURING PAVING | 06/19/2009 | University of Minnesota | M | -18 |  | 18197371 | 11 | 5.5e-08 |  |  | Zhang-Drescher-Newcomb Method
1508BM021 | 15-D-2008 | 15 | 119731.3 | 0 | 2008_09_19 | 45.26 | Bituminous Mix | -93.7067 | shoulder mix - 5% tear off shingles, PG 58-28; sent to U of M for LTC fracture. DURING PAVING | 06/19/2009 | University of Minnesota | M | -18 |  | 17299674 | 16 | 5.8e-08 |  |  | Zhang-Drescher-Newcomb Method
1508BM021 | 15-D-2008 | 15 | 119731.3 | 0 | 2008_09_19 | 45.26 | Bituminous Mix | -93.7067 | shoulder mix - 5% tear off shingles, PG 58-28; sent to U of M for LTC fracture. DURING PAVING | 06/19/2009 | University of Minnesota | M | -18 |  | 16888003 | 23 | 5.9e-08 |  |  | Zhang-Drescher-Newcomb Method
1508BM021 | 15-D-2008 | 15 | 119731.3 | 0 | 2008_09_19 | 45.26 | Bituminous Mix | -93.7067 | shoulder mix - 5% tear off shingles, PG 58-28; sent to U of M for LTC fracture. DURING PAVING | 06/19/2009 | University of Minnesota | M | -18 |  | 15867409 | 32 | 6.3e-08 |  |  | Zhang-Drescher-Newcomb Method
1508BM021 | 15-D-2008 | 15 | 119731.3 | 0 | 2008_09_19 | 45.26 | Bituminous Mix | -93.7067 | shoulder mix - 5% tear off shingles, PG 58-28; sent to U of M for LTC fracture. DURING PAVING | 06/19/2009 | University of Minnesota | M | -18 |  | 16115669 | 45 | 6.2e-08 |  |  | Zhang-Drescher-Newcomb Method
1508BM021 | 15-D-2008 | 15 | 119731.3 | 0 | 2008_09_19 | 45.26 | Bituminous Mix | -93.7067 | shoulder mix - 5% tear off shingles, PG 58-28; sent to U of M for LTC fracture. DURING PAVING | 06/19/2009 | University of Minnesota | M | -18 |  | 16341980 | 60 | 6.1e-08 |  |  | Zhang-Drescher-Newcomb Method
1508BM021 | 15-D-2008 | 15 | 119731.3 | 0 | 2008_09_19 | 45.26 | Bituminous Mix | -93.7067 | shoulder mix - 5% tear off shingles, PG 58-28; sent to U of M for LTC fracture. DURING PAVING | 06/19/2009 | University of Minnesota | M | -18 |  | 14270225 | 89 | 7e-08 |  |  | Zhang-Drescher-Newcomb Method
1508BM021 | 15-D-2008 | 15 | 119731.3 | 0 | 2008_09_19 | 45.26 | Bituminous Mix | -93.7067 | shoulder mix - 5% tear off shingles, PG 58-28; sent to U of M for LTC fracture. DURING PAVING | 06/19/2009 | University of Minnesota | M | -18 |  | 14532907 | 120 | 6.9e-08 |  |  | Zhang-Drescher-Newcomb Method
1508BM021 | 15-D-2008 | 15 | 119731.3 | 0 | 2008_09_19 | 45.26 | Bituminous Mix | -93.7067 | shoulder mix - 5% tear off shingles, PG 58-28; sent to U of M for LTC fracture. DURING PAVING | 06/19/2009 | University of Minnesota | M | -18 |  | 13979625 | 178 | 7.2e-08 |  |  | Zhang-Drescher-Newcomb Method
1508BM021 | 15-D-2008 | 15 | 119731.3 | 0 | 2008_09_19 | 45.26 | Bituminous Mix | -93.7067 | shoulder mix - 5% tear off shingles, PG 58-28; sent to U of M for LTC fracture. DURING PAVING | 06/19/2009 | University of Minnesota | M | -18 |  | 12604047 | 240 | 7.9e-08 |  |  | Zhang-Drescher-Newcomb Method
1508BM021 | 15-D-2008 | 15 | 119731.3 | 0 | 2008_09_19 | 45.26 | Bituminous Mix | -93.7067 | shoulder mix - 5% tear off shingles, PG 58-28; sent to U of M for LTC fracture. DURING PAVING | 06/19/2009 | University of Minnesota | M | -18 |  | 11860344 | 355 | 8.4e-08 |  |  | Zhang-Drescher-Newcomb Method
1508BM021 | 15-D-2008 | 15 | 119731.3 | 0 | 2008_09_19 | 45.26 | Bituminous Mix | -93.7067 | shoulder mix - 5% tear off shingles, PG 58-28; sent to U of M for LTC fracture. DURING PAVING | 06/19/2009 | University of Minnesota | M | -18 |  | 10836849 | 500 | 9.2e-08 |  |  | Zhang-Drescher-Newcomb Method
1508BM021 | 15-D-2008 | 15 | 119731.3 | 0 | 2008_09_19 | 45.26 | Bituminous Mix | -93.7067 | shoulder mix - 5% tear off shingles, PG 58-28; sent to U of M for LTC fracture. DURING PAVING | 06/19/2009 | University of Minnesota | M | -6 |  | 3162787 | 500 | 3.16e-07 |  |  | AASHTO T322 Method
1508BM021 | 15-D-2008 | 15 | 119731.3 | 0 | 2008_09_19 | 45.26 | Bituminous Mix | -93.7067 | shoulder mix - 5% tear off shingles, PG 58-28; sent to U of M for LTC fracture. DURING PAVING | 06/19/2009 | University of Minnesota | M | -6 |  | 2974996 | 708 | 3.36e-07 |  |  | AASHTO T322 Method
1508BM021 | 15-D-2008 | 15 | 119731.3 | 0 | 2008_09_19 | 45.26 | Bituminous Mix | -93.7067 | shoulder mix - 5% tear off shingles, PG 58-28; sent to U of M for LTC fracture. DURING PAVING | 06/19/2009 | University of Minnesota | M | -6 |  | 2841788 | 1000 | 3.52e-07 |  |  | AASHTO T322 Method
1508BM021 | 15-D-2008 | 15 | 119731.3 | 0 | 2008_09_19 | 45.26 | Bituminous Mix | -93.7067 | shoulder mix - 5% tear off shingles, PG 58-28; sent to U of M for LTC fracture. DURING PAVING | 06/19/2009 | University of Minnesota | M | -6 |  | 19268796 | 1 | 5.2e-08 |  |  | AASHTO T322 Method
1508BM021 | 15-D-2008 | 15 | 119731.3 | 0 | 2008_09_19 | 45.26 | Bituminous Mix | -93.7067 | shoulder mix - 5% tear off shingles, PG 58-28; sent to U of M for LTC fracture. DURING PAVING | 06/19/2009 | University of Minnesota | M | -6 |  | 17365704 | 2 | 5.8e-08 |  |  | AASHTO T322 Method
1508BM021 | 15-D-2008 | 15 | 119731.3 | 0 | 2008_09_19 | 45.26 | Bituminous Mix | -93.7067 | shoulder mix - 5% tear off shingles, PG 58-28; sent to U of M for LTC fracture. DURING PAVING | 06/19/2009 | University of Minnesota | M | -6 |  | 16356069 | 3 | 6.1e-08 |  |  | AASHTO T322 Method
1508BM021 | 15-D-2008 | 15 | 119731.3 | 0 | 2008_09_19 | 45.26 | Bituminous Mix | -93.7067 | shoulder mix - 5% tear off shingles, PG 58-28; sent to U of M for LTC fracture. DURING PAVING | 06/19/2009 | University of Minnesota | M | -6 |  | 15457384 | 4 | 6.5e-08 |  |  | AASHTO T322 Method
1508BM021 | 15-D-2008 | 15 | 119731.3 | 0 | 2008_09_19 | 45.26 | Bituminous Mix | -93.7067 | shoulder mix - 5% tear off shingles, PG 58-28; sent to U of M for LTC fracture. DURING PAVING | 06/19/2009 | University of Minnesota | M | -6 |  | 14208302 | 6 | 7e-08 |  |  | AASHTO T322 Method
1508BM021 | 15-D-2008 | 15 | 119731.3 | 0 | 2008_09_19 | 45.26 | Bituminous Mix | -93.7067 | shoulder mix - 5% tear off shingles, PG 58-28; sent to U of M for LTC fracture. DURING PAVING | 06/19/2009 | University of Minnesota | M | -6 |  | 13024276 | 8 | 7.7e-08 |  |  | AASHTO T322 Method
1508BM021 | 15-D-2008 | 15 | 119731.3 | 0 | 2008_09_19 | 45.26 | Bituminous Mix | -93.7067 | shoulder mix - 5% tear off shingles, PG 58-28; sent to U of M for LTC fracture. DURING PAVING | 06/19/2009 | University of Minnesota | M | -6 |  | 12672268 | 11 | 7.9e-08 |  |  | AASHTO T322 Method
1508BM021 | 15-D-2008 | 15 | 119731.3 | 0 | 2008_09_19 | 45.26 | Bituminous Mix | -93.7067 | shoulder mix - 5% tear off shingles, PG 58-28; sent to U of M for LTC fracture. DURING PAVING | 06/19/2009 | University of Minnesota | M | -6 |  | 11721848 | 16 | 8.5e-08 |  |  | AASHTO T322 Method
1508BM021 | 15-D-2008 | 15 | 119731.3 | 0 | 2008_09_19 | 45.26 | Bituminous Mix | -93.7067 | shoulder mix - 5% tear off shingles, PG 58-28; sent to U of M for LTC fracture. DURING PAVING | 06/19/2009 | University of Minnesota | M | -6 |  | 10119581 | 23 | 9.9e-08 |  |  | AASHTO T322 Method
1508BM021 | 15-D-2008 | 15 | 119731.3 | 0 | 2008_09_19 | 45.26 | Bituminous Mix | -93.7067 | shoulder mix - 5% tear off shingles, PG 58-28; sent to U of M for LTC fracture. DURING PAVING | 06/19/2009 | University of Minnesota | M | -6 |  | 9254090 | 32 | 1.08e-07 |  |  | AASHTO T322 Method
1508BM021 | 15-D-2008 | 15 | 119731.3 | 0 | 2008_09_19 | 45.26 | Bituminous Mix | -93.7067 | shoulder mix - 5% tear off shingles, PG 58-28; sent to U of M for LTC fracture. DURING PAVING | 06/19/2009 | University of Minnesota | M | -6 |  | 8473624 | 45 | 1.18e-07 |  |  | AASHTO T322 Method
1508BM021 | 15-D-2008 | 15 | 119731.3 | 0 | 2008_09_19 | 45.26 | Bituminous Mix | -93.7067 | shoulder mix - 5% tear off shingles, PG 58-28; sent to U of M for LTC fracture. DURING PAVING | 06/19/2009 | University of Minnesota | M | -6 |  | 7728690 | 60 | 1.29e-07 |  |  | AASHTO T322 Method
1508BM021 | 15-D-2008 | 15 | 119731.3 | 0 | 2008_09_19 | 45.26 | Bituminous Mix | -93.7067 | shoulder mix - 5% tear off shingles, PG 58-28; sent to U of M for LTC fracture. DURING PAVING | 06/19/2009 | University of Minnesota | M | -6 |  | 6603857 | 89 | 1.51e-07 |  |  | AASHTO T322 Method
1508BM021 | 15-D-2008 | 15 | 119731.3 | 0 | 2008_09_19 | 45.26 | Bituminous Mix | -93.7067 | shoulder mix - 5% tear off shingles, PG 58-28; sent to U of M for LTC fracture. DURING PAVING | 06/19/2009 | University of Minnesota | M | -6 |  | 6115746 | 120 | 1.64e-07 |  |  | AASHTO T322 Method
1508BM021 | 15-D-2008 | 15 | 119731.3 | 0 | 2008_09_19 | 45.26 | Bituminous Mix | -93.7067 | shoulder mix - 5% tear off shingles, PG 58-28; sent to U of M for LTC fracture. DURING PAVING | 06/19/2009 | University of Minnesota | M | -6 |  | 5114987 | 178 | 1.96e-07 |  |  | AASHTO T322 Method
1508BM021 | 15-D-2008 | 15 | 119731.3 | 0 | 2008_09_19 | 45.26 | Bituminous Mix | -93.7067 | shoulder mix - 5% tear off shingles, PG 58-28; sent to U of M for LTC fracture. DURING PAVING | 06/19/2009 | University of Minnesota | M | -30 |  | 21609114 | 355 | 4.6e-08 |  |  | AASHTO T322 Method
1508BM021 | 15-D-2008 | 15 | 119731.3 | 0 | 2008_09_19 | 45.26 | Bituminous Mix | -93.7067 | shoulder mix - 5% tear off shingles, PG 58-28; sent to U of M for LTC fracture. DURING PAVING | 06/19/2009 | University of Minnesota | M | -30 |  | 21745880 | 500 | 4.6e-08 |  |  | AASHTO T322 Method
1508BM021 | 15-D-2008 | 15 | 119731.3 | 0 | 2008_09_19 | 45.26 | Bituminous Mix | -93.7067 | shoulder mix - 5% tear off shingles, PG 58-28; sent to U of M for LTC fracture. DURING PAVING | 06/19/2009 | University of Minnesota | M | -30 |  | 21677281 | 708 | 4.6e-08 |  |  | AASHTO T322 Method
1508BM021 | 15-D-2008 | 15 | 119731.3 | 0 | 2008_09_19 | 45.26 | Bituminous Mix | -93.7067 | shoulder mix - 5% tear off shingles, PG 58-28; sent to U of M for LTC fracture. DURING PAVING | 06/19/2009 | University of Minnesota | M | -30 |  | 21745880 | 1000 | 4.6e-08 |  |  | AASHTO T322 Method
1508BM021 | 15-D-2008 | 15 | 119731.3 | 0 | 2008_09_19 | 45.26 | Bituminous Mix | -93.7067 | shoulder mix - 5% tear off shingles, PG 58-28; sent to U of M for LTC fracture. DURING PAVING | 06/19/2009 | University of Minnesota | M | -30 |  | 40862405 | 1 | 2.5e-08 |  |  | AASHTO T322 Method
1508BM021 | 15-D-2008 | 15 | 119731.3 | 0 | 2008_09_19 | 45.26 | Bituminous Mix | -93.7067 | shoulder mix - 5% tear off shingles, PG 58-28; sent to U of M for LTC fracture. DURING PAVING | 06/19/2009 | University of Minnesota | M | -30 |  | 40015516 | 2 | 2.5e-08 |  |  | AASHTO T322 Method
1508BM021 | 15-D-2008 | 15 | 119731.3 | 0 | 2008_09_19 | 45.26 | Bituminous Mix | -93.7067 | shoulder mix - 5% tear off shingles, PG 58-28; sent to U of M for LTC fracture. DURING PAVING | 06/19/2009 | University of Minnesota | M | -30 |  | 39203019 | 3 | 2.6e-08 |  |  | AASHTO T322 Method
1508BM021 | 15-D-2008 | 15 | 119731.3 | 0 | 2008_09_19 | 45.26 | Bituminous Mix | -93.7067 | shoulder mix - 5% tear off shingles, PG 58-28; sent to U of M for LTC fracture. DURING PAVING | 06/19/2009 | University of Minnesota | M | -30 |  | 38232647 | 4 | 2.6e-08 |  |  | AASHTO T322 Method
1508BM021 | 15-D-2008 | 15 | 119731.3 | 0 | 2008_09_19 | 45.26 | Bituminous Mix | -93.7067 | shoulder mix - 5% tear off shingles, PG 58-28; sent to U of M for LTC fracture. DURING PAVING | 06/19/2009 | University of Minnesota | M | -30 |  | 37490264 | 6 | 2.7e-08 |  |  | AASHTO T322 Method
1508BM021 | 15-D-2008 | 15 | 119731.3 | 0 | 2008_09_19 | 45.26 | Bituminous Mix | -93.7067 | shoulder mix - 5% tear off shingles, PG 58-28; sent to U of M for LTC fracture. DURING PAVING | 06/19/2009 | University of Minnesota | M | -30 |  | 35920906 | 8 | 2.8e-08 |  |  | AASHTO T322 Method
1508BM021 | 15-D-2008 | 15 | 119731.3 | 0 | 2008_09_19 | 45.26 | Bituminous Mix | -93.7067 | shoulder mix - 5% tear off shingles, PG 58-28; sent to U of M for LTC fracture. DURING PAVING | 06/19/2009 | University of Minnesota | M | -30 |  | 35104519 | 11 | 2.9e-08 |  |  | AASHTO T322 Method
1508BM021 | 15-D-2008 | 15 | 119731.3 | 0 | 2008_09_19 | 45.26 | Bituminous Mix | -93.7067 | shoulder mix - 5% tear off shingles, PG 58-28; sent to U of M for LTC fracture. DURING PAVING | 06/19/2009 | University of Minnesota | M | -30 |  | 34945677 | 16 | 2.9e-08 |  |  | AASHTO T322 Method
1508BM021 | 15-D-2008 | 15 | 119731.3 | 0 | 2008_09_19 | 45.26 | Bituminous Mix | -93.7067 | shoulder mix - 5% tear off shingles, PG 58-28; sent to U of M for LTC fracture. DURING PAVING | 06/19/2009 | University of Minnesota | M | -30 |  | 33872782 | 23 | 3e-08 |  |  | AASHTO T322 Method
1508BM021 | 15-D-2008 | 15 | 119731.3 | 0 | 2008_09_19 | 45.26 | Bituminous Mix | -93.7067 | shoulder mix - 5% tear off shingles, PG 58-28; sent to U of M for LTC fracture. DURING PAVING | 06/19/2009 | University of Minnesota | M | -30 |  | 33432875 | 32 | 3e-08 |  |  | AASHTO T322 Method
1508BM021 | 15-D-2008 | 15 | 119731.3 | 0 | 2008_09_19 | 45.26 | Bituminous Mix | -93.7067 | shoulder mix - 5% tear off shingles, PG 58-28; sent to U of M for LTC fracture. DURING PAVING | 06/19/2009 | University of Minnesota | M | -30 |  | 33724866 | 45 | 3e-08 |  |  | AASHTO T322 Method
1508BM021 | 15-D-2008 | 15 | 119731.3 | 0 | 2008_09_19 | 45.26 | Bituminous Mix | -93.7067 | shoulder mix - 5% tear off shingles, PG 58-28; sent to U of M for LTC fracture. DURING PAVING | 06/19/2009 | University of Minnesota | M | -30 |  | 32313783 | 60 | 3.1e-08 |  |  | AASHTO T322 Method
1508BM021 | 15-D-2008 | 15 | 119731.3 | 0 | 2008_09_19 | 45.26 | Bituminous Mix | -93.7067 | shoulder mix - 5% tear off shingles, PG 58-28; sent to U of M for LTC fracture. DURING PAVING | 06/19/2009 | University of Minnesota | M | -30 |  | 30405488 | 89 | 3.3e-08 |  |  | AASHTO T322 Method
1508BM021 | 15-D-2008 | 15 | 119731.3 | 0 | 2008_09_19 | 45.26 | Bituminous Mix | -93.7067 | shoulder mix - 5% tear off shingles, PG 58-28; sent to U of M for LTC fracture. DURING PAVING | 06/19/2009 | University of Minnesota | M | -30 |  | 29364996 | 120 | 3.4e-08 |  |  | AASHTO T322 Method
1508BM021 | 15-D-2008 | 15 | 119731.3 | 0 | 2008_09_19 | 45.26 | Bituminous Mix | -93.7067 | shoulder mix - 5% tear off shingles, PG 58-28; sent to U of M for LTC fracture. DURING PAVING | 06/19/2009 | University of Minnesota | M | -30 |  | 28393360 | 178 | 3.5e-08 |  |  | AASHTO T322 Method
1508BM021 | 15-D-2008 | 15 | 119731.3 | 0 | 2008_09_19 | 45.26 | Bituminous Mix | -93.7067 | shoulder mix - 5% tear off shingles, PG 58-28; sent to U of M for LTC fracture. DURING PAVING | 06/19/2009 | University of Minnesota | M | -30 |  | 28186110 | 240 | 3.6e-08 |  |  | AASHTO T322 Method
1508BM021 | 15-D-2008 | 15 | 119731.3 | 0 | 2008_09_19 | 45.26 | Bituminous Mix | -93.7067 | shoulder mix - 5% tear off shingles, PG 58-28; sent to U of M for LTC fracture. DURING PAVING | 06/19/2009 | University of Minnesota | M | -30 |  | 26723163 | 355 | 3.7e-08 |  |  | AASHTO T322 Method
1508BM021 | 15-D-2008 | 15 | 119731.3 | 0 | 2008_09_19 | 45.26 | Bituminous Mix | -93.7067 | shoulder mix - 5% tear off shingles, PG 58-28; sent to U of M for LTC fracture. DURING PAVING | 06/19/2009 | University of Minnesota | M | -30 |  | 26723163 | 500 | 3.7e-08 |  |  | AASHTO T322 Method
1508BM021 | 15-D-2008 | 15 | 119731.3 | 0 | 2008_09_19 | 45.26 | Bituminous Mix | -93.7067 | shoulder mix - 5% tear off shingles, PG 58-28; sent to U of M for LTC fracture. DURING PAVING | 06/19/2009 | University of Minnesota | M | -30 |  | 25829411 | 708 | 3.9e-08 |  |  | AASHTO T322 Method
1508BM021 | 15-D-2008 | 15 | 119731.3 | 0 | 2008_09_19 | 45.26 | Bituminous Mix | -93.7067 | shoulder mix - 5% tear off shingles, PG 58-28; sent to U of M for LTC fracture. DURING PAVING | 06/19/2009 | University of Minnesota | M | -30 |  | 25916086 | 1000 | 3.9e-08 |  |  | AASHTO T322 Method
1508BM021 | 15-D-2008 | 15 | 119731.3 | 0 | 2008_09_19 | 45.26 | Bituminous Mix | -93.7067 | shoulder mix - 5% tear off shingles, PG 58-28; sent to U of M for LTC fracture. DURING PAVING | 06/19/2009 | University of Minnesota | M | -30 |  | 31628778 | 1 | 3.2e-08 |  |  | AASHTO T322 Method
1508BM021 | 15-D-2008 | 15 | 119731.3 | 0 | 2008_09_19 | 45.26 | Bituminous Mix | -93.7067 | shoulder mix - 5% tear off shingles, PG 58-28; sent to U of M for LTC fracture. DURING PAVING | 06/19/2009 | University of Minnesota | M | -30 |  | 29817438 | 2 | 3.4e-08 |  |  | AASHTO T322 Method
1508BM021 | 15-D-2008 | 15 | 119731.3 | 0 | 2008_09_19 | 45.26 | Bituminous Mix | -93.7067 | shoulder mix - 5% tear off shingles, PG 58-28; sent to U of M for LTC fracture. DURING PAVING | 06/19/2009 | University of Minnesota | M | -30 |  | 29049607 | 3 | 3.4e-08 |  |  | AASHTO T322 Method
1508BM021 | 15-D-2008 | 15 | 119731.3 | 0 | 2008_09_19 | 45.26 | Bituminous Mix | -93.7067 | shoulder mix - 5% tear off shingles, PG 58-28; sent to U of M for LTC fracture. DURING PAVING | 06/19/2009 | University of Minnesota | M | -30 |  | 29301119 | 4 | 3.4e-08 |  |  | AASHTO T322 Method
1508BM021 | 15-D-2008 | 15 | 119731.3 | 0 | 2008_09_19 | 45.26 | Bituminous Mix | -93.7067 | shoulder mix - 5% tear off shingles, PG 58-28; sent to U of M for LTC fracture. DURING PAVING | 06/19/2009 | University of Minnesota | M | -30 |  | 28320328 | 6 | 3.5e-08 |  |  | AASHTO T322 Method
1508BM021 | 15-D-2008 | 15 | 119731.3 | 0 | 2008_09_19 | 45.26 | Bituminous Mix | -93.7067 | shoulder mix - 5% tear off shingles, PG 58-28; sent to U of M for LTC fracture. DURING PAVING | 06/19/2009 | University of Minnesota | M | -30 |  | 27403070 | 8 | 3.7e-08 |  |  | AASHTO T322 Method
1508BM021 | 15-D-2008 | 15 | 119731.3 | 0 | 2008_09_19 | 45.26 | Bituminous Mix | -93.7067 | shoulder mix - 5% tear off shingles, PG 58-28; sent to U of M for LTC fracture. DURING PAVING | 06/19/2009 | University of Minnesota | M | -30 |  | 27182965 | 11 | 3.7e-08 |  |  | AASHTO T322 Method
1508BM021 | 15-D-2008 | 15 | 119731.3 | 0 | 2008_09_19 | 45.26 | Bituminous Mix | -93.7067 | shoulder mix - 5% tear off shingles, PG 58-28; sent to U of M for LTC fracture. DURING PAVING | 06/19/2009 | University of Minnesota | M | -30 |  | 26133429 | 16 | 3.8e-08 |  |  | AASHTO T322 Method
1508BM021 | 15-D-2008 | 15 | 119731.3 | 0 | 2008_09_19 | 45.26 | Bituminous Mix | -93.7067 | shoulder mix - 5% tear off shingles, PG 58-28; sent to U of M for LTC fracture. DURING PAVING | 06/19/2009 | University of Minnesota | M | -30 |  | 25068733 | 23 | 4e-08 |  |  | AASHTO T322 Method
1508BM021 | 15-D-2008 | 15 | 119731.3 | 0 | 2008_09_19 | 45.26 | Bituminous Mix | -93.7067 | shoulder mix - 5% tear off shingles, PG 58-28; sent to U of M for LTC fracture. DURING PAVING | 06/19/2009 | University of Minnesota | M | -30 |  | 24793254 | 32 | 4e-08 |  |  | AASHTO T322 Method
1508BM021 | 15-D-2008 | 15 | 119731.3 | 0 | 2008_09_19 | 45.26 | Bituminous Mix | -93.7067 | shoulder mix - 5% tear off shingles, PG 58-28; sent to U of M for LTC fracture. DURING PAVING | 06/19/2009 | University of Minnesota | M | -30 |  | 24087395 | 45 | 4.2e-08 |  |  | AASHTO T322 Method
1508BM021 | 15-D-2008 | 15 | 119731.3 | 0 | 2008_09_19 | 45.26 | Bituminous Mix | -93.7067 | shoulder mix - 5% tear off shingles, PG 58-28; sent to U of M for LTC fracture. DURING PAVING | 06/19/2009 | University of Minnesota | M | -30 |  | 22944264 | 60 | 4.4e-08 |  |  | AASHTO T322 Method
1508BM021 | 15-D-2008 | 15 | 119731.3 | 0 | 2008_09_19 | 45.26 | Bituminous Mix | -93.7067 | shoulder mix - 5% tear off shingles, PG 58-28; sent to U of M for LTC fracture. DURING PAVING | 06/19/2009 | University of Minnesota | M | -30 |  | 21351918 | 89 | 4.7e-08 |  |  | AASHTO T322 Method
1508BM021 | 15-D-2008 | 15 | 119731.3 | 0 | 2008_09_19 | 45.26 | Bituminous Mix | -93.7067 | shoulder mix - 5% tear off shingles, PG 58-28; sent to U of M for LTC fracture. DURING PAVING | 06/19/2009 | University of Minnesota | M | -30 |  | 21624786 | 120 | 4.6e-08 |  |  | AASHTO T322 Method
1508BM021 | 15-D-2008 | 15 | 119731.3 | 0 | 2008_09_19 | 45.26 | Bituminous Mix | -93.7067 | shoulder mix - 5% tear off shingles, PG 58-28; sent to U of M for LTC fracture. DURING PAVING | 06/19/2009 | University of Minnesota | M | -30 |  | 20144517 | 178 | 5e-08 |  |  | AASHTO T322 Method
1508BM021 | 15-D-2008 | 15 | 119731.3 | 0 | 2008_09_19 | 45.26 | Bituminous Mix | -93.7067 | shoulder mix - 5% tear off shingles, PG 58-28; sent to U of M for LTC fracture. DURING PAVING | 06/19/2009 | University of Minnesota | M | -30 |  | 19619008 | 240 | 5.1e-08 |  |  | AASHTO T322 Method
1508BM021 | 15-D-2008 | 15 | 119731.3 | 0 | 2008_09_19 | 45.26 | Bituminous Mix | -93.7067 | shoulder mix - 5% tear off shingles, PG 58-28; sent to U of M for LTC fracture. DURING PAVING | 06/19/2009 | University of Minnesota | M | -30 |  | 19120220 | 355 | 5.2e-08 |  |  | AASHTO T322 Method
1508BM021 | 15-D-2008 | 15 | 119731.3 | 0 | 2008_09_19 | 45.26 | Bituminous Mix | -93.7067 | shoulder mix - 5% tear off shingles, PG 58-28; sent to U of M for LTC fracture. DURING PAVING | 06/19/2009 | University of Minnesota | M | -30 |  | 19394149 | 500 | 5.2e-08 |  |  | AASHTO T322 Method
1508BM021 | 15-D-2008 | 15 | 119731.3 | 0 | 2008_09_19 | 45.26 | Bituminous Mix | -93.7067 | shoulder mix - 5% tear off shingles, PG 58-28; sent to U of M for LTC fracture. DURING PAVING | 06/19/2009 | University of Minnesota | M | -30 |  | 18959545 | 708 | 5.3e-08 |  |  | AASHTO T322 Method
1508BM021 | 15-D-2008 | 15 | 119731.3 | 0 | 2008_09_19 | 45.26 | Bituminous Mix | -93.7067 | shoulder mix - 5% tear off shingles, PG 58-28; sent to U of M for LTC fracture. DURING PAVING | 06/19/2009 | University of Minnesota | M | -30 |  | 18801549 | 1000 | 5.3e-08 |  |  | AASHTO T322 Method
1508BM021 | 15-D-2008 | 15 | 119731.3 | 0 | 2008_09_19 | 45.26 | Bituminous Mix | -93.7067 | shoulder mix - 5% tear off shingles, PG 58-28; sent to U of M for LTC fracture. DURING PAVING | 06/19/2009 | University of Minnesota | M | -30 |  | 28441239 | 1 | 3.5e-08 |  |  | Zhang-Drescher-Newcomb Method
1508BM021 | 15-D-2008 | 15 | 119731.3 | 0 | 2008_09_19 | 45.26 | Bituminous Mix | -93.7067 | shoulder mix - 5% tear off shingles, PG 58-28; sent to U of M for LTC fracture. DURING PAVING | 06/19/2009 | University of Minnesota | M | -30 |  | 27346201 | 2 | 3.7e-08 |  |  | Zhang-Drescher-Newcomb Method
1508BM021 | 15-D-2008 | 15 | 119731.3 | 0 | 2008_09_19 | 45.26 | Bituminous Mix | -93.7067 | shoulder mix - 5% tear off shingles, PG 58-28; sent to U of M for LTC fracture. DURING PAVING | 06/19/2009 | University of Minnesota | M | -30 |  | 23796370 | 120 | 4.2e-08 |  |  | Zhang-Drescher-Newcomb Method
1508BM021 | 15-D-2008 | 15 | 119731.3 | 0 | 2008_09_19 | 45.26 | Bituminous Mix | -93.7067 | shoulder mix - 5% tear off shingles, PG 58-28; sent to U of M for LTC fracture. DURING PAVING | 06/19/2009 | University of Minnesota | M | -30 |  | 23157368 | 178 | 4.3e-08 |  |  | Zhang-Drescher-Newcomb Method
1508BM021 | 15-D-2008 | 15 | 119731.3 | 0 | 2008_09_19 | 45.26 | Bituminous Mix | -93.7067 | shoulder mix - 5% tear off shingles, PG 58-28; sent to U of M for LTC fracture. DURING PAVING | 06/19/2009 | University of Minnesota | M | -30 |  | 23270968 | 240 | 4.3e-08 |  |  | Zhang-Drescher-Newcomb Method
1508BM021 | 15-D-2008 | 15 | 119731.3 | 0 | 2008_09_19 | 45.26 | Bituminous Mix | -93.7067 | shoulder mix - 5% tear off shingles, PG 58-28; sent to U of M for LTC fracture. DURING PAVING | 06/19/2009 | University of Minnesota | M | -30 |  | 22340562 | 355 | 4.5e-08 |  |  | Zhang-Drescher-Newcomb Method
1508BM021 | 15-D-2008 | 15 | 119731.3 | 0 | 2008_09_19 | 45.26 | Bituminous Mix | -93.7067 | shoulder mix - 5% tear off shingles, PG 58-28; sent to U of M for LTC fracture. DURING PAVING | 06/19/2009 | University of Minnesota | M | -30 |  | 21415931 | 500 | 4.7e-08 |  |  | Zhang-Drescher-Newcomb Method
1508BM021 | 15-D-2008 | 15 | 119731.3 | 0 | 2008_09_19 | 45.26 | Bituminous Mix | -93.7067 | shoulder mix - 5% tear off shingles, PG 58-28; sent to U of M for LTC fracture. DURING PAVING | 06/19/2009 | University of Minnesota | M | -30 |  | 20401608 | 708 | 4.9e-08 |  |  | Zhang-Drescher-Newcomb Method
1508BM021 | 15-D-2008 | 15 | 119731.3 | 0 | 2008_09_19 | 45.26 | Bituminous Mix | -93.7067 | shoulder mix - 5% tear off shingles, PG 58-28; sent to U of M for LTC fracture. DURING PAVING | 06/19/2009 | University of Minnesota | M | -30 |  | 19527880 | 1000 | 5.1e-08 |  |  | Zhang-Drescher-Newcomb Method
1508BM021 | 15-D-2008 | 15 | 119731.3 | 0 | 2008_09_19 | 45.26 | Bituminous Mix | -93.7067 | shoulder mix - 5% tear off shingles, PG 58-28; sent to U of M for LTC fracture. DURING PAVING | 06/19/2009 | University of Minnesota | M | -30 |  | 35930175 | 1 | 2.8e-08 |  |  | Zhang-Drescher-Newcomb Method
1508BM021 | 15-D-2008 | 15 | 119731.3 | 0 | 2008_09_19 | 45.26 | Bituminous Mix | -93.7067 | shoulder mix - 5% tear off shingles, PG 58-28; sent to U of M for LTC fracture. DURING PAVING | 06/19/2009 | University of Minnesota | M | -30 |  | 34289899 | 2 | 2.9e-08 |  |  | Zhang-Drescher-Newcomb Method
1508BM021 | 15-D-2008 | 15 | 119731.3 | 0 | 2008_09_19 | 45.26 | Bituminous Mix | -93.7067 | shoulder mix - 5% tear off shingles, PG 58-28; sent to U of M for LTC fracture. DURING PAVING | 06/19/2009 | University of Minnesota | M | -30 |  | 34333940 | 3 | 2.9e-08 |  |  | Zhang-Drescher-Newcomb Method
1508BM021 | 15-D-2008 | 15 | 119731.3 | 0 | 2008_09_19 | 45.26 | Bituminous Mix | -93.7067 | shoulder mix - 5% tear off shingles, PG 58-28; sent to U of M for LTC fracture. DURING PAVING | 06/19/2009 | University of Minnesota | M | -30 |  | 34074104 | 4 | 2.9e-08 |  |  | Zhang-Drescher-Newcomb Method
1508BM021 | 15-D-2008 | 15 | 119731.3 | 0 | 2008_09_19 | 45.26 | Bituminous Mix | -93.7067 | shoulder mix - 5% tear off shingles, PG 58-28; sent to U of M for LTC fracture. DURING PAVING | 06/19/2009 | University of Minnesota | M | -30 |  | 34117594 | 6 | 2.9e-08 |  |  | Zhang-Drescher-Newcomb Method
1508BM021 | 15-D-2008 | 15 | 119731.3 | 0 | 2008_09_19 | 45.26 | Bituminous Mix | -93.7067 | shoulder mix - 5% tear off shingles, PG 58-28; sent to U of M for LTC fracture. DURING PAVING | 06/19/2009 | University of Minnesota | M | -30 |  | 33680670 | 8 | 3e-08 |  |  | Zhang-Drescher-Newcomb Method
1508BM021 | 15-D-2008 | 15 | 119731.3 | 0 | 2008_09_19 | 45.26 | Bituminous Mix | -93.7067 | shoulder mix - 5% tear off shingles, PG 58-28; sent to U of M for LTC fracture. DURING PAVING | 06/19/2009 | University of Minnesota | M | -30 |  | 34443791 | 11 | 2.9e-08 |  |  | Zhang-Drescher-Newcomb Method
1508BM021 | 15-D-2008 | 15 | 119731.3 | 0 | 2008_09_19 | 45.26 | Bituminous Mix | -93.7067 | shoulder mix - 5% tear off shingles, PG 58-28; sent to U of M for LTC fracture. DURING PAVING | 06/19/2009 | University of Minnesota | M | -30 |  | 33250798 | 16 | 3e-08 |  |  | Zhang-Drescher-Newcomb Method
1508BM021 | 15-D-2008 | 15 | 119731.3 | 0 | 2008_09_19 | 45.26 | Bituminous Mix | -93.7067 | shoulder mix - 5% tear off shingles, PG 58-28; sent to U of M for LTC fracture. DURING PAVING | 06/19/2009 | University of Minnesota | M | -30 |  | 31746068 | 23 | 3.2e-08 |  |  | Zhang-Drescher-Newcomb Method
1508BM021 | 15-D-2008 | 15 | 119731.3 | 0 | 2008_09_19 | 45.26 | Bituminous Mix | -93.7067 | shoulder mix - 5% tear off shingles, PG 58-28; sent to U of M for LTC fracture. DURING PAVING | 06/19/2009 | University of Minnesota | M | -30 |  | 32766831 | 32 | 3.1e-08 |  |  | Zhang-Drescher-Newcomb Method
1508BM021 | 15-D-2008 | 15 | 119731.3 | 0 | 2008_09_19 | 45.26 | Bituminous Mix | -93.7067 | shoulder mix - 5% tear off shingles, PG 58-28; sent to U of M for LTC fracture. DURING PAVING | 06/19/2009 | University of Minnesota | M | -30 |  | 30822482 | 45 | 3.2e-08 |  |  | Zhang-Drescher-Newcomb Method
1508BM021 | 15-D-2008 | 15 | 119731.3 | 0 | 2008_09_19 | 45.26 | Bituminous Mix | -93.7067 | shoulder mix - 5% tear off shingles, PG 58-28; sent to U of M for LTC fracture. DURING PAVING | 06/19/2009 | University of Minnesota | M | -30 |  | 29613864 | 60 | 3.4e-08 |  |  | Zhang-Drescher-Newcomb Method
1508BM021 | 15-D-2008 | 15 | 119731.3 | 0 | 2008_09_19 | 45.26 | Bituminous Mix | -93.7067 | shoulder mix - 5% tear off shingles, PG 58-28; sent to U of M for LTC fracture. DURING PAVING | 06/19/2009 | University of Minnesota | M | -30 |  | 30422894 | 89 | 3.3e-08 |  |  | Zhang-Drescher-Newcomb Method
1508BM021 | 15-D-2008 | 15 | 119731.3 | 0 | 2008_09_19 | 45.26 | Bituminous Mix | -93.7067 | shoulder mix - 5% tear off shingles, PG 58-28; sent to U of M for LTC fracture. DURING PAVING | 06/19/2009 | University of Minnesota | M | -30 |  | 29812020 | 120 | 3.4e-08 |  |  | Zhang-Drescher-Newcomb Method
1508BM021 | 15-D-2008 | 15 | 119731.3 | 0 | 2008_09_19 | 45.26 | Bituminous Mix | -93.7067 | shoulder mix - 5% tear off shingles, PG 58-28; sent to U of M for LTC fracture. DURING PAVING | 06/19/2009 | University of Minnesota | M | -30 |  | 29225197 | 178 | 3.4e-08 |  |  | Zhang-Drescher-Newcomb Method
1508BM021 | 15-D-2008 | 15 | 119731.3 | 0 | 2008_09_19 | 45.26 | Bituminous Mix | -93.7067 | shoulder mix - 5% tear off shingles, PG 58-28; sent to U of M for LTC fracture. DURING PAVING | 06/19/2009 | University of Minnesota | M | -30 |  | 27772332 | 240 | 3.6e-08 |  |  | Zhang-Drescher-Newcomb Method
1508BM021 | 15-D-2008 | 15 | 119731.3 | 0 | 2008_09_19 | 45.26 | Bituminous Mix | -93.7067 | shoulder mix - 5% tear off shingles, PG 58-28; sent to U of M for LTC fracture. DURING PAVING | 06/19/2009 | University of Minnesota | M | -30 |  | 27340636 | 355 | 3.7e-08 |  |  | Zhang-Drescher-Newcomb Method
1508BM021 | 15-D-2008 | 15 | 119731.3 | 0 | 2008_09_19 | 45.26 | Bituminous Mix | -93.7067 | shoulder mix - 5% tear off shingles, PG 58-28; sent to U of M for LTC fracture. DURING PAVING | 06/19/2009 | University of Minnesota | M | -30 |  | 25953157 | 500 | 3.9e-08 |  |  | Zhang-Drescher-Newcomb Method
1508BM021 | 15-D-2008 | 15 | 119731.3 | 0 | 2008_09_19 | 45.26 | Bituminous Mix | -93.7067 | shoulder mix - 5% tear off shingles, PG 58-28; sent to U of M for LTC fracture. DURING PAVING | 06/19/2009 | University of Minnesota | M | -30 |  | 25029508 | 708 | 4e-08 |  |  | Zhang-Drescher-Newcomb Method
1508BM021 | 15-D-2008 | 15 | 119731.3 | 0 | 2008_09_19 | 45.26 | Bituminous Mix | -93.7067 | shoulder mix - 5% tear off shingles, PG 58-28; sent to U of M for LTC fracture. DURING PAVING | 06/19/2009 | University of Minnesota | M | -30 |  | 23299335 | 1000 | 4.3e-08 |  |  | Zhang-Drescher-Newcomb Method
1508BM021 | 15-D-2008 | 15 | 119731.3 | 0 | 2008_09_19 | 45.26 | Bituminous Mix | -93.7067 | shoulder mix - 5% tear off shingles, PG 58-28; sent to U of M for LTC fracture. DURING PAVING | 06/19/2009 | University of Minnesota | M | -30 |  | 30362836 | 1 | 3.3e-08 |  |  | Zhang-Drescher-Newcomb Method
1508BM021 | 15-D-2008 | 15 | 119731.3 | 0 | 2008_09_19 | 45.26 | Bituminous Mix | -93.7067 | shoulder mix - 5% tear off shingles, PG 58-28; sent to U of M for LTC fracture. DURING PAVING | 06/19/2009 | University of Minnesota | M | -30 |  | 29791100 | 2 | 3.4e-08 |  |  | Zhang-Drescher-Newcomb Method
1508BM021 | 15-D-2008 | 15 | 119731.3 | 0 | 2008_09_19 | 45.26 | Bituminous Mix | -93.7067 | shoulder mix - 5% tear off shingles, PG 58-28; sent to U of M for LTC fracture. DURING PAVING | 06/19/2009 | University of Minnesota | M | -30 |  | 28959203 | 3 | 3.5e-08 |  |  | Zhang-Drescher-Newcomb Method
1508BM021 | 15-D-2008 | 15 | 119731.3 | 0 | 2008_09_19 | 45.26 | Bituminous Mix | -93.7067 | shoulder mix - 5% tear off shingles, PG 58-28; sent to U of M for LTC fracture. DURING PAVING | 06/19/2009 | University of Minnesota | M | -30 |  | 28424138 | 4 | 3.5e-08 |  |  | Zhang-Drescher-Newcomb Method
1508BM021 | 15-D-2008 | 15 | 119731.3 | 0 | 2008_09_19 | 45.26 | Bituminous Mix | -93.7067 | shoulder mix - 5% tear off shingles, PG 58-28; sent to U of M for LTC fracture. DURING PAVING | 06/19/2009 | University of Minnesota | M | -30 |  | 27642926 | 6 | 3.6e-08 |  |  | Zhang-Drescher-Newcomb Method
1508BM021 | 15-D-2008 | 15 | 119731.3 | 0 | 2008_09_19 | 45.26 | Bituminous Mix | -93.7067 | shoulder mix - 5% tear off shingles, PG 58-28; sent to U of M for LTC fracture. DURING PAVING | 06/19/2009 | University of Minnesota | M | -30 |  | 27332111 | 8 | 3.7e-08 |  |  | Zhang-Drescher-Newcomb Method
1508BM021 | 15-D-2008 | 15 | 119731.3 | 0 | 2008_09_19 | 45.26 | Bituminous Mix | -93.7067 | shoulder mix - 5% tear off shingles, PG 58-28; sent to U of M for LTC fracture. DURING PAVING | 06/19/2009 | University of Minnesota | M | -30 |  | 26399243 | 11 | 3.8e-08 |  |  | Zhang-Drescher-Newcomb Method
1508BM021 | 15-D-2008 | 15 | 119731.3 | 0 | 2008_09_19 | 45.26 | Bituminous Mix | -93.7067 | shoulder mix - 5% tear off shingles, PG 58-28; sent to U of M for LTC fracture. DURING PAVING | 06/19/2009 | University of Minnesota | M | -30 |  | 26161504 | 16 | 3.8e-08 |  |  | Zhang-Drescher-Newcomb Method
1508BM021 | 15-D-2008 | 15 | 119731.3 | 0 | 2008_09_19 | 45.26 | Bituminous Mix | -93.7067 | shoulder mix - 5% tear off shingles, PG 58-28; sent to U of M for LTC fracture. DURING PAVING | 06/19/2009 | University of Minnesota | M | -30 |  | 26148362 | 23 | 3.8e-08 |  |  | Zhang-Drescher-Newcomb Method
1508BM021 | 15-D-2008 | 15 | 119731.3 | 0 | 2008_09_19 | 45.26 | Bituminous Mix | -93.7067 | shoulder mix - 5% tear off shingles, PG 58-28; sent to U of M for LTC fracture. DURING PAVING | 06/19/2009 | University of Minnesota | M | -30 |  | 25190884 | 32 | 4e-08 |  |  | Zhang-Drescher-Newcomb Method
1508BM021 | 15-D-2008 | 15 | 119731.3 | 0 | 2008_09_19 | 45.26 | Bituminous Mix | -93.7067 | shoulder mix - 5% tear off shingles, PG 58-28; sent to U of M for LTC fracture. DURING PAVING | 06/19/2009 | University of Minnesota | M | -30 |  | 24575367 | 45 | 4.1e-08 |  |  | Zhang-Drescher-Newcomb Method
1508BM021 | 15-D-2008 | 15 | 119731.3 | 0 | 2008_09_19 | 45.26 | Bituminous Mix | -93.7067 | shoulder mix - 5% tear off shingles, PG 58-28; sent to U of M for LTC fracture. DURING PAVING | 06/19/2009 | University of Minnesota | M | -30 |  | 24333651 | 60 | 4.1e-08 |  |  | Zhang-Drescher-Newcomb Method
1508BM021 | 15-D-2008 | 15 | 119731.3 | 0 | 2008_09_19 | 45.26 | Bituminous Mix | -93.7067 | shoulder mix - 5% tear off shingles, PG 58-28; sent to U of M for LTC fracture. DURING PAVING | 06/19/2009 | University of Minnesota | M | -30 |  | 24196630 | 89 | 4.1e-08 |  |  | Zhang-Drescher-Newcomb Method
1508BM021 | 15-D-2008 | 15 | 119731.3 | 0 | 2008_09_19 | 45.26 | Bituminous Mix | -93.7067 | shoulder mix - 5% tear off shingles, PG 58-28; sent to U of M for LTC fracture. DURING PAVING | 06/19/2009 | University of Minnesota | M | -30 |  | 22834249 | 120 | 4.4e-08 |  |  | Zhang-Drescher-Newcomb Method
1508BM021 | 15-D-2008 | 15 | 119731.3 | 0 | 2008_09_19 | 45.26 | Bituminous Mix | -93.7067 | shoulder mix - 5% tear off shingles, PG 58-28; sent to U of M for LTC fracture. DURING PAVING | 06/19/2009 | University of Minnesota | M | -30 |  | 22239792 | 178 | 4.5e-08 |  |  | Zhang-Drescher-Newcomb Method
1508BM021 | 15-D-2008 | 15 | 119731.3 | 0 | 2008_09_19 | 45.26 | Bituminous Mix | -93.7067 | shoulder mix - 5% tear off shingles, PG 58-28; sent to U of M for LTC fracture. DURING PAVING | 06/19/2009 | University of Minnesota | M | -30 |  | 21774574 | 240 | 4.6e-08 |  |  | Zhang-Drescher-Newcomb Method
1508BM021 | 15-D-2008 | 15 | 119731.3 | 0 | 2008_09_19 | 45.26 | Bituminous Mix | -93.7067 | shoulder mix - 5% tear off shingles, PG 58-28; sent to U of M for LTC fracture. DURING PAVING | 06/19/2009 | University of Minnesota | M | -30 |  | 20479760 | 355 | 4.9e-08 |  |  | Zhang-Drescher-Newcomb Method
1508BM021 | 15-D-2008 | 15 | 119731.3 | 0 | 2008_09_19 | 45.26 | Bituminous Mix | -93.7067 | shoulder mix - 5% tear off shingles, PG 58-28; sent to U of M for LTC fracture. DURING PAVING | 06/19/2009 | University of Minnesota | M | -30 |  | 19156216 | 500 | 5.2e-08 |  |  | Zhang-Drescher-Newcomb Method
1508BM021 | 15-D-2008 | 15 | 119731.3 | 0 | 2008_09_19 | 45.26 | Bituminous Mix | -93.7067 | shoulder mix - 5% tear off shingles, PG 58-28; sent to U of M for LTC fracture. DURING PAVING | 06/19/2009 | University of Minnesota | M | -30 |  | 18232175 | 708 | 5.5e-08 |  |  | Zhang-Drescher-Newcomb Method
1508BM021 | 15-D-2008 | 15 | 119731.3 | 0 | 2008_09_19 | 45.26 | Bituminous Mix | -93.7067 | shoulder mix - 5% tear off shingles, PG 58-28; sent to U of M for LTC fracture. DURING PAVING | 06/19/2009 | University of Minnesota | M | -30 |  | 17401166 | 1000 | 5.8e-08 |  |  | Zhang-Drescher-Newcomb Method
1508BM021 | 15-D-2008 | 15 | 119731.3 | 0 | 2008_09_19 | 45.26 | Bituminous Mix | -93.7067 | shoulder mix - 5% tear off shingles, PG 58-28; sent to U of M for LTC fracture. DURING PAVING | 06/19/2009 | University of Minnesota | M | -30 |  | 29241267 | 16 | 3.4e-08 |  |  | AASHTO T322 Method
1508BM021 | 15-D-2008 | 15 | 119731.3 | 0 | 2008_09_19 | 45.26 | Bituminous Mix | -93.7067 | shoulder mix - 5% tear off shingles, PG 58-28; sent to U of M for LTC fracture. DURING PAVING | 06/19/2009 | University of Minnesota | M | -30 |  | 27708459 | 23 | 3.6e-08 |  |  | AASHTO T322 Method
1508BM021 | 15-D-2008 | 15 | 119731.3 | 0 | 2008_09_19 | 45.26 | Bituminous Mix | -93.7067 | shoulder mix - 5% tear off shingles, PG 58-28; sent to U of M for LTC fracture. DURING PAVING | 06/19/2009 | University of Minnesota | M | -30 |  | 27708460 | 32 | 3.6e-08 |  |  | AASHTO T322 Method
1508BM021 | 15-D-2008 | 15 | 119731.3 | 0 | 2008_09_19 | 45.26 | Bituminous Mix | -93.7067 | shoulder mix - 5% tear off shingles, PG 58-28; sent to U of M for LTC fracture. DURING PAVING | 06/19/2009 | University of Minnesota | M | -30 |  | 26634488 | 45 | 3.8e-08 |  |  | AASHTO T322 Method
1508BM021 | 15-D-2008 | 15 | 119731.3 | 0 | 2008_09_19 | 45.26 | Bituminous Mix | -93.7067 | shoulder mix - 5% tear off shingles, PG 58-28; sent to U of M for LTC fracture. DURING PAVING | 06/19/2009 | University of Minnesota | M | -30 |  | 25545346 | 60 | 3.9e-08 |  |  | AASHTO T322 Method
1508BM021 | 15-D-2008 | 15 | 119731.3 | 0 | 2008_09_19 | 45.26 | Bituminous Mix | -93.7067 | shoulder mix - 5% tear off shingles, PG 58-28; sent to U of M for LTC fracture. DURING PAVING | 06/19/2009 | University of Minnesota | M | -30 |  | 25450734 | 89 | 3.9e-08 |  |  | AASHTO T322 Method
1508BM021 | 15-D-2008 | 15 | 119731.3 | 0 | 2008_09_19 | 45.26 | Bituminous Mix | -93.7067 | shoulder mix - 5% tear off shingles, PG 58-28; sent to U of M for LTC fracture. DURING PAVING | 06/19/2009 | University of Minnesota | M | -30 |  | 24281619 | 120 | 4.1e-08 |  |  | AASHTO T322 Method
1508BM021 | 15-D-2008 | 15 | 119731.3 | 0 | 2008_09_19 | 45.26 | Bituminous Mix | -93.7067 | shoulder mix - 5% tear off shingles, PG 58-28; sent to U of M for LTC fracture. DURING PAVING | 06/19/2009 | University of Minnesota | M | -30 |  | 23059391 | 178 | 4.3e-08 |  |  | AASHTO T322 Method
1508BM021 | 15-D-2008 | 15 | 119731.3 | 0 | 2008_09_19 | 45.26 | Bituminous Mix | -93.7067 | shoulder mix - 5% tear off shingles, PG 58-28; sent to U of M for LTC fracture. DURING PAVING | 06/19/2009 | University of Minnesota | M | -30 |  | 22166769 | 240 | 4.5e-08 |  |  | AASHTO T322 Method
1508BM021 | 15-D-2008 | 15 | 119731.3 | 0 | 2008_09_19 | 45.26 | Bituminous Mix | -93.7067 | shoulder mix - 5% tear off shingles, PG 58-28; sent to U of M for LTC fracture. DURING PAVING | 06/19/2009 | University of Minnesota | M | -30 |  | 24669873 | 60 | 4.1e-08 |  |  | Zhang-Drescher-Newcomb Method
1508BM021 | 15-D-2008 | 15 | 119731.3 | 0 | 2008_09_19 | 45.26 | Bituminous Mix | -93.7067 | shoulder mix - 5% tear off shingles, PG 58-28; sent to U of M for LTC fracture. DURING PAVING | 06/19/2009 | University of Minnesota | M | -30 |  | 23824551 | 89 | 4.2e-08 |  |  | Zhang-Drescher-Newcomb Method
1508BM021 | 15-D-2008 | 15 | 119731.3 | 0 | 2008_09_19 | 45.26 | Bituminous Mix | -93.7067 | shoulder mix - 5% tear off shingles, PG 58-28; sent to U of M for LTC fracture. DURING PAVING | 06/19/2009 | University of Minnesota | M | -6 |  | 5599992 | 60 | 1.79e-07 |  |  | AASHTO T322 Method
1508BM021 | 15-D-2008 | 15 | 119731.3 | 0 | 2008_09_19 | 45.26 | Bituminous Mix | -93.7067 | shoulder mix - 5% tear off shingles, PG 58-28; sent to U of M for LTC fracture. DURING PAVING | 06/19/2009 | University of Minnesota | M | -6 |  | 5145939 | 89 | 1.94e-07 |  |  | AASHTO T322 Method
1508BM021 | 15-D-2008 | 15 | 119731.3 | 0 | 2008_09_19 | 45.26 | Bituminous Mix | -93.7067 | shoulder mix - 5% tear off shingles, PG 58-28; sent to U of M for LTC fracture. DURING PAVING | 06/19/2009 | University of Minnesota | M | -6 |  | 4511842 | 120 | 2.22e-07 |  |  | AASHTO T322 Method
1508BM021 | 15-D-2008 | 15 | 119731.3 | 0 | 2008_09_19 | 45.26 | Bituminous Mix | -93.7067 | shoulder mix - 5% tear off shingles, PG 58-28; sent to U of M for LTC fracture. DURING PAVING | 06/19/2009 | University of Minnesota | M | -6 |  | 4157200 | 178 | 2.41e-07 |  |  | AASHTO T322 Method
1508BM021 | 15-D-2008 | 15 | 119731.3 | 0 | 2008_09_19 | 45.26 | Bituminous Mix | -93.7067 | shoulder mix - 5% tear off shingles, PG 58-28; sent to U of M for LTC fracture. DURING PAVING | 06/19/2009 | University of Minnesota | M | -6 |  | 3823288 | 240 | 2.62e-07 |  |  | AASHTO T322 Method
1508BM021 | 15-D-2008 | 15 | 119731.3 | 0 | 2008_09_19 | 45.26 | Bituminous Mix | -93.7067 | shoulder mix - 5% tear off shingles, PG 58-28; sent to U of M for LTC fracture. DURING PAVING | 06/19/2009 | University of Minnesota | M | -6 |  | 3461814 | 355 | 2.89e-07 |  |  | AASHTO T322 Method
1608BM016 | 16-D-2008 | 16 | 120303.8 | 0 | 2008_09_18 | 45.2591 | Bituminous Mix | -93.7049 | SPWEB440C Sp, Revix warm mix wear, PG 58-34; sent to U of M for LTC fracture. DURING PAVING | 06/19/2009 | University of Minnesota | E | -24 |  | 17956172 | 16 | 5.6e-08 |  |  | Zhang-Drescher-Newcomb Method
1608BM016 | 16-D-2008 | 16 | 120303.8 | 0 | 2008_09_18 | 45.2591 | Bituminous Mix | -93.7049 | SPWEB440C Sp, Revix warm mix wear, PG 58-34; sent to U of M for LTC fracture. DURING PAVING | 06/19/2009 | University of Minnesota | E | -24 |  | 17165409 | 23 | 5.8e-08 |  |  | Zhang-Drescher-Newcomb Method
1608BM016 | 16-D-2008 | 16 | 120303.8 | 0 | 2008_09_18 | 45.2591 | Bituminous Mix | -93.7049 | SPWEB440C Sp, Revix warm mix wear, PG 58-34; sent to U of M for LTC fracture. DURING PAVING | 06/19/2009 | University of Minnesota | E | -24 |  | 16455904 | 32 | 6.1e-08 |  |  | Zhang-Drescher-Newcomb Method
1608BM016 | 16-D-2008 | 16 | 120303.8 | 0 | 2008_09_18 | 45.2591 | Bituminous Mix | -93.7049 | SPWEB440C Sp, Revix warm mix wear, PG 58-34; sent to U of M for LTC fracture. DURING PAVING | 06/19/2009 | University of Minnesota | E | -24 |  | 15303108 | 45 | 6.5e-08 |  |  | Zhang-Drescher-Newcomb Method
1608BM016 | 16-D-2008 | 16 | 120303.8 | 0 | 2008_09_18 | 45.2591 | Bituminous Mix | -93.7049 | SPWEB440C Sp, Revix warm mix wear, PG 58-34; sent to U of M for LTC fracture. DURING PAVING | 06/19/2009 | University of Minnesota | E | -24 |  | 14867028 | 60 | 6.7e-08 |  |  | Zhang-Drescher-Newcomb Method
1608BM016 | 16-D-2008 | 16 | 120303.8 | 0 | 2008_09_18 | 45.2591 | Bituminous Mix | -93.7049 | SPWEB440C Sp, Revix warm mix wear, PG 58-34; sent to U of M for LTC fracture. DURING PAVING | 06/19/2009 | University of Minnesota | E | -24 |  | 13969670 | 89 | 7.2e-08 |  |  | Zhang-Drescher-Newcomb Method
1608BM016 | 16-D-2008 | 16 | 120303.8 | 0 | 2008_09_18 | 45.2591 | Bituminous Mix | -93.7049 | SPWEB440C Sp, Revix warm mix wear, PG 58-34; sent to U of M for LTC fracture. DURING PAVING | 06/19/2009 | University of Minnesota | E | -24 |  | 13365858 | 120 | 7.5e-08 |  |  | Zhang-Drescher-Newcomb Method
1608BM016 | 16-D-2008 | 16 | 120303.8 | 0 | 2008_09_18 | 45.2591 | Bituminous Mix | -93.7049 | SPWEB440C Sp, Revix warm mix wear, PG 58-34; sent to U of M for LTC fracture. DURING PAVING | 06/19/2009 | University of Minnesota | E | -24 |  | 12421819 | 178 | 8.1e-08 |  |  | Zhang-Drescher-Newcomb Method
1608BM016 | 16-D-2008 | 16 | 120303.8 | 0 | 2008_09_18 | 45.2591 | Bituminous Mix | -93.7049 | SPWEB440C Sp, Revix warm mix wear, PG 58-34; sent to U of M for LTC fracture. DURING PAVING | 06/19/2009 | University of Minnesota | E | -24 |  | 12029016 | 240 | 8.3e-08 |  |  | Zhang-Drescher-Newcomb Method
1608BM016 | 16-D-2008 | 16 | 120303.8 | 0 | 2008_09_18 | 45.2591 | Bituminous Mix | -93.7049 | SPWEB440C Sp, Revix warm mix wear, PG 58-34; sent to U of M for LTC fracture. DURING PAVING | 06/19/2009 | University of Minnesota | E | -24 |  | 11015241 | 355 | 9.1e-08 |  |  | Zhang-Drescher-Newcomb Method
1608BM016 | 16-D-2008 | 16 | 120303.8 | 0 | 2008_09_18 | 45.2591 | Bituminous Mix | -93.7049 | SPWEB440C Sp, Revix warm mix wear, PG 58-34; sent to U of M for LTC fracture. DURING PAVING | 06/19/2009 | University of Minnesota | E | -24 |  | 10490002 | 500 | 9.5e-08 |  |  | Zhang-Drescher-Newcomb Method
1608BM016 | 16-D-2008 | 16 | 120303.8 | 0 | 2008_09_18 | 45.2591 | Bituminous Mix | -93.7049 | SPWEB440C Sp, Revix warm mix wear, PG 58-34; sent to U of M for LTC fracture. DURING PAVING | 06/19/2009 | University of Minnesota | E | -24 |  | 9695796 | 708 | 1.03e-07 |  |  | Zhang-Drescher-Newcomb Method
1608BM016 | 16-D-2008 | 16 | 120303.8 | 0 | 2008_09_18 | 45.2591 | Bituminous Mix | -93.7049 | SPWEB440C Sp, Revix warm mix wear, PG 58-34; sent to U of M for LTC fracture. DURING PAVING | 06/19/2009 | University of Minnesota | E | -24 |  | 8629171 | 1000 | 1.16e-07 |  |  | Zhang-Drescher-Newcomb Method
1608BM016 | 16-D-2008 | 16 | 120303.8 | 0 | 2008_09_18 | 45.2591 | Bituminous Mix | -93.7049 | SPWEB440C Sp, Revix warm mix wear, PG 58-34; sent to U of M for LTC fracture. DURING PAVING | 06/19/2009 | University of Minnesota | E | -36 |  | 29397800 | 1 | 3.4e-08 |  |  | AASHTO T322 Method
1608BM016 | 16-D-2008 | 16 | 120303.8 | 0 | 2008_09_18 | 45.2591 | Bituminous Mix | -93.7049 | SPWEB440C Sp, Revix warm mix wear, PG 58-34; sent to U of M for LTC fracture. DURING PAVING | 06/19/2009 | University of Minnesota | E | -36 |  | 29151793 | 2 | 3.4e-08 |  |  | AASHTO T322 Method
1608BM016 | 16-D-2008 | 16 | 120303.8 | 0 | 2008_09_18 | 45.2591 | Bituminous Mix | -93.7049 | SPWEB440C Sp, Revix warm mix wear, PG 58-34; sent to U of M for LTC fracture. DURING PAVING | 06/19/2009 | University of Minnesota | E | -36 |  | 29522366 | 3 | 3.4e-08 |  |  | AASHTO T322 Method
1608BM016 | 16-D-2008 | 16 | 120303.8 | 0 | 2008_09_18 | 45.2591 | Bituminous Mix | -93.7049 | SPWEB440C Sp, Revix warm mix wear, PG 58-34; sent to U of M for LTC fracture. DURING PAVING | 06/19/2009 | University of Minnesota | E | -36 |  | 28790407 | 4 | 3.5e-08 |  |  | AASHTO T322 Method
1608BM016 | 16-D-2008 | 16 | 120303.8 | 0 | 2008_09_18 | 45.2591 | Bituminous Mix | -93.7049 | SPWEB440C Sp, Revix warm mix wear, PG 58-34; sent to U of M for LTC fracture. DURING PAVING | 06/19/2009 | University of Minnesota | E | -36 |  | 28671927 | 6 | 3.5e-08 |  |  | AASHTO T322 Method
1608BM016 | 16-D-2008 | 16 | 120303.8 | 0 | 2008_09_18 | 45.2591 | Bituminous Mix | -93.7049 | SPWEB440C Sp, Revix warm mix wear, PG 58-34; sent to U of M for LTC fracture. DURING PAVING | 06/19/2009 | University of Minnesota | E | -36 |  | 28437870 | 8 | 3.5e-08 |  |  | AASHTO T322 Method
1608BM016 | 16-D-2008 | 16 | 120303.8 | 0 | 2008_09_18 | 45.2591 | Bituminous Mix | -93.7049 | SPWEB440C Sp, Revix warm mix wear, PG 58-34; sent to U of M for LTC fracture. DURING PAVING | 06/19/2009 | University of Minnesota | E | -36 |  | 26491552 | 11 | 3.8e-08 |  |  | AASHTO T322 Method
1608BM016 | 16-D-2008 | 16 | 120303.8 | 0 | 2008_09_18 | 45.2591 | Bituminous Mix | -93.7049 | SPWEB440C Sp, Revix warm mix wear, PG 58-34; sent to U of M for LTC fracture. DURING PAVING | 06/19/2009 | University of Minnesota | E | -36 |  | 25709514 | 16 | 3.9e-08 |  |  | AASHTO T322 Method
1608BM016 | 16-D-2008 | 16 | 120303.8 | 0 | 2008_09_18 | 45.2591 | Bituminous Mix | -93.7049 | SPWEB440C Sp, Revix warm mix wear, PG 58-34; sent to U of M for LTC fracture. DURING PAVING | 06/19/2009 | University of Minnesota | E | -36 |  | 25900662 | 23 | 3.9e-08 |  |  | AASHTO T322 Method
1608BM016 | 16-D-2008 | 16 | 120303.8 | 0 | 2008_09_18 | 45.2591 | Bituminous Mix | -93.7049 | SPWEB440C Sp, Revix warm mix wear, PG 58-34; sent to U of M for LTC fracture. DURING PAVING | 06/19/2009 | University of Minnesota | E | -36 |  | 25335557 | 32 | 4e-08 |  |  | AASHTO T322 Method
1608BM016 | 16-D-2008 | 16 | 120303.8 | 0 | 2008_09_18 | 45.2591 | Bituminous Mix | -93.7049 | SPWEB440C Sp, Revix warm mix wear, PG 58-34; sent to U of M for LTC fracture. DURING PAVING | 06/19/2009 | University of Minnesota | E | -36 |  | 24191938 | 45 | 4.1e-08 |  |  | AASHTO T322 Method
1608BM016 | 16-D-2008 | 16 | 120303.8 | 0 | 2008_09_18 | 45.2591 | Bituminous Mix | -93.7049 | SPWEB440C Sp, Revix warm mix wear, PG 58-34; sent to U of M for LTC fracture. DURING PAVING | 06/19/2009 | University of Minnesota | E | -36 |  | 24191937 | 60 | 4.1e-08 |  |  | AASHTO T322 Method
1608BM016 | 16-D-2008 | 16 | 120303.8 | 0 | 2008_09_18 | 45.2591 | Bituminous Mix | -93.7049 | SPWEB440C Sp, Revix warm mix wear, PG 58-34; sent to U of M for LTC fracture. DURING PAVING | 06/19/2009 | University of Minnesota | E | -36 |  | 23942537 | 89 | 4.2e-08 |  |  | AASHTO T322 Method
1608BM016 | 16-D-2008 | 16 | 120303.8 | 0 | 2008_09_18 | 45.2591 | Bituminous Mix | -93.7049 | SPWEB440C Sp, Revix warm mix wear, PG 58-34; sent to U of M for LTC fracture. DURING PAVING | 06/19/2009 | University of Minnesota | E | -36 |  | 22994317 | 120 | 4.4e-08 |  |  | AASHTO T322 Method
1608BM016 | 16-D-2008 | 16 | 120303.8 | 0 | 2008_09_18 | 45.2591 | Bituminous Mix | -93.7049 | SPWEB440C Sp, Revix warm mix wear, PG 58-34; sent to U of M for LTC fracture. DURING PAVING | 06/19/2009 | University of Minnesota | E | -36 |  | 21570520 | 178 | 4.6e-08 |  |  | AASHTO T322 Method
1608BM016 | 16-D-2008 | 16 | 120303.8 | 0 | 2008_09_18 | 45.2591 | Bituminous Mix | -93.7049 | SPWEB440C Sp, Revix warm mix wear, PG 58-34; sent to U of M for LTC fracture. DURING PAVING | 06/19/2009 | University of Minnesota | E | -36 |  | 21437778 | 240 | 4.7e-08 |  |  | AASHTO T322 Method
1608BM016 | 16-D-2008 | 16 | 120303.8 | 0 | 2008_09_18 | 45.2591 | Bituminous Mix | -93.7049 | SPWEB440C Sp, Revix warm mix wear, PG 58-34; sent to U of M for LTC fracture. DURING PAVING | 06/19/2009 | University of Minnesota | E | -36 |  | 20985777 | 355 | 4.8e-08 |  |  | AASHTO T322 Method
1608BM016 | 16-D-2008 | 16 | 120303.8 | 0 | 2008_09_18 | 45.2591 | Bituminous Mix | -93.7049 | SPWEB440C Sp, Revix warm mix wear, PG 58-34; sent to U of M for LTC fracture. DURING PAVING | 06/19/2009 | University of Minnesota | E | -36 |  | 20552442 | 500 | 4.9e-08 |  |  | AASHTO T322 Method
1608BM016 | 16-D-2008 | 16 | 120303.8 | 0 | 2008_09_18 | 45.2591 | Bituminous Mix | -93.7049 | SPWEB440C Sp, Revix warm mix wear, PG 58-34; sent to U of M for LTC fracture. DURING PAVING | 06/19/2009 | University of Minnesota | E | -36 |  | 19906508 | 708 | 5e-08 |  |  | AASHTO T322 Method
1608BM016 | 16-D-2008 | 16 | 120303.8 | 0 | 2008_09_18 | 45.2591 | Bituminous Mix | -93.7049 | SPWEB440C Sp, Revix warm mix wear, PG 58-34; sent to U of M for LTC fracture. DURING PAVING | 06/19/2009 | University of Minnesota | E | -36 |  | 19737331 | 1000 | 5.1e-08 |  |  | AASHTO T322 Method
1608BM016 | 16-D-2008 | 16 | 120303.8 | 0 | 2008_09_18 | 45.2591 | Bituminous Mix | -93.7049 | SPWEB440C Sp, Revix warm mix wear, PG 58-34; sent to U of M for LTC fracture. DURING PAVING | 06/19/2009 | University of Minnesota | E | -36 |  | 26285803 | 1 | 3.8e-08 |  |  | AASHTO T322 Method
1608BM016 | 16-D-2008 | 16 | 120303.8 | 0 | 2008_09_18 | 45.2591 | Bituminous Mix | -93.7049 | SPWEB440C Sp, Revix warm mix wear, PG 58-34; sent to U of M for LTC fracture. DURING PAVING | 06/19/2009 | University of Minnesota | E | -36 |  | 25442408 | 2 | 3.9e-08 |  |  | AASHTO T322 Method
1608BM016 | 16-D-2008 | 16 | 120303.8 | 0 | 2008_09_18 | 45.2591 | Bituminous Mix | -93.7049 | SPWEB440C Sp, Revix warm mix wear, PG 58-34; sent to U of M for LTC fracture. DURING PAVING | 06/19/2009 | University of Minnesota | E | -36 |  | 25442408 | 3 | 3.9e-08 |  |  | AASHTO T322 Method
1608BM016 | 16-D-2008 | 16 | 120303.8 | 0 | 2008_09_18 | 45.2591 | Bituminous Mix | -93.7049 | SPWEB440C Sp, Revix warm mix wear, PG 58-34; sent to U of M for LTC fracture. DURING PAVING | 06/19/2009 | University of Minnesota | E | -36 |  | 25040686 | 4 | 4e-08 |  |  | AASHTO T322 Method
1608BM016 | 16-D-2008 | 16 | 120303.8 | 0 | 2008_09_18 | 45.2591 | Bituminous Mix | -93.7049 | SPWEB440C Sp, Revix warm mix wear, PG 58-34; sent to U of M for LTC fracture. DURING PAVING | 06/19/2009 | University of Minnesota | E | -36 |  | 25173176 | 6 | 4e-08 |  |  | AASHTO T322 Method
1608BM016 | 16-D-2008 | 16 | 120303.8 | 0 | 2008_09_18 | 45.2591 | Bituminous Mix | -93.7049 | SPWEB440C Sp, Revix warm mix wear, PG 58-34; sent to U of M for LTC fracture. DURING PAVING | 06/19/2009 | University of Minnesota | E | -36 |  | 25040686 | 8 | 4e-08 |  |  | AASHTO T322 Method
1608BM016 | 16-D-2008 | 16 | 120303.8 | 0 | 2008_09_18 | 45.2591 | Bituminous Mix | -93.7049 | SPWEB440C Sp, Revix warm mix wear, PG 58-34; sent to U of M for LTC fracture. DURING PAVING | 06/19/2009 | University of Minnesota | E | -36 |  | 24524383 | 11 | 4.1e-08 |  |  | AASHTO T322 Method
1608BM016 | 16-D-2008 | 16 | 120303.8 | 0 | 2008_09_18 | 45.2591 | Bituminous Mix | -93.7049 | SPWEB440C Sp, Revix warm mix wear, PG 58-34; sent to U of M for LTC fracture. DURING PAVING | 06/19/2009 | University of Minnesota | E | -36 |  | 23437095 | 16 | 4.3e-08 |  |  | AASHTO T322 Method
1608BM016 | 16-D-2008 | 16 | 120303.8 | 0 | 2008_09_18 | 45.2591 | Bituminous Mix | -93.7049 | SPWEB440C Sp, Revix warm mix wear, PG 58-34; sent to U of M for LTC fracture. DURING PAVING | 06/19/2009 | University of Minnesota | E | -36 |  | 23095779 | 23 | 4.3e-08 |  |  | AASHTO T322 Method
1608BM016 | 16-D-2008 | 16 | 120303.8 | 0 | 2008_09_18 | 45.2591 | Bituminous Mix | -93.7049 | SPWEB440C Sp, Revix warm mix wear, PG 58-34; sent to U of M for LTC fracture. DURING PAVING | 06/19/2009 | University of Minnesota | E | -36 |  | 22655859 | 32 | 4.4e-08 |  |  | AASHTO T322 Method
1608BM016 | 16-D-2008 | 16 | 120303.8 | 0 | 2008_09_18 | 45.2591 | Bituminous Mix | -93.7049 | SPWEB440C Sp, Revix warm mix wear, PG 58-34; sent to U of M for LTC fracture. DURING PAVING | 06/19/2009 | University of Minnesota | E | -36 |  | 22026529 | 45 | 4.5e-08 |  |  | AASHTO T322 Method
1608BM016 | 16-D-2008 | 16 | 120303.8 | 0 | 2008_09_18 | 45.2591 | Bituminous Mix | -93.7049 | SPWEB440C Sp, Revix warm mix wear, PG 58-34; sent to U of M for LTC fracture. DURING PAVING | 06/19/2009 | University of Minnesota | E | -36 |  | 22789178 | 60 | 4.4e-08 |  |  | AASHTO T322 Method
1608BM016 | 16-D-2008 | 16 | 120303.8 | 0 | 2008_09_18 | 45.2591 | Bituminous Mix | -93.7049 | SPWEB440C Sp, Revix warm mix wear, PG 58-34; sent to U of M for LTC fracture. DURING PAVING | 06/19/2009 | University of Minnesota | E | -36 |  | 22271242 | 89 | 4.5e-08 |  |  | AASHTO T322 Method
1608BM016 | 16-D-2008 | 16 | 120303.8 | 0 | 2008_09_18 | 45.2591 | Bituminous Mix | -93.7049 | SPWEB440C Sp, Revix warm mix wear, PG 58-34; sent to U of M for LTC fracture. DURING PAVING | 06/19/2009 | University of Minnesota | E | -36 |  | 21149669 | 120 | 4.7e-08 |  |  | AASHTO T322 Method
1608BM016 | 16-D-2008 | 16 | 120303.8 | 0 | 2008_09_18 | 45.2591 | Bituminous Mix | -93.7049 | SPWEB440C Sp, Revix warm mix wear, PG 58-34; sent to U of M for LTC fracture. DURING PAVING | 06/19/2009 | University of Minnesota | E | -36 |  | 20849673 | 178 | 4.8e-08 |  |  | AASHTO T322 Method
1608BM016 | 16-D-2008 | 16 | 120303.8 | 0 | 2008_09_18 | 45.2591 | Bituminous Mix | -93.7049 | SPWEB440C Sp, Revix warm mix wear, PG 58-34; sent to U of M for LTC fracture. DURING PAVING | 06/19/2009 | University of Minnesota | E | -36 |  | 20558069 | 240 | 4.9e-08 |  |  | AASHTO T322 Method
1608BM016 | 16-D-2008 | 16 | 120303.8 | 0 | 2008_09_18 | 45.2591 | Bituminous Mix | -93.7049 | SPWEB440C Sp, Revix warm mix wear, PG 58-34; sent to U of M for LTC fracture. DURING PAVING | 06/19/2009 | University of Minnesota | E | -36 |  | 20486438 | 355 | 4.9e-08 |  |  | AASHTO T322 Method
1608BM016 | 16-D-2008 | 16 | 120303.8 | 0 | 2008_09_18 | 45.2591 | Bituminous Mix | -93.7049 | SPWEB440C Sp, Revix warm mix wear, PG 58-34; sent to U of M for LTC fracture. DURING PAVING | 06/19/2009 | University of Minnesota | E | -36 |  | 19664239 | 500 | 5.1e-08 |  |  | AASHTO T322 Method
1608BM016 | 16-D-2008 | 16 | 120303.8 | 0 | 2008_09_18 | 45.2591 | Bituminous Mix | -93.7049 | SPWEB440C Sp, Revix warm mix wear, PG 58-34; sent to U of M for LTC fracture. DURING PAVING | 06/19/2009 | University of Minnesota | E | -36 |  | 19598691 | 708 | 5.1e-08 |  |  | AASHTO T322 Method
1608BM016 | 16-D-2008 | 16 | 120303.8 | 0 | 2008_09_18 | 45.2591 | Bituminous Mix | -93.7049 | SPWEB440C Sp, Revix warm mix wear, PG 58-34; sent to U of M for LTC fracture. DURING PAVING | 06/19/2009 | University of Minnesota | E | -36 |  | 20204837 | 1000 | 5e-08 |  |  | AASHTO T322 Method
1608BM016 | 16-D-2008 | 16 | 120303.8 | 0 | 2008_09_18 | 45.2591 | Bituminous Mix | -93.7049 | SPWEB440C Sp, Revix warm mix wear, PG 58-34; sent to U of M for LTC fracture. DURING PAVING | 06/19/2009 | University of Minnesota | E | -36 |  | 29065994 | 1 | 3.4e-08 |  |  | Zhang-Drescher-Newcomb Method
1608BM016 | 16-D-2008 | 16 | 120303.8 | 0 | 2008_09_18 | 45.2591 | Bituminous Mix | -93.7049 | SPWEB440C Sp, Revix warm mix wear, PG 58-34; sent to U of M for LTC fracture. DURING PAVING | 06/19/2009 | University of Minnesota | E | -36 |  | 27685339 | 2 | 3.6e-08 |  |  | Zhang-Drescher-Newcomb Method
1608BM016 | 16-D-2008 | 16 | 120303.8 | 0 | 2008_09_18 | 45.2591 | Bituminous Mix | -93.7049 | SPWEB440C Sp, Revix warm mix wear, PG 58-34; sent to U of M for LTC fracture. DURING PAVING | 06/19/2009 | University of Minnesota | E | -36 |  | 27307860 | 3 | 3.7e-08 |  |  | Zhang-Drescher-Newcomb Method
1608BM016 | 16-D-2008 | 16 | 120303.8 | 0 | 2008_09_18 | 45.2591 | Bituminous Mix | -93.7049 | SPWEB440C Sp, Revix warm mix wear, PG 58-34; sent to U of M for LTC fracture. DURING PAVING | 06/19/2009 | University of Minnesota | E | -36 |  | 27020699 | 4 | 3.7e-08 |  |  | Zhang-Drescher-Newcomb Method
1608BM016 | 16-D-2008 | 16 | 120303.8 | 0 | 2008_09_18 | 45.2591 | Bituminous Mix | -93.7049 | SPWEB440C Sp, Revix warm mix wear, PG 58-34; sent to U of M for LTC fracture. DURING PAVING | 06/19/2009 | University of Minnesota | E | -36 |  | 26339593 | 6 | 3.8e-08 |  |  | Zhang-Drescher-Newcomb Method
1608BM016 | 16-D-2008 | 16 | 120303.8 | 0 | 2008_09_18 | 45.2591 | Bituminous Mix | -93.7049 | SPWEB440C Sp, Revix warm mix wear, PG 58-34; sent to U of M for LTC fracture. DURING PAVING | 06/19/2009 | University of Minnesota | E | -36 |  | 25979501 | 8 | 3.9e-08 |  |  | Zhang-Drescher-Newcomb Method
1608BM016 | 16-D-2008 | 16 | 120303.8 | 0 | 2008_09_18 | 45.2591 | Bituminous Mix | -93.7049 | SPWEB440C Sp, Revix warm mix wear, PG 58-34; sent to U of M for LTC fracture. DURING PAVING | 06/19/2009 | University of Minnesota | E | -36 |  | 25927543 | 11 | 3.9e-08 |  |  | Zhang-Drescher-Newcomb Method
1608BM016 | 16-D-2008 | 16 | 120303.8 | 0 | 2008_09_18 | 45.2591 | Bituminous Mix | -93.7049 | SPWEB440C Sp, Revix warm mix wear, PG 58-34; sent to U of M for LTC fracture. DURING PAVING | 06/19/2009 | University of Minnesota | E | -36 |  | 25978636 | 16 | 3.9e-08 |  |  | Zhang-Drescher-Newcomb Method
1608BM016 | 16-D-2008 | 16 | 120303.8 | 0 | 2008_09_18 | 45.2591 | Bituminous Mix | -93.7049 | SPWEB440C Sp, Revix warm mix wear, PG 58-34; sent to U of M for LTC fracture. DURING PAVING | 06/19/2009 | University of Minnesota | E | -36 |  | 25031631 | 23 | 4e-08 |  |  | Zhang-Drescher-Newcomb Method
1608BM016 | 16-D-2008 | 16 | 120303.8 | 0 | 2008_09_18 | 45.2591 | Bituminous Mix | -93.7049 | SPWEB440C Sp, Revix warm mix wear, PG 58-34; sent to U of M for LTC fracture. DURING PAVING | 06/19/2009 | University of Minnesota | E | -36 |  | 24912571 | 32 | 4e-08 |  |  | Zhang-Drescher-Newcomb Method
1608BM016 | 16-D-2008 | 16 | 120303.8 | 0 | 2008_09_18 | 45.2591 | Bituminous Mix | -93.7049 | SPWEB440C Sp, Revix warm mix wear, PG 58-34; sent to U of M for LTC fracture. DURING PAVING | 06/19/2009 | University of Minnesota | E | -36 |  | 24341141 | 45 | 4.1e-08 |  |  | Zhang-Drescher-Newcomb Method
1608BM016 | 16-D-2008 | 16 | 120303.8 | 0 | 2008_09_18 | 45.2591 | Bituminous Mix | -93.7049 | SPWEB440C Sp, Revix warm mix wear, PG 58-34; sent to U of M for LTC fracture. DURING PAVING | 06/19/2009 | University of Minnesota | E | -36 |  | 23993782 | 60 | 4.2e-08 |  |  | Zhang-Drescher-Newcomb Method
1608BM016 | 16-D-2008 | 16 | 120303.8 | 0 | 2008_09_18 | 45.2591 | Bituminous Mix | -93.7049 | SPWEB440C Sp, Revix warm mix wear, PG 58-34; sent to U of M for LTC fracture. DURING PAVING | 06/19/2009 | University of Minnesota | E | -36 |  | 23222568 | 89 | 4.3e-08 |  |  | Zhang-Drescher-Newcomb Method
1608BM016 | 16-D-2008 | 16 | 120303.8 | 0 | 2008_09_18 | 45.2591 | Bituminous Mix | -93.7049 | SPWEB440C Sp, Revix warm mix wear, PG 58-34; sent to U of M for LTC fracture. DURING PAVING | 06/19/2009 | University of Minnesota | E | -36 |  | 23018455 | 120 | 4.3e-08 |  |  | Zhang-Drescher-Newcomb Method
1608BM016 | 16-D-2008 | 16 | 120303.8 | 0 | 2008_09_18 | 45.2591 | Bituminous Mix | -93.7049 | SPWEB440C Sp, Revix warm mix wear, PG 58-34; sent to U of M for LTC fracture. DURING PAVING | 06/19/2009 | University of Minnesota | E | -36 |  | 22652164 | 178 | 4.4e-08 |  |  | Zhang-Drescher-Newcomb Method
1608BM016 | 16-D-2008 | 16 | 120303.8 | 0 | 2008_09_18 | 45.2591 | Bituminous Mix | -93.7049 | SPWEB440C Sp, Revix warm mix wear, PG 58-34; sent to U of M for LTC fracture. DURING PAVING | 06/19/2009 | University of Minnesota | E | -36 |  | 21899389 | 240 | 4.6e-08 |  |  | Zhang-Drescher-Newcomb Method
1608BM016 | 16-D-2008 | 16 | 120303.8 | 0 | 2008_09_18 | 45.2591 | Bituminous Mix | -93.7049 | SPWEB440C Sp, Revix warm mix wear, PG 58-34; sent to U of M for LTC fracture. DURING PAVING | 06/19/2009 | University of Minnesota | E | -36 |  | 20962857 | 355 | 4.8e-08 |  |  | Zhang-Drescher-Newcomb Method
1608BM016 | 16-D-2008 | 16 | 120303.8 | 0 | 2008_09_18 | 45.2591 | Bituminous Mix | -93.7049 | SPWEB440C Sp, Revix warm mix wear, PG 58-34; sent to U of M for LTC fracture. DURING PAVING | 06/19/2009 | University of Minnesota | E | -36 |  | 20183584 | 500 | 5e-08 |  |  | Zhang-Drescher-Newcomb Method
1608BM016 | 16-D-2008 | 16 | 120303.8 | 0 | 2008_09_18 | 45.2591 | Bituminous Mix | -93.7049 | SPWEB440C Sp, Revix warm mix wear, PG 58-34; sent to U of M for LTC fracture. DURING PAVING | 06/19/2009 | University of Minnesota | E | -36 |  | 19512211 | 708 | 5.1e-08 |  |  | Zhang-Drescher-Newcomb Method
1608BM016 | 16-D-2008 | 16 | 120303.8 | 0 | 2008_09_18 | 45.2591 | Bituminous Mix | -93.7049 | SPWEB440C Sp, Revix warm mix wear, PG 58-34; sent to U of M for LTC fracture. DURING PAVING | 06/19/2009 | University of Minnesota | E | -36 |  | 18579225 | 1000 | 5.4e-08 |  |  | Zhang-Drescher-Newcomb Method
1608BM016 | 16-D-2008 | 16 | 120303.8 | 0 | 2008_09_18 | 45.2591 | Bituminous Mix | -93.7049 | SPWEB440C Sp, Revix warm mix wear, PG 58-34; sent to U of M for LTC fracture. DURING PAVING | 06/19/2009 | University of Minnesota | E | -36 |  | 30292337 | 1 | 3.3e-08 |  |  | Zhang-Drescher-Newcomb Method
1608BM016 | 16-D-2008 | 16 | 120303.8 | 0 | 2008_09_18 | 45.2591 | Bituminous Mix | -93.7049 | SPWEB440C Sp, Revix warm mix wear, PG 58-34; sent to U of M for LTC fracture. DURING PAVING | 06/19/2009 | University of Minnesota | E | -36 |  | 29863549 | 2 | 3.4e-08 |  |  | Zhang-Drescher-Newcomb Method
1608BM016 | 16-D-2008 | 16 | 120303.8 | 0 | 2008_09_18 | 45.2591 | Bituminous Mix | -93.7049 | SPWEB440C Sp, Revix warm mix wear, PG 58-34; sent to U of M for LTC fracture. DURING PAVING | 06/19/2009 | University of Minnesota | E | -36 |  | 28824320 | 3 | 3.5e-08 |  |  | Zhang-Drescher-Newcomb Method
1608BM016 | 16-D-2008 | 16 | 120303.8 | 0 | 2008_09_18 | 45.2591 | Bituminous Mix | -93.7049 | SPWEB440C Sp, Revix warm mix wear, PG 58-34; sent to U of M for LTC fracture. DURING PAVING | 06/19/2009 | University of Minnesota | E | -36 |  | 29030098 | 4 | 3.4e-08 |  |  | Zhang-Drescher-Newcomb Method
1608BM016 | 16-D-2008 | 16 | 120303.8 | 0 | 2008_09_18 | 45.2591 | Bituminous Mix | -93.7049 | SPWEB440C Sp, Revix warm mix wear, PG 58-34; sent to U of M for LTC fracture. DURING PAVING | 06/19/2009 | University of Minnesota | E | -36 |  | 28109393 | 6 | 3.6e-08 |  |  | Zhang-Drescher-Newcomb Method
1608BM016 | 16-D-2008 | 16 | 120303.8 | 0 | 2008_09_18 | 45.2591 | Bituminous Mix | -93.7049 | SPWEB440C Sp, Revix warm mix wear, PG 58-34; sent to U of M for LTC fracture. DURING PAVING | 06/19/2009 | University of Minnesota | E | -36 |  | 27397712 | 8 | 3.7e-08 |  |  | Zhang-Drescher-Newcomb Method
1608BM016 | 16-D-2008 | 16 | 120303.8 | 0 | 2008_09_18 | 45.2591 | Bituminous Mix | -93.7049 | SPWEB440C Sp, Revix warm mix wear, PG 58-34; sent to U of M for LTC fracture. DURING PAVING | 06/19/2009 | University of Minnesota | E | -36 |  | 26985567 | 11 | 3.7e-08 |  |  | Zhang-Drescher-Newcomb Method
1608BM016 | 16-D-2008 | 16 | 120303.8 | 0 | 2008_09_18 | 45.2591 | Bituminous Mix | -93.7049 | SPWEB440C Sp, Revix warm mix wear, PG 58-34; sent to U of M for LTC fracture. DURING PAVING | 06/19/2009 | University of Minnesota | E | -36 |  | 27172437 | 16 | 3.7e-08 |  |  | Zhang-Drescher-Newcomb Method
1608BM016 | 16-D-2008 | 16 | 120303.8 | 0 | 2008_09_18 | 45.2591 | Bituminous Mix | -93.7049 | SPWEB440C Sp, Revix warm mix wear, PG 58-34; sent to U of M for LTC fracture. DURING PAVING | 06/19/2009 | University of Minnesota | E | -36 |  | 26312447 | 23 | 3.8e-08 |  |  | Zhang-Drescher-Newcomb Method
1608BM016 | 16-D-2008 | 16 | 120303.8 | 0 | 2008_09_18 | 45.2591 | Bituminous Mix | -93.7049 | SPWEB440C Sp, Revix warm mix wear, PG 58-34; sent to U of M for LTC fracture. DURING PAVING | 06/19/2009 | University of Minnesota | E | -36 |  | 26177949 | 32 | 3.8e-08 |  |  | Zhang-Drescher-Newcomb Method
1608BM016 | 16-D-2008 | 16 | 120303.8 | 0 | 2008_09_18 | 45.2591 | Bituminous Mix | -93.7049 | SPWEB440C Sp, Revix warm mix wear, PG 58-34; sent to U of M for LTC fracture. DURING PAVING | 06/19/2009 | University of Minnesota | E | -36 |  | 25304169 | 45 | 4e-08 |  |  | Zhang-Drescher-Newcomb Method
1608BM016 | 16-D-2008 | 16 | 120303.8 | 0 | 2008_09_18 | 45.2591 | Bituminous Mix | -93.7049 | SPWEB440C Sp, Revix warm mix wear, PG 58-34; sent to U of M for LTC fracture. DURING PAVING | 06/19/2009 | University of Minnesota | E | -36 |  | 24071311 | 60 | 4.2e-08 |  |  | Zhang-Drescher-Newcomb Method
1608BM016 | 16-D-2008 | 16 | 120303.8 | 0 | 2008_09_18 | 45.2591 | Bituminous Mix | -93.7049 | SPWEB440C Sp, Revix warm mix wear, PG 58-34; sent to U of M for LTC fracture. DURING PAVING | 06/19/2009 | University of Minnesota | E | -36 |  | 23398858 | 89 | 4.3e-08 |  |  | Zhang-Drescher-Newcomb Method
1608BM016 | 16-D-2008 | 16 | 120303.8 | 0 | 2008_09_18 | 45.2591 | Bituminous Mix | -93.7049 | SPWEB440C Sp, Revix warm mix wear, PG 58-34; sent to U of M for LTC fracture. DURING PAVING | 06/19/2009 | University of Minnesota | E | -36 |  | 22884084 | 120 | 4.4e-08 |  |  | Zhang-Drescher-Newcomb Method
1608BM016 | 16-D-2008 | 16 | 120303.8 | 0 | 2008_09_18 | 45.2591 | Bituminous Mix | -93.7049 | SPWEB440C Sp, Revix warm mix wear, PG 58-34; sent to U of M for LTC fracture. DURING PAVING | 06/19/2009 | University of Minnesota | E | -36 |  | 21879592 | 178 | 4.6e-08 |  |  | Zhang-Drescher-Newcomb Method
1608BM016 | 16-D-2008 | 16 | 120303.8 | 0 | 2008_09_18 | 45.2591 | Bituminous Mix | -93.7049 | SPWEB440C Sp, Revix warm mix wear, PG 58-34; sent to U of M for LTC fracture. DURING PAVING | 06/19/2009 | University of Minnesota | E | -24 |  | 17214751 | 16 | 5.8e-08 |  |  | Zhang-Drescher-Newcomb Method
1608BM016 | 16-D-2008 | 16 | 120303.8 | 0 | 2008_09_18 | 45.2591 | Bituminous Mix | -93.7049 | SPWEB440C Sp, Revix warm mix wear, PG 58-34; sent to U of M for LTC fracture. DURING PAVING | 06/19/2009 | University of Minnesota | E | -24 |  | 17413104 | 23 | 5.7e-08 |  |  | Zhang-Drescher-Newcomb Method
1608BM016 | 16-D-2008 | 16 | 120303.8 | 0 | 2008_09_18 | 45.2591 | Bituminous Mix | -93.7049 | SPWEB440C Sp, Revix warm mix wear, PG 58-34; sent to U of M for LTC fracture. DURING PAVING | 06/19/2009 | University of Minnesota | E | -24 |  | 16410924 | 32 | 6.1e-08 |  |  | Zhang-Drescher-Newcomb Method
1608BM016 | 16-D-2008 | 16 | 120303.8 | 0 | 2008_09_18 | 45.2591 | Bituminous Mix | -93.7049 | SPWEB440C Sp, Revix warm mix wear, PG 58-34; sent to U of M for LTC fracture. DURING PAVING | 06/19/2009 | University of Minnesota | E | -24 |  | 16418633 | 45 | 6.1e-08 |  |  | Zhang-Drescher-Newcomb Method
1608BM016 | 16-D-2008 | 16 | 120303.8 | 0 | 2008_09_18 | 45.2591 | Bituminous Mix | -93.7049 | SPWEB440C Sp, Revix warm mix wear, PG 58-34; sent to U of M for LTC fracture. DURING PAVING | 06/19/2009 | University of Minnesota | E | -24 |  | 16584494 | 60 | 6e-08 |  |  | Zhang-Drescher-Newcomb Method
1608BM016 | 16-D-2008 | 16 | 120303.8 | 0 | 2008_09_18 | 45.2591 | Bituminous Mix | -93.7049 | SPWEB440C Sp, Revix warm mix wear, PG 58-34; sent to U of M for LTC fracture. DURING PAVING | 06/19/2009 | University of Minnesota | E | -24 |  | 14989361 | 89 | 6.7e-08 |  |  | Zhang-Drescher-Newcomb Method
1608BM016 | 16-D-2008 | 16 | 120303.8 | 0 | 2008_09_18 | 45.2591 | Bituminous Mix | -93.7049 | SPWEB440C Sp, Revix warm mix wear, PG 58-34; sent to U of M for LTC fracture. DURING PAVING | 06/19/2009 | University of Minnesota | E | -24 |  | 15322390 | 120 | 6.5e-08 |  |  | Zhang-Drescher-Newcomb Method
1608BM016 | 16-D-2008 | 16 | 120303.8 | 0 | 2008_09_18 | 45.2591 | Bituminous Mix | -93.7049 | SPWEB440C Sp, Revix warm mix wear, PG 58-34; sent to U of M for LTC fracture. DURING PAVING | 06/19/2009 | University of Minnesota | E | -24 |  | 14806935 | 178 | 6.8e-08 |  |  | Zhang-Drescher-Newcomb Method
1608BM016 | 16-D-2008 | 16 | 120303.8 | 0 | 2008_09_18 | 45.2591 | Bituminous Mix | -93.7049 | SPWEB440C Sp, Revix warm mix wear, PG 58-34; sent to U of M for LTC fracture. DURING PAVING | 06/19/2009 | University of Minnesota | E | -24 |  | 13113406 | 240 | 7.6e-08 |  |  | Zhang-Drescher-Newcomb Method
1608BM016 | 16-D-2008 | 16 | 120303.8 | 0 | 2008_09_18 | 45.2591 | Bituminous Mix | -93.7049 | SPWEB440C Sp, Revix warm mix wear, PG 58-34; sent to U of M for LTC fracture. DURING PAVING | 06/19/2009 | University of Minnesota | E | -24 |  | 12115226 | 355 | 8.3e-08 |  |  | Zhang-Drescher-Newcomb Method
1608BM016 | 16-D-2008 | 16 | 120303.8 | 0 | 2008_09_18 | 45.2591 | Bituminous Mix | -93.7049 | SPWEB440C Sp, Revix warm mix wear, PG 58-34; sent to U of M for LTC fracture. DURING PAVING | 06/19/2009 | University of Minnesota | E | -24 |  | 11158328 | 500 | 9e-08 |  |  | Zhang-Drescher-Newcomb Method
1608BM016 | 16-D-2008 | 16 | 120303.8 | 0 | 2008_09_18 | 45.2591 | Bituminous Mix | -93.7049 | SPWEB440C Sp, Revix warm mix wear, PG 58-34; sent to U of M for LTC fracture. DURING PAVING | 06/19/2009 | University of Minnesota | E | -24 |  | 10162518 | 708 | 9.8e-08 |  |  | Zhang-Drescher-Newcomb Method
1608BM016 | 16-D-2008 | 16 | 120303.8 | 0 | 2008_09_18 | 45.2591 | Bituminous Mix | -93.7049 | SPWEB440C Sp, Revix warm mix wear, PG 58-34; sent to U of M for LTC fracture. DURING PAVING | 06/19/2009 | University of Minnesota | E | -24 |  | 9562187 | 1000 | 1.05e-07 |  |  | Zhang-Drescher-Newcomb Method
1608BM016 | 16-D-2008 | 16 | 120303.8 | 0 | 2008_09_18 | 45.2591 | Bituminous Mix | -93.7049 | SPWEB440C Sp, Revix warm mix wear, PG 58-34; sent to U of M for LTC fracture. DURING PAVING | 06/19/2009 | University of Minnesota | E | -24 |  | 23696335 | 1 | 4.2e-08 |  |  | Zhang-Drescher-Newcomb Method
1608BM016 | 16-D-2008 | 16 | 120303.8 | 0 | 2008_09_18 | 45.2591 | Bituminous Mix | -93.7049 | SPWEB440C Sp, Revix warm mix wear, PG 58-34; sent to U of M for LTC fracture. DURING PAVING | 06/19/2009 | University of Minnesota | E | -24 |  | 22400400 | 2 | 4.5e-08 |  |  | Zhang-Drescher-Newcomb Method
1608BM016 | 16-D-2008 | 16 | 120303.8 | 0 | 2008_09_18 | 45.2591 | Bituminous Mix | -93.7049 | SPWEB440C Sp, Revix warm mix wear, PG 58-34; sent to U of M for LTC fracture. DURING PAVING | 06/19/2009 | University of Minnesota | E | -24 |  | 21510368 | 3 | 4.7e-08 |  |  | Zhang-Drescher-Newcomb Method
1608BM016 | 16-D-2008 | 16 | 120303.8 | 0 | 2008_09_18 | 45.2591 | Bituminous Mix | -93.7049 | SPWEB440C Sp, Revix warm mix wear, PG 58-34; sent to U of M for LTC fracture. DURING PAVING | 06/19/2009 | University of Minnesota | E | -24 |  | 21039497 | 4 | 4.8e-08 |  |  | Zhang-Drescher-Newcomb Method
1608BM016 | 16-D-2008 | 16 | 120303.8 | 0 | 2008_09_18 | 45.2591 | Bituminous Mix | -93.7049 | SPWEB440C Sp, Revix warm mix wear, PG 58-34; sent to U of M for LTC fracture. DURING PAVING | 06/19/2009 | University of Minnesota | E | -24 |  | 19930619 | 6 | 5e-08 |  |  | Zhang-Drescher-Newcomb Method
1608BM016 | 16-D-2008 | 16 | 120303.8 | 0 | 2008_09_18 | 45.2591 | Bituminous Mix | -93.7049 | SPWEB440C Sp, Revix warm mix wear, PG 58-34; sent to U of M for LTC fracture. DURING PAVING | 06/19/2009 | University of Minnesota | E | -24 |  | 19363539 | 8 | 5.2e-08 |  |  | Zhang-Drescher-Newcomb Method
1608BM016 | 16-D-2008 | 16 | 120303.8 | 0 | 2008_09_18 | 45.2591 | Bituminous Mix | -93.7049 | SPWEB440C Sp, Revix warm mix wear, PG 58-34; sent to U of M for LTC fracture. DURING PAVING | 06/19/2009 | University of Minnesota | E | -24 |  | 18701692 | 11 | 5.4e-08 |  |  | Zhang-Drescher-Newcomb Method
1608BM016 | 16-D-2008 | 16 | 120303.8 | 0 | 2008_09_18 | 45.2591 | Bituminous Mix | -93.7049 | SPWEB440C Sp, Revix warm mix wear, PG 58-34; sent to U of M for LTC fracture. DURING PAVING | 06/19/2009 | University of Minnesota | E | -36 |  | 21056192 | 240 | 4.8e-08 |  |  | Zhang-Drescher-Newcomb Method
1608BM016 | 16-D-2008 | 16 | 120303.8 | 0 | 2008_09_18 | 45.2591 | Bituminous Mix | -93.7049 | SPWEB440C Sp, Revix warm mix wear, PG 58-34; sent to U of M for LTC fracture. DURING PAVING | 06/19/2009 | University of Minnesota | E | -36 |  | 20065591 | 355 | 5e-08 |  |  | Zhang-Drescher-Newcomb Method
1608BM016 | 16-D-2008 | 16 | 120303.8 | 0 | 2008_09_18 | 45.2591 | Bituminous Mix | -93.7049 | SPWEB440C Sp, Revix warm mix wear, PG 58-34; sent to U of M for LTC fracture. DURING PAVING | 06/19/2009 | University of Minnesota | E | -36 |  | 19679968 | 500 | 5.1e-08 |  |  | Zhang-Drescher-Newcomb Method
1608BM016 | 16-D-2008 | 16 | 120303.8 | 0 | 2008_09_18 | 45.2591 | Bituminous Mix | -93.7049 | SPWEB440C Sp, Revix warm mix wear, PG 58-34; sent to U of M for LTC fracture. DURING PAVING | 06/19/2009 | University of Minnesota | E | -36 |  | 18811959 | 708 | 5.3e-08 |  |  | Zhang-Drescher-Newcomb Method
1608BM016 | 16-D-2008 | 16 | 120303.8 | 0 | 2008_09_18 | 45.2591 | Bituminous Mix | -93.7049 | SPWEB440C Sp, Revix warm mix wear, PG 58-34; sent to U of M for LTC fracture. DURING PAVING | 06/19/2009 | University of Minnesota | E | -36 |  | 17625201 | 1000 | 5.7e-08 |  |  | Zhang-Drescher-Newcomb Method
1608BM016 | 16-D-2008 | 16 | 120303.8 | 0 | 2008_09_18 | 45.2591 | Bituminous Mix | -93.7049 | SPWEB440C Sp, Revix warm mix wear, PG 58-34; sent to U of M for LTC fracture. DURING PAVING | 06/19/2009 | University of Minnesota | E | -12 | 3763305
1608BM016 | 16-D-2008 | 16 | 120303.8 | 0 | 2008_09_18 | 45.2591 | Bituminous Mix | -93.7049 | SPWEB440C Sp, Revix warm mix wear, PG 58-34; sent to U of M for LTC fracture. DURING PAVING | 06/19/2009 | University of Minnesota | E | -12 | 3840951
1608BM016 | 16-D-2008 | 16 | 120303.8 | 0 | 2008_09_18 | 45.2591 | Bituminous Mix | -93.7049 | SPWEB440C Sp, Revix warm mix wear, PG 58-34; sent to U of M for LTC fracture. DURING PAVING | 06/19/2009 | University of Minnesota | E | -12 | 3655734
1608BM016 | 16-D-2008 | 16 | 120303.8 | 0 | 2008_09_18 | 45.2591 | Bituminous Mix | -93.7049 | SPWEB440C Sp, Revix warm mix wear, PG 58-34; sent to U of M for LTC fracture. DURING PAVING | 06/19/2009 | University of Minnesota | E | -24 | 4924146
1608BM016 | 16-D-2008 | 16 | 120303.8 | 0 | 2008_09_18 | 45.2591 | Bituminous Mix | -93.7049 | SPWEB440C Sp, Revix warm mix wear, PG 58-34; sent to U of M for LTC fracture. DURING PAVING | 06/19/2009 | University of Minnesota | E | -24 | 4429899
1608BM016 | 16-D-2008 | 16 | 120303.8 | 0 | 2008_09_18 | 45.2591 | Bituminous Mix | -93.7049 | SPWEB440C Sp, Revix warm mix wear, PG 58-34; sent to U of M for LTC fracture. DURING PAVING | 06/19/2009 | University of Minnesota | E | -24 | 5169539
1608BM016 | 16-D-2008 | 16 | 120303.8 | 0 | 2008_09_18 | 45.2591 | Bituminous Mix | -93.7049 | SPWEB440C Sp, Revix warm mix wear, PG 58-34; sent to U of M for LTC fracture. DURING PAVING | 06/19/2009 | University of Minnesota | E | -36 | 3958729
1608BM016 | 16-D-2008 | 16 | 120303.8 | 0 | 2008_09_18 | 45.2591 | Bituminous Mix | -93.7049 | SPWEB440C Sp, Revix warm mix wear, PG 58-34; sent to U of M for LTC fracture. DURING PAVING | 06/19/2009 | University of Minnesota | E | -36 | 4175779
1608BM016 | 16-D-2008 | 16 | 120303.8 | 0 | 2008_09_18 | 45.2591 | Bituminous Mix | -93.7049 | SPWEB440C Sp, Revix warm mix wear, PG 58-34; sent to U of M for LTC fracture. DURING PAVING | 06/19/2009 | University of Minnesota | E | -36 | 4308955
1608BM016 | 16-D-2008 | 16 | 120303.8 | 0 | 2008_09_18 | 45.2591 | Bituminous Mix | -93.7049 | SPWEB440C Sp, Revix warm mix wear, PG 58-34; sent to U of M for LTC fracture. DURING PAVING | 06/19/2009 | University of Minnesota | E | -12 |  | 12900876 | 1 | 7.8e-08 |  |  | AASHTO T322 Method
1608BM016 | 16-D-2008 | 16 | 120303.8 | 0 | 2008_09_18 | 45.2591 | Bituminous Mix | -93.7049 | SPWEB440C Sp, Revix warm mix wear, PG 58-34; sent to U of M for LTC fracture. DURING PAVING | 06/19/2009 | University of Minnesota | E | -12 |  | 11817595 | 2 | 8.5e-08 |  |  | AASHTO T322 Method
1608BM016 | 16-D-2008 | 16 | 120303.8 | 0 | 2008_09_18 | 45.2591 | Bituminous Mix | -93.7049 | SPWEB440C Sp, Revix warm mix wear, PG 58-34; sent to U of M for LTC fracture. DURING PAVING | 06/19/2009 | University of Minnesota | E | -12 |  | 11137446 | 3 | 9e-08 |  |  | AASHTO T322 Method
1608BM016 | 16-D-2008 | 16 | 120303.8 | 0 | 2008_09_18 | 45.2591 | Bituminous Mix | -93.7049 | SPWEB440C Sp, Revix warm mix wear, PG 58-34; sent to U of M for LTC fracture. DURING PAVING | 06/19/2009 | University of Minnesota | E | -12 |  | 10531326 | 4 | 9.5e-08 |  |  | AASHTO T322 Method
1608BM016 | 16-D-2008 | 16 | 120303.8 | 0 | 2008_09_18 | 45.2591 | Bituminous Mix | -93.7049 | SPWEB440C Sp, Revix warm mix wear, PG 58-34; sent to U of M for LTC fracture. DURING PAVING | 06/19/2009 | University of Minnesota | E | -12 |  | 10252351 | 6 | 9.8e-08 |  |  | AASHTO T322 Method
1608BM016 | 16-D-2008 | 16 | 120303.8 | 0 | 2008_09_18 | 45.2591 | Bituminous Mix | -93.7049 | SPWEB440C Sp, Revix warm mix wear, PG 58-34; sent to U of M for LTC fracture. DURING PAVING | 06/19/2009 | University of Minnesota | E | -12 |  | 9615559 | 8 | 1.04e-07 |  |  | AASHTO T322 Method
1608BM016 | 16-D-2008 | 16 | 120303.8 | 0 | 2008_09_18 | 45.2591 | Bituminous Mix | -93.7049 | SPWEB440C Sp, Revix warm mix wear, PG 58-34; sent to U of M for LTC fracture. DURING PAVING | 06/19/2009 | University of Minnesota | E | -12 |  | 9270090 | 11 | 1.08e-07 |  |  | AASHTO T322 Method
1608BM016 | 16-D-2008 | 16 | 120303.8 | 0 | 2008_09_18 | 45.2591 | Bituminous Mix | -93.7049 | SPWEB440C Sp, Revix warm mix wear, PG 58-34; sent to U of M for LTC fracture. DURING PAVING | 06/19/2009 | University of Minnesota | E | -12 |  | 8796051 | 16 | 1.14e-07 |  |  | AASHTO T322 Method
1608BM016 | 16-D-2008 | 16 | 120303.8 | 0 | 2008_09_18 | 45.2591 | Bituminous Mix | -93.7049 | SPWEB440C Sp, Revix warm mix wear, PG 58-34; sent to U of M for LTC fracture. DURING PAVING | 06/19/2009 | University of Minnesota | E | -12 |  | 7740524 | 23 | 1.29e-07 |  |  | AASHTO T322 Method
1608BM016 | 16-D-2008 | 16 | 120303.8 | 0 | 2008_09_18 | 45.2591 | Bituminous Mix | -93.7049 | SPWEB440C Sp, Revix warm mix wear, PG 58-34; sent to U of M for LTC fracture. DURING PAVING | 06/19/2009 | University of Minnesota | E | -12 |  | 7515072 | 32 | 1.33e-07 |  |  | AASHTO T322 Method
1608BM016 | 16-D-2008 | 16 | 120303.8 | 0 | 2008_09_18 | 45.2591 | Bituminous Mix | -93.7049 | SPWEB440C Sp, Revix warm mix wear, PG 58-34; sent to U of M for LTC fracture. DURING PAVING | 06/19/2009 | University of Minnesota | E | -12 |  | 6760283 | 45 | 1.48e-07 |  |  | AASHTO T322 Method
1608BM016 | 16-D-2008 | 16 | 120303.8 | 0 | 2008_09_18 | 45.2591 | Bituminous Mix | -93.7049 | SPWEB440C Sp, Revix warm mix wear, PG 58-34; sent to U of M for LTC fracture. DURING PAVING | 06/19/2009 | University of Minnesota | E | -12 |  | 6167748 | 60 | 1.62e-07 |  |  | AASHTO T322 Method
1608BM016 | 16-D-2008 | 16 | 120303.8 | 0 | 2008_09_18 | 45.2591 | Bituminous Mix | -93.7049 | SPWEB440C Sp, Revix warm mix wear, PG 58-34; sent to U of M for LTC fracture. DURING PAVING | 06/19/2009 | University of Minnesota | E | -12 |  | 5650017 | 89 | 1.77e-07 |  |  | AASHTO T322 Method
1608BM016 | 16-D-2008 | 16 | 120303.8 | 0 | 2008_09_18 | 45.2591 | Bituminous Mix | -93.7049 | SPWEB440C Sp, Revix warm mix wear, PG 58-34; sent to U of M for LTC fracture. DURING PAVING | 06/19/2009 | University of Minnesota | E | -12 |  | 4977829 | 120 | 2.01e-07 |  |  | AASHTO T322 Method
1608BM016 | 16-D-2008 | 16 | 120303.8 | 0 | 2008_09_18 | 45.2591 | Bituminous Mix | -93.7049 | SPWEB440C Sp, Revix warm mix wear, PG 58-34; sent to U of M for LTC fracture. DURING PAVING | 06/19/2009 | University of Minnesota | E | -12 |  | 4448577 | 178 | 2.25e-07 |  |  | AASHTO T322 Method
1608BM016 | 16-D-2008 | 16 | 120303.8 | 0 | 2008_09_18 | 45.2591 | Bituminous Mix | -93.7049 | SPWEB440C Sp, Revix warm mix wear, PG 58-34; sent to U of M for LTC fracture. DURING PAVING | 06/19/2009 | University of Minnesota | E | -12 |  | 3979704 | 240 | 2.51e-07 |  |  | AASHTO T322 Method
1608BM016 | 16-D-2008 | 16 | 120303.8 | 0 | 2008_09_18 | 45.2591 | Bituminous Mix | -93.7049 | SPWEB440C Sp, Revix warm mix wear, PG 58-34; sent to U of M for LTC fracture. DURING PAVING | 06/19/2009 | University of Minnesota | E | -12 |  | 3542574 | 355 | 2.82e-07 |  |  | AASHTO T322 Method
1608BM016 | 16-D-2008 | 16 | 120303.8 | 0 | 2008_09_18 | 45.2591 | Bituminous Mix | -93.7049 | SPWEB440C Sp, Revix warm mix wear, PG 58-34; sent to U of M for LTC fracture. DURING PAVING | 06/19/2009 | University of Minnesota | E | -12 |  | 3096209 | 500 | 3.23e-07 |  |  | AASHTO T322 Method
1608BM016 | 16-D-2008 | 16 | 120303.8 | 0 | 2008_09_18 | 45.2591 | Bituminous Mix | -93.7049 | SPWEB440C Sp, Revix warm mix wear, PG 58-34; sent to U of M for LTC fracture. DURING PAVING | 06/19/2009 | University of Minnesota | E | -12 |  | 2744866 | 708 | 3.64e-07 |  |  | AASHTO T322 Method
1608BM016 | 16-D-2008 | 16 | 120303.8 | 0 | 2008_09_18 | 45.2591 | Bituminous Mix | -93.7049 | SPWEB440C Sp, Revix warm mix wear, PG 58-34; sent to U of M for LTC fracture. DURING PAVING | 06/19/2009 | University of Minnesota | E | -12 |  | 2396447 | 1000 | 4.17e-07 |  |  | AASHTO T322 Method
1608BM016 | 16-D-2008 | 16 | 120303.8 | 0 | 2008_09_18 | 45.2591 | Bituminous Mix | -93.7049 | SPWEB440C Sp, Revix warm mix wear, PG 58-34; sent to U of M for LTC fracture. DURING PAVING | 06/19/2009 | University of Minnesota | E | -12 |  | 11044703 | 1 | 9.1e-08 |  |  | AASHTO T322 Method
1608BM016 | 16-D-2008 | 16 | 120303.8 | 0 | 2008_09_18 | 45.2591 | Bituminous Mix | -93.7049 | SPWEB440C Sp, Revix warm mix wear, PG 58-34; sent to U of M for LTC fracture. DURING PAVING | 06/19/2009 | University of Minnesota | E | -12 |  | 10688422 | 2 | 9.4e-08 |  |  | AASHTO T322 Method
1608BM016 | 16-D-2008 | 16 | 120303.8 | 0 | 2008_09_18 | 45.2591 | Bituminous Mix | -93.7049 | SPWEB440C Sp, Revix warm mix wear, PG 58-34; sent to U of M for LTC fracture. DURING PAVING | 06/19/2009 | University of Minnesota | E | -12 |  | 10463403 | 3 | 9.6e-08 |  |  | AASHTO T322 Method
1608BM016 | 16-D-2008 | 16 | 120303.8 | 0 | 2008_09_18 | 45.2591 | Bituminous Mix | -93.7049 | SPWEB440C Sp, Revix warm mix wear, PG 58-34; sent to U of M for LTC fracture. DURING PAVING | 06/19/2009 | University of Minnesota | E | -12 |  | 10143094 | 4 | 9.9e-08 |  |  | AASHTO T322 Method
1608BM016 | 16-D-2008 | 16 | 120303.8 | 0 | 2008_09_18 | 45.2591 | Bituminous Mix | -93.7049 | SPWEB440C Sp, Revix warm mix wear, PG 58-34; sent to U of M for LTC fracture. DURING PAVING | 06/19/2009 | University of Minnesota | E | -12 |  | 9745326 | 6 | 1.03e-07 |  |  | AASHTO T322 Method
1608BM016 | 16-D-2008 | 16 | 120303.8 | 0 | 2008_09_18 | 45.2591 | Bituminous Mix | -93.7049 | SPWEB440C Sp, Revix warm mix wear, PG 58-34; sent to U of M for LTC fracture. DURING PAVING | 06/19/2009 | University of Minnesota | E | -12 |  | 10040639 | 8 | 1e-07 |  |  | AASHTO T322 Method
1608BM016 | 16-D-2008 | 16 | 120303.8 | 0 | 2008_09_18 | 45.2591 | Bituminous Mix | -93.7049 | SPWEB440C Sp, Revix warm mix wear, PG 58-34; sent to U of M for LTC fracture. DURING PAVING | 06/19/2009 | University of Minnesota | E | -12 |  | 8796666 | 11 | 1.14e-07 |  |  | AASHTO T322 Method
1608BM016 | 16-D-2008 | 16 | 120303.8 | 0 | 2008_09_18 | 45.2591 | Bituminous Mix | -93.7049 | SPWEB440C Sp, Revix warm mix wear, PG 58-34; sent to U of M for LTC fracture. DURING PAVING | 06/19/2009 | University of Minnesota | E | -12 |  | 8283527 | 16 | 1.21e-07 |  |  | AASHTO T322 Method
1608BM016 | 16-D-2008 | 16 | 120303.8 | 0 | 2008_09_18 | 45.2591 | Bituminous Mix | -93.7049 | SPWEB440C Sp, Revix warm mix wear, PG 58-34; sent to U of M for LTC fracture. DURING PAVING | 06/19/2009 | University of Minnesota | E | -12 |  | 7473859 | 23 | 1.34e-07 |  |  | AASHTO T322 Method
1608BM016 | 16-D-2008 | 16 | 120303.8 | 0 | 2008_09_18 | 45.2591 | Bituminous Mix | -93.7049 | SPWEB440C Sp, Revix warm mix wear, PG 58-34; sent to U of M for LTC fracture. DURING PAVING | 06/19/2009 | University of Minnesota | E | -12 |  | 6902939 | 32 | 1.45e-07 |  |  | AASHTO T322 Method
1608BM016 | 16-D-2008 | 16 | 120303.8 | 0 | 2008_09_18 | 45.2591 | Bituminous Mix | -93.7049 | SPWEB440C Sp, Revix warm mix wear, PG 58-34; sent to U of M for LTC fracture. DURING PAVING | 06/19/2009 | University of Minnesota | E | -36 |  | 22873703 | 60 | 4.4e-08 |  |  | AASHTO T322 Method
1608BM016 | 16-D-2008 | 16 | 120303.8 | 0 | 2008_09_18 | 45.2591 | Bituminous Mix | -93.7049 | SPWEB440C Sp, Revix warm mix wear, PG 58-34; sent to U of M for LTC fracture. DURING PAVING | 06/19/2009 | University of Minnesota | E | -36 |  | 21925024 | 89 | 4.6e-08 |  |  | AASHTO T322 Method
1608BM016 | 16-D-2008 | 16 | 120303.8 | 0 | 2008_09_18 | 45.2591 | Bituminous Mix | -93.7049 | SPWEB440C Sp, Revix warm mix wear, PG 58-34; sent to U of M for LTC fracture. DURING PAVING | 06/19/2009 | University of Minnesota | E | -36 |  | 21626046 | 120 | 4.6e-08 |  |  | AASHTO T322 Method
1608BM016 | 16-D-2008 | 16 | 120303.8 | 0 | 2008_09_18 | 45.2591 | Bituminous Mix | -93.7049 | SPWEB440C Sp, Revix warm mix wear, PG 58-34; sent to U of M for LTC fracture. DURING PAVING | 06/19/2009 | University of Minnesota | E | -36 |  | 21239867 | 178 | 4.7e-08 |  |  | AASHTO T322 Method
1608BM016 | 16-D-2008 | 16 | 120303.8 | 0 | 2008_09_18 | 45.2591 | Bituminous Mix | -93.7049 | SPWEB440C Sp, Revix warm mix wear, PG 58-34; sent to U of M for LTC fracture. DURING PAVING | 06/19/2009 | University of Minnesota | E | -36 |  | 20159873 | 240 | 5e-08 |  |  | AASHTO T322 Method
1608BM016 | 16-D-2008 | 16 | 120303.8 | 0 | 2008_09_18 | 45.2591 | Bituminous Mix | -93.7049 | SPWEB440C Sp, Revix warm mix wear, PG 58-34; sent to U of M for LTC fracture. DURING PAVING | 06/19/2009 | University of Minnesota | E | -36 |  | 20074811 | 355 | 5e-08 |  |  | AASHTO T322 Method
1608BM016 | 16-D-2008 | 16 | 120303.8 | 0 | 2008_09_18 | 45.2591 | Bituminous Mix | -93.7049 | SPWEB440C Sp, Revix warm mix wear, PG 58-34; sent to U of M for LTC fracture. DURING PAVING | 06/19/2009 | University of Minnesota | E | -36 |  | 19660041 | 500 | 5.1e-08 |  |  | AASHTO T322 Method
1608BM016 | 16-D-2008 | 16 | 120303.8 | 0 | 2008_09_18 | 45.2591 | Bituminous Mix | -93.7049 | SPWEB440C Sp, Revix warm mix wear, PG 58-34; sent to U of M for LTC fracture. DURING PAVING | 06/19/2009 | University of Minnesota | E | -36 |  | 19579136 | 708 | 5.1e-08 |  |  | AASHTO T322 Method
1608BM016 | 16-D-2008 | 16 | 120303.8 | 0 | 2008_09_18 | 45.2591 | Bituminous Mix | -93.7049 | SPWEB440C Sp, Revix warm mix wear, PG 58-34; sent to U of M for LTC fracture. DURING PAVING | 06/19/2009 | University of Minnesota | E | -36 |  | 20074811 | 1000 | 5e-08 |  |  | AASHTO T322 Method
1608BM016 | 16-D-2008 | 16 | 120303.8 | 0 | 2008_09_18 | 45.2591 | Bituminous Mix | -93.7049 | SPWEB440C Sp, Revix warm mix wear, PG 58-34; sent to U of M for LTC fracture. DURING PAVING | 06/19/2009 | University of Minnesota | E | -36 |  | 29251787 | 1 | 3.4e-08 |  |  | AASHTO T322 Method
1608BM016 | 16-D-2008 | 16 | 120303.8 | 0 | 2008_09_18 | 45.2591 | Bituminous Mix | -93.7049 | SPWEB440C Sp, Revix warm mix wear, PG 58-34; sent to U of M for LTC fracture. DURING PAVING | 06/19/2009 | University of Minnesota | E | -36 |  | 28403908 | 2 | 3.5e-08 |  |  | AASHTO T322 Method
1608BM016 | 16-D-2008 | 16 | 120303.8 | 0 | 2008_09_18 | 45.2591 | Bituminous Mix | -93.7049 | SPWEB440C Sp, Revix warm mix wear, PG 58-34; sent to U of M for LTC fracture. DURING PAVING | 06/19/2009 | University of Minnesota | E | -36 |  | 27865444 | 3 | 3.6e-08 |  |  | AASHTO T322 Method
1608BM016 | 16-D-2008 | 16 | 120303.8 | 0 | 2008_09_18 | 45.2591 | Bituminous Mix | -93.7049 | SPWEB440C Sp, Revix warm mix wear, PG 58-34; sent to U of M for LTC fracture. DURING PAVING | 06/19/2009 | University of Minnesota | E | -36 |  | 27998137 | 4 | 3.6e-08 |  |  | AASHTO T322 Method
1608BM016 | 16-D-2008 | 16 | 120303.8 | 0 | 2008_09_18 | 45.2591 | Bituminous Mix | -93.7049 | SPWEB440C Sp, Revix warm mix wear, PG 58-34; sent to U of M for LTC fracture. DURING PAVING | 06/19/2009 | University of Minnesota | E | -36 |  | 27094971 | 6 | 3.7e-08 |  |  | AASHTO T322 Method
1608BM016 | 16-D-2008 | 16 | 120303.8 | 0 | 2008_09_18 | 45.2591 | Bituminous Mix | -93.7049 | SPWEB440C Sp, Revix warm mix wear, PG 58-34; sent to U of M for LTC fracture. DURING PAVING | 06/19/2009 | University of Minnesota | E | -36 |  | 26847528 | 8 | 3.7e-08 |  |  | AASHTO T322 Method
1608BM016 | 16-D-2008 | 16 | 120303.8 | 0 | 2008_09_18 | 45.2591 | Bituminous Mix | -93.7049 | SPWEB440C Sp, Revix warm mix wear, PG 58-34; sent to U of M for LTC fracture. DURING PAVING | 06/19/2009 | University of Minnesota | E | -36 |  | 25787757 | 11 | 3.9e-08 |  |  | AASHTO T322 Method
1608BM016 | 16-D-2008 | 16 | 120303.8 | 0 | 2008_09_18 | 45.2591 | Bituminous Mix | -93.7049 | SPWEB440C Sp, Revix warm mix wear, PG 58-34; sent to U of M for LTC fracture. DURING PAVING | 06/19/2009 | University of Minnesota | E | -36 |  | 25126532 | 16 | 4e-08 |  |  | AASHTO T322 Method
1608BM016 | 16-D-2008 | 16 | 120303.8 | 0 | 2008_09_18 | 45.2591 | Bituminous Mix | -93.7049 | SPWEB440C Sp, Revix warm mix wear, PG 58-34; sent to U of M for LTC fracture. DURING PAVING | 06/19/2009 | University of Minnesota | E | -36 |  | 25234372 | 23 | 4e-08 |  |  | AASHTO T322 Method
1608BM016 | 16-D-2008 | 16 | 120303.8 | 0 | 2008_09_18 | 45.2591 | Bituminous Mix | -93.7049 | SPWEB440C Sp, Revix warm mix wear, PG 58-34; sent to U of M for LTC fracture. DURING PAVING | 06/19/2009 | University of Minnesota | E | -36 |  | 24096755 | 32 | 4.2e-08 |  |  | AASHTO T322 Method
1608BM016 | 16-D-2008 | 16 | 120303.8 | 0 | 2008_09_18 | 45.2591 | Bituminous Mix | -93.7049 | SPWEB440C Sp, Revix warm mix wear, PG 58-34; sent to U of M for LTC fracture. DURING PAVING | 06/19/2009 | University of Minnesota | E | -36 |  | 23057287 | 45 | 4.3e-08 |  |  | AASHTO T322 Method
1608BM016 | 16-D-2008 | 16 | 120303.8 | 0 | 2008_09_18 | 45.2591 | Bituminous Mix | -93.7049 | SPWEB440C Sp, Revix warm mix wear, PG 58-34; sent to U of M for LTC fracture. DURING PAVING | 06/19/2009 | University of Minnesota | E | -24 |  | 19253989 | 1 | 5.2e-08 |  |  | AASHTO T322 Method
1608BM016 | 16-D-2008 | 16 | 120303.8 | 0 | 2008_09_18 | 45.2591 | Bituminous Mix | -93.7049 | SPWEB440C Sp, Revix warm mix wear, PG 58-34; sent to U of M for LTC fracture. DURING PAVING | 06/19/2009 | University of Minnesota | E | -24 |  | 18044314 | 2 | 5.5e-08 |  |  | AASHTO T322 Method
1608BM016 | 16-D-2008 | 16 | 120303.8 | 0 | 2008_09_18 | 45.2591 | Bituminous Mix | -93.7049 | SPWEB440C Sp, Revix warm mix wear, PG 58-34; sent to U of M for LTC fracture. DURING PAVING | 06/19/2009 | University of Minnesota | E | -24 |  | 17061702 | 3 | 5.9e-08 |  |  | AASHTO T322 Method
1608BM016 | 16-D-2008 | 16 | 120303.8 | 0 | 2008_09_18 | 45.2591 | Bituminous Mix | -93.7049 | SPWEB440C Sp, Revix warm mix wear, PG 58-34; sent to U of M for LTC fracture. DURING PAVING | 06/19/2009 | University of Minnesota | E | -24 |  | 16333952 | 4 | 6.1e-08 |  |  | AASHTO T322 Method
1608BM016 | 16-D-2008 | 16 | 120303.8 | 0 | 2008_09_18 | 45.2591 | Bituminous Mix | -93.7049 | SPWEB440C Sp, Revix warm mix wear, PG 58-34; sent to U of M for LTC fracture. DURING PAVING | 06/19/2009 | University of Minnesota | E | -24 |  | 15955852 | 6 | 6.3e-08 |  |  | AASHTO T322 Method
1608BM016 | 16-D-2008 | 16 | 120303.8 | 0 | 2008_09_18 | 45.2591 | Bituminous Mix | -93.7049 | SPWEB440C Sp, Revix warm mix wear, PG 58-34; sent to U of M for LTC fracture. DURING PAVING | 06/19/2009 | University of Minnesota | E | -24 |  | 15454995 | 8 | 6.5e-08 |  |  | AASHTO T322 Method
1608BM016 | 16-D-2008 | 16 | 120303.8 | 0 | 2008_09_18 | 45.2591 | Bituminous Mix | -93.7049 | SPWEB440C Sp, Revix warm mix wear, PG 58-34; sent to U of M for LTC fracture. DURING PAVING | 06/19/2009 | University of Minnesota | E | -24 |  | 14984626 | 11 | 6.7e-08 |  |  | AASHTO T322 Method
1608BM016 | 16-D-2008 | 16 | 120303.8 | 0 | 2008_09_18 | 45.2591 | Bituminous Mix | -93.7049 | SPWEB440C Sp, Revix warm mix wear, PG 58-34; sent to U of M for LTC fracture. DURING PAVING | 06/19/2009 | University of Minnesota | E | -24 |  | 14728478 | 16 | 6.8e-08 |  |  | AASHTO T322 Method
1608BM016 | 16-D-2008 | 16 | 120303.8 | 0 | 2008_09_18 | 45.2591 | Bituminous Mix | -93.7049 | SPWEB440C Sp, Revix warm mix wear, PG 58-34; sent to U of M for LTC fracture. DURING PAVING | 06/19/2009 | University of Minnesota | E | -24 |  | 14124852 | 23 | 7.1e-08 |  |  | AASHTO T322 Method
1608BM016 | 16-D-2008 | 16 | 120303.8 | 0 | 2008_09_18 | 45.2591 | Bituminous Mix | -93.7049 | SPWEB440C Sp, Revix warm mix wear, PG 58-34; sent to U of M for LTC fracture. DURING PAVING | 06/19/2009 | University of Minnesota | E | -24 |  | 14010016 | 32 | 7.1e-08 |  |  | AASHTO T322 Method
1608BM016 | 16-D-2008 | 16 | 120303.8 | 0 | 2008_09_18 | 45.2591 | Bituminous Mix | -93.7049 | SPWEB440C Sp, Revix warm mix wear, PG 58-34; sent to U of M for LTC fracture. DURING PAVING | 06/19/2009 | University of Minnesota | E | -24 |  | 13255630 | 45 | 7.5e-08 |  |  | AASHTO T322 Method
1608BM016 | 16-D-2008 | 16 | 120303.8 | 0 | 2008_09_18 | 45.2591 | Bituminous Mix | -93.7049 | SPWEB440C Sp, Revix warm mix wear, PG 58-34; sent to U of M for LTC fracture. DURING PAVING | 06/19/2009 | University of Minnesota | E | -24 |  | 12487188 | 60 | 8e-08 |  |  | AASHTO T322 Method
1608BM016 | 16-D-2008 | 16 | 120303.8 | 0 | 2008_09_18 | 45.2591 | Bituminous Mix | -93.7049 | SPWEB440C Sp, Revix warm mix wear, PG 58-34; sent to U of M for LTC fracture. DURING PAVING | 06/19/2009 | University of Minnesota | E | -24 |  | 11722666 | 89 | 8.5e-08 |  |  | AASHTO T322 Method
1608BM016 | 16-D-2008 | 16 | 120303.8 | 0 | 2008_09_18 | 45.2591 | Bituminous Mix | -93.7049 | SPWEB440C Sp, Revix warm mix wear, PG 58-34; sent to U of M for LTC fracture. DURING PAVING | 06/19/2009 | University of Minnesota | E | -24 |  | 11526635 | 120 | 8.7e-08 |  |  | AASHTO T322 Method
1608BM016 | 16-D-2008 | 16 | 120303.8 | 0 | 2008_09_18 | 45.2591 | Bituminous Mix | -93.7049 | SPWEB440C Sp, Revix warm mix wear, PG 58-34; sent to U of M for LTC fracture. DURING PAVING | 06/19/2009 | University of Minnesota | E | -24 |  | 10803962 | 178 | 9.3e-08 |  |  | AASHTO T322 Method
1608BM016 | 16-D-2008 | 16 | 120303.8 | 0 | 2008_09_18 | 45.2591 | Bituminous Mix | -93.7049 | SPWEB440C Sp, Revix warm mix wear, PG 58-34; sent to U of M for LTC fracture. DURING PAVING | 06/19/2009 | University of Minnesota | E | -24 |  | 10380915 | 240 | 9.6e-08 |  |  | AASHTO T322 Method
1608BM016 | 16-D-2008 | 16 | 120303.8 | 0 | 2008_09_18 | 45.2591 | Bituminous Mix | -93.7049 | SPWEB440C Sp, Revix warm mix wear, PG 58-34; sent to U of M for LTC fracture. DURING PAVING | 06/19/2009 | University of Minnesota | E | -24 |  | 10507512 | 355 | 9.5e-08 |  |  | AASHTO T322 Method
1608BM016 | 16-D-2008 | 16 | 120303.8 | 0 | 2008_09_18 | 45.2591 | Bituminous Mix | -93.7049 | SPWEB440C Sp, Revix warm mix wear, PG 58-34; sent to U of M for LTC fracture. DURING PAVING | 06/19/2009 | University of Minnesota | E | -24 |  | 9903632 | 500 | 1.01e-07 |  |  | AASHTO T322 Method
1608BM016 | 16-D-2008 | 16 | 120303.8 | 0 | 2008_09_18 | 45.2591 | Bituminous Mix | -93.7049 | SPWEB440C Sp, Revix warm mix wear, PG 58-34; sent to U of M for LTC fracture. DURING PAVING | 06/19/2009 | University of Minnesota | E | -24 |  | 10318754 | 708 | 9.7e-08 |  |  | AASHTO T322 Method
1608BM016 | 16-D-2008 | 16 | 120303.8 | 0 | 2008_09_18 | 45.2591 | Bituminous Mix | -93.7049 | SPWEB440C Sp, Revix warm mix wear, PG 58-34; sent to U of M for LTC fracture. DURING PAVING | 06/19/2009 | University of Minnesota | E | -24 |  | 10287951 | 1000 | 9.7e-08 |  |  | AASHTO T322 Method
1608BM016 | 16-D-2008 | 16 | 120303.8 | 0 | 2008_09_18 | 45.2591 | Bituminous Mix | -93.7049 | SPWEB440C Sp, Revix warm mix wear, PG 58-34; sent to U of M for LTC fracture. DURING PAVING | 06/19/2009 | University of Minnesota | E | -24 |  | 25081477 | 1 | 4e-08 |  |  | AASHTO T322 Method
1608BM016 | 16-D-2008 | 16 | 120303.8 | 0 | 2008_09_18 | 45.2591 | Bituminous Mix | -93.7049 | SPWEB440C Sp, Revix warm mix wear, PG 58-34; sent to U of M for LTC fracture. DURING PAVING | 06/19/2009 | University of Minnesota | E | -24 |  | 23433790 | 2 | 4.3e-08 |  |  | AASHTO T322 Method
1608BM016 | 16-D-2008 | 16 | 120303.8 | 0 | 2008_09_18 | 45.2591 | Bituminous Mix | -93.7049 | SPWEB440C Sp, Revix warm mix wear, PG 58-34; sent to U of M for LTC fracture. DURING PAVING | 06/19/2009 | University of Minnesota | E | -24 |  | 22608658 | 3 | 4.4e-08 |  |  | AASHTO T322 Method
1608BM016 | 16-D-2008 | 16 | 120303.8 | 0 | 2008_09_18 | 45.2591 | Bituminous Mix | -93.7049 | SPWEB440C Sp, Revix warm mix wear, PG 58-34; sent to U of M for LTC fracture. DURING PAVING | 06/19/2009 | University of Minnesota | E | -24 |  | 22140891 | 4 | 4.5e-08 |  |  | AASHTO T322 Method
1608BM016 | 16-D-2008 | 16 | 120303.8 | 0 | 2008_09_18 | 45.2591 | Bituminous Mix | -93.7049 | SPWEB440C Sp, Revix warm mix wear, PG 58-34; sent to U of M for LTC fracture. DURING PAVING | 06/19/2009 | University of Minnesota | E | -24 |  | 21402862 | 6 | 4.7e-08 |  |  | AASHTO T322 Method
1608BM016 | 16-D-2008 | 16 | 120303.8 | 0 | 2008_09_18 | 45.2591 | Bituminous Mix | -93.7049 | SPWEB440C Sp, Revix warm mix wear, PG 58-34; sent to U of M for LTC fracture. DURING PAVING | 06/19/2009 | University of Minnesota | E | -24 |  | 20065183 | 8 | 5e-08 |  |  | AASHTO T322 Method
1608BM016 | 16-D-2008 | 16 | 120303.8 | 0 | 2008_09_18 | 45.2591 | Bituminous Mix | -93.7049 | SPWEB440C Sp, Revix warm mix wear, PG 58-34; sent to U of M for LTC fracture. DURING PAVING | 06/19/2009 | University of Minnesota | E | -24 |  | 19339937 | 11 | 5.2e-08 |  |  | AASHTO T322 Method
1608BM016 | 16-D-2008 | 16 | 120303.8 | 0 | 2008_09_18 | 45.2591 | Bituminous Mix | -93.7049 | SPWEB440C Sp, Revix warm mix wear, PG 58-34; sent to U of M for LTC fracture. DURING PAVING | 06/19/2009 | University of Minnesota | E | -24 |  | 18557397 | 16 | 5.4e-08 |  |  | AASHTO T322 Method
1608BM016 | 16-D-2008 | 16 | 120303.8 | 0 | 2008_09_18 | 45.2591 | Bituminous Mix | -93.7049 | SPWEB440C Sp, Revix warm mix wear, PG 58-34; sent to U of M for LTC fracture. DURING PAVING | 06/19/2009 | University of Minnesota | E | -24 |  | 17835719 | 23 | 5.6e-08 |  |  | AASHTO T322 Method
1608BM016 | 16-D-2008 | 16 | 120303.8 | 0 | 2008_09_18 | 45.2591 | Bituminous Mix | -93.7049 | SPWEB440C Sp, Revix warm mix wear, PG 58-34; sent to U of M for LTC fracture. DURING PAVING | 06/19/2009 | University of Minnesota | E | -24 |  | 16296598 | 32 | 6.1e-08 |  |  | AASHTO T322 Method
1608BM016 | 16-D-2008 | 16 | 120303.8 | 0 | 2008_09_18 | 45.2591 | Bituminous Mix | -93.7049 | SPWEB440C Sp, Revix warm mix wear, PG 58-34; sent to U of M for LTC fracture. DURING PAVING | 06/19/2009 | University of Minnesota | E | -24 |  | 15360908 | 45 | 6.5e-08 |  |  | AASHTO T322 Method
1608BM016 | 16-D-2008 | 16 | 120303.8 | 0 | 2008_09_18 | 45.2591 | Bituminous Mix | -93.7049 | SPWEB440C Sp, Revix warm mix wear, PG 58-34; sent to U of M for LTC fracture. DURING PAVING | 06/19/2009 | University of Minnesota | E | -24 |  | 14526832 | 60 | 6.9e-08 |  |  | AASHTO T322 Method
1608BM016 | 16-D-2008 | 16 | 120303.8 | 0 | 2008_09_18 | 45.2591 | Bituminous Mix | -93.7049 | SPWEB440C Sp, Revix warm mix wear, PG 58-34; sent to U of M for LTC fracture. DURING PAVING | 06/19/2009 | University of Minnesota | E | -24 |  | 13661404 | 89 | 7.3e-08 |  |  | AASHTO T322 Method
1608BM016 | 16-D-2008 | 16 | 120303.8 | 0 | 2008_09_18 | 45.2591 | Bituminous Mix | -93.7049 | SPWEB440C Sp, Revix warm mix wear, PG 58-34; sent to U of M for LTC fracture. DURING PAVING | 06/19/2009 | University of Minnesota | E | -24 |  | 12945282 | 120 | 7.7e-08 |  |  | AASHTO T322 Method
1608BM016 | 16-D-2008 | 16 | 120303.8 | 0 | 2008_09_18 | 45.2591 | Bituminous Mix | -93.7049 | SPWEB440C Sp, Revix warm mix wear, PG 58-34; sent to U of M for LTC fracture. DURING PAVING | 06/19/2009 | University of Minnesota | E | -24 |  | 11934684 | 178 | 8.4e-08 |  |  | AASHTO T322 Method
1608BM016 | 16-D-2008 | 16 | 120303.8 | 0 | 2008_09_18 | 45.2591 | Bituminous Mix | -93.7049 | SPWEB440C Sp, Revix warm mix wear, PG 58-34; sent to U of M for LTC fracture. DURING PAVING | 06/19/2009 | University of Minnesota | E | -24 |  | 12206958 | 240 | 8.2e-08 |  |  | AASHTO T322 Method
1608BM016 | 16-D-2008 | 16 | 120303.8 | 0 | 2008_09_18 | 45.2591 | Bituminous Mix | -93.7049 | SPWEB440C Sp, Revix warm mix wear, PG 58-34; sent to U of M for LTC fracture. DURING PAVING | 06/19/2009 | University of Minnesota | E | -24 |  | 11506917 | 355 | 8.7e-08 |  |  | AASHTO T322 Method
1608BM016 | 16-D-2008 | 16 | 120303.8 | 0 | 2008_09_18 | 45.2591 | Bituminous Mix | -93.7049 | SPWEB440C Sp, Revix warm mix wear, PG 58-34; sent to U of M for LTC fracture. DURING PAVING | 06/19/2009 | University of Minnesota | E | -24 |  | 11225280 | 500 | 8.9e-08 |  |  | AASHTO T322 Method
1608BM016 | 16-D-2008 | 16 | 120303.8 | 0 | 2008_09_18 | 45.2591 | Bituminous Mix | -93.7049 | SPWEB440C Sp, Revix warm mix wear, PG 58-34; sent to U of M for LTC fracture. DURING PAVING | 06/19/2009 | University of Minnesota | E | -12 |  | 7878728 | 23 | 1.27e-07 |  |  | Zhang-Drescher-Newcomb Method
1608BM016 | 16-D-2008 | 16 | 120303.8 | 0 | 2008_09_18 | 45.2591 | Bituminous Mix | -93.7049 | SPWEB440C Sp, Revix warm mix wear, PG 58-34; sent to U of M for LTC fracture. DURING PAVING | 06/19/2009 | University of Minnesota | E | -12 |  | 7800456 | 32 | 1.28e-07 |  |  | Zhang-Drescher-Newcomb Method
1608BM016 | 16-D-2008 | 16 | 120303.8 | 0 | 2008_09_18 | 45.2591 | Bituminous Mix | -93.7049 | SPWEB440C Sp, Revix warm mix wear, PG 58-34; sent to U of M for LTC fracture. DURING PAVING | 06/19/2009 | University of Minnesota | E | -12 |  | 6549063 | 45 | 1.53e-07 |  |  | Zhang-Drescher-Newcomb Method
1608BM016 | 16-D-2008 | 16 | 120303.8 | 0 | 2008_09_18 | 45.2591 | Bituminous Mix | -93.7049 | SPWEB440C Sp, Revix warm mix wear, PG 58-34; sent to U of M for LTC fracture. DURING PAVING | 06/19/2009 | University of Minnesota | E | -12 |  | 6124379 | 60 | 1.63e-07 |  |  | Zhang-Drescher-Newcomb Method
1608BM016 | 16-D-2008 | 16 | 120303.8 | 0 | 2008_09_18 | 45.2591 | Bituminous Mix | -93.7049 | SPWEB440C Sp, Revix warm mix wear, PG 58-34; sent to U of M for LTC fracture. DURING PAVING | 06/19/2009 | University of Minnesota | E | -12 |  | 6018101 | 89 | 1.66e-07 |  |  | Zhang-Drescher-Newcomb Method
1608BM016 | 16-D-2008 | 16 | 120303.8 | 0 | 2008_09_18 | 45.2591 | Bituminous Mix | -93.7049 | SPWEB440C Sp, Revix warm mix wear, PG 58-34; sent to U of M for LTC fracture. DURING PAVING | 06/19/2009 | University of Minnesota | E | -12 |  | 5145659 | 120 | 1.94e-07 |  |  | Zhang-Drescher-Newcomb Method
1608BM016 | 16-D-2008 | 16 | 120303.8 | 0 | 2008_09_18 | 45.2591 | Bituminous Mix | -93.7049 | SPWEB440C Sp, Revix warm mix wear, PG 58-34; sent to U of M for LTC fracture. DURING PAVING | 06/19/2009 | University of Minnesota | E | -36 |  | 21946135 | 240 | 4.6e-08 |  |  | Zhang-Drescher-Newcomb Method
1608BM016 | 16-D-2008 | 16 | 120303.8 | 0 | 2008_09_18 | 45.2591 | Bituminous Mix | -93.7049 | SPWEB440C Sp, Revix warm mix wear, PG 58-34; sent to U of M for LTC fracture. DURING PAVING | 06/19/2009 | University of Minnesota | E | -36 |  | 20498498 | 355 | 4.9e-08 |  |  | Zhang-Drescher-Newcomb Method
1608BM016 | 16-D-2008 | 16 | 120303.8 | 0 | 2008_09_18 | 45.2591 | Bituminous Mix | -93.7049 | SPWEB440C Sp, Revix warm mix wear, PG 58-34; sent to U of M for LTC fracture. DURING PAVING | 06/19/2009 | University of Minnesota | E | -36 |  | 19705005 | 500 | 5.1e-08 |  |  | Zhang-Drescher-Newcomb Method
1608BM016 | 16-D-2008 | 16 | 120303.8 | 0 | 2008_09_18 | 45.2591 | Bituminous Mix | -93.7049 | SPWEB440C Sp, Revix warm mix wear, PG 58-34; sent to U of M for LTC fracture. DURING PAVING | 06/19/2009 | University of Minnesota | E | -36 |  | 18571569 | 708 | 5.4e-08 |  |  | Zhang-Drescher-Newcomb Method
1608BM016 | 16-D-2008 | 16 | 120303.8 | 0 | 2008_09_18 | 45.2591 | Bituminous Mix | -93.7049 | SPWEB440C Sp, Revix warm mix wear, PG 58-34; sent to U of M for LTC fracture. DURING PAVING | 06/19/2009 | University of Minnesota | E | -36 |  | 17217576 | 1000 | 5.8e-08 |  |  | Zhang-Drescher-Newcomb Method
1608BM016 | 16-D-2008 | 16 | 120303.8 | 0 | 2008_09_18 | 45.2591 | Bituminous Mix | -93.7049 | SPWEB440C Sp, Revix warm mix wear, PG 58-34; sent to U of M for LTC fracture. DURING PAVING | 06/19/2009 | University of Minnesota | E | -36 |  | 28864792 | 1 | 3.5e-08 |  |  | Zhang-Drescher-Newcomb Method
1608BM016 | 16-D-2008 | 16 | 120303.8 | 0 | 2008_09_18 | 45.2591 | Bituminous Mix | -93.7049 | SPWEB440C Sp, Revix warm mix wear, PG 58-34; sent to U of M for LTC fracture. DURING PAVING | 06/19/2009 | University of Minnesota | E | -36 |  | 28224746 | 2 | 3.5e-08 |  |  | Zhang-Drescher-Newcomb Method
1608BM016 | 16-D-2008 | 16 | 120303.8 | 0 | 2008_09_18 | 45.2591 | Bituminous Mix | -93.7049 | SPWEB440C Sp, Revix warm mix wear, PG 58-34; sent to U of M for LTC fracture. DURING PAVING | 06/19/2009 | University of Minnesota | E | -36 |  | 27711725 | 3 | 3.6e-08 |  |  | Zhang-Drescher-Newcomb Method
1608BM016 | 16-D-2008 | 16 | 120303.8 | 0 | 2008_09_18 | 45.2591 | Bituminous Mix | -93.7049 | SPWEB440C Sp, Revix warm mix wear, PG 58-34; sent to U of M for LTC fracture. DURING PAVING | 06/19/2009 | University of Minnesota | E | -36 |  | 27310717 | 4 | 3.7e-08 |  |  | Zhang-Drescher-Newcomb Method
1608BM016 | 16-D-2008 | 16 | 120303.8 | 0 | 2008_09_18 | 45.2591 | Bituminous Mix | -93.7049 | SPWEB440C Sp, Revix warm mix wear, PG 58-34; sent to U of M for LTC fracture. DURING PAVING | 06/19/2009 | University of Minnesota | E | -36 |  | 26832741 | 6 | 3.7e-08 |  |  | Zhang-Drescher-Newcomb Method
1608BM016 | 16-D-2008 | 16 | 120303.8 | 0 | 2008_09_18 | 45.2591 | Bituminous Mix | -93.7049 | SPWEB440C Sp, Revix warm mix wear, PG 58-34; sent to U of M for LTC fracture. DURING PAVING | 06/19/2009 | University of Minnesota | E | -36 |  | 26184475 | 8 | 3.8e-08 |  |  | Zhang-Drescher-Newcomb Method
1608BM016 | 16-D-2008 | 16 | 120303.8 | 0 | 2008_09_18 | 45.2591 | Bituminous Mix | -93.7049 | SPWEB440C Sp, Revix warm mix wear, PG 58-34; sent to U of M for LTC fracture. DURING PAVING | 06/19/2009 | University of Minnesota | E | -36 |  | 25856381 | 11 | 3.9e-08 |  |  | Zhang-Drescher-Newcomb Method
1608BM016 | 16-D-2008 | 16 | 120303.8 | 0 | 2008_09_18 | 45.2591 | Bituminous Mix | -93.7049 | SPWEB440C Sp, Revix warm mix wear, PG 58-34; sent to U of M for LTC fracture. DURING PAVING | 06/19/2009 | University of Minnesota | E | -36 |  | 25278116 | 16 | 4e-08 |  |  | Zhang-Drescher-Newcomb Method
1608BM016 | 16-D-2008 | 16 | 120303.8 | 0 | 2008_09_18 | 45.2591 | Bituminous Mix | -93.7049 | SPWEB440C Sp, Revix warm mix wear, PG 58-34; sent to U of M for LTC fracture. DURING PAVING | 06/19/2009 | University of Minnesota | E | -36 |  | 24401057 | 23 | 4.1e-08 |  |  | Zhang-Drescher-Newcomb Method
1608BM016 | 16-D-2008 | 16 | 120303.8 | 0 | 2008_09_18 | 45.2591 | Bituminous Mix | -93.7049 | SPWEB440C Sp, Revix warm mix wear, PG 58-34; sent to U of M for LTC fracture. DURING PAVING | 06/19/2009 | University of Minnesota | E | -36 |  | 24330572 | 32 | 4.1e-08 |  |  | Zhang-Drescher-Newcomb Method
1608BM016 | 16-D-2008 | 16 | 120303.8 | 0 | 2008_09_18 | 45.2591 | Bituminous Mix | -93.7049 | SPWEB440C Sp, Revix warm mix wear, PG 58-34; sent to U of M for LTC fracture. DURING PAVING | 06/19/2009 | University of Minnesota | E | -36 |  | 23915440 | 45 | 4.2e-08 |  |  | Zhang-Drescher-Newcomb Method
1608BM016 | 16-D-2008 | 16 | 120303.8 | 0 | 2008_09_18 | 45.2591 | Bituminous Mix | -93.7049 | SPWEB440C Sp, Revix warm mix wear, PG 58-34; sent to U of M for LTC fracture. DURING PAVING | 06/19/2009 | University of Minnesota | E | -36 |  | 23472374 | 60 | 4.3e-08 |  |  | Zhang-Drescher-Newcomb Method
1608BM016 | 16-D-2008 | 16 | 120303.8 | 0 | 2008_09_18 | 45.2591 | Bituminous Mix | -93.7049 | SPWEB440C Sp, Revix warm mix wear, PG 58-34; sent to U of M for LTC fracture. DURING PAVING | 06/19/2009 | University of Minnesota | E | -36 |  | 22684623 | 89 | 4.4e-08 |  |  | Zhang-Drescher-Newcomb Method
1608BM016 | 16-D-2008 | 16 | 120303.8 | 0 | 2008_09_18 | 45.2591 | Bituminous Mix | -93.7049 | SPWEB440C Sp, Revix warm mix wear, PG 58-34; sent to U of M for LTC fracture. DURING PAVING | 06/19/2009 | University of Minnesota | E | -36 |  | 22778821 | 120 | 4.4e-08 |  |  | Zhang-Drescher-Newcomb Method
1608BM016 | 16-D-2008 | 16 | 120303.8 | 0 | 2008_09_18 | 45.2591 | Bituminous Mix | -93.7049 | SPWEB440C Sp, Revix warm mix wear, PG 58-34; sent to U of M for LTC fracture. DURING PAVING | 06/19/2009 | University of Minnesota | E | -36 |  | 21907417 | 178 | 4.6e-08 |  |  | Zhang-Drescher-Newcomb Method
1608BM016 | 16-D-2008 | 16 | 120303.8 | 0 | 2008_09_18 | 45.2591 | Bituminous Mix | -93.7049 | SPWEB440C Sp, Revix warm mix wear, PG 58-34; sent to U of M for LTC fracture. DURING PAVING | 06/19/2009 | University of Minnesota | E | -24 |  | 17201023 | 32 | 5.8e-08 |  |  | AASHTO T322 Method
1608BM016 | 16-D-2008 | 16 | 120303.8 | 0 | 2008_09_18 | 45.2591 | Bituminous Mix | -93.7049 | SPWEB440C Sp, Revix warm mix wear, PG 58-34; sent to U of M for LTC fracture. DURING PAVING | 06/19/2009 | University of Minnesota | E | -24 |  | 16057917 | 45 | 6.2e-08 |  |  | AASHTO T322 Method
1608BM016 | 16-D-2008 | 16 | 120303.8 | 0 | 2008_09_18 | 45.2591 | Bituminous Mix | -93.7049 | SPWEB440C Sp, Revix warm mix wear, PG 58-34; sent to U of M for LTC fracture. DURING PAVING | 06/19/2009 | University of Minnesota | E | -24 |  | 15565343 | 60 | 6.4e-08 |  |  | AASHTO T322 Method
1608BM016 | 16-D-2008 | 16 | 120303.8 | 0 | 2008_09_18 | 45.2591 | Bituminous Mix | -93.7049 | SPWEB440C Sp, Revix warm mix wear, PG 58-34; sent to U of M for LTC fracture. DURING PAVING | 06/19/2009 | University of Minnesota | E | -24 |  | 14623349 | 89 | 6.8e-08 |  |  | AASHTO T322 Method
1608BM016 | 16-D-2008 | 16 | 120303.8 | 0 | 2008_09_18 | 45.2591 | Bituminous Mix | -93.7049 | SPWEB440C Sp, Revix warm mix wear, PG 58-34; sent to U of M for LTC fracture. DURING PAVING | 06/19/2009 | University of Minnesota | E | -24 |  | 13978793 | 120 | 7.2e-08 |  |  | AASHTO T322 Method
1608BM016 | 16-D-2008 | 16 | 120303.8 | 0 | 2008_09_18 | 45.2591 | Bituminous Mix | -93.7049 | SPWEB440C Sp, Revix warm mix wear, PG 58-34; sent to U of M for LTC fracture. DURING PAVING | 06/19/2009 | University of Minnesota | E | -24 |  | 13011031 | 178 | 7.7e-08 |  |  | AASHTO T322 Method
1608BM016 | 16-D-2008 | 16 | 120303.8 | 0 | 2008_09_18 | 45.2591 | Bituminous Mix | -93.7049 | SPWEB440C Sp, Revix warm mix wear, PG 58-34; sent to U of M for LTC fracture. DURING PAVING | 06/19/2009 | University of Minnesota | E | -24 |  | 12560153 | 240 | 8e-08 |  |  | AASHTO T322 Method
1608BM016 | 16-D-2008 | 16 | 120303.8 | 0 | 2008_09_18 | 45.2591 | Bituminous Mix | -93.7049 | SPWEB440C Sp, Revix warm mix wear, PG 58-34; sent to U of M for LTC fracture. DURING PAVING | 06/19/2009 | University of Minnesota | E | -24 |  | 12227234 | 355 | 8.2e-08 |  |  | AASHTO T322 Method
1608BM016 | 16-D-2008 | 16 | 120303.8 | 0 | 2008_09_18 | 45.2591 | Bituminous Mix | -93.7049 | SPWEB440C Sp, Revix warm mix wear, PG 58-34; sent to U of M for LTC fracture. DURING PAVING | 06/19/2009 | University of Minnesota | E | -24 |  | 10983338 | 500 | 9.1e-08 |  |  | AASHTO T322 Method
1608BM016 | 16-D-2008 | 16 | 120303.8 | 0 | 2008_09_18 | 45.2591 | Bituminous Mix | -93.7049 | SPWEB440C Sp, Revix warm mix wear, PG 58-34; sent to U of M for LTC fracture. DURING PAVING | 06/19/2009 | University of Minnesota | E | -24 |  | 11176877 | 708 | 9e-08 |  |  | AASHTO T322 Method
1608BM016 | 16-D-2008 | 16 | 120303.8 | 0 | 2008_09_18 | 45.2591 | Bituminous Mix | -93.7049 | SPWEB440C Sp, Revix warm mix wear, PG 58-34; sent to U of M for LTC fracture. DURING PAVING | 06/19/2009 | University of Minnesota | E | -24 |  | 11454406 | 1000 | 8.7e-08 |  |  | AASHTO T322 Method
1608BM016 | 16-D-2008 | 16 | 120303.8 | 0 | 2008_09_18 | 45.2591 | Bituminous Mix | -93.7049 | SPWEB440C Sp, Revix warm mix wear, PG 58-34; sent to U of M for LTC fracture. DURING PAVING | 06/19/2009 | University of Minnesota | E | -24 |  | 21851116 | 1 | 4.6e-08 |  |  | Zhang-Drescher-Newcomb Method
1608BM016 | 16-D-2008 | 16 | 120303.8 | 0 | 2008_09_18 | 45.2591 | Bituminous Mix | -93.7049 | SPWEB440C Sp, Revix warm mix wear, PG 58-34; sent to U of M for LTC fracture. DURING PAVING | 06/19/2009 | University of Minnesota | E | -24 |  | 21150237 | 2 | 4.7e-08 |  |  | Zhang-Drescher-Newcomb Method
1608BM016 | 16-D-2008 | 16 | 120303.8 | 0 | 2008_09_18 | 45.2591 | Bituminous Mix | -93.7049 | SPWEB440C Sp, Revix warm mix wear, PG 58-34; sent to U of M for LTC fracture. DURING PAVING | 06/19/2009 | University of Minnesota | E | -24 |  | 20612640 | 3 | 4.9e-08 |  |  | Zhang-Drescher-Newcomb Method
1608BM016 | 16-D-2008 | 16 | 120303.8 | 0 | 2008_09_18 | 45.2591 | Bituminous Mix | -93.7049 | SPWEB440C Sp, Revix warm mix wear, PG 58-34; sent to U of M for LTC fracture. DURING PAVING | 06/19/2009 | University of Minnesota | E | -24 |  | 20476044 | 4 | 4.9e-08 |  |  | Zhang-Drescher-Newcomb Method
1608BM016 | 16-D-2008 | 16 | 120303.8 | 0 | 2008_09_18 | 45.2591 | Bituminous Mix | -93.7049 | SPWEB440C Sp, Revix warm mix wear, PG 58-34; sent to U of M for LTC fracture. DURING PAVING | 06/19/2009 | University of Minnesota | E | -24 |  | 19898649 | 6 | 5e-08 |  |  | Zhang-Drescher-Newcomb Method
1608BM016 | 16-D-2008 | 16 | 120303.8 | 0 | 2008_09_18 | 45.2591 | Bituminous Mix | -93.7049 | SPWEB440C Sp, Revix warm mix wear, PG 58-34; sent to U of M for LTC fracture. DURING PAVING | 06/19/2009 | University of Minnesota | E | -24 |  | 19080351 | 8 | 5.2e-08 |  |  | Zhang-Drescher-Newcomb Method
1608BM016 | 16-D-2008 | 16 | 120303.8 | 0 | 2008_09_18 | 45.2591 | Bituminous Mix | -93.7049 | SPWEB440C Sp, Revix warm mix wear, PG 58-34; sent to U of M for LTC fracture. DURING PAVING | 06/19/2009 | University of Minnesota | E | -24 |  | 18212331 | 11 | 5.5e-08 |  |  | Zhang-Drescher-Newcomb Method
1608BM016 | 16-D-2008 | 16 | 120303.8 | 0 | 2008_09_18 | 45.2591 | Bituminous Mix | -93.7049 | SPWEB440C Sp, Revix warm mix wear, PG 58-34; sent to U of M for LTC fracture. DURING PAVING | 06/19/2009 | University of Minnesota | E | -24 |  | 17263387 | 16 | 5.8e-08 |  |  | Zhang-Drescher-Newcomb Method
1608BM016 | 16-D-2008 | 16 | 120303.8 | 0 | 2008_09_18 | 45.2591 | Bituminous Mix | -93.7049 | SPWEB440C Sp, Revix warm mix wear, PG 58-34; sent to U of M for LTC fracture. DURING PAVING | 06/19/2009 | University of Minnesota | E | -24 |  | 16886644 | 23 | 5.9e-08 |  |  | Zhang-Drescher-Newcomb Method
1608BM016 | 16-D-2008 | 16 | 120303.8 | 0 | 2008_09_18 | 45.2591 | Bituminous Mix | -93.7049 | SPWEB440C Sp, Revix warm mix wear, PG 58-34; sent to U of M for LTC fracture. DURING PAVING | 06/19/2009 | University of Minnesota | E | -24 |  | 15650206 | 32 | 6.4e-08 |  |  | Zhang-Drescher-Newcomb Method
1608BM016 | 16-D-2008 | 16 | 120303.8 | 0 | 2008_09_18 | 45.2591 | Bituminous Mix | -93.7049 | SPWEB440C Sp, Revix warm mix wear, PG 58-34; sent to U of M for LTC fracture. DURING PAVING | 06/19/2009 | University of Minnesota | E | -24 |  | 15275023 | 45 | 6.6e-08 |  |  | Zhang-Drescher-Newcomb Method
1608BM016 | 16-D-2008 | 16 | 120303.8 | 0 | 2008_09_18 | 45.2591 | Bituminous Mix | -93.7049 | SPWEB440C Sp, Revix warm mix wear, PG 58-34; sent to U of M for LTC fracture. DURING PAVING | 06/19/2009 | University of Minnesota | E | -24 |  | 14867682 | 60 | 6.7e-08 |  |  | Zhang-Drescher-Newcomb Method
1608BM016 | 16-D-2008 | 16 | 120303.8 | 0 | 2008_09_18 | 45.2591 | Bituminous Mix | -93.7049 | SPWEB440C Sp, Revix warm mix wear, PG 58-34; sent to U of M for LTC fracture. DURING PAVING | 06/19/2009 | University of Minnesota | E | -24 |  | 14018628 | 89 | 7.1e-08 |  |  | Zhang-Drescher-Newcomb Method
1608BM016 | 16-D-2008 | 16 | 120303.8 | 0 | 2008_09_18 | 45.2591 | Bituminous Mix | -93.7049 | SPWEB440C Sp, Revix warm mix wear, PG 58-34; sent to U of M for LTC fracture. DURING PAVING | 06/19/2009 | University of Minnesota | E | -24 |  | 13216464 | 120 | 7.6e-08 |  |  | Zhang-Drescher-Newcomb Method
1608BM016 | 16-D-2008 | 16 | 120303.8 | 0 | 2008_09_18 | 45.2591 | Bituminous Mix | -93.7049 | SPWEB440C Sp, Revix warm mix wear, PG 58-34; sent to U of M for LTC fracture. DURING PAVING | 06/19/2009 | University of Minnesota | E | -24 |  | 12452722 | 178 | 8e-08 |  |  | Zhang-Drescher-Newcomb Method
1608BM016 | 16-D-2008 | 16 | 120303.8 | 0 | 2008_09_18 | 45.2591 | Bituminous Mix | -93.7049 | SPWEB440C Sp, Revix warm mix wear, PG 58-34; sent to U of M for LTC fracture. DURING PAVING | 06/19/2009 | University of Minnesota | E | -24 |  | 11858056 | 240 | 8.4e-08 |  |  | Zhang-Drescher-Newcomb Method
1608BM016 | 16-D-2008 | 16 | 120303.8 | 0 | 2008_09_18 | 45.2591 | Bituminous Mix | -93.7049 | SPWEB440C Sp, Revix warm mix wear, PG 58-34; sent to U of M for LTC fracture. DURING PAVING | 06/19/2009 | University of Minnesota | E | -24 |  | 10524296 | 355 | 9.5e-08 |  |  | Zhang-Drescher-Newcomb Method
1608BM016 | 16-D-2008 | 16 | 120303.8 | 0 | 2008_09_18 | 45.2591 | Bituminous Mix | -93.7049 | SPWEB440C Sp, Revix warm mix wear, PG 58-34; sent to U of M for LTC fracture. DURING PAVING | 06/19/2009 | University of Minnesota | E | -24 |  | 9898118 | 500 | 1.01e-07 |  |  | Zhang-Drescher-Newcomb Method
1608BM016 | 16-D-2008 | 16 | 120303.8 | 0 | 2008_09_18 | 45.2591 | Bituminous Mix | -93.7049 | SPWEB440C Sp, Revix warm mix wear, PG 58-34; sent to U of M for LTC fracture. DURING PAVING | 06/19/2009 | University of Minnesota | E | -24 |  | 8850016 | 708 | 1.13e-07 |  |  | Zhang-Drescher-Newcomb Method
1608BM016 | 16-D-2008 | 16 | 120303.8 | 0 | 2008_09_18 | 45.2591 | Bituminous Mix | -93.7049 | SPWEB440C Sp, Revix warm mix wear, PG 58-34; sent to U of M for LTC fracture. DURING PAVING | 06/19/2009 | University of Minnesota | E | -24 |  | 8149948 | 1000 | 1.23e-07 |  |  | Zhang-Drescher-Newcomb Method
1608BM016 | 16-D-2008 | 16 | 120303.8 | 0 | 2008_09_18 | 45.2591 | Bituminous Mix | -93.7049 | SPWEB440C Sp, Revix warm mix wear, PG 58-34; sent to U of M for LTC fracture. DURING PAVING | 06/19/2009 | University of Minnesota | E | -24 |  | 20943334 | 1 | 4.8e-08 |  |  | Zhang-Drescher-Newcomb Method
1608BM016 | 16-D-2008 | 16 | 120303.8 | 0 | 2008_09_18 | 45.2591 | Bituminous Mix | -93.7049 | SPWEB440C Sp, Revix warm mix wear, PG 58-34; sent to U of M for LTC fracture. DURING PAVING | 06/19/2009 | University of Minnesota | E | -24 |  | 19601705 | 2 | 5.1e-08 |  |  | Zhang-Drescher-Newcomb Method
1608BM016 | 16-D-2008 | 16 | 120303.8 | 0 | 2008_09_18 | 45.2591 | Bituminous Mix | -93.7049 | SPWEB440C Sp, Revix warm mix wear, PG 58-34; sent to U of M for LTC fracture. DURING PAVING | 06/19/2009 | University of Minnesota | E | -24 |  | 20193646 | 3 | 5e-08 |  |  | Zhang-Drescher-Newcomb Method
1608BM016 | 16-D-2008 | 16 | 120303.8 | 0 | 2008_09_18 | 45.2591 | Bituminous Mix | -93.7049 | SPWEB440C Sp, Revix warm mix wear, PG 58-34; sent to U of M for LTC fracture. DURING PAVING | 06/19/2009 | University of Minnesota | E | -24 |  | 18333675 | 4 | 5.5e-08 |  |  | Zhang-Drescher-Newcomb Method
1608BM016 | 16-D-2008 | 16 | 120303.8 | 0 | 2008_09_18 | 45.2591 | Bituminous Mix | -93.7049 | SPWEB440C Sp, Revix warm mix wear, PG 58-34; sent to U of M for LTC fracture. DURING PAVING | 06/19/2009 | University of Minnesota | E | -24 |  | 19129608 | 6 | 5.2e-08 |  |  | Zhang-Drescher-Newcomb Method
1608BM016 | 16-D-2008 | 16 | 120303.8 | 0 | 2008_09_18 | 45.2591 | Bituminous Mix | -93.7049 | SPWEB440C Sp, Revix warm mix wear, PG 58-34; sent to U of M for LTC fracture. DURING PAVING | 06/19/2009 | University of Minnesota | E | -24 |  | 18881944 | 8 | 5.3e-08 |  |  | Zhang-Drescher-Newcomb Method
1608BM016 | 16-D-2008 | 16 | 120303.8 | 0 | 2008_09_18 | 45.2591 | Bituminous Mix | -93.7049 | SPWEB440C Sp, Revix warm mix wear, PG 58-34; sent to U of M for LTC fracture. DURING PAVING | 06/19/2009 | University of Minnesota | E | -24 |  | 17843639 | 11 | 5.6e-08 |  |  | Zhang-Drescher-Newcomb Method
1608BM016 | 16-D-2008 | 16 | 120303.8 | 0 | 2008_09_18 | 45.2591 | Bituminous Mix | -93.7049 | SPWEB440C Sp, Revix warm mix wear, PG 58-34; sent to U of M for LTC fracture. DURING PAVING | 06/19/2009 | University of Minnesota | E | -12 |  | 4766140 | 178 | 2.1e-07 |  |  | Zhang-Drescher-Newcomb Method
1608BM016 | 16-D-2008 | 16 | 120303.8 | 0 | 2008_09_18 | 45.2591 | Bituminous Mix | -93.7049 | SPWEB440C Sp, Revix warm mix wear, PG 58-34; sent to U of M for LTC fracture. DURING PAVING | 06/19/2009 | University of Minnesota | E | -12 |  | 4142515 | 240 | 2.41e-07 |  |  | Zhang-Drescher-Newcomb Method
1608BM016 | 16-D-2008 | 16 | 120303.8 | 0 | 2008_09_18 | 45.2591 | Bituminous Mix | -93.7049 | SPWEB440C Sp, Revix warm mix wear, PG 58-34; sent to U of M for LTC fracture. DURING PAVING | 06/19/2009 | University of Minnesota | E | -12 |  | 3811534 | 355 | 2.62e-07 |  |  | Zhang-Drescher-Newcomb Method
1608BM016 | 16-D-2008 | 16 | 120303.8 | 0 | 2008_09_18 | 45.2591 | Bituminous Mix | -93.7049 | SPWEB440C Sp, Revix warm mix wear, PG 58-34; sent to U of M for LTC fracture. DURING PAVING | 06/19/2009 | University of Minnesota | E | -12 |  | 3387785 | 500 | 2.95e-07 |  |  | Zhang-Drescher-Newcomb Method
1608BM016 | 16-D-2008 | 16 | 120303.8 | 0 | 2008_09_18 | 45.2591 | Bituminous Mix | -93.7049 | SPWEB440C Sp, Revix warm mix wear, PG 58-34; sent to U of M for LTC fracture. DURING PAVING | 06/19/2009 | University of Minnesota | E | -12 |  | 2999884 | 708 | 3.33e-07 |  |  | Zhang-Drescher-Newcomb Method
1608BM016 | 16-D-2008 | 16 | 120303.8 | 0 | 2008_09_18 | 45.2591 | Bituminous Mix | -93.7049 | SPWEB440C Sp, Revix warm mix wear, PG 58-34; sent to U of M for LTC fracture. DURING PAVING | 06/19/2009 | University of Minnesota | E | -12 |  | 2566499 | 1000 | 3.9e-07 |  |  | Zhang-Drescher-Newcomb Method
1608BM016 | 16-D-2008 | 16 | 120303.8 | 0 | 2008_09_18 | 45.2591 | Bituminous Mix | -93.7049 | SPWEB440C Sp, Revix warm mix wear, PG 58-34; sent to U of M for LTC fracture. DURING PAVING | 06/19/2009 | University of Minnesota | E | -12 |  | 10070152 | 1 | 9.9e-08 |  |  | Zhang-Drescher-Newcomb Method
1608BM016 | 16-D-2008 | 16 | 120303.8 | 0 | 2008_09_18 | 45.2591 | Bituminous Mix | -93.7049 | SPWEB440C Sp, Revix warm mix wear, PG 58-34; sent to U of M for LTC fracture. DURING PAVING | 06/19/2009 | University of Minnesota | E | -12 |  | 9484258 | 2 | 1.05e-07 |  |  | Zhang-Drescher-Newcomb Method
1608BM016 | 16-D-2008 | 16 | 120303.8 | 0 | 2008_09_18 | 45.2591 | Bituminous Mix | -93.7049 | SPWEB440C Sp, Revix warm mix wear, PG 58-34; sent to U of M for LTC fracture. DURING PAVING | 06/19/2009 | University of Minnesota | E | -12 |  | 8833490 | 3 | 1.13e-07 |  |  | Zhang-Drescher-Newcomb Method
1608BM016 | 16-D-2008 | 16 | 120303.8 | 0 | 2008_09_18 | 45.2591 | Bituminous Mix | -93.7049 | SPWEB440C Sp, Revix warm mix wear, PG 58-34; sent to U of M for LTC fracture. DURING PAVING | 06/19/2009 | University of Minnesota | E | -12 |  | 8609929 | 4 | 1.16e-07 |  |  | Zhang-Drescher-Newcomb Method
1608BM016 | 16-D-2008 | 16 | 120303.8 | 0 | 2008_09_18 | 45.2591 | Bituminous Mix | -93.7049 | SPWEB440C Sp, Revix warm mix wear, PG 58-34; sent to U of M for LTC fracture. DURING PAVING | 06/19/2009 | University of Minnesota | E | -12 |  | 8167548 | 6 | 1.22e-07 |  |  | Zhang-Drescher-Newcomb Method
1608BM016 | 16-D-2008 | 16 | 120303.8 | 0 | 2008_09_18 | 45.2591 | Bituminous Mix | -93.7049 | SPWEB440C Sp, Revix warm mix wear, PG 58-34; sent to U of M for LTC fracture. DURING PAVING | 06/19/2009 | University of Minnesota | E | -12 |  | 7799382 | 8 | 1.28e-07 |  |  | Zhang-Drescher-Newcomb Method
1608BM016 | 16-D-2008 | 16 | 120303.8 | 0 | 2008_09_18 | 45.2591 | Bituminous Mix | -93.7049 | SPWEB440C Sp, Revix warm mix wear, PG 58-34; sent to U of M for LTC fracture. DURING PAVING | 06/19/2009 | University of Minnesota | E | -12 |  | 7262104 | 11 | 1.38e-07 |  |  | Zhang-Drescher-Newcomb Method
1608BM016 | 16-D-2008 | 16 | 120303.8 | 0 | 2008_09_18 | 45.2591 | Bituminous Mix | -93.7049 | SPWEB440C Sp, Revix warm mix wear, PG 58-34; sent to U of M for LTC fracture. DURING PAVING | 06/19/2009 | University of Minnesota | E | -12 |  | 6809848 | 16 | 1.47e-07 |  |  | Zhang-Drescher-Newcomb Method
1608BM016 | 16-D-2008 | 16 | 120303.8 | 0 | 2008_09_18 | 45.2591 | Bituminous Mix | -93.7049 | SPWEB440C Sp, Revix warm mix wear, PG 58-34; sent to U of M for LTC fracture. DURING PAVING | 06/19/2009 | University of Minnesota | E | -12 |  | 6324260 | 23 | 1.58e-07 |  |  | Zhang-Drescher-Newcomb Method
1608BM016 | 16-D-2008 | 16 | 120303.8 | 0 | 2008_09_18 | 45.2591 | Bituminous Mix | -93.7049 | SPWEB440C Sp, Revix warm mix wear, PG 58-34; sent to U of M for LTC fracture. DURING PAVING | 06/19/2009 | University of Minnesota | E | -12 |  | 5857648 | 32 | 1.71e-07 |  |  | Zhang-Drescher-Newcomb Method
1608BM016 | 16-D-2008 | 16 | 120303.8 | 0 | 2008_09_18 | 45.2591 | Bituminous Mix | -93.7049 | SPWEB440C Sp, Revix warm mix wear, PG 58-34; sent to U of M for LTC fracture. DURING PAVING | 06/19/2009 | University of Minnesota | E | -12 |  | 5332069 | 45 | 1.88e-07 |  |  | Zhang-Drescher-Newcomb Method
1608BM016 | 16-D-2008 | 16 | 120303.8 | 0 | 2008_09_18 | 45.2591 | Bituminous Mix | -93.7049 | SPWEB440C Sp, Revix warm mix wear, PG 58-34; sent to U of M for LTC fracture. DURING PAVING | 06/19/2009 | University of Minnesota | E | -12 |  | 4984474 | 60 | 2.01e-07 |  |  | Zhang-Drescher-Newcomb Method
1608BM016 | 16-D-2008 | 16 | 120303.8 | 0 | 2008_09_18 | 45.2591 | Bituminous Mix | -93.7049 | SPWEB440C Sp, Revix warm mix wear, PG 58-34; sent to U of M for LTC fracture. DURING PAVING | 06/19/2009 | University of Minnesota | E | -12 |  | 4434550 | 89 | 2.26e-07 |  |  | Zhang-Drescher-Newcomb Method
1608BM016 | 16-D-2008 | 16 | 120303.8 | 0 | 2008_09_18 | 45.2591 | Bituminous Mix | -93.7049 | SPWEB440C Sp, Revix warm mix wear, PG 58-34; sent to U of M for LTC fracture. DURING PAVING | 06/19/2009 | University of Minnesota | E | -12 |  | 4045536 | 120 | 2.47e-07 |  |  | Zhang-Drescher-Newcomb Method
1608BM016 | 16-D-2008 | 16 | 120303.8 | 0 | 2008_09_18 | 45.2591 | Bituminous Mix | -93.7049 | SPWEB440C Sp, Revix warm mix wear, PG 58-34; sent to U of M for LTC fracture. DURING PAVING | 06/19/2009 | University of Minnesota | E | -12 |  | 3478077 | 178 | 2.88e-07 |  |  | Zhang-Drescher-Newcomb Method
1608BM016 | 16-D-2008 | 16 | 120303.8 | 0 | 2008_09_18 | 45.2591 | Bituminous Mix | -93.7049 | SPWEB440C Sp, Revix warm mix wear, PG 58-34; sent to U of M for LTC fracture. DURING PAVING | 06/19/2009 | University of Minnesota | E | -12 |  | 3208961 | 240 | 3.12e-07 |  |  | Zhang-Drescher-Newcomb Method
1608BM016 | 16-D-2008 | 16 | 120303.8 | 0 | 2008_09_18 | 45.2591 | Bituminous Mix | -93.7049 | SPWEB440C Sp, Revix warm mix wear, PG 58-34; sent to U of M for LTC fracture. DURING PAVING | 06/19/2009 | University of Minnesota | E | -12 |  | 2824396 | 355 | 3.54e-07 |  |  | Zhang-Drescher-Newcomb Method
1608BM016 | 16-D-2008 | 16 | 120303.8 | 0 | 2008_09_18 | 45.2591 | Bituminous Mix | -93.7049 | SPWEB440C Sp, Revix warm mix wear, PG 58-34; sent to U of M for LTC fracture. DURING PAVING | 06/19/2009 | University of Minnesota | E | -12 |  | 2451631 | 500 | 4.08e-07 |  |  | Zhang-Drescher-Newcomb Method
1608BM016 | 16-D-2008 | 16 | 120303.8 | 0 | 2008_09_18 | 45.2591 | Bituminous Mix | -93.7049 | SPWEB440C Sp, Revix warm mix wear, PG 58-34; sent to U of M for LTC fracture. DURING PAVING | 06/19/2009 | University of Minnesota | E | -12 |  | 2226319 | 708 | 4.49e-07 |  |  | Zhang-Drescher-Newcomb Method
1608BM016 | 16-D-2008 | 16 | 120303.8 | 0 | 2008_09_18 | 45.2591 | Bituminous Mix | -93.7049 | SPWEB440C Sp, Revix warm mix wear, PG 58-34; sent to U of M for LTC fracture. DURING PAVING | 06/19/2009 | University of Minnesota | E | -12 |  | 2002921 | 1000 | 4.99e-07 |  |  | Zhang-Drescher-Newcomb Method
1608BM031 | 16-D-2008 | 16 | 120303.8 | 0 | 2008_09_16 | 45.2591 | Bituminous Mix | -93.7049 | SPNWB430C Sp, Revix warm mix non-wear, PG 58-34; sent to U of M for LTC fracture. DURING PAVING | 06/19/2009 | University of Minnesota | F | -36 |  | 15705416 | 500 | 6.4e-08 |  |  | Zhang-Drescher-Newcomb Method
1608BM031 | 16-D-2008 | 16 | 120303.8 | 0 | 2008_09_16 | 45.2591 | Bituminous Mix | -93.7049 | SPNWB430C Sp, Revix warm mix non-wear, PG 58-34; sent to U of M for LTC fracture. DURING PAVING | 06/19/2009 | University of Minnesota | F | -36 |  | 15613653 | 708 | 6.4e-08 |  |  | Zhang-Drescher-Newcomb Method
1608BM031 | 16-D-2008 | 16 | 120303.8 | 0 | 2008_09_16 | 45.2591 | Bituminous Mix | -93.7049 | SPNWB430C Sp, Revix warm mix non-wear, PG 58-34; sent to U of M for LTC fracture. DURING PAVING | 06/19/2009 | University of Minnesota | F | -36 |  | 15405585 | 1000 | 6.5e-08 |  |  | Zhang-Drescher-Newcomb Method
1608BM031 | 16-D-2008 | 16 | 120303.8 | 0 | 2008_09_16 | 45.2591 | Bituminous Mix | -93.7049 | SPNWB430C Sp, Revix warm mix non-wear, PG 58-34; sent to U of M for LTC fracture. DURING PAVING | 06/19/2009 | University of Minnesota | F | -36 |  | 21828874 | 1 | 4.6e-08 |  |  | Zhang-Drescher-Newcomb Method
1608BM031 | 16-D-2008 | 16 | 120303.8 | 0 | 2008_09_16 | 45.2591 | Bituminous Mix | -93.7049 | SPNWB430C Sp, Revix warm mix non-wear, PG 58-34; sent to U of M for LTC fracture. DURING PAVING | 06/19/2009 | University of Minnesota | F | -36 |  | 20735207 | 2 | 4.8e-08 |  |  | Zhang-Drescher-Newcomb Method
1608BM031 | 16-D-2008 | 16 | 120303.8 | 0 | 2008_09_16 | 45.2591 | Bituminous Mix | -93.7049 | SPNWB430C Sp, Revix warm mix non-wear, PG 58-34; sent to U of M for LTC fracture. DURING PAVING | 06/19/2009 | University of Minnesota | F | -36 |  | 20324904 | 3 | 4.9e-08 |  |  | Zhang-Drescher-Newcomb Method
1608BM031 | 16-D-2008 | 16 | 120303.8 | 0 | 2008_09_16 | 45.2591 | Bituminous Mix | -93.7049 | SPNWB430C Sp, Revix warm mix non-wear, PG 58-34; sent to U of M for LTC fracture. DURING PAVING | 06/19/2009 | University of Minnesota | F | -36 |  | 20100459 | 4 | 5e-08 |  |  | Zhang-Drescher-Newcomb Method
1608BM031 | 16-D-2008 | 16 | 120303.8 | 0 | 2008_09_16 | 45.2591 | Bituminous Mix | -93.7049 | SPNWB430C Sp, Revix warm mix non-wear, PG 58-34; sent to U of M for LTC fracture. DURING PAVING | 06/19/2009 | University of Minnesota | F | -36 |  | 19623910 | 6 | 5.1e-08 |  |  | Zhang-Drescher-Newcomb Method
1608BM031 | 16-D-2008 | 16 | 120303.8 | 0 | 2008_09_16 | 45.2591 | Bituminous Mix | -93.7049 | SPNWB430C Sp, Revix warm mix non-wear, PG 58-34; sent to U of M for LTC fracture. DURING PAVING | 06/19/2009 | University of Minnesota | F | -36 |  | 19173448 | 8 | 5.2e-08 |  |  | Zhang-Drescher-Newcomb Method
1608BM031 | 16-D-2008 | 16 | 120303.8 | 0 | 2008_09_16 | 45.2591 | Bituminous Mix | -93.7049 | SPNWB430C Sp, Revix warm mix non-wear, PG 58-34; sent to U of M for LTC fracture. DURING PAVING | 06/19/2009 | University of Minnesota | F | -36 |  | 19251500 | 11 | 5.2e-08 |  |  | Zhang-Drescher-Newcomb Method
1608BM031 | 16-D-2008 | 16 | 120303.8 | 0 | 2008_09_16 | 45.2591 | Bituminous Mix | -93.7049 | SPNWB430C Sp, Revix warm mix non-wear, PG 58-34; sent to U of M for LTC fracture. DURING PAVING | 06/19/2009 | University of Minnesota | F | -36 |  | 18689972 | 16 | 5.4e-08 |  |  | Zhang-Drescher-Newcomb Method
1608BM031 | 16-D-2008 | 16 | 120303.8 | 0 | 2008_09_16 | 45.2591 | Bituminous Mix | -93.7049 | SPNWB430C Sp, Revix warm mix non-wear, PG 58-34; sent to U of M for LTC fracture. DURING PAVING | 06/19/2009 | University of Minnesota | F | -36 |  | 17631781 | 23 | 5.7e-08 |  |  | Zhang-Drescher-Newcomb Method
1608BM031 | 16-D-2008 | 16 | 120303.8 | 0 | 2008_09_16 | 45.2591 | Bituminous Mix | -93.7049 | SPNWB430C Sp, Revix warm mix non-wear, PG 58-34; sent to U of M for LTC fracture. DURING PAVING | 06/19/2009 | University of Minnesota | F | -36 |  | 17771540 | 32 | 5.6e-08 |  |  | Zhang-Drescher-Newcomb Method
1608BM031 | 16-D-2008 | 16 | 120303.8 | 0 | 2008_09_16 | 45.2591 | Bituminous Mix | -93.7049 | SPNWB430C Sp, Revix warm mix non-wear, PG 58-34; sent to U of M for LTC fracture. DURING PAVING | 06/19/2009 | University of Minnesota | F | -36 |  | 16925213 | 45 | 5.9e-08 |  |  | Zhang-Drescher-Newcomb Method
1608BM031 | 16-D-2008 | 16 | 120303.8 | 0 | 2008_09_16 | 45.2591 | Bituminous Mix | -93.7049 | SPNWB430C Sp, Revix warm mix non-wear, PG 58-34; sent to U of M for LTC fracture. DURING PAVING | 06/19/2009 | University of Minnesota | F | -36 |  | 16322492 | 60 | 6.1e-08 |  |  | Zhang-Drescher-Newcomb Method
1608BM031 | 16-D-2008 | 16 | 120303.8 | 0 | 2008_09_16 | 45.2591 | Bituminous Mix | -93.7049 | SPNWB430C Sp, Revix warm mix non-wear, PG 58-34; sent to U of M for LTC fracture. DURING PAVING | 06/19/2009 | University of Minnesota | F | -36 |  | 16251869 | 89 | 6.2e-08 |  |  | Zhang-Drescher-Newcomb Method
1608BM031 | 16-D-2008 | 16 | 120303.8 | 0 | 2008_09_16 | 45.2591 | Bituminous Mix | -93.7049 | SPNWB430C Sp, Revix warm mix non-wear, PG 58-34; sent to U of M for LTC fracture. DURING PAVING | 06/19/2009 | University of Minnesota | F | -36 |  | 15679509 | 120 | 6.4e-08 |  |  | Zhang-Drescher-Newcomb Method
1608BM031 | 16-D-2008 | 16 | 120303.8 | 0 | 2008_09_16 | 45.2591 | Bituminous Mix | -93.7049 | SPNWB430C Sp, Revix warm mix non-wear, PG 58-34; sent to U of M for LTC fracture. DURING PAVING | 06/19/2009 | University of Minnesota | F | -36 |  | 14961555 | 178 | 6.7e-08 |  |  | Zhang-Drescher-Newcomb Method
1608BM031 | 16-D-2008 | 16 | 120303.8 | 0 | 2008_09_16 | 45.2591 | Bituminous Mix | -93.7049 | SPNWB430C Sp, Revix warm mix non-wear, PG 58-34; sent to U of M for LTC fracture. DURING PAVING | 06/19/2009 | University of Minnesota | F | -36 |  | 14335395 | 240 | 7e-08 |  |  | Zhang-Drescher-Newcomb Method
1608BM031 | 16-D-2008 | 16 | 120303.8 | 0 | 2008_09_16 | 45.2591 | Bituminous Mix | -93.7049 | SPNWB430C Sp, Revix warm mix non-wear, PG 58-34; sent to U of M for LTC fracture. DURING PAVING | 06/19/2009 | University of Minnesota | F | -36 |  | 13693811 | 355 | 7.3e-08 |  |  | Zhang-Drescher-Newcomb Method
1608BM031 | 16-D-2008 | 16 | 120303.8 | 0 | 2008_09_16 | 45.2591 | Bituminous Mix | -93.7049 | SPNWB430C Sp, Revix warm mix non-wear, PG 58-34; sent to U of M for LTC fracture. DURING PAVING | 06/19/2009 | University of Minnesota | F | -36 |  | 13016786 | 500 | 7.7e-08 |  |  | Zhang-Drescher-Newcomb Method
1608BM031 | 16-D-2008 | 16 | 120303.8 | 0 | 2008_09_16 | 45.2591 | Bituminous Mix | -93.7049 | SPNWB430C Sp, Revix warm mix non-wear, PG 58-34; sent to U of M for LTC fracture. DURING PAVING | 06/19/2009 | University of Minnesota | F | -36 |  | 12321452 | 708 | 8.1e-08 |  |  | Zhang-Drescher-Newcomb Method
1608BM031 | 16-D-2008 | 16 | 120303.8 | 0 | 2008_09_16 | 45.2591 | Bituminous Mix | -93.7049 | SPNWB430C Sp, Revix warm mix non-wear, PG 58-34; sent to U of M for LTC fracture. DURING PAVING | 06/19/2009 | University of Minnesota | F | -36 |  | 11269522 | 1000 | 8.9e-08 |  |  | Zhang-Drescher-Newcomb Method
1608BM031 | 16-D-2008 | 16 | 120303.8 | 0 | 2008_09_16 | 45.2591 | Bituminous Mix | -93.7049 | SPNWB430C Sp, Revix warm mix non-wear, PG 58-34; sent to U of M for LTC fracture. DURING PAVING | 06/19/2009 | University of Minnesota | F | -36 |  | 28681375 | 3 | 3.5e-08 |  |  | AASHTO T322 Method
1608BM031 | 16-D-2008 | 16 | 120303.8 | 0 | 2008_09_16 | 45.2591 | Bituminous Mix | -93.7049 | SPNWB430C Sp, Revix warm mix non-wear, PG 58-34; sent to U of M for LTC fracture. DURING PAVING | 06/19/2009 | University of Minnesota | F | -36 |  | 27869637 | 4 | 3.6e-08 |  |  | AASHTO T322 Method
1608BM031 | 16-D-2008 | 16 | 120303.8 | 0 | 2008_09_16 | 45.2591 | Bituminous Mix | -93.7049 | SPNWB430C Sp, Revix warm mix non-wear, PG 58-34; sent to U of M for LTC fracture. DURING PAVING | 06/19/2009 | University of Minnesota | F | -36 |  | 27353533 | 6 | 3.7e-08 |  |  | AASHTO T322 Method
1608BM031 | 16-D-2008 | 16 | 120303.8 | 0 | 2008_09_16 | 45.2591 | Bituminous Mix | -93.7049 | SPNWB430C Sp, Revix warm mix non-wear, PG 58-34; sent to U of M for LTC fracture. DURING PAVING | 06/19/2009 | University of Minnesota | F | -36 |  | 26066308 | 8 | 3.8e-08 |  |  | AASHTO T322 Method
1608BM031 | 16-D-2008 | 16 | 120303.8 | 0 | 2008_09_16 | 45.2591 | Bituminous Mix | -93.7049 | SPNWB430C Sp, Revix warm mix non-wear, PG 58-34; sent to U of M for LTC fracture. DURING PAVING | 06/19/2009 | University of Minnesota | F | -36 |  | 24825055 | 11 | 4e-08 |  |  | AASHTO T322 Method
1608BM031 | 16-D-2008 | 16 | 120303.8 | 0 | 2008_09_16 | 45.2591 | Bituminous Mix | -93.7049 | SPNWB430C Sp, Revix warm mix non-wear, PG 58-34; sent to U of M for LTC fracture. DURING PAVING | 06/19/2009 | University of Minnesota | F | -36 |  | 24214602 | 16 | 4.1e-08 |  |  | AASHTO T322 Method
1608BM031 | 16-D-2008 | 16 | 120303.8 | 0 | 2008_09_16 | 45.2591 | Bituminous Mix | -93.7049 | SPNWB430C Sp, Revix warm mix non-wear, PG 58-34; sent to U of M for LTC fracture. DURING PAVING | 06/19/2009 | University of Minnesota | F | -36 |  | 24017736 | 23 | 4.2e-08 |  |  | AASHTO T322 Method
1608BM031 | 16-D-2008 | 16 | 120303.8 | 0 | 2008_09_16 | 45.2591 | Bituminous Mix | -93.7049 | SPNWB430C Sp, Revix warm mix non-wear, PG 58-34; sent to U of M for LTC fracture. DURING PAVING | 06/19/2009 | University of Minnesota | F | -36 |  | 22724473 | 32 | 4.4e-08 |  |  | AASHTO T322 Method
1608BM031 | 16-D-2008 | 16 | 120303.8 | 0 | 2008_09_16 | 45.2591 | Bituminous Mix | -93.7049 | SPNWB430C Sp, Revix warm mix non-wear, PG 58-34; sent to U of M for LTC fracture. DURING PAVING | 06/19/2009 | University of Minnesota | F | -36 |  | 21668812 | 45 | 4.6e-08 |  |  | AASHTO T322 Method
1608BM031 | 16-D-2008 | 16 | 120303.8 | 0 | 2008_09_16 | 45.2591 | Bituminous Mix | -93.7049 | SPNWB430C Sp, Revix warm mix non-wear, PG 58-34; sent to U of M for LTC fracture. DURING PAVING | 06/19/2009 | University of Minnesota | F | -36 |  | 20951641 | 60 | 4.8e-08 |  |  | AASHTO T322 Method
1608BM031 | 16-D-2008 | 16 | 120303.8 | 0 | 2008_09_16 | 45.2591 | Bituminous Mix | -93.7049 | SPNWB430C Sp, Revix warm mix non-wear, PG 58-34; sent to U of M for LTC fracture. DURING PAVING | 06/19/2009 | University of Minnesota | F | -36 |  | 20096471 | 89 | 5e-08 |  |  | AASHTO T322 Method
1608BM031 | 16-D-2008 | 16 | 120303.8 | 0 | 2008_09_16 | 45.2591 | Bituminous Mix | -93.7049 | SPNWB430C Sp, Revix warm mix non-wear, PG 58-34; sent to U of M for LTC fracture. DURING PAVING | 06/19/2009 | University of Minnesota | F | -36 |  | 19308375 | 120 | 5.2e-08 |  |  | AASHTO T322 Method
1608BM031 | 16-D-2008 | 16 | 120303.8 | 0 | 2008_09_16 | 45.2591 | Bituminous Mix | -93.7049 | SPNWB430C Sp, Revix warm mix non-wear, PG 58-34; sent to U of M for LTC fracture. DURING PAVING | 06/19/2009 | University of Minnesota | F | -36 |  | 18198242 | 178 | 5.5e-08 |  |  | AASHTO T322 Method
1608BM031 | 16-D-2008 | 16 | 120303.8 | 0 | 2008_09_16 | 45.2591 | Bituminous Mix | -93.7049 | SPNWB430C Sp, Revix warm mix non-wear, PG 58-34; sent to U of M for LTC fracture. DURING PAVING | 06/19/2009 | University of Minnesota | F | -36 |  | 17760610 | 240 | 5.6e-08 |  |  | AASHTO T322 Method
1608BM031 | 16-D-2008 | 16 | 120303.8 | 0 | 2008_09_16 | 45.2591 | Bituminous Mix | -93.7049 | SPNWB430C Sp, Revix warm mix non-wear, PG 58-34; sent to U of M for LTC fracture. DURING PAVING | 06/19/2009 | University of Minnesota | F | -36 |  | 16690290 | 355 | 6e-08 |  |  | AASHTO T322 Method
1608BM031 | 16-D-2008 | 16 | 120303.8 | 0 | 2008_09_16 | 45.2591 | Bituminous Mix | -93.7049 | SPNWB430C Sp, Revix warm mix non-wear, PG 58-34; sent to U of M for LTC fracture. DURING PAVING | 06/19/2009 | University of Minnesota | F | -36 |  | 16690289 | 500 | 6e-08 |  |  | AASHTO T322 Method
1608BM031 | 16-D-2008 | 16 | 120303.8 | 0 | 2008_09_16 | 45.2591 | Bituminous Mix | -93.7049 | SPNWB430C Sp, Revix warm mix non-wear, PG 58-34; sent to U of M for LTC fracture. DURING PAVING | 06/19/2009 | University of Minnesota | F | -36 |  | 16534596 | 708 | 6.1e-08 |  |  | AASHTO T322 Method
1608BM031 | 16-D-2008 | 16 | 120303.8 | 0 | 2008_09_16 | 45.2591 | Bituminous Mix | -93.7049 | SPNWB430C Sp, Revix warm mix non-wear, PG 58-34; sent to U of M for LTC fracture. DURING PAVING | 06/19/2009 | University of Minnesota | F | -36 |  | 16261548 | 1000 | 6.2e-08 |  |  | AASHTO T322 Method
1608BM031 | 16-D-2008 | 16 | 120303.8 | 0 | 2008_09_16 | 45.2591 | Bituminous Mix | -93.7049 | SPNWB430C Sp, Revix warm mix non-wear, PG 58-34; sent to U of M for LTC fracture. DURING PAVING | 06/19/2009 | University of Minnesota | F | -36 |  | 22050815 | 1 | 4.5e-08 |  |  | AASHTO T322 Method
1608BM031 | 16-D-2008 | 16 | 120303.8 | 0 | 2008_09_16 | 45.2591 | Bituminous Mix | -93.7049 | SPNWB430C Sp, Revix warm mix non-wear, PG 58-34; sent to U of M for LTC fracture. DURING PAVING | 06/19/2009 | University of Minnesota | F | -36 |  | 21266090 | 2 | 4.7e-08 |  |  | AASHTO T322 Method
1608BM031 | 16-D-2008 | 16 | 120303.8 | 0 | 2008_09_16 | 45.2591 | Bituminous Mix | -93.7049 | SPNWB430C Sp, Revix warm mix non-wear, PG 58-34; sent to U of M for LTC fracture. DURING PAVING | 06/19/2009 | University of Minnesota | F | -36 |  | 20606108 | 3 | 4.9e-08 |  |  | AASHTO T322 Method
1608BM031 | 16-D-2008 | 16 | 120303.8 | 0 | 2008_09_16 | 45.2591 | Bituminous Mix | -93.7049 | SPNWB430C Sp, Revix warm mix non-wear, PG 58-34; sent to U of M for LTC fracture. DURING PAVING | 06/19/2009 | University of Minnesota | F | -36 |  | 20120441 | 4 | 5e-08 |  |  | AASHTO T322 Method
1608BM031 | 16-D-2008 | 16 | 120303.8 | 0 | 2008_09_16 | 45.2591 | Bituminous Mix | -93.7049 | SPNWB430C Sp, Revix warm mix non-wear, PG 58-34; sent to U of M for LTC fracture. DURING PAVING | 06/19/2009 | University of Minnesota | F | -36 |  | 19787321 | 6 | 5.1e-08 |  |  | AASHTO T322 Method
1608BM031 | 16-D-2008 | 16 | 120303.8 | 0 | 2008_09_16 | 45.2591 | Bituminous Mix | -93.7049 | SPNWB430C Sp, Revix warm mix non-wear, PG 58-34; sent to U of M for LTC fracture. DURING PAVING | 06/19/2009 | University of Minnesota | F | -36 |  | 18910667 | 8 | 5.3e-08 |  |  | AASHTO T322 Method
1608BM031 | 16-D-2008 | 16 | 120303.8 | 0 | 2008_09_16 | 45.2591 | Bituminous Mix | -93.7049 | SPNWB430C Sp, Revix warm mix non-wear, PG 58-34; sent to U of M for LTC fracture. DURING PAVING | 06/19/2009 | University of Minnesota | F | -36 |  | 18218814 | 11 | 5.5e-08 |  |  | AASHTO T322 Method
1608BM031 | 16-D-2008 | 16 | 120303.8 | 0 | 2008_09_16 | 45.2591 | Bituminous Mix | -93.7049 | SPNWB430C Sp, Revix warm mix non-wear, PG 58-34; sent to U of M for LTC fracture. DURING PAVING | 06/19/2009 | University of Minnesota | F | -36 |  | 17575798 | 16 | 5.7e-08 |  |  | AASHTO T322 Method
1608BM031 | 16-D-2008 | 16 | 120303.8 | 0 | 2008_09_16 | 45.2591 | Bituminous Mix | -93.7049 | SPNWB430C Sp, Revix warm mix non-wear, PG 58-34; sent to U of M for LTC fracture. DURING PAVING | 06/19/2009 | University of Minnesota | F | -36 |  | 17371427 | 23 | 5.8e-08 |  |  | AASHTO T322 Method
1608BM031 | 16-D-2008 | 16 | 120303.8 | 0 | 2008_09_16 | 45.2591 | Bituminous Mix | -93.7049 | SPNWB430C Sp, Revix warm mix non-wear, PG 58-34; sent to U of M for LTC fracture. DURING PAVING | 06/19/2009 | University of Minnesota | F | -36 |  | 16599364 | 32 | 6e-08 |  |  | AASHTO T322 Method
1608BM031 | 16-D-2008 | 16 | 120303.8 | 0 | 2008_09_16 | 45.2591 | Bituminous Mix | -93.7049 | SPNWB430C Sp, Revix warm mix non-wear, PG 58-34; sent to U of M for LTC fracture. DURING PAVING | 06/19/2009 | University of Minnesota | F | -36 |  | 16282755 | 45 | 6.1e-08 |  |  | AASHTO T322 Method
1608BM031 | 16-D-2008 | 16 | 120303.8 | 0 | 2008_09_16 | 45.2591 | Bituminous Mix | -93.7049 | SPNWB430C Sp, Revix warm mix non-wear, PG 58-34; sent to U of M for LTC fracture. DURING PAVING | 06/19/2009 | University of Minnesota | F | -36 |  | 15684438 | 60 | 6.4e-08 |  |  | AASHTO T322 Method
1608BM016 | 16-D-2008 | 16 | 120303.8 | 0 | 2008_09_18 | 45.2591 | Bituminous Mix | -93.7049 | SPWEB440C Sp, Revix warm mix wear, PG 58-34; sent to U of M for LTC fracture. DURING PAVING | 06/19/2009 | University of Minnesota | E | -24 |  | 11384503 | 708 | 8.8e-08 |  |  | AASHTO T322 Method
1608BM016 | 16-D-2008 | 16 | 120303.8 | 0 | 2008_09_18 | 45.2591 | Bituminous Mix | -93.7049 | SPWEB440C Sp, Revix warm mix wear, PG 58-34; sent to U of M for LTC fracture. DURING PAVING | 06/19/2009 | University of Minnesota | E | -24 |  | 11147327 | 1000 | 9e-08 |  |  | AASHTO T322 Method
1608BM016 | 16-D-2008 | 16 | 120303.8 | 0 | 2008_09_18 | 45.2591 | Bituminous Mix | -93.7049 | SPWEB440C Sp, Revix warm mix wear, PG 58-34; sent to U of M for LTC fracture. DURING PAVING | 06/19/2009 | University of Minnesota | E | -24 |  | 24752691 | 1 | 4e-08 |  |  | AASHTO T322 Method
1608BM016 | 16-D-2008 | 16 | 120303.8 | 0 | 2008_09_18 | 45.2591 | Bituminous Mix | -93.7049 | SPWEB440C Sp, Revix warm mix wear, PG 58-34; sent to U of M for LTC fracture. DURING PAVING | 06/19/2009 | University of Minnesota | E | -24 |  | 23383879 | 2 | 4.3e-08 |  |  | AASHTO T322 Method
1608BM016 | 16-D-2008 | 16 | 120303.8 | 0 | 2008_09_18 | 45.2591 | Bituminous Mix | -93.7049 | SPWEB440C Sp, Revix warm mix wear, PG 58-34; sent to U of M for LTC fracture. DURING PAVING | 06/19/2009 | University of Minnesota | E | -24 |  | 22452662 | 3 | 4.5e-08 |  |  | AASHTO T322 Method
1608BM016 | 16-D-2008 | 16 | 120303.8 | 0 | 2008_09_18 | 45.2591 | Bituminous Mix | -93.7049 | SPWEB440C Sp, Revix warm mix wear, PG 58-34; sent to U of M for LTC fracture. DURING PAVING | 06/19/2009 | University of Minnesota | E | -24 |  | 21966674 | 4 | 4.6e-08 |  |  | AASHTO T322 Method
1608BM016 | 16-D-2008 | 16 | 120303.8 | 0 | 2008_09_18 | 45.2591 | Bituminous Mix | -93.7049 | SPWEB440C Sp, Revix warm mix wear, PG 58-34; sent to U of M for LTC fracture. DURING PAVING | 06/19/2009 | University of Minnesota | E | -24 |  | 21778119 | 6 | 4.6e-08 |  |  | AASHTO T322 Method
1608BM016 | 16-D-2008 | 16 | 120303.8 | 0 | 2008_09_18 | 45.2591 | Bituminous Mix | -93.7049 | SPWEB440C Sp, Revix warm mix wear, PG 58-34; sent to U of M for LTC fracture. DURING PAVING | 06/19/2009 | University of Minnesota | E | -24 |  | 20627242 | 8 | 4.9e-08 |  |  | AASHTO T322 Method
1608BM016 | 16-D-2008 | 16 | 120303.8 | 0 | 2008_09_18 | 45.2591 | Bituminous Mix | -93.7049 | SPWEB440C Sp, Revix warm mix wear, PG 58-34; sent to U of M for LTC fracture. DURING PAVING | 06/19/2009 | University of Minnesota | E | -24 |  | 20056529 | 11 | 5e-08 |  |  | AASHTO T322 Method
1608BM016 | 16-D-2008 | 16 | 120303.8 | 0 | 2008_09_18 | 45.2591 | Bituminous Mix | -93.7049 | SPWEB440C Sp, Revix warm mix wear, PG 58-34; sent to U of M for LTC fracture. DURING PAVING | 06/19/2009 | University of Minnesota | E | -24 |  | 19148308 | 16 | 5.2e-08 |  |  | AASHTO T322 Method
1608BM016 | 16-D-2008 | 16 | 120303.8 | 0 | 2008_09_18 | 45.2591 | Bituminous Mix | -93.7049 | SPWEB440C Sp, Revix warm mix wear, PG 58-34; sent to U of M for LTC fracture. DURING PAVING | 06/19/2009 | University of Minnesota | E | -24 |  | 18318779 | 23 | 5.5e-08 |  |  | AASHTO T322 Method
1608BM031 | 16-D-2008 | 16 | 120303.8 | 0 | 2008_09_16 | 45.2591 | Bituminous Mix | -93.7049 | SPNWB430C Sp, Revix warm mix non-wear, PG 58-34; sent to U of M for LTC fracture. DURING PAVING | 06/19/2009 | University of Minnesota | F | -36 |  | 25017183 | 4 | 4e-08 |  |  | Zhang-Drescher-Newcomb Method
1608BM031 | 16-D-2008 | 16 | 120303.8 | 0 | 2008_09_16 | 45.2591 | Bituminous Mix | -93.7049 | SPNWB430C Sp, Revix warm mix non-wear, PG 58-34; sent to U of M for LTC fracture. DURING PAVING | 06/19/2009 | University of Minnesota | F | -36 |  | 24759811 | 6 | 4e-08 |  |  | Zhang-Drescher-Newcomb Method
1608BM031 | 16-D-2008 | 16 | 120303.8 | 0 | 2008_09_16 | 45.2591 | Bituminous Mix | -93.7049 | SPNWB430C Sp, Revix warm mix non-wear, PG 58-34; sent to U of M for LTC fracture. DURING PAVING | 06/19/2009 | University of Minnesota | F | -36 |  | 24025524 | 8 | 4.2e-08 |  |  | Zhang-Drescher-Newcomb Method
1608BM031 | 16-D-2008 | 16 | 120303.8 | 0 | 2008_09_16 | 45.2591 | Bituminous Mix | -93.7049 | SPNWB430C Sp, Revix warm mix non-wear, PG 58-34; sent to U of M for LTC fracture. DURING PAVING | 06/19/2009 | University of Minnesota | F | -36 |  | 23775025 | 11 | 4.2e-08 |  |  | Zhang-Drescher-Newcomb Method
1608BM031 | 16-D-2008 | 16 | 120303.8 | 0 | 2008_09_16 | 45.2591 | Bituminous Mix | -93.7049 | SPNWB430C Sp, Revix warm mix non-wear, PG 58-34; sent to U of M for LTC fracture. DURING PAVING | 06/19/2009 | University of Minnesota | F | -36 |  | 23115293 | 16 | 4.3e-08 |  |  | Zhang-Drescher-Newcomb Method
1608BM031 | 16-D-2008 | 16 | 120303.8 | 0 | 2008_09_16 | 45.2591 | Bituminous Mix | -93.7049 | SPNWB430C Sp, Revix warm mix non-wear, PG 58-34; sent to U of M for LTC fracture. DURING PAVING | 06/19/2009 | University of Minnesota | F | -36 |  | 22377182 | 23 | 4.5e-08 |  |  | Zhang-Drescher-Newcomb Method
1608BM031 | 16-D-2008 | 16 | 120303.8 | 0 | 2008_09_16 | 45.2591 | Bituminous Mix | -93.7049 | SPNWB430C Sp, Revix warm mix non-wear, PG 58-34; sent to U of M for LTC fracture. DURING PAVING | 06/19/2009 | University of Minnesota | F | -36 |  | 21950554 | 32 | 4.6e-08 |  |  | Zhang-Drescher-Newcomb Method
1608BM031 | 16-D-2008 | 16 | 120303.8 | 0 | 2008_09_16 | 45.2591 | Bituminous Mix | -93.7049 | SPNWB430C Sp, Revix warm mix non-wear, PG 58-34; sent to U of M for LTC fracture. DURING PAVING | 06/19/2009 | University of Minnesota | F | -36 |  | 21262109 | 45 | 4.7e-08 |  |  | Zhang-Drescher-Newcomb Method
1608BM031 | 16-D-2008 | 16 | 120303.8 | 0 | 2008_09_16 | 45.2591 | Bituminous Mix | -93.7049 | SPNWB430C Sp, Revix warm mix non-wear, PG 58-34; sent to U of M for LTC fracture. DURING PAVING | 06/19/2009 | University of Minnesota | F | -36 |  | 20475651 | 60 | 4.9e-08 |  |  | Zhang-Drescher-Newcomb Method
1608BM031 | 16-D-2008 | 16 | 120303.8 | 0 | 2008_09_16 | 45.2591 | Bituminous Mix | -93.7049 | SPNWB430C Sp, Revix warm mix non-wear, PG 58-34; sent to U of M for LTC fracture. DURING PAVING | 06/19/2009 | University of Minnesota | F | -36 |  | 19104016 | 89 | 5.2e-08 |  |  | Zhang-Drescher-Newcomb Method
1608BM031 | 16-D-2008 | 16 | 120303.8 | 0 | 2008_09_16 | 45.2591 | Bituminous Mix | -93.7049 | SPNWB430C Sp, Revix warm mix non-wear, PG 58-34; sent to U of M for LTC fracture. DURING PAVING | 06/19/2009 | University of Minnesota | F | -36 |  | 18419128 | 120 | 5.4e-08 |  |  | Zhang-Drescher-Newcomb Method
1608BM031 | 16-D-2008 | 16 | 120303.8 | 0 | 2008_09_16 | 45.2591 | Bituminous Mix | -93.7049 | SPNWB430C Sp, Revix warm mix non-wear, PG 58-34; sent to U of M for LTC fracture. DURING PAVING | 06/19/2009 | University of Minnesota | F | -36 |  | 17278937 | 178 | 5.8e-08 |  |  | Zhang-Drescher-Newcomb Method
1608BM031 | 16-D-2008 | 16 | 120303.8 | 0 | 2008_09_16 | 45.2591 | Bituminous Mix | -93.7049 | SPNWB430C Sp, Revix warm mix non-wear, PG 58-34; sent to U of M for LTC fracture. DURING PAVING | 06/19/2009 | University of Minnesota | F | -36 |  | 16924965 | 240 | 5.9e-08 |  |  | Zhang-Drescher-Newcomb Method
1608BM031 | 16-D-2008 | 16 | 120303.8 | 0 | 2008_09_16 | 45.2591 | Bituminous Mix | -93.7049 | SPNWB430C Sp, Revix warm mix non-wear, PG 58-34; sent to U of M for LTC fracture. DURING PAVING | 06/19/2009 | University of Minnesota | F | -36 |  | 16249975 | 355 | 6.2e-08 |  |  | Zhang-Drescher-Newcomb Method
1608BM031 | 16-D-2008 | 16 | 120303.8 | 0 | 2008_09_16 | 45.2591 | Bituminous Mix | -93.7049 | SPNWB430C Sp, Revix warm mix non-wear, PG 58-34; sent to U of M for LTC fracture. DURING PAVING | 06/19/2009 | University of Minnesota | F | -36 |  | 16235542 | 500 | 6.2e-08 |  |  | Zhang-Drescher-Newcomb Method
1608BM031 | 16-D-2008 | 16 | 120303.8 | 0 | 2008_09_16 | 45.2591 | Bituminous Mix | -93.7049 | SPNWB430C Sp, Revix warm mix non-wear, PG 58-34; sent to U of M for LTC fracture. DURING PAVING | 06/19/2009 | University of Minnesota | F | -36 |  | 15977633 | 708 | 6.3e-08 |  |  | Zhang-Drescher-Newcomb Method
1608BM031 | 16-D-2008 | 16 | 120303.8 | 0 | 2008_09_16 | 45.2591 | Bituminous Mix | -93.7049 | SPNWB430C Sp, Revix warm mix non-wear, PG 58-34; sent to U of M for LTC fracture. DURING PAVING | 06/19/2009 | University of Minnesota | F | -36 |  | 15071609 | 1000 | 6.6e-08 |  |  | Zhang-Drescher-Newcomb Method
1608BM031 | 16-D-2008 | 16 | 120303.8 | 0 | 2008_09_16 | 45.2591 | Bituminous Mix | -93.7049 | SPNWB430C Sp, Revix warm mix non-wear, PG 58-34; sent to U of M for LTC fracture. DURING PAVING | 06/19/2009 | University of Minnesota | F | -36 |  | 27596713 | 1 | 3.6e-08 |  |  | Zhang-Drescher-Newcomb Method
1608BM031 | 16-D-2008 | 16 | 120303.8 | 0 | 2008_09_16 | 45.2591 | Bituminous Mix | -93.7049 | SPNWB430C Sp, Revix warm mix non-wear, PG 58-34; sent to U of M for LTC fracture. DURING PAVING | 06/19/2009 | University of Minnesota | F | -36 |  | 27165267 | 2 | 3.7e-08 |  |  | Zhang-Drescher-Newcomb Method
1608BM031 | 16-D-2008 | 16 | 120303.8 | 0 | 2008_09_16 | 45.2591 | Bituminous Mix | -93.7049 | SPNWB430C Sp, Revix warm mix non-wear, PG 58-34; sent to U of M for LTC fracture. DURING PAVING | 06/19/2009 | University of Minnesota | F | -36 |  | 26368812 | 3 | 3.8e-08 |  |  | Zhang-Drescher-Newcomb Method
1608BM031 | 16-D-2008 | 16 | 120303.8 | 0 | 2008_09_16 | 45.2591 | Bituminous Mix | -93.7049 | SPNWB430C Sp, Revix warm mix non-wear, PG 58-34; sent to U of M for LTC fracture. DURING PAVING | 06/19/2009 | University of Minnesota | F | -36 |  | 26514876 | 4 | 3.8e-08 |  |  | Zhang-Drescher-Newcomb Method
1608BM031 | 16-D-2008 | 16 | 120303.8 | 0 | 2008_09_16 | 45.2591 | Bituminous Mix | -93.7049 | SPNWB430C Sp, Revix warm mix non-wear, PG 58-34; sent to U of M for LTC fracture. DURING PAVING | 06/19/2009 | University of Minnesota | F | -36 |  | 25908034 | 6 | 3.9e-08 |  |  | Zhang-Drescher-Newcomb Method
1608BM031 | 16-D-2008 | 16 | 120303.8 | 0 | 2008_09_16 | 45.2591 | Bituminous Mix | -93.7049 | SPNWB430C Sp, Revix warm mix non-wear, PG 58-34; sent to U of M for LTC fracture. DURING PAVING | 06/19/2009 | University of Minnesota | F | -36 |  | 24887236 | 8 | 4e-08 |  |  | Zhang-Drescher-Newcomb Method
1608BM031 | 16-D-2008 | 16 | 120303.8 | 0 | 2008_09_16 | 45.2591 | Bituminous Mix | -93.7049 | SPNWB430C Sp, Revix warm mix non-wear, PG 58-34; sent to U of M for LTC fracture. DURING PAVING | 06/19/2009 | University of Minnesota | F | -24 |  | 13993727 | 16 | 7.2e-08 |  |  | Zhang-Drescher-Newcomb Method
1608BM031 | 16-D-2008 | 16 | 120303.8 | 0 | 2008_09_16 | 45.2591 | Bituminous Mix | -93.7049 | SPNWB430C Sp, Revix warm mix non-wear, PG 58-34; sent to U of M for LTC fracture. DURING PAVING | 06/19/2009 | University of Minnesota | F | -24 |  | 13341193 | 23 | 7.5e-08 |  |  | Zhang-Drescher-Newcomb Method
1608BM031 | 16-D-2008 | 16 | 120303.8 | 0 | 2008_09_16 | 45.2591 | Bituminous Mix | -93.7049 | SPNWB430C Sp, Revix warm mix non-wear, PG 58-34; sent to U of M for LTC fracture. DURING PAVING | 06/19/2009 | University of Minnesota | F | -24 |  | 13081230 | 32 | 7.6e-08 |  |  | Zhang-Drescher-Newcomb Method
1608BM031 | 16-D-2008 | 16 | 120303.8 | 0 | 2008_09_16 | 45.2591 | Bituminous Mix | -93.7049 | SPNWB430C Sp, Revix warm mix non-wear, PG 58-34; sent to U of M for LTC fracture. DURING PAVING | 06/19/2009 | University of Minnesota | F | -24 |  | 12544160 | 45 | 8e-08 |  |  | Zhang-Drescher-Newcomb Method
1608BM031 | 16-D-2008 | 16 | 120303.8 | 0 | 2008_09_16 | 45.2591 | Bituminous Mix | -93.7049 | SPNWB430C Sp, Revix warm mix non-wear, PG 58-34; sent to U of M for LTC fracture. DURING PAVING | 06/19/2009 | University of Minnesota | F | -24 |  | 11987454 | 60 | 8.3e-08 |  |  | Zhang-Drescher-Newcomb Method
1608BM031 | 16-D-2008 | 16 | 120303.8 | 0 | 2008_09_16 | 45.2591 | Bituminous Mix | -93.7049 | SPNWB430C Sp, Revix warm mix non-wear, PG 58-34; sent to U of M for LTC fracture. DURING PAVING | 06/19/2009 | University of Minnesota | F | -24 |  | 11417452 | 89 | 8.8e-08 |  |  | Zhang-Drescher-Newcomb Method
1608BM031 | 16-D-2008 | 16 | 120303.8 | 0 | 2008_09_16 | 45.2591 | Bituminous Mix | -93.7049 | SPNWB430C Sp, Revix warm mix non-wear, PG 58-34; sent to U of M for LTC fracture. DURING PAVING | 06/19/2009 | University of Minnesota | F | -24 |  | 10816668 | 120 | 9.2e-08 |  |  | Zhang-Drescher-Newcomb Method
1608BM031 | 16-D-2008 | 16 | 120303.8 | 0 | 2008_09_16 | 45.2591 | Bituminous Mix | -93.7049 | SPNWB430C Sp, Revix warm mix non-wear, PG 58-34; sent to U of M for LTC fracture. DURING PAVING | 06/19/2009 | University of Minnesota | F | -24 |  | 10099873 | 178 | 9.9e-08 |  |  | Zhang-Drescher-Newcomb Method
1608BM031 | 16-D-2008 | 16 | 120303.8 | 0 | 2008_09_16 | 45.2591 | Bituminous Mix | -93.7049 | SPNWB430C Sp, Revix warm mix non-wear, PG 58-34; sent to U of M for LTC fracture. DURING PAVING | 06/19/2009 | University of Minnesota | F | -24 |  | 9628295 | 240 | 1.04e-07 |  |  | Zhang-Drescher-Newcomb Method
1608BM031 | 16-D-2008 | 16 | 120303.8 | 0 | 2008_09_16 | 45.2591 | Bituminous Mix | -93.7049 | SPNWB430C Sp, Revix warm mix non-wear, PG 58-34; sent to U of M for LTC fracture. DURING PAVING | 06/19/2009 | University of Minnesota | F | -24 |  | 8775373 | 355 | 1.14e-07 |  |  | Zhang-Drescher-Newcomb Method
1608BM031 | 16-D-2008 | 16 | 120303.8 | 0 | 2008_09_16 | 45.2591 | Bituminous Mix | -93.7049 | SPNWB430C Sp, Revix warm mix non-wear, PG 58-34; sent to U of M for LTC fracture. DURING PAVING | 06/19/2009 | University of Minnesota | F | -24 |  | 8276209 | 500 | 1.21e-07 |  |  | Zhang-Drescher-Newcomb Method
1608BM031 | 16-D-2008 | 16 | 120303.8 | 0 | 2008_09_16 | 45.2591 | Bituminous Mix | -93.7049 | SPNWB430C Sp, Revix warm mix non-wear, PG 58-34; sent to U of M for LTC fracture. DURING PAVING | 06/19/2009 | University of Minnesota | F | -12 | 3515149
1608BM031 | 16-D-2008 | 16 | 120303.8 | 0 | 2008_09_16 | 45.2591 | Bituminous Mix | -93.7049 | SPNWB430C Sp, Revix warm mix non-wear, PG 58-34; sent to U of M for LTC fracture. DURING PAVING | 06/19/2009 | University of Minnesota | F | -12 | 3207909
1608BM031 | 16-D-2008 | 16 | 120303.8 | 0 | 2008_09_16 | 45.2591 | Bituminous Mix | -93.7049 | SPNWB430C Sp, Revix warm mix non-wear, PG 58-34; sent to U of M for LTC fracture. DURING PAVING | 06/19/2009 | University of Minnesota | F | -12 | 3146296
1608BM031 | 16-D-2008 | 16 | 120303.8 | 0 | 2008_09_16 | 45.2591 | Bituminous Mix | -93.7049 | SPNWB430C Sp, Revix warm mix non-wear, PG 58-34; sent to U of M for LTC fracture. DURING PAVING | 06/19/2009 | University of Minnesota | F | -24 | 3573510
1608BM031 | 16-D-2008 | 16 | 120303.8 | 0 | 2008_09_16 | 45.2591 | Bituminous Mix | -93.7049 | SPNWB430C Sp, Revix warm mix non-wear, PG 58-34; sent to U of M for LTC fracture. DURING PAVING | 06/19/2009 | University of Minnesota | F | -24 | 4306345
1608BM031 | 16-D-2008 | 16 | 120303.8 | 0 | 2008_09_16 | 45.2591 | Bituminous Mix | -93.7049 | SPNWB430C Sp, Revix warm mix non-wear, PG 58-34; sent to U of M for LTC fracture. DURING PAVING | 06/19/2009 | University of Minnesota | F | -24 | 3904110
1608BM031 | 16-D-2008 | 16 | 120303.8 | 0 | 2008_09_16 | 45.2591 | Bituminous Mix | -93.7049 | SPNWB430C Sp, Revix warm mix non-wear, PG 58-34; sent to U of M for LTC fracture. DURING PAVING | 06/19/2009 | University of Minnesota | F | -36 | 3083899
1608BM031 | 16-D-2008 | 16 | 120303.8 | 0 | 2008_09_16 | 45.2591 | Bituminous Mix | -93.7049 | SPNWB430C Sp, Revix warm mix non-wear, PG 58-34; sent to U of M for LTC fracture. DURING PAVING | 06/19/2009 | University of Minnesota | F | -36 | 3657729
1608BM031 | 16-D-2008 | 16 | 120303.8 | 0 | 2008_09_16 | 45.2591 | Bituminous Mix | -93.7049 | SPNWB430C Sp, Revix warm mix non-wear, PG 58-34; sent to U of M for LTC fracture. DURING PAVING | 06/19/2009 | University of Minnesota | F | -36 | 3739502
1608BM031 | 16-D-2008 | 16 | 120303.8 | 0 | 2008_09_16 | 45.2591 | Bituminous Mix | -93.7049 | SPNWB430C Sp, Revix warm mix non-wear, PG 58-34; sent to U of M for LTC fracture. DURING PAVING | 06/19/2009 | University of Minnesota | F | -24 |  | 7714399 | 708 | 1.3e-07 |  |  | Zhang-Drescher-Newcomb Method
1608BM031 | 16-D-2008 | 16 | 120303.8 | 0 | 2008_09_16 | 45.2591 | Bituminous Mix | -93.7049 | SPNWB430C Sp, Revix warm mix non-wear, PG 58-34; sent to U of M for LTC fracture. DURING PAVING | 06/19/2009 | University of Minnesota | F | -24 |  | 7055251 | 1000 | 1.42e-07 |  |  | Zhang-Drescher-Newcomb Method
1608BM031 | 16-D-2008 | 16 | 120303.8 | 0 | 2008_09_16 | 45.2591 | Bituminous Mix | -93.7049 | SPNWB430C Sp, Revix warm mix non-wear, PG 58-34; sent to U of M for LTC fracture. DURING PAVING | 06/19/2009 | University of Minnesota | F | -24 |  | 16555612 | 1 | 6e-08 |  |  | Zhang-Drescher-Newcomb Method
1608BM031 | 16-D-2008 | 16 | 120303.8 | 0 | 2008_09_16 | 45.2591 | Bituminous Mix | -93.7049 | SPNWB430C Sp, Revix warm mix non-wear, PG 58-34; sent to U of M for LTC fracture. DURING PAVING | 06/19/2009 | University of Minnesota | F | -24 |  | 15297565 | 2 | 6.5e-08 |  |  | Zhang-Drescher-Newcomb Method
1608BM031 | 16-D-2008 | 16 | 120303.8 | 0 | 2008_09_16 | 45.2591 | Bituminous Mix | -93.7049 | SPNWB430C Sp, Revix warm mix non-wear, PG 58-34; sent to U of M for LTC fracture. DURING PAVING | 06/19/2009 | University of Minnesota | F | -24 |  | 14696706 | 3 | 6.8e-08 |  |  | Zhang-Drescher-Newcomb Method
1608BM031 | 16-D-2008 | 16 | 120303.8 | 0 | 2008_09_16 | 45.2591 | Bituminous Mix | -93.7049 | SPNWB430C Sp, Revix warm mix non-wear, PG 58-34; sent to U of M for LTC fracture. DURING PAVING | 06/19/2009 | University of Minnesota | F | -24 |  | 14533819 | 4 | 6.9e-08 |  |  | Zhang-Drescher-Newcomb Method
1608BM031 | 16-D-2008 | 16 | 120303.8 | 0 | 2008_09_16 | 45.2591 | Bituminous Mix | -93.7049 | SPNWB430C Sp, Revix warm mix non-wear, PG 58-34; sent to U of M for LTC fracture. DURING PAVING | 06/19/2009 | University of Minnesota | F | -24 |  | 13941279 | 6 | 7.2e-08 |  |  | Zhang-Drescher-Newcomb Method
1608BM031 | 16-D-2008 | 16 | 120303.8 | 0 | 2008_09_16 | 45.2591 | Bituminous Mix | -93.7049 | SPNWB430C Sp, Revix warm mix non-wear, PG 58-34; sent to U of M for LTC fracture. DURING PAVING | 06/19/2009 | University of Minnesota | F | -24 |  | 13268916 | 8 | 7.5e-08 |  |  | Zhang-Drescher-Newcomb Method
1608BM031 | 16-D-2008 | 16 | 120303.8 | 0 | 2008_09_16 | 45.2591 | Bituminous Mix | -93.7049 | SPNWB430C Sp, Revix warm mix non-wear, PG 58-34; sent to U of M for LTC fracture. DURING PAVING | 06/19/2009 | University of Minnesota | F | -24 |  | 13061000 | 11 | 7.7e-08 |  |  | Zhang-Drescher-Newcomb Method
1608BM031 | 16-D-2008 | 16 | 120303.8 | 0 | 2008_09_16 | 45.2591 | Bituminous Mix | -93.7049 | SPNWB430C Sp, Revix warm mix non-wear, PG 58-34; sent to U of M for LTC fracture. DURING PAVING | 06/19/2009 | University of Minnesota | F | -24 |  | 12800833 | 16 | 7.8e-08 |  |  | Zhang-Drescher-Newcomb Method
1608BM031 | 16-D-2008 | 16 | 120303.8 | 0 | 2008_09_16 | 45.2591 | Bituminous Mix | -93.7049 | SPNWB430C Sp, Revix warm mix non-wear, PG 58-34; sent to U of M for LTC fracture. DURING PAVING | 06/19/2009 | University of Minnesota | F | -36 |  | 23597376 | 11 | 4.2e-08 |  |  | Zhang-Drescher-Newcomb Method
1608BM031 | 16-D-2008 | 16 | 120303.8 | 0 | 2008_09_16 | 45.2591 | Bituminous Mix | -93.7049 | SPNWB430C Sp, Revix warm mix non-wear, PG 58-34; sent to U of M for LTC fracture. DURING PAVING | 06/19/2009 | University of Minnesota | F | -36 |  | 23022438 | 16 | 4.3e-08 |  |  | Zhang-Drescher-Newcomb Method
1608BM031 | 16-D-2008 | 16 | 120303.8 | 0 | 2008_09_16 | 45.2591 | Bituminous Mix | -93.7049 | SPNWB430C Sp, Revix warm mix non-wear, PG 58-34; sent to U of M for LTC fracture. DURING PAVING | 06/19/2009 | University of Minnesota | F | -36 |  | 22886677 | 23 | 4.4e-08 |  |  | Zhang-Drescher-Newcomb Method
1608BM031 | 16-D-2008 | 16 | 120303.8 | 0 | 2008_09_16 | 45.2591 | Bituminous Mix | -93.7049 | SPNWB430C Sp, Revix warm mix non-wear, PG 58-34; sent to U of M for LTC fracture. DURING PAVING | 06/19/2009 | University of Minnesota | F | -36 |  | 21556415 | 32 | 4.6e-08 |  |  | Zhang-Drescher-Newcomb Method
1608BM031 | 16-D-2008 | 16 | 120303.8 | 0 | 2008_09_16 | 45.2591 | Bituminous Mix | -93.7049 | SPNWB430C Sp, Revix warm mix non-wear, PG 58-34; sent to U of M for LTC fracture. DURING PAVING | 06/19/2009 | University of Minnesota | F | -36 |  | 20451534 | 45 | 4.9e-08 |  |  | Zhang-Drescher-Newcomb Method
1608BM031 | 16-D-2008 | 16 | 120303.8 | 0 | 2008_09_16 | 45.2591 | Bituminous Mix | -93.7049 | SPNWB430C Sp, Revix warm mix non-wear, PG 58-34; sent to U of M for LTC fracture. DURING PAVING | 06/19/2009 | University of Minnesota | F | -36 |  | 19761013 | 60 | 5.1e-08 |  |  | Zhang-Drescher-Newcomb Method
1608BM031 | 16-D-2008 | 16 | 120303.8 | 0 | 2008_09_16 | 45.2591 | Bituminous Mix | -93.7049 | SPNWB430C Sp, Revix warm mix non-wear, PG 58-34; sent to U of M for LTC fracture. DURING PAVING | 06/19/2009 | University of Minnesota | F | -36 |  | 18947830 | 89 | 5.3e-08 |  |  | Zhang-Drescher-Newcomb Method
1608BM031 | 16-D-2008 | 16 | 120303.8 | 0 | 2008_09_16 | 45.2591 | Bituminous Mix | -93.7049 | SPNWB430C Sp, Revix warm mix non-wear, PG 58-34; sent to U of M for LTC fracture. DURING PAVING | 06/19/2009 | University of Minnesota | F | -36 |  | 18159388 | 120 | 5.5e-08 |  |  | Zhang-Drescher-Newcomb Method
1608BM031 | 16-D-2008 | 16 | 120303.8 | 0 | 2008_09_16 | 45.2591 | Bituminous Mix | -93.7049 | SPNWB430C Sp, Revix warm mix non-wear, PG 58-34; sent to U of M for LTC fracture. DURING PAVING | 06/19/2009 | University of Minnesota | F | -36 |  | 17060771 | 178 | 5.9e-08 |  |  | Zhang-Drescher-Newcomb Method
1608BM031 | 16-D-2008 | 16 | 120303.8 | 0 | 2008_09_16 | 45.2591 | Bituminous Mix | -93.7049 | SPNWB430C Sp, Revix warm mix non-wear, PG 58-34; sent to U of M for LTC fracture. DURING PAVING | 06/19/2009 | University of Minnesota | F | -36 |  | 16660564 | 240 | 6e-08 |  |  | Zhang-Drescher-Newcomb Method
1608BM031 | 16-D-2008 | 16 | 120303.8 | 0 | 2008_09_16 | 45.2591 | Bituminous Mix | -93.7049 | SPNWB430C Sp, Revix warm mix non-wear, PG 58-34; sent to U of M for LTC fracture. DURING PAVING | 06/19/2009 | University of Minnesota | F | -36 |  | 15606162 | 355 | 6.4e-08 |  |  | Zhang-Drescher-Newcomb Method
1608BM031 | 16-D-2008 | 16 | 120303.8 | 0 | 2008_09_16 | 45.2591 | Bituminous Mix | -93.7049 | SPNWB430C Sp, Revix warm mix non-wear, PG 58-34; sent to U of M for LTC fracture. DURING PAVING | 06/19/2009 | University of Minnesota | F | -24 |  | 6291733 | 1000 | 1.59e-07 |  |  | Zhang-Drescher-Newcomb Method
1608BM031 | 16-D-2008 | 16 | 120303.8 | 0 | 2008_09_16 | 45.2591 | Bituminous Mix | -93.7049 | SPNWB430C Sp, Revix warm mix non-wear, PG 58-34; sent to U of M for LTC fracture. DURING PAVING | 06/19/2009 | University of Minnesota | F | -36 |  | 29964624 | 1 | 3.3e-08 |  |  | AASHTO T322 Method
1608BM031 | 16-D-2008 | 16 | 120303.8 | 0 | 2008_09_16 | 45.2591 | Bituminous Mix | -93.7049 | SPNWB430C Sp, Revix warm mix non-wear, PG 58-34; sent to U of M for LTC fracture. DURING PAVING | 06/19/2009 | University of Minnesota | F | -36 |  | 29181235 | 2 | 3.4e-08 |  |  | AASHTO T322 Method
1608BM031 | 16-D-2008 | 16 | 120303.8 | 0 | 2008_09_16 | 45.2591 | Bituminous Mix | -93.7049 | SPNWB430C Sp, Revix warm mix non-wear, PG 58-34; sent to U of M for LTC fracture. DURING PAVING | 06/19/2009 | University of Minnesota | F | -36 |  | 28712085 | 3 | 3.5e-08 |  |  | AASHTO T322 Method
1608BM031 | 16-D-2008 | 16 | 120303.8 | 0 | 2008_09_16 | 45.2591 | Bituminous Mix | -93.7049 | SPNWB430C Sp, Revix warm mix non-wear, PG 58-34; sent to U of M for LTC fracture. DURING PAVING | 06/19/2009 | University of Minnesota | F | -36 |  | 27904557 | 4 | 3.6e-08 |  |  | AASHTO T322 Method
1608BM031 | 16-D-2008 | 16 | 120303.8 | 0 | 2008_09_16 | 45.2591 | Bituminous Mix | -93.7049 | SPNWB430C Sp, Revix warm mix non-wear, PG 58-34; sent to U of M for LTC fracture. DURING PAVING | 06/19/2009 | University of Minnesota | F | -36 |  | 27223958 | 6 | 3.7e-08 |  |  | AASHTO T322 Method
1608BM031 | 16-D-2008 | 16 | 120303.8 | 0 | 2008_09_16 | 45.2591 | Bituminous Mix | -93.7049 | SPNWB430C Sp, Revix warm mix non-wear, PG 58-34; sent to U of M for LTC fracture. DURING PAVING | 06/19/2009 | University of Minnesota | F | -36 |  | 26655099 | 8 | 3.8e-08 |  |  | AASHTO T322 Method
1608BM031 | 16-D-2008 | 16 | 120303.8 | 0 | 2008_09_16 | 45.2591 | Bituminous Mix | -93.7049 | SPNWB430C Sp, Revix warm mix non-wear, PG 58-34; sent to U of M for LTC fracture. DURING PAVING | 06/19/2009 | University of Minnesota | F | -36 |  | 25440052 | 11 | 3.9e-08 |  |  | AASHTO T322 Method
1608BM031 | 16-D-2008 | 16 | 120303.8 | 0 | 2008_09_16 | 45.2591 | Bituminous Mix | -93.7049 | SPNWB430C Sp, Revix warm mix non-wear, PG 58-34; sent to U of M for LTC fracture. DURING PAVING | 06/19/2009 | University of Minnesota | F | -36 |  | 24873143 | 16 | 4e-08 |  |  | AASHTO T322 Method
1608BM031 | 16-D-2008 | 16 | 120303.8 | 0 | 2008_09_16 | 45.2591 | Bituminous Mix | -93.7049 | SPNWB430C Sp, Revix warm mix non-wear, PG 58-34; sent to U of M for LTC fracture. DURING PAVING | 06/19/2009 | University of Minnesota | F | -36 |  | 24199074 | 23 | 4.1e-08 |  |  | AASHTO T322 Method
1608BM031 | 16-D-2008 | 16 | 120303.8 | 0 | 2008_09_16 | 45.2591 | Bituminous Mix | -93.7049 | SPNWB430C Sp, Revix warm mix non-wear, PG 58-34; sent to U of M for LTC fracture. DURING PAVING | 06/19/2009 | University of Minnesota | F | -36 |  | 23436898 | 32 | 4.3e-08 |  |  | AASHTO T322 Method
1608BM031 | 16-D-2008 | 16 | 120303.8 | 0 | 2008_09_16 | 45.2591 | Bituminous Mix | -93.7049 | SPNWB430C Sp, Revix warm mix non-wear, PG 58-34; sent to U of M for LTC fracture. DURING PAVING | 06/19/2009 | University of Minnesota | F | -36 |  | 22212583 | 45 | 4.5e-08 |  |  | AASHTO T322 Method
1608BM031 | 16-D-2008 | 16 | 120303.8 | 0 | 2008_09_16 | 45.2591 | Bituminous Mix | -93.7049 | SPNWB430C Sp, Revix warm mix non-wear, PG 58-34; sent to U of M for LTC fracture. DURING PAVING | 06/19/2009 | University of Minnesota | F | -36 |  | 21413569 | 60 | 4.7e-08 |  |  | AASHTO T322 Method
1608BM031 | 16-D-2008 | 16 | 120303.8 | 0 | 2008_09_16 | 45.2591 | Bituminous Mix | -93.7049 | SPNWB430C Sp, Revix warm mix non-wear, PG 58-34; sent to U of M for LTC fracture. DURING PAVING | 06/19/2009 | University of Minnesota | F | -36 |  | 20066199 | 89 | 5e-08 |  |  | AASHTO T322 Method
1608BM031 | 16-D-2008 | 16 | 120303.8 | 0 | 2008_09_16 | 45.2591 | Bituminous Mix | -93.7049 | SPNWB430C Sp, Revix warm mix non-wear, PG 58-34; sent to U of M for LTC fracture. DURING PAVING | 06/19/2009 | University of Minnesota | F | -36 |  | 19369758 | 120 | 5.2e-08 |  |  | AASHTO T322 Method
1608BM031 | 16-D-2008 | 16 | 120303.8 | 0 | 2008_09_16 | 45.2591 | Bituminous Mix | -93.7049 | SPNWB430C Sp, Revix warm mix non-wear, PG 58-34; sent to U of M for LTC fracture. DURING PAVING | 06/19/2009 | University of Minnesota | F | -36 |  | 18223385 | 178 | 5.5e-08 |  |  | AASHTO T322 Method
1608BM031 | 16-D-2008 | 16 | 120303.8 | 0 | 2008_09_16 | 45.2591 | Bituminous Mix | -93.7049 | SPNWB430C Sp, Revix warm mix non-wear, PG 58-34; sent to U of M for LTC fracture. DURING PAVING | 06/19/2009 | University of Minnesota | F | -36 |  | 17823270 | 240 | 5.6e-08 |  |  | AASHTO T322 Method
1608BM031 | 16-D-2008 | 16 | 120303.8 | 0 | 2008_09_16 | 45.2591 | Bituminous Mix | -93.7049 | SPNWB430C Sp, Revix warm mix non-wear, PG 58-34; sent to U of M for LTC fracture. DURING PAVING | 06/19/2009 | University of Minnesota | F | -36 |  | 17106242 | 355 | 5.9e-08 |  |  | AASHTO T322 Method
1608BM031 | 16-D-2008 | 16 | 120303.8 | 0 | 2008_09_16 | 45.2591 | Bituminous Mix | -93.7049 | SPNWB430C Sp, Revix warm mix non-wear, PG 58-34; sent to U of M for LTC fracture. DURING PAVING | 06/19/2009 | University of Minnesota | F | -36 |  | 17008493 | 500 | 5.9e-08 |  |  | AASHTO T322 Method
1608BM031 | 16-D-2008 | 16 | 120303.8 | 0 | 2008_09_16 | 45.2591 | Bituminous Mix | -93.7049 | SPNWB430C Sp, Revix warm mix non-wear, PG 58-34; sent to U of M for LTC fracture. DURING PAVING | 06/19/2009 | University of Minnesota | F | -36 |  | 17040952 | 708 | 5.9e-08 |  |  | AASHTO T322 Method
1608BM031 | 16-D-2008 | 16 | 120303.8 | 0 | 2008_09_16 | 45.2591 | Bituminous Mix | -93.7049 | SPNWB430C Sp, Revix warm mix non-wear, PG 58-34; sent to U of M for LTC fracture. DURING PAVING | 06/19/2009 | University of Minnesota | F | -36 |  | 17073534 | 1000 | 5.9e-08 |  |  | AASHTO T322 Method
1608BM031 | 16-D-2008 | 16 | 120303.8 | 0 | 2008_09_16 | 45.2591 | Bituminous Mix | -93.7049 | SPNWB430C Sp, Revix warm mix non-wear, PG 58-34; sent to U of M for LTC fracture. DURING PAVING | 06/19/2009 | University of Minnesota | F | -36 |  | 30987920 | 1 | 3.2e-08 |  |  | AASHTO T322 Method
1608BM031 | 16-D-2008 | 16 | 120303.8 | 0 | 2008_09_16 | 45.2591 | Bituminous Mix | -93.7049 | SPNWB430C Sp, Revix warm mix non-wear, PG 58-34; sent to U of M for LTC fracture. DURING PAVING | 06/19/2009 | University of Minnesota | F | -36 |  | 29443671 | 2 | 3.4e-08 |  |  | AASHTO T322 Method
1608BM031 | 16-D-2008 | 16 | 120303.8 | 0 | 2008_09_16 | 45.2591 | Bituminous Mix | -93.7049 | SPNWB430C Sp, Revix warm mix non-wear, PG 58-34; sent to U of M for LTC fracture. DURING PAVING | 06/19/2009 | University of Minnesota | F | -24 |  | 17685412 | 4 | 5.7e-08 |  |  | AASHTO T322 Method
1608BM031 | 16-D-2008 | 16 | 120303.8 | 0 | 2008_09_16 | 45.2591 | Bituminous Mix | -93.7049 | SPNWB430C Sp, Revix warm mix non-wear, PG 58-34; sent to U of M for LTC fracture. DURING PAVING | 06/19/2009 | University of Minnesota | F | -24 |  | 16783095 | 6 | 6e-08 |  |  | AASHTO T322 Method
1608BM031 | 16-D-2008 | 16 | 120303.8 | 0 | 2008_09_16 | 45.2591 | Bituminous Mix | -93.7049 | SPNWB430C Sp, Revix warm mix non-wear, PG 58-34; sent to U of M for LTC fracture. DURING PAVING | 06/19/2009 | University of Minnesota | F | -24 |  | 16365604 | 8 | 6.1e-08 |  |  | AASHTO T322 Method
1608BM031 | 16-D-2008 | 16 | 120303.8 | 0 | 2008_09_16 | 45.2591 | Bituminous Mix | -93.7049 | SPNWB430C Sp, Revix warm mix non-wear, PG 58-34; sent to U of M for LTC fracture. DURING PAVING | 06/19/2009 | University of Minnesota | F | -24 |  | 15968381 | 11 | 6.3e-08 |  |  | AASHTO T322 Method
1608BM031 | 16-D-2008 | 16 | 120303.8 | 0 | 2008_09_16 | 45.2591 | Bituminous Mix | -93.7049 | SPNWB430C Sp, Revix warm mix non-wear, PG 58-34; sent to U of M for LTC fracture. DURING PAVING | 06/19/2009 | University of Minnesota | F | -24 |  | 15020487 | 16 | 6.7e-08 |  |  | AASHTO T322 Method
1608BM031 | 16-D-2008 | 16 | 120303.8 | 0 | 2008_09_16 | 45.2591 | Bituminous Mix | -93.7049 | SPNWB430C Sp, Revix warm mix non-wear, PG 58-34; sent to U of M for LTC fracture. DURING PAVING | 06/19/2009 | University of Minnesota | F | -24 |  | 14427573 | 23 | 6.9e-08 |  |  | AASHTO T322 Method
1608BM031 | 16-D-2008 | 16 | 120303.8 | 0 | 2008_09_16 | 45.2591 | Bituminous Mix | -93.7049 | SPNWB430C Sp, Revix warm mix non-wear, PG 58-34; sent to U of M for LTC fracture. DURING PAVING | 06/19/2009 | University of Minnesota | F | -24 |  | 13763543 | 32 | 7.3e-08 |  |  | AASHTO T322 Method
1608BM031 | 16-D-2008 | 16 | 120303.8 | 0 | 2008_09_16 | 45.2591 | Bituminous Mix | -93.7049 | SPNWB430C Sp, Revix warm mix non-wear, PG 58-34; sent to U of M for LTC fracture. DURING PAVING | 06/19/2009 | University of Minnesota | F | -24 |  | 12950735 | 45 | 7.7e-08 |  |  | AASHTO T322 Method
1608BM031 | 16-D-2008 | 16 | 120303.8 | 0 | 2008_09_16 | 45.2591 | Bituminous Mix | -93.7049 | SPNWB430C Sp, Revix warm mix non-wear, PG 58-34; sent to U of M for LTC fracture. DURING PAVING | 06/19/2009 | University of Minnesota | F | -24 |  | 12507554 | 60 | 8e-08 |  |  | AASHTO T322 Method
1608BM031 | 16-D-2008 | 16 | 120303.8 | 0 | 2008_09_16 | 45.2591 | Bituminous Mix | -93.7049 | SPNWB430C Sp, Revix warm mix non-wear, PG 58-34; sent to U of M for LTC fracture. DURING PAVING | 06/19/2009 | University of Minnesota | F | -24 |  | 11748167 | 89 | 8.5e-08 |  |  | AASHTO T322 Method
1608BM031 | 16-D-2008 | 16 | 120303.8 | 0 | 2008_09_16 | 45.2591 | Bituminous Mix | -93.7049 | SPNWB430C Sp, Revix warm mix non-wear, PG 58-34; sent to U of M for LTC fracture. DURING PAVING | 06/19/2009 | University of Minnesota | F | -24 |  | 11226917 | 120 | 8.9e-08 |  |  | AASHTO T322 Method
1608BM031 | 16-D-2008 | 16 | 120303.8 | 0 | 2008_09_16 | 45.2591 | Bituminous Mix | -93.7049 | SPNWB430C Sp, Revix warm mix non-wear, PG 58-34; sent to U of M for LTC fracture. DURING PAVING | 06/19/2009 | University of Minnesota | F | -24 |  | 10376930 | 178 | 9.6e-08 |  |  | AASHTO T322 Method
1608BM031 | 16-D-2008 | 16 | 120303.8 | 0 | 2008_09_16 | 45.2591 | Bituminous Mix | -93.7049 | SPNWB430C Sp, Revix warm mix non-wear, PG 58-34; sent to U of M for LTC fracture. DURING PAVING | 06/19/2009 | University of Minnesota | F | -24 |  | 9790140 | 240 | 1.02e-07 |  |  | AASHTO T322 Method
1608BM031 | 16-D-2008 | 16 | 120303.8 | 0 | 2008_09_16 | 45.2591 | Bituminous Mix | -93.7049 | SPNWB430C Sp, Revix warm mix non-wear, PG 58-34; sent to U of M for LTC fracture. DURING PAVING | 06/19/2009 | University of Minnesota | F | -24 |  | 9292336 | 355 | 1.08e-07 |  |  | AASHTO T322 Method
1608BM031 | 16-D-2008 | 16 | 120303.8 | 0 | 2008_09_16 | 45.2591 | Bituminous Mix | -93.7049 | SPNWB430C Sp, Revix warm mix non-wear, PG 58-34; sent to U of M for LTC fracture. DURING PAVING | 06/19/2009 | University of Minnesota | F | -24 |  | 8413010 | 500 | 1.19e-07 |  |  | AASHTO T322 Method
1608BM031 | 16-D-2008 | 16 | 120303.8 | 0 | 2008_09_16 | 45.2591 | Bituminous Mix | -93.7049 | SPNWB430C Sp, Revix warm mix non-wear, PG 58-34; sent to U of M for LTC fracture. DURING PAVING | 06/19/2009 | University of Minnesota | F | -24 |  | 7649969 | 708 | 1.31e-07 |  |  | AASHTO T322 Method
1608BM031 | 16-D-2008 | 16 | 120303.8 | 0 | 2008_09_16 | 45.2591 | Bituminous Mix | -93.7049 | SPNWB430C Sp, Revix warm mix non-wear, PG 58-34; sent to U of M for LTC fracture. DURING PAVING | 06/19/2009 | University of Minnesota | F | -24 |  | 7013832 | 1000 | 1.43e-07 |  |  | AASHTO T322 Method
1608BM031 | 16-D-2008 | 16 | 120303.8 | 0 | 2008_09_16 | 45.2591 | Bituminous Mix | -93.7049 | SPNWB430C Sp, Revix warm mix non-wear, PG 58-34; sent to U of M for LTC fracture. DURING PAVING | 06/19/2009 | University of Minnesota | F | -24 |  | 20741480 | 1 | 4.8e-08 |  |  | AASHTO T322 Method
1608BM031 | 16-D-2008 | 16 | 120303.8 | 0 | 2008_09_16 | 45.2591 | Bituminous Mix | -93.7049 | SPNWB430C Sp, Revix warm mix non-wear, PG 58-34; sent to U of M for LTC fracture. DURING PAVING | 06/19/2009 | University of Minnesota | F | -24 |  | 19273921 | 2 | 5.2e-08 |  |  | AASHTO T322 Method
1608BM031 | 16-D-2008 | 16 | 120303.8 | 0 | 2008_09_16 | 45.2591 | Bituminous Mix | -93.7049 | SPNWB430C Sp, Revix warm mix non-wear, PG 58-34; sent to U of M for LTC fracture. DURING PAVING | 06/19/2009 | University of Minnesota | F | -24 |  | 18489010 | 3 | 5.4e-08 |  |  | AASHTO T322 Method
1608BM031 | 16-D-2008 | 16 | 120303.8 | 0 | 2008_09_16 | 45.2591 | Bituminous Mix | -93.7049 | SPNWB430C Sp, Revix warm mix non-wear, PG 58-34; sent to U of M for LTC fracture. DURING PAVING | 06/19/2009 | University of Minnesota | F | -24 |  | 18241390 | 4 | 5.5e-08 |  |  | AASHTO T322 Method
1608BM031 | 16-D-2008 | 16 | 120303.8 | 0 | 2008_09_16 | 45.2591 | Bituminous Mix | -93.7049 | SPNWB430C Sp, Revix warm mix non-wear, PG 58-34; sent to U of M for LTC fracture. DURING PAVING | 06/19/2009 | University of Minnesota | F | -24 |  | 17387537 | 6 | 5.8e-08 |  |  | AASHTO T322 Method
1608BM031 | 16-D-2008 | 16 | 120303.8 | 0 | 2008_09_16 | 45.2591 | Bituminous Mix | -93.7049 | SPNWB430C Sp, Revix warm mix non-wear, PG 58-34; sent to U of M for LTC fracture. DURING PAVING | 06/19/2009 | University of Minnesota | F | -24 |  | 16746194 | 8 | 6e-08 |  |  | AASHTO T322 Method
1608BM031 | 16-D-2008 | 16 | 120303.8 | 0 | 2008_09_16 | 45.2591 | Bituminous Mix | -93.7049 | SPNWB430C Sp, Revix warm mix non-wear, PG 58-34; sent to U of M for LTC fracture. DURING PAVING | 06/19/2009 | University of Minnesota | F | -24 |  | 16214568 | 11 | 6.2e-08 |  |  | AASHTO T322 Method
1608BM031 | 16-D-2008 | 16 | 120303.8 | 0 | 2008_09_16 | 45.2591 | Bituminous Mix | -93.7049 | SPNWB430C Sp, Revix warm mix non-wear, PG 58-34; sent to U of M for LTC fracture. DURING PAVING | 06/19/2009 | University of Minnesota | F | -24 |  | 15022321 | 16 | 6.7e-08 |  |  | AASHTO T322 Method
1608BM031 | 16-D-2008 | 16 | 120303.8 | 0 | 2008_09_16 | 45.2591 | Bituminous Mix | -93.7049 | SPNWB430C Sp, Revix warm mix non-wear, PG 58-34; sent to U of M for LTC fracture. DURING PAVING | 06/19/2009 | University of Minnesota | F | -24 |  | 14387574 | 23 | 7e-08 |  |  | AASHTO T322 Method
1608BM031 | 16-D-2008 | 16 | 120303.8 | 0 | 2008_09_16 | 45.2591 | Bituminous Mix | -93.7049 | SPNWB430C Sp, Revix warm mix non-wear, PG 58-34; sent to U of M for LTC fracture. DURING PAVING | 06/19/2009 | University of Minnesota | F | -24 |  | 13485383 | 32 | 7.4e-08 |  |  | AASHTO T322 Method
1608BM031 | 16-D-2008 | 16 | 120303.8 | 0 | 2008_09_16 | 45.2591 | Bituminous Mix | -93.7049 | SPNWB430C Sp, Revix warm mix non-wear, PG 58-34; sent to U of M for LTC fracture. DURING PAVING | 06/19/2009 | University of Minnesota | F | -24 |  | 12849281 | 45 | 7.8e-08 |  |  | AASHTO T322 Method
1608BM031 | 16-D-2008 | 16 | 120303.8 | 0 | 2008_09_16 | 45.2591 | Bituminous Mix | -93.7049 | SPNWB430C Sp, Revix warm mix non-wear, PG 58-34; sent to U of M for LTC fracture. DURING PAVING | 06/19/2009 | University of Minnesota | F | -24 |  | 12124840 | 60 | 8.3e-08 |  |  | AASHTO T322 Method
1608BM031 | 16-D-2008 | 16 | 120303.8 | 0 | 2008_09_16 | 45.2591 | Bituminous Mix | -93.7049 | SPNWB430C Sp, Revix warm mix non-wear, PG 58-34; sent to U of M for LTC fracture. DURING PAVING | 06/19/2009 | University of Minnesota | F | -24 |  | 11043436 | 89 | 9.1e-08 |  |  | AASHTO T322 Method
1608BM031 | 16-D-2008 | 16 | 120303.8 | 0 | 2008_09_16 | 45.2591 | Bituminous Mix | -93.7049 | SPNWB430C Sp, Revix warm mix non-wear, PG 58-34; sent to U of M for LTC fracture. DURING PAVING | 06/19/2009 | University of Minnesota | F | -36 |  | 14754990 | 89 | 6.8e-08 |  |  | AASHTO T322 Method
1608BM031 | 16-D-2008 | 16 | 120303.8 | 0 | 2008_09_16 | 45.2591 | Bituminous Mix | -93.7049 | SPNWB430C Sp, Revix warm mix non-wear, PG 58-34; sent to U of M for LTC fracture. DURING PAVING | 06/19/2009 | University of Minnesota | F | -36 |  | 14228026 | 120 | 7e-08 |  |  | AASHTO T322 Method
1608BM031 | 16-D-2008 | 16 | 120303.8 | 0 | 2008_09_16 | 45.2591 | Bituminous Mix | -93.7049 | SPNWB430C Sp, Revix warm mix non-wear, PG 58-34; sent to U of M for LTC fracture. DURING PAVING | 06/19/2009 | University of Minnesota | F | -36 |  | 13581298 | 178 | 7.4e-08 |  |  | AASHTO T322 Method
1608BM031 | 16-D-2008 | 16 | 120303.8 | 0 | 2008_09_16 | 45.2591 | Bituminous Mix | -93.7049 | SPNWB430C Sp, Revix warm mix non-wear, PG 58-34; sent to U of M for LTC fracture. DURING PAVING | 06/19/2009 | University of Minnesota | F | -36 |  | 13550501 | 240 | 7.4e-08 |  |  | AASHTO T322 Method
1608BM031 | 16-D-2008 | 16 | 120303.8 | 0 | 2008_09_16 | 45.2591 | Bituminous Mix | -93.7049 | SPNWB430C Sp, Revix warm mix non-wear, PG 58-34; sent to U of M for LTC fracture. DURING PAVING | 06/19/2009 | University of Minnesota | F | -36 |  | 13220732 | 355 | 7.6e-08 |  |  | AASHTO T322 Method
1608BM031 | 16-D-2008 | 16 | 120303.8 | 0 | 2008_09_16 | 45.2591 | Bituminous Mix | -93.7049 | SPNWB430C Sp, Revix warm mix non-wear, PG 58-34; sent to U of M for LTC fracture. DURING PAVING | 06/19/2009 | University of Minnesota | F | -36 |  | 13019109 | 500 | 7.7e-08 |  |  | AASHTO T322 Method
1608BM031 | 16-D-2008 | 16 | 120303.8 | 0 | 2008_09_16 | 45.2591 | Bituminous Mix | -93.7049 | SPNWB430C Sp, Revix warm mix non-wear, PG 58-34; sent to U of M for LTC fracture. DURING PAVING | 06/19/2009 | University of Minnesota | F | -36 |  | 13104761 | 708 | 7.6e-08 |  |  | AASHTO T322 Method
1608BM031 | 16-D-2008 | 16 | 120303.8 | 0 | 2008_09_16 | 45.2591 | Bituminous Mix | -93.7049 | SPNWB430C Sp, Revix warm mix non-wear, PG 58-34; sent to U of M for LTC fracture. DURING PAVING | 06/19/2009 | University of Minnesota | F | -36 |  | 13800857 | 1000 | 7.3e-08 |  |  | AASHTO T322 Method
1608BM031 | 16-D-2008 | 16 | 120303.8 | 0 | 2008_09_16 | 45.2591 | Bituminous Mix | -93.7049 | SPNWB430C Sp, Revix warm mix non-wear, PG 58-34; sent to U of M for LTC fracture. DURING PAVING | 06/19/2009 | University of Minnesota | F | -36 |  | 27471438 | 1 | 3.6e-08 |  |  | Zhang-Drescher-Newcomb Method
1608BM031 | 16-D-2008 | 16 | 120303.8 | 0 | 2008_09_16 | 45.2591 | Bituminous Mix | -93.7049 | SPNWB430C Sp, Revix warm mix non-wear, PG 58-34; sent to U of M for LTC fracture. DURING PAVING | 06/19/2009 | University of Minnesota | F | -36 |  | 26117345 | 2 | 3.8e-08 |  |  | Zhang-Drescher-Newcomb Method
1608BM031 | 16-D-2008 | 16 | 120303.8 | 0 | 2008_09_16 | 45.2591 | Bituminous Mix | -93.7049 | SPNWB430C Sp, Revix warm mix non-wear, PG 58-34; sent to U of M for LTC fracture. DURING PAVING | 06/19/2009 | University of Minnesota | F | -36 |  | 25384128 | 3 | 3.9e-08 |  |  | Zhang-Drescher-Newcomb Method
1608BM031 | 16-D-2008 | 16 | 120303.8 | 0 | 2008_09_16 | 45.2591 | Bituminous Mix | -93.7049 | SPNWB430C Sp, Revix warm mix non-wear, PG 58-34; sent to U of M for LTC fracture. DURING PAVING | 06/19/2009 | University of Minnesota | F | -24 |  | 16574448 | 6 | 6e-08 |  |  | Zhang-Drescher-Newcomb Method
1608BM031 | 16-D-2008 | 16 | 120303.8 | 0 | 2008_09_16 | 45.2591 | Bituminous Mix | -93.7049 | SPNWB430C Sp, Revix warm mix non-wear, PG 58-34; sent to U of M for LTC fracture. DURING PAVING | 06/19/2009 | University of Minnesota | F | -24 |  | 15610848 | 8 | 6.4e-08 |  |  | Zhang-Drescher-Newcomb Method
1608BM031 | 16-D-2008 | 16 | 120303.8 | 0 | 2008_09_16 | 45.2591 | Bituminous Mix | -93.7049 | SPNWB430C Sp, Revix warm mix non-wear, PG 58-34; sent to U of M for LTC fracture. DURING PAVING | 06/19/2009 | University of Minnesota | F | -24 |  | 15568383 | 11 | 6.4e-08 |  |  | Zhang-Drescher-Newcomb Method
1608BM031 | 16-D-2008 | 16 | 120303.8 | 0 | 2008_09_16 | 45.2591 | Bituminous Mix | -93.7049 | SPNWB430C Sp, Revix warm mix non-wear, PG 58-34; sent to U of M for LTC fracture. DURING PAVING | 06/19/2009 | University of Minnesota | F | -24 |  | 14926989 | 16 | 6.7e-08 |  |  | Zhang-Drescher-Newcomb Method
1608BM031 | 16-D-2008 | 16 | 120303.8 | 0 | 2008_09_16 | 45.2591 | Bituminous Mix | -93.7049 | SPNWB430C Sp, Revix warm mix non-wear, PG 58-34; sent to U of M for LTC fracture. DURING PAVING | 06/19/2009 | University of Minnesota | F | -24 |  | 13936627 | 23 | 7.2e-08 |  |  | Zhang-Drescher-Newcomb Method
1608BM031 | 16-D-2008 | 16 | 120303.8 | 0 | 2008_09_16 | 45.2591 | Bituminous Mix | -93.7049 | SPNWB430C Sp, Revix warm mix non-wear, PG 58-34; sent to U of M for LTC fracture. DURING PAVING | 06/19/2009 | University of Minnesota | F | -24 |  | 13315943 | 32 | 7.5e-08 |  |  | Zhang-Drescher-Newcomb Method
1608BM031 | 16-D-2008 | 16 | 120303.8 | 0 | 2008_09_16 | 45.2591 | Bituminous Mix | -93.7049 | SPNWB430C Sp, Revix warm mix non-wear, PG 58-34; sent to U of M for LTC fracture. DURING PAVING | 06/19/2009 | University of Minnesota | F | -24 |  | 13042790 | 45 | 7.7e-08 |  |  | Zhang-Drescher-Newcomb Method
1608BM031 | 16-D-2008 | 16 | 120303.8 | 0 | 2008_09_16 | 45.2591 | Bituminous Mix | -93.7049 | SPNWB430C Sp, Revix warm mix non-wear, PG 58-34; sent to U of M for LTC fracture. DURING PAVING | 06/19/2009 | University of Minnesota | F | -24 |  | 12146347 | 60 | 8.2e-08 |  |  | Zhang-Drescher-Newcomb Method
1608BM031 | 16-D-2008 | 16 | 120303.8 | 0 | 2008_09_16 | 45.2591 | Bituminous Mix | -93.7049 | SPNWB430C Sp, Revix warm mix non-wear, PG 58-34; sent to U of M for LTC fracture. DURING PAVING | 06/19/2009 | University of Minnesota | F | -24 |  | 11631268 | 89 | 8.6e-08 |  |  | Zhang-Drescher-Newcomb Method
1608BM031 | 16-D-2008 | 16 | 120303.8 | 0 | 2008_09_16 | 45.2591 | Bituminous Mix | -93.7049 | SPNWB430C Sp, Revix warm mix non-wear, PG 58-34; sent to U of M for LTC fracture. DURING PAVING | 06/19/2009 | University of Minnesota | F | -24 |  | 10931711 | 120 | 9.2e-08 |  |  | Zhang-Drescher-Newcomb Method
1608BM031 | 16-D-2008 | 16 | 120303.8 | 0 | 2008_09_16 | 45.2591 | Bituminous Mix | -93.7049 | SPNWB430C Sp, Revix warm mix non-wear, PG 58-34; sent to U of M for LTC fracture. DURING PAVING | 06/19/2009 | University of Minnesota | F | -24 |  | 10189951 | 178 | 9.8e-08 |  |  | Zhang-Drescher-Newcomb Method
1608BM031 | 16-D-2008 | 16 | 120303.8 | 0 | 2008_09_16 | 45.2591 | Bituminous Mix | -93.7049 | SPNWB430C Sp, Revix warm mix non-wear, PG 58-34; sent to U of M for LTC fracture. DURING PAVING | 06/19/2009 | University of Minnesota | F | -24 |  | 9721343 | 240 | 1.03e-07 |  |  | Zhang-Drescher-Newcomb Method
1608BM031 | 16-D-2008 | 16 | 120303.8 | 0 | 2008_09_16 | 45.2591 | Bituminous Mix | -93.7049 | SPNWB430C Sp, Revix warm mix non-wear, PG 58-34; sent to U of M for LTC fracture. DURING PAVING | 06/19/2009 | University of Minnesota | F | -24 |  | 9036830 | 355 | 1.11e-07 |  |  | Zhang-Drescher-Newcomb Method
1608BM031 | 16-D-2008 | 16 | 120303.8 | 0 | 2008_09_16 | 45.2591 | Bituminous Mix | -93.7049 | SPNWB430C Sp, Revix warm mix non-wear, PG 58-34; sent to U of M for LTC fracture. DURING PAVING | 06/19/2009 | University of Minnesota | F | -24 |  | 8807100 | 500 | 1.14e-07 |  |  | Zhang-Drescher-Newcomb Method
1608BM031 | 16-D-2008 | 16 | 120303.8 | 0 | 2008_09_16 | 45.2591 | Bituminous Mix | -93.7049 | SPNWB430C Sp, Revix warm mix non-wear, PG 58-34; sent to U of M for LTC fracture. DURING PAVING | 06/19/2009 | University of Minnesota | F | -24 |  | 8473852 | 708 | 1.18e-07 |  |  | Zhang-Drescher-Newcomb Method
1608BM031 | 16-D-2008 | 16 | 120303.8 | 0 | 2008_09_16 | 45.2591 | Bituminous Mix | -93.7049 | SPNWB430C Sp, Revix warm mix non-wear, PG 58-34; sent to U of M for LTC fracture. DURING PAVING | 06/19/2009 | University of Minnesota | F | -24 |  | 7744680 | 1000 | 1.29e-07 |  |  | Zhang-Drescher-Newcomb Method
1608BM031 | 16-D-2008 | 16 | 120303.8 | 0 | 2008_09_16 | 45.2591 | Bituminous Mix | -93.7049 | SPNWB430C Sp, Revix warm mix non-wear, PG 58-34; sent to U of M for LTC fracture. DURING PAVING | 06/19/2009 | University of Minnesota | F | -24 |  | 17952040 | 1 | 5.6e-08 |  |  | Zhang-Drescher-Newcomb Method
1608BM031 | 16-D-2008 | 16 | 120303.8 | 0 | 2008_09_16 | 45.2591 | Bituminous Mix | -93.7049 | SPNWB430C Sp, Revix warm mix non-wear, PG 58-34; sent to U of M for LTC fracture. DURING PAVING | 06/19/2009 | University of Minnesota | F | -24 |  | 16988175 | 2 | 5.9e-08 |  |  | Zhang-Drescher-Newcomb Method
1608BM031 | 16-D-2008 | 16 | 120303.8 | 0 | 2008_09_16 | 45.2591 | Bituminous Mix | -93.7049 | SPNWB430C Sp, Revix warm mix non-wear, PG 58-34; sent to U of M for LTC fracture. DURING PAVING | 06/19/2009 | University of Minnesota | F | -24 |  | 16251734 | 3 | 6.2e-08 |  |  | Zhang-Drescher-Newcomb Method
1608BM031 | 16-D-2008 | 16 | 120303.8 | 0 | 2008_09_16 | 45.2591 | Bituminous Mix | -93.7049 | SPNWB430C Sp, Revix warm mix non-wear, PG 58-34; sent to U of M for LTC fracture. DURING PAVING | 06/19/2009 | University of Minnesota | F | -24 |  | 15910194 | 4 | 6.3e-08 |  |  | Zhang-Drescher-Newcomb Method
1608BM031 | 16-D-2008 | 16 | 120303.8 | 0 | 2008_09_16 | 45.2591 | Bituminous Mix | -93.7049 | SPNWB430C Sp, Revix warm mix non-wear, PG 58-34; sent to U of M for LTC fracture. DURING PAVING | 06/19/2009 | University of Minnesota | F | -24 |  | 15279148 | 6 | 6.5e-08 |  |  | Zhang-Drescher-Newcomb Method
1608BM031 | 16-D-2008 | 16 | 120303.8 | 0 | 2008_09_16 | 45.2591 | Bituminous Mix | -93.7049 | SPNWB430C Sp, Revix warm mix non-wear, PG 58-34; sent to U of M for LTC fracture. DURING PAVING | 06/19/2009 | University of Minnesota | F | -24 |  | 14663773 | 8 | 6.8e-08 |  |  | Zhang-Drescher-Newcomb Method
1608BM031 | 16-D-2008 | 16 | 120303.8 | 0 | 2008_09_16 | 45.2591 | Bituminous Mix | -93.7049 | SPNWB430C Sp, Revix warm mix non-wear, PG 58-34; sent to U of M for LTC fracture. DURING PAVING | 06/19/2009 | University of Minnesota | F | -24 |  | 14389894 | 11 | 7e-08 |  |  | Zhang-Drescher-Newcomb Method
1608BM031 | 16-D-2008 | 16 | 120303.8 | 0 | 2008_09_16 | 45.2591 | Bituminous Mix | -93.7049 | SPNWB430C Sp, Revix warm mix non-wear, PG 58-34; sent to U of M for LTC fracture. DURING PAVING | 06/19/2009 | University of Minnesota | F | -12 |  | 1144467 | 1000 | 8.74e-07 |  |  | Zhang-Drescher-Newcomb Method
1608BM031 | 16-D-2008 | 16 | 120303.8 | 0 | 2008_09_16 | 45.2591 | Bituminous Mix | -93.7049 | SPNWB430C Sp, Revix warm mix non-wear, PG 58-34; sent to U of M for LTC fracture. DURING PAVING | 06/19/2009 | University of Minnesota | F | -12 |  | 10235139 | 1 | 9.8e-08 |  |  | Zhang-Drescher-Newcomb Method
1608BM031 | 16-D-2008 | 16 | 120303.8 | 0 | 2008_09_16 | 45.2591 | Bituminous Mix | -93.7049 | SPNWB430C Sp, Revix warm mix non-wear, PG 58-34; sent to U of M for LTC fracture. DURING PAVING | 06/19/2009 | University of Minnesota | F | -12 |  | 9585937 | 2 | 1.04e-07 |  |  | Zhang-Drescher-Newcomb Method
1608BM031 | 16-D-2008 | 16 | 120303.8 | 0 | 2008_09_16 | 45.2591 | Bituminous Mix | -93.7049 | SPNWB430C Sp, Revix warm mix non-wear, PG 58-34; sent to U of M for LTC fracture. DURING PAVING | 06/19/2009 | University of Minnesota | F | -12 |  | 8690544 | 3 | 1.15e-07 |  |  | Zhang-Drescher-Newcomb Method
1608BM031 | 16-D-2008 | 16 | 120303.8 | 0 | 2008_09_16 | 45.2591 | Bituminous Mix | -93.7049 | SPNWB430C Sp, Revix warm mix non-wear, PG 58-34; sent to U of M for LTC fracture. DURING PAVING | 06/19/2009 | University of Minnesota | F | -12 |  | 8313800 | 4 | 1.2e-07 |  |  | Zhang-Drescher-Newcomb Method
1608BM031 | 16-D-2008 | 16 | 120303.8 | 0 | 2008_09_16 | 45.2591 | Bituminous Mix | -93.7049 | SPNWB430C Sp, Revix warm mix non-wear, PG 58-34; sent to U of M for LTC fracture. DURING PAVING | 06/19/2009 | University of Minnesota | F | -12 |  | 7906612 | 6 | 1.26e-07 |  |  | Zhang-Drescher-Newcomb Method
1608BM031 | 16-D-2008 | 16 | 120303.8 | 0 | 2008_09_16 | 45.2591 | Bituminous Mix | -93.7049 | SPNWB430C Sp, Revix warm mix non-wear, PG 58-34; sent to U of M for LTC fracture. DURING PAVING | 06/19/2009 | University of Minnesota | F | -12 |  | 7218962 | 8 | 1.39e-07 |  |  | Zhang-Drescher-Newcomb Method
1608BM031 | 16-D-2008 | 16 | 120303.8 | 0 | 2008_09_16 | 45.2591 | Bituminous Mix | -93.7049 | SPNWB430C Sp, Revix warm mix non-wear, PG 58-34; sent to U of M for LTC fracture. DURING PAVING | 06/19/2009 | University of Minnesota | F | -12 |  | 6609503 | 11 | 1.51e-07 |  |  | Zhang-Drescher-Newcomb Method
1608BM031 | 16-D-2008 | 16 | 120303.8 | 0 | 2008_09_16 | 45.2591 | Bituminous Mix | -93.7049 | SPNWB430C Sp, Revix warm mix non-wear, PG 58-34; sent to U of M for LTC fracture. DURING PAVING | 06/19/2009 | University of Minnesota | F | -12 |  | 5963088 | 16 | 1.68e-07 |  |  | Zhang-Drescher-Newcomb Method
1608BM031 | 16-D-2008 | 16 | 120303.8 | 0 | 2008_09_16 | 45.2591 | Bituminous Mix | -93.7049 | SPNWB430C Sp, Revix warm mix non-wear, PG 58-34; sent to U of M for LTC fracture. DURING PAVING | 06/19/2009 | University of Minnesota | F | -12 |  | 5630396 | 23 | 1.78e-07 |  |  | Zhang-Drescher-Newcomb Method
1608BM031 | 16-D-2008 | 16 | 120303.8 | 0 | 2008_09_16 | 45.2591 | Bituminous Mix | -93.7049 | SPNWB430C Sp, Revix warm mix non-wear, PG 58-34; sent to U of M for LTC fracture. DURING PAVING | 06/19/2009 | University of Minnesota | F | -12 |  | 4996692 | 32 | 2e-07 |  |  | Zhang-Drescher-Newcomb Method
1608BM031 | 16-D-2008 | 16 | 120303.8 | 0 | 2008_09_16 | 45.2591 | Bituminous Mix | -93.7049 | SPNWB430C Sp, Revix warm mix non-wear, PG 58-34; sent to U of M for LTC fracture. DURING PAVING | 06/19/2009 | University of Minnesota | F | -12 |  | 4543797 | 45 | 2.2e-07 |  |  | Zhang-Drescher-Newcomb Method
1608BM031 | 16-D-2008 | 16 | 120303.8 | 0 | 2008_09_16 | 45.2591 | Bituminous Mix | -93.7049 | SPNWB430C Sp, Revix warm mix non-wear, PG 58-34; sent to U of M for LTC fracture. DURING PAVING | 06/19/2009 | University of Minnesota | F | -12 |  | 4066468 | 60 | 2.46e-07 |  |  | Zhang-Drescher-Newcomb Method
1608BM031 | 16-D-2008 | 16 | 120303.8 | 0 | 2008_09_16 | 45.2591 | Bituminous Mix | -93.7049 | SPNWB430C Sp, Revix warm mix non-wear, PG 58-34; sent to U of M for LTC fracture. DURING PAVING | 06/19/2009 | University of Minnesota | F | -12 |  | 3539609 | 89 | 2.83e-07 |  |  | Zhang-Drescher-Newcomb Method
1608BM031 | 16-D-2008 | 16 | 120303.8 | 0 | 2008_09_16 | 45.2591 | Bituminous Mix | -93.7049 | SPNWB430C Sp, Revix warm mix non-wear, PG 58-34; sent to U of M for LTC fracture. DURING PAVING | 06/19/2009 | University of Minnesota | F | -12 |  | 3194427 | 120 | 3.13e-07 |  |  | Zhang-Drescher-Newcomb Method
1608BM031 | 16-D-2008 | 16 | 120303.8 | 0 | 2008_09_16 | 45.2591 | Bituminous Mix | -93.7049 | SPNWB430C Sp, Revix warm mix non-wear, PG 58-34; sent to U of M for LTC fracture. DURING PAVING | 06/19/2009 | University of Minnesota | F | -12 |  | 2693895 | 178 | 3.71e-07 |  |  | Zhang-Drescher-Newcomb Method
1608BM031 | 16-D-2008 | 16 | 120303.8 | 0 | 2008_09_16 | 45.2591 | Bituminous Mix | -93.7049 | SPNWB430C Sp, Revix warm mix non-wear, PG 58-34; sent to U of M for LTC fracture. DURING PAVING | 06/19/2009 | University of Minnesota | F | -12 |  | 2378490 | 240 | 4.2e-07 |  |  | Zhang-Drescher-Newcomb Method
1608BM031 | 16-D-2008 | 16 | 120303.8 | 0 | 2008_09_16 | 45.2591 | Bituminous Mix | -93.7049 | SPNWB430C Sp, Revix warm mix non-wear, PG 58-34; sent to U of M for LTC fracture. DURING PAVING | 06/19/2009 | University of Minnesota | F | -12 |  | 1970621 | 355 | 5.07e-07 |  |  | Zhang-Drescher-Newcomb Method
1608BM031 | 16-D-2008 | 16 | 120303.8 | 0 | 2008_09_16 | 45.2591 | Bituminous Mix | -93.7049 | SPNWB430C Sp, Revix warm mix non-wear, PG 58-34; sent to U of M for LTC fracture. DURING PAVING | 06/19/2009 | University of Minnesota | F | -12 |  | 1647468 | 500 | 6.07e-07 |  |  | Zhang-Drescher-Newcomb Method
1608BM031 | 16-D-2008 | 16 | 120303.8 | 0 | 2008_09_16 | 45.2591 | Bituminous Mix | -93.7049 | SPNWB430C Sp, Revix warm mix non-wear, PG 58-34; sent to U of M for LTC fracture. DURING PAVING | 06/19/2009 | University of Minnesota | F | -12 |  | 1377849 | 708 | 7.26e-07 |  |  | Zhang-Drescher-Newcomb Method
1608BM031 | 16-D-2008 | 16 | 120303.8 | 0 | 2008_09_16 | 45.2591 | Bituminous Mix | -93.7049 | SPNWB430C Sp, Revix warm mix non-wear, PG 58-34; sent to U of M for LTC fracture. DURING PAVING | 06/19/2009 | University of Minnesota | F | -12 |  | 1159078 | 1000 | 8.63e-07 |  |  | Zhang-Drescher-Newcomb Method
1608BM031 | 16-D-2008 | 16 | 120303.8 | 0 | 2008_09_16 | 45.2591 | Bituminous Mix | -93.7049 | SPNWB430C Sp, Revix warm mix non-wear, PG 58-34; sent to U of M for LTC fracture. DURING PAVING | 06/19/2009 | University of Minnesota | F | -12 |  | 7501241 | 1 | 1.33e-07 |  |  | Zhang-Drescher-Newcomb Method
1608BM031 | 16-D-2008 | 16 | 120303.8 | 0 | 2008_09_16 | 45.2591 | Bituminous Mix | -93.7049 | SPNWB430C Sp, Revix warm mix non-wear, PG 58-34; sent to U of M for LTC fracture. DURING PAVING | 06/19/2009 | University of Minnesota | F | -12 |  | 7038278 | 2 | 1.42e-07 |  |  | Zhang-Drescher-Newcomb Method
1608BM031 | 16-D-2008 | 16 | 120303.8 | 0 | 2008_09_16 | 45.2591 | Bituminous Mix | -93.7049 | SPNWB430C Sp, Revix warm mix non-wear, PG 58-34; sent to U of M for LTC fracture. DURING PAVING | 06/19/2009 | University of Minnesota | F | -12 |  | 6558235 | 3 | 1.52e-07 |  |  | Zhang-Drescher-Newcomb Method
1608BM031 | 16-D-2008 | 16 | 120303.8 | 0 | 2008_09_16 | 45.2591 | Bituminous Mix | -93.7049 | SPNWB430C Sp, Revix warm mix non-wear, PG 58-34; sent to U of M for LTC fracture. DURING PAVING | 06/19/2009 | University of Minnesota | F | -12 |  | 6304781 | 4 | 1.59e-07 |  |  | Zhang-Drescher-Newcomb Method
1608BM031 | 16-D-2008 | 16 | 120303.8 | 0 | 2008_09_16 | 45.2591 | Bituminous Mix | -93.7049 | SPNWB430C Sp, Revix warm mix non-wear, PG 58-34; sent to U of M for LTC fracture. DURING PAVING | 06/19/2009 | University of Minnesota | F | -12 |  | 5983900 | 6 | 1.67e-07 |  |  | Zhang-Drescher-Newcomb Method
1608BM031 | 16-D-2008 | 16 | 120303.8 | 0 | 2008_09_16 | 45.2591 | Bituminous Mix | -93.7049 | SPNWB430C Sp, Revix warm mix non-wear, PG 58-34; sent to U of M for LTC fracture. DURING PAVING | 06/19/2009 | University of Minnesota | F | -12 |  | 5692499 | 8 | 1.76e-07 |  |  | Zhang-Drescher-Newcomb Method
1608BM031 | 16-D-2008 | 16 | 120303.8 | 0 | 2008_09_16 | 45.2591 | Bituminous Mix | -93.7049 | SPNWB430C Sp, Revix warm mix non-wear, PG 58-34; sent to U of M for LTC fracture. DURING PAVING | 06/19/2009 | University of Minnesota | F | -12 |  | 5264123 | 11 | 1.9e-07 |  |  | Zhang-Drescher-Newcomb Method
1608BM031 | 16-D-2008 | 16 | 120303.8 | 0 | 2008_09_16 | 45.2591 | Bituminous Mix | -93.7049 | SPNWB430C Sp, Revix warm mix non-wear, PG 58-34; sent to U of M for LTC fracture. DURING PAVING | 06/19/2009 | University of Minnesota | F | -12 |  | 4836527 | 16 | 2.07e-07 |  |  | Zhang-Drescher-Newcomb Method
1608BM031 | 16-D-2008 | 16 | 120303.8 | 0 | 2008_09_16 | 45.2591 | Bituminous Mix | -93.7049 | SPNWB430C Sp, Revix warm mix non-wear, PG 58-34; sent to U of M for LTC fracture. DURING PAVING | 06/19/2009 | University of Minnesota | F | -12 |  | 4498054 | 23 | 2.22e-07 |  |  | Zhang-Drescher-Newcomb Method
1608BM031 | 16-D-2008 | 16 | 120303.8 | 0 | 2008_09_16 | 45.2591 | Bituminous Mix | -93.7049 | SPNWB430C Sp, Revix warm mix non-wear, PG 58-34; sent to U of M for LTC fracture. DURING PAVING | 06/19/2009 | University of Minnesota | F | -24 |  | 12118690 | 23 | 8.3e-08 |  |  | Zhang-Drescher-Newcomb Method
1608BM031 | 16-D-2008 | 16 | 120303.8 | 0 | 2008_09_16 | 45.2591 | Bituminous Mix | -93.7049 | SPNWB430C Sp, Revix warm mix non-wear, PG 58-34; sent to U of M for LTC fracture. DURING PAVING | 06/19/2009 | University of Minnesota | F | -24 |  | 11750621 | 32 | 8.5e-08 |  |  | Zhang-Drescher-Newcomb Method
1608BM031 | 16-D-2008 | 16 | 120303.8 | 0 | 2008_09_16 | 45.2591 | Bituminous Mix | -93.7049 | SPNWB430C Sp, Revix warm mix non-wear, PG 58-34; sent to U of M for LTC fracture. DURING PAVING | 06/19/2009 | University of Minnesota | F | -24 |  | 11008489 | 45 | 9.1e-08 |  |  | Zhang-Drescher-Newcomb Method
1608BM031 | 16-D-2008 | 16 | 120303.8 | 0 | 2008_09_16 | 45.2591 | Bituminous Mix | -93.7049 | SPNWB430C Sp, Revix warm mix non-wear, PG 58-34; sent to U of M for LTC fracture. DURING PAVING | 06/19/2009 | University of Minnesota | F | -24 |  | 10660009 | 60 | 9.4e-08 |  |  | Zhang-Drescher-Newcomb Method
1608BM031 | 16-D-2008 | 16 | 120303.8 | 0 | 2008_09_16 | 45.2591 | Bituminous Mix | -93.7049 | SPNWB430C Sp, Revix warm mix non-wear, PG 58-34; sent to U of M for LTC fracture. DURING PAVING | 06/19/2009 | University of Minnesota | F | -24 |  | 10148075 | 89 | 9.9e-08 |  |  | Zhang-Drescher-Newcomb Method
1608BM031 | 16-D-2008 | 16 | 120303.8 | 0 | 2008_09_16 | 45.2591 | Bituminous Mix | -93.7049 | SPNWB430C Sp, Revix warm mix non-wear, PG 58-34; sent to U of M for LTC fracture. DURING PAVING | 06/19/2009 | University of Minnesota | F | -24 |  | 9632103 | 120 | 1.04e-07 |  |  | Zhang-Drescher-Newcomb Method
1608BM031 | 16-D-2008 | 16 | 120303.8 | 0 | 2008_09_16 | 45.2591 | Bituminous Mix | -93.7049 | SPNWB430C Sp, Revix warm mix non-wear, PG 58-34; sent to U of M for LTC fracture. DURING PAVING | 06/19/2009 | University of Minnesota | F | -24 |  | 9291898 | 178 | 1.08e-07 |  |  | Zhang-Drescher-Newcomb Method
1608BM031 | 16-D-2008 | 16 | 120303.8 | 0 | 2008_09_16 | 45.2591 | Bituminous Mix | -93.7049 | SPNWB430C Sp, Revix warm mix non-wear, PG 58-34; sent to U of M for LTC fracture. DURING PAVING | 06/19/2009 | University of Minnesota | F | -24 |  | 8661530 | 240 | 1.15e-07 |  |  | Zhang-Drescher-Newcomb Method
1608BM031 | 16-D-2008 | 16 | 120303.8 | 0 | 2008_09_16 | 45.2591 | Bituminous Mix | -93.7049 | SPNWB430C Sp, Revix warm mix non-wear, PG 58-34; sent to U of M for LTC fracture. DURING PAVING | 06/19/2009 | University of Minnesota | F | -24 |  | 7934516 | 355 | 1.26e-07 |  |  | Zhang-Drescher-Newcomb Method
1608BM031 | 16-D-2008 | 16 | 120303.8 | 0 | 2008_09_16 | 45.2591 | Bituminous Mix | -93.7049 | SPNWB430C Sp, Revix warm mix non-wear, PG 58-34; sent to U of M for LTC fracture. DURING PAVING | 06/19/2009 | University of Minnesota | F | -24 |  | 7447529 | 500 | 1.34e-07 |  |  | Zhang-Drescher-Newcomb Method
1608BM031 | 16-D-2008 | 16 | 120303.8 | 0 | 2008_09_16 | 45.2591 | Bituminous Mix | -93.7049 | SPNWB430C Sp, Revix warm mix non-wear, PG 58-34; sent to U of M for LTC fracture. DURING PAVING | 06/19/2009 | University of Minnesota | F | -24 |  | 6852496 | 708 | 1.46e-07 |  |  | Zhang-Drescher-Newcomb Method
1608BM016 | 16-D-2008 | 16 | 120303.8 | 0 | 2008_09_18 | 45.2591 | Bituminous Mix | -93.7049 | SPWEB440C Sp, Revix warm mix wear, PG 58-34; sent to U of M for LTC fracture. DURING PAVING | 06/19/2009 | University of Minnesota | E | -12 |  | 9039950 | 11 | 1.11e-07 |  |  | Zhang-Drescher-Newcomb Method
1608BM016 | 16-D-2008 | 16 | 120303.8 | 0 | 2008_09_18 | 45.2591 | Bituminous Mix | -93.7049 | SPWEB440C Sp, Revix warm mix wear, PG 58-34; sent to U of M for LTC fracture. DURING PAVING | 06/19/2009 | University of Minnesota | E | -12 |  | 8268347 | 16 | 1.21e-07 |  |  | Zhang-Drescher-Newcomb Method
1608BM016 | 16-D-2008 | 16 | 120303.8 | 0 | 2008_09_18 | 45.2591 | Bituminous Mix | -93.7049 | SPWEB440C Sp, Revix warm mix wear, PG 58-34; sent to U of M for LTC fracture. DURING PAVING | 06/19/2009 | University of Minnesota | E | -12 |  | 8096131 | 23 | 1.24e-07 |  |  | Zhang-Drescher-Newcomb Method
1608BM016 | 16-D-2008 | 16 | 120303.8 | 0 | 2008_09_18 | 45.2591 | Bituminous Mix | -93.7049 | SPWEB440C Sp, Revix warm mix wear, PG 58-34; sent to U of M for LTC fracture. DURING PAVING | 06/19/2009 | University of Minnesota | E | -12 |  | 7134216 | 32 | 1.4e-07 |  |  | Zhang-Drescher-Newcomb Method
1608BM016 | 16-D-2008 | 16 | 120303.8 | 0 | 2008_09_18 | 45.2591 | Bituminous Mix | -93.7049 | SPWEB440C Sp, Revix warm mix wear, PG 58-34; sent to U of M for LTC fracture. DURING PAVING | 06/19/2009 | University of Minnesota | E | -12 |  | 6621807 | 45 | 1.51e-07 |  |  | Zhang-Drescher-Newcomb Method
1608BM016 | 16-D-2008 | 16 | 120303.8 | 0 | 2008_09_18 | 45.2591 | Bituminous Mix | -93.7049 | SPWEB440C Sp, Revix warm mix wear, PG 58-34; sent to U of M for LTC fracture. DURING PAVING | 06/19/2009 | University of Minnesota | E | -12 |  | 6294786 | 60 | 1.59e-07 |  |  | Zhang-Drescher-Newcomb Method
1608BM016 | 16-D-2008 | 16 | 120303.8 | 0 | 2008_09_18 | 45.2591 | Bituminous Mix | -93.7049 | SPWEB440C Sp, Revix warm mix wear, PG 58-34; sent to U of M for LTC fracture. DURING PAVING | 06/19/2009 | University of Minnesota | E | -12 |  | 5443974 | 89 | 1.84e-07 |  |  | Zhang-Drescher-Newcomb Method
1608BM016 | 16-D-2008 | 16 | 120303.8 | 0 | 2008_09_18 | 45.2591 | Bituminous Mix | -93.7049 | SPWEB440C Sp, Revix warm mix wear, PG 58-34; sent to U of M for LTC fracture. DURING PAVING | 06/19/2009 | University of Minnesota | E | -12 |  | 5186602 | 120 | 1.93e-07 |  |  | Zhang-Drescher-Newcomb Method
1608BM016 | 16-D-2008 | 16 | 120303.8 | 0 | 2008_09_18 | 45.2591 | Bituminous Mix | -93.7049 | SPWEB440C Sp, Revix warm mix wear, PG 58-34; sent to U of M for LTC fracture. DURING PAVING | 06/19/2009 | University of Minnesota | E | -12 |  | 4527720 | 178 | 2.21e-07 |  |  | Zhang-Drescher-Newcomb Method
1608BM016 | 16-D-2008 | 16 | 120303.8 | 0 | 2008_09_18 | 45.2591 | Bituminous Mix | -93.7049 | SPWEB440C Sp, Revix warm mix wear, PG 58-34; sent to U of M for LTC fracture. DURING PAVING | 06/19/2009 | University of Minnesota | E | -12 |  | 4071838 | 240 | 2.46e-07 |  |  | Zhang-Drescher-Newcomb Method
1608BM016 | 16-D-2008 | 16 | 120303.8 | 0 | 2008_09_18 | 45.2591 | Bituminous Mix | -93.7049 | SPWEB440C Sp, Revix warm mix wear, PG 58-34; sent to U of M for LTC fracture. DURING PAVING | 06/19/2009 | University of Minnesota | E | -12 |  | 3453982 | 355 | 2.9e-07 |  |  | Zhang-Drescher-Newcomb Method
1608BM016 | 16-D-2008 | 16 | 120303.8 | 0 | 2008_09_18 | 45.2591 | Bituminous Mix | -93.7049 | SPWEB440C Sp, Revix warm mix wear, PG 58-34; sent to U of M for LTC fracture. DURING PAVING | 06/19/2009 | University of Minnesota | E | -12 |  | 3036651 | 500 | 3.29e-07 |  |  | Zhang-Drescher-Newcomb Method
1608BM016 | 16-D-2008 | 16 | 120303.8 | 0 | 2008_09_18 | 45.2591 | Bituminous Mix | -93.7049 | SPWEB440C Sp, Revix warm mix wear, PG 58-34; sent to U of M for LTC fracture. DURING PAVING | 06/19/2009 | University of Minnesota | E | -12 |  | 2596192 | 708 | 3.85e-07 |  |  | Zhang-Drescher-Newcomb Method
1608BM016 | 16-D-2008 | 16 | 120303.8 | 0 | 2008_09_18 | 45.2591 | Bituminous Mix | -93.7049 | SPWEB440C Sp, Revix warm mix wear, PG 58-34; sent to U of M for LTC fracture. DURING PAVING | 06/19/2009 | University of Minnesota | E | -12 |  | 2244876 | 1000 | 4.45e-07 |  |  | Zhang-Drescher-Newcomb Method
1608BM016 | 16-D-2008 | 16 | 120303.8 | 0 | 2008_09_18 | 45.2591 | Bituminous Mix | -93.7049 | SPWEB440C Sp, Revix warm mix wear, PG 58-34; sent to U of M for LTC fracture. DURING PAVING | 06/19/2009 | University of Minnesota | E | -12 |  | 15848346 | 1 | 6.3e-08 |  |  | Zhang-Drescher-Newcomb Method
1608BM016 | 16-D-2008 | 16 | 120303.8 | 0 | 2008_09_18 | 45.2591 | Bituminous Mix | -93.7049 | SPWEB440C Sp, Revix warm mix wear, PG 58-34; sent to U of M for LTC fracture. DURING PAVING | 06/19/2009 | University of Minnesota | E | -12 |  | 11216219 | 2 | 8.9e-08 |  |  | Zhang-Drescher-Newcomb Method
1608BM016 | 16-D-2008 | 16 | 120303.8 | 0 | 2008_09_18 | 45.2591 | Bituminous Mix | -93.7049 | SPWEB440C Sp, Revix warm mix wear, PG 58-34; sent to U of M for LTC fracture. DURING PAVING | 06/19/2009 | University of Minnesota | E | -12 |  | 12053841 | 3 | 8.3e-08 |  |  | Zhang-Drescher-Newcomb Method
1608BM016 | 16-D-2008 | 16 | 120303.8 | 0 | 2008_09_18 | 45.2591 | Bituminous Mix | -93.7049 | SPWEB440C Sp, Revix warm mix wear, PG 58-34; sent to U of M for LTC fracture. DURING PAVING | 06/19/2009 | University of Minnesota | E | -12 |  | 12493404 | 4 | 8e-08 |  |  | Zhang-Drescher-Newcomb Method
1608BM016 | 16-D-2008 | 16 | 120303.8 | 0 | 2008_09_18 | 45.2591 | Bituminous Mix | -93.7049 | SPWEB440C Sp, Revix warm mix wear, PG 58-34; sent to U of M for LTC fracture. DURING PAVING | 06/19/2009 | University of Minnesota | E | -12 |  | 11151776 | 6 | 9e-08 |  |  | Zhang-Drescher-Newcomb Method
1608BM016 | 16-D-2008 | 16 | 120303.8 | 0 | 2008_09_18 | 45.2591 | Bituminous Mix | -93.7049 | SPWEB440C Sp, Revix warm mix wear, PG 58-34; sent to U of M for LTC fracture. DURING PAVING | 06/19/2009 | University of Minnesota | E | -12 |  | 10045753 | 8 | 1e-07 |  |  | Zhang-Drescher-Newcomb Method
1608BM016 | 16-D-2008 | 16 | 120303.8 | 0 | 2008_09_18 | 45.2591 | Bituminous Mix | -93.7049 | SPWEB440C Sp, Revix warm mix wear, PG 58-34; sent to U of M for LTC fracture. DURING PAVING | 06/19/2009 | University of Minnesota | E | -12 |  | 10789363 | 11 | 9.3e-08 |  |  | Zhang-Drescher-Newcomb Method
1608BM016 | 16-D-2008 | 16 | 120303.8 | 0 | 2008_09_18 | 45.2591 | Bituminous Mix | -93.7049 | SPWEB440C Sp, Revix warm mix wear, PG 58-34; sent to U of M for LTC fracture. DURING PAVING | 06/19/2009 | University of Minnesota | E | -12 |  | 9831629 | 16 | 1.02e-07 |  |  | Zhang-Drescher-Newcomb Method
1608BM031 | 16-D-2008 | 16 | 120303.8 | 0 | 2008_09_16 | 45.2591 | Bituminous Mix | -93.7049 | SPNWB430C Sp, Revix warm mix non-wear, PG 58-34; sent to U of M for LTC fracture. DURING PAVING | 06/19/2009 | University of Minnesota | F | -24 |  | 17313087 | 3 | 5.8e-08 |  |  | AASHTO T322 Method
1608BM031 | 16-D-2008 | 16 | 120303.8 | 0 | 2008_09_16 | 45.2591 | Bituminous Mix | -93.7049 | SPNWB430C Sp, Revix warm mix non-wear, PG 58-34; sent to U of M for LTC fracture. DURING PAVING | 06/19/2009 | University of Minnesota | F | -12 |  | 2139888 | 240 | 4.67e-07 |  |  | AASHTO T322 Method
1608BM031 | 16-D-2008 | 16 | 120303.8 | 0 | 2008_09_16 | 45.2591 | Bituminous Mix | -93.7049 | SPNWB430C Sp, Revix warm mix non-wear, PG 58-34; sent to U of M for LTC fracture. DURING PAVING | 06/19/2009 | University of Minnesota | F | -12 |  | 1858922 | 355 | 5.38e-07 |  |  | AASHTO T322 Method
1608BM031 | 16-D-2008 | 16 | 120303.8 | 0 | 2008_09_16 | 45.2591 | Bituminous Mix | -93.7049 | SPNWB430C Sp, Revix warm mix non-wear, PG 58-34; sent to U of M for LTC fracture. DURING PAVING | 06/19/2009 | University of Minnesota | F | -12 |  | 1607370 | 500 | 6.22e-07 |  |  | AASHTO T322 Method
1608BM031 | 16-D-2008 | 16 | 120303.8 | 0 | 2008_09_16 | 45.2591 | Bituminous Mix | -93.7049 | SPNWB430C Sp, Revix warm mix non-wear, PG 58-34; sent to U of M for LTC fracture. DURING PAVING | 06/19/2009 | University of Minnesota | F | -12 |  | 1404436 | 708 | 7.12e-07 |  |  | AASHTO T322 Method
1608BM031 | 16-D-2008 | 16 | 120303.8 | 0 | 2008_09_16 | 45.2591 | Bituminous Mix | -93.7049 | SPNWB430C Sp, Revix warm mix non-wear, PG 58-34; sent to U of M for LTC fracture. DURING PAVING | 06/19/2009 | University of Minnesota | F | -12 |  | 1206219 | 1000 | 8.29e-07 |  |  | AASHTO T322 Method
1608BM031 | 16-D-2008 | 16 | 120303.8 | 0 | 2008_09_16 | 45.2591 | Bituminous Mix | -93.7049 | SPNWB430C Sp, Revix warm mix non-wear, PG 58-34; sent to U of M for LTC fracture. DURING PAVING | 06/19/2009 | University of Minnesota | F | -12 |  | 10677326 | 1 | 9.4e-08 |  |  | AASHTO T322 Method
1608BM031 | 16-D-2008 | 16 | 120303.8 | 0 | 2008_09_16 | 45.2591 | Bituminous Mix | -93.7049 | SPNWB430C Sp, Revix warm mix non-wear, PG 58-34; sent to U of M for LTC fracture. DURING PAVING | 06/19/2009 | University of Minnesota | F | -12 |  | 9450047 | 2 | 1.06e-07 |  |  | AASHTO T322 Method
1608BM031 | 16-D-2008 | 16 | 120303.8 | 0 | 2008_09_16 | 45.2591 | Bituminous Mix | -93.7049 | SPNWB430C Sp, Revix warm mix non-wear, PG 58-34; sent to U of M for LTC fracture. DURING PAVING | 06/19/2009 | University of Minnesota | F | -12 |  | 8793092 | 3 | 1.14e-07 |  |  | AASHTO T322 Method
1608BM031 | 16-D-2008 | 16 | 120303.8 | 0 | 2008_09_16 | 45.2591 | Bituminous Mix | -93.7049 | SPNWB430C Sp, Revix warm mix non-wear, PG 58-34; sent to U of M for LTC fracture. DURING PAVING | 06/19/2009 | University of Minnesota | F | -12 |  | 8389328 | 4 | 1.19e-07 |  |  | AASHTO T322 Method
1608BM031 | 16-D-2008 | 16 | 120303.8 | 0 | 2008_09_16 | 45.2591 | Bituminous Mix | -93.7049 | SPNWB430C Sp, Revix warm mix non-wear, PG 58-34; sent to U of M for LTC fracture. DURING PAVING | 06/19/2009 | University of Minnesota | F | -12 |  | 7719757 | 6 | 1.3e-07 |  |  | AASHTO T322 Method
1608BM031 | 16-D-2008 | 16 | 120303.8 | 0 | 2008_09_16 | 45.2591 | Bituminous Mix | -93.7049 | SPNWB430C Sp, Revix warm mix non-wear, PG 58-34; sent to U of M for LTC fracture. DURING PAVING | 06/19/2009 | University of Minnesota | F | -12 |  | 7180386 | 8 | 1.39e-07 |  |  | AASHTO T322 Method
1608BM031 | 16-D-2008 | 16 | 120303.8 | 0 | 2008_09_16 | 45.2591 | Bituminous Mix | -93.7049 | SPNWB430C Sp, Revix warm mix non-wear, PG 58-34; sent to U of M for LTC fracture. DURING PAVING | 06/19/2009 | University of Minnesota | F | -12 |  | 6684180 | 11 | 1.5e-07 |  |  | AASHTO T322 Method
1608BM031 | 16-D-2008 | 16 | 120303.8 | 0 | 2008_09_16 | 45.2591 | Bituminous Mix | -93.7049 | SPNWB430C Sp, Revix warm mix non-wear, PG 58-34; sent to U of M for LTC fracture. DURING PAVING | 06/19/2009 | University of Minnesota | F | -12 |  | 6135479 | 16 | 1.63e-07 |  |  | AASHTO T322 Method
1608BM031 | 16-D-2008 | 16 | 120303.8 | 0 | 2008_09_16 | 45.2591 | Bituminous Mix | -93.7049 | SPNWB430C Sp, Revix warm mix non-wear, PG 58-34; sent to U of M for LTC fracture. DURING PAVING | 06/19/2009 | University of Minnesota | F | -12 |  | 5462819 | 23 | 1.83e-07 |  |  | AASHTO T322 Method
1608BM031 | 16-D-2008 | 16 | 120303.8 | 0 | 2008_09_16 | 45.2591 | Bituminous Mix | -93.7049 | SPNWB430C Sp, Revix warm mix non-wear, PG 58-34; sent to U of M for LTC fracture. DURING PAVING | 06/19/2009 | University of Minnesota | F | -12 |  | 5043891 | 32 | 1.98e-07 |  |  | AASHTO T322 Method
1608BM031 | 16-D-2008 | 16 | 120303.8 | 0 | 2008_09_16 | 45.2591 | Bituminous Mix | -93.7049 | SPNWB430C Sp, Revix warm mix non-wear, PG 58-34; sent to U of M for LTC fracture. DURING PAVING | 06/19/2009 | University of Minnesota | F | -12 |  | 4468230 | 45 | 2.24e-07 |  |  | AASHTO T322 Method
1608BM031 | 16-D-2008 | 16 | 120303.8 | 0 | 2008_09_16 | 45.2591 | Bituminous Mix | -93.7049 | SPNWB430C Sp, Revix warm mix non-wear, PG 58-34; sent to U of M for LTC fracture. DURING PAVING | 06/19/2009 | University of Minnesota | F | -12 |  | 4080170 | 60 | 2.45e-07 |  |  | AASHTO T322 Method
1608BM031 | 16-D-2008 | 16 | 120303.8 | 0 | 2008_09_16 | 45.2591 | Bituminous Mix | -93.7049 | SPNWB430C Sp, Revix warm mix non-wear, PG 58-34; sent to U of M for LTC fracture. DURING PAVING | 06/19/2009 | University of Minnesota | F | -12 |  | 3469005 | 89 | 2.88e-07 |  |  | AASHTO T322 Method
1608BM031 | 16-D-2008 | 16 | 120303.8 | 0 | 2008_09_16 | 45.2591 | Bituminous Mix | -93.7049 | SPNWB430C Sp, Revix warm mix non-wear, PG 58-34; sent to U of M for LTC fracture. DURING PAVING | 06/19/2009 | University of Minnesota | F | -12 |  | 3085007 | 120 | 3.24e-07 |  |  | AASHTO T322 Method
1608BM031 | 16-D-2008 | 16 | 120303.8 | 0 | 2008_09_16 | 45.2591 | Bituminous Mix | -93.7049 | SPNWB430C Sp, Revix warm mix non-wear, PG 58-34; sent to U of M for LTC fracture. DURING PAVING | 06/19/2009 | University of Minnesota | F | -12 |  | 2660694 | 178 | 3.76e-07 |  |  | AASHTO T322 Method
1608BM031 | 16-D-2008 | 16 | 120303.8 | 0 | 2008_09_16 | 45.2591 | Bituminous Mix | -93.7049 | SPNWB430C Sp, Revix warm mix non-wear, PG 58-34; sent to U of M for LTC fracture. DURING PAVING | 06/19/2009 | University of Minnesota | F | -12 |  | 2325755 | 240 | 4.3e-07 |  |  | AASHTO T322 Method
1608BM031 | 16-D-2008 | 16 | 120303.8 | 0 | 2008_09_16 | 45.2591 | Bituminous Mix | -93.7049 | SPNWB430C Sp, Revix warm mix non-wear, PG 58-34; sent to U of M for LTC fracture. DURING PAVING | 06/19/2009 | University of Minnesota | F | -12 |  | 1966876 | 355 | 5.08e-07 |  |  | AASHTO T322 Method
1608BM031 | 16-D-2008 | 16 | 120303.8 | 0 | 2008_09_16 | 45.2591 | Bituminous Mix | -93.7049 | SPNWB430C Sp, Revix warm mix non-wear, PG 58-34; sent to U of M for LTC fracture. DURING PAVING | 06/19/2009 | University of Minnesota | F | -12 |  | 1686470 | 500 | 5.93e-07 |  |  | AASHTO T322 Method
1608BM031 | 16-D-2008 | 16 | 120303.8 | 0 | 2008_09_16 | 45.2591 | Bituminous Mix | -93.7049 | SPNWB430C Sp, Revix warm mix non-wear, PG 58-34; sent to U of M for LTC fracture. DURING PAVING | 06/19/2009 | University of Minnesota | F | -12 |  | 1427351 | 708 | 7.01e-07 |  |  | AASHTO T322 Method
1608BM031 | 16-D-2008 | 16 | 120303.8 | 0 | 2008_09_16 | 45.2591 | Bituminous Mix | -93.7049 | SPNWB430C Sp, Revix warm mix non-wear, PG 58-34; sent to U of M for LTC fracture. DURING PAVING | 06/19/2009 | University of Minnesota | F | -12 |  | 1201980 | 1000 | 8.32e-07 |  |  | AASHTO T322 Method
1608BM031 | 16-D-2008 | 16 | 120303.8 | 0 | 2008_09_16 | 45.2591 | Bituminous Mix | -93.7049 | SPNWB430C Sp, Revix warm mix non-wear, PG 58-34; sent to U of M for LTC fracture. DURING PAVING | 06/19/2009 | University of Minnesota | F | -12 |  | 7891594 | 1 | 1.27e-07 |  |  | AASHTO T322 Method
1608BM031 | 16-D-2008 | 16 | 120303.8 | 0 | 2008_09_16 | 45.2591 | Bituminous Mix | -93.7049 | SPNWB430C Sp, Revix warm mix non-wear, PG 58-34; sent to U of M for LTC fracture. DURING PAVING | 06/19/2009 | University of Minnesota | F | -12 |  | 7386221 | 2 | 1.35e-07 |  |  | AASHTO T322 Method
1608BM031 | 16-D-2008 | 16 | 120303.8 | 0 | 2008_09_16 | 45.2591 | Bituminous Mix | -93.7049 | SPNWB430C Sp, Revix warm mix non-wear, PG 58-34; sent to U of M for LTC fracture. DURING PAVING | 06/19/2009 | University of Minnesota | F | -12 |  | 6877995 | 3 | 1.45e-07 |  |  | AASHTO T322 Method
1608BM031 | 16-D-2008 | 16 | 120303.8 | 0 | 2008_09_16 | 45.2591 | Bituminous Mix | -93.7049 | SPNWB430C Sp, Revix warm mix non-wear, PG 58-34; sent to U of M for LTC fracture. DURING PAVING | 06/19/2009 | University of Minnesota | F | -12 |  | 6634526 | 4 | 1.51e-07 |  |  | AASHTO T322 Method
1608BM031 | 16-D-2008 | 16 | 120303.8 | 0 | 2008_09_16 | 45.2591 | Bituminous Mix | -93.7049 | SPNWB430C Sp, Revix warm mix non-wear, PG 58-34; sent to U of M for LTC fracture. DURING PAVING | 06/19/2009 | University of Minnesota | F | -12 |  | 6273652 | 6 | 1.59e-07 |  |  | AASHTO T322 Method
1608BM031 | 16-D-2008 | 16 | 120303.8 | 0 | 2008_09_16 | 45.2591 | Bituminous Mix | -93.7049 | SPNWB430C Sp, Revix warm mix non-wear, PG 58-34; sent to U of M for LTC fracture. DURING PAVING | 06/19/2009 | University of Minnesota | F | -24 |  | 10504039 | 120 | 9.5e-08 |  |  | AASHTO T322 Method
1608BM031 | 16-D-2008 | 16 | 120303.8 | 0 | 2008_09_16 | 45.2591 | Bituminous Mix | -93.7049 | SPNWB430C Sp, Revix warm mix non-wear, PG 58-34; sent to U of M for LTC fracture. DURING PAVING | 06/19/2009 | University of Minnesota | F | -24 |  | 9371722 | 178 | 1.07e-07 |  |  | AASHTO T322 Method
1608BM031 | 16-D-2008 | 16 | 120303.8 | 0 | 2008_09_16 | 45.2591 | Bituminous Mix | -93.7049 | SPNWB430C Sp, Revix warm mix non-wear, PG 58-34; sent to U of M for LTC fracture. DURING PAVING | 06/19/2009 | University of Minnesota | F | -24 |  | 8882763 | 240 | 1.13e-07 |  |  | AASHTO T322 Method
1608BM031 | 16-D-2008 | 16 | 120303.8 | 0 | 2008_09_16 | 45.2591 | Bituminous Mix | -93.7049 | SPNWB430C Sp, Revix warm mix non-wear, PG 58-34; sent to U of M for LTC fracture. DURING PAVING | 06/19/2009 | University of Minnesota | F | -24 |  | 8355973 | 355 | 1.2e-07 |  |  | AASHTO T322 Method
1608BM031 | 16-D-2008 | 16 | 120303.8 | 0 | 2008_09_16 | 45.2591 | Bituminous Mix | -93.7049 | SPNWB430C Sp, Revix warm mix non-wear, PG 58-34; sent to U of M for LTC fracture. DURING PAVING | 06/19/2009 | University of Minnesota | F | -24 |  | 7709568 | 500 | 1.3e-07 |  |  | AASHTO T322 Method
1608BM031 | 16-D-2008 | 16 | 120303.8 | 0 | 2008_09_16 | 45.2591 | Bituminous Mix | -93.7049 | SPNWB430C Sp, Revix warm mix non-wear, PG 58-34; sent to U of M for LTC fracture. DURING PAVING | 06/19/2009 | University of Minnesota | F | -24 |  | 7257675 | 708 | 1.38e-07 |  |  | AASHTO T322 Method
1608BM031 | 16-D-2008 | 16 | 120303.8 | 0 | 2008_09_16 | 45.2591 | Bituminous Mix | -93.7049 | SPNWB430C Sp, Revix warm mix non-wear, PG 58-34; sent to U of M for LTC fracture. DURING PAVING | 06/19/2009 | University of Minnesota | F | -24 |  | 6855824 | 1000 | 1.46e-07 |  |  | AASHTO T322 Method
1608BM031 | 16-D-2008 | 16 | 120303.8 | 0 | 2008_09_16 | 45.2591 | Bituminous Mix | -93.7049 | SPNWB430C Sp, Revix warm mix non-wear, PG 58-34; sent to U of M for LTC fracture. DURING PAVING | 06/19/2009 | University of Minnesota | F | -24 |  | 19757525 | 1 | 5.1e-08 |  |  | Zhang-Drescher-Newcomb Method
1608BM031 | 16-D-2008 | 16 | 120303.8 | 0 | 2008_09_16 | 45.2591 | Bituminous Mix | -93.7049 | SPNWB430C Sp, Revix warm mix non-wear, PG 58-34; sent to U of M for LTC fracture. DURING PAVING | 06/19/2009 | University of Minnesota | F | -24 |  | 18740086 | 2 | 5.3e-08 |  |  | Zhang-Drescher-Newcomb Method
1608BM031 | 16-D-2008 | 16 | 120303.8 | 0 | 2008_09_16 | 45.2591 | Bituminous Mix | -93.7049 | SPNWB430C Sp, Revix warm mix non-wear, PG 58-34; sent to U of M for LTC fracture. DURING PAVING | 06/19/2009 | University of Minnesota | F | -24 |  | 17829956 | 3 | 5.6e-08 |  |  | Zhang-Drescher-Newcomb Method
1608BM031 | 16-D-2008 | 16 | 120303.8 | 0 | 2008_09_16 | 45.2591 | Bituminous Mix | -93.7049 | SPNWB430C Sp, Revix warm mix non-wear, PG 58-34; sent to U of M for LTC fracture. DURING PAVING | 06/19/2009 | University of Minnesota | F | -24 |  | 16896790 | 4 | 5.9e-08 |  |  | Zhang-Drescher-Newcomb Method
1608BM031 | 16-D-2008 | 16 | 120303.8 | 0 | 2008_09_16 | 45.2591 | Bituminous Mix | -93.7049 | SPNWB430C Sp, Revix warm mix non-wear, PG 58-34; sent to U of M for LTC fracture. DURING PAVING | 06/19/2009 | University of Minnesota | F | -12 |  | 2240983 | 178 | 4.46e-07 |  |  | Zhang-Drescher-Newcomb Method
1608BM031 | 16-D-2008 | 16 | 120303.8 | 0 | 2008_09_16 | 45.2591 | Bituminous Mix | -93.7049 | SPNWB430C Sp, Revix warm mix non-wear, PG 58-34; sent to U of M for LTC fracture. DURING PAVING | 06/19/2009 | University of Minnesota | F | -12 |  | 1953990 | 240 | 5.12e-07 |  |  | Zhang-Drescher-Newcomb Method
1608BM031 | 16-D-2008 | 16 | 120303.8 | 0 | 2008_09_16 | 45.2591 | Bituminous Mix | -93.7049 | SPNWB430C Sp, Revix warm mix non-wear, PG 58-34; sent to U of M for LTC fracture. DURING PAVING | 06/19/2009 | University of Minnesota | F | -12 |  | 1671718 | 355 | 5.98e-07 |  |  | Zhang-Drescher-Newcomb Method
1608BM031 | 16-D-2008 | 16 | 120303.8 | 0 | 2008_09_16 | 45.2591 | Bituminous Mix | -93.7049 | SPNWB430C Sp, Revix warm mix non-wear, PG 58-34; sent to U of M for LTC fracture. DURING PAVING | 06/19/2009 | University of Minnesota | F | -12 |  | 1455539 | 500 | 6.87e-07 |  |  | Zhang-Drescher-Newcomb Method
1608BM031 | 16-D-2008 | 16 | 120303.8 | 0 | 2008_09_16 | 45.2591 | Bituminous Mix | -93.7049 | SPNWB430C Sp, Revix warm mix non-wear, PG 58-34; sent to U of M for LTC fracture. DURING PAVING | 06/19/2009 | University of Minnesota | F | -12 |  | 1261418 | 708 | 7.93e-07 |  |  | Zhang-Drescher-Newcomb Method
1608BM031 | 16-D-2008 | 16 | 120303.8 | 0 | 2008_09_16 | 45.2591 | Bituminous Mix | -93.7049 | SPNWB430C Sp, Revix warm mix non-wear, PG 58-34; sent to U of M for LTC fracture. DURING PAVING | 06/19/2009 | University of Minnesota | F | -12 |  | 1075536 | 1000 | 9.3e-07 |  |  | Zhang-Drescher-Newcomb Method
1608BM031 | 16-D-2008 | 16 | 120303.8 | 0 | 2008_09_16 | 45.2591 | Bituminous Mix | -93.7049 | SPNWB430C Sp, Revix warm mix non-wear, PG 58-34; sent to U of M for LTC fracture. DURING PAVING | 06/19/2009 | University of Minnesota | F | -24 |  | 20676043 | 1 | 4.8e-08 |  |  | AASHTO T322 Method
1608BM031 | 16-D-2008 | 16 | 120303.8 | 0 | 2008_09_16 | 45.2591 | Bituminous Mix | -93.7049 | SPNWB430C Sp, Revix warm mix non-wear, PG 58-34; sent to U of M for LTC fracture. DURING PAVING | 06/19/2009 | University of Minnesota | F | -24 |  | 19597293 | 2 | 5.1e-08 |  |  | AASHTO T322 Method
1608BM031 | 16-D-2008 | 16 | 120303.8 | 0 | 2008_09_16 | 45.2591 | Bituminous Mix | -93.7049 | SPNWB430C Sp, Revix warm mix non-wear, PG 58-34; sent to U of M for LTC fracture. DURING PAVING | 06/19/2009 | University of Minnesota | F | -24 |  | 18702810 | 3 | 5.4e-08 |  |  | AASHTO T322 Method
1608BM031 | 16-D-2008 | 16 | 120303.8 | 0 | 2008_09_16 | 45.2591 | Bituminous Mix | -93.7049 | SPNWB430C Sp, Revix warm mix non-wear, PG 58-34; sent to U of M for LTC fracture. DURING PAVING | 06/19/2009 | University of Minnesota | F | -24 |  | 17745580 | 4 | 5.6e-08 |  |  | AASHTO T322 Method
1608BM031 | 16-D-2008 | 16 | 120303.8 | 0 | 2008_09_16 | 45.2591 | Bituminous Mix | -93.7049 | SPNWB430C Sp, Revix warm mix non-wear, PG 58-34; sent to U of M for LTC fracture. DURING PAVING | 06/19/2009 | University of Minnesota | F | -24 |  | 17403000 | 6 | 5.8e-08 |  |  | AASHTO T322 Method
1608BM031 | 16-D-2008 | 16 | 120303.8 | 0 | 2008_09_16 | 45.2591 | Bituminous Mix | -93.7049 | SPNWB430C Sp, Revix warm mix non-wear, PG 58-34; sent to U of M for LTC fracture. DURING PAVING | 06/19/2009 | University of Minnesota | F | -24 |  | 16450281 | 8 | 6.1e-08 |  |  | AASHTO T322 Method
1608BM031 | 16-D-2008 | 16 | 120303.8 | 0 | 2008_09_16 | 45.2591 | Bituminous Mix | -93.7049 | SPNWB430C Sp, Revix warm mix non-wear, PG 58-34; sent to U of M for LTC fracture. DURING PAVING | 06/19/2009 | University of Minnesota | F | -24 |  | 16331076 | 11 | 6.1e-08 |  |  | AASHTO T322 Method
1608BM031 | 16-D-2008 | 16 | 120303.8 | 0 | 2008_09_16 | 45.2591 | Bituminous Mix | -93.7049 | SPNWB430C Sp, Revix warm mix non-wear, PG 58-34; sent to U of M for LTC fracture. DURING PAVING | 06/19/2009 | University of Minnesota | F | -24 |  | 15705146 | 16 | 6.4e-08 |  |  | AASHTO T322 Method
1608BM031 | 16-D-2008 | 16 | 120303.8 | 0 | 2008_09_16 | 45.2591 | Bituminous Mix | -93.7049 | SPNWB430C Sp, Revix warm mix non-wear, PG 58-34; sent to U of M for LTC fracture. DURING PAVING | 06/19/2009 | University of Minnesota | F | -24 |  | 14586980 | 23 | 6.9e-08 |  |  | AASHTO T322 Method
1608BM031 | 16-D-2008 | 16 | 120303.8 | 0 | 2008_09_16 | 45.2591 | Bituminous Mix | -93.7049 | SPNWB430C Sp, Revix warm mix non-wear, PG 58-34; sent to U of M for LTC fracture. DURING PAVING | 06/19/2009 | University of Minnesota | F | -24 |  | 14041672 | 32 | 7.1e-08 |  |  | AASHTO T322 Method
1608BM031 | 16-D-2008 | 16 | 120303.8 | 0 | 2008_09_16 | 45.2591 | Bituminous Mix | -93.7049 | SPNWB430C Sp, Revix warm mix non-wear, PG 58-34; sent to U of M for LTC fracture. DURING PAVING | 06/19/2009 | University of Minnesota | F | -24 |  | 13658718 | 45 | 7.3e-08 |  |  | AASHTO T322 Method
1608BM031 | 16-D-2008 | 16 | 120303.8 | 0 | 2008_09_16 | 45.2591 | Bituminous Mix | -93.7049 | SPNWB430C Sp, Revix warm mix non-wear, PG 58-34; sent to U of M for LTC fracture. DURING PAVING | 06/19/2009 | University of Minnesota | F | -24 |  | 12732703 | 60 | 7.9e-08 |  |  | AASHTO T322 Method
1608BM031 | 16-D-2008 | 16 | 120303.8 | 0 | 2008_09_16 | 45.2591 | Bituminous Mix | -93.7049 | SPNWB430C Sp, Revix warm mix non-wear, PG 58-34; sent to U of M for LTC fracture. DURING PAVING | 06/19/2009 | University of Minnesota | F | -24 |  | 12248306 | 89 | 8.2e-08 |  |  | AASHTO T322 Method
1608BM031 | 16-D-2008 | 16 | 120303.8 | 0 | 2008_09_16 | 45.2591 | Bituminous Mix | -93.7049 | SPNWB430C Sp, Revix warm mix non-wear, PG 58-34; sent to U of M for LTC fracture. DURING PAVING | 06/19/2009 | University of Minnesota | F | -24 |  | 11469152 | 120 | 8.7e-08 |  |  | AASHTO T322 Method
1608BM031 | 16-D-2008 | 16 | 120303.8 | 0 | 2008_09_16 | 45.2591 | Bituminous Mix | -93.7049 | SPNWB430C Sp, Revix warm mix non-wear, PG 58-34; sent to U of M for LTC fracture. DURING PAVING | 06/19/2009 | University of Minnesota | F | -24 |  | 10706358 | 178 | 9.3e-08 |  |  | AASHTO T322 Method
1608BM031 | 16-D-2008 | 16 | 120303.8 | 0 | 2008_09_16 | 45.2591 | Bituminous Mix | -93.7049 | SPNWB430C Sp, Revix warm mix non-wear, PG 58-34; sent to U of M for LTC fracture. DURING PAVING | 06/19/2009 | University of Minnesota | F | -24 |  | 10220809 | 240 | 9.8e-08 |  |  | AASHTO T322 Method
1608BM031 | 16-D-2008 | 16 | 120303.8 | 0 | 2008_09_16 | 45.2591 | Bituminous Mix | -93.7049 | SPNWB430C Sp, Revix warm mix non-wear, PG 58-34; sent to U of M for LTC fracture. DURING PAVING | 06/19/2009 | University of Minnesota | F | -24 |  | 9509233 | 355 | 1.05e-07 |  |  | AASHTO T322 Method
1608BM031 | 16-D-2008 | 16 | 120303.8 | 0 | 2008_09_16 | 45.2591 | Bituminous Mix | -93.7049 | SPNWB430C Sp, Revix warm mix non-wear, PG 58-34; sent to U of M for LTC fracture. DURING PAVING | 06/19/2009 | University of Minnesota | F | -24 |  | 9236428 | 500 | 1.08e-07 |  |  | AASHTO T322 Method
1608BM031 | 16-D-2008 | 16 | 120303.8 | 0 | 2008_09_16 | 45.2591 | Bituminous Mix | -93.7049 | SPNWB430C Sp, Revix warm mix non-wear, PG 58-34; sent to U of M for LTC fracture. DURING PAVING | 06/19/2009 | University of Minnesota | F | -24 |  | 8855357 | 708 | 1.13e-07 |  |  | AASHTO T322 Method
1608BM031 | 16-D-2008 | 16 | 120303.8 | 0 | 2008_09_16 | 45.2591 | Bituminous Mix | -93.7049 | SPNWB430C Sp, Revix warm mix non-wear, PG 58-34; sent to U of M for LTC fracture. DURING PAVING | 06/19/2009 | University of Minnesota | F | -24 |  | 8077736 | 1000 | 1.24e-07 |  |  | AASHTO T322 Method
1608BM031 | 16-D-2008 | 16 | 120303.8 | 0 | 2008_09_16 | 45.2591 | Bituminous Mix | -93.7049 | SPNWB430C Sp, Revix warm mix non-wear, PG 58-34; sent to U of M for LTC fracture. DURING PAVING | 06/19/2009 | University of Minnesota | F | -24 |  | 18690265 | 1 | 5.4e-08 |  |  | AASHTO T322 Method
1608BM031 | 16-D-2008 | 16 | 120303.8 | 0 | 2008_09_16 | 45.2591 | Bituminous Mix | -93.7049 | SPNWB430C Sp, Revix warm mix non-wear, PG 58-34; sent to U of M for LTC fracture. DURING PAVING | 06/19/2009 | University of Minnesota | F | -24 |  | 18173959 | 2 | 5.5e-08 |  |  | AASHTO T322 Method
1608BM016 | 16-D-2008 | 16 | 120303.8 | 0 | 2008_09_18 | 45.2591 | Bituminous Mix | -93.7049 | SPWEB440C Sp, Revix warm mix wear, PG 58-34; sent to U of M for LTC fracture. DURING PAVING | 06/19/2009 | University of Minnesota | E | -12 |  | 6671296 | 45 | 1.5e-07 |  |  | AASHTO T322 Method
1608BM016 | 16-D-2008 | 16 | 120303.8 | 0 | 2008_09_18 | 45.2591 | Bituminous Mix | -93.7049 | SPWEB440C Sp, Revix warm mix wear, PG 58-34; sent to U of M for LTC fracture. DURING PAVING | 06/19/2009 | University of Minnesota | E | -12 |  | 6454696 | 60 | 1.55e-07 |  |  | AASHTO T322 Method
1608BM016 | 16-D-2008 | 16 | 120303.8 | 0 | 2008_09_18 | 45.2591 | Bituminous Mix | -93.7049 | SPWEB440C Sp, Revix warm mix wear, PG 58-34; sent to U of M for LTC fracture. DURING PAVING | 06/19/2009 | University of Minnesota | E | -12 |  | 5431820 | 89 | 1.84e-07 |  |  | AASHTO T322 Method
1608BM016 | 16-D-2008 | 16 | 120303.8 | 0 | 2008_09_18 | 45.2591 | Bituminous Mix | -93.7049 | SPWEB440C Sp, Revix warm mix wear, PG 58-34; sent to U of M for LTC fracture. DURING PAVING | 06/19/2009 | University of Minnesota | E | -12 |  | 5315632 | 120 | 1.88e-07 |  |  | AASHTO T322 Method
1608BM016 | 16-D-2008 | 16 | 120303.8 | 0 | 2008_09_18 | 45.2591 | Bituminous Mix | -93.7049 | SPWEB440C Sp, Revix warm mix wear, PG 58-34; sent to U of M for LTC fracture. DURING PAVING | 06/19/2009 | University of Minnesota | E | -12 |  | 4711010 | 178 | 2.12e-07 |  |  | AASHTO T322 Method
1608BM016 | 16-D-2008 | 16 | 120303.8 | 0 | 2008_09_18 | 45.2591 | Bituminous Mix | -93.7049 | SPWEB440C Sp, Revix warm mix wear, PG 58-34; sent to U of M for LTC fracture. DURING PAVING | 06/19/2009 | University of Minnesota | E | -12 |  | 4437603 | 240 | 2.25e-07 |  |  | AASHTO T322 Method
1608BM016 | 16-D-2008 | 16 | 120303.8 | 0 | 2008_09_18 | 45.2591 | Bituminous Mix | -93.7049 | SPWEB440C Sp, Revix warm mix wear, PG 58-34; sent to U of M for LTC fracture. DURING PAVING | 06/19/2009 | University of Minnesota | E | -12 |  | 3765239 | 355 | 2.66e-07 |  |  | AASHTO T322 Method
1608BM016 | 16-D-2008 | 16 | 120303.8 | 0 | 2008_09_18 | 45.2591 | Bituminous Mix | -93.7049 | SPWEB440C Sp, Revix warm mix wear, PG 58-34; sent to U of M for LTC fracture. DURING PAVING | 06/19/2009 | University of Minnesota | E | -12 |  | 3381031 | 500 | 2.96e-07 |  |  | AASHTO T322 Method
1608BM016 | 16-D-2008 | 16 | 120303.8 | 0 | 2008_09_18 | 45.2591 | Bituminous Mix | -93.7049 | SPWEB440C Sp, Revix warm mix wear, PG 58-34; sent to U of M for LTC fracture. DURING PAVING | 06/19/2009 | University of Minnesota | E | -12 |  | 2994045 | 708 | 3.34e-07 |  |  | AASHTO T322 Method
1608BM016 | 16-D-2008 | 16 | 120303.8 | 0 | 2008_09_18 | 45.2591 | Bituminous Mix | -93.7049 | SPWEB440C Sp, Revix warm mix wear, PG 58-34; sent to U of M for LTC fracture. DURING PAVING | 06/19/2009 | University of Minnesota | E | -12 |  | 2650728 | 1000 | 3.77e-07 |  |  | AASHTO T322 Method
1608BM016 | 16-D-2008 | 16 | 120303.8 | 0 | 2008_09_18 | 45.2591 | Bituminous Mix | -93.7049 | SPWEB440C Sp, Revix warm mix wear, PG 58-34; sent to U of M for LTC fracture. DURING PAVING | 06/19/2009 | University of Minnesota | E | -12 |  | 10820848 | 1 | 9.2e-08 |  |  | AASHTO T322 Method
1608BM016 | 16-D-2008 | 16 | 120303.8 | 0 | 2008_09_18 | 45.2591 | Bituminous Mix | -93.7049 | SPWEB440C Sp, Revix warm mix wear, PG 58-34; sent to U of M for LTC fracture. DURING PAVING | 06/19/2009 | University of Minnesota | E | -12 |  | 10133810 | 2 | 9.9e-08 |  |  | AASHTO T322 Method
1608BM016 | 16-D-2008 | 16 | 120303.8 | 0 | 2008_09_18 | 45.2591 | Bituminous Mix | -93.7049 | SPWEB440C Sp, Revix warm mix wear, PG 58-34; sent to U of M for LTC fracture. DURING PAVING | 06/19/2009 | University of Minnesota | E | -12 |  | 9481634 | 3 | 1.05e-07 |  |  | AASHTO T322 Method
1608BM016 | 16-D-2008 | 16 | 120303.8 | 0 | 2008_09_18 | 45.2591 | Bituminous Mix | -93.7049 | SPWEB440C Sp, Revix warm mix wear, PG 58-34; sent to U of M for LTC fracture. DURING PAVING | 06/19/2009 | University of Minnesota | E | -12 |  | 9208125 | 4 | 1.09e-07 |  |  | AASHTO T322 Method
1608BM016 | 16-D-2008 | 16 | 120303.8 | 0 | 2008_09_18 | 45.2591 | Bituminous Mix | -93.7049 | SPWEB440C Sp, Revix warm mix wear, PG 58-34; sent to U of M for LTC fracture. DURING PAVING | 06/19/2009 | University of Minnesota | E | -12 |  | 8745617 | 6 | 1.14e-07 |  |  | AASHTO T322 Method
1608BM016 | 16-D-2008 | 16 | 120303.8 | 0 | 2008_09_18 | 45.2591 | Bituminous Mix | -93.7049 | SPWEB440C Sp, Revix warm mix wear, PG 58-34; sent to U of M for LTC fracture. DURING PAVING | 06/19/2009 | University of Minnesota | E | -12 |  | 8327348 | 8 | 1.2e-07 |  |  | AASHTO T322 Method
1608BM016 | 16-D-2008 | 16 | 120303.8 | 0 | 2008_09_18 | 45.2591 | Bituminous Mix | -93.7049 | SPWEB440C Sp, Revix warm mix wear, PG 58-34; sent to U of M for LTC fracture. DURING PAVING | 06/19/2009 | University of Minnesota | E | -12 |  | 7754210 | 11 | 1.29e-07 |  |  | AASHTO T322 Method
1608BM016 | 16-D-2008 | 16 | 120303.8 | 0 | 2008_09_18 | 45.2591 | Bituminous Mix | -93.7049 | SPWEB440C Sp, Revix warm mix wear, PG 58-34; sent to U of M for LTC fracture. DURING PAVING | 06/19/2009 | University of Minnesota | E | -12 |  | 7254886 | 16 | 1.38e-07 |  |  | AASHTO T322 Method
1608BM016 | 16-D-2008 | 16 | 120303.8 | 0 | 2008_09_18 | 45.2591 | Bituminous Mix | -93.7049 | SPWEB440C Sp, Revix warm mix wear, PG 58-34; sent to U of M for LTC fracture. DURING PAVING | 06/19/2009 | University of Minnesota | E | -12 |  | 6743978 | 23 | 1.48e-07 |  |  | AASHTO T322 Method
1608BM016 | 16-D-2008 | 16 | 120303.8 | 0 | 2008_09_18 | 45.2591 | Bituminous Mix | -93.7049 | SPWEB440C Sp, Revix warm mix wear, PG 58-34; sent to U of M for LTC fracture. DURING PAVING | 06/19/2009 | University of Minnesota | E | -12 |  | 6238730 | 32 | 1.6e-07 |  |  | AASHTO T322 Method
1608BM016 | 16-D-2008 | 16 | 120303.8 | 0 | 2008_09_18 | 45.2591 | Bituminous Mix | -93.7049 | SPWEB440C Sp, Revix warm mix wear, PG 58-34; sent to U of M for LTC fracture. DURING PAVING | 06/19/2009 | University of Minnesota | E | -12 |  | 5683353 | 45 | 1.76e-07 |  |  | AASHTO T322 Method
1608BM016 | 16-D-2008 | 16 | 120303.8 | 0 | 2008_09_18 | 45.2591 | Bituminous Mix | -93.7049 | SPWEB440C Sp, Revix warm mix wear, PG 58-34; sent to U of M for LTC fracture. DURING PAVING | 06/19/2009 | University of Minnesota | E | -12 |  | 5305512 | 60 | 1.88e-07 |  |  | AASHTO T322 Method
1608BM016 | 16-D-2008 | 16 | 120303.8 | 0 | 2008_09_18 | 45.2591 | Bituminous Mix | -93.7049 | SPWEB440C Sp, Revix warm mix wear, PG 58-34; sent to U of M for LTC fracture. DURING PAVING | 06/19/2009 | University of Minnesota | E | -12 |  | 4717463 | 89 | 2.12e-07 |  |  | AASHTO T322 Method
1608BM016 | 16-D-2008 | 16 | 120303.8 | 0 | 2008_09_18 | 45.2591 | Bituminous Mix | -93.7049 | SPWEB440C Sp, Revix warm mix wear, PG 58-34; sent to U of M for LTC fracture. DURING PAVING | 06/19/2009 | University of Minnesota | E | -12 |  | 4304022 | 120 | 2.32e-07 |  |  | AASHTO T322 Method
1608BM016 | 16-D-2008 | 16 | 120303.8 | 0 | 2008_09_18 | 45.2591 | Bituminous Mix | -93.7049 | SPWEB440C Sp, Revix warm mix wear, PG 58-34; sent to U of M for LTC fracture. DURING PAVING | 06/19/2009 | University of Minnesota | E | -12 |  | 3711802 | 178 | 2.69e-07 |  |  | AASHTO T322 Method
1608BM016 | 16-D-2008 | 16 | 120303.8 | 0 | 2008_09_18 | 45.2591 | Bituminous Mix | -93.7049 | SPWEB440C Sp, Revix warm mix wear, PG 58-34; sent to U of M for LTC fracture. DURING PAVING | 06/19/2009 | University of Minnesota | E | -12 |  | 3414064 | 240 | 2.93e-07 |  |  | AASHTO T322 Method
1608BM016 | 16-D-2008 | 16 | 120303.8 | 0 | 2008_09_18 | 45.2591 | Bituminous Mix | -93.7049 | SPWEB440C Sp, Revix warm mix wear, PG 58-34; sent to U of M for LTC fracture. DURING PAVING | 06/19/2009 | University of Minnesota | E | -12 |  | 2997324 | 355 | 3.34e-07 |  |  | AASHTO T322 Method
1608BM016 | 16-D-2008 | 16 | 120303.8 | 0 | 2008_09_18 | 45.2591 | Bituminous Mix | -93.7049 | SPWEB440C Sp, Revix warm mix wear, PG 58-34; sent to U of M for LTC fracture. DURING PAVING | 06/19/2009 | University of Minnesota | E | -12 |  | 2609387 | 500 | 3.83e-07 |  |  | AASHTO T322 Method
1608BM016 | 16-D-2008 | 16 | 120303.8 | 0 | 2008_09_18 | 45.2591 | Bituminous Mix | -93.7049 | SPWEB440C Sp, Revix warm mix wear, PG 58-34; sent to U of M for LTC fracture. DURING PAVING | 06/19/2009 | University of Minnesota | E | -12 |  | 2358731 | 708 | 4.24e-07 |  |  | AASHTO T322 Method
1608BM016 | 16-D-2008 | 16 | 120303.8 | 0 | 2008_09_18 | 45.2591 | Bituminous Mix | -93.7049 | SPWEB440C Sp, Revix warm mix wear, PG 58-34; sent to U of M for LTC fracture. DURING PAVING | 06/19/2009 | University of Minnesota | E | -12 |  | 2116342 | 1000 | 4.73e-07 |  |  | AASHTO T322 Method
1608BM016 | 16-D-2008 | 16 | 120303.8 | 0 | 2008_09_18 | 45.2591 | Bituminous Mix | -93.7049 | SPWEB440C Sp, Revix warm mix wear, PG 58-34; sent to U of M for LTC fracture. DURING PAVING | 06/19/2009 | University of Minnesota | E | -12 |  | 13642999 | 1 | 7.3e-08 |  |  | Zhang-Drescher-Newcomb Method
1608BM016 | 16-D-2008 | 16 | 120303.8 | 0 | 2008_09_18 | 45.2591 | Bituminous Mix | -93.7049 | SPWEB440C Sp, Revix warm mix wear, PG 58-34; sent to U of M for LTC fracture. DURING PAVING | 06/19/2009 | University of Minnesota | E | -12 |  | 12134901 | 2 | 8.2e-08 |  |  | Zhang-Drescher-Newcomb Method
1608BM016 | 16-D-2008 | 16 | 120303.8 | 0 | 2008_09_18 | 45.2591 | Bituminous Mix | -93.7049 | SPWEB440C Sp, Revix warm mix wear, PG 58-34; sent to U of M for LTC fracture. DURING PAVING | 06/19/2009 | University of Minnesota | E | -12 |  | 11923810 | 3 | 8.4e-08 |  |  | Zhang-Drescher-Newcomb Method
1608BM016 | 16-D-2008 | 16 | 120303.8 | 0 | 2008_09_18 | 45.2591 | Bituminous Mix | -93.7049 | SPWEB440C Sp, Revix warm mix wear, PG 58-34; sent to U of M for LTC fracture. DURING PAVING | 06/19/2009 | University of Minnesota | E | -12 |  | 11075946 | 4 | 9e-08 |  |  | Zhang-Drescher-Newcomb Method
1608BM016 | 16-D-2008 | 16 | 120303.8 | 0 | 2008_09_18 | 45.2591 | Bituminous Mix | -93.7049 | SPWEB440C Sp, Revix warm mix wear, PG 58-34; sent to U of M for LTC fracture. DURING PAVING | 06/19/2009 | University of Minnesota | E | -12 |  | 10721538 | 6 | 9.3e-08 |  |  | Zhang-Drescher-Newcomb Method
1608BM016 | 16-D-2008 | 16 | 120303.8 | 0 | 2008_09_18 | 45.2591 | Bituminous Mix | -93.7049 | SPWEB440C Sp, Revix warm mix wear, PG 58-34; sent to U of M for LTC fracture. DURING PAVING | 06/19/2009 | University of Minnesota | E | -12 |  | 10108430 | 8 | 9.9e-08 |  |  | Zhang-Drescher-Newcomb Method
1699BM001 | 16-D-1990 | 16 | 120303.8 | 0 | 2001_06_01 | 45.2591 | Bituminous Mix | -93.7049 | mnroad_id assumed - sent to ASU June 2001 (lab blend). | 11/01/1999 | Arizona State University | Mn116T | 12.8 |  |  | 1000 | 8e-09 |  |  | high stress level (10% of IDT strength)
1699BM001 | 16-D-1990 | 16 | 120303.8 | 0 | 2001_06_01 | 45.2591 | Bituminous Mix | -93.7049 | mnroad_id assumed - sent to ASU June 2001 (lab blend). | 11/01/1999 | Arizona State University | Mn116T | 12.8 |  |  | 1 | 0 | 0.466 |  | high stress level (10% of IDT strength)
1699BM001 | 16-D-1990 | 16 | 120303.8 | 0 | 2001_06_01 | 45.2591 | Bituminous Mix | -93.7049 | mnroad_id assumed - sent to ASU June 2001 (lab blend). | 11/01/1999 | Arizona State University | Mn120T | 12.8 |  |  | 1000 | 7e-09 |  |  | high stress level (10% of IDT strength)
1699BM001 | 16-D-1990 | 16 | 120303.8 | 0 | 2001_06_01 | 45.2591 | Bituminous Mix | -93.7049 | mnroad_id assumed - sent to ASU June 2001 (lab blend). | 11/01/1999 | Arizona State University | Mn120T | 12.8 |  |  | 1 | 0 | 0.454 |  | high stress level (10% of IDT strength)
1699BM001 | 16-D-1990 | 16 | 120303.8 | 0 | 2001_06_01 | 45.2591 | Bituminous Mix | -93.7049 | mnroad_id assumed - sent to ASU June 2001 (lab blend). | 10/01/1999 | Arizona State University | Mn119T | 12.8 | 1516157
1699BM001 | 16-D-1990 | 16 | 120303.8 | 0 | 2001_06_01 | 45.2591 | Bituminous Mix | -93.7049 | mnroad_id assumed - sent to ASU June 2001 (lab blend). | 11/01/1999 | Arizona State University | Mn121T | 12.8 |  |  | 1 | 0 | 0.411 |  | low stress level (2% of IDT strength)
1699BM001 | 16-D-1990 | 16 | 120303.8 | 0 | 2001_06_01 | 45.2591 | Bituminous Mix | -93.7049 | mnroad_id assumed - sent to ASU June 2001 (lab blend). | 11/01/1999 | Arizona State University | Mn119B | 12.8 |  |  | 1000 | 4e-09 |  |  | low stress level (2% of IDT strength)
1699BM001 | 16-D-1990 | 16 | 120303.8 | 0 | 2001_06_01 | 45.2591 | Bituminous Mix | -93.7049 | mnroad_id assumed - sent to ASU June 2001 (lab blend). | 11/01/1999 | Arizona State University | Mn119B | 12.8 |  |  | 1 | 0 | 0.424 |  | low stress level (2% of IDT strength)
1699BM001 | 16-D-1990 | 16 | 120303.8 | 0 | 2001_06_01 | 45.2591 | Bituminous Mix | -93.7049 | mnroad_id assumed - sent to ASU June 2001 (lab blend). | 10/01/1999 | Arizona State University | Mn116B | 12.8 | 1574073
1699BM001 | 16-D-1990 | 16 | 120303.8 | 0 | 2001_06_01 | 45.2591 | Bituminous Mix | -93.7049 | mnroad_id assumed - sent to ASU June 2001 (lab blend). | 11/01/1999 | Arizona State University | Mn121T | 12.8 |  |  | 1000 | 4e-09 |  |  | low stress level (2% of IDT strength)
1608BM031 | 16-D-2008 | 16 | 120303.8 | 0 | 2008_09_16 | 45.2591 | Bituminous Mix | -93.7049 | SPNWB430C Sp, Revix warm mix non-wear, PG 58-34; sent to U of M for LTC fracture. DURING PAVING | 06/19/2009 | University of Minnesota | F | -12 |  | 5973716 | 8 | 1.67e-07 |  |  | AASHTO T322 Method
1608BM031 | 16-D-2008 | 16 | 120303.8 | 0 | 2008_09_16 | 45.2591 | Bituminous Mix | -93.7049 | SPNWB430C Sp, Revix warm mix non-wear, PG 58-34; sent to U of M for LTC fracture. DURING PAVING | 06/19/2009 | University of Minnesota | F | -12 |  | 5553343 | 11 | 1.8e-07 |  |  | AASHTO T322 Method
1608BM031 | 16-D-2008 | 16 | 120303.8 | 0 | 2008_09_16 | 45.2591 | Bituminous Mix | -93.7049 | SPNWB430C Sp, Revix warm mix non-wear, PG 58-34; sent to U of M for LTC fracture. DURING PAVING | 06/19/2009 | University of Minnesota | F | -12 |  | 5100009 | 16 | 1.96e-07 |  |  | AASHTO T322 Method
1608BM031 | 16-D-2008 | 16 | 120303.8 | 0 | 2008_09_16 | 45.2591 | Bituminous Mix | -93.7049 | SPNWB430C Sp, Revix warm mix non-wear, PG 58-34; sent to U of M for LTC fracture. DURING PAVING | 06/19/2009 | University of Minnesota | F | -12 |  | 4700321 | 23 | 2.13e-07 |  |  | AASHTO T322 Method
1608BM031 | 16-D-2008 | 16 | 120303.8 | 0 | 2008_09_16 | 45.2591 | Bituminous Mix | -93.7049 | SPNWB430C Sp, Revix warm mix non-wear, PG 58-34; sent to U of M for LTC fracture. DURING PAVING | 06/19/2009 | University of Minnesota | F | -12 |  | 4321045 | 32 | 2.31e-07 |  |  | AASHTO T322 Method
1608BM031 | 16-D-2008 | 16 | 120303.8 | 0 | 2008_09_16 | 45.2591 | Bituminous Mix | -93.7049 | SPNWB430C Sp, Revix warm mix non-wear, PG 58-34; sent to U of M for LTC fracture. DURING PAVING | 06/19/2009 | University of Minnesota | F | -12 |  | 3844622 | 45 | 2.6e-07 |  |  | AASHTO T322 Method
1608BM031 | 16-D-2008 | 16 | 120303.8 | 0 | 2008_09_16 | 45.2591 | Bituminous Mix | -93.7049 | SPNWB430C Sp, Revix warm mix non-wear, PG 58-34; sent to U of M for LTC fracture. DURING PAVING | 06/19/2009 | University of Minnesota | F | -12 |  | 3495110 | 60 | 2.86e-07 |  |  | AASHTO T322 Method
1608BM031 | 16-D-2008 | 16 | 120303.8 | 0 | 2008_09_16 | 45.2591 | Bituminous Mix | -93.7049 | SPNWB430C Sp, Revix warm mix non-wear, PG 58-34; sent to U of M for LTC fracture. DURING PAVING | 06/19/2009 | University of Minnesota | F | -12 |  | 3029096 | 89 | 3.3e-07 |  |  | AASHTO T322 Method
1608BM031 | 16-D-2008 | 16 | 120303.8 | 0 | 2008_09_16 | 45.2591 | Bituminous Mix | -93.7049 | SPNWB430C Sp, Revix warm mix non-wear, PG 58-34; sent to U of M for LTC fracture. DURING PAVING | 06/19/2009 | University of Minnesota | F | -12 |  | 2751197 | 120 | 3.63e-07 |  |  | AASHTO T322 Method
1608BM031 | 16-D-2008 | 16 | 120303.8 | 0 | 2008_09_16 | 45.2591 | Bituminous Mix | -93.7049 | SPNWB430C Sp, Revix warm mix non-wear, PG 58-34; sent to U of M for LTC fracture. DURING PAVING | 06/19/2009 | University of Minnesota | F | -12 |  | 2346482 | 178 | 4.26e-07 |  |  | AASHTO T322 Method
1608BM031 | 16-D-2008 | 16 | 120303.8 | 0 | 2008_09_16 | 45.2591 | Bituminous Mix | -93.7049 | SPNWB430C Sp, Revix warm mix non-wear, PG 58-34; sent to U of M for LTC fracture. DURING PAVING | 06/19/2009 | University of Minnesota | F | -12 |  | 2051166 | 240 | 4.88e-07 |  |  | AASHTO T322 Method
1608BM031 | 16-D-2008 | 16 | 120303.8 | 0 | 2008_09_16 | 45.2591 | Bituminous Mix | -93.7049 | SPNWB430C Sp, Revix warm mix non-wear, PG 58-34; sent to U of M for LTC fracture. DURING PAVING | 06/19/2009 | University of Minnesota | F | -12 |  | 1753687 | 355 | 5.7e-07 |  |  | AASHTO T322 Method
1608BM031 | 16-D-2008 | 16 | 120303.8 | 0 | 2008_09_16 | 45.2591 | Bituminous Mix | -93.7049 | SPNWB430C Sp, Revix warm mix non-wear, PG 58-34; sent to U of M for LTC fracture. DURING PAVING | 06/19/2009 | University of Minnesota | F | -12 |  | 1523783 | 500 | 6.56e-07 |  |  | AASHTO T322 Method
1608BM031 | 16-D-2008 | 16 | 120303.8 | 0 | 2008_09_16 | 45.2591 | Bituminous Mix | -93.7049 | SPNWB430C Sp, Revix warm mix non-wear, PG 58-34; sent to U of M for LTC fracture. DURING PAVING | 06/19/2009 | University of Minnesota | F | -12 |  | 1317577 | 708 | 7.59e-07 |  |  | AASHTO T322 Method
1608BM031 | 16-D-2008 | 16 | 120303.8 | 0 | 2008_09_16 | 45.2591 | Bituminous Mix | -93.7049 | SPNWB430C Sp, Revix warm mix non-wear, PG 58-34; sent to U of M for LTC fracture. DURING PAVING | 06/19/2009 | University of Minnesota | F | -12 |  | 1123990 | 1000 | 8.9e-07 |  |  | AASHTO T322 Method
1608BM031 | 16-D-2008 | 16 | 120303.8 | 0 | 2008_09_16 | 45.2591 | Bituminous Mix | -93.7049 | SPNWB430C Sp, Revix warm mix non-wear, PG 58-34; sent to U of M for LTC fracture. DURING PAVING | 06/19/2009 | University of Minnesota | F | -12 |  | 6472120 | 1 | 1.55e-07 |  |  | Zhang-Drescher-Newcomb Method
1608BM031 | 16-D-2008 | 16 | 120303.8 | 0 | 2008_09_16 | 45.2591 | Bituminous Mix | -93.7049 | SPNWB430C Sp, Revix warm mix non-wear, PG 58-34; sent to U of M for LTC fracture. DURING PAVING | 06/19/2009 | University of Minnesota | F | -12 |  | 6114438 | 2 | 1.64e-07 |  |  | Zhang-Drescher-Newcomb Method
1608BM031 | 16-D-2008 | 16 | 120303.8 | 0 | 2008_09_16 | 45.2591 | Bituminous Mix | -93.7049 | SPNWB430C Sp, Revix warm mix non-wear, PG 58-34; sent to U of M for LTC fracture. DURING PAVING | 06/19/2009 | University of Minnesota | F | -12 |  | 5809233 | 3 | 1.72e-07 |  |  | Zhang-Drescher-Newcomb Method
1608BM031 | 16-D-2008 | 16 | 120303.8 | 0 | 2008_09_16 | 45.2591 | Bituminous Mix | -93.7049 | SPNWB430C Sp, Revix warm mix non-wear, PG 58-34; sent to U of M for LTC fracture. DURING PAVING | 06/19/2009 | University of Minnesota | F | -12 |  | 5580963 | 4 | 1.79e-07 |  |  | Zhang-Drescher-Newcomb Method
1608BM031 | 16-D-2008 | 16 | 120303.8 | 0 | 2008_09_16 | 45.2591 | Bituminous Mix | -93.7049 | SPNWB430C Sp, Revix warm mix non-wear, PG 58-34; sent to U of M for LTC fracture. DURING PAVING | 06/19/2009 | University of Minnesota | F | -12 |  | 5388478 | 6 | 1.86e-07 |  |  | Zhang-Drescher-Newcomb Method
1608BM031 | 16-D-2008 | 16 | 120303.8 | 0 | 2008_09_16 | 45.2591 | Bituminous Mix | -93.7049 | SPNWB430C Sp, Revix warm mix non-wear, PG 58-34; sent to U of M for LTC fracture. DURING PAVING | 06/19/2009 | University of Minnesota | F | -12 |  | 5061055 | 8 | 1.98e-07 |  |  | Zhang-Drescher-Newcomb Method
1608BM031 | 16-D-2008 | 16 | 120303.8 | 0 | 2008_09_16 | 45.2591 | Bituminous Mix | -93.7049 | SPNWB430C Sp, Revix warm mix non-wear, PG 58-34; sent to U of M for LTC fracture. DURING PAVING | 06/19/2009 | University of Minnesota | F | -12 |  | 4816607 | 11 | 2.08e-07 |  |  | Zhang-Drescher-Newcomb Method
1608BM031 | 16-D-2008 | 16 | 120303.8 | 0 | 2008_09_16 | 45.2591 | Bituminous Mix | -93.7049 | SPNWB430C Sp, Revix warm mix non-wear, PG 58-34; sent to U of M for LTC fracture. DURING PAVING | 06/19/2009 | University of Minnesota | F | -12 |  | 4495725 | 16 | 2.22e-07 |  |  | Zhang-Drescher-Newcomb Method
1608BM031 | 16-D-2008 | 16 | 120303.8 | 0 | 2008_09_16 | 45.2591 | Bituminous Mix | -93.7049 | SPNWB430C Sp, Revix warm mix non-wear, PG 58-34; sent to U of M for LTC fracture. DURING PAVING | 06/19/2009 | University of Minnesota | F | -12 |  | 4130838 | 23 | 2.42e-07 |  |  | Zhang-Drescher-Newcomb Method
1608BM031 | 16-D-2008 | 16 | 120303.8 | 0 | 2008_09_16 | 45.2591 | Bituminous Mix | -93.7049 | SPNWB430C Sp, Revix warm mix non-wear, PG 58-34; sent to U of M for LTC fracture. DURING PAVING | 06/19/2009 | University of Minnesota | F | -12 |  | 3914137 | 32 | 2.55e-07 |  |  | Zhang-Drescher-Newcomb Method
1608BM031 | 16-D-2008 | 16 | 120303.8 | 0 | 2008_09_16 | 45.2591 | Bituminous Mix | -93.7049 | SPNWB430C Sp, Revix warm mix non-wear, PG 58-34; sent to U of M for LTC fracture. DURING PAVING | 06/19/2009 | University of Minnesota | F | -12 |  | 3547582 | 45 | 2.82e-07 |  |  | Zhang-Drescher-Newcomb Method
1608BM031 | 16-D-2008 | 16 | 120303.8 | 0 | 2008_09_16 | 45.2591 | Bituminous Mix | -93.7049 | SPNWB430C Sp, Revix warm mix non-wear, PG 58-34; sent to U of M for LTC fracture. DURING PAVING | 06/19/2009 | University of Minnesota | F | -12 |  | 3221508 | 60 | 3.1e-07 |  |  | Zhang-Drescher-Newcomb Method
1608BM031 | 16-D-2008 | 16 | 120303.8 | 0 | 2008_09_16 | 45.2591 | Bituminous Mix | -93.7049 | SPNWB430C Sp, Revix warm mix non-wear, PG 58-34; sent to U of M for LTC fracture. DURING PAVING | 06/19/2009 | University of Minnesota | F | -12 |  | 2824887 | 89 | 3.54e-07 |  |  | Zhang-Drescher-Newcomb Method
1608BM031 | 16-D-2008 | 16 | 120303.8 | 0 | 2008_09_16 | 45.2591 | Bituminous Mix | -93.7049 | SPNWB430C Sp, Revix warm mix non-wear, PG 58-34; sent to U of M for LTC fracture. DURING PAVING | 06/19/2009 | University of Minnesota | F | -12 |  | 2551949 | 120 | 3.92e-07 |  |  | Zhang-Drescher-Newcomb Method
1608BM031 | 16-D-2008 | 16 | 120303.8 | 0 | 2008_09_16 | 45.2591 | Bituminous Mix | -93.7049 | SPNWB430C Sp, Revix warm mix non-wear, PG 58-34; sent to U of M for LTC fracture. DURING PAVING | 06/19/2009 | University of Minnesota | F | -12 |  | 2237232 | 178 | 4.47e-07 |  |  | Zhang-Drescher-Newcomb Method
1608BM031 | 16-D-2008 | 16 | 120303.8 | 0 | 2008_09_16 | 45.2591 | Bituminous Mix | -93.7049 | SPNWB430C Sp, Revix warm mix non-wear, PG 58-34; sent to U of M for LTC fracture. DURING PAVING | 06/19/2009 | University of Minnesota | F | -12 |  | 2009238 | 240 | 4.98e-07 |  |  | Zhang-Drescher-Newcomb Method
1608BM031 | 16-D-2008 | 16 | 120303.8 | 0 | 2008_09_16 | 45.2591 | Bituminous Mix | -93.7049 | SPNWB430C Sp, Revix warm mix non-wear, PG 58-34; sent to U of M for LTC fracture. DURING PAVING | 06/19/2009 | University of Minnesota | F | -12 |  | 1751080 | 355 | 5.71e-07 |  |  | Zhang-Drescher-Newcomb Method
1608BM031 | 16-D-2008 | 16 | 120303.8 | 0 | 2008_09_16 | 45.2591 | Bituminous Mix | -93.7049 | SPNWB430C Sp, Revix warm mix non-wear, PG 58-34; sent to U of M for LTC fracture. DURING PAVING | 06/19/2009 | University of Minnesota | F | -12 |  | 1515805 | 500 | 6.6e-07 |  |  | Zhang-Drescher-Newcomb Method
1608BM031 | 16-D-2008 | 16 | 120303.8 | 0 | 2008_09_16 | 45.2591 | Bituminous Mix | -93.7049 | SPNWB430C Sp, Revix warm mix non-wear, PG 58-34; sent to U of M for LTC fracture. DURING PAVING | 06/19/2009 | University of Minnesota | F | -12 |  | 1329373 | 708 | 7.52e-07 |  |  | Zhang-Drescher-Newcomb Method
1608BM031 | 16-D-2008 | 16 | 120303.8 | 0 | 2008_09_16 | 45.2591 | Bituminous Mix | -93.7049 | SPNWB430C Sp, Revix warm mix non-wear, PG 58-34; sent to U of M for LTC fracture. DURING PAVING | 06/19/2009 | University of Minnesota | F | -12 |  | 7043349 | 1 | 1.42e-07 |  |  | AASHTO T322 Method
1608BM031 | 16-D-2008 | 16 | 120303.8 | 0 | 2008_09_16 | 45.2591 | Bituminous Mix | -93.7049 | SPNWB430C Sp, Revix warm mix non-wear, PG 58-34; sent to U of M for LTC fracture. DURING PAVING | 06/19/2009 | University of Minnesota | F | -12 |  | 6611447 | 2 | 1.51e-07 |  |  | AASHTO T322 Method
1608BM031 | 16-D-2008 | 16 | 120303.8 | 0 | 2008_09_16 | 45.2591 | Bituminous Mix | -93.7049 | SPNWB430C Sp, Revix warm mix non-wear, PG 58-34; sent to U of M for LTC fracture. DURING PAVING | 06/19/2009 | University of Minnesota | F | -12 |  | 6285321 | 3 | 1.59e-07 |  |  | AASHTO T322 Method
1608BM031 | 16-D-2008 | 16 | 120303.8 | 0 | 2008_09_16 | 45.2591 | Bituminous Mix | -93.7049 | SPNWB430C Sp, Revix warm mix non-wear, PG 58-34; sent to U of M for LTC fracture. DURING PAVING | 06/19/2009 | University of Minnesota | F | -12 |  | 6041494 | 4 | 1.66e-07 |  |  | AASHTO T322 Method
1608BM031 | 16-D-2008 | 16 | 120303.8 | 0 | 2008_09_16 | 45.2591 | Bituminous Mix | -93.7049 | SPNWB430C Sp, Revix warm mix non-wear, PG 58-34; sent to U of M for LTC fracture. DURING PAVING | 06/19/2009 | University of Minnesota | F | -12 |  | 5815878 | 6 | 1.72e-07 |  |  | AASHTO T322 Method
1608BM031 | 16-D-2008 | 16 | 120303.8 | 0 | 2008_09_16 | 45.2591 | Bituminous Mix | -93.7049 | SPNWB430C Sp, Revix warm mix non-wear, PG 58-34; sent to U of M for LTC fracture. DURING PAVING | 06/19/2009 | University of Minnesota | F | -12 |  | 5453800 | 8 | 1.83e-07 |  |  | AASHTO T322 Method
1608BM031 | 16-D-2008 | 16 | 120303.8 | 0 | 2008_09_16 | 45.2591 | Bituminous Mix | -93.7049 | SPNWB430C Sp, Revix warm mix non-wear, PG 58-34; sent to U of M for LTC fracture. DURING PAVING | 06/19/2009 | University of Minnesota | F | -12 |  | 5191210 | 11 | 1.93e-07 |  |  | AASHTO T322 Method
1608BM031 | 16-D-2008 | 16 | 120303.8 | 0 | 2008_09_16 | 45.2591 | Bituminous Mix | -93.7049 | SPNWB430C Sp, Revix warm mix non-wear, PG 58-34; sent to U of M for LTC fracture. DURING PAVING | 06/19/2009 | University of Minnesota | F | -12 |  | 4833195 | 16 | 2.07e-07 |  |  | AASHTO T322 Method
1608BM031 | 16-D-2008 | 16 | 120303.8 | 0 | 2008_09_16 | 45.2591 | Bituminous Mix | -93.7049 | SPNWB430C Sp, Revix warm mix non-wear, PG 58-34; sent to U of M for LTC fracture. DURING PAVING | 06/19/2009 | University of Minnesota | F | -12 |  | 4435527 | 23 | 2.25e-07 |  |  | AASHTO T322 Method
1608BM031 | 16-D-2008 | 16 | 120303.8 | 0 | 2008_09_16 | 45.2591 | Bituminous Mix | -93.7049 | SPNWB430C Sp, Revix warm mix non-wear, PG 58-34; sent to U of M for LTC fracture. DURING PAVING | 06/19/2009 | University of Minnesota | F | -12 |  | 4183960 | 32 | 2.39e-07 |  |  | AASHTO T322 Method
1608BM031 | 16-D-2008 | 16 | 120303.8 | 0 | 2008_09_16 | 45.2591 | Bituminous Mix | -93.7049 | SPNWB430C Sp, Revix warm mix non-wear, PG 58-34; sent to U of M for LTC fracture. DURING PAVING | 06/19/2009 | University of Minnesota | F | -12 |  | 3788180 | 45 | 2.64e-07 |  |  | AASHTO T322 Method
1608BM031 | 16-D-2008 | 16 | 120303.8 | 0 | 2008_09_16 | 45.2591 | Bituminous Mix | -93.7049 | SPNWB430C Sp, Revix warm mix non-wear, PG 58-34; sent to U of M for LTC fracture. DURING PAVING | 06/19/2009 | University of Minnesota | F | -12 |  | 3443800 | 60 | 2.9e-07 |  |  | AASHTO T322 Method
1608BM031 | 16-D-2008 | 16 | 120303.8 | 0 | 2008_09_16 | 45.2591 | Bituminous Mix | -93.7049 | SPNWB430C Sp, Revix warm mix non-wear, PG 58-34; sent to U of M for LTC fracture. DURING PAVING | 06/19/2009 | University of Minnesota | F | -12 |  | 3020747 | 89 | 3.31e-07 |  |  | AASHTO T322 Method
1608BM031 | 16-D-2008 | 16 | 120303.8 | 0 | 2008_09_16 | 45.2591 | Bituminous Mix | -93.7049 | SPNWB430C Sp, Revix warm mix non-wear, PG 58-34; sent to U of M for LTC fracture. DURING PAVING | 06/19/2009 | University of Minnesota | F | -12 |  | 2726900 | 120 | 3.67e-07 |  |  | AASHTO T322 Method
1608BM031 | 16-D-2008 | 16 | 120303.8 | 0 | 2008_09_16 | 45.2591 | Bituminous Mix | -93.7049 | SPNWB430C Sp, Revix warm mix non-wear, PG 58-34; sent to U of M for LTC fracture. DURING PAVING | 06/19/2009 | University of Minnesota | F | -12 |  | 2387780 | 178 | 4.19e-07 |  |  | AASHTO T322 Method
1608BM031 | 16-D-2008 | 16 | 120303.8 | 0 | 2008_09_16 | 45.2591 | Bituminous Mix | -93.7049 | SPNWB430C Sp, Revix warm mix non-wear, PG 58-34; sent to U of M for LTC fracture. DURING PAVING | 06/19/2009 | University of Minnesota | F | -12 |  | 4134486 | 32 | 2.42e-07 |  |  | Zhang-Drescher-Newcomb Method
1608BM031 | 16-D-2008 | 16 | 120303.8 | 0 | 2008_09_16 | 45.2591 | Bituminous Mix | -93.7049 | SPNWB430C Sp, Revix warm mix non-wear, PG 58-34; sent to U of M for LTC fracture. DURING PAVING | 06/19/2009 | University of Minnesota | F | -12 |  | 3681904 | 45 | 2.72e-07 |  |  | Zhang-Drescher-Newcomb Method
1608BM031 | 16-D-2008 | 16 | 120303.8 | 0 | 2008_09_16 | 45.2591 | Bituminous Mix | -93.7049 | SPNWB430C Sp, Revix warm mix non-wear, PG 58-34; sent to U of M for LTC fracture. DURING PAVING | 06/19/2009 | University of Minnesota | F | -12 |  | 3338882 | 60 | 3e-07 |  |  | Zhang-Drescher-Newcomb Method
1608BM031 | 16-D-2008 | 16 | 120303.8 | 0 | 2008_09_16 | 45.2591 | Bituminous Mix | -93.7049 | SPNWB430C Sp, Revix warm mix non-wear, PG 58-34; sent to U of M for LTC fracture. DURING PAVING | 06/19/2009 | University of Minnesota | F | -12 |  | 2889568 | 89 | 3.46e-07 |  |  | Zhang-Drescher-Newcomb Method
1608BM031 | 16-D-2008 | 16 | 120303.8 | 0 | 2008_09_16 | 45.2591 | Bituminous Mix | -93.7049 | SPNWB430C Sp, Revix warm mix non-wear, PG 58-34; sent to U of M for LTC fracture. DURING PAVING | 06/19/2009 | University of Minnesota | F | -12 |  | 2628170 | 120 | 3.8e-07 |  |  | Zhang-Drescher-Newcomb Method
1799BM001 | 17-D-1990 | 17 | 120870 | 0 | 2001_06_01 | 45.2581 | Bituminous Mix | -93.7032 | mnroad_id assumed - sent to ASU June 2001 (lab blend). | 11/01/1999 | Arizona State University | Mn437T | 12.8 |  |  | 1000 | 8e-09 |  |  | high stress level (10% of IDT strength)
1799BM001 | 17-D-1990 | 17 | 120870 | 0 | 2001_06_01 | 45.2581 | Bituminous Mix | -93.7032 | mnroad_id assumed - sent to ASU June 2001 (lab blend). | 11/01/1999 | Arizona State University | Mn437T | 12.8 |  |  | 1 | 0 | 0.495 |  | high stress level (10% of IDT strength)
1799BM001 | 17-D-1990 | 17 | 120870 | 0 | 2001_06_01 | 45.2581 | Bituminous Mix | -93.7032 | mnroad_id assumed - sent to ASU June 2001 (lab blend). | 11/01/1999 | Arizona State University | Mn439B | 12.8 |  |  | 1000 | 7e-09 |  |  | high stress level (10% of IDT strength)
1799BM001 | 17-D-1990 | 17 | 120870 | 0 | 2001_06_01 | 45.2581 | Bituminous Mix | -93.7032 | mnroad_id assumed - sent to ASU June 2001 (lab blend). | 11/01/1999 | Arizona State University | Mn439B | 12.8 |  |  | 1 | 0 | 0.465 |  | high stress level (10% of IDT strength)
1799BM001 | 17-D-1990 | 17 | 120870 | 0 | 2001_06_01 | 45.2581 | Bituminous Mix | -93.7032 | mnroad_id assumed - sent to ASU June 2001 (lab blend). | 10/01/1999 | Arizona State University | Mn431B | 12.8 | 1288630
1799BM001 | 17-D-1990 | 17 | 120870 | 0 | 2001_06_01 | 45.2581 | Bituminous Mix | -93.7032 | mnroad_id assumed - sent to ASU June 2001 (lab blend). | 11/01/1999 | Arizona State University | Mn436B | 12.8 |  |  | 1 | 0 | 0.643 |  | low stress level (2% of IDT strength)
1799BM001 | 17-D-1990 | 17 | 120870 | 0 | 2001_06_01 | 45.2581 | Bituminous Mix | -93.7032 | mnroad_id assumed - sent to ASU June 2001 (lab blend). | 11/01/1999 | Arizona State University | Mn438T | 12.8 |  |  | 1000 | 4e-09 |  |  | low stress level (2% of IDT strength)
1799BM001 | 17-D-1990 | 17 | 120870 | 0 | 2001_06_01 | 45.2581 | Bituminous Mix | -93.7032 | mnroad_id assumed - sent to ASU June 2001 (lab blend). | 11/01/1999 | Arizona State University | Mn438T | 12.8 |  |  | 1 | 0 | 0.438 |  | low stress level (2% of IDT strength)
1799BM001 | 17-D-1990 | 17 | 120870 | 0 | 2001_06_01 | 45.2581 | Bituminous Mix | -93.7032 | mnroad_id assumed - sent to ASU June 2001 (lab blend). | 10/01/1999 | Arizona State University | Mn402B | 12.8 | 1452036
1799BM001 | 17-D-1990 | 17 | 120870 | 0 | 2001_06_01 | 45.2581 | Bituminous Mix | -93.7032 | mnroad_id assumed - sent to ASU June 2001 (lab blend). | 11/01/1999 | Arizona State University | Mn436B | 12.8 |  |  | 1000 | 7e-09 |  |  | low stress level (2% of IDT strength)
1899BM001 | 18-D-1990 | 18 | 121435 | 0 | 2001_06_01 | 45.2572 | Bituminous Mix | -93.7014 | mnroad_id assumed - sent to ASU June 2001 (lab blend). | 11/01/1999 | Arizona State University | Mn40T | 12.8 |  |  | 1000 | 8e-09 |  |  | high stress level (10% of IDT strength)
1899BM001 | 18-D-1990 | 18 | 121435 | 0 | 2001_06_01 | 45.2572 | Bituminous Mix | -93.7014 | mnroad_id assumed - sent to ASU June 2001 (lab blend). | 11/01/1999 | Arizona State University | Mn40T | 12.8 |  |  | 1 | 0 | 0.432 |  | high stress level (10% of IDT strength)
1899BM001 | 18-D-1990 | 18 | 121435 | 0 | 2001_06_01 | 45.2572 | Bituminous Mix | -93.7014 | mnroad_id assumed - sent to ASU June 2001 (lab blend). | 11/01/1999 | Arizona State University | Mn60T | 12.8 |  |  | 1000 | 9e-09 |  |  | high stress level (10% of IDT strength)
1899BM001 | 18-D-1990 | 18 | 121435 | 0 | 2001_06_01 | 45.2572 | Bituminous Mix | -93.7014 | mnroad_id assumed - sent to ASU June 2001 (lab blend). | 11/01/1999 | Arizona State University | Mn60T | 12.8 |  |  | 1 | 0 | 0.457 |  | high stress level (10% of IDT strength)
1899BM001 | 18-D-1990 | 18 | 121435 | 0 | 2001_06_01 | 45.2572 | Bituminous Mix | -93.7014 | mnroad_id assumed - sent to ASU June 2001 (lab blend). | 11/01/1999 | Arizona State University | Mn60B | 12.8 |  |  | 1000 | 8e-09 |  |  | low stress level (2% of IDT strength)
1899BM001 | 18-D-1990 | 18 | 121435 | 0 | 2001_06_01 | 45.2572 | Bituminous Mix | -93.7014 | mnroad_id assumed - sent to ASU June 2001 (lab blend). | 10/01/1999 | Arizona State University | Mn2M | 12.8 | 1863653
1899BM001 | 18-D-1990 | 18 | 121435 | 0 | 2001_06_01 | 45.2572 | Bituminous Mix | -93.7014 | mnroad_id assumed - sent to ASU June 2001 (lab blend). | 11/01/1999 | Arizona State University | Mn61T | 12.8 |  |  | 1000 | 5e-09 |  |  | low stress level (2% of IDT strength)
1899BM001 | 18-D-1990 | 18 | 121435 | 0 | 2001_06_01 | 45.2572 | Bituminous Mix | -93.7014 | mnroad_id assumed - sent to ASU June 2001 (lab blend). | 11/01/1999 | Arizona State University | Mn61T | 12.8 |  |  | 1 | 0 | 0.416 |  | low stress level (2% of IDT strength)
1899BM001 | 18-D-1990 | 18 | 121435 | 0 | 2001_06_01 | 45.2572 | Bituminous Mix | -93.7014 | mnroad_id assumed - sent to ASU June 2001 (lab blend). | 10/01/1999 | Arizona State University | Mn1M | 12.8 | 1820216
1899BM001 | 18-D-1990 | 18 | 121435 | 0 | 2001_06_01 | 45.2572 | Bituminous Mix | -93.7014 | mnroad_id assumed - sent to ASU June 2001 (lab blend). | 10/01/1999 | Arizona State University | Mn1B | 12.8 | 1834695
1899BM001 | 18-D-1990 | 18 | 121435 | 0 | 2001_06_01 | 45.2572 | Bituminous Mix | -93.7014 | mnroad_id assumed - sent to ASU June 2001 (lab blend). | 11/01/1999 | Arizona State University | Mn60B | 12.8 |  |  | 1 | 0 | 0.474 |  | low stress level (2% of IDT strength)
1905BC001 | 19-D-2003 | 19 | 121745 | -6.5 | 2005_05_24 | 45.2567 | Bituminous Core | -93.7004 | """6"""" core, for pooled fund LTC. """ | 12/01/2006 | University of Minnesota | MnRoad Cell 19 | -36 |  |  | 60 | 3.2e-08 |  |  | compliance = 1/(creep stiffness)
1905BC001 | 19-D-2003 | 19 | 121745 | -6.5 | 2005_05_24 | 45.2567 | Bituminous Core | -93.7004 | """6"""" core, for pooled fund LTC. """ | 12/01/2006 | University of Minnesota | MnRoad Cell 19 | -12 |  |  | 500 | 9.7e-08 |  |  | compliance = 1/(creep stiffness); AASHTO trimmed mean method
1905BC001 | 19-D-2003 | 19 | 121745 | -6.5 | 2005_05_24 | 45.2567 | Bituminous Core | -93.7004 | """6"""" core, for pooled fund LTC. """ | 12/01/2006 | University of Minnesota | MnRoad Cell 19 | -36 |  |  | 500 | 3.3e-08 |  |  | compliance = 1/(creep stiffness)
1905BC001 | 19-D-2003 | 19 | 121745 | -6.5 | 2005_05_24 | 45.2567 | Bituminous Core | -93.7004 | """6"""" core, for pooled fund LTC. """ | 12/01/2006 | University of Minnesota | MnRoad Cell 19 | -36 |  |  | 500 | 3.4e-08 |  |  | compliance = 1/(creep stiffness)
1905BC001 | 19-D-2003 | 19 | 121745 | -6.5 | 2005_05_24 | 45.2567 | Bituminous Core | -93.7004 | """6"""" core, for pooled fund LTC. """ | 12/01/2006 | University of Minnesota | MnRoad Cell 19 | -36 | 3672069 | [5 empty] | 12.5 mm/min RAM; AASHTO T322
1905BC001 | 19-D-2003 | 19 | 121745 | -6.5 | 2005_05_24 | 45.2567 | Bituminous Core | -93.7004 | """6"""" core, for pooled fund LTC. """ | 12/01/2006 | University of Minnesota | MnRoad Cell 19 | -36 | 4056371 | [5 empty] | 12.5 mm/min RAM; AASHTO T322
1905BC001 | 19-D-2003 | 19 | 121745 | -6.5 | 2005_05_24 | 45.2567 | Bituminous Core | -93.7004 | """6"""" core, for pooled fund LTC. """ | 12/01/2006 | University of Minnesota | MnRoad Cell 19 | -24 |  |  | 60 | 4.9e-08 |  |  | compliance = 1/(creep stiffness)
1905BC001 | 19-D-2003 | 19 | 121745 | -6.5 | 2005_05_24 | 45.2567 | Bituminous Core | -93.7004 | """6"""" core, for pooled fund LTC. """ | 12/01/2006 | University of Minnesota | MnRoad Cell 19 | -24 |  |  | 60 | 4.4e-08 |  |  | compliance = 1/(creep stiffness)
1905BC001 | 19-D-2003 | 19 | 121745 | -6.5 | 2005_05_24 | 45.2567 | Bituminous Core | -93.7004 | """6"""" core, for pooled fund LTC. """ | 12/01/2006 | University of Minnesota | MnRoad Cell 19 | -24 |  |  | 60 | 5.5e-08 |  |  | compliance = 1/(creep stiffness)
1905BC001 | 19-D-2003 | 19 | 121745 | -6.5 | 2005_05_24 | 45.2567 | Bituminous Core | -93.7004 | """6"""" core, for pooled fund LTC. """ | 12/01/2006 | University of Minnesota | MnRoad Cell 19 | -24 |  |  | 500 | 4.9e-08 |  |  | compliance = 1/(creep stiffness)
1905BC001 | 19-D-2003 | 19 | 121745 | -6.5 | 2005_05_24 | 45.2567 | Bituminous Core | -93.7004 | """6"""" core, for pooled fund LTC. """ | 12/01/2006 | University of Minnesota | MnRoad Cell 19 | -24 |  |  | 500 | 4.6e-08 |  |  | compliance = 1/(creep stiffness)
1905BC001 | 19-D-2003 | 19 | 121745 | -6.5 | 2005_05_24 | 45.2567 | Bituminous Core | -93.7004 | """6"""" core, for pooled fund LTC. """ | 12/01/2006 | University of Minnesota | MnRoad Cell 19 | -24 |  |  | 500 | 6.6e-08 |  |  | compliance = 1/(creep stiffness)
1905BC001 | 19-D-2003 | 19 | 121745 | -6.5 | 2005_05_24 | 45.2567 | Bituminous Core | -93.7004 | """6"""" core, for pooled fund LTC. """ | 12/01/2006 | University of Minnesota | MnRoad Cell 19 | -24 | 3998596 | [5 empty] | 12.5 mm/min RAM; AASHTO T322
1905BC001 | 19-D-2003 | 19 | 121745 | -6.5 | 2005_05_24 | 45.2567 | Bituminous Core | -93.7004 | """6"""" core, for pooled fund LTC. """ | 12/01/2006 | University of Minnesota | MnRoad Cell 19 | -24 | 4473949 | [5 empty] | 12.5 mm/min RAM; AASHTO T322
1905BC001 | 19-D-2003 | 19 | 121745 | -6.5 | 2005_05_24 | 45.2567 | Bituminous Core | -93.7004 | """6"""" core, for pooled fund LTC. """ | 12/01/2006 | University of Minnesota | MnRoad Cell 19 | -24 | 4180994 | [5 empty] | 12.5 mm/min RAM; AASHTO T322
1905BC001 | 19-D-2003 | 19 | 121745 | -6.5 | 2005_05_24 | 45.2567 | Bituminous Core | -93.7004 | """6"""" core, for pooled fund LTC. """ | 12/01/2006 | University of Minnesota | MnRoad Cell 19 | -24 |  |  | 60 | 5.6e-08 |  |  | compliance = 1/(creep stiffness); AASHTO trimmed mean method
1905BC001 | 19-D-2003 | 19 | 121745 | -6.5 | 2005_05_24 | 45.2567 | Bituminous Core | -93.7004 | """6"""" core, for pooled fund LTC. """ | 12/01/2006 | University of Minnesota | MnRoad Cell 19 | -24 |  |  | 500 | 5.8e-08 |  |  | compliance = 1/(creep stiffness); AASHTO trimmed mean method
1905BC001 | 19-D-2003 | 19 | 121745 | -6.5 | 2005_05_24 | 45.2567 | Bituminous Core | -93.7004 | """6"""" core, for pooled fund LTC. """ | 12/01/2006 | University of Minnesota | MnRoad Cell 19 | -12 |  |  | 60 | 6.3e-08 |  |  | compliance = 1/(creep stiffness)
1905BC001 | 19-D-2003 | 19 | 121745 | -6.5 | 2005_05_24 | 45.2567 | Bituminous Core | -93.7004 | """6"""" core, for pooled fund LTC. """ | 12/01/2006 | University of Minnesota | MnRoad Cell 19 | -12 |  |  | 60 | 7.7e-08 |  |  | compliance = 1/(creep stiffness)
1905BC001 | 19-D-2003 | 19 | 121745 | -6.5 | 2005_05_24 | 45.2567 | Bituminous Core | -93.7004 | """6"""" core, for pooled fund LTC. """ | 12/01/2006 | University of Minnesota | MnRoad Cell 19 | -12 |  |  | 60 | 7.8e-08 |  |  | compliance = 1/(creep stiffness)
1905BC001 | 19-D-2003 | 19 | 121745 | -6.5 | 2005_05_24 | 45.2567 | Bituminous Core | -93.7004 | """6"""" core, for pooled fund LTC. """ | 12/01/2006 | University of Minnesota | MnRoad Cell 19 | -12 |  |  | 500 | 9.3e-08 |  |  | compliance = 1/(creep stiffness)
1905BC001 | 19-D-2003 | 19 | 121745 | -6.5 | 2005_05_24 | 45.2567 | Bituminous Core | -93.7004 | """6"""" core, for pooled fund LTC. """ | 12/01/2006 | University of Minnesota | MnRoad Cell 19 | -12 |  |  | 500 | 1.1e-07 |  |  | compliance = 1/(creep stiffness)
1905BC001 | 19-D-2003 | 19 | 121745 | -6.5 | 2005_05_24 | 45.2567 | Bituminous Core | -93.7004 | """6"""" core, for pooled fund LTC. """ | 12/01/2006 | University of Minnesota | MnRoad Cell 19 | -12 |  |  | 500 | 1.02e-07 |  |  | compliance = 1/(creep stiffness)
1905BC001 | 19-D-2003 | 19 | 121745 | -6.5 | 2005_05_24 | 45.2567 | Bituminous Core | -93.7004 | """6"""" core, for pooled fund LTC. """ | 12/01/2006 | University of Minnesota | MnRoad Cell 19 | -12 | 4248392 | [5 empty] | 12.5 mm/min RAM; AASHTO T322
1905BC001 | 19-D-2003 | 19 | 121745 | -6.5 | 2005_05_24 | 45.2567 | Bituminous Core | -93.7004 | """6"""" core, for pooled fund LTC. """ | 12/01/2006 | University of Minnesota | MnRoad Cell 19 | -12 | 4767689 | [5 empty] | 12.5 mm/min RAM; AASHTO T322
1905BC001 | 19-D-2003 | 19 | 121745 | -6.5 | 2005_05_24 | 45.2567 | Bituminous Core | -93.7004 | """6"""" core, for pooled fund LTC. """ | 12/01/2006 | University of Minnesota | MnRoad Cell 19 | -12 | 5001655 | [5 empty] | 12.5 mm/min RAM; AASHTO T322
1905BC001 | 19-D-2003 | 19 | 121745 | -6.5 | 2005_05_24 | 45.2567 | Bituminous Core | -93.7004 | """6"""" core, for pooled fund LTC. """ | 12/01/2006 | University of Minnesota | MnRoad Cell 19 | -12 |  |  | 60 | 7.1e-08 |  |  | compliance = 1/(creep stiffness); AASHTO trimmed mean method
1905BC001 | 19-D-2003 | 19 | 121745 | -6.5 | 2005_05_24 | 45.2567 | Bituminous Core | -93.7004 | """6"""" core, for pooled fund LTC. """ | 12/01/2006 | University of Minnesota | MnRoad Cell 19 | -36 |  |  | 60 | 2.7e-08 |  |  | compliance = 1/(creep stiffness)
2008BM044 | 20-D-2008 | 20 | 122565 | 0 | 2008_09_05 | 45.2553 | Bituminous Mix | -93.6979 | SPNWB430B, 30% RAP non-wear, PG 58-28; sent to U of M for LTC fracture. DURING PAVING | 06/19/2009 | University of Minnesota | G | -18 |  | 23821833 | 1 | 4.2e-08 |  |  | AASHTO T322 Method
2008BM044 | 20-D-2008 | 20 | 122565 | 0 | 2008_09_05 | 45.2553 | Bituminous Mix | -93.6979 | SPNWB430B, 30% RAP non-wear, PG 58-28; sent to U of M for LTC fracture. DURING PAVING | 06/19/2009 | University of Minnesota | G | -18 |  | 21592889 | 2 | 4.6e-08 |  |  | AASHTO T322 Method
2008BM044 | 20-D-2008 | 20 | 122565 | 0 | 2008_09_05 | 45.2553 | Bituminous Mix | -93.6979 | SPNWB430B, 30% RAP non-wear, PG 58-28; sent to U of M for LTC fracture. DURING PAVING | 06/19/2009 | University of Minnesota | G | -18 |  | 21343260 | 3 | 4.7e-08 |  |  | AASHTO T322 Method
2008BM044 | 20-D-2008 | 20 | 122565 | 0 | 2008_09_05 | 45.2553 | Bituminous Mix | -93.6979 | SPNWB430B, 30% RAP non-wear, PG 58-28; sent to U of M for LTC fracture. DURING PAVING | 06/19/2009 | University of Minnesota | G | -18 |  | 20513245 | 4 | 4.9e-08 |  |  | AASHTO T322 Method
2008BM044 | 20-D-2008 | 20 | 122565 | 0 | 2008_09_05 | 45.2553 | Bituminous Mix | -93.6979 | SPNWB430B, 30% RAP non-wear, PG 58-28; sent to U of M for LTC fracture. DURING PAVING | 06/19/2009 | University of Minnesota | G | -18 |  | 19536424 | 6 | 5.1e-08 |  |  | AASHTO T322 Method
2008BM044 | 20-D-2008 | 20 | 122565 | 0 | 2008_09_05 | 45.2553 | Bituminous Mix | -93.6979 | SPNWB430B, 30% RAP non-wear, PG 58-28; sent to U of M for LTC fracture. DURING PAVING | 06/19/2009 | University of Minnesota | G | -18 |  | 19032907 | 8 | 5.3e-08 |  |  | AASHTO T322 Method
2008BM044 | 20-D-2008 | 20 | 122565 | 0 | 2008_09_05 | 45.2553 | Bituminous Mix | -93.6979 | SPNWB430B, 30% RAP non-wear, PG 58-28; sent to U of M for LTC fracture. DURING PAVING | 06/19/2009 | University of Minnesota | G | -18 |  | 17416905 | 11 | 5.7e-08 |  |  | AASHTO T322 Method
2008BM044 | 20-D-2008 | 20 | 122565 | 0 | 2008_09_05 | 45.2553 | Bituminous Mix | -93.6979 | SPNWB430B, 30% RAP non-wear, PG 58-28; sent to U of M for LTC fracture. DURING PAVING | 06/19/2009 | University of Minnesota | G | -18 |  | 16707619 | 16 | 6e-08 |  |  | AASHTO T322 Method
2008BM044 | 20-D-2008 | 20 | 122565 | 0 | 2008_09_05 | 45.2553 | Bituminous Mix | -93.6979 | SPNWB430B, 30% RAP non-wear, PG 58-28; sent to U of M for LTC fracture. DURING PAVING | 06/19/2009 | University of Minnesota | G | -18 |  | 16410595 | 23 | 6.1e-08 |  |  | AASHTO T322 Method
2008BM044 | 20-D-2008 | 20 | 122565 | 0 | 2008_09_05 | 45.2553 | Bituminous Mix | -93.6979 | SPNWB430B, 30% RAP non-wear, PG 58-28; sent to U of M for LTC fracture. DURING PAVING | 06/19/2009 | University of Minnesota | G | -18 |  | 15132721 | 32 | 6.6e-08 |  |  | AASHTO T322 Method
2008BM044 | 20-D-2008 | 20 | 122565 | 0 | 2008_09_05 | 45.2553 | Bituminous Mix | -93.6979 | SPNWB430B, 30% RAP non-wear, PG 58-28; sent to U of M for LTC fracture. DURING PAVING | 06/19/2009 | University of Minnesota | G | -18 |  | 14536945 | 45 | 6.9e-08 |  |  | AASHTO T322 Method
2008BM044 | 20-D-2008 | 20 | 122565 | 0 | 2008_09_05 | 45.2553 | Bituminous Mix | -93.6979 | SPNWB430B, 30% RAP non-wear, PG 58-28; sent to U of M for LTC fracture. DURING PAVING | 06/19/2009 | University of Minnesota | G | -18 |  | 13574941 | 60 | 7.4e-08 |  |  | AASHTO T322 Method
2008BM044 | 20-D-2008 | 20 | 122565 | 0 | 2008_09_05 | 45.2553 | Bituminous Mix | -93.6979 | SPNWB430B, 30% RAP non-wear, PG 58-28; sent to U of M for LTC fracture. DURING PAVING | 06/19/2009 | University of Minnesota | G | -18 |  | 12390550 | 89 | 8.1e-08 |  |  | AASHTO T322 Method
2008BM044 | 20-D-2008 | 20 | 122565 | 0 | 2008_09_05 | 45.2553 | Bituminous Mix | -93.6979 | SPNWB430B, 30% RAP non-wear, PG 58-28; sent to U of M for LTC fracture. DURING PAVING | 06/19/2009 | University of Minnesota | G | -18 |  | 11910916 | 120 | 8.4e-08 |  |  | AASHTO T322 Method
2008BM044 | 20-D-2008 | 20 | 122565 | 0 | 2008_09_05 | 45.2553 | Bituminous Mix | -93.6979 | SPNWB430B, 30% RAP non-wear, PG 58-28; sent to U of M for LTC fracture. DURING PAVING | 06/19/2009 | University of Minnesota | G | -18 |  | 10519612 | 178 | 9.5e-08 |  |  | AASHTO T322 Method
2008BM044 | 20-D-2008 | 20 | 122565 | 0 | 2008_09_05 | 45.2553 | Bituminous Mix | -93.6979 | SPNWB430B, 30% RAP non-wear, PG 58-28; sent to U of M for LTC fracture. DURING PAVING | 06/19/2009 | University of Minnesota | G | -18 |  | 9952517 | 240 | 1e-07 |  |  | AASHTO T322 Method
2008BM044 | 20-D-2008 | 20 | 122565 | 0 | 2008_09_05 | 45.2553 | Bituminous Mix | -93.6979 | SPNWB430B, 30% RAP non-wear, PG 58-28; sent to U of M for LTC fracture. DURING PAVING | 06/19/2009 | University of Minnesota | G | -18 |  | 9027833 | 355 | 1.11e-07 |  |  | AASHTO T322 Method
2008BM044 | 20-D-2008 | 20 | 122565 | 0 | 2008_09_05 | 45.2553 | Bituminous Mix | -93.6979 | SPNWB430B, 30% RAP non-wear, PG 58-28; sent to U of M for LTC fracture. DURING PAVING | 06/19/2009 | University of Minnesota | G | -18 |  | 8449391 | 500 | 1.18e-07 |  |  | AASHTO T322 Method
2008BM044 | 20-D-2008 | 20 | 122565 | 0 | 2008_09_05 | 45.2553 | Bituminous Mix | -93.6979 | SPNWB430B, 30% RAP non-wear, PG 58-28; sent to U of M for LTC fracture. DURING PAVING | 06/19/2009 | University of Minnesota | G | -18 |  | 7444322 | 708 | 1.34e-07 |  |  | AASHTO T322 Method
2008BM044 | 20-D-2008 | 20 | 122565 | 0 | 2008_09_05 | 45.2553 | Bituminous Mix | -93.6979 | SPNWB430B, 30% RAP non-wear, PG 58-28; sent to U of M for LTC fracture. DURING PAVING | 06/19/2009 | University of Minnesota | G | -18 |  | 6927550 | 1000 | 1.44e-07 |  |  | AASHTO T322 Method
2008BM044 | 20-D-2008 | 20 | 122565 | 0 | 2008_09_05 | 45.2553 | Bituminous Mix | -93.6979 | SPNWB430B, 30% RAP non-wear, PG 58-28; sent to U of M for LTC fracture. DURING PAVING | 06/19/2009 | University of Minnesota | G | -18 |  | 16493234 | 1 | 6.1e-08 |  |  | AASHTO T322 Method
2008BM044 | 20-D-2008 | 20 | 122565 | 0 | 2008_09_05 | 45.2553 | Bituminous Mix | -93.6979 | SPNWB430B, 30% RAP non-wear, PG 58-28; sent to U of M for LTC fracture. DURING PAVING | 06/19/2009 | University of Minnesota | G | -18 |  | 15446044 | 2 | 6.5e-08 |  |  | AASHTO T322 Method
2008BM044 | 20-D-2008 | 20 | 122565 | 0 | 2008_09_05 | 45.2553 | Bituminous Mix | -93.6979 | SPNWB430B, 30% RAP non-wear, PG 58-28; sent to U of M for LTC fracture. DURING PAVING | 06/19/2009 | University of Minnesota | G | -18 |  | 14669862 | 3 | 6.8e-08 |  |  | AASHTO T322 Method
2008BM044 | 20-D-2008 | 20 | 122565 | 0 | 2008_09_05 | 45.2553 | Bituminous Mix | -93.6979 | SPNWB430B, 30% RAP non-wear, PG 58-28; sent to U of M for LTC fracture. DURING PAVING | 06/19/2009 | University of Minnesota | G | -18 |  | 14240500 | 4 | 7e-08 |  |  | AASHTO T322 Method
2008BM044 | 20-D-2008 | 20 | 122565 | 0 | 2008_09_05 | 45.2553 | Bituminous Mix | -93.6979 | SPNWB430B, 30% RAP non-wear, PG 58-28; sent to U of M for LTC fracture. DURING PAVING | 06/19/2009 | University of Minnesota | G | -18 |  | 13515289 | 6 | 7.4e-08 |  |  | AASHTO T322 Method
2008BM044 | 20-D-2008 | 20 | 122565 | 0 | 2008_09_05 | 45.2553 | Bituminous Mix | -93.6979 | SPNWB430B, 30% RAP non-wear, PG 58-28; sent to U of M for LTC fracture. DURING PAVING | 06/19/2009 | University of Minnesota | G | -18 |  | 12974678 | 8 | 7.7e-08 |  |  | AASHTO T322 Method
2008BM044 | 20-D-2008 | 20 | 122565 | 0 | 2008_09_05 | 45.2553 | Bituminous Mix | -93.6979 | SPNWB430B, 30% RAP non-wear, PG 58-28; sent to U of M for LTC fracture. DURING PAVING | 06/19/2009 | University of Minnesota | G | -18 |  | 12317732 | 11 | 8.1e-08 |  |  | AASHTO T322 Method
2008BM044 | 20-D-2008 | 20 | 122565 | 0 | 2008_09_05 | 45.2553 | Bituminous Mix | -93.6979 | SPNWB430B, 30% RAP non-wear, PG 58-28; sent to U of M for LTC fracture. DURING PAVING | 06/19/2009 | University of Minnesota | G | -18 |  | 11867083 | 16 | 8.4e-08 |  |  | AASHTO T322 Method
2008BM044 | 20-D-2008 | 20 | 122565 | 0 | 2008_09_05 | 45.2553 | Bituminous Mix | -93.6979 | SPNWB430B, 30% RAP non-wear, PG 58-28; sent to U of M for LTC fracture. DURING PAVING | 06/19/2009 | University of Minnesota | G | -18 |  | 11359154 | 23 | 8.8e-08 |  |  | AASHTO T322 Method
2008BM044 | 20-D-2008 | 20 | 122565 | 0 | 2008_09_05 | 45.2553 | Bituminous Mix | -93.6979 | SPNWB430B, 30% RAP non-wear, PG 58-28; sent to U of M for LTC fracture. DURING PAVING | 06/19/2009 | University of Minnesota | G | -18 |  | 10772334 | 32 | 9.3e-08 |  |  | AASHTO T322 Method
2008BM044 | 20-D-2008 | 20 | 122565 | 0 | 2008_09_05 | 45.2553 | Bituminous Mix | -93.6979 | SPNWB430B, 30% RAP non-wear, PG 58-28; sent to U of M for LTC fracture. DURING PAVING | 06/19/2009 | University of Minnesota | G | -18 |  | 10031968 | 45 | 1e-07 |  |  | AASHTO T322 Method
2008BM044 | 20-D-2008 | 20 | 122565 | 0 | 2008_09_05 | 45.2553 | Bituminous Mix | -93.6979 | SPNWB430B, 30% RAP non-wear, PG 58-28; sent to U of M for LTC fracture. DURING PAVING | 06/19/2009 | University of Minnesota | G | -18 |  | 9602969 | 60 | 1.04e-07 |  |  | AASHTO T322 Method
2008BM044 | 20-D-2008 | 20 | 122565 | 0 | 2008_09_05 | 45.2553 | Bituminous Mix | -93.6979 | SPNWB430B, 30% RAP non-wear, PG 58-28; sent to U of M for LTC fracture. DURING PAVING | 06/19/2009 | University of Minnesota | G | -18 |  | 9094401 | 89 | 1.1e-07 |  |  | AASHTO T322 Method
2008BM044 | 20-D-2008 | 20 | 122565 | 0 | 2008_09_05 | 45.2553 | Bituminous Mix | -93.6979 | SPNWB430B, 30% RAP non-wear, PG 58-28; sent to U of M for LTC fracture. DURING PAVING | 06/19/2009 | University of Minnesota | G | -18 |  | 8412976 | 120 | 1.19e-07 |  |  | AASHTO T322 Method
2008BM044 | 20-D-2008 | 20 | 122565 | 0 | 2008_09_05 | 45.2553 | Bituminous Mix | -93.6979 | SPNWB430B, 30% RAP non-wear, PG 58-28; sent to U of M for LTC fracture. DURING PAVING | 06/19/2009 | University of Minnesota | G | -18 |  | 7743508 | 178 | 1.29e-07 |  |  | AASHTO T322 Method
2008BM044 | 20-D-2008 | 20 | 122565 | 0 | 2008_09_05 | 45.2553 | Bituminous Mix | -93.6979 | SPNWB430B, 30% RAP non-wear, PG 58-28; sent to U of M for LTC fracture. DURING PAVING | 06/19/2009 | University of Minnesota | G | -18 |  | 7051456 | 240 | 1.42e-07 |  |  | AASHTO T322 Method
2008BM044 | 20-D-2008 | 20 | 122565 | 0 | 2008_09_05 | 45.2553 | Bituminous Mix | -93.6979 | SPNWB430B, 30% RAP non-wear, PG 58-28; sent to U of M for LTC fracture. DURING PAVING | 06/19/2009 | University of Minnesota | G | -18 |  | 6619734 | 355 | 1.51e-07 |  |  | AASHTO T322 Method
2008BM044 | 20-D-2008 | 20 | 122565 | 0 | 2008_09_05 | 45.2553 | Bituminous Mix | -93.6979 | SPNWB430B, 30% RAP non-wear, PG 58-28; sent to U of M for LTC fracture. DURING PAVING | 06/19/2009 | University of Minnesota | G | -18 |  | 6107328 | 500 | 1.64e-07 |  |  | AASHTO T322 Method
2008BM044 | 20-D-2008 | 20 | 122565 | 0 | 2008_09_05 | 45.2553 | Bituminous Mix | -93.6979 | SPNWB430B, 30% RAP non-wear, PG 58-28; sent to U of M for LTC fracture. DURING PAVING | 06/19/2009 | University of Minnesota | G | -18 |  | 5838606 | 708 | 1.71e-07 |  |  | AASHTO T322 Method
2008BM044 | 20-D-2008 | 20 | 122565 | 0 | 2008_09_05 | 45.2553 | Bituminous Mix | -93.6979 | SPNWB430B, 30% RAP non-wear, PG 58-28; sent to U of M for LTC fracture. DURING PAVING | 06/19/2009 | University of Minnesota | G | -18 |  | 5487411 | 1000 | 1.82e-07 |  |  | AASHTO T322 Method
2008BM044 | 20-D-2008 | 20 | 122565 | 0 | 2008_09_05 | 45.2553 | Bituminous Mix | -93.6979 | SPNWB430B, 30% RAP non-wear, PG 58-28; sent to U of M for LTC fracture. DURING PAVING | 06/19/2009 | University of Minnesota | G | -18 |  | 24677783 | 1 | 4.1e-08 |  |  | AASHTO T322 Method
2008BM044 | 20-D-2008 | 20 | 122565 | 0 | 2008_09_05 | 45.2553 | Bituminous Mix | -93.6979 | SPNWB430B, 30% RAP non-wear, PG 58-28; sent to U of M for LTC fracture. DURING PAVING | 06/19/2009 | University of Minnesota | G | -18 |  | 23249069 | 2 | 4.3e-08 |  |  | AASHTO T322 Method
2008BM044 | 20-D-2008 | 20 | 122565 | 0 | 2008_09_05 | 45.2553 | Bituminous Mix | -93.6979 | SPNWB430B, 30% RAP non-wear, PG 58-28; sent to U of M for LTC fracture. DURING PAVING | 06/19/2009 | University of Minnesota | G | -18 |  | 22769706 | 3 | 4.4e-08 |  |  | AASHTO T322 Method
2008BM044 | 20-D-2008 | 20 | 122565 | 0 | 2008_09_05 | 45.2553 | Bituminous Mix | -93.6979 | SPNWB430B, 30% RAP non-wear, PG 58-28; sent to U of M for LTC fracture. DURING PAVING | 06/19/2009 | University of Minnesota | G | -18 |  | 21760212 | 4 | 4.6e-08 |  |  | AASHTO T322 Method
2008BM044 | 20-D-2008 | 20 | 122565 | 0 | 2008_09_05 | 45.2553 | Bituminous Mix | -93.6979 | SPNWB430B, 30% RAP non-wear, PG 58-28; sent to U of M for LTC fracture. DURING PAVING | 06/19/2009 | University of Minnesota | G | -18 |  | 20935181 | 6 | 4.8e-08 |  |  | AASHTO T322 Method
2008BM044 | 20-D-2008 | 20 | 122565 | 0 | 2008_09_05 | 45.2553 | Bituminous Mix | -93.6979 | SPNWB430B, 30% RAP non-wear, PG 58-28; sent to U of M for LTC fracture. DURING PAVING | 06/19/2009 | University of Minnesota | G | -18 |  | 20262949 | 8 | 4.9e-08 |  |  | AASHTO T322 Method
2008BM044 | 20-D-2008 | 20 | 122565 | 0 | 2008_09_05 | 45.2553 | Bituminous Mix | -93.6979 | SPNWB430B, 30% RAP non-wear, PG 58-28; sent to U of M for LTC fracture. DURING PAVING | 06/19/2009 | University of Minnesota | G | -18 |  | 19545677 | 11 | 5.1e-08 |  |  | AASHTO T322 Method
2008BM044 | 20-D-2008 | 20 | 122565 | 0 | 2008_09_05 | 45.2553 | Bituminous Mix | -93.6979 | SPNWB430B, 30% RAP non-wear, PG 58-28; sent to U of M for LTC fracture. DURING PAVING | 06/19/2009 | University of Minnesota | G | -18 |  | 18482523 | 16 | 5.4e-08 |  |  | AASHTO T322 Method
2008BM044 | 20-D-2008 | 20 | 122565 | 0 | 2008_09_05 | 45.2553 | Bituminous Mix | -93.6979 | SPNWB430B, 30% RAP non-wear, PG 58-28; sent to U of M for LTC fracture. DURING PAVING | 06/19/2009 | University of Minnesota | G | -18 |  | 17459775 | 23 | 5.7e-08 |  |  | AASHTO T322 Method
2008BM044 | 20-D-2008 | 20 | 122565 | 0 | 2008_09_05 | 45.2553 | Bituminous Mix | -93.6979 | SPNWB430B, 30% RAP non-wear, PG 58-28; sent to U of M for LTC fracture. DURING PAVING | 06/19/2009 | University of Minnesota | G | -18 |  | 16606478 | 32 | 6e-08 |  |  | AASHTO T322 Method
2008BM044 | 20-D-2008 | 20 | 122565 | 0 | 2008_09_05 | 45.2553 | Bituminous Mix | -93.6979 | SPNWB430B, 30% RAP non-wear, PG 58-28; sent to U of M for LTC fracture. DURING PAVING | 06/19/2009 | University of Minnesota | G | -18 |  | 15720011 | 45 | 6.4e-08 |  |  | AASHTO T322 Method
2008BM044 | 20-D-2008 | 20 | 122565 | 0 | 2008_09_05 | 45.2553 | Bituminous Mix | -93.6979 | SPNWB430B, 30% RAP non-wear, PG 58-28; sent to U of M for LTC fracture. DURING PAVING | 06/19/2009 | University of Minnesota | G | -18 |  | 14773656 | 60 | 6.8e-08 |  |  | AASHTO T322 Method
2008BM044 | 20-D-2008 | 20 | 122565 | 0 | 2008_09_05 | 45.2553 | Bituminous Mix | -93.6979 | SPNWB430B, 30% RAP non-wear, PG 58-28; sent to U of M for LTC fracture. DURING PAVING | 06/19/2009 | University of Minnesota | G | -18 |  | 13467448 | 89 | 7.4e-08 |  |  | AASHTO T322 Method
2008BM044 | 20-D-2008 | 20 | 122565 | 0 | 2008_09_05 | 45.2553 | Bituminous Mix | -93.6979 | SPNWB430B, 30% RAP non-wear, PG 58-28; sent to U of M for LTC fracture. DURING PAVING | 06/19/2009 | University of Minnesota | G | -18 |  | 12584967 | 120 | 8e-08 |  |  | AASHTO T322 Method
2008BM044 | 20-D-2008 | 20 | 122565 | 0 | 2008_09_05 | 45.2553 | Bituminous Mix | -93.6979 | SPNWB430B, 30% RAP non-wear, PG 58-28; sent to U of M for LTC fracture. DURING PAVING | 06/19/2009 | University of Minnesota | G | -18 |  | 11779528 | 178 | 8.5e-08 |  |  | AASHTO T322 Method
2008BM044 | 20-D-2008 | 20 | 122565 | 0 | 2008_09_05 | 45.2553 | Bituminous Mix | -93.6979 | SPNWB430B, 30% RAP non-wear, PG 58-28; sent to U of M for LTC fracture. DURING PAVING | 06/19/2009 | University of Minnesota | G | -18 |  | 10906971 | 240 | 9.2e-08 |  |  | AASHTO T322 Method
2008BM044 | 20-D-2008 | 20 | 122565 | 0 | 2008_09_05 | 45.2553 | Bituminous Mix | -93.6979 | SPNWB430B, 30% RAP non-wear, PG 58-28; sent to U of M for LTC fracture. DURING PAVING | 06/19/2009 | University of Minnesota | G | -18 |  | 9904312 | 355 | 1.01e-07 |  |  | AASHTO T322 Method
2008BM044 | 20-D-2008 | 20 | 122565 | 0 | 2008_09_05 | 45.2553 | Bituminous Mix | -93.6979 | SPNWB430B, 30% RAP non-wear, PG 58-28; sent to U of M for LTC fracture. DURING PAVING | 06/19/2009 | University of Minnesota | G | -18 |  | 9338950 | 500 | 1.07e-07 |  |  | AASHTO T322 Method
2008BM044 | 20-D-2008 | 20 | 122565 | 0 | 2008_09_05 | 45.2553 | Bituminous Mix | -93.6979 | SPNWB430B, 30% RAP non-wear, PG 58-28; sent to U of M for LTC fracture. DURING PAVING | 06/19/2009 | University of Minnesota | G | -18 |  | 8661418 | 708 | 1.15e-07 |  |  | AASHTO T322 Method
2008BM044 | 20-D-2008 | 20 | 122565 | 0 | 2008_09_05 | 45.2553 | Bituminous Mix | -93.6979 | SPNWB430B, 30% RAP non-wear, PG 58-28; sent to U of M for LTC fracture. DURING PAVING | 06/19/2009 | University of Minnesota | G | -18 |  | 7818271 | 1000 | 1.28e-07 |  |  | AASHTO T322 Method
2008BM044 | 20-D-2008 | 20 | 122565 | 0 | 2008_09_05 | 45.2553 | Bituminous Mix | -93.6979 | SPNWB430B, 30% RAP non-wear, PG 58-28; sent to U of M for LTC fracture. DURING PAVING | 06/19/2009 | University of Minnesota | G | -18 |  | 16937210 | 1 | 5.9e-08 |  |  | Zhang-Drescher-Newcomb Method
2008BM044 | 20-D-2008 | 20 | 122565 | 0 | 2008_09_05 | 45.2553 | Bituminous Mix | -93.6979 | SPNWB430B, 30% RAP non-wear, PG 58-28; sent to U of M for LTC fracture. DURING PAVING | 06/19/2009 | University of Minnesota | G | -18 |  | 18179577 | 2 | 5.5e-08 |  |  | Zhang-Drescher-Newcomb Method
2008BM044 | 20-D-2008 | 20 | 122565 | 0 | 2008_09_05 | 45.2553 | Bituminous Mix | -93.6979 | SPNWB430B, 30% RAP non-wear, PG 58-28; sent to U of M for LTC fracture. DURING PAVING | 06/19/2009 | University of Minnesota | G | -18 |  | 16456365 | 3 | 6.1e-08 |  |  | Zhang-Drescher-Newcomb Method
2008BM044 | 20-D-2008 | 20 | 122565 | 0 | 2008_09_05 | 45.2553 | Bituminous Mix | -93.6979 | SPNWB430B, 30% RAP non-wear, PG 58-28; sent to U of M for LTC fracture. DURING PAVING | 06/19/2009 | University of Minnesota | G | -18 |  | 15523532 | 4 | 6.4e-08 |  |  | Zhang-Drescher-Newcomb Method
2008BM044 | 20-D-2008 | 20 | 122565 | 0 | 2008_09_05 | 45.2553 | Bituminous Mix | -93.6979 | SPNWB430B, 30% RAP non-wear, PG 58-28; sent to U of M for LTC fracture. DURING PAVING | 06/19/2009 | University of Minnesota | G | -18 |  | 15672274 | 6 | 6.4e-08 |  |  | Zhang-Drescher-Newcomb Method
2008BM044 | 20-D-2008 | 20 | 122565 | 0 | 2008_09_05 | 45.2553 | Bituminous Mix | -93.6979 | SPNWB430B, 30% RAP non-wear, PG 58-28; sent to U of M for LTC fracture. DURING PAVING | 06/19/2009 | University of Minnesota | G | -18 |  | 14924304 | 8 | 6.7e-08 |  |  | Zhang-Drescher-Newcomb Method
2008BM044 | 20-D-2008 | 20 | 122565 | 0 | 2008_09_05 | 45.2553 | Bituminous Mix | -93.6979 | SPNWB430B, 30% RAP non-wear, PG 58-28; sent to U of M for LTC fracture. DURING PAVING | 06/19/2009 | University of Minnesota | G | -18 |  | 14304284 | 11 | 7e-08 |  |  | Zhang-Drescher-Newcomb Method
2008BM044 | 20-D-2008 | 20 | 122565 | 0 | 2008_09_05 | 45.2553 | Bituminous Mix | -93.6979 | SPNWB430B, 30% RAP non-wear, PG 58-28; sent to U of M for LTC fracture. DURING PAVING | 06/19/2009 | University of Minnesota | G | -18 |  | 13804109 | 16 | 7.2e-08 |  |  | Zhang-Drescher-Newcomb Method
2008BM044 | 20-D-2008 | 20 | 122565 | 0 | 2008_09_05 | 45.2553 | Bituminous Mix | -93.6979 | SPNWB430B, 30% RAP non-wear, PG 58-28; sent to U of M for LTC fracture. DURING PAVING | 06/19/2009 | University of Minnesota | G | -18 |  | 14243961 | 23 | 7e-08 |  |  | Zhang-Drescher-Newcomb Method
2008BM044 | 20-D-2008 | 20 | 122565 | 0 | 2008_09_05 | 45.2553 | Bituminous Mix | -93.6979 | SPNWB430B, 30% RAP non-wear, PG 58-28; sent to U of M for LTC fracture. DURING PAVING | 06/19/2009 | University of Minnesota | G | -18 |  | 13509090 | 32 | 7.4e-08 |  |  | Zhang-Drescher-Newcomb Method
2008BM044 | 20-D-2008 | 20 | 122565 | 0 | 2008_09_05 | 45.2553 | Bituminous Mix | -93.6979 | SPNWB430B, 30% RAP non-wear, PG 58-28; sent to U of M for LTC fracture. DURING PAVING | 06/19/2009 | University of Minnesota | G | -18 |  | 13073713 | 45 | 7.7e-08 |  |  | Zhang-Drescher-Newcomb Method
2008BM044 | 20-D-2008 | 20 | 122565 | 0 | 2008_09_05 | 45.2553 | Bituminous Mix | -93.6979 | SPNWB430B, 30% RAP non-wear, PG 58-28; sent to U of M for LTC fracture. DURING PAVING | 06/19/2009 | University of Minnesota | G | -18 |  | 12291206 | 60 | 8.1e-08 |  |  | Zhang-Drescher-Newcomb Method
2008BM044 | 20-D-2008 | 20 | 122565 | 0 | 2008_09_05 | 45.2553 | Bituminous Mix | -93.6979 | SPNWB430B, 30% RAP non-wear, PG 58-28; sent to U of M for LTC fracture. DURING PAVING | 06/19/2009 | University of Minnesota | G | -18 |  | 11643929 | 89 | 8.6e-08 |  |  | Zhang-Drescher-Newcomb Method
2008BM044 | 20-D-2008 | 20 | 122565 | 0 | 2008_09_05 | 45.2553 | Bituminous Mix | -93.6979 | SPNWB430B, 30% RAP non-wear, PG 58-28; sent to U of M for LTC fracture. DURING PAVING | 06/19/2009 | University of Minnesota | G | -18 |  | 10946262 | 120 | 9.1e-08 |  |  | Zhang-Drescher-Newcomb Method
2008BM044 | 20-D-2008 | 20 | 122565 | 0 | 2008_09_05 | 45.2553 | Bituminous Mix | -93.6979 | SPNWB430B, 30% RAP non-wear, PG 58-28; sent to U of M for LTC fracture. DURING PAVING | 06/19/2009 | University of Minnesota | G | -18 |  | 10563836 | 178 | 9.5e-08 |  |  | Zhang-Drescher-Newcomb Method
2008BM044 | 20-D-2008 | 20 | 122565 | 0 | 2008_09_05 | 45.2553 | Bituminous Mix | -93.6979 | SPNWB430B, 30% RAP non-wear, PG 58-28; sent to U of M for LTC fracture. DURING PAVING | 06/19/2009 | University of Minnesota | G | -18 |  | 9808615 | 240 | 1.02e-07 |  |  | Zhang-Drescher-Newcomb Method
2008BM044 | 20-D-2008 | 20 | 122565 | 0 | 2008_09_05 | 45.2553 | Bituminous Mix | -93.6979 | SPNWB430B, 30% RAP non-wear, PG 58-28; sent to U of M for LTC fracture. DURING PAVING | 06/19/2009 | University of Minnesota | G | -18 |  | 9076152 | 355 | 1.1e-07 |  |  | Zhang-Drescher-Newcomb Method
2008BM044 | 20-D-2008 | 20 | 122565 | 0 | 2008_09_05 | 45.2553 | Bituminous Mix | -93.6979 | SPNWB430B, 30% RAP non-wear, PG 58-28; sent to U of M for LTC fracture. DURING PAVING | 06/19/2009 | University of Minnesota | G | -18 |  | 8247584 | 500 | 1.21e-07 |  |  | Zhang-Drescher-Newcomb Method
2008BM044 | 20-D-2008 | 20 | 122565 | 0 | 2008_09_05 | 45.2553 | Bituminous Mix | -93.6979 | SPNWB430B, 30% RAP non-wear, PG 58-28; sent to U of M for LTC fracture. DURING PAVING | 06/19/2009 | University of Minnesota | G | -18 |  | 7833572 | 708 | 1.28e-07 |  |  | Zhang-Drescher-Newcomb Method
2008BM044 | 20-D-2008 | 20 | 122565 | 0 | 2008_09_05 | 45.2553 | Bituminous Mix | -93.6979 | SPNWB430B, 30% RAP non-wear, PG 58-28; sent to U of M for LTC fracture. DURING PAVING | 06/19/2009 | University of Minnesota | G | -18 |  | 7030363 | 1000 | 1.42e-07 |  |  | Zhang-Drescher-Newcomb Method
2008BM044 | 20-D-2008 | 20 | 122565 | 0 | 2008_09_05 | 45.2553 | Bituminous Mix | -93.6979 | SPNWB430B, 30% RAP non-wear, PG 58-28; sent to U of M for LTC fracture. DURING PAVING | 06/19/2009 | University of Minnesota | G | -18 |  | 17042390 | 1 | 5.9e-08 |  |  | Zhang-Drescher-Newcomb Method
2008BM044 | 20-D-2008 | 20 | 122565 | 0 | 2008_09_05 | 45.2553 | Bituminous Mix | -93.6979 | SPNWB430B, 30% RAP non-wear, PG 58-28; sent to U of M for LTC fracture. DURING PAVING | 06/19/2009 | University of Minnesota | G | -18 |  | 14904946 | 2 | 6.7e-08 |  |  | Zhang-Drescher-Newcomb Method
2008BM044 | 20-D-2008 | 20 | 122565 | 0 | 2008_09_05 | 45.2553 | Bituminous Mix | -93.6979 | SPNWB430B, 30% RAP non-wear, PG 58-28; sent to U of M for LTC fracture. DURING PAVING | 06/19/2009 | University of Minnesota | G | -18 |  | 15146844 | 3 | 6.6e-08 |  |  | Zhang-Drescher-Newcomb Method
2008BM044 | 20-D-2008 | 20 | 122565 | 0 | 2008_09_05 | 45.2553 | Bituminous Mix | -93.6979 | SPNWB430B, 30% RAP non-wear, PG 58-28; sent to U of M for LTC fracture. DURING PAVING | 06/19/2009 | University of Minnesota | G | -18 |  | 14339641 | 4 | 7e-08 |  |  | Zhang-Drescher-Newcomb Method
2008BM044 | 20-D-2008 | 20 | 122565 | 0 | 2008_09_05 | 45.2553 | Bituminous Mix | -93.6979 | SPNWB430B, 30% RAP non-wear, PG 58-28; sent to U of M for LTC fracture. DURING PAVING | 06/19/2009 | University of Minnesota | G | -18 |  | 14291442 | 6 | 7e-08 |  |  | Zhang-Drescher-Newcomb Method
2008BM044 | 20-D-2008 | 20 | 122565 | 0 | 2008_09_05 | 45.2553 | Bituminous Mix | -93.6979 | SPNWB430B, 30% RAP non-wear, PG 58-28; sent to U of M for LTC fracture. DURING PAVING | 06/19/2009 | University of Minnesota | G | -18 |  | 13608271 | 8 | 7.4e-08 |  |  | Zhang-Drescher-Newcomb Method
2008BM044 | 20-D-2008 | 20 | 122565 | 0 | 2008_09_05 | 45.2553 | Bituminous Mix | -93.6979 | SPNWB430B, 30% RAP non-wear, PG 58-28; sent to U of M for LTC fracture. DURING PAVING | 06/19/2009 | University of Minnesota | G | -18 |  | 13088810 | 11 | 7.6e-08 |  |  | Zhang-Drescher-Newcomb Method
2008BM044 | 20-D-2008 | 20 | 122565 | 0 | 2008_09_05 | 45.2553 | Bituminous Mix | -93.6979 | SPNWB430B, 30% RAP non-wear, PG 58-28; sent to U of M for LTC fracture. DURING PAVING | 06/19/2009 | University of Minnesota | G | -18 |  | 12361591 | 16 | 8.1e-08 |  |  | Zhang-Drescher-Newcomb Method
2008BM044 | 20-D-2008 | 20 | 122565 | 0 | 2008_09_05 | 45.2553 | Bituminous Mix | -93.6979 | SPNWB430B, 30% RAP non-wear, PG 58-28; sent to U of M for LTC fracture. DURING PAVING | 06/19/2009 | University of Minnesota | G | -18 |  | 11388574 | 23 | 8.8e-08 |  |  | Zhang-Drescher-Newcomb Method
2008BM044 | 20-D-2008 | 20 | 122565 | 0 | 2008_09_05 | 45.2553 | Bituminous Mix | -93.6979 | SPNWB430B, 30% RAP non-wear, PG 58-28; sent to U of M for LTC fracture. DURING PAVING | 06/19/2009 | University of Minnesota | G | -18 |  | 10713856 | 32 | 9.3e-08 |  |  | Zhang-Drescher-Newcomb Method
2008BM044 | 20-D-2008 | 20 | 122565 | 0 | 2008_09_05 | 45.2553 | Bituminous Mix | -93.6979 | SPNWB430B, 30% RAP non-wear, PG 58-28; sent to U of M for LTC fracture. DURING PAVING | 06/19/2009 | University of Minnesota | G | -18 |  | 10156451 | 45 | 9.9e-08 |  |  | Zhang-Drescher-Newcomb Method
2008BM044 | 20-D-2008 | 20 | 122565 | 0 | 2008_09_05 | 45.2553 | Bituminous Mix | -93.6979 | SPNWB430B, 30% RAP non-wear, PG 58-28; sent to U of M for LTC fracture. DURING PAVING | 06/19/2009 | University of Minnesota | G | -18 |  | 9664810 | 60 | 1.03e-07 |  |  | Zhang-Drescher-Newcomb Method
2008BM044 | 20-D-2008 | 20 | 122565 | 0 | 2008_09_05 | 45.2553 | Bituminous Mix | -93.6979 | SPNWB430B, 30% RAP non-wear, PG 58-28; sent to U of M for LTC fracture. DURING PAVING | 06/19/2009 | University of Minnesota | G | -18 |  | 8779651 | 89 | 1.14e-07 |  |  | Zhang-Drescher-Newcomb Method
2008BM044 | 20-D-2008 | 20 | 122565 | 0 | 2008_09_05 | 45.2553 | Bituminous Mix | -93.6979 | SPNWB430B, 30% RAP non-wear, PG 58-28; sent to U of M for LTC fracture. DURING PAVING | 06/19/2009 | University of Minnesota | G | -18 |  | 8416702 | 120 | 1.19e-07 |  |  | Zhang-Drescher-Newcomb Method
2008BM044 | 20-D-2008 | 20 | 122565 | 0 | 2008_09_05 | 45.2553 | Bituminous Mix | -93.6979 | SPNWB430B, 30% RAP non-wear, PG 58-28; sent to U of M for LTC fracture. DURING PAVING | 06/19/2009 | University of Minnesota | G | -18 |  | 7862721 | 178 | 1.27e-07 |  |  | Zhang-Drescher-Newcomb Method
2008BM044 | 20-D-2008 | 20 | 122565 | 0 | 2008_09_05 | 45.2553 | Bituminous Mix | -93.6979 | SPNWB430B, 30% RAP non-wear, PG 58-28; sent to U of M for LTC fracture. DURING PAVING | 06/19/2009 | University of Minnesota | G | -18 |  | 7318004 | 240 | 1.37e-07 |  |  | Zhang-Drescher-Newcomb Method
2008BM044 | 20-D-2008 | 20 | 122565 | 0 | 2008_09_05 | 45.2553 | Bituminous Mix | -93.6979 | SPNWB430B, 30% RAP non-wear, PG 58-28; sent to U of M for LTC fracture. DURING PAVING | 06/19/2009 | University of Minnesota | G | -18 |  | 6574765 | 355 | 1.52e-07 |  |  | Zhang-Drescher-Newcomb Method
2008BM044 | 20-D-2008 | 20 | 122565 | 0 | 2008_09_05 | 45.2553 | Bituminous Mix | -93.6979 | SPNWB430B, 30% RAP non-wear, PG 58-28; sent to U of M for LTC fracture. DURING PAVING | 06/19/2009 | University of Minnesota | G | -18 |  | 6122543 | 500 | 1.63e-07 |  |  | Zhang-Drescher-Newcomb Method
2008BM044 | 20-D-2008 | 20 | 122565 | 0 | 2008_09_05 | 45.2553 | Bituminous Mix | -93.6979 | SPNWB430B, 30% RAP non-wear, PG 58-28; sent to U of M for LTC fracture. DURING PAVING | 06/19/2009 | University of Minnesota | G | -18 |  | 5469008 | 708 | 1.83e-07 |  |  | Zhang-Drescher-Newcomb Method
2008BM044 | 20-D-2008 | 20 | 122565 | 0 | 2008_09_05 | 45.2553 | Bituminous Mix | -93.6979 | SPNWB430B, 30% RAP non-wear, PG 58-28; sent to U of M for LTC fracture. DURING PAVING | 06/19/2009 | University of Minnesota | G | -18 |  | 4977551 | 1000 | 2.01e-07 |  |  | Zhang-Drescher-Newcomb Method
2008BM044 | 20-D-2008 | 20 | 122565 | 0 | 2008_09_05 | 45.2553 | Bituminous Mix | -93.6979 | SPNWB430B, 30% RAP non-wear, PG 58-28; sent to U of M for LTC fracture. DURING PAVING | 06/19/2009 | University of Minnesota | G | -18 |  | 23552086 | 1 | 4.3e-08 |  |  | Zhang-Drescher-Newcomb Method
2008BM044 | 20-D-2008 | 20 | 122565 | 0 | 2008_09_05 | 45.2553 | Bituminous Mix | -93.6979 | SPNWB430B, 30% RAP non-wear, PG 58-28; sent to U of M for LTC fracture. DURING PAVING | 06/19/2009 | University of Minnesota | G | -18 |  | 22258341 | 2 | 4.5e-08 |  |  | Zhang-Drescher-Newcomb Method
2008BM044 | 20-D-2008 | 20 | 122565 | 0 | 2008_09_05 | 45.2553 | Bituminous Mix | -93.6979 | SPNWB430B, 30% RAP non-wear, PG 58-28; sent to U of M for LTC fracture. DURING PAVING | 06/19/2009 | University of Minnesota | G | -18 |  | 20989430 | 3 | 4.8e-08 |  |  | Zhang-Drescher-Newcomb Method
2008BM044 | 20-D-2008 | 20 | 122565 | 0 | 2008_09_05 | 45.2553 | Bituminous Mix | -93.6979 | SPNWB430B, 30% RAP non-wear, PG 58-28; sent to U of M for LTC fracture. DURING PAVING | 06/19/2009 | University of Minnesota | G | -18 |  | 20826183 | 4 | 4.8e-08 |  |  | Zhang-Drescher-Newcomb Method
2008BM044 | 20-D-2008 | 20 | 122565 | 0 | 2008_09_05 | 45.2553 | Bituminous Mix | -93.6979 | SPNWB430B, 30% RAP non-wear, PG 58-28; sent to U of M for LTC fracture. DURING PAVING | 06/19/2009 | University of Minnesota | G | -18 |  | 20050086 | 6 | 5e-08 |  |  | Zhang-Drescher-Newcomb Method
2008BM044 | 20-D-2008 | 20 | 122565 | 0 | 2008_09_05 | 45.2553 | Bituminous Mix | -93.6979 | SPNWB430B, 30% RAP non-wear, PG 58-28; sent to U of M for LTC fracture. DURING PAVING | 06/19/2009 | University of Minnesota | G | -18 |  | 19102289 | 8 | 5.2e-08 |  |  | Zhang-Drescher-Newcomb Method
2008BM044 | 20-D-2008 | 20 | 122565 | 0 | 2008_09_05 | 45.2553 | Bituminous Mix | -93.6979 | SPNWB430B, 30% RAP non-wear, PG 58-28; sent to U of M for LTC fracture. DURING PAVING | 06/19/2009 | University of Minnesota | G | -18 |  | 18523719 | 11 | 5.4e-08 |  |  | Zhang-Drescher-Newcomb Method
2008BM044 | 20-D-2008 | 20 | 122565 | 0 | 2008_09_05 | 45.2553 | Bituminous Mix | -93.6979 | SPNWB430B, 30% RAP non-wear, PG 58-28; sent to U of M for LTC fracture. DURING PAVING | 06/19/2009 | University of Minnesota | G | -18 |  | 17707705 | 16 | 5.7e-08 |  |  | Zhang-Drescher-Newcomb Method
2008BM044 | 20-D-2008 | 20 | 122565 | 0 | 2008_09_05 | 45.2553 | Bituminous Mix | -93.6979 | SPNWB430B, 30% RAP non-wear, PG 58-28; sent to U of M for LTC fracture. DURING PAVING | 06/19/2009 | University of Minnesota | G | -18 |  | 16720096 | 23 | 6e-08 |  |  | Zhang-Drescher-Newcomb Method
2008BM044 | 20-D-2008 | 20 | 122565 | 0 | 2008_09_05 | 45.2553 | Bituminous Mix | -93.6979 | SPNWB430B, 30% RAP non-wear, PG 58-28; sent to U of M for LTC fracture. DURING PAVING | 06/19/2009 | University of Minnesota | G | -18 |  | 15884825 | 32 | 6.3e-08 |  |  | Zhang-Drescher-Newcomb Method
2008BM044 | 20-D-2008 | 20 | 122565 | 0 | 2008_09_05 | 45.2553 | Bituminous Mix | -93.6979 | SPNWB430B, 30% RAP non-wear, PG 58-28; sent to U of M for LTC fracture. DURING PAVING | 06/19/2009 | University of Minnesota | G | -18 |  | 15033852 | 45 | 6.7e-08 |  |  | Zhang-Drescher-Newcomb Method
2008BM044 | 20-D-2008 | 20 | 122565 | 0 | 2008_09_05 | 45.2553 | Bituminous Mix | -93.6979 | SPNWB430B, 30% RAP non-wear, PG 58-28; sent to U of M for LTC fracture. DURING PAVING | 06/19/2009 | University of Minnesota | G | -18 |  | 14105898 | 60 | 7.1e-08 |  |  | Zhang-Drescher-Newcomb Method
2008BM044 | 20-D-2008 | 20 | 122565 | 0 | 2008_09_05 | 45.2553 | Bituminous Mix | -93.6979 | SPNWB430B, 30% RAP non-wear, PG 58-28; sent to U of M for LTC fracture. DURING PAVING | 06/19/2009 | University of Minnesota | G | -18 |  | 12797177 | 89 | 7.8e-08 |  |  | Zhang-Drescher-Newcomb Method
2008BM044 | 20-D-2008 | 20 | 122565 | 0 | 2008_09_05 | 45.2553 | Bituminous Mix | -93.6979 | SPNWB430B, 30% RAP non-wear, PG 58-28; sent to U of M for LTC fracture. DURING PAVING | 06/19/2009 | University of Minnesota | G | -18 |  | 11948360 | 120 | 8.4e-08 |  |  | Zhang-Drescher-Newcomb Method
2008BM044 | 20-D-2008 | 20 | 122565 | 0 | 2008_09_05 | 45.2553 | Bituminous Mix | -93.6979 | SPNWB430B, 30% RAP non-wear, PG 58-28; sent to U of M for LTC fracture. DURING PAVING | 06/19/2009 | University of Minnesota | G | -18 |  | 11202053 | 178 | 8.9e-08 |  |  | Zhang-Drescher-Newcomb Method
2008BM044 | 20-D-2008 | 20 | 122565 | 0 | 2008_09_05 | 45.2553 | Bituminous Mix | -93.6979 | SPNWB430B, 30% RAP non-wear, PG 58-28; sent to U of M for LTC fracture. DURING PAVING | 06/19/2009 | University of Minnesota | G | -18 |  | 10346114 | 240 | 9.7e-08 |  |  | Zhang-Drescher-Newcomb Method
2008BM044 | 20-D-2008 | 20 | 122565 | 0 | 2008_09_05 | 45.2553 | Bituminous Mix | -93.6979 | SPNWB430B, 30% RAP non-wear, PG 58-28; sent to U of M for LTC fracture. DURING PAVING | 06/19/2009 | University of Minnesota | G | -18 |  | 9390609 | 355 | 1.06e-07 |  |  | Zhang-Drescher-Newcomb Method
2008BM044 | 20-D-2008 | 20 | 122565 | 0 | 2008_09_05 | 45.2553 | Bituminous Mix | -93.6979 | SPNWB430B, 30% RAP non-wear, PG 58-28; sent to U of M for LTC fracture. DURING PAVING | 06/19/2009 | University of Minnesota | G | -18 |  | 8889692 | 500 | 1.12e-07 |  |  | Zhang-Drescher-Newcomb Method
2008BM044 | 20-D-2008 | 20 | 122565 | 0 | 2008_09_05 | 45.2553 | Bituminous Mix | -93.6979 | SPNWB430B, 30% RAP non-wear, PG 58-28; sent to U of M for LTC fracture. DURING PAVING | 06/19/2009 | University of Minnesota | G | -18 |  | 8263952 | 708 | 1.21e-07 |  |  | Zhang-Drescher-Newcomb Method
2008BM044 | 20-D-2008 | 20 | 122565 | 0 | 2008_09_05 | 45.2553 | Bituminous Mix | -93.6979 | SPNWB430B, 30% RAP non-wear, PG 58-28; sent to U of M for LTC fracture. DURING PAVING | 06/19/2009 | University of Minnesota | G | -18 |  | 7456899 | 1000 | 1.34e-07 |  |  | Zhang-Drescher-Newcomb Method
2008BM044 | 20-D-2008 | 20 | 122565 | 0 | 2008_09_05 | 45.2553 | Bituminous Mix | -93.6979 | SPNWB430B, 30% RAP non-wear, PG 58-28; sent to U of M for LTC fracture. DURING PAVING | 06/19/2009 | University of Minnesota | G | -30 |  | 21558313 | 1 | 4.6e-08 |  |  | AASHTO T322 Method
2008BM044 | 20-D-2008 | 20 | 122565 | 0 | 2008_09_05 | 45.2553 | Bituminous Mix | -93.6979 | SPNWB430B, 30% RAP non-wear, PG 58-28; sent to U of M for LTC fracture. DURING PAVING | 06/19/2009 | University of Minnesota | G | -30 |  | 20753898 | 2 | 4.8e-08 |  |  | AASHTO T322 Method
2008BM044 | 20-D-2008 | 20 | 122565 | 0 | 2008_09_05 | 45.2553 | Bituminous Mix | -93.6979 | SPNWB430B, 30% RAP non-wear, PG 58-28; sent to U of M for LTC fracture. DURING PAVING | 06/19/2009 | University of Minnesota | G | -30 |  | 20448695 | 3 | 4.9e-08 |  |  | AASHTO T322 Method
2008BM044 | 20-D-2008 | 20 | 122565 | 0 | 2008_09_05 | 45.2553 | Bituminous Mix | -93.6979 | SPNWB430B, 30% RAP non-wear, PG 58-28; sent to U of M for LTC fracture. DURING PAVING | 06/19/2009 | University of Minnesota | G | -30 |  | 20225618 | 4 | 4.9e-08 |  |  | AASHTO T322 Method
2008BM044 | 20-D-2008 | 20 | 122565 | 0 | 2008_09_05 | 45.2553 | Bituminous Mix | -93.6979 | SPNWB430B, 30% RAP non-wear, PG 58-28; sent to U of M for LTC fracture. DURING PAVING | 06/19/2009 | University of Minnesota | G | -30 |  | 19447710 | 6 | 5.1e-08 |  |  | AASHTO T322 Method
2008BM044 | 20-D-2008 | 20 | 122565 | 0 | 2008_09_05 | 45.2553 | Bituminous Mix | -93.6979 | SPNWB430B, 30% RAP non-wear, PG 58-28; sent to U of M for LTC fracture. DURING PAVING | 06/19/2009 | University of Minnesota | G | -30 |  | 18983089 | 8 | 5.3e-08 |  |  | AASHTO T322 Method
2008BM044 | 20-D-2008 | 20 | 122565 | 0 | 2008_09_05 | 45.2553 | Bituminous Mix | -93.6979 | SPNWB430B, 30% RAP non-wear, PG 58-28; sent to U of M for LTC fracture. DURING PAVING | 06/19/2009 | University of Minnesota | G | -30 |  | 18790692 | 11 | 5.3e-08 |  |  | AASHTO T322 Method
2008BM044 | 20-D-2008 | 20 | 122565 | 0 | 2008_09_05 | 45.2553 | Bituminous Mix | -93.6979 | SPNWB430B, 30% RAP non-wear, PG 58-28; sent to U of M for LTC fracture. DURING PAVING | 06/19/2009 | University of Minnesota | G | -30 |  | 18000146 | 16 | 5.6e-08 |  |  | AASHTO T322 Method
2008BM044 | 20-D-2008 | 20 | 122565 | 0 | 2008_09_05 | 45.2553 | Bituminous Mix | -93.6979 | SPNWB430B, 30% RAP non-wear, PG 58-28; sent to U of M for LTC fracture. DURING PAVING | 06/19/2009 | University of Minnesota | G | -30 |  | 17770112 | 23 | 5.6e-08 |  |  | AASHTO T322 Method
2008BM044 | 20-D-2008 | 20 | 122565 | 0 | 2008_09_05 | 45.2553 | Bituminous Mix | -93.6979 | SPNWB430B, 30% RAP non-wear, PG 58-28; sent to U of M for LTC fracture. DURING PAVING | 06/19/2009 | University of Minnesota | G | -30 |  | 17273432 | 32 | 5.8e-08 |  |  | AASHTO T322 Method
2008BM044 | 20-D-2008 | 20 | 122565 | 0 | 2008_09_05 | 45.2553 | Bituminous Mix | -93.6979 | SPNWB430B, 30% RAP non-wear, PG 58-28; sent to U of M for LTC fracture. DURING PAVING | 06/19/2009 | University of Minnesota | G | -30 |  | 16854682 | 45 | 5.9e-08 |  |  | AASHTO T322 Method
2008BM044 | 20-D-2008 | 20 | 122565 | 0 | 2008_09_05 | 45.2553 | Bituminous Mix | -93.6979 | SPNWB430B, 30% RAP non-wear, PG 58-28; sent to U of M for LTC fracture. DURING PAVING | 06/19/2009 | University of Minnesota | G | -30 |  | 16358956 | 60 | 6.1e-08 |  |  | AASHTO T322 Method
2008BM044 | 20-D-2008 | 20 | 122565 | 0 | 2008_09_05 | 45.2553 | Bituminous Mix | -93.6979 | SPNWB430B, 30% RAP non-wear, PG 58-28; sent to U of M for LTC fracture. DURING PAVING | 06/19/2009 | University of Minnesota | G | -30 |  | 15322439 | 89 | 6.5e-08 |  |  | AASHTO T322 Method
2008BM044 | 20-D-2008 | 20 | 122565 | 0 | 2008_09_05 | 45.2553 | Bituminous Mix | -93.6979 | SPNWB430B, 30% RAP non-wear, PG 58-28; sent to U of M for LTC fracture. DURING PAVING | 06/19/2009 | University of Minnesota | G | -30 |  | 14714405 | 120 | 6.8e-08 |  |  | AASHTO T322 Method
2008BM044 | 20-D-2008 | 20 | 122565 | 0 | 2008_09_05 | 45.2553 | Bituminous Mix | -93.6979 | SPNWB430B, 30% RAP non-wear, PG 58-28; sent to U of M for LTC fracture. DURING PAVING | 06/19/2009 | University of Minnesota | G | -30 |  | 14753435 | 178 | 6.8e-08 |  |  | AASHTO T322 Method
2008BM044 | 20-D-2008 | 20 | 122565 | 0 | 2008_09_05 | 45.2553 | Bituminous Mix | -93.6979 | SPNWB430B, 30% RAP non-wear, PG 58-28; sent to U of M for LTC fracture. DURING PAVING | 06/19/2009 | University of Minnesota | G | -30 |  | 14522311 | 240 | 6.9e-08 |  |  | AASHTO T322 Method
2008BM044 | 20-D-2008 | 20 | 122565 | 0 | 2008_09_05 | 45.2553 | Bituminous Mix | -93.6979 | SPNWB430B, 30% RAP non-wear, PG 58-28; sent to U of M for LTC fracture. DURING PAVING | 06/19/2009 | University of Minnesota | G | -30 |  | 14372209 | 355 | 7e-08 |  |  | AASHTO T322 Method
2008BM044 | 20-D-2008 | 20 | 122565 | 0 | 2008_09_05 | 45.2553 | Bituminous Mix | -93.6979 | SPNWB430B, 30% RAP non-wear, PG 58-28; sent to U of M for LTC fracture. DURING PAVING | 06/19/2009 | University of Minnesota | G | -30 |  | 14152786 | 500 | 7.1e-08 |  |  | AASHTO T322 Method
2008BM044 | 20-D-2008 | 20 | 122565 | 0 | 2008_09_05 | 45.2553 | Bituminous Mix | -93.6979 | SPNWB430B, 30% RAP non-wear, PG 58-28; sent to U of M for LTC fracture. DURING PAVING | 06/19/2009 | University of Minnesota | G | -30 |  | 14298317 | 708 | 7e-08 |  |  | AASHTO T322 Method
2008BM044 | 20-D-2008 | 20 | 122565 | 0 | 2008_09_05 | 45.2553 | Bituminous Mix | -93.6979 | SPNWB430B, 30% RAP non-wear, PG 58-28; sent to U of M for LTC fracture. DURING PAVING | 06/19/2009 | University of Minnesota | G | -30 |  | 14871779 | 1000 | 6.7e-08 |  |  | AASHTO T322 Method
2008BM044 | 20-D-2008 | 20 | 122565 | 0 | 2008_09_05 | 45.2553 | Bituminous Mix | -93.6979 | SPNWB430B, 30% RAP non-wear, PG 58-28; sent to U of M for LTC fracture. DURING PAVING | 06/19/2009 | University of Minnesota | G | -30 |  | 18531937 | 1 | 5.4e-08 |  |  | AASHTO T322 Method
2008BM044 | 20-D-2008 | 20 | 122565 | 0 | 2008_09_05 | 45.2553 | Bituminous Mix | -93.6979 | SPNWB430B, 30% RAP non-wear, PG 58-28; sent to U of M for LTC fracture. DURING PAVING | 06/19/2009 | University of Minnesota | G | -30 |  | 17717346 | 2 | 5.6e-08 |  |  | AASHTO T322 Method
2008BM044 | 20-D-2008 | 20 | 122565 | 0 | 2008_09_05 | 45.2553 | Bituminous Mix | -93.6979 | SPNWB430B, 30% RAP non-wear, PG 58-28; sent to U of M for LTC fracture. DURING PAVING | 06/19/2009 | University of Minnesota | G | -30 |  | 17398690 | 3 | 5.8e-08 |  |  | AASHTO T322 Method
2008BM044 | 20-D-2008 | 20 | 122565 | 0 | 2008_09_05 | 45.2553 | Bituminous Mix | -93.6979 | SPNWB430B, 30% RAP non-wear, PG 58-28; sent to U of M for LTC fracture. DURING PAVING | 06/19/2009 | University of Minnesota | G | -30 |  | 17212938 | 4 | 5.8e-08 |  |  | AASHTO T322 Method
2008BM044 | 20-D-2008 | 20 | 122565 | 0 | 2008_09_05 | 45.2553 | Bituminous Mix | -93.6979 | SPNWB430B, 30% RAP non-wear, PG 58-28; sent to U of M for LTC fracture. DURING PAVING | 06/19/2009 | University of Minnesota | G | -30 |  | 16794568 | 6 | 6e-08 |  |  | AASHTO T322 Method
2008BM044 | 20-D-2008 | 20 | 122565 | 0 | 2008_09_05 | 45.2553 | Bituminous Mix | -93.6979 | SPNWB430B, 30% RAP non-wear, PG 58-28; sent to U of M for LTC fracture. DURING PAVING | 06/19/2009 | University of Minnesota | G | -30 |  | 16396054 | 8 | 6.1e-08 |  |  | AASHTO T322 Method
2008BM044 | 20-D-2008 | 20 | 122565 | 0 | 2008_09_05 | 45.2553 | Bituminous Mix | -93.6979 | SPNWB430B, 30% RAP non-wear, PG 58-28; sent to U of M for LTC fracture. DURING PAVING | 06/19/2009 | University of Minnesota | G | -30 |  | 15963155 | 11 | 6.3e-08 |  |  | AASHTO T322 Method
2008BM044 | 20-D-2008 | 20 | 122565 | 0 | 2008_09_05 | 45.2553 | Bituminous Mix | -93.6979 | SPNWB430B, 30% RAP non-wear, PG 58-28; sent to U of M for LTC fracture. DURING PAVING | 06/19/2009 | University of Minnesota | G | -30 |  | 15653190 | 16 | 6.4e-08 |  |  | AASHTO T322 Method
2008BM044 | 20-D-2008 | 20 | 122565 | 0 | 2008_09_05 | 45.2553 | Bituminous Mix | -93.6979 | SPNWB430B, 30% RAP non-wear, PG 58-28; sent to U of M for LTC fracture. DURING PAVING | 06/19/2009 | University of Minnesota | G | -30 |  | 15602696 | 23 | 6.4e-08 |  |  | AASHTO T322 Method
2008BM044 | 20-D-2008 | 20 | 122565 | 0 | 2008_09_05 | 45.2553 | Bituminous Mix | -93.6979 | SPNWB430B, 30% RAP non-wear, PG 58-28; sent to U of M for LTC fracture. DURING PAVING | 06/19/2009 | University of Minnesota | G | -30 |  | 15021229 | 32 | 6.7e-08 |  |  | AASHTO T322 Method
2008BM044 | 20-D-2008 | 20 | 122565 | 0 | 2008_09_05 | 45.2553 | Bituminous Mix | -93.6979 | SPNWB430B, 30% RAP non-wear, PG 58-28; sent to U of M for LTC fracture. DURING PAVING | 06/19/2009 | University of Minnesota | G | -30 |  | 14525033 | 45 | 6.9e-08 |  |  | AASHTO T322 Method
2008BM044 | 20-D-2008 | 20 | 122565 | 0 | 2008_09_05 | 45.2553 | Bituminous Mix | -93.6979 | SPNWB430B, 30% RAP non-wear, PG 58-28; sent to U of M for LTC fracture. DURING PAVING | 06/19/2009 | University of Minnesota | G | -30 |  | 14225988 | 60 | 7e-08 |  |  | AASHTO T322 Method
2008BM044 | 20-D-2008 | 20 | 122565 | 0 | 2008_09_05 | 45.2553 | Bituminous Mix | -93.6979 | SPNWB430B, 30% RAP non-wear, PG 58-28; sent to U of M for LTC fracture. DURING PAVING | 06/19/2009 | University of Minnesota | G | -30 |  | 13398437 | 89 | 7.5e-08 |  |  | AASHTO T322 Method
2008BM044 | 20-D-2008 | 20 | 122565 | 0 | 2008_09_05 | 45.2553 | Bituminous Mix | -93.6979 | SPNWB430B, 30% RAP non-wear, PG 58-28; sent to U of M for LTC fracture. DURING PAVING | 06/19/2009 | University of Minnesota | G | -30 |  | 13107956 | 120 | 7.6e-08 |  |  | AASHTO T322 Method
2008BM044 | 20-D-2008 | 20 | 122565 | 0 | 2008_09_05 | 45.2553 | Bituminous Mix | -93.6979 | SPNWB430B, 30% RAP non-wear, PG 58-28; sent to U of M for LTC fracture. DURING PAVING | 06/19/2009 | University of Minnesota | G | -30 |  | 12829803 | 178 | 7.8e-08 |  |  | AASHTO T322 Method
2008BM044 | 20-D-2008 | 20 | 122565 | 0 | 2008_09_05 | 45.2553 | Bituminous Mix | -93.6979 | SPNWB430B, 30% RAP non-wear, PG 58-28; sent to U of M for LTC fracture. DURING PAVING | 06/19/2009 | University of Minnesota | G | -30 |  | 12466072 | 240 | 8e-08 |  |  | AASHTO T322 Method
2008BM044 | 20-D-2008 | 20 | 122565 | 0 | 2008_09_05 | 45.2553 | Bituminous Mix | -93.6979 | SPNWB430B, 30% RAP non-wear, PG 58-28; sent to U of M for LTC fracture. DURING PAVING | 06/19/2009 | University of Minnesota | G | -30 |  | 12434026 | 355 | 8e-08 |  |  | AASHTO T322 Method
2008BM044 | 20-D-2008 | 20 | 122565 | 0 | 2008_09_05 | 45.2553 | Bituminous Mix | -93.6979 | SPNWB430B, 30% RAP non-wear, PG 58-28; sent to U of M for LTC fracture. DURING PAVING | 06/19/2009 | University of Minnesota | G | -30 |  | 12628814 | 500 | 7.9e-08 |  |  | AASHTO T322 Method
2008BM044 | 20-D-2008 | 20 | 122565 | 0 | 2008_09_05 | 45.2553 | Bituminous Mix | -93.6979 | SPNWB430B, 30% RAP non-wear, PG 58-28; sent to U of M for LTC fracture. DURING PAVING | 06/19/2009 | University of Minnesota | G | -30 |  | 12898229 | 708 | 7.8e-08 |  |  | AASHTO T322 Method
2008BM044 | 20-D-2008 | 20 | 122565 | 0 | 2008_09_05 | 45.2553 | Bituminous Mix | -93.6979 | SPNWB430B, 30% RAP non-wear, PG 58-28; sent to U of M for LTC fracture. DURING PAVING | 06/19/2009 | University of Minnesota | G | -30 |  | 13624890 | 1000 | 7.3e-08 |  |  | AASHTO T322 Method
2008BM044 | 20-D-2008 | 20 | 122565 | 0 | 2008_09_05 | 45.2553 | Bituminous Mix | -93.6979 | SPNWB430B, 30% RAP non-wear, PG 58-28; sent to U of M for LTC fracture. DURING PAVING | 06/19/2009 | University of Minnesota | G | -30 |  | 34404716 | 1 | 2.9e-08 |  |  | AASHTO T322 Method
2008BM044 | 20-D-2008 | 20 | 122565 | 0 | 2008_09_05 | 45.2553 | Bituminous Mix | -93.6979 | SPNWB430B, 30% RAP non-wear, PG 58-28; sent to U of M for LTC fracture. DURING PAVING | 06/19/2009 | University of Minnesota | G | -30 |  | 33750633 | 2 | 3e-08 |  |  | AASHTO T322 Method
2008BM044 | 20-D-2008 | 20 | 122565 | 0 | 2008_09_05 | 45.2553 | Bituminous Mix | -93.6979 | SPNWB430B, 30% RAP non-wear, PG 58-28; sent to U of M for LTC fracture. DURING PAVING | 06/19/2009 | University of Minnesota | G | -30 |  | 33245006 | 3 | 3e-08 |  |  | AASHTO T322 Method
2008BM044 | 20-D-2008 | 20 | 122565 | 0 | 2008_09_05 | 45.2553 | Bituminous Mix | -93.6979 | SPNWB430B, 30% RAP non-wear, PG 58-28; sent to U of M for LTC fracture. DURING PAVING | 06/19/2009 | University of Minnesota | G | -30 |  | 32514348 | 4 | 3.1e-08 |  |  | AASHTO T322 Method
2008BM044 | 20-D-2008 | 20 | 122565 | 0 | 2008_09_05 | 45.2553 | Bituminous Mix | -93.6979 | SPNWB430B, 30% RAP non-wear, PG 58-28; sent to U of M for LTC fracture. DURING PAVING | 06/19/2009 | University of Minnesota | G | -30 |  | 32160930 | 6 | 3.1e-08 |  |  | AASHTO T322 Method
2008BM044 | 20-D-2008 | 20 | 122565 | 0 | 2008_09_05 | 45.2553 | Bituminous Mix | -93.6979 | SPNWB430B, 30% RAP non-wear, PG 58-28; sent to U of M for LTC fracture. DURING PAVING | 06/19/2009 | University of Minnesota | G | -30 |  | 31476654 | 8 | 3.2e-08 |  |  | AASHTO T322 Method
2008BM044 | 20-D-2008 | 20 | 122565 | 0 | 2008_09_05 | 45.2553 | Bituminous Mix | -93.6979 | SPNWB430B, 30% RAP non-wear, PG 58-28; sent to U of M for LTC fracture. DURING PAVING | 06/19/2009 | University of Minnesota | G | -30 |  | 30820892 | 11 | 3.2e-08 |  |  | AASHTO T322 Method
2008BM044 | 20-D-2008 | 20 | 122565 | 0 | 2008_09_05 | 45.2553 | Bituminous Mix | -93.6979 | SPNWB430B, 30% RAP non-wear, PG 58-28; sent to U of M for LTC fracture. DURING PAVING | 06/19/2009 | University of Minnesota | G | -30 |  | 29588056 | 16 | 3.4e-08 |  |  | AASHTO T322 Method
2008BM044 | 20-D-2008 | 20 | 122565 | 0 | 2008_09_05 | 45.2553 | Bituminous Mix | -93.6979 | SPNWB430B, 30% RAP non-wear, PG 58-28; sent to U of M for LTC fracture. DURING PAVING | 06/19/2009 | University of Minnesota | G | -30 |  | 29392108 | 23 | 3.4e-08 |  |  | AASHTO T322 Method
2008BM044 | 20-D-2008 | 20 | 122565 | 0 | 2008_09_05 | 45.2553 | Bituminous Mix | -93.6979 | SPNWB430B, 30% RAP non-wear, PG 58-28; sent to U of M for LTC fracture. DURING PAVING | 06/19/2009 | University of Minnesota | G | -30 |  | 28450054 | 32 | 3.5e-08 |  |  | AASHTO T322 Method
2008BM044 | 20-D-2008 | 20 | 122565 | 0 | 2008_09_05 | 45.2553 | Bituminous Mix | -93.6979 | SPNWB430B, 30% RAP non-wear, PG 58-28; sent to U of M for LTC fracture. DURING PAVING | 06/19/2009 | University of Minnesota | G | -30 |  | 27652388 | 45 | 3.6e-08 |  |  | AASHTO T322 Method
2008BM044 | 20-D-2008 | 20 | 122565 | 0 | 2008_09_05 | 45.2553 | Bituminous Mix | -93.6979 | SPNWB430B, 30% RAP non-wear, PG 58-28; sent to U of M for LTC fracture. DURING PAVING | 06/19/2009 | University of Minnesota | G | -30 |  | 27228272 | 60 | 3.7e-08 |  |  | AASHTO T322 Method
2008BM044 | 20-D-2008 | 20 | 122565 | 0 | 2008_09_05 | 45.2553 | Bituminous Mix | -93.6979 | SPNWB430B, 30% RAP non-wear, PG 58-28; sent to U of M for LTC fracture. DURING PAVING | 06/19/2009 | University of Minnesota | G | -30 |  | 26736195 | 89 | 3.7e-08 |  |  | AASHTO T322 Method
2008BM044 | 20-D-2008 | 20 | 122565 | 0 | 2008_09_05 | 45.2553 | Bituminous Mix | -93.6979 | SPNWB430B, 30% RAP non-wear, PG 58-28; sent to U of M for LTC fracture. DURING PAVING | 06/19/2009 | University of Minnesota | G | -30 |  | 25954435 | 120 | 3.9e-08 |  |  | AASHTO T322 Method
2008BM044 | 20-D-2008 | 20 | 122565 | 0 | 2008_09_05 | 45.2553 | Bituminous Mix | -93.6979 | SPNWB430B, 30% RAP non-wear, PG 58-28; sent to U of M for LTC fracture. DURING PAVING | 06/19/2009 | University of Minnesota | G | -30 |  | 24318950 | 178 | 4.1e-08 |  |  | AASHTO T322 Method
2008BM044 | 20-D-2008 | 20 | 122565 | 0 | 2008_09_05 | 45.2553 | Bituminous Mix | -93.6979 | SPNWB430B, 30% RAP non-wear, PG 58-28; sent to U of M for LTC fracture. DURING PAVING | 06/19/2009 | University of Minnesota | G | -30 |  | 24520488 | 240 | 4.1e-08 |  |  | AASHTO T322 Method
2008BM044 | 20-D-2008 | 20 | 122565 | 0 | 2008_09_05 | 45.2553 | Bituminous Mix | -93.6979 | SPNWB430B, 30% RAP non-wear, PG 58-28; sent to U of M for LTC fracture. DURING PAVING | 06/19/2009 | University of Minnesota | G | -30 |  | 22586302 | 355 | 4.4e-08 |  |  | AASHTO T322 Method
2008BM044 | 20-D-2008 | 20 | 122565 | 0 | 2008_09_05 | 45.2553 | Bituminous Mix | -93.6979 | SPNWB430B, 30% RAP non-wear, PG 58-28; sent to U of M for LTC fracture. DURING PAVING | 06/19/2009 | University of Minnesota | G | -30 |  | 22471941 | 500 | 4.5e-08 |  |  | AASHTO T322 Method
2008BM044 | 20-D-2008 | 20 | 122565 | 0 | 2008_09_05 | 45.2553 | Bituminous Mix | -93.6979 | SPNWB430B, 30% RAP non-wear, PG 58-28; sent to U of M for LTC fracture. DURING PAVING | 06/19/2009 | University of Minnesota | G | -30 |  | 21863096 | 708 | 4.6e-08 |  |  | AASHTO T322 Method
2008BM044 | 20-D-2008 | 20 | 122565 | 0 | 2008_09_05 | 45.2553 | Bituminous Mix | -93.6979 | SPNWB430B, 30% RAP non-wear, PG 58-28; sent to U of M for LTC fracture. DURING PAVING | 06/19/2009 | University of Minnesota | G | -30 |  | 20984437 | 1000 | 4.8e-08 |  |  | AASHTO T322 Method
2008BM044 | 20-D-2008 | 20 | 122565 | 0 | 2008_09_05 | 45.2553 | Bituminous Mix | -93.6979 | SPNWB430B, 30% RAP non-wear, PG 58-28; sent to U of M for LTC fracture. DURING PAVING | 06/19/2009 | University of Minnesota | G | -30 |  | 26103359 | 1 | 3.8e-08 |  |  | Zhang-Drescher-Newcomb Method
2008BM044 | 20-D-2008 | 20 | 122565 | 0 | 2008_09_05 | 45.2553 | Bituminous Mix | -93.6979 | SPNWB430B, 30% RAP non-wear, PG 58-28; sent to U of M for LTC fracture. DURING PAVING | 06/19/2009 | University of Minnesota | G | -30 |  | 25038046 | 2 | 4e-08 |  |  | Zhang-Drescher-Newcomb Method
2008BM044 | 20-D-2008 | 20 | 122565 | 0 | 2008_09_05 | 45.2553 | Bituminous Mix | -93.6979 | SPNWB430B, 30% RAP non-wear, PG 58-28; sent to U of M for LTC fracture. DURING PAVING | 06/19/2009 | University of Minnesota | G | -30 |  | 24224282 | 3 | 4.1e-08 |  |  | Zhang-Drescher-Newcomb Method
2008BM044 | 20-D-2008 | 20 | 122565 | 0 | 2008_09_05 | 45.2553 | Bituminous Mix | -93.6979 | SPNWB430B, 30% RAP non-wear, PG 58-28; sent to U of M for LTC fracture. DURING PAVING | 06/19/2009 | University of Minnesota | G | -30 |  | 23661627 | 4 | 4.2e-08 |  |  | Zhang-Drescher-Newcomb Method
2008BM044 | 20-D-2008 | 20 | 122565 | 0 | 2008_09_05 | 45.2553 | Bituminous Mix | -93.6979 | SPNWB430B, 30% RAP non-wear, PG 58-28; sent to U of M for LTC fracture. DURING PAVING | 06/19/2009 | University of Minnesota | G | -30 |  | 23378338 | 6 | 4.3e-08 |  |  | Zhang-Drescher-Newcomb Method
2008BM044 | 20-D-2008 | 20 | 122565 | 0 | 2008_09_05 | 45.2553 | Bituminous Mix | -93.6979 | SPNWB430B, 30% RAP non-wear, PG 58-28; sent to U of M for LTC fracture. DURING PAVING | 06/19/2009 | University of Minnesota | G | -30 |  | 22568407 | 8 | 4.4e-08 |  |  | Zhang-Drescher-Newcomb Method
2008BM044 | 20-D-2008 | 20 | 122565 | 0 | 2008_09_05 | 45.2553 | Bituminous Mix | -93.6979 | SPNWB430B, 30% RAP non-wear, PG 58-28; sent to U of M for LTC fracture. DURING PAVING | 06/19/2009 | University of Minnesota | G | -30 |  | 21936111 | 11 | 4.6e-08 |  |  | Zhang-Drescher-Newcomb Method
2008BM044 | 20-D-2008 | 20 | 122565 | 0 | 2008_09_05 | 45.2553 | Bituminous Mix | -93.6979 | SPNWB430B, 30% RAP non-wear, PG 58-28; sent to U of M for LTC fracture. DURING PAVING | 06/19/2009 | University of Minnesota | G | -30 |  | 21864921 | 16 | 4.6e-08 |  |  | Zhang-Drescher-Newcomb Method
2008BM044 | 20-D-2008 | 20 | 122565 | 0 | 2008_09_05 | 45.2553 | Bituminous Mix | -93.6979 | SPNWB430B, 30% RAP non-wear, PG 58-28; sent to U of M for LTC fracture. DURING PAVING | 06/19/2009 | University of Minnesota | G | -30 |  | 21197415 | 23 | 4.7e-08 |  |  | Zhang-Drescher-Newcomb Method
2008BM044 | 20-D-2008 | 20 | 122565 | 0 | 2008_09_05 | 45.2553 | Bituminous Mix | -93.6979 | SPNWB430B, 30% RAP non-wear, PG 58-28; sent to U of M for LTC fracture. DURING PAVING | 06/19/2009 | University of Minnesota | G | -30 |  | 20433970 | 32 | 4.9e-08 |  |  | Zhang-Drescher-Newcomb Method
2008BM044 | 20-D-2008 | 20 | 122565 | 0 | 2008_09_05 | 45.2553 | Bituminous Mix | -93.6979 | SPNWB430B, 30% RAP non-wear, PG 58-28; sent to U of M for LTC fracture. DURING PAVING | 06/19/2009 | University of Minnesota | G | -30 |  | 19558435 | 45 | 5.1e-08 |  |  | Zhang-Drescher-Newcomb Method
2008BM044 | 20-D-2008 | 20 | 122565 | 0 | 2008_09_05 | 45.2553 | Bituminous Mix | -93.6979 | SPNWB430B, 30% RAP non-wear, PG 58-28; sent to U of M for LTC fracture. DURING PAVING | 06/19/2009 | University of Minnesota | G | -30 |  | 18918851 | 60 | 5.3e-08 |  |  | Zhang-Drescher-Newcomb Method
2008BM044 | 20-D-2008 | 20 | 122565 | 0 | 2008_09_05 | 45.2553 | Bituminous Mix | -93.6979 | SPNWB430B, 30% RAP non-wear, PG 58-28; sent to U of M for LTC fracture. DURING PAVING | 06/19/2009 | University of Minnesota | G | -30 |  | 18570958 | 89 | 5.4e-08 |  |  | Zhang-Drescher-Newcomb Method
2008BM044 | 20-D-2008 | 20 | 122565 | 0 | 2008_09_05 | 45.2553 | Bituminous Mix | -93.6979 | SPNWB430B, 30% RAP non-wear, PG 58-28; sent to U of M for LTC fracture. DURING PAVING | 06/19/2009 | University of Minnesota | G | -30 |  | 18080825 | 120 | 5.5e-08 |  |  | Zhang-Drescher-Newcomb Method
2008BM044 | 20-D-2008 | 20 | 122565 | 0 | 2008_09_05 | 45.2553 | Bituminous Mix | -93.6979 | SPNWB430B, 30% RAP non-wear, PG 58-28; sent to U of M for LTC fracture. DURING PAVING | 06/19/2009 | University of Minnesota | G | -30 |  | 16701881 | 178 | 6e-08 |  |  | Zhang-Drescher-Newcomb Method
2008BM044 | 20-D-2008 | 20 | 122565 | 0 | 2008_09_05 | 45.2553 | Bituminous Mix | -93.6979 | SPNWB430B, 30% RAP non-wear, PG 58-28; sent to U of M for LTC fracture. DURING PAVING | 06/19/2009 | University of Minnesota | G | -30 |  | 15993236 | 240 | 6.3e-08 |  |  | Zhang-Drescher-Newcomb Method
2008BM044 | 20-D-2008 | 20 | 122565 | 0 | 2008_09_05 | 45.2553 | Bituminous Mix | -93.6979 | SPNWB430B, 30% RAP non-wear, PG 58-28; sent to U of M for LTC fracture. DURING PAVING | 06/19/2009 | University of Minnesota | G | -30 |  | 15008962 | 355 | 6.7e-08 |  |  | Zhang-Drescher-Newcomb Method
2008BM044 | 20-D-2008 | 20 | 122565 | 0 | 2008_09_05 | 45.2553 | Bituminous Mix | -93.6979 | SPNWB430B, 30% RAP non-wear, PG 58-28; sent to U of M for LTC fracture. DURING PAVING | 06/19/2009 | University of Minnesota | G | -30 |  | 14251808 | 500 | 7e-08 |  |  | Zhang-Drescher-Newcomb Method
2008BM044 | 20-D-2008 | 20 | 122565 | 0 | 2008_09_05 | 45.2553 | Bituminous Mix | -93.6979 | SPNWB430B, 30% RAP non-wear, PG 58-28; sent to U of M for LTC fracture. DURING PAVING | 06/19/2009 | University of Minnesota | G | -30 |  | 13433478 | 708 | 7.4e-08 |  |  | Zhang-Drescher-Newcomb Method
2008BM044 | 20-D-2008 | 20 | 122565 | 0 | 2008_09_05 | 45.2553 | Bituminous Mix | -93.6979 | SPNWB430B, 30% RAP non-wear, PG 58-28; sent to U of M for LTC fracture. DURING PAVING | 06/19/2009 | University of Minnesota | G | -30 |  | 12488273 | 1000 | 8e-08 |  |  | Zhang-Drescher-Newcomb Method
2008BM044 | 20-D-2008 | 20 | 122565 | 0 | 2008_09_05 | 45.2553 | Bituminous Mix | -93.6979 | SPNWB430B, 30% RAP non-wear, PG 58-28; sent to U of M for LTC fracture. DURING PAVING | 06/19/2009 | University of Minnesota | G | -30 |  | 24015253 | 1 | 4.2e-08 |  |  | Zhang-Drescher-Newcomb Method
2008BM044 | 20-D-2008 | 20 | 122565 | 0 | 2008_09_05 | 45.2553 | Bituminous Mix | -93.6979 | SPNWB430B, 30% RAP non-wear, PG 58-28; sent to U of M for LTC fracture. DURING PAVING | 06/19/2009 | University of Minnesota | G | -30 |  | 23098870 | 2 | 4.3e-08 |  |  | Zhang-Drescher-Newcomb Method
2008BM044 | 20-D-2008 | 20 | 122565 | 0 | 2008_09_05 | 45.2553 | Bituminous Mix | -93.6979 | SPNWB430B, 30% RAP non-wear, PG 58-28; sent to U of M for LTC fracture. DURING PAVING | 06/19/2009 | University of Minnesota | G | -30 |  | 22424970 | 3 | 4.5e-08 |  |  | Zhang-Drescher-Newcomb Method
2008BM044 | 20-D-2008 | 20 | 122565 | 0 | 2008_09_05 | 45.2553 | Bituminous Mix | -93.6979 | SPNWB430B, 30% RAP non-wear, PG 58-28; sent to U of M for LTC fracture. DURING PAVING | 06/19/2009 | University of Minnesota | G | -30 |  | 21803655 | 4 | 4.6e-08 |  |  | Zhang-Drescher-Newcomb Method
2008BM044 | 20-D-2008 | 20 | 122565 | 0 | 2008_09_05 | 45.2553 | Bituminous Mix | -93.6979 | SPNWB430B, 30% RAP non-wear, PG 58-28; sent to U of M for LTC fracture. DURING PAVING | 06/19/2009 | University of Minnesota | G | -30 |  | 21456025 | 6 | 4.7e-08 |  |  | Zhang-Drescher-Newcomb Method
2008BM044 | 20-D-2008 | 20 | 122565 | 0 | 2008_09_05 | 45.2553 | Bituminous Mix | -93.6979 | SPNWB430B, 30% RAP non-wear, PG 58-28; sent to U of M for LTC fracture. DURING PAVING | 06/19/2009 | University of Minnesota | G | -30 |  | 20817621 | 8 | 4.8e-08 |  |  | Zhang-Drescher-Newcomb Method
2008BM044 | 20-D-2008 | 20 | 122565 | 0 | 2008_09_05 | 45.2553 | Bituminous Mix | -93.6979 | SPNWB430B, 30% RAP non-wear, PG 58-28; sent to U of M for LTC fracture. DURING PAVING | 06/19/2009 | University of Minnesota | G | -30 |  | 20391722 | 11 | 4.9e-08 |  |  | Zhang-Drescher-Newcomb Method
2008BM044 | 20-D-2008 | 20 | 122565 | 0 | 2008_09_05 | 45.2553 | Bituminous Mix | -93.6979 | SPNWB430B, 30% RAP non-wear, PG 58-28; sent to U of M for LTC fracture. DURING PAVING | 06/19/2009 | University of Minnesota | G | -30 |  | 19535506 | 16 | 5.1e-08 |  |  | Zhang-Drescher-Newcomb Method
2008BM044 | 20-D-2008 | 20 | 122565 | 0 | 2008_09_05 | 45.2553 | Bituminous Mix | -93.6979 | SPNWB430B, 30% RAP non-wear, PG 58-28; sent to U of M for LTC fracture. DURING PAVING | 06/19/2009 | University of Minnesota | G | -30 |  | 18723232 | 23 | 5.3e-08 |  |  | Zhang-Drescher-Newcomb Method
2008BM044 | 20-D-2008 | 20 | 122565 | 0 | 2008_09_05 | 45.2553 | Bituminous Mix | -93.6979 | SPNWB430B, 30% RAP non-wear, PG 58-28; sent to U of M for LTC fracture. DURING PAVING | 06/19/2009 | University of Minnesota | G | -30 |  | 18324614 | 32 | 5.5e-08 |  |  | Zhang-Drescher-Newcomb Method
2008BM044 | 20-D-2008 | 20 | 122565 | 0 | 2008_09_05 | 45.2553 | Bituminous Mix | -93.6979 | SPNWB430B, 30% RAP non-wear, PG 58-28; sent to U of M for LTC fracture. DURING PAVING | 06/19/2009 | University of Minnesota | G | -30 |  | 17744567 | 45 | 5.6e-08 |  |  | Zhang-Drescher-Newcomb Method
2008BM044 | 20-D-2008 | 20 | 122565 | 0 | 2008_09_05 | 45.2553 | Bituminous Mix | -93.6979 | SPNWB430B, 30% RAP non-wear, PG 58-28; sent to U of M for LTC fracture. DURING PAVING | 06/19/2009 | University of Minnesota | G | -30 |  | 17102573 | 60 | 5.9e-08 |  |  | Zhang-Drescher-Newcomb Method
2008BM044 | 20-D-2008 | 20 | 122565 | 0 | 2008_09_05 | 45.2553 | Bituminous Mix | -93.6979 | SPNWB430B, 30% RAP non-wear, PG 58-28; sent to U of M for LTC fracture. DURING PAVING | 06/19/2009 | University of Minnesota | G | -30 |  | 16608578 | 89 | 6e-08 |  |  | Zhang-Drescher-Newcomb Method
2008BM044 | 20-D-2008 | 20 | 122565 | 0 | 2008_09_05 | 45.2553 | Bituminous Mix | -93.6979 | SPNWB430B, 30% RAP non-wear, PG 58-28; sent to U of M for LTC fracture. DURING PAVING | 06/19/2009 | University of Minnesota | G | -30 |  | 16003206 | 120 | 6.3e-08 |  |  | Zhang-Drescher-Newcomb Method
2008BM044 | 20-D-2008 | 20 | 122565 | 0 | 2008_09_05 | 45.2553 | Bituminous Mix | -93.6979 | SPNWB430B, 30% RAP non-wear, PG 58-28; sent to U of M for LTC fracture. DURING PAVING | 06/19/2009 | University of Minnesota | G | -30 |  | 15164973 | 178 | 6.6e-08 |  |  | Zhang-Drescher-Newcomb Method
2008BM044 | 20-D-2008 | 20 | 122565 | 0 | 2008_09_05 | 45.2553 | Bituminous Mix | -93.6979 | SPNWB430B, 30% RAP non-wear, PG 58-28; sent to U of M for LTC fracture. DURING PAVING | 06/19/2009 | University of Minnesota | G | -30 |  | 14638403 | 240 | 6.8e-08 |  |  | Zhang-Drescher-Newcomb Method
2008BM044 | 20-D-2008 | 20 | 122565 | 0 | 2008_09_05 | 45.2553 | Bituminous Mix | -93.6979 | SPNWB430B, 30% RAP non-wear, PG 58-28; sent to U of M for LTC fracture. DURING PAVING | 06/19/2009 | University of Minnesota | G | -30 |  | 13646484 | 355 | 7.3e-08 |  |  | Zhang-Drescher-Newcomb Method
2008BM044 | 20-D-2008 | 20 | 122565 | 0 | 2008_09_05 | 45.2553 | Bituminous Mix | -93.6979 | SPNWB430B, 30% RAP non-wear, PG 58-28; sent to U of M for LTC fracture. DURING PAVING | 06/19/2009 | University of Minnesota | G | -30 |  | 12886702 | 500 | 7.8e-08 |  |  | Zhang-Drescher-Newcomb Method
2008BM044 | 20-D-2008 | 20 | 122565 | 0 | 2008_09_05 | 45.2553 | Bituminous Mix | -93.6979 | SPNWB430B, 30% RAP non-wear, PG 58-28; sent to U of M for LTC fracture. DURING PAVING | 06/19/2009 | University of Minnesota | G | -30 |  | 12110096 | 708 | 8.3e-08 |  |  | Zhang-Drescher-Newcomb Method
2008BM044 | 20-D-2008 | 20 | 122565 | 0 | 2008_09_05 | 45.2553 | Bituminous Mix | -93.6979 | SPNWB430B, 30% RAP non-wear, PG 58-28; sent to U of M for LTC fracture. DURING PAVING | 06/19/2009 | University of Minnesota | G | -30 |  | 11381657 | 1000 | 8.8e-08 |  |  | Zhang-Drescher-Newcomb Method
2008BM044 | 20-D-2008 | 20 | 122565 | 0 | 2008_09_05 | 45.2553 | Bituminous Mix | -93.6979 | SPNWB430B, 30% RAP non-wear, PG 58-28; sent to U of M for LTC fracture. DURING PAVING | 06/19/2009 | University of Minnesota | G | -30 |  | 30148745 | 1 | 3.3e-08 |  |  | Zhang-Drescher-Newcomb Method
2008BM044 | 20-D-2008 | 20 | 122565 | 0 | 2008_09_05 | 45.2553 | Bituminous Mix | -93.6979 | SPNWB430B, 30% RAP non-wear, PG 58-28; sent to U of M for LTC fracture. DURING PAVING | 06/19/2009 | University of Minnesota | G | -30 |  | 28512498 | 2 | 3.5e-08 |  |  | Zhang-Drescher-Newcomb Method
2008BM044 | 20-D-2008 | 20 | 122565 | 0 | 2008_09_05 | 45.2553 | Bituminous Mix | -93.6979 | SPNWB430B, 30% RAP non-wear, PG 58-28; sent to U of M for LTC fracture. DURING PAVING | 06/19/2009 | University of Minnesota | G | -30 |  | 28543255 | 3 | 3.5e-08 |  |  | Zhang-Drescher-Newcomb Method
2008BM044 | 20-D-2008 | 20 | 122565 | 0 | 2008_09_05 | 45.2553 | Bituminous Mix | -93.6979 | SPNWB430B, 30% RAP non-wear, PG 58-28; sent to U of M for LTC fracture. DURING PAVING | 06/19/2009 | University of Minnesota | G | -30 |  | 28389103 | 4 | 3.5e-08 |  |  | Zhang-Drescher-Newcomb Method
2008BM044 | 20-D-2008 | 20 | 122565 | 0 | 2008_09_05 | 45.2553 | Bituminous Mix | -93.6979 | SPNWB430B, 30% RAP non-wear, PG 58-28; sent to U of M for LTC fracture. DURING PAVING | 06/19/2009 | University of Minnesota | G | -30 |  | 27922238 | 6 | 3.6e-08 |  |  | Zhang-Drescher-Newcomb Method
2008BM044 | 20-D-2008 | 20 | 122565 | 0 | 2008_09_05 | 45.2553 | Bituminous Mix | -93.6979 | SPNWB430B, 30% RAP non-wear, PG 58-28; sent to U of M for LTC fracture. DURING PAVING | 06/19/2009 | University of Minnesota | G | -30 |  | 27398888 | 8 | 3.7e-08 |  |  | Zhang-Drescher-Newcomb Method
2008BM044 | 20-D-2008 | 20 | 122565 | 0 | 2008_09_05 | 45.2553 | Bituminous Mix | -93.6979 | SPNWB430B, 30% RAP non-wear, PG 58-28; sent to U of M for LTC fracture. DURING PAVING | 06/19/2009 | University of Minnesota | G | -30 |  | 27704321 | 11 | 3.6e-08 |  |  | Zhang-Drescher-Newcomb Method
2008BM044 | 20-D-2008 | 20 | 122565 | 0 | 2008_09_05 | 45.2553 | Bituminous Mix | -93.6979 | SPNWB430B, 30% RAP non-wear, PG 58-28; sent to U of M for LTC fracture. DURING PAVING | 06/19/2009 | University of Minnesota | G | -30 |  | 28022375 | 16 | 3.6e-08 |  |  | Zhang-Drescher-Newcomb Method
2008BM044 | 20-D-2008 | 20 | 122565 | 0 | 2008_09_05 | 45.2553 | Bituminous Mix | -93.6979 | SPNWB430B, 30% RAP non-wear, PG 58-28; sent to U of M for LTC fracture. DURING PAVING | 06/19/2009 | University of Minnesota | G | -30 |  | 25919780 | 23 | 3.9e-08 |  |  | Zhang-Drescher-Newcomb Method
2008BM044 | 20-D-2008 | 20 | 122565 | 0 | 2008_09_05 | 45.2553 | Bituminous Mix | -93.6979 | SPNWB430B, 30% RAP non-wear, PG 58-28; sent to U of M for LTC fracture. DURING PAVING | 06/19/2009 | University of Minnesota | G | -30 |  | 26844574 | 32 | 3.7e-08 |  |  | Zhang-Drescher-Newcomb Method
2008BM044 | 20-D-2008 | 20 | 122565 | 0 | 2008_09_05 | 45.2553 | Bituminous Mix | -93.6979 | SPNWB430B, 30% RAP non-wear, PG 58-28; sent to U of M for LTC fracture. DURING PAVING | 06/19/2009 | University of Minnesota | G | -30 |  | 25564239 | 45 | 3.9e-08 |  |  | Zhang-Drescher-Newcomb Method
2008BM044 | 20-D-2008 | 20 | 122565 | 0 | 2008_09_05 | 45.2553 | Bituminous Mix | -93.6979 | SPNWB430B, 30% RAP non-wear, PG 58-28; sent to U of M for LTC fracture. DURING PAVING | 06/19/2009 | University of Minnesota | G | -30 |  | 24795920 | 60 | 4e-08 |  |  | Zhang-Drescher-Newcomb Method
2008BM044 | 20-D-2008 | 20 | 122565 | 0 | 2008_09_05 | 45.2553 | Bituminous Mix | -93.6979 | SPNWB430B, 30% RAP non-wear, PG 58-28; sent to U of M for LTC fracture. DURING PAVING | 06/19/2009 | University of Minnesota | G | -30 |  | 24679504 | 89 | 4.1e-08 |  |  | Zhang-Drescher-Newcomb Method
2008BM044 | 20-D-2008 | 20 | 122565 | 0 | 2008_09_05 | 45.2553 | Bituminous Mix | -93.6979 | SPNWB430B, 30% RAP non-wear, PG 58-28; sent to U of M for LTC fracture. DURING PAVING | 06/19/2009 | University of Minnesota | G | -30 |  | 23448148 | 120 | 4.3e-08 |  |  | Zhang-Drescher-Newcomb Method
2008BM044 | 20-D-2008 | 20 | 122565 | 0 | 2008_09_05 | 45.2553 | Bituminous Mix | -93.6979 | SPNWB430B, 30% RAP non-wear, PG 58-28; sent to U of M for LTC fracture. DURING PAVING | 06/19/2009 | University of Minnesota | G | -30 |  | 23071453 | 178 | 4.3e-08 |  |  | Zhang-Drescher-Newcomb Method
2008BM044 | 20-D-2008 | 20 | 122565 | 0 | 2008_09_05 | 45.2553 | Bituminous Mix | -93.6979 | SPNWB430B, 30% RAP non-wear, PG 58-28; sent to U of M for LTC fracture. DURING PAVING | 06/19/2009 | University of Minnesota | G | -30 |  | 22016045 | 240 | 4.5e-08 |  |  | Zhang-Drescher-Newcomb Method
2008BM044 | 20-D-2008 | 20 | 122565 | 0 | 2008_09_05 | 45.2553 | Bituminous Mix | -93.6979 | SPNWB430B, 30% RAP non-wear, PG 58-28; sent to U of M for LTC fracture. DURING PAVING | 06/19/2009 | University of Minnesota | G | -30 |  | 21573938 | 355 | 4.6e-08 |  |  | Zhang-Drescher-Newcomb Method
2008BM044 | 20-D-2008 | 20 | 122565 | 0 | 2008_09_05 | 45.2553 | Bituminous Mix | -93.6979 | SPNWB430B, 30% RAP non-wear, PG 58-28; sent to U of M for LTC fracture. DURING PAVING | 06/19/2009 | University of Minnesota | G | -30 |  | 21520315 | 500 | 4.7e-08 |  |  | Zhang-Drescher-Newcomb Method
2008BM044 | 20-D-2008 | 20 | 122565 | 0 | 2008_09_05 | 45.2553 | Bituminous Mix | -93.6979 | SPNWB430B, 30% RAP non-wear, PG 58-28; sent to U of M for LTC fracture. DURING PAVING | 06/19/2009 | University of Minnesota | G | -30 |  | 20509053 | 708 | 4.9e-08 |  |  | Zhang-Drescher-Newcomb Method
2008BM044 | 20-D-2008 | 20 | 122565 | 0 | 2008_09_05 | 45.2553 | Bituminous Mix | -93.6979 | SPNWB430B, 30% RAP non-wear, PG 58-28; sent to U of M for LTC fracture. DURING PAVING | 06/19/2009 | University of Minnesota | G | -30 |  | 19219464 | 1000 | 5.2e-08 |  |  | Zhang-Drescher-Newcomb Method
2008BM044 | 20-D-2008 | 20 | 122565 | 0 | 2008_09_05 | 45.2553 | Bituminous Mix | -93.6979 | SPNWB430B, 30% RAP non-wear, PG 58-28; sent to U of M for LTC fracture. DURING PAVING | 06/19/2009 | University of Minnesota | G | -6 | 4044976
2008BM044 | 20-D-2008 | 20 | 122565 | 0 | 2008_09_05 | 45.2553 | Bituminous Mix | -93.6979 | SPNWB430B, 30% RAP non-wear, PG 58-28; sent to U of M for LTC fracture. DURING PAVING | 06/19/2009 | University of Minnesota | G | -6 | 3976543
2008BM044 | 20-D-2008 | 20 | 122565 | 0 | 2008_09_05 | 45.2553 | Bituminous Mix | -93.6979 | SPNWB430B, 30% RAP non-wear, PG 58-28; sent to U of M for LTC fracture. DURING PAVING | 06/19/2009 | University of Minnesota | G | -6 | 4121242
2008BM044 | 20-D-2008 | 20 | 122565 | 0 | 2008_09_05 | 45.2553 | Bituminous Mix | -93.6979 | SPNWB430B, 30% RAP non-wear, PG 58-28; sent to U of M for LTC fracture. DURING PAVING | 06/19/2009 | University of Minnesota | G | -18 | 4444854
2008BM044 | 20-D-2008 | 20 | 122565 | 0 | 2008_09_05 | 45.2553 | Bituminous Mix | -93.6979 | SPNWB430B, 30% RAP non-wear, PG 58-28; sent to U of M for LTC fracture. DURING PAVING | 06/19/2009 | University of Minnesota | G | -18 | 4513072
2008BM044 | 20-D-2008 | 20 | 122565 | 0 | 2008_09_05 | 45.2553 | Bituminous Mix | -93.6979 | SPNWB430B, 30% RAP non-wear, PG 58-28; sent to U of M for LTC fracture. DURING PAVING | 06/19/2009 | University of Minnesota | G | -18 | 4235784
2008BM044 | 20-D-2008 | 20 | 122565 | 0 | 2008_09_05 | 45.2553 | Bituminous Mix | -93.6979 | SPNWB430B, 30% RAP non-wear, PG 58-28; sent to U of M for LTC fracture. DURING PAVING | 06/19/2009 | University of Minnesota | G | -30 | 3893025
2008BM044 | 20-D-2008 | 20 | 122565 | 0 | 2008_09_05 | 45.2553 | Bituminous Mix | -93.6979 | SPNWB430B, 30% RAP non-wear, PG 58-28; sent to U of M for LTC fracture. DURING PAVING | 06/19/2009 | University of Minnesota | G | -30 | 4318498
2008BM044 | 20-D-2008 | 20 | 122565 | 0 | 2008_09_05 | 45.2553 | Bituminous Mix | -93.6979 | SPNWB430B, 30% RAP non-wear, PG 58-28; sent to U of M for LTC fracture. DURING PAVING | 06/19/2009 | University of Minnesota | G | -30 | 3787259
2008BM044 | 20-D-2008 | 20 | 122565 | 0 | 2008_09_05 | 45.2553 | Bituminous Mix | -93.6979 | SPNWB430B, 30% RAP non-wear, PG 58-28; sent to U of M for LTC fracture. DURING PAVING | 06/19/2009 | University of Minnesota | G | -6 |  | 8123971 | 1 | 1.23e-07 |  |  | AASHTO T322 Method
2008BM044 | 20-D-2008 | 20 | 122565 | 0 | 2008_09_05 | 45.2553 | Bituminous Mix | -93.6979 | SPNWB430B, 30% RAP non-wear, PG 58-28; sent to U of M for LTC fracture. DURING PAVING | 06/19/2009 | University of Minnesota | G | -6 |  | 7825296 | 2 | 1.28e-07 |  |  | AASHTO T322 Method
2008BM044 | 20-D-2008 | 20 | 122565 | 0 | 2008_09_05 | 45.2553 | Bituminous Mix | -93.6979 | SPNWB430B, 30% RAP non-wear, PG 58-28; sent to U of M for LTC fracture. DURING PAVING | 06/19/2009 | University of Minnesota | G | -6 |  | 7142553 | 3 | 1.4e-07 |  |  | AASHTO T322 Method
2008BM044 | 20-D-2008 | 20 | 122565 | 0 | 2008_09_05 | 45.2553 | Bituminous Mix | -93.6979 | SPNWB430B, 30% RAP non-wear, PG 58-28; sent to U of M for LTC fracture. DURING PAVING | 06/19/2009 | University of Minnesota | G | -6 |  | 6822053 | 4 | 1.47e-07 |  |  | AASHTO T322 Method
2008BM044 | 20-D-2008 | 20 | 122565 | 0 | 2008_09_05 | 45.2553 | Bituminous Mix | -93.6979 | SPNWB430B, 30% RAP non-wear, PG 58-28; sent to U of M for LTC fracture. DURING PAVING | 06/19/2009 | University of Minnesota | G | -6 |  | 6489271 | 6 | 1.54e-07 |  |  | AASHTO T322 Method
2008BM044 | 20-D-2008 | 20 | 122565 | 0 | 2008_09_05 | 45.2553 | Bituminous Mix | -93.6979 | SPNWB430B, 30% RAP non-wear, PG 58-28; sent to U of M for LTC fracture. DURING PAVING | 06/19/2009 | University of Minnesota | G | -6 |  | 6151679 | 8 | 1.63e-07 |  |  | AASHTO T322 Method
2008BM044 | 20-D-2008 | 20 | 122565 | 0 | 2008_09_05 | 45.2553 | Bituminous Mix | -93.6979 | SPNWB430B, 30% RAP non-wear, PG 58-28; sent to U of M for LTC fracture. DURING PAVING | 06/19/2009 | University of Minnesota | G | -6 |  | 5945477 | 11 | 1.68e-07 |  |  | AASHTO T322 Method
2008BM044 | 20-D-2008 | 20 | 122565 | 0 | 2008_09_05 | 45.2553 | Bituminous Mix | -93.6979 | SPNWB430B, 30% RAP non-wear, PG 58-28; sent to U of M for LTC fracture. DURING PAVING | 06/19/2009 | University of Minnesota | G | -6 |  | 5630902 | 16 | 1.78e-07 |  |  | AASHTO T322 Method
2008BM044 | 20-D-2008 | 20 | 122565 | 0 | 2008_09_05 | 45.2553 | Bituminous Mix | -93.6979 | SPNWB430B, 30% RAP non-wear, PG 58-28; sent to U of M for LTC fracture. DURING PAVING | 06/19/2009 | University of Minnesota | G | -6 |  | 5216865 | 23 | 1.92e-07 |  |  | AASHTO T322 Method
2008BM044 | 20-D-2008 | 20 | 122565 | 0 | 2008_09_05 | 45.2553 | Bituminous Mix | -93.6979 | SPNWB430B, 30% RAP non-wear, PG 58-28; sent to U of M for LTC fracture. DURING PAVING | 06/19/2009 | University of Minnesota | G | -6 |  | 4709029 | 32 | 2.12e-07 |  |  | AASHTO T322 Method
2008BM044 | 20-D-2008 | 20 | 122565 | 0 | 2008_09_05 | 45.2553 | Bituminous Mix | -93.6979 | SPNWB430B, 30% RAP non-wear, PG 58-28; sent to U of M for LTC fracture. DURING PAVING | 06/19/2009 | University of Minnesota | G | -6 |  | 4397689 | 45 | 2.27e-07 |  |  | AASHTO T322 Method
2008BM044 | 20-D-2008 | 20 | 122565 | 0 | 2008_09_05 | 45.2553 | Bituminous Mix | -93.6979 | SPNWB430B, 30% RAP non-wear, PG 58-28; sent to U of M for LTC fracture. DURING PAVING | 06/19/2009 | University of Minnesota | G | -6 |  | 3898318 | 60 | 2.57e-07 |  |  | AASHTO T322 Method
2008BM044 | 20-D-2008 | 20 | 122565 | 0 | 2008_09_05 | 45.2553 | Bituminous Mix | -93.6979 | SPNWB430B, 30% RAP non-wear, PG 58-28; sent to U of M for LTC fracture. DURING PAVING | 06/19/2009 | University of Minnesota | G | -6 |  | 3325752 | 89 | 3.01e-07 |  |  | AASHTO T322 Method
2008BM044 | 20-D-2008 | 20 | 122565 | 0 | 2008_09_05 | 45.2553 | Bituminous Mix | -93.6979 | SPNWB430B, 30% RAP non-wear, PG 58-28; sent to U of M for LTC fracture. DURING PAVING | 06/19/2009 | University of Minnesota | G | -6 |  | 3066976 | 120 | 3.26e-07 |  |  | AASHTO T322 Method
2008BM044 | 20-D-2008 | 20 | 122565 | 0 | 2008_09_05 | 45.2553 | Bituminous Mix | -93.6979 | SPNWB430B, 30% RAP non-wear, PG 58-28; sent to U of M for LTC fracture. DURING PAVING | 06/19/2009 | University of Minnesota | G | -6 |  | 2660602 | 178 | 3.76e-07 |  |  | AASHTO T322 Method
2008BM044 | 20-D-2008 | 20 | 122565 | 0 | 2008_09_05 | 45.2553 | Bituminous Mix | -93.6979 | SPNWB430B, 30% RAP non-wear, PG 58-28; sent to U of M for LTC fracture. DURING PAVING | 06/19/2009 | University of Minnesota | G | -6 |  | 2396939 | 240 | 4.17e-07 |  |  | AASHTO T322 Method
2008BM044 | 20-D-2008 | 20 | 122565 | 0 | 2008_09_05 | 45.2553 | Bituminous Mix | -93.6979 | SPNWB430B, 30% RAP non-wear, PG 58-28; sent to U of M for LTC fracture. DURING PAVING | 06/19/2009 | University of Minnesota | G | -6 |  | 2030994 | 355 | 4.92e-07 |  |  | AASHTO T322 Method
2008BM044 | 20-D-2008 | 20 | 122565 | 0 | 2008_09_05 | 45.2553 | Bituminous Mix | -93.6979 | SPNWB430B, 30% RAP non-wear, PG 58-28; sent to U of M for LTC fracture. DURING PAVING | 06/19/2009 | University of Minnesota | G | -6 |  | 1847640 | 500 | 5.41e-07 |  |  | AASHTO T322 Method
2008BM044 | 20-D-2008 | 20 | 122565 | 0 | 2008_09_05 | 45.2553 | Bituminous Mix | -93.6979 | SPNWB430B, 30% RAP non-wear, PG 58-28; sent to U of M for LTC fracture. DURING PAVING | 06/19/2009 | University of Minnesota | G | -6 |  | 1639817 | 708 | 6.1e-07 |  |  | AASHTO T322 Method
2008BM044 | 20-D-2008 | 20 | 122565 | 0 | 2008_09_05 | 45.2553 | Bituminous Mix | -93.6979 | SPNWB430B, 30% RAP non-wear, PG 58-28; sent to U of M for LTC fracture. DURING PAVING | 06/19/2009 | University of Minnesota | G | -6 |  | 1449920 | 1000 | 6.9e-07 |  |  | AASHTO T322 Method
2008BM044 | 20-D-2008 | 20 | 122565 | 0 | 2008_09_05 | 45.2553 | Bituminous Mix | -93.6979 | SPNWB430B, 30% RAP non-wear, PG 58-28; sent to U of M for LTC fracture. DURING PAVING | 06/19/2009 | University of Minnesota | G | -6 |  | 8904840 | 1 | 1.12e-07 |  |  | AASHTO T322 Method
2008BM044 | 20-D-2008 | 20 | 122565 | 0 | 2008_09_05 | 45.2553 | Bituminous Mix | -93.6979 | SPNWB430B, 30% RAP non-wear, PG 58-28; sent to U of M for LTC fracture. DURING PAVING | 06/19/2009 | University of Minnesota | G | -6 |  | 8668429 | 2 | 1.15e-07 |  |  | AASHTO T322 Method
2008BM044 | 20-D-2008 | 20 | 122565 | 0 | 2008_09_05 | 45.2553 | Bituminous Mix | -93.6979 | SPNWB430B, 30% RAP non-wear, PG 58-28; sent to U of M for LTC fracture. DURING PAVING | 06/19/2009 | University of Minnesota | G | -6 |  | 8301122 | 3 | 1.2e-07 |  |  | AASHTO T322 Method
2008BM044 | 20-D-2008 | 20 | 122565 | 0 | 2008_09_05 | 45.2553 | Bituminous Mix | -93.6979 | SPNWB430B, 30% RAP non-wear, PG 58-28; sent to U of M for LTC fracture. DURING PAVING | 06/19/2009 | University of Minnesota | G | -6 |  | 8095309 | 4 | 1.24e-07 |  |  | AASHTO T322 Method
2008BM044 | 20-D-2008 | 20 | 122565 | 0 | 2008_09_05 | 45.2553 | Bituminous Mix | -93.6979 | SPNWB430B, 30% RAP non-wear, PG 58-28; sent to U of M for LTC fracture. DURING PAVING | 06/19/2009 | University of Minnesota | G | -6 |  | 7836259 | 6 | 1.28e-07 |  |  | AASHTO T322 Method
2008BM044 | 20-D-2008 | 20 | 122565 | 0 | 2008_09_05 | 45.2553 | Bituminous Mix | -93.6979 | SPNWB430B, 30% RAP non-wear, PG 58-28; sent to U of M for LTC fracture. DURING PAVING | 06/19/2009 | University of Minnesota | G | -6 |  | 7149871 | 8 | 1.4e-07 |  |  | AASHTO T322 Method
2008BM044 | 20-D-2008 | 20 | 122565 | 0 | 2008_09_05 | 45.2553 | Bituminous Mix | -93.6979 | SPNWB430B, 30% RAP non-wear, PG 58-28; sent to U of M for LTC fracture. DURING PAVING | 06/19/2009 | University of Minnesota | G | -6 |  | 6402171 | 11 | 1.56e-07 |  |  | AASHTO T322 Method
2008BM044 | 20-D-2008 | 20 | 122565 | 0 | 2008_09_05 | 45.2553 | Bituminous Mix | -93.6979 | SPNWB430B, 30% RAP non-wear, PG 58-28; sent to U of M for LTC fracture. DURING PAVING | 06/19/2009 | University of Minnesota | G | -6 |  | 5761954 | 16 | 1.74e-07 |  |  | AASHTO T322 Method
2008BM044 | 20-D-2008 | 20 | 122565 | 0 | 2008_09_05 | 45.2553 | Bituminous Mix | -93.6979 | SPNWB430B, 30% RAP non-wear, PG 58-28; sent to U of M for LTC fracture. DURING PAVING | 06/19/2009 | University of Minnesota | G | -6 |  | 5472247 | 23 | 1.83e-07 |  |  | AASHTO T322 Method
2008BM044 | 20-D-2008 | 20 | 122565 | 0 | 2008_09_05 | 45.2553 | Bituminous Mix | -93.6979 | SPNWB430B, 30% RAP non-wear, PG 58-28; sent to U of M for LTC fracture. DURING PAVING | 06/19/2009 | University of Minnesota | G | -6 |  | 5049135 | 32 | 1.98e-07 |  |  | AASHTO T322 Method
2008BM044 | 20-D-2008 | 20 | 122565 | 0 | 2008_09_05 | 45.2553 | Bituminous Mix | -93.6979 | SPNWB430B, 30% RAP non-wear, PG 58-28; sent to U of M for LTC fracture. DURING PAVING | 06/19/2009 | University of Minnesota | G | -6 |  | 4392521 | 45 | 2.28e-07 |  |  | AASHTO T322 Method
2008BM044 | 20-D-2008 | 20 | 122565 | 0 | 2008_09_05 | 45.2553 | Bituminous Mix | -93.6979 | SPNWB430B, 30% RAP non-wear, PG 58-28; sent to U of M for LTC fracture. DURING PAVING | 06/19/2009 | University of Minnesota | G | -6 |  | 4204000 | 60 | 2.38e-07 |  |  | AASHTO T322 Method
2008BM044 | 20-D-2008 | 20 | 122565 | 0 | 2008_09_05 | 45.2553 | Bituminous Mix | -93.6979 | SPNWB430B, 30% RAP non-wear, PG 58-28; sent to U of M for LTC fracture. DURING PAVING | 06/19/2009 | University of Minnesota | G | -6 |  | 3724456 | 89 | 2.68e-07 |  |  | AASHTO T322 Method
2008BM044 | 20-D-2008 | 20 | 122565 | 0 | 2008_09_05 | 45.2553 | Bituminous Mix | -93.6979 | SPNWB430B, 30% RAP non-wear, PG 58-28; sent to U of M for LTC fracture. DURING PAVING | 06/19/2009 | University of Minnesota | G | -6 |  | 3366089 | 120 | 2.97e-07 |  |  | AASHTO T322 Method
2008BM044 | 20-D-2008 | 20 | 122565 | 0 | 2008_09_05 | 45.2553 | Bituminous Mix | -93.6979 | SPNWB430B, 30% RAP non-wear, PG 58-28; sent to U of M for LTC fracture. DURING PAVING | 06/19/2009 | University of Minnesota | G | -6 |  | 2831017 | 178 | 3.53e-07 |  |  | AASHTO T322 Method
2008BM044 | 20-D-2008 | 20 | 122565 | 0 | 2008_09_05 | 45.2553 | Bituminous Mix | -93.6979 | SPNWB430B, 30% RAP non-wear, PG 58-28; sent to U of M for LTC fracture. DURING PAVING | 06/19/2009 | University of Minnesota | G | -6 |  | 2454967 | 240 | 4.07e-07 |  |  | AASHTO T322 Method
2008BM044 | 20-D-2008 | 20 | 122565 | 0 | 2008_09_05 | 45.2553 | Bituminous Mix | -93.6979 | SPNWB430B, 30% RAP non-wear, PG 58-28; sent to U of M for LTC fracture. DURING PAVING | 06/19/2009 | University of Minnesota | G | -6 |  | 2211133 | 355 | 4.52e-07 |  |  | AASHTO T322 Method
2008BM044 | 20-D-2008 | 20 | 122565 | 0 | 2008_09_05 | 45.2553 | Bituminous Mix | -93.6979 | SPNWB430B, 30% RAP non-wear, PG 58-28; sent to U of M for LTC fracture. DURING PAVING | 06/19/2009 | University of Minnesota | G | -6 |  | 1880100 | 500 | 5.32e-07 |  |  | AASHTO T322 Method
2008BM044 | 20-D-2008 | 20 | 122565 | 0 | 2008_09_05 | 45.2553 | Bituminous Mix | -93.6979 | SPNWB430B, 30% RAP non-wear, PG 58-28; sent to U of M for LTC fracture. DURING PAVING | 06/19/2009 | University of Minnesota | G | -6 |  | 1595329 | 708 | 6.27e-07 |  |  | AASHTO T322 Method
2008BM044 | 20-D-2008 | 20 | 122565 | 0 | 2008_09_05 | 45.2553 | Bituminous Mix | -93.6979 | SPNWB430B, 30% RAP non-wear, PG 58-28; sent to U of M for LTC fracture. DURING PAVING | 06/19/2009 | University of Minnesota | G | -6 |  | 1401333 | 1000 | 7.14e-07 |  |  | AASHTO T322 Method
2008BM044 | 20-D-2008 | 20 | 122565 | 0 | 2008_09_05 | 45.2553 | Bituminous Mix | -93.6979 | SPNWB430B, 30% RAP non-wear, PG 58-28; sent to U of M for LTC fracture. DURING PAVING | 06/19/2009 | University of Minnesota | G | -6 |  | 8321638 | 1 | 1.2e-07 |  |  | AASHTO T322 Method
2008BM044 | 20-D-2008 | 20 | 122565 | 0 | 2008_09_05 | 45.2553 | Bituminous Mix | -93.6979 | SPNWB430B, 30% RAP non-wear, PG 58-28; sent to U of M for LTC fracture. DURING PAVING | 06/19/2009 | University of Minnesota | G | -6 |  | 7543915 | 2 | 1.33e-07 |  |  | AASHTO T322 Method
2008BM044 | 20-D-2008 | 20 | 122565 | 0 | 2008_09_05 | 45.2553 | Bituminous Mix | -93.6979 | SPNWB430B, 30% RAP non-wear, PG 58-28; sent to U of M for LTC fracture. DURING PAVING | 06/19/2009 | University of Minnesota | G | -6 |  | 7272063 | 3 | 1.38e-07 |  |  | AASHTO T322 Method
2008BM044 | 20-D-2008 | 20 | 122565 | 0 | 2008_09_05 | 45.2553 | Bituminous Mix | -93.6979 | SPNWB430B, 30% RAP non-wear, PG 58-28; sent to U of M for LTC fracture. DURING PAVING | 06/19/2009 | University of Minnesota | G | -6 |  | 7474064 | 4 | 1.34e-07 |  |  | AASHTO T322 Method
2008BM044 | 20-D-2008 | 20 | 122565 | 0 | 2008_09_05 | 45.2553 | Bituminous Mix | -93.6979 | SPNWB430B, 30% RAP non-wear, PG 58-28; sent to U of M for LTC fracture. DURING PAVING | 06/19/2009 | University of Minnesota | G | -6 |  | 6509669 | 6 | 1.54e-07 |  |  | AASHTO T322 Method
2008BM044 | 20-D-2008 | 20 | 122565 | 0 | 2008_09_05 | 45.2553 | Bituminous Mix | -93.6979 | SPNWB430B, 30% RAP non-wear, PG 58-28; sent to U of M for LTC fracture. DURING PAVING | 06/19/2009 | University of Minnesota | G | -6 |  | 6115144 | 8 | 1.64e-07 |  |  | AASHTO T322 Method
2008BM044 | 20-D-2008 | 20 | 122565 | 0 | 2008_09_05 | 45.2553 | Bituminous Mix | -93.6979 | SPNWB430B, 30% RAP non-wear, PG 58-28; sent to U of M for LTC fracture. DURING PAVING | 06/19/2009 | University of Minnesota | G | -6 |  | 5566890 | 11 | 1.8e-07 |  |  | AASHTO T322 Method
2008BM044 | 20-D-2008 | 20 | 122565 | 0 | 2008_09_05 | 45.2553 | Bituminous Mix | -93.6979 | SPNWB430B, 30% RAP non-wear, PG 58-28; sent to U of M for LTC fracture. DURING PAVING | 06/19/2009 | University of Minnesota | G | -6 |  | 4952141 | 16 | 2.02e-07 |  |  | AASHTO T322 Method
2008BM044 | 20-D-2008 | 20 | 122565 | 0 | 2008_09_05 | 45.2553 | Bituminous Mix | -93.6979 | SPNWB430B, 30% RAP non-wear, PG 58-28; sent to U of M for LTC fracture. DURING PAVING | 06/19/2009 | University of Minnesota | G | -6 |  | 4586358 | 23 | 2.18e-07 |  |  | AASHTO T322 Method
2008BM044 | 20-D-2008 | 20 | 122565 | 0 | 2008_09_05 | 45.2553 | Bituminous Mix | -93.6979 | SPNWB430B, 30% RAP non-wear, PG 58-28; sent to U of M for LTC fracture. DURING PAVING | 06/19/2009 | University of Minnesota | G | -6 |  | 4226173 | 32 | 2.37e-07 |  |  | AASHTO T322 Method
2008BM044 | 20-D-2008 | 20 | 122565 | 0 | 2008_09_05 | 45.2553 | Bituminous Mix | -93.6979 | SPNWB430B, 30% RAP non-wear, PG 58-28; sent to U of M for LTC fracture. DURING PAVING | 06/19/2009 | University of Minnesota | G | -6 |  | 3555943 | 45 | 2.81e-07 |  |  | AASHTO T322 Method
2008BM044 | 20-D-2008 | 20 | 122565 | 0 | 2008_09_05 | 45.2553 | Bituminous Mix | -93.6979 | SPNWB430B, 30% RAP non-wear, PG 58-28; sent to U of M for LTC fracture. DURING PAVING | 06/19/2009 | University of Minnesota | G | -6 |  | 3377402 | 60 | 2.96e-07 |  |  | AASHTO T322 Method
2008BM044 | 20-D-2008 | 20 | 122565 | 0 | 2008_09_05 | 45.2553 | Bituminous Mix | -93.6979 | SPNWB430B, 30% RAP non-wear, PG 58-28; sent to U of M for LTC fracture. DURING PAVING | 06/19/2009 | University of Minnesota | G | -6 |  | 2872595 | 89 | 3.48e-07 |  |  | AASHTO T322 Method
2008BM044 | 20-D-2008 | 20 | 122565 | 0 | 2008_09_05 | 45.2553 | Bituminous Mix | -93.6979 | SPNWB430B, 30% RAP non-wear, PG 58-28; sent to U of M for LTC fracture. DURING PAVING | 06/19/2009 | University of Minnesota | G | -6 |  | 2562537 | 120 | 3.9e-07 |  |  | AASHTO T322 Method
2008BM044 | 20-D-2008 | 20 | 122565 | 0 | 2008_09_05 | 45.2553 | Bituminous Mix | -93.6979 | SPNWB430B, 30% RAP non-wear, PG 58-28; sent to U of M for LTC fracture. DURING PAVING | 06/19/2009 | University of Minnesota | G | -6 |  | 2193476 | 178 | 4.56e-07 |  |  | AASHTO T322 Method
2008BM044 | 20-D-2008 | 20 | 122565 | 0 | 2008_09_05 | 45.2553 | Bituminous Mix | -93.6979 | SPNWB430B, 30% RAP non-wear, PG 58-28; sent to U of M for LTC fracture. DURING PAVING | 06/19/2009 | University of Minnesota | G | -6 |  | 1921903 | 240 | 5.2e-07 |  |  | AASHTO T322 Method
2008BM044 | 20-D-2008 | 20 | 122565 | 0 | 2008_09_05 | 45.2553 | Bituminous Mix | -93.6979 | SPNWB430B, 30% RAP non-wear, PG 58-28; sent to U of M for LTC fracture. DURING PAVING | 06/19/2009 | University of Minnesota | G | -6 |  | 1706552 | 355 | 5.86e-07 |  |  | AASHTO T322 Method
2008BM044 | 20-D-2008 | 20 | 122565 | 0 | 2008_09_05 | 45.2553 | Bituminous Mix | -93.6979 | SPNWB430B, 30% RAP non-wear, PG 58-28; sent to U of M for LTC fracture. DURING PAVING | 06/19/2009 | University of Minnesota | G | -6 |  | 1472991 | 500 | 6.79e-07 |  |  | AASHTO T322 Method
2008BM044 | 20-D-2008 | 20 | 122565 | 0 | 2008_09_05 | 45.2553 | Bituminous Mix | -93.6979 | SPNWB430B, 30% RAP non-wear, PG 58-28; sent to U of M for LTC fracture. DURING PAVING | 06/19/2009 | University of Minnesota | G | -6 |  | 1308265 | 708 | 7.64e-07 |  |  | AASHTO T322 Method
2008BM044 | 20-D-2008 | 20 | 122565 | 0 | 2008_09_05 | 45.2553 | Bituminous Mix | -93.6979 | SPNWB430B, 30% RAP non-wear, PG 58-28; sent to U of M for LTC fracture. DURING PAVING | 06/19/2009 | University of Minnesota | G | -6 |  | 1188806 | 1000 | 8.41e-07 |  |  | AASHTO T322 Method
2008BM044 | 20-D-2008 | 20 | 122565 | 0 | 2008_09_05 | 45.2553 | Bituminous Mix | -93.6979 | SPNWB430B, 30% RAP non-wear, PG 58-28; sent to U of M for LTC fracture. DURING PAVING | 06/19/2009 | University of Minnesota | G | -6 |  | 7555617 | 1 | 1.32e-07 |  |  | Zhang-Drescher-Newcomb Method
2008BM044 | 20-D-2008 | 20 | 122565 | 0 | 2008_09_05 | 45.2553 | Bituminous Mix | -93.6979 | SPNWB430B, 30% RAP non-wear, PG 58-28; sent to U of M for LTC fracture. DURING PAVING | 06/19/2009 | University of Minnesota | G | -6 |  | 7266635 | 2 | 1.38e-07 |  |  | Zhang-Drescher-Newcomb Method
2008BM044 | 20-D-2008 | 20 | 122565 | 0 | 2008_09_05 | 45.2553 | Bituminous Mix | -93.6979 | SPNWB430B, 30% RAP non-wear, PG 58-28; sent to U of M for LTC fracture. DURING PAVING | 06/19/2009 | University of Minnesota | G | -6 |  | 6650486 | 3 | 1.5e-07 |  |  | Zhang-Drescher-Newcomb Method
2008BM044 | 20-D-2008 | 20 | 122565 | 0 | 2008_09_05 | 45.2553 | Bituminous Mix | -93.6979 | SPNWB430B, 30% RAP non-wear, PG 58-28; sent to U of M for LTC fracture. DURING PAVING | 06/19/2009 | University of Minnesota | G | -6 |  | 6345348 | 4 | 1.58e-07 |  |  | Zhang-Drescher-Newcomb Method
2008BM044 | 20-D-2008 | 20 | 122565 | 0 | 2008_09_05 | 45.2553 | Bituminous Mix | -93.6979 | SPNWB430B, 30% RAP non-wear, PG 58-28; sent to U of M for LTC fracture. DURING PAVING | 06/19/2009 | University of Minnesota | G | -6 |  | 6037968 | 6 | 1.66e-07 |  |  | Zhang-Drescher-Newcomb Method
2008BM044 | 20-D-2008 | 20 | 122565 | 0 | 2008_09_05 | 45.2553 | Bituminous Mix | -93.6979 | SPNWB430B, 30% RAP non-wear, PG 58-28; sent to U of M for LTC fracture. DURING PAVING | 06/19/2009 | University of Minnesota | G | -6 |  | 5740411 | 8 | 1.74e-07 |  |  | Zhang-Drescher-Newcomb Method
2008BM044 | 20-D-2008 | 20 | 122565 | 0 | 2008_09_05 | 45.2553 | Bituminous Mix | -93.6979 | SPNWB430B, 30% RAP non-wear, PG 58-28; sent to U of M for LTC fracture. DURING PAVING | 06/19/2009 | University of Minnesota | G | -6 |  | 5580800 | 11 | 1.79e-07 |  |  | Zhang-Drescher-Newcomb Method
2008BM044 | 20-D-2008 | 20 | 122565 | 0 | 2008_09_05 | 45.2553 | Bituminous Mix | -93.6979 | SPNWB430B, 30% RAP non-wear, PG 58-28; sent to U of M for LTC fracture. DURING PAVING | 06/19/2009 | University of Minnesota | G | -6 |  | 5303274 | 16 | 1.89e-07 |  |  | Zhang-Drescher-Newcomb Method
2008BM044 | 20-D-2008 | 20 | 122565 | 0 | 2008_09_05 | 45.2553 | Bituminous Mix | -93.6979 | SPNWB430B, 30% RAP non-wear, PG 58-28; sent to U of M for LTC fracture. DURING PAVING | 06/19/2009 | University of Minnesota | G | -6 |  | 4904531 | 23 | 2.04e-07 |  |  | Zhang-Drescher-Newcomb Method
2008BM044 | 20-D-2008 | 20 | 122565 | 0 | 2008_09_05 | 45.2553 | Bituminous Mix | -93.6979 | SPNWB430B, 30% RAP non-wear, PG 58-28; sent to U of M for LTC fracture. DURING PAVING | 06/19/2009 | University of Minnesota | G | -6 |  | 4432408 | 32 | 2.26e-07 |  |  | Zhang-Drescher-Newcomb Method
2008BM044 | 20-D-2008 | 20 | 122565 | 0 | 2008_09_05 | 45.2553 | Bituminous Mix | -93.6979 | SPNWB430B, 30% RAP non-wear, PG 58-28; sent to U of M for LTC fracture. DURING PAVING | 06/19/2009 | University of Minnesota | G | -6 |  | 4143359 | 45 | 2.41e-07 |  |  | Zhang-Drescher-Newcomb Method
2008BM044 | 20-D-2008 | 20 | 122565 | 0 | 2008_09_05 | 45.2553 | Bituminous Mix | -93.6979 | SPNWB430B, 30% RAP non-wear, PG 58-28; sent to U of M for LTC fracture. DURING PAVING | 06/19/2009 | University of Minnesota | G | -6 |  | 3664622 | 60 | 2.73e-07 |  |  | Zhang-Drescher-Newcomb Method
2008BM044 | 20-D-2008 | 20 | 122565 | 0 | 2008_09_05 | 45.2553 | Bituminous Mix | -93.6979 | SPNWB430B, 30% RAP non-wear, PG 58-28; sent to U of M for LTC fracture. DURING PAVING | 06/19/2009 | University of Minnesota | G | -6 |  | 3115351 | 89 | 3.21e-07 |  |  | Zhang-Drescher-Newcomb Method
2008BM044 | 20-D-2008 | 20 | 122565 | 0 | 2008_09_05 | 45.2553 | Bituminous Mix | -93.6979 | SPNWB430B, 30% RAP non-wear, PG 58-28; sent to U of M for LTC fracture. DURING PAVING | 06/19/2009 | University of Minnesota | G | -6 |  | 2881408 | 120 | 3.47e-07 |  |  | Zhang-Drescher-Newcomb Method
2008BM044 | 20-D-2008 | 20 | 122565 | 0 | 2008_09_05 | 45.2553 | Bituminous Mix | -93.6979 | SPNWB430B, 30% RAP non-wear, PG 58-28; sent to U of M for LTC fracture. DURING PAVING | 06/19/2009 | University of Minnesota | G | -6 |  | 2504362 | 178 | 3.99e-07 |  |  | Zhang-Drescher-Newcomb Method
2008BM044 | 20-D-2008 | 20 | 122565 | 0 | 2008_09_05 | 45.2553 | Bituminous Mix | -93.6979 | SPNWB430B, 30% RAP non-wear, PG 58-28; sent to U of M for LTC fracture. DURING PAVING | 06/19/2009 | University of Minnesota | G | -6 |  | 2257494 | 240 | 4.43e-07 |  |  | Zhang-Drescher-Newcomb Method
2008BM044 | 20-D-2008 | 20 | 122565 | 0 | 2008_09_05 | 45.2553 | Bituminous Mix | -93.6979 | SPNWB430B, 30% RAP non-wear, PG 58-28; sent to U of M for LTC fracture. DURING PAVING | 06/19/2009 | University of Minnesota | G | -6 |  | 1913567 | 355 | 5.23e-07 |  |  | Zhang-Drescher-Newcomb Method
2008BM044 | 20-D-2008 | 20 | 122565 | 0 | 2008_09_05 | 45.2553 | Bituminous Mix | -93.6979 | SPNWB430B, 30% RAP non-wear, PG 58-28; sent to U of M for LTC fracture. DURING PAVING | 06/19/2009 | University of Minnesota | G | -6 |  | 1754448 | 500 | 5.7e-07 |  |  | Zhang-Drescher-Newcomb Method
2008BM044 | 20-D-2008 | 20 | 122565 | 0 | 2008_09_05 | 45.2553 | Bituminous Mix | -93.6979 | SPNWB430B, 30% RAP non-wear, PG 58-28; sent to U of M for LTC fracture. DURING PAVING | 06/19/2009 | University of Minnesota | G | -6 |  | 1563091 | 708 | 6.4e-07 |  |  | Zhang-Drescher-Newcomb Method
2008BM044 | 20-D-2008 | 20 | 122565 | 0 | 2008_09_05 | 45.2553 | Bituminous Mix | -93.6979 | SPNWB430B, 30% RAP non-wear, PG 58-28; sent to U of M for LTC fracture. DURING PAVING | 06/19/2009 | University of Minnesota | G | -6 |  | 1385719 | 1000 | 7.22e-07 |  |  | Zhang-Drescher-Newcomb Method
2008BM044 | 20-D-2008 | 20 | 122565 | 0 | 2008_09_05 | 45.2553 | Bituminous Mix | -93.6979 | SPNWB430B, 30% RAP non-wear, PG 58-28; sent to U of M for LTC fracture. DURING PAVING | 06/19/2009 | University of Minnesota | G | -6 |  | 10039059 | 1 | 1e-07 |  |  | Zhang-Drescher-Newcomb Method
2008BM044 | 20-D-2008 | 20 | 122565 | 0 | 2008_09_05 | 45.2553 | Bituminous Mix | -93.6979 | SPNWB430B, 30% RAP non-wear, PG 58-28; sent to U of M for LTC fracture. DURING PAVING | 06/19/2009 | University of Minnesota | G | -6 |  | 9723546 | 2 | 1.03e-07 |  |  | Zhang-Drescher-Newcomb Method
2008BM002 | 20-D-2008 | 20 | 122565 | 0 | 2008_09_10 | 45.2553 | Bituminous Mix | -93.6979 | SPWEB440B, 30% RAP wear, PG 58-28; sent to U of M for LTC fracture. DURING PAVING | 05/01/2012 | University of Minnesota | Cell 20 Wear-12 | -28 | 4220000 | 14730000000 | 500 |  |  |  | 7% air voids
2008BM002 | 20-D-2008 | 20 | 122565 | 0 | 2008_09_10 | 45.2553 | Bituminous Mix | -93.6979 | SPWEB440B, 30% RAP wear, PG 58-28; sent to U of M for LTC fracture. DURING PAVING | 05/01/2012 | University of Minnesota | Cell 20 Wear-5 | -28 | 4850000 | 16780000000 | 500 |  |  |  | 4% air voids
2008BM002 | 20-D-2008 | 20 | 122565 | 0 | 2008_09_10 | 45.2553 | Bituminous Mix | -93.6979 | SPWEB440B, 30% RAP wear, PG 58-28; sent to U of M for LTC fracture. DURING PAVING | 05/01/2012 | University of Minnesota | Cell 20 Wear-4 | -28 | 5080000 | 18540000000 | 500 |  |  |  | 4% air voids
2008BM002 | 20-D-2008 | 20 | 122565 | 0 | 2008_09_10 | 45.2553 | Bituminous Mix | -93.6979 | SPWEB440B, 30% RAP wear, PG 58-28; sent to U of M for LTC fracture. DURING PAVING | 05/01/2012 | University of Minnesota | Cell 20 Wear-7 | -18 | 4360000 | 8670000000 | 500 |  |  |  | 7% air voids
2008BM002 | 20-D-2008 | 20 | 122565 | 0 | 2008_09_10 | 45.2553 | Bituminous Mix | -93.6979 | SPWEB440B, 30% RAP wear, PG 58-28; sent to U of M for LTC fracture. DURING PAVING | 05/01/2012 | University of Minnesota | Cell 20 Wear-8 | -18 | 4360000 | 6880000000 | 500 |  |  |  | 7% air voids
2008BM002 | 20-D-2008 | 20 | 122565 | 0 | 2008_09_10 | 45.2553 | Bituminous Mix | -93.6979 | SPWEB440B, 30% RAP wear, PG 58-28; sent to U of M for LTC fracture. DURING PAVING | 05/01/2012 | University of Minnesota | Cell 20 Wear-9 | -18 | 4080000 | 6400000000 | 500 |  |  |  | 7% air voids
2008BM002 | 20-D-2008 | 20 | 122565 | 0 | 2008_09_10 | 45.2553 | Bituminous Mix | -93.6979 | SPWEB440B, 30% RAP wear, PG 58-28; sent to U of M for LTC fracture. DURING PAVING | 05/01/2012 | University of Minnesota | Cell 20 Wear-10 | -28 |  | 15090000000 | 500 |  |  |  | 7% air voids
2008BM002 | 20-D-2008 | 20 | 122565 | 0 | 2008_09_10 | 45.2553 | Bituminous Mix | -93.6979 | SPWEB440B, 30% RAP wear, PG 58-28; sent to U of M for LTC fracture. DURING PAVING | 05/01/2012 | University of Minnesota | Cell 20 Wear-11 | -28 | 4390000 | 15450000000 | 500 |  |  |  | 7% air voids
2008BM002 | 20-D-2008 | 20 | 122565 | 0 | 2008_09_10 | 45.2553 | Bituminous Mix | -93.6979 | SPWEB440B, 30% RAP wear, PG 58-28; sent to U of M for LTC fracture. DURING PAVING | 05/01/2012 | University of Minnesota | Cell 20 Wear-6 | -28 | 4770000 | 16260000000 | 500 |  |  |  | 4% air voids
2008BM002 | 20-D-2008 | 20 | 122565 | 0 | 2008_09_10 | 45.2553 | Bituminous Mix | -93.6979 | SPWEB440B, 30% RAP wear, PG 58-28; sent to U of M for LTC fracture. DURING PAVING | 05/01/2012 | University of Minnesota | Cell 20 Wear-13 | -28 | 3960000 | 10500000000 | 500 |  |  |  | 7% air voids, conditioned 5 days at 85 deg C
2008BM002 | 20-D-2008 | 20 | 122565 | 0 | 2008_09_10 | 45.2553 | Bituminous Mix | -93.6979 | SPWEB440B, 30% RAP wear, PG 58-28; sent to U of M for LTC fracture. DURING PAVING | 05/01/2012 | University of Minnesota | Cell 20 Wear-14 | -28 | 3970000 | 15760000000 | 500 |  |  |  | 7% air voids, conditioned 5 days at 85 deg C
2008BM002 | 20-D-2008 | 20 | 122565 | 0 | 2008_09_10 | 45.2553 | Bituminous Mix | -93.6979 | SPWEB440B, 30% RAP wear, PG 58-28; sent to U of M for LTC fracture. DURING PAVING | 05/01/2012 | University of Minnesota | Cell 20 Wear-15 | -28 | 3700000 | 13760000000 | 500 |  |  |  | 7% air voids, conditioned 5 days at 85 deg C
2008BM002 | 20-D-2008 | 20 | 122565 | 0 | 2008_09_10 | 45.2553 | Bituminous Mix | -93.6979 | SPWEB440B, 30% RAP wear, PG 58-28; sent to U of M for LTC fracture. DURING PAVING | 05/01/2012 | University of Minnesota | Cell 20 Wear-1 | -18 | 5650000 | 8410000000 | 500 |  |  |  | 4% air voids
2008BM002 | 20-D-2008 | 20 | 122565 | 0 | 2008_09_10 | 45.2553 | Bituminous Mix | -93.6979 | SPWEB440B, 30% RAP wear, PG 58-28; sent to U of M for LTC fracture. DURING PAVING | 05/01/2012 | University of Minnesota | Cell 20 Wear-2 | -18 | 5420000 | 8410000000 | 500 |  |  |  | 4% air voids
2010BC006 | 20-D-2008 | 20 | 122814 | -6.5 | 2010_06_02 | 45.2549 | Bituminous Core | -93.6972 | Sent to University of Minnesota. | 05/01/2012 | University of Minnesota | Cell 20 Wear-18 | -28 | 3690000 | 16840000000 | 500 |  |  |  | field cores, 6.0% air voids
2010BC005 | 20-D-2008 | 20 | 122814 | -6 | 2010_06_02 | 45.2549 | Bituminous Core | -93.6972 | Sent to University of Minnesota. | 05/01/2012 | University of Minnesota | Cell 20 Wear-17 | -28 | 3790000 | 17530000000 | 500 |  |  |  | field cores, 6.0% air voids
2010BC004 | 20-D-2008 | 20 | 122814 | -5.5 | 2010_06_02 | 45.2549 | Bituminous Core | -93.6972 | Sent to University of Minnesota. | 05/01/2012 | University of Minnesota | Cell 20 Wear-16 | -28 | 3760000 | 18320000000 | 500 |  |  |  | field cores, 6.0% air voids
2099BM001 | 20-D-1999 | 20 | 122565 | 0 | 2001_06_01 | 45.2553 | Bituminous Mix | -93.6979 | mnroad_id assumed - sent to ASU June 2001 (lab blend). | 11/01/1999 | Arizona State University | Mn221B | 12.8 |  |  | 1000 | 1.5e-08 |  |  | high stress level (10% of IDT strength)
2099BM001 | 20-D-1999 | 20 | 122565 | 0 | 2001_06_01 | 45.2553 | Bituminous Mix | -93.6979 | mnroad_id assumed - sent to ASU June 2001 (lab blend). | 11/01/1999 | Arizona State University | Mn221B | 12.8 |  |  | 1 | 1e-09 | 0.427 |  | high stress level (10% of IDT strength)
2099BM001 | 20-D-1999 | 20 | 122565 | 0 | 2001_06_01 | 45.2553 | Bituminous Mix | -93.6979 | mnroad_id assumed - sent to ASU June 2001 (lab blend). | 11/01/1999 | Arizona State University | Mn219T | 12.8 |  |  | 1000 | 1.8e-08 |  |  | high stress level (10% of IDT strength)
2099BM001 | 20-D-1999 | 20 | 122565 | 0 | 2001_06_01 | 45.2553 | Bituminous Mix | -93.6979 | mnroad_id assumed - sent to ASU June 2001 (lab blend). | 11/01/1999 | Arizona State University | Mn219T | 12.8 |  |  | 1 | 1e-09 | 0.427 |  | high stress level (10% of IDT strength)
2099BM001 | 20-D-1999 | 20 | 122565 | 0 | 2001_06_01 | 45.2553 | Bituminous Mix | -93.6979 | mnroad_id assumed - sent to ASU June 2001 (lab blend). | 10/01/1999 | Arizona State University | Mn219B | 12.8 | 1150735
2099BM001 | 20-D-1999 | 20 | 122565 | 0 | 2001_06_01 | 45.2553 | Bituminous Mix | -93.6979 | mnroad_id assumed - sent to ASU June 2001 (lab blend). | 11/01/1999 | Arizona State University | Mn220T | 12.8 |  |  | 1 | 1e-09 | 0.466 |  | low stress level (2% of IDT strength)
2099BM001 | 20-D-1999 | 20 | 122565 | 0 | 2001_06_01 | 45.2553 | Bituminous Mix | -93.6979 | mnroad_id assumed - sent to ASU June 2001 (lab blend). | 11/01/1999 | Arizona State University | Mn221T | 12.8 |  |  | 1000 | 9e-09 |  |  | low stress level (2% of IDT strength)
2099BM001 | 20-D-1999 | 20 | 122565 | 0 | 2001_06_01 | 45.2553 | Bituminous Mix | -93.6979 | mnroad_id assumed - sent to ASU June 2001 (lab blend). | 11/01/1999 | Arizona State University | Mn221T | 12.8 |  |  | 1 | 1e-09 | 0.395 |  | low stress level (2% of IDT strength)
2099BM001 | 20-D-1999 | 20 | 122565 | 0 | 2001_06_01 | 45.2553 | Bituminous Mix | -93.6979 | mnroad_id assumed - sent to ASU June 2001 (lab blend). | 10/01/1999 | Arizona State University | Mn220B | 12.8 | 1232093
2099BM001 | 20-D-1999 | 20 | 122565 | 0 | 2001_06_01 | 45.2553 | Bituminous Mix | -93.6979 | mnroad_id assumed - sent to ASU June 2001 (lab blend). | 11/01/1999 | Arizona State University | Mn220T | 12.8 |  |  | 1000 | 1.4e-08 |  |  | low stress level (2% of IDT strength)
2008BM044 | 20-D-2008 | 20 | 122565 | 0 | 2008_09_05 | 45.2553 | Bituminous Mix | -93.6979 | SPNWB430B, 30% RAP non-wear, PG 58-28; sent to U of M for LTC fracture. DURING PAVING | 06/19/2009 | University of Minnesota | G | -6 |  | 8809971 | 3 | 1.14e-07 |  |  | Zhang-Drescher-Newcomb Method
2008BM044 | 20-D-2008 | 20 | 122565 | 0 | 2008_09_05 | 45.2553 | Bituminous Mix | -93.6979 | SPNWB430B, 30% RAP non-wear, PG 58-28; sent to U of M for LTC fracture. DURING PAVING | 06/19/2009 | University of Minnesota | G | -6 |  | 9144597 | 4 | 1.09e-07 |  |  | Zhang-Drescher-Newcomb Method
2008BM044 | 20-D-2008 | 20 | 122565 | 0 | 2008_09_05 | 45.2553 | Bituminous Mix | -93.6979 | SPNWB430B, 30% RAP non-wear, PG 58-28; sent to U of M for LTC fracture. DURING PAVING | 06/19/2009 | University of Minnesota | G | -6 |  | 7748377 | 6 | 1.29e-07 |  |  | Zhang-Drescher-Newcomb Method
2008BM044 | 20-D-2008 | 20 | 122565 | 0 | 2008_09_05 | 45.2553 | Bituminous Mix | -93.6979 | SPNWB430B, 30% RAP non-wear, PG 58-28; sent to U of M for LTC fracture. DURING PAVING | 06/19/2009 | University of Minnesota | G | -6 |  | 7325792 | 8 | 1.37e-07 |  |  | Zhang-Drescher-Newcomb Method
2008BM044 | 20-D-2008 | 20 | 122565 | 0 | 2008_09_05 | 45.2553 | Bituminous Mix | -93.6979 | SPNWB430B, 30% RAP non-wear, PG 58-28; sent to U of M for LTC fracture. DURING PAVING | 06/19/2009 | University of Minnesota | G | -6 |  | 7266679 | 11 | 1.38e-07 |  |  | Zhang-Drescher-Newcomb Method
2008BM044 | 20-D-2008 | 20 | 122565 | 0 | 2008_09_05 | 45.2553 | Bituminous Mix | -93.6979 | SPNWB430B, 30% RAP non-wear, PG 58-28; sent to U of M for LTC fracture. DURING PAVING | 06/19/2009 | University of Minnesota | G | -6 |  | 6514513 | 16 | 1.54e-07 |  |  | Zhang-Drescher-Newcomb Method
2008BM044 | 20-D-2008 | 20 | 122565 | 0 | 2008_09_05 | 45.2553 | Bituminous Mix | -93.6979 | SPNWB430B, 30% RAP non-wear, PG 58-28; sent to U of M for LTC fracture. DURING PAVING | 06/19/2009 | University of Minnesota | G | -6 |  | 6196825 | 23 | 1.61e-07 |  |  | Zhang-Drescher-Newcomb Method
2008BM044 | 20-D-2008 | 20 | 122565 | 0 | 2008_09_05 | 45.2553 | Bituminous Mix | -93.6979 | SPNWB430B, 30% RAP non-wear, PG 58-28; sent to U of M for LTC fracture. DURING PAVING | 06/19/2009 | University of Minnesota | G | -6 |  | 5714149 | 32 | 1.75e-07 |  |  | Zhang-Drescher-Newcomb Method
2008BM044 | 20-D-2008 | 20 | 122565 | 0 | 2008_09_05 | 45.2553 | Bituminous Mix | -93.6979 | SPNWB430B, 30% RAP non-wear, PG 58-28; sent to U of M for LTC fracture. DURING PAVING | 06/19/2009 | University of Minnesota | G | -6 |  | 4939390 | 45 | 2.02e-07 |  |  | Zhang-Drescher-Newcomb Method
2008BM044 | 20-D-2008 | 20 | 122565 | 0 | 2008_09_05 | 45.2553 | Bituminous Mix | -93.6979 | SPNWB430B, 30% RAP non-wear, PG 58-28; sent to U of M for LTC fracture. DURING PAVING | 06/19/2009 | University of Minnesota | G | -6 |  | 4619698 | 60 | 2.16e-07 |  |  | Zhang-Drescher-Newcomb Method
2008BM044 | 20-D-2008 | 20 | 122565 | 0 | 2008_09_05 | 45.2553 | Bituminous Mix | -93.6979 | SPNWB430B, 30% RAP non-wear, PG 58-28; sent to U of M for LTC fracture. DURING PAVING | 06/19/2009 | University of Minnesota | G | -6 |  | 3972977 | 89 | 2.52e-07 |  |  | Zhang-Drescher-Newcomb Method
2008BM044 | 20-D-2008 | 20 | 122565 | 0 | 2008_09_05 | 45.2553 | Bituminous Mix | -93.6979 | SPNWB430B, 30% RAP non-wear, PG 58-28; sent to U of M for LTC fracture. DURING PAVING | 06/19/2009 | University of Minnesota | G | -6 |  | 3497144 | 120 | 2.86e-07 |  |  | Zhang-Drescher-Newcomb Method
2008BM044 | 20-D-2008 | 20 | 122565 | 0 | 2008_09_05 | 45.2553 | Bituminous Mix | -93.6979 | SPNWB430B, 30% RAP non-wear, PG 58-28; sent to U of M for LTC fracture. DURING PAVING | 06/19/2009 | University of Minnesota | G | -6 |  | 2918747 | 178 | 3.43e-07 |  |  | Zhang-Drescher-Newcomb Method
2008BM044 | 20-D-2008 | 20 | 122565 | 0 | 2008_09_05 | 45.2553 | Bituminous Mix | -93.6979 | SPNWB430B, 30% RAP non-wear, PG 58-28; sent to U of M for LTC fracture. DURING PAVING | 06/19/2009 | University of Minnesota | G | -6 |  | 2739422 | 240 | 3.65e-07 |  |  | Zhang-Drescher-Newcomb Method
2008BM044 | 20-D-2008 | 20 | 122565 | 0 | 2008_09_05 | 45.2553 | Bituminous Mix | -93.6979 | SPNWB430B, 30% RAP non-wear, PG 58-28; sent to U of M for LTC fracture. DURING PAVING | 06/19/2009 | University of Minnesota | G | -6 |  | 2180630 | 355 | 4.59e-07 |  |  | Zhang-Drescher-Newcomb Method
2008BM044 | 20-D-2008 | 20 | 122565 | 0 | 2008_09_05 | 45.2553 | Bituminous Mix | -93.6979 | SPNWB430B, 30% RAP non-wear, PG 58-28; sent to U of M for LTC fracture. DURING PAVING | 06/19/2009 | University of Minnesota | G | -6 |  | 1830605 | 500 | 5.46e-07 |  |  | Zhang-Drescher-Newcomb Method
2008BM044 | 20-D-2008 | 20 | 122565 | 0 | 2008_09_05 | 45.2553 | Bituminous Mix | -93.6979 | SPNWB430B, 30% RAP non-wear, PG 58-28; sent to U of M for LTC fracture. DURING PAVING | 06/19/2009 | University of Minnesota | G | -6 |  | 1561005 | 708 | 6.41e-07 |  |  | Zhang-Drescher-Newcomb Method
2008BM044 | 20-D-2008 | 20 | 122565 | 0 | 2008_09_05 | 45.2553 | Bituminous Mix | -93.6979 | SPNWB430B, 30% RAP non-wear, PG 58-28; sent to U of M for LTC fracture. DURING PAVING | 06/19/2009 | University of Minnesota | G | -6 |  | 1299476 | 1000 | 7.7e-07 |  |  | Zhang-Drescher-Newcomb Method
2008BM044 | 20-D-2008 | 20 | 122565 | 0 | 2008_09_05 | 45.2553 | Bituminous Mix | -93.6979 | SPNWB430B, 30% RAP non-wear, PG 58-28; sent to U of M for LTC fracture. DURING PAVING | 06/19/2009 | University of Minnesota | G | -6 |  | 9310150 | 1 | 1.07e-07 |  |  | Zhang-Drescher-Newcomb Method
2008BM044 | 20-D-2008 | 20 | 122565 | 0 | 2008_09_05 | 45.2553 | Bituminous Mix | -93.6979 | SPNWB430B, 30% RAP non-wear, PG 58-28; sent to U of M for LTC fracture. DURING PAVING | 06/19/2009 | University of Minnesota | G | -6 |  | 8269565 | 2 | 1.21e-07 |  |  | Zhang-Drescher-Newcomb Method
2008BM044 | 20-D-2008 | 20 | 122565 | 0 | 2008_09_05 | 45.2553 | Bituminous Mix | -93.6979 | SPNWB430B, 30% RAP non-wear, PG 58-28; sent to U of M for LTC fracture. DURING PAVING | 06/19/2009 | University of Minnesota | G | -6 |  | 7967199 | 3 | 1.26e-07 |  |  | Zhang-Drescher-Newcomb Method
2008BM044 | 20-D-2008 | 20 | 122565 | 0 | 2008_09_05 | 45.2553 | Bituminous Mix | -93.6979 | SPNWB430B, 30% RAP non-wear, PG 58-28; sent to U of M for LTC fracture. DURING PAVING | 06/19/2009 | University of Minnesota | G | -6 |  | 7256918 | 4 | 1.38e-07 |  |  | Zhang-Drescher-Newcomb Method
2008BM044 | 20-D-2008 | 20 | 122565 | 0 | 2008_09_05 | 45.2553 | Bituminous Mix | -93.6979 | SPNWB430B, 30% RAP non-wear, PG 58-28; sent to U of M for LTC fracture. DURING PAVING | 06/19/2009 | University of Minnesota | G | -6 |  | 7152202 | 6 | 1.4e-07 |  |  | Zhang-Drescher-Newcomb Method
2008BM044 | 20-D-2008 | 20 | 122565 | 0 | 2008_09_05 | 45.2553 | Bituminous Mix | -93.6979 | SPNWB430B, 30% RAP non-wear, PG 58-28; sent to U of M for LTC fracture. DURING PAVING | 06/19/2009 | University of Minnesota | G | -6 |  | 6497830 | 8 | 1.54e-07 |  |  | Zhang-Drescher-Newcomb Method
2008BM044 | 20-D-2008 | 20 | 122565 | 0 | 2008_09_05 | 45.2553 | Bituminous Mix | -93.6979 | SPNWB430B, 30% RAP non-wear, PG 58-28; sent to U of M for LTC fracture. DURING PAVING | 06/19/2009 | University of Minnesota | G | -6 |  | 6063102 | 11 | 1.65e-07 |  |  | Zhang-Drescher-Newcomb Method
2008BM044 | 20-D-2008 | 20 | 122565 | 0 | 2008_09_05 | 45.2553 | Bituminous Mix | -93.6979 | SPNWB430B, 30% RAP non-wear, PG 58-28; sent to U of M for LTC fracture. DURING PAVING | 06/19/2009 | University of Minnesota | G | -6 |  | 5675736 | 16 | 1.76e-07 |  |  | Zhang-Drescher-Newcomb Method
2008BM044 | 20-D-2008 | 20 | 122565 | 0 | 2008_09_05 | 45.2553 | Bituminous Mix | -93.6979 | SPNWB430B, 30% RAP non-wear, PG 58-28; sent to U of M for LTC fracture. DURING PAVING | 06/19/2009 | University of Minnesota | G | -6 |  | 5096583 | 23 | 1.96e-07 |  |  | Zhang-Drescher-Newcomb Method
2008BM044 | 20-D-2008 | 20 | 122565 | 0 | 2008_09_05 | 45.2553 | Bituminous Mix | -93.6979 | SPNWB430B, 30% RAP non-wear, PG 58-28; sent to U of M for LTC fracture. DURING PAVING | 06/19/2009 | University of Minnesota | G | -6 |  | 4483917 | 32 | 2.23e-07 |  |  | Zhang-Drescher-Newcomb Method
2008BM044 | 20-D-2008 | 20 | 122565 | 0 | 2008_09_05 | 45.2553 | Bituminous Mix | -93.6979 | SPNWB430B, 30% RAP non-wear, PG 58-28; sent to U of M for LTC fracture. DURING PAVING | 06/19/2009 | University of Minnesota | G | -6 |  | 4100069 | 45 | 2.44e-07 |  |  | Zhang-Drescher-Newcomb Method
2008BM044 | 20-D-2008 | 20 | 122565 | 0 | 2008_09_05 | 45.2553 | Bituminous Mix | -93.6979 | SPNWB430B, 30% RAP non-wear, PG 58-28; sent to U of M for LTC fracture. DURING PAVING | 06/19/2009 | University of Minnesota | G | -6 |  | 3649557 | 60 | 2.74e-07 |  |  | Zhang-Drescher-Newcomb Method
2008BM044 | 20-D-2008 | 20 | 122565 | 0 | 2008_09_05 | 45.2553 | Bituminous Mix | -93.6979 | SPNWB430B, 30% RAP non-wear, PG 58-28; sent to U of M for LTC fracture. DURING PAVING | 06/19/2009 | University of Minnesota | G | -6 |  | 3099796 | 89 | 3.23e-07 |  |  | Zhang-Drescher-Newcomb Method
2008BM044 | 20-D-2008 | 20 | 122565 | 0 | 2008_09_05 | 45.2553 | Bituminous Mix | -93.6979 | SPNWB430B, 30% RAP non-wear, PG 58-28; sent to U of M for LTC fracture. DURING PAVING | 06/19/2009 | University of Minnesota | G | -6 |  | 2768531 | 120 | 3.61e-07 |  |  | Zhang-Drescher-Newcomb Method
2008BM044 | 20-D-2008 | 20 | 122565 | 0 | 2008_09_05 | 45.2553 | Bituminous Mix | -93.6979 | SPNWB430B, 30% RAP non-wear, PG 58-28; sent to U of M for LTC fracture. DURING PAVING | 06/19/2009 | University of Minnesota | G | -6 |  | 2341282 | 178 | 4.27e-07 |  |  | Zhang-Drescher-Newcomb Method
2008BM044 | 20-D-2008 | 20 | 122565 | 0 | 2008_09_05 | 45.2553 | Bituminous Mix | -93.6979 | SPNWB430B, 30% RAP non-wear, PG 58-28; sent to U of M for LTC fracture. DURING PAVING | 06/19/2009 | University of Minnesota | G | -6 |  | 2054328 | 240 | 4.87e-07 |  |  | Zhang-Drescher-Newcomb Method
2008BM044 | 20-D-2008 | 20 | 122565 | 0 | 2008_09_05 | 45.2553 | Bituminous Mix | -93.6979 | SPNWB430B, 30% RAP non-wear, PG 58-28; sent to U of M for LTC fracture. DURING PAVING | 06/19/2009 | University of Minnesota | G | -6 |  | 1689456 | 355 | 5.92e-07 |  |  | Zhang-Drescher-Newcomb Method
2008BM044 | 20-D-2008 | 20 | 122565 | 0 | 2008_09_05 | 45.2553 | Bituminous Mix | -93.6979 | SPNWB430B, 30% RAP non-wear, PG 58-28; sent to U of M for LTC fracture. DURING PAVING | 06/19/2009 | University of Minnesota | G | -6 |  | 1454428 | 500 | 6.88e-07 |  |  | Zhang-Drescher-Newcomb Method
2008BM044 | 20-D-2008 | 20 | 122565 | 0 | 2008_09_05 | 45.2553 | Bituminous Mix | -93.6979 | SPNWB430B, 30% RAP non-wear, PG 58-28; sent to U of M for LTC fracture. DURING PAVING | 06/19/2009 | University of Minnesota | G | -6 |  | 1239224 | 708 | 8.07e-07 |  |  | Zhang-Drescher-Newcomb Method
2008BM044 | 20-D-2008 | 20 | 122565 | 0 | 2008_09_05 | 45.2553 | Bituminous Mix | -93.6979 | SPNWB430B, 30% RAP non-wear, PG 58-28; sent to U of M for LTC fracture. DURING PAVING | 06/19/2009 | University of Minnesota | G | -6 |  | 1064087 | 1000 | 9.4e-07 |  |  | Zhang-Drescher-Newcomb Method
2108BM036 | 21-D-2008 | 21 | 123142.5 | 0 | 2008_09_05 | 45.2543 | Bituminous Mix | -93.6962 | SPNWB430B Sp, 30% fractionated RAP non-wear, PG 58-28; sent to U of M for LTC fracture. DURING PAVING | 06/19/2009 | University of Minnesota | H | -18 |  | 10145756 | 178 | 9.9e-08 |  |  | AASHTO T322 Method
2108BM036 | 21-D-2008 | 21 | 123142.5 | 0 | 2008_09_05 | 45.2543 | Bituminous Mix | -93.6962 | SPNWB430B Sp, 30% fractionated RAP non-wear, PG 58-28; sent to U of M for LTC fracture. DURING PAVING | 06/19/2009 | University of Minnesota | H | -18 |  | 9149297 | 240 | 1.09e-07 |  |  | AASHTO T322 Method
2108BM036 | 21-D-2008 | 21 | 123142.5 | 0 | 2008_09_05 | 45.2543 | Bituminous Mix | -93.6962 | SPNWB430B Sp, 30% fractionated RAP non-wear, PG 58-28; sent to U of M for LTC fracture. DURING PAVING | 06/19/2009 | University of Minnesota | H | -18 |  | 8684079 | 355 | 1.15e-07 |  |  | AASHTO T322 Method
2108BM036 | 21-D-2008 | 21 | 123142.5 | 0 | 2008_09_05 | 45.2543 | Bituminous Mix | -93.6962 | SPNWB430B Sp, 30% fractionated RAP non-wear, PG 58-28; sent to U of M for LTC fracture. DURING PAVING | 06/19/2009 | University of Minnesota | H | -18 |  | 8762539 | 500 | 1.14e-07 |  |  | Zhang-Drescher-Newcomb Method
2108BM036 | 21-D-2008 | 21 | 123142.5 | 0 | 2008_09_05 | 45.2543 | Bituminous Mix | -93.6962 | SPNWB430B Sp, 30% fractionated RAP non-wear, PG 58-28; sent to U of M for LTC fracture. DURING PAVING | 06/19/2009 | University of Minnesota | H | -18 |  | 8238377 | 708 | 1.21e-07 |  |  | Zhang-Drescher-Newcomb Method
2108BM036 | 21-D-2008 | 21 | 123142.5 | 0 | 2008_09_05 | 45.2543 | Bituminous Mix | -93.6962 | SPNWB430B Sp, 30% fractionated RAP non-wear, PG 58-28; sent to U of M for LTC fracture. DURING PAVING | 06/19/2009 | University of Minnesota | H | -18 |  | 7922678 | 1000 | 1.26e-07 |  |  | Zhang-Drescher-Newcomb Method
2108BM036 | 21-D-2008 | 21 | 123142.5 | 0 | 2008_09_05 | 45.2543 | Bituminous Mix | -93.6962 | SPNWB430B Sp, 30% fractionated RAP non-wear, PG 58-28; sent to U of M for LTC fracture. DURING PAVING | 06/19/2009 | University of Minnesota | H | -18 |  | 21579823 | 1 | 4.6e-08 |  |  | Zhang-Drescher-Newcomb Method
2108BM036 | 21-D-2008 | 21 | 123142.5 | 0 | 2008_09_05 | 45.2543 | Bituminous Mix | -93.6962 | SPNWB430B Sp, 30% fractionated RAP non-wear, PG 58-28; sent to U of M for LTC fracture. DURING PAVING | 06/19/2009 | University of Minnesota | H | -18 |  | 19035066 | 2 | 5.3e-08 |  |  | Zhang-Drescher-Newcomb Method
2108BM036 | 21-D-2008 | 21 | 123142.5 | 0 | 2008_09_05 | 45.2543 | Bituminous Mix | -93.6962 | SPNWB430B Sp, 30% fractionated RAP non-wear, PG 58-28; sent to U of M for LTC fracture. DURING PAVING | 06/19/2009 | University of Minnesota | H | -18 |  | 19789284 | 3 | 5.1e-08 |  |  | Zhang-Drescher-Newcomb Method
2108BM036 | 21-D-2008 | 21 | 123142.5 | 0 | 2008_09_05 | 45.2543 | Bituminous Mix | -93.6962 | SPNWB430B Sp, 30% fractionated RAP non-wear, PG 58-28; sent to U of M for LTC fracture. DURING PAVING | 06/19/2009 | University of Minnesota | H | -18 |  | 17620318 | 4 | 5.7e-08 |  |  | Zhang-Drescher-Newcomb Method
2108BM036 | 21-D-2008 | 21 | 123142.5 | 0 | 2008_09_05 | 45.2543 | Bituminous Mix | -93.6962 | SPNWB430B Sp, 30% fractionated RAP non-wear, PG 58-28; sent to U of M for LTC fracture. DURING PAVING | 06/19/2009 | University of Minnesota | H | -6 |  | 1877178 | 500 | 5.33e-07 |  |  | Zhang-Drescher-Newcomb Method
2108BM036 | 21-D-2008 | 21 | 123142.5 | 0 | 2008_09_05 | 45.2543 | Bituminous Mix | -93.6962 | SPNWB430B Sp, 30% fractionated RAP non-wear, PG 58-28; sent to U of M for LTC fracture. DURING PAVING | 06/19/2009 | University of Minnesota | H | -6 |  | 1583659 | 708 | 6.31e-07 |  |  | Zhang-Drescher-Newcomb Method
2108BM036 | 21-D-2008 | 21 | 123142.5 | 0 | 2008_09_05 | 45.2543 | Bituminous Mix | -93.6962 | SPNWB430B Sp, 30% fractionated RAP non-wear, PG 58-28; sent to U of M for LTC fracture. DURING PAVING | 06/19/2009 | University of Minnesota | H | -6 |  | 1342158 | 1000 | 7.45e-07 |  |  | Zhang-Drescher-Newcomb Method
2108BM036 | 21-D-2008 | 21 | 123142.5 | 0 | 2008_09_05 | 45.2543 | Bituminous Mix | -93.6962 | SPNWB430B Sp, 30% fractionated RAP non-wear, PG 58-28; sent to U of M for LTC fracture. DURING PAVING | 06/19/2009 | University of Minnesota | H | -6 |  | 9871454 | 1 | 1.01e-07 |  |  | Zhang-Drescher-Newcomb Method
2108BM036 | 21-D-2008 | 21 | 123142.5 | 0 | 2008_09_05 | 45.2543 | Bituminous Mix | -93.6962 | SPNWB430B Sp, 30% fractionated RAP non-wear, PG 58-28; sent to U of M for LTC fracture. DURING PAVING | 06/19/2009 | University of Minnesota | H | -6 |  | 9105364 | 2 | 1.1e-07 |  |  | Zhang-Drescher-Newcomb Method
2108BM036 | 21-D-2008 | 21 | 123142.5 | 0 | 2008_09_05 | 45.2543 | Bituminous Mix | -93.6962 | SPNWB430B Sp, 30% fractionated RAP non-wear, PG 58-28; sent to U of M for LTC fracture. DURING PAVING | 06/19/2009 | University of Minnesota | H | -6 |  | 8341685 | 3 | 1.2e-07 |  |  | Zhang-Drescher-Newcomb Method
2108BM036 | 21-D-2008 | 21 | 123142.5 | 0 | 2008_09_05 | 45.2543 | Bituminous Mix | -93.6962 | SPNWB430B Sp, 30% fractionated RAP non-wear, PG 58-28; sent to U of M for LTC fracture. DURING PAVING | 06/19/2009 | University of Minnesota | H | -6 |  | 8449618 | 4 | 1.18e-07 |  |  | Zhang-Drescher-Newcomb Method
2108BM036 | 21-D-2008 | 21 | 123142.5 | 0 | 2008_09_05 | 45.2543 | Bituminous Mix | -93.6962 | SPNWB430B Sp, 30% fractionated RAP non-wear, PG 58-28; sent to U of M for LTC fracture. DURING PAVING | 06/19/2009 | University of Minnesota | H | -6 |  | 7743452 | 6 | 1.29e-07 |  |  | Zhang-Drescher-Newcomb Method
2108BM036 | 21-D-2008 | 21 | 123142.5 | 0 | 2008_09_05 | 45.2543 | Bituminous Mix | -93.6962 | SPNWB430B Sp, 30% fractionated RAP non-wear, PG 58-28; sent to U of M for LTC fracture. DURING PAVING | 06/19/2009 | University of Minnesota | H | -6 |  | 7534433 | 8 | 1.33e-07 |  |  | Zhang-Drescher-Newcomb Method
2108BM036 | 21-D-2008 | 21 | 123142.5 | 0 | 2008_09_05 | 45.2543 | Bituminous Mix | -93.6962 | SPNWB430B Sp, 30% fractionated RAP non-wear, PG 58-28; sent to U of M for LTC fracture. DURING PAVING | 06/19/2009 | University of Minnesota | H | -6 |  | 7569773 | 11 | 1.32e-07 |  |  | Zhang-Drescher-Newcomb Method
2108BM036 | 21-D-2008 | 21 | 123142.5 | 0 | 2008_09_05 | 45.2543 | Bituminous Mix | -93.6962 | SPNWB430B Sp, 30% fractionated RAP non-wear, PG 58-28; sent to U of M for LTC fracture. DURING PAVING | 06/19/2009 | University of Minnesota | H | -6 |  | 6978443 | 16 | 1.43e-07 |  |  | Zhang-Drescher-Newcomb Method
2108BM036 | 21-D-2008 | 21 | 123142.5 | 0 | 2008_09_05 | 45.2543 | Bituminous Mix | -93.6962 | SPNWB430B Sp, 30% fractionated RAP non-wear, PG 58-28; sent to U of M for LTC fracture. DURING PAVING | 06/19/2009 | University of Minnesota | H | -6 |  | 6291288 | 23 | 1.59e-07 |  |  | Zhang-Drescher-Newcomb Method
2108BM036 | 21-D-2008 | 21 | 123142.5 | 0 | 2008_09_05 | 45.2543 | Bituminous Mix | -93.6962 | SPNWB430B Sp, 30% fractionated RAP non-wear, PG 58-28; sent to U of M for LTC fracture. DURING PAVING | 06/19/2009 | University of Minnesota | H | -6 |  | 5897905 | 32 | 1.7e-07 |  |  | Zhang-Drescher-Newcomb Method
2108BM036 | 21-D-2008 | 21 | 123142.5 | 0 | 2008_09_05 | 45.2543 | Bituminous Mix | -93.6962 | SPNWB430B Sp, 30% fractionated RAP non-wear, PG 58-28; sent to U of M for LTC fracture. DURING PAVING | 06/19/2009 | University of Minnesota | H | -6 |  | 5268377 | 45 | 1.9e-07 |  |  | Zhang-Drescher-Newcomb Method
2108BM036 | 21-D-2008 | 21 | 123142.5 | 0 | 2008_09_05 | 45.2543 | Bituminous Mix | -93.6962 | SPNWB430B Sp, 30% fractionated RAP non-wear, PG 58-28; sent to U of M for LTC fracture. DURING PAVING | 06/19/2009 | University of Minnesota | H | -6 |  | 4847025 | 60 | 2.06e-07 |  |  | Zhang-Drescher-Newcomb Method
2108BM036 | 21-D-2008 | 21 | 123142.5 | 0 | 2008_09_05 | 45.2543 | Bituminous Mix | -93.6962 | SPNWB430B Sp, 30% fractionated RAP non-wear, PG 58-28; sent to U of M for LTC fracture. DURING PAVING | 06/19/2009 | University of Minnesota | H | -30 |  | 23338793 | 1 | 4.3e-08 |  |  | AASHTO T322 Method
2108BM036 | 21-D-2008 | 21 | 123142.5 | 0 | 2008_09_05 | 45.2543 | Bituminous Mix | -93.6962 | SPNWB430B Sp, 30% fractionated RAP non-wear, PG 58-28; sent to U of M for LTC fracture. DURING PAVING | 06/19/2009 | University of Minnesota | H | -30 |  | 22665559 | 2 | 4.4e-08 |  |  | AASHTO T322 Method
2108BM036 | 21-D-2008 | 21 | 123142.5 | 0 | 2008_09_05 | 45.2543 | Bituminous Mix | -93.6962 | SPNWB430B Sp, 30% fractionated RAP non-wear, PG 58-28; sent to U of M for LTC fracture. DURING PAVING | 06/19/2009 | University of Minnesota | H | -30 |  | 21826094 | 3 | 4.6e-08 |  |  | AASHTO T322 Method
2108BM036 | 21-D-2008 | 21 | 123142.5 | 0 | 2008_09_05 | 45.2543 | Bituminous Mix | -93.6962 | SPNWB430B Sp, 30% fractionated RAP non-wear, PG 58-28; sent to U of M for LTC fracture. DURING PAVING | 06/19/2009 | University of Minnesota | H | -6 |  | 2946734 | 240 | 3.39e-07 |  |  | Zhang-Drescher-Newcomb Method
2108BM036 | 21-D-2008 | 21 | 123142.5 | 0 | 2008_09_05 | 45.2543 | Bituminous Mix | -93.6962 | SPNWB430B Sp, 30% fractionated RAP non-wear, PG 58-28; sent to U of M for LTC fracture. DURING PAVING | 06/19/2009 | University of Minnesota | H | -6 |  | 2424549 | 355 | 4.12e-07 |  |  | Zhang-Drescher-Newcomb Method
2108BM036 | 21-D-2008 | 21 | 123142.5 | 0 | 2008_09_05 | 45.2543 | Bituminous Mix | -93.6962 | SPNWB430B Sp, 30% fractionated RAP non-wear, PG 58-28; sent to U of M for LTC fracture. DURING PAVING | 06/19/2009 | University of Minnesota | H | -6 |  | 2091099 | 500 | 4.78e-07 |  |  | Zhang-Drescher-Newcomb Method
2108BM036 | 21-D-2008 | 21 | 123142.5 | 0 | 2008_09_05 | 45.2543 | Bituminous Mix | -93.6962 | SPNWB430B Sp, 30% fractionated RAP non-wear, PG 58-28; sent to U of M for LTC fracture. DURING PAVING | 06/19/2009 | University of Minnesota | H | -6 |  | 1774813 | 708 | 5.63e-07 |  |  | Zhang-Drescher-Newcomb Method
2108BM036 | 21-D-2008 | 21 | 123142.5 | 0 | 2008_09_05 | 45.2543 | Bituminous Mix | -93.6962 | SPNWB430B Sp, 30% fractionated RAP non-wear, PG 58-28; sent to U of M for LTC fracture. DURING PAVING | 06/19/2009 | University of Minnesota | H | -6 |  | 1506471 | 1000 | 6.64e-07 |  |  | Zhang-Drescher-Newcomb Method
2108BM036 | 21-D-2008 | 21 | 123142.5 | 0 | 2008_09_05 | 45.2543 | Bituminous Mix | -93.6962 | SPNWB430B Sp, 30% fractionated RAP non-wear, PG 58-28; sent to U of M for LTC fracture. DURING PAVING | 06/19/2009 | University of Minnesota | H | -18 |  | 22874878 | 1 | 4.4e-08 |  |  | AASHTO T322 Method
2108BM036 | 21-D-2008 | 21 | 123142.5 | 0 | 2008_09_05 | 45.2543 | Bituminous Mix | -93.6962 | SPNWB430B Sp, 30% fractionated RAP non-wear, PG 58-28; sent to U of M for LTC fracture. DURING PAVING | 06/19/2009 | University of Minnesota | H | -18 |  | 20765847 | 2 | 4.8e-08 |  |  | AASHTO T322 Method
2108BM036 | 21-D-2008 | 21 | 123142.5 | 0 | 2008_09_05 | 45.2543 | Bituminous Mix | -93.6962 | SPNWB430B Sp, 30% fractionated RAP non-wear, PG 58-28; sent to U of M for LTC fracture. DURING PAVING | 06/19/2009 | University of Minnesota | H | -18 |  | 19650902 | 3 | 5.1e-08 |  |  | AASHTO T322 Method
2108BM036 | 21-D-2008 | 21 | 123142.5 | 0 | 2008_09_05 | 45.2543 | Bituminous Mix | -93.6962 | SPNWB430B Sp, 30% fractionated RAP non-wear, PG 58-28; sent to U of M for LTC fracture. DURING PAVING | 06/19/2009 | University of Minnesota | H | -18 |  | 19137151 | 4 | 5.2e-08 |  |  | AASHTO T322 Method
2108BM036 | 21-D-2008 | 21 | 123142.5 | 0 | 2008_09_05 | 45.2543 | Bituminous Mix | -93.6962 | SPNWB430B Sp, 30% fractionated RAP non-wear, PG 58-28; sent to U of M for LTC fracture. DURING PAVING | 06/19/2009 | University of Minnesota | H | -18 |  | 18299901 | 6 | 5.5e-08 |  |  | AASHTO T322 Method
2108BM036 | 21-D-2008 | 21 | 123142.5 | 0 | 2008_09_05 | 45.2543 | Bituminous Mix | -93.6962 | SPNWB430B Sp, 30% fractionated RAP non-wear, PG 58-28; sent to U of M for LTC fracture. DURING PAVING | 06/19/2009 | University of Minnesota | H | -18 |  | 18073977 | 8 | 5.5e-08 |  |  | AASHTO T322 Method
2108BM036 | 21-D-2008 | 21 | 123142.5 | 0 | 2008_09_05 | 45.2543 | Bituminous Mix | -93.6962 | SPNWB430B Sp, 30% fractionated RAP non-wear, PG 58-28; sent to U of M for LTC fracture. DURING PAVING | 06/19/2009 | University of Minnesota | H | -18 |  | 17963094 | 11 | 5.6e-08 |  |  | AASHTO T322 Method
2108BM036 | 21-D-2008 | 21 | 123142.5 | 0 | 2008_09_05 | 45.2543 | Bituminous Mix | -93.6962 | SPNWB430B Sp, 30% fractionated RAP non-wear, PG 58-28; sent to U of M for LTC fracture. DURING PAVING | 06/19/2009 | University of Minnesota | H | -18 |  | 16357454 | 16 | 6.1e-08 |  |  | AASHTO T322 Method
2108BM036 | 21-D-2008 | 21 | 123142.5 | 0 | 2008_09_05 | 45.2543 | Bituminous Mix | -93.6962 | SPNWB430B Sp, 30% fractionated RAP non-wear, PG 58-28; sent to U of M for LTC fracture. DURING PAVING | 06/19/2009 | University of Minnesota | H | -18 |  | 15999914 | 23 | 6.3e-08 |  |  | AASHTO T322 Method
2108BM036 | 21-D-2008 | 21 | 123142.5 | 0 | 2008_09_05 | 45.2543 | Bituminous Mix | -93.6962 | SPNWB430B Sp, 30% fractionated RAP non-wear, PG 58-28; sent to U of M for LTC fracture. DURING PAVING | 06/19/2009 | University of Minnesota | H | -18 |  | 14282850 | 32 | 7e-08 |  |  | AASHTO T322 Method
2108BM036 | 21-D-2008 | 21 | 123142.5 | 0 | 2008_09_05 | 45.2543 | Bituminous Mix | -93.6962 | SPNWB430B Sp, 30% fractionated RAP non-wear, PG 58-28; sent to U of M for LTC fracture. DURING PAVING | 06/19/2009 | University of Minnesota | H | -18 |  | 13876702 | 45 | 7.2e-08 |  |  | AASHTO T322 Method
2108BM036 | 21-D-2008 | 21 | 123142.5 | 0 | 2008_09_05 | 45.2543 | Bituminous Mix | -93.6962 | SPNWB430B Sp, 30% fractionated RAP non-wear, PG 58-28; sent to U of M for LTC fracture. DURING PAVING | 06/19/2009 | University of Minnesota | H | -18 |  | 12898609 | 60 | 7.8e-08 |  |  | AASHTO T322 Method
2108BM036 | 21-D-2008 | 21 | 123142.5 | 0 | 2008_09_05 | 45.2543 | Bituminous Mix | -93.6962 | SPNWB430B Sp, 30% fractionated RAP non-wear, PG 58-28; sent to U of M for LTC fracture. DURING PAVING | 06/19/2009 | University of Minnesota | H | -18 |  | 12354363 | 89 | 8.1e-08 |  |  | AASHTO T322 Method
2108BM036 | 21-D-2008 | 21 | 123142.5 | 0 | 2008_09_05 | 45.2543 | Bituminous Mix | -93.6962 | SPNWB430B Sp, 30% fractionated RAP non-wear, PG 58-28; sent to U of M for LTC fracture. DURING PAVING | 06/19/2009 | University of Minnesota | H | -18 |  | 10925313 | 120 | 9.2e-08 |  |  | AASHTO T322 Method
2108BM036 | 21-D-2008 | 21 | 123142.5 | 0 | 2008_09_05 | 45.2543 | Bituminous Mix | -93.6962 | SPNWB430B Sp, 30% fractionated RAP non-wear, PG 58-28; sent to U of M for LTC fracture. DURING PAVING | 06/19/2009 | University of Minnesota | H | -18 |  | 10382922 | 178 | 9.6e-08 |  |  | AASHTO T322 Method
2108BM036 | 21-D-2008 | 21 | 123142.5 | 0 | 2008_09_05 | 45.2543 | Bituminous Mix | -93.6962 | SPNWB430B Sp, 30% fractionated RAP non-wear, PG 58-28; sent to U of M for LTC fracture. DURING PAVING | 06/19/2009 | University of Minnesota | H | -18 |  | 10096497 | 240 | 9.9e-08 |  |  | AASHTO T322 Method
2108BM036 | 21-D-2008 | 21 | 123142.5 | 0 | 2008_09_05 | 45.2543 | Bituminous Mix | -93.6962 | SPNWB430B Sp, 30% fractionated RAP non-wear, PG 58-28; sent to U of M for LTC fracture. DURING PAVING | 06/19/2009 | University of Minnesota | H | -18 |  | 9414739 | 355 | 1.06e-07 |  |  | AASHTO T322 Method
2108BM036 | 21-D-2008 | 21 | 123142.5 | 0 | 2008_09_05 | 45.2543 | Bituminous Mix | -93.6962 | SPNWB430B Sp, 30% fractionated RAP non-wear, PG 58-28; sent to U of M for LTC fracture. DURING PAVING | 06/19/2009 | University of Minnesota | H | -18 |  | 8766419 | 500 | 1.14e-07 |  |  | AASHTO T322 Method
2108BM036 | 21-D-2008 | 21 | 123142.5 | 0 | 2008_09_05 | 45.2543 | Bituminous Mix | -93.6962 | SPNWB430B Sp, 30% fractionated RAP non-wear, PG 58-28; sent to U of M for LTC fracture. DURING PAVING | 06/19/2009 | University of Minnesota | H | -18 |  | 8766419 | 708 | 1.14e-07 |  |  | AASHTO T322 Method
2108BM036 | 21-D-2008 | 21 | 123142.5 | 0 | 2008_09_05 | 45.2543 | Bituminous Mix | -93.6962 | SPNWB430B Sp, 30% fractionated RAP non-wear, PG 58-28; sent to U of M for LTC fracture. DURING PAVING | 06/19/2009 | University of Minnesota | H | -18 |  | 7999956 | 1000 | 1.25e-07 |  |  | AASHTO T322 Method
2108BM036 | 21-D-2008 | 21 | 123142.5 | 0 | 2008_09_05 | 45.2543 | Bituminous Mix | -93.6962 | SPNWB430B Sp, 30% fractionated RAP non-wear, PG 58-28; sent to U of M for LTC fracture. DURING PAVING | 06/19/2009 | University of Minnesota | H | -18 |  | 16265420 | 1 | 6.2e-08 |  |  | AASHTO T322 Method
2108BM036 | 21-D-2008 | 21 | 123142.5 | 0 | 2008_09_05 | 45.2543 | Bituminous Mix | -93.6962 | SPNWB430B Sp, 30% fractionated RAP non-wear, PG 58-28; sent to U of M for LTC fracture. DURING PAVING | 06/19/2009 | University of Minnesota | H | -18 |  | 16265420 | 2 | 6.2e-08 |  |  | AASHTO T322 Method
2108BM036 | 21-D-2008 | 21 | 123142.5 | 0 | 2008_09_05 | 45.2543 | Bituminous Mix | -93.6962 | SPNWB430B Sp, 30% fractionated RAP non-wear, PG 58-28; sent to U of M for LTC fracture. DURING PAVING | 06/19/2009 | University of Minnesota | H | -18 |  | 15294350 | 3 | 6.5e-08 |  |  | AASHTO T322 Method
2108BM036 | 21-D-2008 | 21 | 123142.5 | 0 | 2008_09_05 | 45.2543 | Bituminous Mix | -93.6962 | SPNWB430B Sp, 30% fractionated RAP non-wear, PG 58-28; sent to U of M for LTC fracture. DURING PAVING | 06/19/2009 | University of Minnesota | H | -18 |  | 14851035 | 4 | 6.7e-08 |  |  | AASHTO T322 Method
2108BM036 | 21-D-2008 | 21 | 123142.5 | 0 | 2008_09_05 | 45.2543 | Bituminous Mix | -93.6962 | SPNWB430B Sp, 30% fractionated RAP non-wear, PG 58-28; sent to U of M for LTC fracture. DURING PAVING | 06/19/2009 | University of Minnesota | H | -18 |  | 15069433 | 6 | 6.6e-08 |  |  | AASHTO T322 Method
2108BM036 | 21-D-2008 | 21 | 123142.5 | 0 | 2008_09_05 | 45.2543 | Bituminous Mix | -93.6962 | SPNWB430B Sp, 30% fractionated RAP non-wear, PG 58-28; sent to U of M for LTC fracture. DURING PAVING | 06/19/2009 | University of Minnesota | H | -18 |  | 14851035 | 8 | 6.7e-08 |  |  | AASHTO T322 Method
2108BM036 | 21-D-2008 | 21 | 123142.5 | 0 | 2008_09_05 | 45.2543 | Bituminous Mix | -93.6962 | SPNWB430B Sp, 30% fractionated RAP non-wear, PG 58-28; sent to U of M for LTC fracture. DURING PAVING | 06/19/2009 | University of Minnesota | H | -18 |  | 14037279 | 11 | 7.1e-08 |  |  | AASHTO T322 Method
2108BM036 | 21-D-2008 | 21 | 123142.5 | 0 | 2008_09_05 | 45.2543 | Bituminous Mix | -93.6962 | SPNWB430B Sp, 30% fractionated RAP non-wear, PG 58-28; sent to U of M for LTC fracture. DURING PAVING | 06/19/2009 | University of Minnesota | H | -18 |  | 15294350 | 16 | 6.5e-08 |  |  | AASHTO T322 Method
2108BM036 | 21-D-2008 | 21 | 123142.5 | 0 | 2008_09_05 | 45.2543 | Bituminous Mix | -93.6962 | SPNWB430B Sp, 30% fractionated RAP non-wear, PG 58-28; sent to U of M for LTC fracture. DURING PAVING | 06/19/2009 | University of Minnesota | H | -18 |  | 15294350 | 23 | 6.5e-08 |  |  | AASHTO T322 Method
2108BM036 | 21-D-2008 | 21 | 123142.5 | 0 | 2008_09_05 | 45.2543 | Bituminous Mix | -93.6962 | SPNWB430B Sp, 30% fractionated RAP non-wear, PG 58-28; sent to U of M for LTC fracture. DURING PAVING | 06/19/2009 | University of Minnesota | H | -18 |  | 14037280 | 32 | 7.1e-08 |  |  | AASHTO T322 Method
2108BM036 | 21-D-2008 | 21 | 123142.5 | 0 | 2008_09_05 | 45.2543 | Bituminous Mix | -93.6962 | SPNWB430B Sp, 30% fractionated RAP non-wear, PG 58-28; sent to U of M for LTC fracture. DURING PAVING | 06/19/2009 | University of Minnesota | H | -18 |  | 12809017 | 45 | 7.8e-08 |  |  | AASHTO T322 Method
2108BM036 | 21-D-2008 | 21 | 123142.5 | 0 | 2008_09_05 | 45.2543 | Bituminous Mix | -93.6962 | SPNWB430B Sp, 30% fractionated RAP non-wear, PG 58-28; sent to U of M for LTC fracture. DURING PAVING | 06/19/2009 | University of Minnesota | H | -18 |  | 11260674 | 60 | 8.9e-08 |  |  | AASHTO T322 Method
2108BM036 | 21-D-2008 | 21 | 123142.5 | 0 | 2008_09_05 | 45.2543 | Bituminous Mix | -93.6962 | SPNWB430B Sp, 30% fractionated RAP non-wear, PG 58-28; sent to U of M for LTC fracture. DURING PAVING | 06/19/2009 | University of Minnesota | H | -18 |  | 11915364 | 89 | 8.4e-08 |  |  | AASHTO T322 Method
2108BM036 | 21-D-2008 | 21 | 123142.5 | 0 | 2008_09_05 | 45.2543 | Bituminous Mix | -93.6962 | SPNWB430B Sp, 30% fractionated RAP non-wear, PG 58-28; sent to U of M for LTC fracture. DURING PAVING | 06/19/2009 | University of Minnesota | H | -18 |  | 11018509 | 120 | 9.1e-08 |  |  | AASHTO T322 Method
2108BM011 | 21-D-2008 | 21 | 123142.5 | 0 | 2008_09_10 | 45.2543 | Bituminous Mix | -93.6962 | SPWEB440B Sp, 30% fractionated RAP wear, PG 58-28; sent to U of M for LTC fracture. DURING PAVING | 05/01/2012 | University of Minnesota | Cell 21 Wear-15 | -28 | 3910000 | 13610000000 | 500 |  |  |  | 7% air voids, conditioned 5 days at 85 deg C
2108BM011 | 21-D-2008 | 21 | 123142.5 | 0 | 2008_09_10 | 45.2543 | Bituminous Mix | -93.6962 | SPWEB440B Sp, 30% fractionated RAP wear, PG 58-28; sent to U of M for LTC fracture. DURING PAVING | 05/01/2012 | University of Minnesota | Cell 21 Wear-1 | -18 | 5410000 | 18600000000 | 500 |  |  |  | 4% air voids (modulus outlier)
2108BM011 | 21-D-2008 | 21 | 123142.5 | 0 | 2008_09_10 | 45.2543 | Bituminous Mix | -93.6962 | SPWEB440B Sp, 30% fractionated RAP wear, PG 58-28; sent to U of M for LTC fracture. DURING PAVING | 05/01/2012 | University of Minnesota | Cell 21 Wear-2 | -18 | 5060000 | 5920000000 | 500 |  |  |  | 4% air voids
2108BM011 | 21-D-2008 | 21 | 123142.5 | 0 | 2008_09_10 | 45.2543 | Bituminous Mix | -93.6962 | SPWEB440B Sp, 30% fractionated RAP wear, PG 58-28; sent to U of M for LTC fracture. DURING PAVING | 05/01/2012 | University of Minnesota | Cell 21 Wear-3 | -18 |  | 9340000000 | 500 |  |  |  | 4% air voids
2108BM011 | 21-D-2008 | 21 | 123142.5 | 0 | 2008_09_10 | 45.2543 | Bituminous Mix | -93.6962 | SPWEB440B Sp, 30% fractionated RAP wear, PG 58-28; sent to U of M for LTC fracture. DURING PAVING | 05/01/2012 | University of Minnesota | Cell 21 Wear-4 | -28 | 4860000 | 14940000000 | 500 |  |  |  | 4% air voids
2108BM011 | 21-D-2008 | 21 | 123142.5 | 0 | 2008_09_10 | 45.2543 | Bituminous Mix | -93.6962 | SPWEB440B Sp, 30% fractionated RAP wear, PG 58-28; sent to U of M for LTC fracture. DURING PAVING | 05/01/2012 | University of Minnesota | Cell 21 Wear-5 | -28 | 4800000 | 18380000000 | 500 |  |  |  | 4% air voids
2108BM011 | 21-D-2008 | 21 | 123142.5 | 0 | 2008_09_10 | 45.2543 | Bituminous Mix | -93.6962 | SPWEB440B Sp, 30% fractionated RAP wear, PG 58-28; sent to U of M for LTC fracture. DURING PAVING | 05/01/2012 | University of Minnesota | Cell 21 Wear-8 | -18 | 4900000 | 5030000000 | 500 |  |  |  | 7% air voids
2108BM036 | 21-D-2008 | 21 | 123142.5 | 0 | 2008_09_05 | 45.2543 | Bituminous Mix | -93.6962 | SPNWB430B Sp, 30% fractionated RAP non-wear, PG 58-28; sent to U of M for LTC fracture. DURING PAVING | 06/19/2009 | University of Minnesota | H | -18 |  | 8611104 | 500 | 1.16e-07 |  |  | AASHTO T322 Method
2108BM036 | 21-D-2008 | 21 | 123142.5 | 0 | 2008_09_05 | 45.2543 | Bituminous Mix | -93.6962 | SPNWB430B Sp, 30% fractionated RAP non-wear, PG 58-28; sent to U of M for LTC fracture. DURING PAVING | 06/19/2009 | University of Minnesota | H | -18 |  | 7882471 | 708 | 1.27e-07 |  |  | AASHTO T322 Method
2108BM036 | 21-D-2008 | 21 | 123142.5 | 0 | 2008_09_05 | 45.2543 | Bituminous Mix | -93.6962 | SPNWB430B Sp, 30% fractionated RAP non-wear, PG 58-28; sent to U of M for LTC fracture. DURING PAVING | 06/19/2009 | University of Minnesota | H | -18 |  | 6970893 | 1000 | 1.43e-07 |  |  | AASHTO T322 Method
2108BM036 | 21-D-2008 | 21 | 123142.5 | 0 | 2008_09_05 | 45.2543 | Bituminous Mix | -93.6962 | SPNWB430B Sp, 30% fractionated RAP non-wear, PG 58-28; sent to U of M for LTC fracture. DURING PAVING | 06/19/2009 | University of Minnesota | H | -18 |  | 28726132 | 1 | 3.5e-08 |  |  | AASHTO T322 Method
2108BM036 | 21-D-2008 | 21 | 123142.5 | 0 | 2008_09_05 | 45.2543 | Bituminous Mix | -93.6962 | SPNWB430B Sp, 30% fractionated RAP non-wear, PG 58-28; sent to U of M for LTC fracture. DURING PAVING | 06/19/2009 | University of Minnesota | H | -18 |  | 27072831 | 2 | 3.7e-08 |  |  | AASHTO T322 Method
2108BM036 | 21-D-2008 | 21 | 123142.5 | 0 | 2008_09_05 | 45.2543 | Bituminous Mix | -93.6962 | SPNWB430B Sp, 30% fractionated RAP non-wear, PG 58-28; sent to U of M for LTC fracture. DURING PAVING | 06/19/2009 | University of Minnesota | H | -18 |  | 25087492 | 3 | 4e-08 |  |  | AASHTO T322 Method
2108BM036 | 21-D-2008 | 21 | 123142.5 | 0 | 2008_09_05 | 45.2543 | Bituminous Mix | -93.6962 | SPNWB430B Sp, 30% fractionated RAP non-wear, PG 58-28; sent to U of M for LTC fracture. DURING PAVING | 06/19/2009 | University of Minnesota | H | -18 |  | 25255864 | 4 | 4e-08 |  |  | AASHTO T322 Method
2108BM036 | 21-D-2008 | 21 | 123142.5 | 0 | 2008_09_05 | 45.2543 | Bituminous Mix | -93.6962 | SPNWB430B Sp, 30% fractionated RAP non-wear, PG 58-28; sent to U of M for LTC fracture. DURING PAVING | 06/19/2009 | University of Minnesota | H | -18 |  | 22945877 | 6 | 4.4e-08 |  |  | AASHTO T322 Method
2108BM036 | 21-D-2008 | 21 | 123142.5 | 0 | 2008_09_05 | 45.2543 | Bituminous Mix | -93.6962 | SPNWB430B Sp, 30% fractionated RAP non-wear, PG 58-28; sent to U of M for LTC fracture. DURING PAVING | 06/19/2009 | University of Minnesota | H | -18 |  | 22006573 | 8 | 4.5e-08 |  |  | AASHTO T322 Method
2108BM036 | 21-D-2008 | 21 | 123142.5 | 0 | 2008_09_05 | 45.2543 | Bituminous Mix | -93.6962 | SPNWB430B Sp, 30% fractionated RAP non-wear, PG 58-28; sent to U of M for LTC fracture. DURING PAVING | 06/19/2009 | University of Minnesota | H | -18 |  | 21878628 | 11 | 4.6e-08 |  |  | AASHTO T322 Method
2108BM036 | 21-D-2008 | 21 | 123142.5 | 0 | 2008_09_05 | 45.2543 | Bituminous Mix | -93.6962 | SPNWB430B Sp, 30% fractionated RAP non-wear, PG 58-28; sent to U of M for LTC fracture. DURING PAVING | 06/19/2009 | University of Minnesota | H | -18 |  | 20676505 | 16 | 4.8e-08 |  |  | AASHTO T322 Method
2108BM036 | 21-D-2008 | 21 | 123142.5 | 0 | 2008_09_05 | 45.2543 | Bituminous Mix | -93.6962 | SPNWB430B Sp, 30% fractionated RAP non-wear, PG 58-28; sent to U of M for LTC fracture. DURING PAVING | 06/19/2009 | University of Minnesota | H | -18 |  | 19397547 | 23 | 5.2e-08 |  |  | AASHTO T322 Method
2108BM036 | 21-D-2008 | 21 | 123142.5 | 0 | 2008_09_05 | 45.2543 | Bituminous Mix | -93.6962 | SPNWB430B Sp, 30% fractionated RAP non-wear, PG 58-28; sent to U of M for LTC fracture. DURING PAVING | 06/19/2009 | University of Minnesota | H | -18 |  | 19199613 | 32 | 5.2e-08 |  |  | AASHTO T322 Method
2108BM036 | 21-D-2008 | 21 | 123142.5 | 0 | 2008_09_05 | 45.2543 | Bituminous Mix | -93.6962 | SPNWB430B Sp, 30% fractionated RAP non-wear, PG 58-28; sent to U of M for LTC fracture. DURING PAVING | 06/19/2009 | University of Minnesota | H | -18 |  | 17105112 | 45 | 5.9e-08 |  |  | AASHTO T322 Method
2108BM036 | 21-D-2008 | 21 | 123142.5 | 0 | 2008_09_05 | 45.2543 | Bituminous Mix | -93.6962 | SPNWB430B Sp, 30% fractionated RAP non-wear, PG 58-28; sent to U of M for LTC fracture. DURING PAVING | 06/19/2009 | University of Minnesota | H | -18 |  | 16220365 | 60 | 6.2e-08 |  |  | AASHTO T322 Method
2108BM036 | 21-D-2008 | 21 | 123142.5 | 0 | 2008_09_05 | 45.2543 | Bituminous Mix | -93.6962 | SPNWB430B Sp, 30% fractionated RAP non-wear, PG 58-28; sent to U of M for LTC fracture. DURING PAVING | 06/19/2009 | University of Minnesota | H | -18 |  | 14757352 | 89 | 6.8e-08 |  |  | AASHTO T322 Method
2108BM036 | 21-D-2008 | 21 | 123142.5 | 0 | 2008_09_05 | 45.2543 | Bituminous Mix | -93.6962 | SPNWB430B Sp, 30% fractionated RAP non-wear, PG 58-28; sent to U of M for LTC fracture. DURING PAVING | 06/19/2009 | University of Minnesota | H | -18 |  | 13886070 | 120 | 7.2e-08 |  |  | AASHTO T322 Method
2108BM036 | 21-D-2008 | 21 | 123142.5 | 0 | 2008_09_05 | 45.2543 | Bituminous Mix | -93.6962 | SPNWB430B Sp, 30% fractionated RAP non-wear, PG 58-28; sent to U of M for LTC fracture. DURING PAVING | 06/19/2009 | University of Minnesota | H | -18 |  | 13250439 | 178 | 7.6e-08 |  |  | AASHTO T322 Method
2108BM036 | 21-D-2008 | 21 | 123142.5 | 0 | 2008_09_05 | 45.2543 | Bituminous Mix | -93.6962 | SPNWB430B Sp, 30% fractionated RAP non-wear, PG 58-28; sent to U of M for LTC fracture. DURING PAVING | 06/19/2009 | University of Minnesota | H | -18 |  | 12257736 | 240 | 8.2e-08 |  |  | AASHTO T322 Method
2108BM036 | 21-D-2008 | 21 | 123142.5 | 0 | 2008_09_05 | 45.2543 | Bituminous Mix | -93.6962 | SPNWB430B Sp, 30% fractionated RAP non-wear, PG 58-28; sent to U of M for LTC fracture. DURING PAVING | 06/19/2009 | University of Minnesota | H | -18 |  | 8917359 | 1000 | 1.12e-07 |  |  | AASHTO T322 Method
2108BM036 | 21-D-2008 | 21 | 123142.5 | 0 | 2008_09_05 | 45.2543 | Bituminous Mix | -93.6962 | SPNWB430B Sp, 30% fractionated RAP non-wear, PG 58-28; sent to U of M for LTC fracture. DURING PAVING | 06/19/2009 | University of Minnesota | H | -18 |  | 21753054 | 1 | 4.6e-08 |  |  | Zhang-Drescher-Newcomb Method
2108BM036 | 21-D-2008 | 21 | 123142.5 | 0 | 2008_09_05 | 45.2543 | Bituminous Mix | -93.6962 | SPNWB430B Sp, 30% fractionated RAP non-wear, PG 58-28; sent to U of M for LTC fracture. DURING PAVING | 06/19/2009 | University of Minnesota | H | -18 |  | 19307037 | 2 | 5.2e-08 |  |  | Zhang-Drescher-Newcomb Method
2108BM036 | 21-D-2008 | 21 | 123142.5 | 0 | 2008_09_05 | 45.2543 | Bituminous Mix | -93.6962 | SPNWB430B Sp, 30% fractionated RAP non-wear, PG 58-28; sent to U of M for LTC fracture. DURING PAVING | 06/19/2009 | University of Minnesota | H | -18 |  | 20804335 | 3 | 4.8e-08 |  |  | Zhang-Drescher-Newcomb Method
2108BM036 | 21-D-2008 | 21 | 123142.5 | 0 | 2008_09_05 | 45.2543 | Bituminous Mix | -93.6962 | SPNWB430B Sp, 30% fractionated RAP non-wear, PG 58-28; sent to U of M for LTC fracture. DURING PAVING | 06/19/2009 | University of Minnesota | H | -18 |  | 18829359 | 4 | 5.3e-08 |  |  | Zhang-Drescher-Newcomb Method
2108BM036 | 21-D-2008 | 21 | 123142.5 | 0 | 2008_09_05 | 45.2543 | Bituminous Mix | -93.6962 | SPNWB430B Sp, 30% fractionated RAP non-wear, PG 58-28; sent to U of M for LTC fracture. DURING PAVING | 06/19/2009 | University of Minnesota | H | -18 |  | 19378468 | 6 | 5.2e-08 |  |  | Zhang-Drescher-Newcomb Method
2108BM036 | 21-D-2008 | 21 | 123142.5 | 0 | 2008_09_05 | 45.2543 | Bituminous Mix | -93.6962 | SPNWB430B Sp, 30% fractionated RAP non-wear, PG 58-28; sent to U of M for LTC fracture. DURING PAVING | 06/19/2009 | University of Minnesota | H | -18 |  | 18280418 | 8 | 5.5e-08 |  |  | Zhang-Drescher-Newcomb Method
2108BM036 | 21-D-2008 | 21 | 123142.5 | 0 | 2008_09_05 | 45.2543 | Bituminous Mix | -93.6962 | SPNWB430B Sp, 30% fractionated RAP non-wear, PG 58-28; sent to U of M for LTC fracture. DURING PAVING | 06/19/2009 | University of Minnesota | H | -18 |  | 16291997 | 11 | 6.1e-08 |  |  | Zhang-Drescher-Newcomb Method
2108BM036 | 21-D-2008 | 21 | 123142.5 | 0 | 2008_09_05 | 45.2543 | Bituminous Mix | -93.6962 | SPNWB430B Sp, 30% fractionated RAP non-wear, PG 58-28; sent to U of M for LTC fracture. DURING PAVING | 06/19/2009 | University of Minnesota | H | -18 |  | 16258320 | 16 | 6.2e-08 |  |  | Zhang-Drescher-Newcomb Method
2108BM036 | 21-D-2008 | 21 | 123142.5 | 0 | 2008_09_05 | 45.2543 | Bituminous Mix | -93.6962 | SPNWB430B Sp, 30% fractionated RAP non-wear, PG 58-28; sent to U of M for LTC fracture. DURING PAVING | 06/19/2009 | University of Minnesota | H | -18 |  | 15338692 | 23 | 6.5e-08 |  |  | Zhang-Drescher-Newcomb Method
2108BM036 | 21-D-2008 | 21 | 123142.5 | 0 | 2008_09_05 | 45.2543 | Bituminous Mix | -93.6962 | SPNWB430B Sp, 30% fractionated RAP non-wear, PG 58-28; sent to U of M for LTC fracture. DURING PAVING | 06/19/2009 | University of Minnesota | H | -18 |  | 14941755 | 32 | 6.7e-08 |  |  | Zhang-Drescher-Newcomb Method
2108BM036 | 21-D-2008 | 21 | 123142.5 | 0 | 2008_09_05 | 45.2543 | Bituminous Mix | -93.6962 | SPNWB430B Sp, 30% fractionated RAP non-wear, PG 58-28; sent to U of M for LTC fracture. DURING PAVING | 06/19/2009 | University of Minnesota | H | -18 |  | 13724160 | 45 | 7.3e-08 |  |  | Zhang-Drescher-Newcomb Method
2108BM036 | 21-D-2008 | 21 | 123142.5 | 0 | 2008_09_05 | 45.2543 | Bituminous Mix | -93.6962 | SPNWB430B Sp, 30% fractionated RAP non-wear, PG 58-28; sent to U of M for LTC fracture. DURING PAVING | 06/19/2009 | University of Minnesota | H | -18 |  | 13662709 | 60 | 7.3e-08 |  |  | Zhang-Drescher-Newcomb Method
2108BM036 | 21-D-2008 | 21 | 123142.5 | 0 | 2008_09_05 | 45.2543 | Bituminous Mix | -93.6962 | SPNWB430B Sp, 30% fractionated RAP non-wear, PG 58-28; sent to U of M for LTC fracture. DURING PAVING | 06/19/2009 | University of Minnesota | H | -18 |  | 12305783 | 89 | 8.1e-08 |  |  | Zhang-Drescher-Newcomb Method
2108BM036 | 21-D-2008 | 21 | 123142.5 | 0 | 2008_09_05 | 45.2543 | Bituminous Mix | -93.6962 | SPNWB430B Sp, 30% fractionated RAP non-wear, PG 58-28; sent to U of M for LTC fracture. DURING PAVING | 06/19/2009 | University of Minnesota | H | -18 |  | 11499877 | 120 | 8.7e-08 |  |  | Zhang-Drescher-Newcomb Method
2108BM036 | 21-D-2008 | 21 | 123142.5 | 0 | 2008_09_05 | 45.2543 | Bituminous Mix | -93.6962 | SPNWB430B Sp, 30% fractionated RAP non-wear, PG 58-28; sent to U of M for LTC fracture. DURING PAVING | 06/19/2009 | University of Minnesota | H | -18 |  | 10961337 | 178 | 9.1e-08 |  |  | Zhang-Drescher-Newcomb Method
2108BM036 | 21-D-2008 | 21 | 123142.5 | 0 | 2008_09_05 | 45.2543 | Bituminous Mix | -93.6962 | SPNWB430B Sp, 30% fractionated RAP non-wear, PG 58-28; sent to U of M for LTC fracture. DURING PAVING | 06/19/2009 | University of Minnesota | H | -18 |  | 10068480 | 240 | 9.9e-08 |  |  | Zhang-Drescher-Newcomb Method
2108BM036 | 21-D-2008 | 21 | 123142.5 | 0 | 2008_09_05 | 45.2543 | Bituminous Mix | -93.6962 | SPNWB430B Sp, 30% fractionated RAP non-wear, PG 58-28; sent to U of M for LTC fracture. DURING PAVING | 06/19/2009 | University of Minnesota | H | -18 |  | 9129060 | 355 | 1.1e-07 |  |  | Zhang-Drescher-Newcomb Method
2108BM036 | 21-D-2008 | 21 | 123142.5 | 0 | 2008_09_05 | 45.2543 | Bituminous Mix | -93.6962 | SPNWB430B Sp, 30% fractionated RAP non-wear, PG 58-28; sent to U of M for LTC fracture. DURING PAVING | 06/19/2009 | University of Minnesota | H | -18 |  | 8458839 | 500 | 1.18e-07 |  |  | Zhang-Drescher-Newcomb Method
2108BM036 | 21-D-2008 | 21 | 123142.5 | 0 | 2008_09_05 | 45.2543 | Bituminous Mix | -93.6962 | SPNWB430B Sp, 30% fractionated RAP non-wear, PG 58-28; sent to U of M for LTC fracture. DURING PAVING | 06/19/2009 | University of Minnesota | H | -18 |  | 7261247 | 708 | 1.38e-07 |  |  | Zhang-Drescher-Newcomb Method
2108BM036 | 21-D-2008 | 21 | 123142.5 | 0 | 2008_09_05 | 45.2543 | Bituminous Mix | -93.6962 | SPNWB430B Sp, 30% fractionated RAP non-wear, PG 58-28; sent to U of M for LTC fracture. DURING PAVING | 06/19/2009 | University of Minnesota | H | -18 |  | 6895954 | 1000 | 1.45e-07 |  |  | Zhang-Drescher-Newcomb Method
2108BM036 | 21-D-2008 | 21 | 123142.5 | 0 | 2008_09_05 | 45.2543 | Bituminous Mix | -93.6962 | SPNWB430B Sp, 30% fractionated RAP non-wear, PG 58-28; sent to U of M for LTC fracture. DURING PAVING | 06/19/2009 | University of Minnesota | H | -18 |  | 22695705 | 1 | 4.4e-08 |  |  | Zhang-Drescher-Newcomb Method
2108BM036 | 21-D-2008 | 21 | 123142.5 | 0 | 2008_09_05 | 45.2543 | Bituminous Mix | -93.6962 | SPNWB430B Sp, 30% fractionated RAP non-wear, PG 58-28; sent to U of M for LTC fracture. DURING PAVING | 06/19/2009 | University of Minnesota | H | -18 |  | 17855447 | 2 | 5.6e-08 |  |  | Zhang-Drescher-Newcomb Method
2108BM036 | 21-D-2008 | 21 | 123142.5 | 0 | 2008_09_05 | 45.2543 | Bituminous Mix | -93.6962 | SPNWB430B Sp, 30% fractionated RAP non-wear, PG 58-28; sent to U of M for LTC fracture. DURING PAVING | 06/19/2009 | University of Minnesota | H | -18 |  | 19964328 | 3 | 5e-08 |  |  | Zhang-Drescher-Newcomb Method
2108BM036 | 21-D-2008 | 21 | 123142.5 | 0 | 2008_09_05 | 45.2543 | Bituminous Mix | -93.6962 | SPNWB430B Sp, 30% fractionated RAP non-wear, PG 58-28; sent to U of M for LTC fracture. DURING PAVING | 06/19/2009 | University of Minnesota | H | -18 |  | 18020541 | 4 | 5.6e-08 |  |  | Zhang-Drescher-Newcomb Method
2108BM036 | 21-D-2008 | 21 | 123142.5 | 0 | 2008_09_05 | 45.2543 | Bituminous Mix | -93.6962 | SPNWB430B Sp, 30% fractionated RAP non-wear, PG 58-28; sent to U of M for LTC fracture. DURING PAVING | 06/19/2009 | University of Minnesota | H | -18 |  | 18772805 | 6 | 5.3e-08 |  |  | Zhang-Drescher-Newcomb Method
2108BM036 | 21-D-2008 | 21 | 123142.5 | 0 | 2008_09_05 | 45.2543 | Bituminous Mix | -93.6962 | SPNWB430B Sp, 30% fractionated RAP non-wear, PG 58-28; sent to U of M for LTC fracture. DURING PAVING | 06/19/2009 | University of Minnesota | H | -18 |  | 18020542 | 8 | 5.6e-08 |  |  | Zhang-Drescher-Newcomb Method
2108BM036 | 21-D-2008 | 21 | 123142.5 | 0 | 2008_09_05 | 45.2543 | Bituminous Mix | -93.6962 | SPNWB430B Sp, 30% fractionated RAP non-wear, PG 58-28; sent to U of M for LTC fracture. DURING PAVING | 06/19/2009 | University of Minnesota | H | -18 |  | 17773053 | 11 | 5.6e-08 |  |  | Zhang-Drescher-Newcomb Method
2108BM036 | 21-D-2008 | 21 | 123142.5 | 0 | 2008_09_05 | 45.2543 | Bituminous Mix | -93.6962 | SPNWB430B Sp, 30% fractionated RAP non-wear, PG 58-28; sent to U of M for LTC fracture. DURING PAVING | 06/19/2009 | University of Minnesota | H | -18 |  | 15184744 | 16 | 6.6e-08 |  |  | Zhang-Drescher-Newcomb Method
2108BM036 | 21-D-2008 | 21 | 123142.5 | 0 | 2008_09_05 | 45.2543 | Bituminous Mix | -93.6962 | SPNWB430B Sp, 30% fractionated RAP non-wear, PG 58-28; sent to U of M for LTC fracture. DURING PAVING | 06/19/2009 | University of Minnesota | H | -18 |  | 14254060 | 23 | 7e-08 |  |  | Zhang-Drescher-Newcomb Method
2108BM036 | 21-D-2008 | 21 | 123142.5 | 0 | 2008_09_05 | 45.2543 | Bituminous Mix | -93.6962 | SPNWB430B Sp, 30% fractionated RAP non-wear, PG 58-28; sent to U of M for LTC fracture. DURING PAVING | 06/19/2009 | University of Minnesota | H | -18 |  | 13183341 | 32 | 7.6e-08 |  |  | Zhang-Drescher-Newcomb Method
2108BM036 | 21-D-2008 | 21 | 123142.5 | 0 | 2008_09_05 | 45.2543 | Bituminous Mix | -93.6962 | SPNWB430B Sp, 30% fractionated RAP non-wear, PG 58-28; sent to U of M for LTC fracture. DURING PAVING | 06/19/2009 | University of Minnesota | H | -18 |  | 13387363 | 45 | 7.5e-08 |  |  | Zhang-Drescher-Newcomb Method
2108BM036 | 21-D-2008 | 21 | 123142.5 | 0 | 2008_09_05 | 45.2543 | Bituminous Mix | -93.6962 | SPNWB430B Sp, 30% fractionated RAP non-wear, PG 58-28; sent to U of M for LTC fracture. DURING PAVING | 06/19/2009 | University of Minnesota | H | -18 |  | 14380959 | 60 | 7e-08 |  |  | Zhang-Drescher-Newcomb Method
2108BM036 | 21-D-2008 | 21 | 123142.5 | 0 | 2008_09_05 | 45.2543 | Bituminous Mix | -93.6962 | SPNWB430B Sp, 30% fractionated RAP non-wear, PG 58-28; sent to U of M for LTC fracture. DURING PAVING | 06/19/2009 | University of Minnesota | H | -18 |  | 11941794 | 89 | 8.4e-08 |  |  | Zhang-Drescher-Newcomb Method
2108BM036 | 21-D-2008 | 21 | 123142.5 | 0 | 2008_09_05 | 45.2543 | Bituminous Mix | -93.6962 | SPNWB430B Sp, 30% fractionated RAP non-wear, PG 58-28; sent to U of M for LTC fracture. DURING PAVING | 06/19/2009 | University of Minnesota | H | -18 |  | 11835079 | 120 | 8.5e-08 |  |  | Zhang-Drescher-Newcomb Method
2108BM036 | 21-D-2008 | 21 | 123142.5 | 0 | 2008_09_05 | 45.2543 | Bituminous Mix | -93.6962 | SPNWB430B Sp, 30% fractionated RAP non-wear, PG 58-28; sent to U of M for LTC fracture. DURING PAVING | 06/19/2009 | University of Minnesota | H | -18 |  | 11558316 | 178 | 8.7e-08 |  |  | Zhang-Drescher-Newcomb Method
2108BM036 | 21-D-2008 | 21 | 123142.5 | 0 | 2008_09_05 | 45.2543 | Bituminous Mix | -93.6962 | SPNWB430B Sp, 30% fractionated RAP non-wear, PG 58-28; sent to U of M for LTC fracture. DURING PAVING | 06/19/2009 | University of Minnesota | H | -18 |  | 10942124 | 240 | 9.1e-08 |  |  | Zhang-Drescher-Newcomb Method
2108BM036 | 21-D-2008 | 21 | 123142.5 | 0 | 2008_09_05 | 45.2543 | Bituminous Mix | -93.6962 | SPNWB430B Sp, 30% fractionated RAP non-wear, PG 58-28; sent to U of M for LTC fracture. DURING PAVING | 06/19/2009 | University of Minnesota | H | -18 |  | 9725643 | 355 | 1.03e-07 |  |  | Zhang-Drescher-Newcomb Method
2108BM036 | 21-D-2008 | 21 | 123142.5 | 0 | 2008_09_05 | 45.2543 | Bituminous Mix | -93.6962 | SPNWB430B Sp, 30% fractionated RAP non-wear, PG 58-28; sent to U of M for LTC fracture. DURING PAVING | 06/19/2009 | University of Minnesota | H | -30 |  | 16620097 | 1000 | 6e-08 |  |  | AASHTO T322 Method
2108BM036 | 21-D-2008 | 21 | 123142.5 | 0 | 2008_09_05 | 45.2543 | Bituminous Mix | -93.6962 | SPNWB430B Sp, 30% fractionated RAP non-wear, PG 58-28; sent to U of M for LTC fracture. DURING PAVING | 06/19/2009 | University of Minnesota | H | -30 |  | 39551496 | 1 | 2.5e-08 |  |  | AASHTO T322 Method
2108BM036 | 21-D-2008 | 21 | 123142.5 | 0 | 2008_09_05 | 45.2543 | Bituminous Mix | -93.6962 | SPNWB430B Sp, 30% fractionated RAP non-wear, PG 58-28; sent to U of M for LTC fracture. DURING PAVING | 06/19/2009 | University of Minnesota | H | -6 |  | 10546284 | 3 | 9.5e-08 |  |  | AASHTO T322 Method
2108BM036 | 21-D-2008 | 21 | 123142.5 | 0 | 2008_09_05 | 45.2543 | Bituminous Mix | -93.6962 | SPNWB430B Sp, 30% fractionated RAP non-wear, PG 58-28; sent to U of M for LTC fracture. DURING PAVING | 06/19/2009 | University of Minnesota | H | -6 |  | 9981305 | 4 | 1e-07 |  |  | AASHTO T322 Method
2108BM036 | 21-D-2008 | 21 | 123142.5 | 0 | 2008_09_05 | 45.2543 | Bituminous Mix | -93.6962 | SPNWB430B Sp, 30% fractionated RAP non-wear, PG 58-28; sent to U of M for LTC fracture. DURING PAVING | 06/19/2009 | University of Minnesota | H | -6 |  | 9637122 | 6 | 1.04e-07 |  |  | AASHTO T322 Method
2108BM036 | 21-D-2008 | 21 | 123142.5 | 0 | 2008_09_05 | 45.2543 | Bituminous Mix | -93.6962 | SPNWB430B Sp, 30% fractionated RAP non-wear, PG 58-28; sent to U of M for LTC fracture. DURING PAVING | 06/19/2009 | University of Minnesota | H | -6 |  | 8733643 | 8 | 1.14e-07 |  |  | AASHTO T322 Method
2108BM036 | 21-D-2008 | 21 | 123142.5 | 0 | 2008_09_05 | 45.2543 | Bituminous Mix | -93.6962 | SPNWB430B Sp, 30% fractionated RAP non-wear, PG 58-28; sent to U of M for LTC fracture. DURING PAVING | 06/19/2009 | University of Minnesota | H | -6 |  | 7872580 | 11 | 1.27e-07 |  |  | AASHTO T322 Method
2108BM036 | 21-D-2008 | 21 | 123142.5 | 0 | 2008_09_05 | 45.2543 | Bituminous Mix | -93.6962 | SPNWB430B Sp, 30% fractionated RAP non-wear, PG 58-28; sent to U of M for LTC fracture. DURING PAVING | 06/19/2009 | University of Minnesota | H | -6 |  | 7166067 | 16 | 1.4e-07 |  |  | AASHTO T322 Method
2108BM036 | 21-D-2008 | 21 | 123142.5 | 0 | 2008_09_05 | 45.2543 | Bituminous Mix | -93.6962 | SPNWB430B Sp, 30% fractionated RAP non-wear, PG 58-28; sent to U of M for LTC fracture. DURING PAVING | 06/19/2009 | University of Minnesota | H | -18 |  | 11472942 | 355 | 8.7e-08 |  |  | AASHTO T322 Method
2108BM036 | 21-D-2008 | 21 | 123142.5 | 0 | 2008_09_05 | 45.2543 | Bituminous Mix | -93.6962 | SPNWB430B Sp, 30% fractionated RAP non-wear, PG 58-28; sent to U of M for LTC fracture. DURING PAVING | 06/19/2009 | University of Minnesota | H | -18 |  | 10660411 | 500 | 9.4e-08 |  |  | AASHTO T322 Method
2108BM036 | 21-D-2008 | 21 | 123142.5 | 0 | 2008_09_05 | 45.2543 | Bituminous Mix | -93.6962 | SPNWB430B Sp, 30% fractionated RAP non-wear, PG 58-28; sent to U of M for LTC fracture. DURING PAVING | 06/19/2009 | University of Minnesota | H | -18 |  | 9876969 | 708 | 1.01e-07 |  |  | AASHTO T322 Method
2108BM036 | 21-D-2008 | 21 | 123142.5 | 0 | 2008_09_05 | 45.2543 | Bituminous Mix | -93.6962 | SPNWB430B Sp, 30% fractionated RAP non-wear, PG 58-28; sent to U of M for LTC fracture. DURING PAVING | 06/19/2009 | University of Minnesota | H | -6 |  | 4777380 | 60 | 2.09e-07 |  |  | AASHTO T322 Method
2108BM036 | 21-D-2008 | 21 | 123142.5 | 0 | 2008_09_05 | 45.2543 | Bituminous Mix | -93.6962 | SPNWB430B Sp, 30% fractionated RAP non-wear, PG 58-28; sent to U of M for LTC fracture. DURING PAVING | 06/19/2009 | University of Minnesota | H | -6 |  | 4299642 | 89 | 2.33e-07 |  |  | AASHTO T322 Method
2108BM036 | 21-D-2008 | 21 | 123142.5 | 0 | 2008_09_05 | 45.2543 | Bituminous Mix | -93.6962 | SPNWB430B Sp, 30% fractionated RAP non-wear, PG 58-28; sent to U of M for LTC fracture. DURING PAVING | 06/19/2009 | University of Minnesota | H | -6 |  | 3841605 | 120 | 2.6e-07 |  |  | AASHTO T322 Method
2108BM036 | 21-D-2008 | 21 | 123142.5 | 0 | 2008_09_05 | 45.2543 | Bituminous Mix | -93.6962 | SPNWB430B Sp, 30% fractionated RAP non-wear, PG 58-28; sent to U of M for LTC fracture. DURING PAVING | 06/19/2009 | University of Minnesota | H | -6 |  | 3249730 | 178 | 3.08e-07 |  |  | AASHTO T322 Method
2108BM036 | 21-D-2008 | 21 | 123142.5 | 0 | 2008_09_05 | 45.2543 | Bituminous Mix | -93.6962 | SPNWB430B Sp, 30% fractionated RAP non-wear, PG 58-28; sent to U of M for LTC fracture. DURING PAVING | 06/19/2009 | University of Minnesota | H | -6 |  | 2918817 | 240 | 3.43e-07 |  |  | AASHTO T322 Method
2108BM036 | 21-D-2008 | 21 | 123142.5 | 0 | 2008_09_05 | 45.2543 | Bituminous Mix | -93.6962 | SPNWB430B Sp, 30% fractionated RAP non-wear, PG 58-28; sent to U of M for LTC fracture. DURING PAVING | 06/19/2009 | University of Minnesota | H | -6 |  | 2552299 | 355 | 3.92e-07 |  |  | AASHTO T322 Method
2108BM036 | 21-D-2008 | 21 | 123142.5 | 0 | 2008_09_05 | 45.2543 | Bituminous Mix | -93.6962 | SPNWB430B Sp, 30% fractionated RAP non-wear, PG 58-28; sent to U of M for LTC fracture. DURING PAVING | 06/19/2009 | University of Minnesota | H | -6 |  | 2179156 | 500 | 4.59e-07 |  |  | AASHTO T322 Method
2108BM036 | 21-D-2008 | 21 | 123142.5 | 0 | 2008_09_05 | 45.2543 | Bituminous Mix | -93.6962 | SPNWB430B Sp, 30% fractionated RAP non-wear, PG 58-28; sent to U of M for LTC fracture. DURING PAVING | 06/19/2009 | University of Minnesota | H | -6 |  | 1904442 | 708 | 5.25e-07 |  |  | AASHTO T322 Method
2108BM036 | 21-D-2008 | 21 | 123142.5 | 0 | 2008_09_05 | 45.2543 | Bituminous Mix | -93.6962 | SPNWB430B Sp, 30% fractionated RAP non-wear, PG 58-28; sent to U of M for LTC fracture. DURING PAVING | 06/19/2009 | University of Minnesota | H | -6 |  | 1658616 | 1000 | 6.03e-07 |  |  | AASHTO T322 Method
2108BM036 | 21-D-2008 | 21 | 123142.5 | 0 | 2008_09_05 | 45.2543 | Bituminous Mix | -93.6962 | SPNWB430B Sp, 30% fractionated RAP non-wear, PG 58-28; sent to U of M for LTC fracture. DURING PAVING | 06/19/2009 | University of Minnesota | H | -6 |  | 10774472 | 1 | 9.3e-08 |  |  | Zhang-Drescher-Newcomb Method
2108BM036 | 21-D-2008 | 21 | 123142.5 | 0 | 2008_09_05 | 45.2543 | Bituminous Mix | -93.6962 | SPNWB430B Sp, 30% fractionated RAP non-wear, PG 58-28; sent to U of M for LTC fracture. DURING PAVING | 06/19/2009 | University of Minnesota | H | -6 |  | 10194327 | 2 | 9.8e-08 |  |  | Zhang-Drescher-Newcomb Method
2108BM036 | 21-D-2008 | 21 | 123142.5 | 0 | 2008_09_05 | 45.2543 | Bituminous Mix | -93.6962 | SPNWB430B Sp, 30% fractionated RAP non-wear, PG 58-28; sent to U of M for LTC fracture. DURING PAVING | 06/19/2009 | University of Minnesota | H | -6 |  | 9975808 | 3 | 1e-07 |  |  | Zhang-Drescher-Newcomb Method
2108BM036 | 21-D-2008 | 21 | 123142.5 | 0 | 2008_09_05 | 45.2543 | Bituminous Mix | -93.6962 | SPNWB430B Sp, 30% fractionated RAP non-wear, PG 58-28; sent to U of M for LTC fracture. DURING PAVING | 06/19/2009 | University of Minnesota | H | -6 |  | 8361624 | 4 | 1.2e-07 |  |  | Zhang-Drescher-Newcomb Method
2108BM036 | 21-D-2008 | 21 | 123142.5 | 0 | 2008_09_05 | 45.2543 | Bituminous Mix | -93.6962 | SPNWB430B Sp, 30% fractionated RAP non-wear, PG 58-28; sent to U of M for LTC fracture. DURING PAVING | 06/19/2009 | University of Minnesota | H | -6 |  | 9194823 | 6 | 1.09e-07 |  |  | Zhang-Drescher-Newcomb Method
2108BM036 | 21-D-2008 | 21 | 123142.5 | 0 | 2008_09_05 | 45.2543 | Bituminous Mix | -93.6962 | SPNWB430B Sp, 30% fractionated RAP non-wear, PG 58-28; sent to U of M for LTC fracture. DURING PAVING | 06/19/2009 | University of Minnesota | H | -6 |  | 8515942 | 8 | 1.17e-07 |  |  | Zhang-Drescher-Newcomb Method
2108BM036 | 21-D-2008 | 21 | 123142.5 | 0 | 2008_09_05 | 45.2543 | Bituminous Mix | -93.6962 | SPNWB430B Sp, 30% fractionated RAP non-wear, PG 58-28; sent to U of M for LTC fracture. DURING PAVING | 06/19/2009 | University of Minnesota | H | -6 |  | 7233044 | 11 | 1.38e-07 |  |  | Zhang-Drescher-Newcomb Method
2108BM036 | 21-D-2008 | 21 | 123142.5 | 0 | 2008_09_05 | 45.2543 | Bituminous Mix | -93.6962 | SPNWB430B Sp, 30% fractionated RAP non-wear, PG 58-28; sent to U of M for LTC fracture. DURING PAVING | 06/19/2009 | University of Minnesota | H | -6 |  | 6861679 | 16 | 1.46e-07 |  |  | Zhang-Drescher-Newcomb Method
2108BM036 | 21-D-2008 | 21 | 123142.5 | 0 | 2008_09_05 | 45.2543 | Bituminous Mix | -93.6962 | SPNWB430B Sp, 30% fractionated RAP non-wear, PG 58-28; sent to U of M for LTC fracture. DURING PAVING | 06/19/2009 | University of Minnesota | H | -6 |  | 6601368 | 23 | 1.51e-07 |  |  | Zhang-Drescher-Newcomb Method
2108BM036 | 21-D-2008 | 21 | 123142.5 | 0 | 2008_09_05 | 45.2543 | Bituminous Mix | -93.6962 | SPNWB430B Sp, 30% fractionated RAP non-wear, PG 58-28; sent to U of M for LTC fracture. DURING PAVING | 06/19/2009 | University of Minnesota | H | -6 |  | 5682128 | 32 | 1.76e-07 |  |  | Zhang-Drescher-Newcomb Method
2108BM036 | 21-D-2008 | 21 | 123142.5 | 0 | 2008_09_05 | 45.2543 | Bituminous Mix | -93.6962 | SPNWB430B Sp, 30% fractionated RAP non-wear, PG 58-28; sent to U of M for LTC fracture. DURING PAVING | 06/19/2009 | University of Minnesota | H | -6 |  | 5238425 | 45 | 1.91e-07 |  |  | Zhang-Drescher-Newcomb Method
2108BM036 | 21-D-2008 | 21 | 123142.5 | 0 | 2008_09_05 | 45.2543 | Bituminous Mix | -93.6962 | SPNWB430B Sp, 30% fractionated RAP non-wear, PG 58-28; sent to U of M for LTC fracture. DURING PAVING | 06/19/2009 | University of Minnesota | H | -6 |  | 4874341 | 60 | 2.05e-07 |  |  | Zhang-Drescher-Newcomb Method
2108BM036 | 21-D-2008 | 21 | 123142.5 | 0 | 2008_09_05 | 45.2543 | Bituminous Mix | -93.6962 | SPNWB430B Sp, 30% fractionated RAP non-wear, PG 58-28; sent to U of M for LTC fracture. DURING PAVING | 06/19/2009 | University of Minnesota | H | -6 |  | 3963918 | 89 | 2.52e-07 |  |  | Zhang-Drescher-Newcomb Method
2108BM036 | 21-D-2008 | 21 | 123142.5 | 0 | 2008_09_05 | 45.2543 | Bituminous Mix | -93.6962 | SPNWB430B Sp, 30% fractionated RAP non-wear, PG 58-28; sent to U of M for LTC fracture. DURING PAVING | 06/19/2009 | University of Minnesota | H | -6 |  | 3766055 | 120 | 2.66e-07 |  |  | Zhang-Drescher-Newcomb Method
2108BM036 | 21-D-2008 | 21 | 123142.5 | 0 | 2008_09_05 | 45.2543 | Bituminous Mix | -93.6962 | SPNWB430B Sp, 30% fractionated RAP non-wear, PG 58-28; sent to U of M for LTC fracture. DURING PAVING | 06/19/2009 | University of Minnesota | H | -6 |  | 3438187 | 178 | 2.91e-07 |  |  | Zhang-Drescher-Newcomb Method
2108BM036 | 21-D-2008 | 21 | 123142.5 | 0 | 2008_09_05 | 45.2543 | Bituminous Mix | -93.6962 | SPNWB430B Sp, 30% fractionated RAP non-wear, PG 58-28; sent to U of M for LTC fracture. DURING PAVING | 06/19/2009 | University of Minnesota | H | -6 |  | 2939910 | 240 | 3.4e-07 |  |  | Zhang-Drescher-Newcomb Method
2108BM036 | 21-D-2008 | 21 | 123142.5 | 0 | 2008_09_05 | 45.2543 | Bituminous Mix | -93.6962 | SPNWB430B Sp, 30% fractionated RAP non-wear, PG 58-28; sent to U of M for LTC fracture. DURING PAVING | 06/19/2009 | University of Minnesota | H | -6 |  | 2481981 | 355 | 4.03e-07 |  |  | Zhang-Drescher-Newcomb Method
2108BM036 | 21-D-2008 | 21 | 123142.5 | 0 | 2008_09_05 | 45.2543 | Bituminous Mix | -93.6962 | SPNWB430B Sp, 30% fractionated RAP non-wear, PG 58-28; sent to U of M for LTC fracture. DURING PAVING | 06/19/2009 | University of Minnesota | H | -6 |  | 2164777 | 500 | 4.62e-07 |  |  | Zhang-Drescher-Newcomb Method
2108BM036 | 21-D-2008 | 21 | 123142.5 | 0 | 2008_09_05 | 45.2543 | Bituminous Mix | -93.6962 | SPNWB430B Sp, 30% fractionated RAP non-wear, PG 58-28; sent to U of M for LTC fracture. DURING PAVING | 06/19/2009 | University of Minnesota | H | -6 |  | 1840151 | 708 | 5.43e-07 |  |  | Zhang-Drescher-Newcomb Method
2108BM036 | 21-D-2008 | 21 | 123142.5 | 0 | 2008_09_05 | 45.2543 | Bituminous Mix | -93.6962 | SPNWB430B Sp, 30% fractionated RAP non-wear, PG 58-28; sent to U of M for LTC fracture. DURING PAVING | 06/19/2009 | University of Minnesota | H | -6 |  | 1627855 | 1000 | 6.14e-07 |  |  | Zhang-Drescher-Newcomb Method
2108BM036 | 21-D-2008 | 21 | 123142.5 | 0 | 2008_09_05 | 45.2543 | Bituminous Mix | -93.6962 | SPNWB430B Sp, 30% fractionated RAP non-wear, PG 58-28; sent to U of M for LTC fracture. DURING PAVING | 06/19/2009 | University of Minnesota | H | -18 |  | 19255287 | 6 | 5.2e-08 |  |  | Zhang-Drescher-Newcomb Method
2108BM036 | 21-D-2008 | 21 | 123142.5 | 0 | 2008_09_05 | 45.2543 | Bituminous Mix | -93.6962 | SPNWB430B Sp, 30% fractionated RAP non-wear, PG 58-28; sent to U of M for LTC fracture. DURING PAVING | 06/19/2009 | University of Minnesota | H | -18 |  | 18795879 | 8 | 5.3e-08 |  |  | Zhang-Drescher-Newcomb Method
2108BM036 | 21-D-2008 | 21 | 123142.5 | 0 | 2008_09_05 | 45.2543 | Bituminous Mix | -93.6962 | SPNWB430B Sp, 30% fractionated RAP non-wear, PG 58-28; sent to U of M for LTC fracture. DURING PAVING | 06/19/2009 | University of Minnesota | H | -18 |  | 17616795 | 11 | 5.7e-08 |  |  | Zhang-Drescher-Newcomb Method
2108BM036 | 21-D-2008 | 21 | 123142.5 | 0 | 2008_09_05 | 45.2543 | Bituminous Mix | -93.6962 | SPNWB430B Sp, 30% fractionated RAP non-wear, PG 58-28; sent to U of M for LTC fracture. DURING PAVING | 06/19/2009 | University of Minnesota | H | -18 |  | 16902652 | 16 | 5.9e-08 |  |  | Zhang-Drescher-Newcomb Method
2108BM036 | 21-D-2008 | 21 | 123142.5 | 0 | 2008_09_05 | 45.2543 | Bituminous Mix | -93.6962 | SPNWB430B Sp, 30% fractionated RAP non-wear, PG 58-28; sent to U of M for LTC fracture. DURING PAVING | 06/19/2009 | University of Minnesota | H | -18 |  | 16530705 | 23 | 6.1e-08 |  |  | Zhang-Drescher-Newcomb Method
2108BM036 | 21-D-2008 | 21 | 123142.5 | 0 | 2008_09_05 | 45.2543 | Bituminous Mix | -93.6962 | SPNWB430B Sp, 30% fractionated RAP non-wear, PG 58-28; sent to U of M for LTC fracture. DURING PAVING | 06/19/2009 | University of Minnesota | H | -18 |  | 14789571 | 32 | 6.8e-08 |  |  | Zhang-Drescher-Newcomb Method
2108BM036 | 21-D-2008 | 21 | 123142.5 | 0 | 2008_09_05 | 45.2543 | Bituminous Mix | -93.6962 | SPNWB430B Sp, 30% fractionated RAP non-wear, PG 58-28; sent to U of M for LTC fracture. DURING PAVING | 06/19/2009 | University of Minnesota | H | -18 |  | 15320207 | 45 | 6.5e-08 |  |  | Zhang-Drescher-Newcomb Method
2108BM036 | 21-D-2008 | 21 | 123142.5 | 0 | 2008_09_05 | 45.2543 | Bituminous Mix | -93.6962 | SPNWB430B Sp, 30% fractionated RAP non-wear, PG 58-28; sent to U of M for LTC fracture. DURING PAVING | 06/19/2009 | University of Minnesota | H | -18 |  | 15014016 | 60 | 6.7e-08 |  |  | Zhang-Drescher-Newcomb Method
2108BM036 | 21-D-2008 | 21 | 123142.5 | 0 | 2008_09_05 | 45.2543 | Bituminous Mix | -93.6962 | SPNWB430B Sp, 30% fractionated RAP non-wear, PG 58-28; sent to U of M for LTC fracture. DURING PAVING | 06/19/2009 | University of Minnesota | H | -18 |  | 14187870 | 89 | 7.1e-08 |  |  | Zhang-Drescher-Newcomb Method
2108BM036 | 21-D-2008 | 21 | 123142.5 | 0 | 2008_09_05 | 45.2543 | Bituminous Mix | -93.6962 | SPNWB430B Sp, 30% fractionated RAP non-wear, PG 58-28; sent to U of M for LTC fracture. DURING PAVING | 06/19/2009 | University of Minnesota | H | -18 |  | 13607985 | 120 | 7.4e-08 |  |  | Zhang-Drescher-Newcomb Method
2108BM036 | 21-D-2008 | 21 | 123142.5 | 0 | 2008_09_05 | 45.2543 | Bituminous Mix | -93.6962 | SPNWB430B Sp, 30% fractionated RAP non-wear, PG 58-28; sent to U of M for LTC fracture. DURING PAVING | 06/19/2009 | University of Minnesota | H | -18 |  | 12898434 | 178 | 7.8e-08 |  |  | Zhang-Drescher-Newcomb Method
2108BM036 | 21-D-2008 | 21 | 123142.5 | 0 | 2008_09_05 | 45.2543 | Bituminous Mix | -93.6962 | SPNWB430B Sp, 30% fractionated RAP non-wear, PG 58-28; sent to U of M for LTC fracture. DURING PAVING | 06/19/2009 | University of Minnesota | H | -18 |  | 12013894 | 240 | 8.3e-08 |  |  | Zhang-Drescher-Newcomb Method
2108BM036 | 21-D-2008 | 21 | 123142.5 | 0 | 2008_09_05 | 45.2543 | Bituminous Mix | -93.6962 | SPNWB430B Sp, 30% fractionated RAP non-wear, PG 58-28; sent to U of M for LTC fracture. DURING PAVING | 06/19/2009 | University of Minnesota | H | -18 |  | 11000869 | 355 | 9.1e-08 |  |  | Zhang-Drescher-Newcomb Method
2108BM036 | 21-D-2008 | 21 | 123142.5 | 0 | 2008_09_05 | 45.2543 | Bituminous Mix | -93.6962 | SPNWB430B Sp, 30% fractionated RAP non-wear, PG 58-28; sent to U of M for LTC fracture. DURING PAVING | 06/19/2009 | University of Minnesota | H | -18 |  | 10176826 | 500 | 9.8e-08 |  |  | Zhang-Drescher-Newcomb Method
2108BM036 | 21-D-2008 | 21 | 123142.5 | 0 | 2008_09_05 | 45.2543 | Bituminous Mix | -93.6962 | SPNWB430B Sp, 30% fractionated RAP non-wear, PG 58-28; sent to U of M for LTC fracture. DURING PAVING | 06/19/2009 | University of Minnesota | H | -18 |  | 9468388 | 708 | 1.06e-07 |  |  | Zhang-Drescher-Newcomb Method
2108BM036 | 21-D-2008 | 21 | 123142.5 | 0 | 2008_09_05 | 45.2543 | Bituminous Mix | -93.6962 | SPNWB430B Sp, 30% fractionated RAP non-wear, PG 58-28; sent to U of M for LTC fracture. DURING PAVING | 06/19/2009 | University of Minnesota | H | -18 |  | 8741283 | 1000 | 1.14e-07 |  |  | Zhang-Drescher-Newcomb Method
2108BM011 | 21-D-2008 | 21 | 123142.5 | 0 | 2008_09_10 | 45.2543 | Bituminous Mix | -93.6962 | SPWEB440B Sp, 30% fractionated RAP wear, PG 58-28; sent to U of M for LTC fracture. DURING PAVING | 05/01/2012 | University of Minnesota | Cell 21 Wear-7 | -18 | 4450000 | 8650000000 | 500 |  |  |  | 7% air voids
2108BM011 | 21-D-2008 | 21 | 123142.5 | 0 | 2008_09_10 | 45.2543 | Bituminous Mix | -93.6962 | SPWEB440B Sp, 30% fractionated RAP wear, PG 58-28; sent to U of M for LTC fracture. DURING PAVING | 05/01/2012 | University of Minnesota | Cell 21 Wear-6 | -28 | 5010000 | 17730000000 | 500 |  |  |  | 4% air voids
2108BM011 | 21-D-2008 | 21 | 123142.5 | 0 | 2008_09_10 | 45.2543 | Bituminous Mix | -93.6962 | SPWEB440B Sp, 30% fractionated RAP wear, PG 58-28; sent to U of M for LTC fracture. DURING PAVING | 05/01/2012 | University of Minnesota | Cell 21 Wear-9 | -18 | 4820000 | 8850000000 | 500 |  |  |  | 7% air voids
2108BM011 | 21-D-2008 | 21 | 123142.5 | 0 | 2008_09_10 | 45.2543 | Bituminous Mix | -93.6962 | SPWEB440B Sp, 30% fractionated RAP wear, PG 58-28; sent to U of M for LTC fracture. DURING PAVING | 05/01/2012 | University of Minnesota | Cell 21 Wear-10 | -28 | 4300000 | 10300000000 | 500 |  |  |  | 7% air voids
2108BM011 | 21-D-2008 | 21 | 123142.5 | 0 | 2008_09_10 | 45.2543 | Bituminous Mix | -93.6962 | SPWEB440B Sp, 30% fractionated RAP wear, PG 58-28; sent to U of M for LTC fracture. DURING PAVING | 05/01/2012 | University of Minnesota | Cell 21 Wear-11 | -28 | 4440000 | 11730000000 | 500 |  |  |  | 7% air voids
2108BM011 | 21-D-2008 | 21 | 123142.5 | 0 | 2008_09_10 | 45.2543 | Bituminous Mix | -93.6962 | SPWEB440B Sp, 30% fractionated RAP wear, PG 58-28; sent to U of M for LTC fracture. DURING PAVING | 05/01/2012 | University of Minnesota | Cell 21 Wear-12 | -28 | 4070000 | 14540000000 | 500 |  |  |  | 7% air voids
2108BM011 | 21-D-2008 | 21 | 123142.5 | 0 | 2008_09_10 | 45.2543 | Bituminous Mix | -93.6962 | SPWEB440B Sp, 30% fractionated RAP wear, PG 58-28; sent to U of M for LTC fracture. DURING PAVING | 05/01/2012 | University of Minnesota | Cell 21 Wear-13 | -28 | 4300000 | 10580000000 | 500 |  |  |  | 7% air voids, conditioned 5 days at 85 deg C
2108BM011 | 21-D-2008 | 21 | 123142.5 | 0 | 2008_09_10 | 45.2543 | Bituminous Mix | -93.6962 | SPWEB440B Sp, 30% fractionated RAP wear, PG 58-28; sent to U of M for LTC fracture. DURING PAVING | 05/01/2012 | University of Minnesota | Cell 21 Wear-14 | -28 | 4170000 | 13220000000 | 500 |  |  |  | 7% air voids, conditioned 5 days at 85 deg C
2108BM036 | 21-D-2008 | 21 | 123142.5 | 0 | 2008_09_05 | 45.2543 | Bituminous Mix | -93.6962 | SPNWB430B Sp, 30% fractionated RAP non-wear, PG 58-28; sent to U of M for LTC fracture. DURING PAVING | 06/19/2009 | University of Minnesota | H | -30 |  | 25964730 | 4 | 3.9e-08 |  |  | Zhang-Drescher-Newcomb Method
2108BM036 | 21-D-2008 | 21 | 123142.5 | 0 | 2008_09_05 | 45.2543 | Bituminous Mix | -93.6962 | SPNWB430B Sp, 30% fractionated RAP non-wear, PG 58-28; sent to U of M for LTC fracture. DURING PAVING | 06/19/2009 | University of Minnesota | H | -30 |  | 25293857 | 6 | 4e-08 |  |  | Zhang-Drescher-Newcomb Method
2108BM036 | 21-D-2008 | 21 | 123142.5 | 0 | 2008_09_05 | 45.2543 | Bituminous Mix | -93.6962 | SPNWB430B Sp, 30% fractionated RAP non-wear, PG 58-28; sent to U of M for LTC fracture. DURING PAVING | 06/19/2009 | University of Minnesota | H | -6 |  | 10852649 | 1 | 9.2e-08 |  |  | Zhang-Drescher-Newcomb Method
2108BM036 | 21-D-2008 | 21 | 123142.5 | 0 | 2008_09_05 | 45.2543 | Bituminous Mix | -93.6962 | SPNWB430B Sp, 30% fractionated RAP non-wear, PG 58-28; sent to U of M for LTC fracture. DURING PAVING | 06/19/2009 | University of Minnesota | H | -6 |  | 9807566 | 2 | 1.02e-07 |  |  | Zhang-Drescher-Newcomb Method
2108BM036 | 21-D-2008 | 21 | 123142.5 | 0 | 2008_09_05 | 45.2543 | Bituminous Mix | -93.6962 | SPNWB430B Sp, 30% fractionated RAP non-wear, PG 58-28; sent to U of M for LTC fracture. DURING PAVING | 06/19/2009 | University of Minnesota | H | -6 |  | 9592278 | 3 | 1.04e-07 |  |  | Zhang-Drescher-Newcomb Method
2108BM036 | 21-D-2008 | 21 | 123142.5 | 0 | 2008_09_05 | 45.2543 | Bituminous Mix | -93.6962 | SPNWB430B Sp, 30% fractionated RAP non-wear, PG 58-28; sent to U of M for LTC fracture. DURING PAVING | 06/19/2009 | University of Minnesota | H | -6 |  | 8726204 | 4 | 1.15e-07 |  |  | Zhang-Drescher-Newcomb Method
2108BM036 | 21-D-2008 | 21 | 123142.5 | 0 | 2008_09_05 | 45.2543 | Bituminous Mix | -93.6962 | SPNWB430B Sp, 30% fractionated RAP non-wear, PG 58-28; sent to U of M for LTC fracture. DURING PAVING | 06/19/2009 | University of Minnesota | H | -6 |  | 8845478 | 6 | 1.13e-07 |  |  | Zhang-Drescher-Newcomb Method
2108BM036 | 21-D-2008 | 21 | 123142.5 | 0 | 2008_09_05 | 45.2543 | Bituminous Mix | -93.6962 | SPNWB430B Sp, 30% fractionated RAP non-wear, PG 58-28; sent to U of M for LTC fracture. DURING PAVING | 06/19/2009 | University of Minnesota | H | -6 |  | 8305211 | 8 | 1.2e-07 |  |  | Zhang-Drescher-Newcomb Method
2108BM036 | 21-D-2008 | 21 | 123142.5 | 0 | 2008_09_05 | 45.2543 | Bituminous Mix | -93.6962 | SPNWB430B Sp, 30% fractionated RAP non-wear, PG 58-28; sent to U of M for LTC fracture. DURING PAVING | 06/19/2009 | University of Minnesota | H | -6 |  | 7366981 | 11 | 1.36e-07 |  |  | Zhang-Drescher-Newcomb Method
2108BM036 | 21-D-2008 | 21 | 123142.5 | 0 | 2008_09_05 | 45.2543 | Bituminous Mix | -93.6962 | SPNWB430B Sp, 30% fractionated RAP non-wear, PG 58-28; sent to U of M for LTC fracture. DURING PAVING | 06/19/2009 | University of Minnesota | H | -6 |  | 6520447 | 16 | 1.53e-07 |  |  | Zhang-Drescher-Newcomb Method
2108BM036 | 21-D-2008 | 21 | 123142.5 | 0 | 2008_09_05 | 45.2543 | Bituminous Mix | -93.6962 | SPNWB430B Sp, 30% fractionated RAP non-wear, PG 58-28; sent to U of M for LTC fracture. DURING PAVING | 06/19/2009 | University of Minnesota | H | -6 |  | 6311179 | 23 | 1.58e-07 |  |  | Zhang-Drescher-Newcomb Method
2108BM036 | 21-D-2008 | 21 | 123142.5 | 0 | 2008_09_05 | 45.2543 | Bituminous Mix | -93.6962 | SPNWB430B Sp, 30% fractionated RAP non-wear, PG 58-28; sent to U of M for LTC fracture. DURING PAVING | 06/19/2009 | University of Minnesota | H | -6 |  | 5572409 | 32 | 1.79e-07 |  |  | Zhang-Drescher-Newcomb Method
2108BM036 | 21-D-2008 | 21 | 123142.5 | 0 | 2008_09_05 | 45.2543 | Bituminous Mix | -93.6962 | SPNWB430B Sp, 30% fractionated RAP non-wear, PG 58-28; sent to U of M for LTC fracture. DURING PAVING | 06/19/2009 | University of Minnesota | H | -6 |  | 5195293 | 45 | 1.92e-07 |  |  | Zhang-Drescher-Newcomb Method
2108BM036 | 21-D-2008 | 21 | 123142.5 | 0 | 2008_09_05 | 45.2543 | Bituminous Mix | -93.6962 | SPNWB430B Sp, 30% fractionated RAP non-wear, PG 58-28; sent to U of M for LTC fracture. DURING PAVING | 06/19/2009 | University of Minnesota | H | -6 |  | 4753777 | 60 | 2.1e-07 |  |  | Zhang-Drescher-Newcomb Method
2108BM036 | 21-D-2008 | 21 | 123142.5 | 0 | 2008_09_05 | 45.2543 | Bituminous Mix | -93.6962 | SPNWB430B Sp, 30% fractionated RAP non-wear, PG 58-28; sent to U of M for LTC fracture. DURING PAVING | 06/19/2009 | University of Minnesota | H | -6 |  | 3955043 | 89 | 2.53e-07 |  |  | Zhang-Drescher-Newcomb Method
2108BM036 | 21-D-2008 | 21 | 123142.5 | 0 | 2008_09_05 | 45.2543 | Bituminous Mix | -93.6962 | SPNWB430B Sp, 30% fractionated RAP non-wear, PG 58-28; sent to U of M for LTC fracture. DURING PAVING | 06/19/2009 | University of Minnesota | H | -6 |  | 3610144 | 120 | 2.77e-07 |  |  | Zhang-Drescher-Newcomb Method
2108BM036 | 21-D-2008 | 21 | 123142.5 | 0 | 2008_09_05 | 45.2543 | Bituminous Mix | -93.6962 | SPNWB430B Sp, 30% fractionated RAP non-wear, PG 58-28; sent to U of M for LTC fracture. DURING PAVING | 06/19/2009 | University of Minnesota | H | -6 |  | 3060755 | 178 | 3.27e-07 |  |  | Zhang-Drescher-Newcomb Method
2108BM036 | 21-D-2008 | 21 | 123142.5 | 0 | 2008_09_05 | 45.2543 | Bituminous Mix | -93.6962 | SPNWB430B Sp, 30% fractionated RAP non-wear, PG 58-28; sent to U of M for LTC fracture. DURING PAVING | 06/19/2009 | University of Minnesota | H | -6 |  | 2694290 | 240 | 3.71e-07 |  |  | Zhang-Drescher-Newcomb Method
2108BM036 | 21-D-2008 | 21 | 123142.5 | 0 | 2008_09_05 | 45.2543 | Bituminous Mix | -93.6962 | SPNWB430B Sp, 30% fractionated RAP non-wear, PG 58-28; sent to U of M for LTC fracture. DURING PAVING | 06/19/2009 | University of Minnesota | H | -6 |  | 2205454 | 355 | 4.53e-07 |  |  | Zhang-Drescher-Newcomb Method
2110BC004 | 21-D-2008 | 21 | 122887 | -6.5 | 2010_06_02 | 45.2547 | Bituminous Core | -93.6969 | Sent to University of Minnesota. | 05/01/2012 | University of Minnesota | Cell 21 Wear-16 | -28 | 3400000 | 18650000000 | 500 |  |  |  | field cores, 5.1% air voids
2110BC005 | 21-D-2008 | 21 | 122887 | -6 | 2010_06_02 | 45.2547 | Bituminous Core | -93.6969 | Sent to University of Minnesota. | 05/01/2012 | University of Minnesota | Cell 21 Wear-17 | -28 | 3840000 | 18220000000 | 500 |  |  |  | field cores, 5.1% air voids
2110BC006 | 21-D-2008 | 21 | 122887 | -5.5 | 2010_06_02 | 45.2547 | Bituminous Core | -93.6969 | Sent to University of Minnesota. | 05/01/2012 | University of Minnesota | Cell 21 Wear-18 | -28 | 4100000 | 16460000000 | 500 |  |  |  | field cores, 5.1% air voids
2108BM036 | 21-D-2008 | 21 | 123142.5 | 0 | 2008_09_05 | 45.2543 | Bituminous Mix | -93.6962 | SPNWB430B Sp, 30% fractionated RAP non-wear, PG 58-28; sent to U of M for LTC fracture. DURING PAVING | 06/19/2009 | University of Minnesota | H | -30 |  | 32540102 | 32 | 3.1e-08 |  |  | AASHTO T322 Method
2108BM036 | 21-D-2008 | 21 | 123142.5 | 0 | 2008_09_05 | 45.2543 | Bituminous Mix | -93.6962 | SPNWB430B Sp, 30% fractionated RAP non-wear, PG 58-28; sent to U of M for LTC fracture. DURING PAVING | 06/19/2009 | University of Minnesota | H | -30 |  | 31125316 | 45 | 3.2e-08 |  |  | AASHTO T322 Method
2108BM036 | 21-D-2008 | 21 | 123142.5 | 0 | 2008_09_05 | 45.2543 | Bituminous Mix | -93.6962 | SPNWB430B Sp, 30% fractionated RAP non-wear, PG 58-28; sent to U of M for LTC fracture. DURING PAVING | 06/19/2009 | University of Minnesota | H | -30 |  | 30206002 | 60 | 3.3e-08 |  |  | AASHTO T322 Method
2108BM036 | 21-D-2008 | 21 | 123142.5 | 0 | 2008_09_05 | 45.2543 | Bituminous Mix | -93.6962 | SPNWB430B Sp, 30% fractionated RAP non-wear, PG 58-28; sent to U of M for LTC fracture. DURING PAVING | 06/19/2009 | University of Minnesota | H | -30 |  | 23135535 | 120 | 4.3e-08 |  |  | Zhang-Drescher-Newcomb Method
2108BM036 | 21-D-2008 | 21 | 123142.5 | 0 | 2008_09_05 | 45.2543 | Bituminous Mix | -93.6962 | SPNWB430B Sp, 30% fractionated RAP non-wear, PG 58-28; sent to U of M for LTC fracture. DURING PAVING | 06/19/2009 | University of Minnesota | H | -30 |  | 22512259 | 178 | 4.4e-08 |  |  | Zhang-Drescher-Newcomb Method
2108BM036 | 21-D-2008 | 21 | 123142.5 | 0 | 2008_09_05 | 45.2543 | Bituminous Mix | -93.6962 | SPNWB430B Sp, 30% fractionated RAP non-wear, PG 58-28; sent to U of M for LTC fracture. DURING PAVING | 06/19/2009 | University of Minnesota | H | -30 |  | 22500888 | 240 | 4.4e-08 |  |  | Zhang-Drescher-Newcomb Method
2108BM036 | 21-D-2008 | 21 | 123142.5 | 0 | 2008_09_05 | 45.2543 | Bituminous Mix | -93.6962 | SPNWB430B Sp, 30% fractionated RAP non-wear, PG 58-28; sent to U of M for LTC fracture. DURING PAVING | 06/19/2009 | University of Minnesota | H | -30 |  | 21625854 | 4 | 4.6e-08 |  |  | AASHTO T322 Method
2108BM036 | 21-D-2008 | 21 | 123142.5 | 0 | 2008_09_05 | 45.2543 | Bituminous Mix | -93.6962 | SPNWB430B Sp, 30% fractionated RAP non-wear, PG 58-28; sent to U of M for LTC fracture. DURING PAVING | 06/19/2009 | University of Minnesota | H | -30 |  | 21046590 | 6 | 4.8e-08 |  |  | AASHTO T322 Method
2108BM036 | 21-D-2008 | 21 | 123142.5 | 0 | 2008_09_05 | 45.2543 | Bituminous Mix | -93.6962 | SPNWB430B Sp, 30% fractionated RAP non-wear, PG 58-28; sent to U of M for LTC fracture. DURING PAVING | 06/19/2009 | University of Minnesota | H | -30 |  | 20768441 | 8 | 4.8e-08 |  |  | AASHTO T322 Method
2108BM036 | 21-D-2008 | 21 | 123142.5 | 0 | 2008_09_05 | 45.2543 | Bituminous Mix | -93.6962 | SPNWB430B Sp, 30% fractionated RAP non-wear, PG 58-28; sent to U of M for LTC fracture. DURING PAVING | 06/19/2009 | University of Minnesota | H | -30 |  | 20768441 | 11 | 4.8e-08 |  |  | AASHTO T322 Method
2108BM036 | 21-D-2008 | 21 | 123142.5 | 0 | 2008_09_05 | 45.2543 | Bituminous Mix | -93.6962 | SPNWB430B Sp, 30% fractionated RAP non-wear, PG 58-28; sent to U of M for LTC fracture. DURING PAVING | 06/19/2009 | University of Minnesota | H | -30 |  | 20497548 | 16 | 4.9e-08 |  |  | AASHTO T322 Method
2108BM036 | 21-D-2008 | 21 | 123142.5 | 0 | 2008_09_05 | 45.2543 | Bituminous Mix | -93.6962 | SPNWB430B Sp, 30% fractionated RAP non-wear, PG 58-28; sent to U of M for LTC fracture. DURING PAVING | 06/19/2009 | University of Minnesota | H | -30 |  | 19976424 | 23 | 5e-08 |  |  | AASHTO T322 Method
2108BM036 | 21-D-2008 | 21 | 123142.5 | 0 | 2008_09_05 | 45.2543 | Bituminous Mix | -93.6962 | SPNWB430B Sp, 30% fractionated RAP non-wear, PG 58-28; sent to U of M for LTC fracture. DURING PAVING | 06/19/2009 | University of Minnesota | H | -30 |  | 20061430 | 32 | 5e-08 |  |  | AASHTO T322 Method
2108BM036 | 21-D-2008 | 21 | 123142.5 | 0 | 2008_09_05 | 45.2543 | Bituminous Mix | -93.6962 | SPNWB430B Sp, 30% fractionated RAP non-wear, PG 58-28; sent to U of M for LTC fracture. DURING PAVING | 06/19/2009 | University of Minnesota | H | -30 |  | 19892136 | 45 | 5e-08 |  |  | AASHTO T322 Method
2108BM036 | 21-D-2008 | 21 | 123142.5 | 0 | 2008_09_05 | 45.2543 | Bituminous Mix | -93.6962 | SPNWB430B Sp, 30% fractionated RAP non-wear, PG 58-28; sent to U of M for LTC fracture. DURING PAVING | 06/19/2009 | University of Minnesota | H | -30 |  | 18634135 | 60 | 5.4e-08 |  |  | AASHTO T322 Method
2108BM036 | 21-D-2008 | 21 | 123142.5 | 0 | 2008_09_05 | 45.2543 | Bituminous Mix | -93.6962 | SPNWB430B Sp, 30% fractionated RAP non-wear, PG 58-28; sent to U of M for LTC fracture. DURING PAVING | 06/19/2009 | University of Minnesota | H | -30 |  | 18062974 | 89 | 5.5e-08 |  |  | AASHTO T322 Method
2108BM036 | 21-D-2008 | 21 | 123142.5 | 0 | 2008_09_05 | 45.2543 | Bituminous Mix | -93.6962 | SPNWB430B Sp, 30% fractionated RAP non-wear, PG 58-28; sent to U of M for LTC fracture. DURING PAVING | 06/19/2009 | University of Minnesota | H | -30 |  | 18560772 | 120 | 5.4e-08 |  |  | AASHTO T322 Method
2108BM036 | 21-D-2008 | 21 | 123142.5 | 0 | 2008_09_05 | 45.2543 | Bituminous Mix | -93.6962 | SPNWB430B Sp, 30% fractionated RAP non-wear, PG 58-28; sent to U of M for LTC fracture. DURING PAVING | 06/19/2009 | University of Minnesota | H | -30 |  | 17857712 | 178 | 5.6e-08 |  |  | AASHTO T322 Method
2108BM036 | 21-D-2008 | 21 | 123142.5 | 0 | 2008_09_05 | 45.2543 | Bituminous Mix | -93.6962 | SPNWB430B Sp, 30% fractionated RAP non-wear, PG 58-28; sent to U of M for LTC fracture. DURING PAVING | 06/19/2009 | University of Minnesota | H | -30 |  | 17994031 | 240 | 5.6e-08 |  |  | AASHTO T322 Method
2108BM036 | 21-D-2008 | 21 | 123142.5 | 0 | 2008_09_05 | 45.2543 | Bituminous Mix | -93.6962 | SPNWB430B Sp, 30% fractionated RAP non-wear, PG 58-28; sent to U of M for LTC fracture. DURING PAVING | 06/19/2009 | University of Minnesota | H | -30 |  | 18062973 | 355 | 5.5e-08 |  |  | AASHTO T322 Method
2108BM036 | 21-D-2008 | 21 | 123142.5 | 0 | 2008_09_05 | 45.2543 | Bituminous Mix | -93.6962 | SPNWB430B Sp, 30% fractionated RAP non-wear, PG 58-28; sent to U of M for LTC fracture. DURING PAVING | 06/19/2009 | University of Minnesota | H | -30 |  | 17790324 | 500 | 5.6e-08 |  |  | AASHTO T322 Method
2108BM036 | 21-D-2008 | 21 | 123142.5 | 0 | 2008_09_05 | 45.2543 | Bituminous Mix | -93.6962 | SPNWB430B Sp, 30% fractionated RAP non-wear, PG 58-28; sent to U of M for LTC fracture. DURING PAVING | 06/19/2009 | University of Minnesota | H | -30 |  | 17268996 | 708 | 5.8e-08 |  |  | AASHTO T322 Method
2108BM036 | 21-D-2008 | 21 | 123142.5 | 0 | 2008_09_05 | 45.2543 | Bituminous Mix | -93.6962 | SPNWB430B Sp, 30% fractionated RAP non-wear, PG 58-28; sent to U of M for LTC fracture. DURING PAVING | 06/19/2009 | University of Minnesota | H | -30 |  | 17925612 | 1000 | 5.6e-08 |  |  | AASHTO T322 Method
2108BM036 | 21-D-2008 | 21 | 123142.5 | 0 | 2008_09_05 | 45.2543 | Bituminous Mix | -93.6962 | SPNWB430B Sp, 30% fractionated RAP non-wear, PG 58-28; sent to U of M for LTC fracture. DURING PAVING | 06/19/2009 | University of Minnesota | H | -30 |  | 28814186 | 1 | 3.5e-08 |  |  | AASHTO T322 Method
2108BM036 | 21-D-2008 | 21 | 123142.5 | 0 | 2008_09_05 | 45.2543 | Bituminous Mix | -93.6962 | SPNWB430B Sp, 30% fractionated RAP non-wear, PG 58-28; sent to U of M for LTC fracture. DURING PAVING | 06/19/2009 | University of Minnesota | H | -30 |  | 27904266 | 2 | 3.6e-08 |  |  | AASHTO T322 Method
2108BM036 | 21-D-2008 | 21 | 123142.5 | 0 | 2008_09_05 | 45.2543 | Bituminous Mix | -93.6962 | SPNWB430B Sp, 30% fractionated RAP non-wear, PG 58-28; sent to U of M for LTC fracture. DURING PAVING | 06/19/2009 | University of Minnesota | H | -30 |  | 27188771 | 3 | 3.7e-08 |  |  | AASHTO T322 Method
2108BM036 | 21-D-2008 | 21 | 123142.5 | 0 | 2008_09_05 | 45.2543 | Bituminous Mix | -93.6962 | SPNWB430B Sp, 30% fractionated RAP non-wear, PG 58-28; sent to U of M for LTC fracture. DURING PAVING | 06/19/2009 | University of Minnesota | H | -30 |  | 26776820 | 4 | 3.7e-08 |  |  | AASHTO T322 Method
2108BM036 | 21-D-2008 | 21 | 123142.5 | 0 | 2008_09_05 | 45.2543 | Bituminous Mix | -93.6962 | SPNWB430B Sp, 30% fractionated RAP non-wear, PG 58-28; sent to U of M for LTC fracture. DURING PAVING | 06/19/2009 | University of Minnesota | H | -30 |  | 26377167 | 6 | 3.8e-08 |  |  | AASHTO T322 Method
2108BM036 | 21-D-2008 | 21 | 123142.5 | 0 | 2008_09_05 | 45.2543 | Bituminous Mix | -93.6962 | SPNWB430B Sp, 30% fractionated RAP non-wear, PG 58-28; sent to U of M for LTC fracture. DURING PAVING | 06/19/2009 | University of Minnesota | H | -30 |  | 25736944 | 8 | 3.9e-08 |  |  | AASHTO T322 Method
2108BM036 | 21-D-2008 | 21 | 123142.5 | 0 | 2008_09_05 | 45.2543 | Bituminous Mix | -93.6962 | SPNWB430B Sp, 30% fractionated RAP non-wear, PG 58-28; sent to U of M for LTC fracture. DURING PAVING | 06/19/2009 | University of Minnesota | H | -30 |  | 24891129 | 11 | 4e-08 |  |  | AASHTO T322 Method
2108BM036 | 21-D-2008 | 21 | 123142.5 | 0 | 2008_09_05 | 45.2543 | Bituminous Mix | -93.6962 | SPNWB430B Sp, 30% fractionated RAP non-wear, PG 58-28; sent to U of M for LTC fracture. DURING PAVING | 06/19/2009 | University of Minnesota | H | -30 |  | 24545419 | 16 | 4.1e-08 |  |  | AASHTO T322 Method
2108BM036 | 21-D-2008 | 21 | 123142.5 | 0 | 2008_09_05 | 45.2543 | Bituminous Mix | -93.6962 | SPNWB430B Sp, 30% fractionated RAP non-wear, PG 58-28; sent to U of M for LTC fracture. DURING PAVING | 06/19/2009 | University of Minnesota | H | -30 |  | 24659584 | 23 | 4.1e-08 |  |  | AASHTO T322 Method
2108BM036 | 21-D-2008 | 21 | 123142.5 | 0 | 2008_09_05 | 45.2543 | Bituminous Mix | -93.6962 | SPNWB430B Sp, 30% fractionated RAP non-wear, PG 58-28; sent to U of M for LTC fracture. DURING PAVING | 06/19/2009 | University of Minnesota | H | -30 |  | 23882029 | 32 | 4.2e-08 |  |  | AASHTO T322 Method
2108BM036 | 21-D-2008 | 21 | 123142.5 | 0 | 2008_09_05 | 45.2543 | Bituminous Mix | -93.6962 | SPNWB430B Sp, 30% fractionated RAP non-wear, PG 58-28; sent to U of M for LTC fracture. DURING PAVING | 06/19/2009 | University of Minnesota | H | -30 |  | 23253555 | 45 | 4.3e-08 |  |  | AASHTO T322 Method
2108BM036 | 21-D-2008 | 21 | 123142.5 | 0 | 2008_09_05 | 45.2543 | Bituminous Mix | -93.6962 | SPNWB430B Sp, 30% fractionated RAP non-wear, PG 58-28; sent to U of M for LTC fracture. DURING PAVING | 06/19/2009 | University of Minnesota | H | -30 |  | 22276515 | 60 | 4.5e-08 |  |  | AASHTO T322 Method
2108BM036 | 21-D-2008 | 21 | 123142.5 | 0 | 2008_09_05 | 45.2543 | Bituminous Mix | -93.6962 | SPNWB430B Sp, 30% fractionated RAP non-wear, PG 58-28; sent to U of M for LTC fracture. DURING PAVING | 06/19/2009 | University of Minnesota | H | -30 |  | 21908308 | 89 | 4.6e-08 |  |  | AASHTO T322 Method
2108BM036 | 21-D-2008 | 21 | 123142.5 | 0 | 2008_09_05 | 45.2543 | Bituminous Mix | -93.6962 | SPNWB430B Sp, 30% fractionated RAP non-wear, PG 58-28; sent to U of M for LTC fracture. DURING PAVING | 06/19/2009 | University of Minnesota | H | -30 |  | 21122751 | 120 | 4.7e-08 |  |  | AASHTO T322 Method
2108BM036 | 21-D-2008 | 21 | 123142.5 | 0 | 2008_09_05 | 45.2543 | Bituminous Mix | -93.6962 | SPNWB430B Sp, 30% fractionated RAP non-wear, PG 58-28; sent to U of M for LTC fracture. DURING PAVING | 06/19/2009 | University of Minnesota | H | -30 |  | 20158976 | 178 | 5e-08 |  |  | AASHTO T322 Method
2108BM036 | 21-D-2008 | 21 | 123142.5 | 0 | 2008_09_05 | 45.2543 | Bituminous Mix | -93.6962 | SPNWB430B Sp, 30% fractionated RAP non-wear, PG 58-28; sent to U of M for LTC fracture. DURING PAVING | 06/19/2009 | University of Minnesota | H | -30 |  | 19420552 | 240 | 5.2e-08 |  |  | AASHTO T322 Method
2108BM036 | 21-D-2008 | 21 | 123142.5 | 0 | 2008_09_05 | 45.2543 | Bituminous Mix | -93.6962 | SPNWB430B Sp, 30% fractionated RAP non-wear, PG 58-28; sent to U of M for LTC fracture. DURING PAVING | 06/19/2009 | University of Minnesota | H | -30 |  | 18734313 | 355 | 5.3e-08 |  |  | AASHTO T322 Method
2108BM036 | 21-D-2008 | 21 | 123142.5 | 0 | 2008_09_05 | 45.2543 | Bituminous Mix | -93.6962 | SPNWB430B Sp, 30% fractionated RAP non-wear, PG 58-28; sent to U of M for LTC fracture. DURING PAVING | 06/19/2009 | University of Minnesota | H | -30 |  | 18602844 | 500 | 5.4e-08 |  |  | AASHTO T322 Method
2108BM036 | 21-D-2008 | 21 | 123142.5 | 0 | 2008_09_05 | 45.2543 | Bituminous Mix | -93.6962 | SPNWB430B Sp, 30% fractionated RAP non-wear, PG 58-28; sent to U of M for LTC fracture. DURING PAVING | 06/19/2009 | University of Minnesota | H | -30 |  | 17497725 | 708 | 5.7e-08 |  |  | AASHTO T322 Method
2108BM036 | 21-D-2008 | 21 | 123142.5 | 0 | 2008_09_05 | 45.2543 | Bituminous Mix | -93.6962 | SPNWB430B Sp, 30% fractionated RAP non-wear, PG 58-28; sent to U of M for LTC fracture. DURING PAVING | 06/19/2009 | University of Minnesota | H | -6 |  | 1693557 | 708 | 5.9e-07 |  |  | AASHTO T322 Method
2108BM036 | 21-D-2008 | 21 | 123142.5 | 0 | 2008_09_05 | 45.2543 | Bituminous Mix | -93.6962 | SPNWB430B Sp, 30% fractionated RAP non-wear, PG 58-28; sent to U of M for LTC fracture. DURING PAVING | 06/19/2009 | University of Minnesota | H | -6 |  | 1434625 | 1000 | 6.97e-07 |  |  | AASHTO T322 Method
2108BM036 | 21-D-2008 | 21 | 123142.5 | 0 | 2008_09_05 | 45.2543 | Bituminous Mix | -93.6962 | SPNWB430B Sp, 30% fractionated RAP non-wear, PG 58-28; sent to U of M for LTC fracture. DURING PAVING | 06/19/2009 | University of Minnesota | H | -30 |  | 38488286 | 2 | 2.6e-08 |  |  | AASHTO T322 Method
2108BM036 | 21-D-2008 | 21 | 123142.5 | 0 | 2008_09_05 | 45.2543 | Bituminous Mix | -93.6962 | SPNWB430B Sp, 30% fractionated RAP non-wear, PG 58-28; sent to U of M for LTC fracture. DURING PAVING | 06/19/2009 | University of Minnesota | H | -30 |  | 38488286 | 3 | 2.6e-08 |  |  | AASHTO T322 Method
2108BM036 | 21-D-2008 | 21 | 123142.5 | 0 | 2008_09_05 | 45.2543 | Bituminous Mix | -93.6962 | SPNWB430B Sp, 30% fractionated RAP non-wear, PG 58-28; sent to U of M for LTC fracture. DURING PAVING | 06/19/2009 | University of Minnesota | H | -30 |  | 37678007 | 4 | 2.7e-08 |  |  | AASHTO T322 Method
2108BM036 | 21-D-2008 | 21 | 123142.5 | 0 | 2008_09_05 | 45.2543 | Bituminous Mix | -93.6962 | SPNWB430B Sp, 30% fractionated RAP non-wear, PG 58-28; sent to U of M for LTC fracture. DURING PAVING | 06/19/2009 | University of Minnesota | H | -30 |  | 37678007 | 6 | 2.7e-08 |  |  | AASHTO T322 Method
2108BM036 | 21-D-2008 | 21 | 123142.5 | 0 | 2008_09_05 | 45.2543 | Bituminous Mix | -93.6962 | SPNWB430B Sp, 30% fractionated RAP non-wear, PG 58-28; sent to U of M for LTC fracture. DURING PAVING | 06/19/2009 | University of Minnesota | H | -30 |  | 36711904 | 8 | 2.7e-08 |  |  | AASHTO T322 Method
2108BM036 | 21-D-2008 | 21 | 123142.5 | 0 | 2008_09_05 | 45.2543 | Bituminous Mix | -93.6962 | SPNWB430B Sp, 30% fractionated RAP non-wear, PG 58-28; sent to U of M for LTC fracture. DURING PAVING | 06/19/2009 | University of Minnesota | H | -30 |  | 35265131 | 11 | 2.8e-08 |  |  | AASHTO T322 Method
2108BM036 | 21-D-2008 | 21 | 123142.5 | 0 | 2008_09_05 | 45.2543 | Bituminous Mix | -93.6962 | SPNWB430B Sp, 30% fractionated RAP non-wear, PG 58-28; sent to U of M for LTC fracture. DURING PAVING | 06/19/2009 | University of Minnesota | H | -30 |  | 34417413 | 16 | 2.9e-08 |  |  | AASHTO T322 Method
2108BM036 | 21-D-2008 | 21 | 123142.5 | 0 | 2008_09_05 | 45.2543 | Bituminous Mix | -93.6962 | SPNWB430B Sp, 30% fractionated RAP non-wear, PG 58-28; sent to U of M for LTC fracture. DURING PAVING | 06/19/2009 | University of Minnesota | H | -30 |  | 33768029 | 23 | 3e-08 |  |  | AASHTO T322 Method
2108BM036 | 21-D-2008 | 21 | 123142.5 | 0 | 2008_09_05 | 45.2543 | Bituminous Mix | -93.6962 | SPNWB430B Sp, 30% fractionated RAP non-wear, PG 58-28; sent to U of M for LTC fracture. DURING PAVING | 06/19/2009 | University of Minnesota | H | -6 |  | 6694051 | 23 | 1.49e-07 |  |  | AASHTO T322 Method
2108BM036 | 21-D-2008 | 21 | 123142.5 | 0 | 2008_09_05 | 45.2543 | Bituminous Mix | -93.6962 | SPNWB430B Sp, 30% fractionated RAP non-wear, PG 58-28; sent to U of M for LTC fracture. DURING PAVING | 06/19/2009 | University of Minnesota | H | -6 |  | 5822431 | 32 | 1.72e-07 |  |  | AASHTO T322 Method
2108BM036 | 21-D-2008 | 21 | 123142.5 | 0 | 2008_09_05 | 45.2543 | Bituminous Mix | -93.6962 | SPNWB430B Sp, 30% fractionated RAP non-wear, PG 58-28; sent to U of M for LTC fracture. DURING PAVING | 06/19/2009 | University of Minnesota | H | -6 |  | 5199566 | 45 | 1.92e-07 |  |  | AASHTO T322 Method
2108BM036 | 21-D-2008 | 21 | 123142.5 | 0 | 2008_09_05 | 45.2543 | Bituminous Mix | -93.6962 | SPNWB430B Sp, 30% fractionated RAP non-wear, PG 58-28; sent to U of M for LTC fracture. DURING PAVING | 06/19/2009 | University of Minnesota | H | -30 |  | 28295743 | 89 | 3.5e-08 |  |  | AASHTO T322 Method
2108BM036 | 21-D-2008 | 21 | 123142.5 | 0 | 2008_09_05 | 45.2543 | Bituminous Mix | -93.6962 | SPNWB430B Sp, 30% fractionated RAP non-wear, PG 58-28; sent to U of M for LTC fracture. DURING PAVING | 06/19/2009 | University of Minnesota | H | -30 |  | 27747377 | 120 | 3.6e-08 |  |  | AASHTO T322 Method
2108BM036 | 21-D-2008 | 21 | 123142.5 | 0 | 2008_09_05 | 45.2543 | Bituminous Mix | -93.6962 | SPNWB430B Sp, 30% fractionated RAP non-wear, PG 58-28; sent to U of M for LTC fracture. DURING PAVING | 06/19/2009 | University of Minnesota | H | -30 |  | 26712028 | 178 | 3.7e-08 |  |  | AASHTO T322 Method
2108BM036 | 21-D-2008 | 21 | 123142.5 | 0 | 2008_09_05 | 45.2543 | Bituminous Mix | -93.6962 | SPNWB430B Sp, 30% fractionated RAP non-wear, PG 58-28; sent to U of M for LTC fracture. DURING PAVING | 06/19/2009 | University of Minnesota | H | -30 |  | 25658866 | 240 | 3.9e-08 |  |  | AASHTO T322 Method
2108BM036 | 21-D-2008 | 21 | 123142.5 | 0 | 2008_09_05 | 45.2543 | Bituminous Mix | -93.6962 | SPNWB430B Sp, 30% fractionated RAP non-wear, PG 58-28; sent to U of M for LTC fracture. DURING PAVING | 06/19/2009 | University of Minnesota | H | -30 |  | 23783468 | 355 | 4.2e-08 |  |  | AASHTO T322 Method
2108BM036 | 21-D-2008 | 21 | 123142.5 | 0 | 2008_09_05 | 45.2543 | Bituminous Mix | -93.6962 | SPNWB430B Sp, 30% fractionated RAP non-wear, PG 58-28; sent to U of M for LTC fracture. DURING PAVING | 06/19/2009 | University of Minnesota | H | -30 |  | 22726426 | 500 | 4.4e-08 |  |  | AASHTO T322 Method
2108BM036 | 21-D-2008 | 21 | 123142.5 | 0 | 2008_09_05 | 45.2543 | Bituminous Mix | -93.6962 | SPNWB430B Sp, 30% fractionated RAP non-wear, PG 58-28; sent to U of M for LTC fracture. DURING PAVING | 06/19/2009 | University of Minnesota | H | -30 |  | 21892430 | 708 | 4.6e-08 |  |  | AASHTO T322 Method
2108BM036 | 21-D-2008 | 21 | 123142.5 | 0 | 2008_09_05 | 45.2543 | Bituminous Mix | -93.6962 | SPNWB430B Sp, 30% fractionated RAP non-wear, PG 58-28; sent to U of M for LTC fracture. DURING PAVING | 06/19/2009 | University of Minnesota | H | -30 |  | 21369625 | 1000 | 4.7e-08 |  |  | AASHTO T322 Method
2108BM036 | 21-D-2008 | 21 | 123142.5 | 0 | 2008_09_05 | 45.2543 | Bituminous Mix | -93.6962 | SPNWB430B Sp, 30% fractionated RAP non-wear, PG 58-28; sent to U of M for LTC fracture. DURING PAVING | 06/19/2009 | University of Minnesota | H | -30 |  | 29965928 | 1 | 3.3e-08 |  |  | Zhang-Drescher-Newcomb Method
2108BM036 | 21-D-2008 | 21 | 123142.5 | 0 | 2008_09_05 | 45.2543 | Bituminous Mix | -93.6962 | SPNWB430B Sp, 30% fractionated RAP non-wear, PG 58-28; sent to U of M for LTC fracture. DURING PAVING | 06/19/2009 | University of Minnesota | H | -30 |  | 31032231 | 2 | 3.2e-08 |  |  | Zhang-Drescher-Newcomb Method
2108BM036 | 21-D-2008 | 21 | 123142.5 | 0 | 2008_09_05 | 45.2543 | Bituminous Mix | -93.6962 | SPNWB430B Sp, 30% fractionated RAP non-wear, PG 58-28; sent to U of M for LTC fracture. DURING PAVING | 06/19/2009 | University of Minnesota | H | -30 |  | 30155096 | 3 | 3.3e-08 |  |  | Zhang-Drescher-Newcomb Method
2108BM036 | 21-D-2008 | 21 | 123142.5 | 0 | 2008_09_05 | 45.2543 | Bituminous Mix | -93.6962 | SPNWB430B Sp, 30% fractionated RAP non-wear, PG 58-28; sent to U of M for LTC fracture. DURING PAVING | 06/19/2009 | University of Minnesota | H | -30 |  | 29715624 | 4 | 3.4e-08 |  |  | Zhang-Drescher-Newcomb Method
2108BM036 | 21-D-2008 | 21 | 123142.5 | 0 | 2008_09_05 | 45.2543 | Bituminous Mix | -93.6962 | SPNWB430B Sp, 30% fractionated RAP non-wear, PG 58-28; sent to U of M for LTC fracture. DURING PAVING | 06/19/2009 | University of Minnesota | H | -30 |  | 29326186 | 6 | 3.4e-08 |  |  | Zhang-Drescher-Newcomb Method
2108BM036 | 21-D-2008 | 21 | 123142.5 | 0 | 2008_09_05 | 45.2543 | Bituminous Mix | -93.6962 | SPNWB430B Sp, 30% fractionated RAP non-wear, PG 58-28; sent to U of M for LTC fracture. DURING PAVING | 06/19/2009 | University of Minnesota | H | -30 |  | 28660035 | 8 | 3.5e-08 |  |  | Zhang-Drescher-Newcomb Method
2108BM036 | 21-D-2008 | 21 | 123142.5 | 0 | 2008_09_05 | 45.2543 | Bituminous Mix | -93.6962 | SPNWB430B Sp, 30% fractionated RAP non-wear, PG 58-28; sent to U of M for LTC fracture. DURING PAVING | 06/19/2009 | University of Minnesota | H | -30 |  | 27580343 | 11 | 3.6e-08 |  |  | Zhang-Drescher-Newcomb Method
2108BM036 | 21-D-2008 | 21 | 123142.5 | 0 | 2008_09_05 | 45.2543 | Bituminous Mix | -93.6962 | SPNWB430B Sp, 30% fractionated RAP non-wear, PG 58-28; sent to U of M for LTC fracture. DURING PAVING | 06/19/2009 | University of Minnesota | H | -30 |  | 26743859 | 16 | 3.7e-08 |  |  | Zhang-Drescher-Newcomb Method
2108BM036 | 21-D-2008 | 21 | 123142.5 | 0 | 2008_09_05 | 45.2543 | Bituminous Mix | -93.6962 | SPNWB430B Sp, 30% fractionated RAP non-wear, PG 58-28; sent to U of M for LTC fracture. DURING PAVING | 06/19/2009 | University of Minnesota | H | -30 |  | 26996481 | 23 | 3.7e-08 |  |  | Zhang-Drescher-Newcomb Method
2108BM036 | 21-D-2008 | 21 | 123142.5 | 0 | 2008_09_05 | 45.2543 | Bituminous Mix | -93.6962 | SPNWB430B Sp, 30% fractionated RAP non-wear, PG 58-28; sent to U of M for LTC fracture. DURING PAVING | 06/19/2009 | University of Minnesota | H | -30 |  | 25481664 | 32 | 3.9e-08 |  |  | Zhang-Drescher-Newcomb Method
2108BM036 | 21-D-2008 | 21 | 123142.5 | 0 | 2008_09_05 | 45.2543 | Bituminous Mix | -93.6962 | SPNWB430B Sp, 30% fractionated RAP non-wear, PG 58-28; sent to U of M for LTC fracture. DURING PAVING | 06/19/2009 | University of Minnesota | H | -30 |  | 25023771 | 45 | 4e-08 |  |  | Zhang-Drescher-Newcomb Method
2108BM036 | 21-D-2008 | 21 | 123142.5 | 0 | 2008_09_05 | 45.2543 | Bituminous Mix | -93.6962 | SPNWB430B Sp, 30% fractionated RAP non-wear, PG 58-28; sent to U of M for LTC fracture. DURING PAVING | 06/19/2009 | University of Minnesota | H | -30 |  | 25205446 | 60 | 4e-08 |  |  | Zhang-Drescher-Newcomb Method
2108BM036 | 21-D-2008 | 21 | 123142.5 | 0 | 2008_09_05 | 45.2543 | Bituminous Mix | -93.6962 | SPNWB430B Sp, 30% fractionated RAP non-wear, PG 58-28; sent to U of M for LTC fracture. DURING PAVING | 06/19/2009 | University of Minnesota | H | -30 |  | 24350690 | 89 | 4.1e-08 |  |  | Zhang-Drescher-Newcomb Method
2108BM036 | 21-D-2008 | 21 | 123142.5 | 0 | 2008_09_05 | 45.2543 | Bituminous Mix | -93.6962 | SPNWB430B Sp, 30% fractionated RAP non-wear, PG 58-28; sent to U of M for LTC fracture. DURING PAVING | 06/19/2009 | University of Minnesota | H | -30 |  | 22689197 | 120 | 4.4e-08 |  |  | Zhang-Drescher-Newcomb Method
2108BM036 | 21-D-2008 | 21 | 123142.5 | 0 | 2008_09_05 | 45.2543 | Bituminous Mix | -93.6962 | SPNWB430B Sp, 30% fractionated RAP non-wear, PG 58-28; sent to U of M for LTC fracture. DURING PAVING | 06/19/2009 | University of Minnesota | H | -30 |  | 21440884 | 178 | 4.7e-08 |  |  | Zhang-Drescher-Newcomb Method
2108BM036 | 21-D-2008 | 21 | 123142.5 | 0 | 2008_09_05 | 45.2543 | Bituminous Mix | -93.6962 | SPNWB430B Sp, 30% fractionated RAP non-wear, PG 58-28; sent to U of M for LTC fracture. DURING PAVING | 06/19/2009 | University of Minnesota | H | -30 |  | 20505491 | 240 | 4.9e-08 |  |  | Zhang-Drescher-Newcomb Method
2108BM036 | 21-D-2008 | 21 | 123142.5 | 0 | 2008_09_05 | 45.2543 | Bituminous Mix | -93.6962 | SPNWB430B Sp, 30% fractionated RAP non-wear, PG 58-28; sent to U of M for LTC fracture. DURING PAVING | 06/19/2009 | University of Minnesota | H | -30 |  | 19024776 | 355 | 5.3e-08 |  |  | Zhang-Drescher-Newcomb Method
2108BM036 | 21-D-2008 | 21 | 123142.5 | 0 | 2008_09_05 | 45.2543 | Bituminous Mix | -93.6962 | SPNWB430B Sp, 30% fractionated RAP non-wear, PG 58-28; sent to U of M for LTC fracture. DURING PAVING | 06/19/2009 | University of Minnesota | H | -30 |  | 17951191 | 500 | 5.6e-08 |  |  | Zhang-Drescher-Newcomb Method
2108BM036 | 21-D-2008 | 21 | 123142.5 | 0 | 2008_09_05 | 45.2543 | Bituminous Mix | -93.6962 | SPNWB430B Sp, 30% fractionated RAP non-wear, PG 58-28; sent to U of M for LTC fracture. DURING PAVING | 06/19/2009 | University of Minnesota | H | -30 |  | 17272343 | 708 | 5.8e-08 |  |  | Zhang-Drescher-Newcomb Method
2108BM036 | 21-D-2008 | 21 | 123142.5 | 0 | 2008_09_05 | 45.2543 | Bituminous Mix | -93.6962 | SPNWB430B Sp, 30% fractionated RAP non-wear, PG 58-28; sent to U of M for LTC fracture. DURING PAVING | 06/19/2009 | University of Minnesota | H | -30 |  | 16058223 | 1000 | 6.2e-08 |  |  | Zhang-Drescher-Newcomb Method
2108BM036 | 21-D-2008 | 21 | 123142.5 | 0 | 2008_09_05 | 45.2543 | Bituminous Mix | -93.6962 | SPNWB430B Sp, 30% fractionated RAP non-wear, PG 58-28; sent to U of M for LTC fracture. DURING PAVING | 06/19/2009 | University of Minnesota | H | -30 |  | 29173573 | 1 | 3.4e-08 |  |  | Zhang-Drescher-Newcomb Method
2108BM036 | 21-D-2008 | 21 | 123142.5 | 0 | 2008_09_05 | 45.2543 | Bituminous Mix | -93.6962 | SPNWB430B Sp, 30% fractionated RAP non-wear, PG 58-28; sent to U of M for LTC fracture. DURING PAVING | 06/19/2009 | University of Minnesota | H | -30 |  | 28288820 | 2 | 3.5e-08 |  |  | Zhang-Drescher-Newcomb Method
2108BM036 | 21-D-2008 | 21 | 123142.5 | 0 | 2008_09_05 | 45.2543 | Bituminous Mix | -93.6962 | SPNWB430B Sp, 30% fractionated RAP non-wear, PG 58-28; sent to U of M for LTC fracture. DURING PAVING | 06/19/2009 | University of Minnesota | H | -30 |  | 27977819 | 3 | 3.6e-08 |  |  | Zhang-Drescher-Newcomb Method
2108BM036 | 21-D-2008 | 21 | 123142.5 | 0 | 2008_09_05 | 45.2543 | Bituminous Mix | -93.6962 | SPNWB430B Sp, 30% fractionated RAP non-wear, PG 58-28; sent to U of M for LTC fracture. DURING PAVING | 06/19/2009 | University of Minnesota | H | -30 |  | 27428232 | 4 | 3.7e-08 |  |  | Zhang-Drescher-Newcomb Method
2108BM036 | 21-D-2008 | 21 | 123142.5 | 0 | 2008_09_05 | 45.2543 | Bituminous Mix | -93.6962 | SPNWB430B Sp, 30% fractionated RAP non-wear, PG 58-28; sent to U of M for LTC fracture. DURING PAVING | 06/19/2009 | University of Minnesota | H | -30 |  | 26987009 | 6 | 3.7e-08 |  |  | Zhang-Drescher-Newcomb Method
2108BM036 | 21-D-2008 | 21 | 123142.5 | 0 | 2008_09_05 | 45.2543 | Bituminous Mix | -93.6962 | SPNWB430B Sp, 30% fractionated RAP non-wear, PG 58-28; sent to U of M for LTC fracture. DURING PAVING | 06/19/2009 | University of Minnesota | H | -30 |  | 26703831 | 8 | 3.7e-08 |  |  | Zhang-Drescher-Newcomb Method
2108BM036 | 21-D-2008 | 21 | 123142.5 | 0 | 2008_09_05 | 45.2543 | Bituminous Mix | -93.6962 | SPNWB430B Sp, 30% fractionated RAP non-wear, PG 58-28; sent to U of M for LTC fracture. DURING PAVING | 06/19/2009 | University of Minnesota | H | -30 |  | 26484644 | 11 | 3.8e-08 |  |  | Zhang-Drescher-Newcomb Method
2108BM036 | 21-D-2008 | 21 | 123142.5 | 0 | 2008_09_05 | 45.2543 | Bituminous Mix | -93.6962 | SPNWB430B Sp, 30% fractionated RAP non-wear, PG 58-28; sent to U of M for LTC fracture. DURING PAVING | 06/19/2009 | University of Minnesota | H | -30 |  | 25671089 | 16 | 3.9e-08 |  |  | Zhang-Drescher-Newcomb Method
2108BM036 | 21-D-2008 | 21 | 123142.5 | 0 | 2008_09_05 | 45.2543 | Bituminous Mix | -93.6962 | SPNWB430B Sp, 30% fractionated RAP non-wear, PG 58-28; sent to U of M for LTC fracture. DURING PAVING | 06/19/2009 | University of Minnesota | H | -30 |  | 24511363 | 23 | 4.1e-08 |  |  | Zhang-Drescher-Newcomb Method
2108BM036 | 21-D-2008 | 21 | 123142.5 | 0 | 2008_09_05 | 45.2543 | Bituminous Mix | -93.6962 | SPNWB430B Sp, 30% fractionated RAP non-wear, PG 58-28; sent to U of M for LTC fracture. DURING PAVING | 06/19/2009 | University of Minnesota | H | -30 |  | 24185243 | 32 | 4.1e-08 |  |  | Zhang-Drescher-Newcomb Method
2108BM036 | 21-D-2008 | 21 | 123142.5 | 0 | 2008_09_05 | 45.2543 | Bituminous Mix | -93.6962 | SPNWB430B Sp, 30% fractionated RAP non-wear, PG 58-28; sent to U of M for LTC fracture. DURING PAVING | 06/19/2009 | University of Minnesota | H | -30 |  | 23912540 | 45 | 4.2e-08 |  |  | Zhang-Drescher-Newcomb Method
2108BM036 | 21-D-2008 | 21 | 123142.5 | 0 | 2008_09_05 | 45.2543 | Bituminous Mix | -93.6962 | SPNWB430B Sp, 30% fractionated RAP non-wear, PG 58-28; sent to U of M for LTC fracture. DURING PAVING | 06/19/2009 | University of Minnesota | H | -30 |  | 23604530 | 60 | 4.2e-08 |  |  | Zhang-Drescher-Newcomb Method
2108BM036 | 21-D-2008 | 21 | 123142.5 | 0 | 2008_09_05 | 45.2543 | Bituminous Mix | -93.6962 | SPNWB430B Sp, 30% fractionated RAP non-wear, PG 58-28; sent to U of M for LTC fracture. DURING PAVING | 06/19/2009 | University of Minnesota | H | -30 |  | 22481677 | 89 | 4.5e-08 |  |  | Zhang-Drescher-Newcomb Method
2108BM036 | 21-D-2008 | 21 | 123142.5 | 0 | 2008_09_05 | 45.2543 | Bituminous Mix | -93.6962 | SPNWB430B Sp, 30% fractionated RAP non-wear, PG 58-28; sent to U of M for LTC fracture. DURING PAVING | 06/19/2009 | University of Minnesota | H | -30 |  | 21896987 | 120 | 4.6e-08 |  |  | Zhang-Drescher-Newcomb Method
2108BM036 | 21-D-2008 | 21 | 123142.5 | 0 | 2008_09_05 | 45.2543 | Bituminous Mix | -93.6962 | SPNWB430B Sp, 30% fractionated RAP non-wear, PG 58-28; sent to U of M for LTC fracture. DURING PAVING | 06/19/2009 | University of Minnesota | H | -30 |  | 21398813 | 178 | 4.7e-08 |  |  | Zhang-Drescher-Newcomb Method
2108BM036 | 21-D-2008 | 21 | 123142.5 | 0 | 2008_09_05 | 45.2543 | Bituminous Mix | -93.6962 | SPNWB430B Sp, 30% fractionated RAP non-wear, PG 58-28; sent to U of M for LTC fracture. DURING PAVING | 06/19/2009 | University of Minnesota | H | -30 |  | 20782254 | 240 | 4.8e-08 |  |  | Zhang-Drescher-Newcomb Method
2108BM036 | 21-D-2008 | 21 | 123142.5 | 0 | 2008_09_05 | 45.2543 | Bituminous Mix | -93.6962 | SPNWB430B Sp, 30% fractionated RAP non-wear, PG 58-28; sent to U of M for LTC fracture. DURING PAVING | 06/19/2009 | University of Minnesota | H | -30 |  | 19862899 | 355 | 5e-08 |  |  | Zhang-Drescher-Newcomb Method
2108BM036 | 21-D-2008 | 21 | 123142.5 | 0 | 2008_09_05 | 45.2543 | Bituminous Mix | -93.6962 | SPNWB430B Sp, 30% fractionated RAP non-wear, PG 58-28; sent to U of M for LTC fracture. DURING PAVING | 06/19/2009 | University of Minnesota | H | -30 |  | 18441502 | 500 | 5.4e-08 |  |  | Zhang-Drescher-Newcomb Method
2108BM036 | 21-D-2008 | 21 | 123142.5 | 0 | 2008_09_05 | 45.2543 | Bituminous Mix | -93.6962 | SPNWB430B Sp, 30% fractionated RAP non-wear, PG 58-28; sent to U of M for LTC fracture. DURING PAVING | 06/19/2009 | University of Minnesota | H | -30 |  | 18089786 | 708 | 5.5e-08 |  |  | Zhang-Drescher-Newcomb Method
2108BM036 | 21-D-2008 | 21 | 123142.5 | 0 | 2008_09_05 | 45.2543 | Bituminous Mix | -93.6962 | SPNWB430B Sp, 30% fractionated RAP non-wear, PG 58-28; sent to U of M for LTC fracture. DURING PAVING | 06/19/2009 | University of Minnesota | H | -30 |  | 17212119 | 1000 | 5.8e-08 |  |  | Zhang-Drescher-Newcomb Method
2108BM036 | 21-D-2008 | 21 | 123142.5 | 0 | 2008_09_05 | 45.2543 | Bituminous Mix | -93.6962 | SPNWB430B Sp, 30% fractionated RAP non-wear, PG 58-28; sent to U of M for LTC fracture. DURING PAVING | 06/19/2009 | University of Minnesota | H | -30 |  | 27072863 | 1 | 3.7e-08 |  |  | Zhang-Drescher-Newcomb Method
2108BM036 | 21-D-2008 | 21 | 123142.5 | 0 | 2008_09_05 | 45.2543 | Bituminous Mix | -93.6962 | SPNWB430B Sp, 30% fractionated RAP non-wear, PG 58-28; sent to U of M for LTC fracture. DURING PAVING | 06/19/2009 | University of Minnesota | H | -30 |  | 26481155 | 2 | 3.8e-08 |  |  | Zhang-Drescher-Newcomb Method
2108BM036 | 21-D-2008 | 21 | 123142.5 | 0 | 2008_09_05 | 45.2543 | Bituminous Mix | -93.6962 | SPNWB430B Sp, 30% fractionated RAP non-wear, PG 58-28; sent to U of M for LTC fracture. DURING PAVING | 06/19/2009 | University of Minnesota | H | -30 |  | 25935486 | 3 | 3.9e-08 |  |  | Zhang-Drescher-Newcomb Method
2108BM036 | 21-D-2008 | 21 | 123142.5 | 0 | 2008_09_05 | 45.2543 | Bituminous Mix | -93.6962 | SPNWB430B Sp, 30% fractionated RAP non-wear, PG 58-28; sent to U of M for LTC fracture. DURING PAVING | 06/19/2009 | University of Minnesota | H | -6 |  | 12151150 | 1 | 8.2e-08 |  |  | AASHTO T322 Method
2108BM036 | 21-D-2008 | 21 | 123142.5 | 0 | 2008_09_05 | 45.2543 | Bituminous Mix | -93.6962 | SPNWB430B Sp, 30% fractionated RAP non-wear, PG 58-28; sent to U of M for LTC fracture. DURING PAVING | 06/19/2009 | University of Minnesota | H | -6 |  | 10959863 | 2 | 9.1e-08 |  |  | AASHTO T322 Method
2108BM036 | 21-D-2008 | 21 | 123142.5 | 0 | 2008_09_05 | 45.2543 | Bituminous Mix | -93.6962 | SPNWB430B Sp, 30% fractionated RAP non-wear, PG 58-28; sent to U of M for LTC fracture. DURING PAVING | 06/19/2009 | University of Minnesota | H | -30 |  | 25129963 | 8 | 4e-08 |  |  | Zhang-Drescher-Newcomb Method
2108BM036 | 21-D-2008 | 21 | 123142.5 | 0 | 2008_09_05 | 45.2543 | Bituminous Mix | -93.6962 | SPNWB430B Sp, 30% fractionated RAP non-wear, PG 58-28; sent to U of M for LTC fracture. DURING PAVING | 06/19/2009 | University of Minnesota | H | -30 |  | 25184934 | 11 | 4e-08 |  |  | Zhang-Drescher-Newcomb Method
2108BM036 | 21-D-2008 | 21 | 123142.5 | 0 | 2008_09_05 | 45.2543 | Bituminous Mix | -93.6962 | SPNWB430B Sp, 30% fractionated RAP non-wear, PG 58-28; sent to U of M for LTC fracture. DURING PAVING | 06/19/2009 | University of Minnesota | H | -30 |  | 24741375 | 16 | 4e-08 |  |  | Zhang-Drescher-Newcomb Method
2108BM036 | 21-D-2008 | 21 | 123142.5 | 0 | 2008_09_05 | 45.2543 | Bituminous Mix | -93.6962 | SPNWB430B Sp, 30% fractionated RAP non-wear, PG 58-28; sent to U of M for LTC fracture. DURING PAVING | 06/19/2009 | University of Minnesota | H | -30 |  | 24357152 | 23 | 4.1e-08 |  |  | Zhang-Drescher-Newcomb Method
2108BM036 | 21-D-2008 | 21 | 123142.5 | 0 | 2008_09_05 | 45.2543 | Bituminous Mix | -93.6962 | SPNWB430B Sp, 30% fractionated RAP non-wear, PG 58-28; sent to U of M for LTC fracture. DURING PAVING | 06/19/2009 | University of Minnesota | H | -30 |  | 24075297 | 32 | 4.2e-08 |  |  | Zhang-Drescher-Newcomb Method
2108BM036 | 21-D-2008 | 21 | 123142.5 | 0 | 2008_09_05 | 45.2543 | Bituminous Mix | -93.6962 | SPNWB430B Sp, 30% fractionated RAP non-wear, PG 58-28; sent to U of M for LTC fracture. DURING PAVING | 06/19/2009 | University of Minnesota | H | -30 |  | 24105371 | 45 | 4.2e-08 |  |  | Zhang-Drescher-Newcomb Method
2108BM036 | 21-D-2008 | 21 | 123142.5 | 0 | 2008_09_05 | 45.2543 | Bituminous Mix | -93.6962 | SPNWB430B Sp, 30% fractionated RAP non-wear, PG 58-28; sent to U of M for LTC fracture. DURING PAVING | 06/19/2009 | University of Minnesota | H | -30 |  | 23552456 | 60 | 4.3e-08 |  |  | Zhang-Drescher-Newcomb Method
2108BM036 | 21-D-2008 | 21 | 123142.5 | 0 | 2008_09_05 | 45.2543 | Bituminous Mix | -93.6962 | SPNWB430B Sp, 30% fractionated RAP non-wear, PG 58-28; sent to U of M for LTC fracture. DURING PAVING | 06/19/2009 | University of Minnesota | H | -30 |  | 23841199 | 89 | 4.2e-08 |  |  | Zhang-Drescher-Newcomb Method
2108BM036 | 21-D-2008 | 21 | 123142.5 | 0 | 2008_09_05 | 45.2543 | Bituminous Mix | -93.6962 | SPNWB430B Sp, 30% fractionated RAP non-wear, PG 58-28; sent to U of M for LTC fracture. DURING PAVING | 06/19/2009 | University of Minnesota | H | -6 |  | 4191385 | 89 | 2.39e-07 |  |  | Zhang-Drescher-Newcomb Method
2108BM036 | 21-D-2008 | 21 | 123142.5 | 0 | 2008_09_05 | 45.2543 | Bituminous Mix | -93.6962 | SPNWB430B Sp, 30% fractionated RAP non-wear, PG 58-28; sent to U of M for LTC fracture. DURING PAVING | 06/19/2009 | University of Minnesota | H | -6 |  | 3789329 | 120 | 2.64e-07 |  |  | Zhang-Drescher-Newcomb Method
2108BM036 | 21-D-2008 | 21 | 123142.5 | 0 | 2008_09_05 | 45.2543 | Bituminous Mix | -93.6962 | SPNWB430B Sp, 30% fractionated RAP non-wear, PG 58-28; sent to U of M for LTC fracture. DURING PAVING | 06/19/2009 | University of Minnesota | H | -6 |  | 3305292 | 178 | 3.03e-07 |  |  | Zhang-Drescher-Newcomb Method
2108BM036 | 21-D-2008 | 21 | 123142.5 | 0 | 2008_09_05 | 45.2543 | Bituminous Mix | -93.6962 | SPNWB430B Sp, 30% fractionated RAP non-wear, PG 58-28; sent to U of M for LTC fracture. DURING PAVING | 06/19/2009 | University of Minnesota | H | -30 |  | 22364065 | 355 | 4.5e-08 |  |  | Zhang-Drescher-Newcomb Method
2108BM036 | 21-D-2008 | 21 | 123142.5 | 0 | 2008_09_05 | 45.2543 | Bituminous Mix | -93.6962 | SPNWB430B Sp, 30% fractionated RAP non-wear, PG 58-28; sent to U of M for LTC fracture. DURING PAVING | 06/19/2009 | University of Minnesota | H | -30 |  | 21855844 | 500 | 4.6e-08 |  |  | Zhang-Drescher-Newcomb Method
2108BM036 | 21-D-2008 | 21 | 123142.5 | 0 | 2008_09_05 | 45.2543 | Bituminous Mix | -93.6962 | SPNWB430B Sp, 30% fractionated RAP non-wear, PG 58-28; sent to U of M for LTC fracture. DURING PAVING | 06/19/2009 | University of Minnesota | H | -30 |  | 21129774 | 708 | 4.7e-08 |  |  | Zhang-Drescher-Newcomb Method
2108BM036 | 21-D-2008 | 21 | 123142.5 | 0 | 2008_09_05 | 45.2543 | Bituminous Mix | -93.6962 | SPNWB430B Sp, 30% fractionated RAP non-wear, PG 58-28; sent to U of M for LTC fracture. DURING PAVING | 06/19/2009 | University of Minnesota | H | -30 |  | 19879034 | 1000 | 5e-08 |  |  | Zhang-Drescher-Newcomb Method
2108BM036 | 21-D-2008 | 21 | 123142.5 | 0 | 2008_09_05 | 45.2543 | Bituminous Mix | -93.6962 | SPNWB430B Sp, 30% fractionated RAP non-wear, PG 58-28; sent to U of M for LTC fracture. DURING PAVING | 06/19/2009 | University of Minnesota | H | -6 |  | 9682109 | 1 | 1.03e-07 |  |  | AASHTO T322 Method
2108BM036 | 21-D-2008 | 21 | 123142.5 | 0 | 2008_09_05 | 45.2543 | Bituminous Mix | -93.6962 | SPNWB430B Sp, 30% fractionated RAP non-wear, PG 58-28; sent to U of M for LTC fracture. DURING PAVING | 06/19/2009 | University of Minnesota | H | -6 |  | 8729770 | 2 | 1.15e-07 |  |  | AASHTO T322 Method
2108BM036 | 21-D-2008 | 21 | 123142.5 | 0 | 2008_09_05 | 45.2543 | Bituminous Mix | -93.6962 | SPNWB430B Sp, 30% fractionated RAP non-wear, PG 58-28; sent to U of M for LTC fracture. DURING PAVING | 06/19/2009 | University of Minnesota | H | -6 |  | 8520256 | 3 | 1.17e-07 |  |  | AASHTO T322 Method
2108BM036 | 21-D-2008 | 21 | 123142.5 | 0 | 2008_09_05 | 45.2543 | Bituminous Mix | -93.6962 | SPNWB430B Sp, 30% fractionated RAP non-wear, PG 58-28; sent to U of M for LTC fracture. DURING PAVING | 06/19/2009 | University of Minnesota | H | -6 |  | 8520256 | 4 | 1.17e-07 |  |  | AASHTO T322 Method
2108BM036 | 21-D-2008 | 21 | 123142.5 | 0 | 2008_09_05 | 45.2543 | Bituminous Mix | -93.6962 | SPNWB430B Sp, 30% fractionated RAP non-wear, PG 58-28; sent to U of M for LTC fracture. DURING PAVING | 06/19/2009 | University of Minnesota | H | -6 |  | 7948000 | 6 | 1.26e-07 |  |  | AASHTO T322 Method
2108BM036 | 21-D-2008 | 21 | 123142.5 | 0 | 2008_09_05 | 45.2543 | Bituminous Mix | -93.6962 | SPNWB430B Sp, 30% fractionated RAP non-wear, PG 58-28; sent to U of M for LTC fracture. DURING PAVING | 06/19/2009 | University of Minnesota | H | -6 |  | 7447776 | 8 | 1.34e-07 |  |  | AASHTO T322 Method
2108BM036 | 21-D-2008 | 21 | 123142.5 | 0 | 2008_09_05 | 45.2543 | Bituminous Mix | -93.6962 | SPNWB430B Sp, 30% fractionated RAP non-wear, PG 58-28; sent to U of M for LTC fracture. DURING PAVING | 06/19/2009 | University of Minnesota | H | -6 |  | 7294740 | 11 | 1.37e-07 |  |  | AASHTO T322 Method
2108BM036 | 21-D-2008 | 21 | 123142.5 | 0 | 2008_09_05 | 45.2543 | Bituminous Mix | -93.6962 | SPNWB430B Sp, 30% fractionated RAP non-wear, PG 58-28; sent to U of M for LTC fracture. DURING PAVING | 06/19/2009 | University of Minnesota | H | -6 |  | 6533939 | 16 | 1.53e-07 |  |  | AASHTO T322 Method
2108BM036 | 21-D-2008 | 21 | 123142.5 | 0 | 2008_09_05 | 45.2543 | Bituminous Mix | -93.6962 | SPNWB430B Sp, 30% fractionated RAP non-wear, PG 58-28; sent to U of M for LTC fracture. DURING PAVING | 06/19/2009 | University of Minnesota | H | -6 |  | 6156254 | 23 | 1.62e-07 |  |  | AASHTO T322 Method
2108BM036 | 21-D-2008 | 21 | 123142.5 | 0 | 2008_09_05 | 45.2543 | Bituminous Mix | -93.6962 | SPNWB430B Sp, 30% fractionated RAP non-wear, PG 58-28; sent to U of M for LTC fracture. DURING PAVING | 06/19/2009 | University of Minnesota | H | -6 |  | 5547042 | 32 | 1.8e-07 |  |  | AASHTO T322 Method
2108BM036 | 21-D-2008 | 21 | 123142.5 | 0 | 2008_09_05 | 45.2543 | Bituminous Mix | -93.6962 | SPNWB430B Sp, 30% fractionated RAP non-wear, PG 58-28; sent to U of M for LTC fracture. DURING PAVING | 06/19/2009 | University of Minnesota | H | -6 |  | 5170058 | 45 | 1.93e-07 |  |  | AASHTO T322 Method
2108BM036 | 21-D-2008 | 21 | 123142.5 | 0 | 2008_09_05 | 45.2543 | Bituminous Mix | -93.6962 | SPNWB430B Sp, 30% fractionated RAP non-wear, PG 58-28; sent to U of M for LTC fracture. DURING PAVING | 06/19/2009 | University of Minnesota | H | -6 |  | 4907982 | 60 | 2.04e-07 |  |  | AASHTO T322 Method
2108BM036 | 21-D-2008 | 21 | 123142.5 | 0 | 2008_09_05 | 45.2543 | Bituminous Mix | -93.6962 | SPNWB430B Sp, 30% fractionated RAP non-wear, PG 58-28; sent to U of M for LTC fracture. DURING PAVING | 06/19/2009 | University of Minnesota | H | -6 |  | 4437634 | 89 | 2.25e-07 |  |  | AASHTO T322 Method
2108BM036 | 21-D-2008 | 21 | 123142.5 | 0 | 2008_09_05 | 45.2543 | Bituminous Mix | -93.6962 | SPNWB430B Sp, 30% fractionated RAP non-wear, PG 58-28; sent to U of M for LTC fracture. DURING PAVING | 06/19/2009 | University of Minnesota | H | -6 |  | 4034212 | 120 | 2.48e-07 |  |  | AASHTO T322 Method
2108BM036 | 21-D-2008 | 21 | 123142.5 | 0 | 2008_09_05 | 45.2543 | Bituminous Mix | -93.6962 | SPNWB430B Sp, 30% fractionated RAP non-wear, PG 58-28; sent to U of M for LTC fracture. DURING PAVING | 06/19/2009 | University of Minnesota | H | -6 |  | 3328225 | 178 | 3e-07 |  |  | AASHTO T322 Method
2108BM036 | 21-D-2008 | 21 | 123142.5 | 0 | 2008_09_05 | 45.2543 | Bituminous Mix | -93.6962 | SPNWB430B Sp, 30% fractionated RAP non-wear, PG 58-28; sent to U of M for LTC fracture. DURING PAVING | 06/19/2009 | University of Minnesota | H | -6 |  | 3034279 | 240 | 3.3e-07 |  |  | AASHTO T322 Method
2108BM036 | 21-D-2008 | 21 | 123142.5 | 0 | 2008_09_05 | 45.2543 | Bituminous Mix | -93.6962 | SPNWB430B Sp, 30% fractionated RAP non-wear, PG 58-28; sent to U of M for LTC fracture. DURING PAVING | 06/19/2009 | University of Minnesota | H | -6 |  | 2610373 | 355 | 3.83e-07 |  |  | AASHTO T322 Method
2108BM036 | 21-D-2008 | 21 | 123142.5 | 0 | 2008_09_05 | 45.2543 | Bituminous Mix | -93.6962 | SPNWB430B Sp, 30% fractionated RAP non-wear, PG 58-28; sent to U of M for LTC fracture. DURING PAVING | 06/19/2009 | University of Minnesota | H | -6 |  | 2214204 | 500 | 4.52e-07 |  |  | AASHTO T322 Method
2108BM036 | 21-D-2008 | 21 | 123142.5 | 0 | 2008_09_05 | 45.2543 | Bituminous Mix | -93.6962 | SPNWB430B Sp, 30% fractionated RAP non-wear, PG 58-28; sent to U of M for LTC fracture. DURING PAVING | 06/19/2009 | University of Minnesota | H | -6 |  | 1936422 | 708 | 5.16e-07 |  |  | AASHTO T322 Method
2108BM036 | 21-D-2008 | 21 | 123142.5 | 0 | 2008_09_05 | 45.2543 | Bituminous Mix | -93.6962 | SPNWB430B Sp, 30% fractionated RAP non-wear, PG 58-28; sent to U of M for LTC fracture. DURING PAVING | 06/19/2009 | University of Minnesota | H | -6 |  | 1623525 | 1000 | 6.16e-07 |  |  | AASHTO T322 Method
2108BM036 | 21-D-2008 | 21 | 123142.5 | 0 | 2008_09_05 | 45.2543 | Bituminous Mix | -93.6962 | SPNWB430B Sp, 30% fractionated RAP non-wear, PG 58-28; sent to U of M for LTC fracture. DURING PAVING | 06/19/2009 | University of Minnesota | H | -6 | 4167631
2108BM036 | 21-D-2008 | 21 | 123142.5 | 0 | 2008_09_05 | 45.2543 | Bituminous Mix | -93.6962 | SPNWB430B Sp, 30% fractionated RAP non-wear, PG 58-28; sent to U of M for LTC fracture. DURING PAVING | 06/19/2009 | University of Minnesota | H | -6 | 3798747
2108BM036 | 21-D-2008 | 21 | 123142.5 | 0 | 2008_09_05 | 45.2543 | Bituminous Mix | -93.6962 | SPNWB430B Sp, 30% fractionated RAP non-wear, PG 58-28; sent to U of M for LTC fracture. DURING PAVING | 06/19/2009 | University of Minnesota | H | -6 | 3751472
2108BM036 | 21-D-2008 | 21 | 123142.5 | 0 | 2008_09_05 | 45.2543 | Bituminous Mix | -93.6962 | SPNWB430B Sp, 30% fractionated RAP non-wear, PG 58-28; sent to U of M for LTC fracture. DURING PAVING | 06/19/2009 | University of Minnesota | H | -18 | 4119011
2108BM036 | 21-D-2008 | 21 | 123142.5 | 0 | 2008_09_05 | 45.2543 | Bituminous Mix | -93.6962 | SPNWB430B Sp, 30% fractionated RAP non-wear, PG 58-28; sent to U of M for LTC fracture. DURING PAVING | 06/19/2009 | University of Minnesota | H | -18 | 4522907
2108BM036 | 21-D-2008 | 21 | 123142.5 | 0 | 2008_09_05 | 45.2543 | Bituminous Mix | -93.6962 | SPNWB430B Sp, 30% fractionated RAP non-wear, PG 58-28; sent to U of M for LTC fracture. DURING PAVING | 06/19/2009 | University of Minnesota | H | -18 | 5008022
2108BM036 | 21-D-2008 | 21 | 123142.5 | 0 | 2008_09_05 | 45.2543 | Bituminous Mix | -93.6962 | SPNWB430B Sp, 30% fractionated RAP non-wear, PG 58-28; sent to U of M for LTC fracture. DURING PAVING | 06/19/2009 | University of Minnesota | H | -30 | 3989140
2108BM036 | 21-D-2008 | 21 | 123142.5 | 0 | 2008_09_05 | 45.2543 | Bituminous Mix | -93.6962 | SPNWB430B Sp, 30% fractionated RAP non-wear, PG 58-28; sent to U of M for LTC fracture. DURING PAVING | 06/19/2009 | University of Minnesota | H | -30 | 4275613
2108BM036 | 21-D-2008 | 21 | 123142.5 | 0 | 2008_09_05 | 45.2543 | Bituminous Mix | -93.6962 | SPNWB430B Sp, 30% fractionated RAP non-wear, PG 58-28; sent to U of M for LTC fracture. DURING PAVING | 06/19/2009 | University of Minnesota | H | -30 | 5016319
2108BM036 | 21-D-2008 | 21 | 123142.5 | 0 | 2008_09_05 | 45.2543 | Bituminous Mix | -93.6962 | SPNWB430B Sp, 30% fractionated RAP non-wear, PG 58-28; sent to U of M for LTC fracture. DURING PAVING | 06/19/2009 | University of Minnesota | H | -6 |  | 11476986 | 1 | 8.7e-08 |  |  | AASHTO T322 Method
2108BM036 | 21-D-2008 | 21 | 123142.5 | 0 | 2008_09_05 | 45.2543 | Bituminous Mix | -93.6962 | SPNWB430B Sp, 30% fractionated RAP non-wear, PG 58-28; sent to U of M for LTC fracture. DURING PAVING | 06/19/2009 | University of Minnesota | H | -6 |  | 10363548 | 2 | 9.7e-08 |  |  | AASHTO T322 Method
2108BM036 | 21-D-2008 | 21 | 123142.5 | 0 | 2008_09_05 | 45.2543 | Bituminous Mix | -93.6962 | SPNWB430B Sp, 30% fractionated RAP non-wear, PG 58-28; sent to U of M for LTC fracture. DURING PAVING | 06/19/2009 | University of Minnesota | H | -6 |  | 10136609 | 3 | 9.9e-08 |  |  | AASHTO T322 Method
2108BM036 | 21-D-2008 | 21 | 123142.5 | 0 | 2008_09_05 | 45.2543 | Bituminous Mix | -93.6962 | SPNWB430B Sp, 30% fractionated RAP non-wear, PG 58-28; sent to U of M for LTC fracture. DURING PAVING | 06/19/2009 | University of Minnesota | H | -6 |  | 9258105 | 4 | 1.08e-07 |  |  | AASHTO T322 Method
2108BM036 | 21-D-2008 | 21 | 123142.5 | 0 | 2008_09_05 | 45.2543 | Bituminous Mix | -93.6962 | SPNWB430B Sp, 30% fractionated RAP non-wear, PG 58-28; sent to U of M for LTC fracture. DURING PAVING | 06/19/2009 | University of Minnesota | H | -6 |  | 9320239 | 6 | 1.07e-07 |  |  | AASHTO T322 Method
2108BM036 | 21-D-2008 | 21 | 123142.5 | 0 | 2008_09_05 | 45.2543 | Bituminous Mix | -93.6962 | SPNWB430B Sp, 30% fractionated RAP non-wear, PG 58-28; sent to U of M for LTC fracture. DURING PAVING | 06/19/2009 | University of Minnesota | H | -6 |  | 8734061 | 8 | 1.14e-07 |  |  | AASHTO T322 Method
2108BM036 | 21-D-2008 | 21 | 123142.5 | 0 | 2008_09_05 | 45.2543 | Bituminous Mix | -93.6962 | SPNWB430B Sp, 30% fractionated RAP non-wear, PG 58-28; sent to U of M for LTC fracture. DURING PAVING | 06/19/2009 | University of Minnesota | H | -6 |  | 7801775 | 11 | 1.28e-07 |  |  | AASHTO T322 Method
2108BM036 | 21-D-2008 | 21 | 123142.5 | 0 | 2008_09_05 | 45.2543 | Bituminous Mix | -93.6962 | SPNWB430B Sp, 30% fractionated RAP non-wear, PG 58-28; sent to U of M for LTC fracture. DURING PAVING | 06/19/2009 | University of Minnesota | H | -6 |  | 6943581 | 16 | 1.44e-07 |  |  | AASHTO T322 Method
2108BM036 | 21-D-2008 | 21 | 123142.5 | 0 | 2008_09_05 | 45.2543 | Bituminous Mix | -93.6962 | SPNWB430B Sp, 30% fractionated RAP non-wear, PG 58-28; sent to U of M for LTC fracture. DURING PAVING | 06/19/2009 | University of Minnesota | H | -6 |  | 6676520 | 23 | 1.5e-07 |  |  | AASHTO T322 Method
2108BM036 | 21-D-2008 | 21 | 123142.5 | 0 | 2008_09_05 | 45.2543 | Bituminous Mix | -93.6962 | SPNWB430B Sp, 30% fractionated RAP non-wear, PG 58-28; sent to U of M for LTC fracture. DURING PAVING | 06/19/2009 | University of Minnesota | H | -6 |  | 5909431 | 32 | 1.69e-07 |  |  | AASHTO T322 Method
2108BM036 | 21-D-2008 | 21 | 123142.5 | 0 | 2008_09_05 | 45.2543 | Bituminous Mix | -93.6962 | SPNWB430B Sp, 30% fractionated RAP non-wear, PG 58-28; sent to U of M for LTC fracture. DURING PAVING | 06/19/2009 | University of Minnesota | H | -6 |  | 5488997 | 45 | 1.82e-07 |  |  | AASHTO T322 Method
2108BM036 | 21-D-2008 | 21 | 123142.5 | 0 | 2008_09_05 | 45.2543 | Bituminous Mix | -93.6962 | SPNWB430B Sp, 30% fractionated RAP non-wear, PG 58-28; sent to U of M for LTC fracture. DURING PAVING | 06/19/2009 | University of Minnesota | H | -6 |  | 5031581 | 60 | 1.99e-07 |  |  | AASHTO T322 Method
2108BM036 | 21-D-2008 | 21 | 123142.5 | 0 | 2008_09_05 | 45.2543 | Bituminous Mix | -93.6962 | SPNWB430B Sp, 30% fractionated RAP non-wear, PG 58-28; sent to U of M for LTC fracture. DURING PAVING | 06/19/2009 | University of Minnesota | H | -6 |  | 4208232 | 89 | 2.38e-07 |  |  | AASHTO T322 Method
2108BM036 | 21-D-2008 | 21 | 123142.5 | 0 | 2008_09_05 | 45.2543 | Bituminous Mix | -93.6962 | SPNWB430B Sp, 30% fractionated RAP non-wear, PG 58-28; sent to U of M for LTC fracture. DURING PAVING | 06/19/2009 | University of Minnesota | H | -6 |  | 3836234 | 120 | 2.61e-07 |  |  | AASHTO T322 Method
2108BM036 | 21-D-2008 | 21 | 123142.5 | 0 | 2008_09_05 | 45.2543 | Bituminous Mix | -93.6962 | SPNWB430B Sp, 30% fractionated RAP non-wear, PG 58-28; sent to U of M for LTC fracture. DURING PAVING | 06/19/2009 | University of Minnesota | H | -6 |  | 3259899 | 178 | 3.07e-07 |  |  | AASHTO T322 Method
2108BM036 | 21-D-2008 | 21 | 123142.5 | 0 | 2008_09_05 | 45.2543 | Bituminous Mix | -93.6962 | SPNWB430B Sp, 30% fractionated RAP non-wear, PG 58-28; sent to U of M for LTC fracture. DURING PAVING | 06/19/2009 | University of Minnesota | H | -6 |  | 2869249 | 240 | 3.49e-07 |  |  | AASHTO T322 Method
2108BM036 | 21-D-2008 | 21 | 123142.5 | 0 | 2008_09_05 | 45.2543 | Bituminous Mix | -93.6962 | SPNWB430B Sp, 30% fractionated RAP non-wear, PG 58-28; sent to U of M for LTC fracture. DURING PAVING | 06/19/2009 | University of Minnesota | H | -6 |  | 2357754 | 355 | 4.24e-07 |  |  | AASHTO T322 Method
2108BM036 | 21-D-2008 | 21 | 123142.5 | 0 | 2008_09_05 | 45.2543 | Bituminous Mix | -93.6962 | SPNWB430B Sp, 30% fractionated RAP non-wear, PG 58-28; sent to U of M for LTC fracture. DURING PAVING | 06/19/2009 | University of Minnesota | H | -6 |  | 2006816 | 500 | 4.98e-07 |  |  | AASHTO T322 Method
2208BM045 | 22-D-2008 | 22 | 123725 | 0 | 2008_09_05 | 45.2534 | Bituminous Mix | -93.6943 | SPNWB430C Sp 1, 30% fractionated RAP non-wear, PG 58-34; sent to U of M for LTC fracture. DURING PAVING | 06/19/2009 | University of Minnesota | I | -24 |  | 12445828 | 240 | 8e-08 |  |  | Zhang-Drescher-Newcomb Method
2208BM045 | 22-D-2008 | 22 | 123725 | 0 | 2008_09_05 | 45.2534 | Bituminous Mix | -93.6943 | SPNWB430C Sp 1, 30% fractionated RAP non-wear, PG 58-34; sent to U of M for LTC fracture. DURING PAVING | 06/19/2009 | University of Minnesota | I | -24 |  | 11938081 | 355 | 8.4e-08 |  |  | Zhang-Drescher-Newcomb Method
2208BM045 | 22-D-2008 | 22 | 123725 | 0 | 2008_09_05 | 45.2534 | Bituminous Mix | -93.6943 | SPNWB430C Sp 1, 30% fractionated RAP non-wear, PG 58-34; sent to U of M for LTC fracture. DURING PAVING | 06/19/2009 | University of Minnesota | I | -24 |  | 11202351 | 500 | 8.9e-08 |  |  | Zhang-Drescher-Newcomb Method
2208BM045 | 22-D-2008 | 22 | 123725 | 0 | 2008_09_05 | 45.2534 | Bituminous Mix | -93.6943 | SPNWB430C Sp 1, 30% fractionated RAP non-wear, PG 58-34; sent to U of M for LTC fracture. DURING PAVING | 06/19/2009 | University of Minnesota | I | -24 |  | 10733518 | 708 | 9.3e-08 |  |  | Zhang-Drescher-Newcomb Method
2208BM045 | 22-D-2008 | 22 | 123725 | 0 | 2008_09_05 | 45.2534 | Bituminous Mix | -93.6943 | SPNWB430C Sp 1, 30% fractionated RAP non-wear, PG 58-34; sent to U of M for LTC fracture. DURING PAVING | 06/19/2009 | University of Minnesota | I | -24 |  | 9538841 | 1000 | 1.05e-07 |  |  | Zhang-Drescher-Newcomb Method
2208BM045 | 22-D-2008 | 22 | 123725 | 0 | 2008_09_05 | 45.2534 | Bituminous Mix | -93.6943 | SPNWB430C Sp 1, 30% fractionated RAP non-wear, PG 58-34; sent to U of M for LTC fracture. DURING PAVING | 06/19/2009 | University of Minnesota | I | -24 |  | 28743026 | 1 | 3.5e-08 |  |  | Zhang-Drescher-Newcomb Method
2208BM045 | 22-D-2008 | 22 | 123725 | 0 | 2008_09_05 | 45.2534 | Bituminous Mix | -93.6943 | SPNWB430C Sp 1, 30% fractionated RAP non-wear, PG 58-34; sent to U of M for LTC fracture. DURING PAVING | 06/19/2009 | University of Minnesota | I | -24 |  | 26740038 | 2 | 3.7e-08 |  |  | Zhang-Drescher-Newcomb Method
2208BM045 | 22-D-2008 | 22 | 123725 | 0 | 2008_09_05 | 45.2534 | Bituminous Mix | -93.6943 | SPNWB430C Sp 1, 30% fractionated RAP non-wear, PG 58-34; sent to U of M for LTC fracture. DURING PAVING | 06/19/2009 | University of Minnesota | I | -24 |  | 25932595 | 3 | 3.9e-08 |  |  | Zhang-Drescher-Newcomb Method
2208BM045 | 22-D-2008 | 22 | 123725 | 0 | 2008_09_05 | 45.2534 | Bituminous Mix | -93.6943 | SPNWB430C Sp 1, 30% fractionated RAP non-wear, PG 58-34; sent to U of M for LTC fracture. DURING PAVING | 06/19/2009 | University of Minnesota | I | -24 |  | 24863305 | 4 | 4e-08 |  |  | Zhang-Drescher-Newcomb Method
2208BM045 | 22-D-2008 | 22 | 123725 | 0 | 2008_09_05 | 45.2534 | Bituminous Mix | -93.6943 | SPNWB430C Sp 1, 30% fractionated RAP non-wear, PG 58-34; sent to U of M for LTC fracture. DURING PAVING | 06/19/2009 | University of Minnesota | I | -24 |  | 24671603 | 6 | 4.1e-08 |  |  | Zhang-Drescher-Newcomb Method
2208BM045 | 22-D-2008 | 22 | 123725 | 0 | 2008_09_05 | 45.2534 | Bituminous Mix | -93.6943 | SPNWB430C Sp 1, 30% fractionated RAP non-wear, PG 58-34; sent to U of M for LTC fracture. DURING PAVING | 06/19/2009 | University of Minnesota | I | -24 |  | 23208267 | 8 | 4.3e-08 |  |  | Zhang-Drescher-Newcomb Method
2208BM045 | 22-D-2008 | 22 | 123725 | 0 | 2008_09_05 | 45.2534 | Bituminous Mix | -93.6943 | SPNWB430C Sp 1, 30% fractionated RAP non-wear, PG 58-34; sent to U of M for LTC fracture. DURING PAVING | 06/19/2009 | University of Minnesota | I | -24 |  | 23594722 | 11 | 4.2e-08 |  |  | Zhang-Drescher-Newcomb Method
2208BM045 | 22-D-2008 | 22 | 123725 | 0 | 2008_09_05 | 45.2534 | Bituminous Mix | -93.6943 | SPNWB430C Sp 1, 30% fractionated RAP non-wear, PG 58-34; sent to U of M for LTC fracture. DURING PAVING | 06/19/2009 | University of Minnesota | I | -12 |  | 6809521 | 16 | 1.47e-07 |  |  | AASHTO T322 Method
2208BM045 | 22-D-2008 | 22 | 123725 | 0 | 2008_09_05 | 45.2534 | Bituminous Mix | -93.6943 | SPNWB430C Sp 1, 30% fractionated RAP non-wear, PG 58-34; sent to U of M for LTC fracture. DURING PAVING | 06/19/2009 | University of Minnesota | I | -12 |  | 6164069 | 23 | 1.62e-07 |  |  | AASHTO T322 Method
2208BM045 | 22-D-2008 | 22 | 123725 | 0 | 2008_09_05 | 45.2534 | Bituminous Mix | -93.6943 | SPNWB430C Sp 1, 30% fractionated RAP non-wear, PG 58-34; sent to U of M for LTC fracture. DURING PAVING | 06/19/2009 | University of Minnesota | I | -12 |  | 5704467 | 32 | 1.75e-07 |  |  | AASHTO T322 Method
2208BM045 | 22-D-2008 | 22 | 123725 | 0 | 2008_09_05 | 45.2534 | Bituminous Mix | -93.6943 | SPNWB430C Sp 1, 30% fractionated RAP non-wear, PG 58-34; sent to U of M for LTC fracture. DURING PAVING | 06/19/2009 | University of Minnesota | I | -12 |  | 5140785 | 45 | 1.95e-07 |  |  | AASHTO T322 Method
2208BM045 | 22-D-2008 | 22 | 123725 | 0 | 2008_09_05 | 45.2534 | Bituminous Mix | -93.6943 | SPNWB430C Sp 1, 30% fractionated RAP non-wear, PG 58-34; sent to U of M for LTC fracture. DURING PAVING | 06/19/2009 | University of Minnesota | I | -12 |  | 4612122 | 60 | 2.17e-07 |  |  | AASHTO T322 Method
2208BM045 | 22-D-2008 | 22 | 123725 | 0 | 2008_09_05 | 45.2534 | Bituminous Mix | -93.6943 | SPNWB430C Sp 1, 30% fractionated RAP non-wear, PG 58-34; sent to U of M for LTC fracture. DURING PAVING | 06/19/2009 | University of Minnesota | I | -12 |  | 4001903 | 89 | 2.5e-07 |  |  | AASHTO T322 Method
2208BM045 | 22-D-2008 | 22 | 123725 | 0 | 2008_09_05 | 45.2534 | Bituminous Mix | -93.6943 | SPNWB430C Sp 1, 30% fractionated RAP non-wear, PG 58-34; sent to U of M for LTC fracture. DURING PAVING | 06/19/2009 | University of Minnesota | I | -12 |  | 3592869 | 120 | 2.78e-07 |  |  | AASHTO T322 Method
2208BM045 | 22-D-2008 | 22 | 123725 | 0 | 2008_09_05 | 45.2534 | Bituminous Mix | -93.6943 | SPNWB430C Sp 1, 30% fractionated RAP non-wear, PG 58-34; sent to U of M for LTC fracture. DURING PAVING | 06/19/2009 | University of Minnesota | I | -12 |  | 3089355 | 178 | 3.24e-07 |  |  | AASHTO T322 Method
2208BM045 | 22-D-2008 | 22 | 123725 | 0 | 2008_09_05 | 45.2534 | Bituminous Mix | -93.6943 | SPNWB430C Sp 1, 30% fractionated RAP non-wear, PG 58-34; sent to U of M for LTC fracture. DURING PAVING | 06/19/2009 | University of Minnesota | I | -12 |  | 2732392 | 240 | 3.66e-07 |  |  | AASHTO T322 Method
2208BM045 | 22-D-2008 | 22 | 123725 | 0 | 2008_09_05 | 45.2534 | Bituminous Mix | -93.6943 | SPNWB430C Sp 1, 30% fractionated RAP non-wear, PG 58-34; sent to U of M for LTC fracture. DURING PAVING | 06/19/2009 | University of Minnesota | I | -12 |  | 2356193 | 355 | 4.24e-07 |  |  | AASHTO T322 Method
2208BM045 | 22-D-2008 | 22 | 123725 | 0 | 2008_09_05 | 45.2534 | Bituminous Mix | -93.6943 | SPNWB430C Sp 1, 30% fractionated RAP non-wear, PG 58-34; sent to U of M for LTC fracture. DURING PAVING | 06/19/2009 | University of Minnesota | I | -12 |  | 2084325 | 500 | 4.8e-07 |  |  | AASHTO T322 Method
2208BM045 | 22-D-2008 | 22 | 123725 | 0 | 2008_09_05 | 45.2534 | Bituminous Mix | -93.6943 | SPNWB430C Sp 1, 30% fractionated RAP non-wear, PG 58-34; sent to U of M for LTC fracture. DURING PAVING | 06/19/2009 | University of Minnesota | I | -12 |  | 1824149 | 708 | 5.48e-07 |  |  | AASHTO T322 Method
2208BM045 | 22-D-2008 | 22 | 123725 | 0 | 2008_09_05 | 45.2534 | Bituminous Mix | -93.6943 | SPNWB430C Sp 1, 30% fractionated RAP non-wear, PG 58-34; sent to U of M for LTC fracture. DURING PAVING | 06/19/2009 | University of Minnesota | I | -12 |  | 6727481 | 11 | 1.49e-07 |  |  | Zhang-Drescher-Newcomb Method
2208BM045 | 22-D-2008 | 22 | 123725 | 0 | 2008_09_05 | 45.2534 | Bituminous Mix | -93.6943 | SPNWB430C Sp 1, 30% fractionated RAP non-wear, PG 58-34; sent to U of M for LTC fracture. DURING PAVING | 06/19/2009 | University of Minnesota | I | -12 |  | 6206015 | 16 | 1.61e-07 |  |  | Zhang-Drescher-Newcomb Method
2208BM045 | 22-D-2008 | 22 | 123725 | 0 | 2008_09_05 | 45.2534 | Bituminous Mix | -93.6943 | SPNWB430C Sp 1, 30% fractionated RAP non-wear, PG 58-34; sent to U of M for LTC fracture. DURING PAVING | 06/19/2009 | University of Minnesota | I | -12 |  | 5998713 | 23 | 1.67e-07 |  |  | Zhang-Drescher-Newcomb Method
2208BM045 | 22-D-2008 | 22 | 123725 | 0 | 2008_09_05 | 45.2534 | Bituminous Mix | -93.6943 | SPNWB430C Sp 1, 30% fractionated RAP non-wear, PG 58-34; sent to U of M for LTC fracture. DURING PAVING | 06/19/2009 | University of Minnesota | I | -12 |  | 5475740 | 32 | 1.83e-07 |  |  | Zhang-Drescher-Newcomb Method
2208BM045 | 22-D-2008 | 22 | 123725 | 0 | 2008_09_05 | 45.2534 | Bituminous Mix | -93.6943 | SPNWB430C Sp 1, 30% fractionated RAP non-wear, PG 58-34; sent to U of M for LTC fracture. DURING PAVING | 06/19/2009 | University of Minnesota | I | -12 |  | 4927161 | 45 | 2.03e-07 |  |  | Zhang-Drescher-Newcomb Method
2208BM045 | 22-D-2008 | 22 | 123725 | 0 | 2008_09_05 | 45.2534 | Bituminous Mix | -93.6943 | SPNWB430C Sp 1, 30% fractionated RAP non-wear, PG 58-34; sent to U of M for LTC fracture. DURING PAVING | 06/19/2009 | University of Minnesota | I | -12 |  | 4506587 | 60 | 2.22e-07 |  |  | Zhang-Drescher-Newcomb Method
2208BM045 | 22-D-2008 | 22 | 123725 | 0 | 2008_09_05 | 45.2534 | Bituminous Mix | -93.6943 | SPNWB430C Sp 1, 30% fractionated RAP non-wear, PG 58-34; sent to U of M for LTC fracture. DURING PAVING | 06/19/2009 | University of Minnesota | I | -12 |  | 3204219 | 178 | 3.12e-07 |  |  | Zhang-Drescher-Newcomb Method
2208BM045 | 22-D-2008 | 22 | 123725 | 0 | 2008_09_05 | 45.2534 | Bituminous Mix | -93.6943 | SPNWB430C Sp 1, 30% fractionated RAP non-wear, PG 58-34; sent to U of M for LTC fracture. DURING PAVING | 06/19/2009 | University of Minnesota | I | -12 |  | 2811718 | 240 | 3.56e-07 |  |  | Zhang-Drescher-Newcomb Method
2208BM045 | 22-D-2008 | 22 | 123725 | 0 | 2008_09_05 | 45.2534 | Bituminous Mix | -93.6943 | SPNWB430C Sp 1, 30% fractionated RAP non-wear, PG 58-34; sent to U of M for LTC fracture. DURING PAVING | 06/19/2009 | University of Minnesota | I | -12 |  | 2327174 | 355 | 4.3e-07 |  |  | Zhang-Drescher-Newcomb Method
2208BM045 | 22-D-2008 | 22 | 123725 | 0 | 2008_09_05 | 45.2534 | Bituminous Mix | -93.6943 | SPNWB430C Sp 1, 30% fractionated RAP non-wear, PG 58-34; sent to U of M for LTC fracture. DURING PAVING | 06/19/2009 | University of Minnesota | I | -12 |  | 2001161 | 500 | 5e-07 |  |  | Zhang-Drescher-Newcomb Method
2208BM045 | 22-D-2008 | 22 | 123725 | 0 | 2008_09_05 | 45.2534 | Bituminous Mix | -93.6943 | SPNWB430C Sp 1, 30% fractionated RAP non-wear, PG 58-34; sent to U of M for LTC fracture. DURING PAVING | 06/19/2009 | University of Minnesota | I | -12 |  | 1725363 | 708 | 5.8e-07 |  |  | Zhang-Drescher-Newcomb Method
2208BM045 | 22-D-2008 | 22 | 123725 | 0 | 2008_09_05 | 45.2534 | Bituminous Mix | -93.6943 | SPNWB430C Sp 1, 30% fractionated RAP non-wear, PG 58-34; sent to U of M for LTC fracture. DURING PAVING | 06/19/2009 | University of Minnesota | I | -12 |  | 1465388 | 1000 | 6.82e-07 |  |  | Zhang-Drescher-Newcomb Method
2208BM045 | 22-D-2008 | 22 | 123725 | 0 | 2008_09_05 | 45.2534 | Bituminous Mix | -93.6943 | SPNWB430C Sp 1, 30% fractionated RAP non-wear, PG 58-34; sent to U of M for LTC fracture. DURING PAVING | 06/19/2009 | University of Minnesota | I | -24 |  | 23611084 | 1 | 4.2e-08 |  |  | AASHTO T322 Method
2208BM045 | 22-D-2008 | 22 | 123725 | 0 | 2008_09_05 | 45.2534 | Bituminous Mix | -93.6943 | SPNWB430C Sp 1, 30% fractionated RAP non-wear, PG 58-34; sent to U of M for LTC fracture. DURING PAVING | 06/19/2009 | University of Minnesota | I | -24 |  | 22824048 | 2 | 4.4e-08 |  |  | AASHTO T322 Method
2208BM045 | 22-D-2008 | 22 | 123725 | 0 | 2008_09_05 | 45.2534 | Bituminous Mix | -93.6943 | SPNWB430C Sp 1, 30% fractionated RAP non-wear, PG 58-34; sent to U of M for LTC fracture. DURING PAVING | 06/19/2009 | University of Minnesota | I | -24 |  | 22190047 | 3 | 4.5e-08 |  |  | AASHTO T322 Method
2208BM045 | 22-D-2008 | 22 | 123725 | 0 | 2008_09_05 | 45.2534 | Bituminous Mix | -93.6943 | SPNWB430C Sp 1, 30% fractionated RAP non-wear, PG 58-34; sent to U of M for LTC fracture. DURING PAVING | 06/19/2009 | University of Minnesota | I | -24 |  | 22087788 | 4 | 4.5e-08 |  |  | AASHTO T322 Method
2208BM045 | 22-D-2008 | 22 | 123725 | 0 | 2008_09_05 | 45.2534 | Bituminous Mix | -93.6943 | SPNWB430C Sp 1, 30% fractionated RAP non-wear, PG 58-34; sent to U of M for LTC fracture. DURING PAVING | 06/19/2009 | University of Minnesota | I | -24 |  | 21397545 | 6 | 4.7e-08 |  |  | AASHTO T322 Method
2208BM045 | 22-D-2008 | 22 | 123725 | 0 | 2008_09_05 | 45.2534 | Bituminous Mix | -93.6943 | SPNWB430C Sp 1, 30% fractionated RAP non-wear, PG 58-34; sent to U of M for LTC fracture. DURING PAVING | 06/19/2009 | University of Minnesota | I | -24 |  | 20749134 | 8 | 4.8e-08 |  |  | AASHTO T322 Method
2208BM045 | 22-D-2008 | 22 | 123725 | 0 | 2008_09_05 | 45.2534 | Bituminous Mix | -93.6943 | SPNWB430C Sp 1, 30% fractionated RAP non-wear, PG 58-34; sent to U of M for LTC fracture. DURING PAVING | 06/19/2009 | University of Minnesota | I | -24 |  | 20309533 | 11 | 4.9e-08 |  |  | AASHTO T322 Method
2208BM045 | 22-D-2008 | 22 | 123725 | 0 | 2008_09_05 | 45.2534 | Bituminous Mix | -93.6943 | SPNWB430C Sp 1, 30% fractionated RAP non-wear, PG 58-34; sent to U of M for LTC fracture. DURING PAVING | 06/19/2009 | University of Minnesota | I | -24 |  | 19172199 | 16 | 5.2e-08 |  |  | AASHTO T322 Method
2208BM045 | 22-D-2008 | 22 | 123725 | 0 | 2008_09_05 | 45.2534 | Bituminous Mix | -93.6943 | SPNWB430C Sp 1, 30% fractionated RAP non-wear, PG 58-34; sent to U of M for LTC fracture. DURING PAVING | 06/19/2009 | University of Minnesota | I | -24 |  | 18018985 | 23 | 5.6e-08 |  |  | AASHTO T322 Method
2208BM045 | 22-D-2008 | 22 | 123725 | 0 | 2008_09_05 | 45.2534 | Bituminous Mix | -93.6943 | SPNWB430C Sp 1, 30% fractionated RAP non-wear, PG 58-34; sent to U of M for LTC fracture. DURING PAVING | 06/19/2009 | University of Minnesota | I | -24 |  | 18155492 | 32 | 5.5e-08 |  |  | AASHTO T322 Method
2208BM045 | 22-D-2008 | 22 | 123725 | 0 | 2008_09_05 | 45.2534 | Bituminous Mix | -93.6943 | SPNWB430C Sp 1, 30% fractionated RAP non-wear, PG 58-34; sent to U of M for LTC fracture. DURING PAVING | 06/19/2009 | University of Minnesota | I | -24 |  | 16758915 | 45 | 6e-08 |  |  | AASHTO T322 Method
2208BM045 | 22-D-2008 | 22 | 123725 | 0 | 2008_09_05 | 45.2534 | Bituminous Mix | -93.6943 | SPNWB430C Sp 1, 30% fractionated RAP non-wear, PG 58-34; sent to U of M for LTC fracture. DURING PAVING | 06/19/2009 | University of Minnesota | I | -24 |  | 16138215 | 60 | 6.2e-08 |  |  | AASHTO T322 Method
2208BM045 | 22-D-2008 | 22 | 123725 | 0 | 2008_09_05 | 45.2534 | Bituminous Mix | -93.6943 | SPNWB430C Sp 1, 30% fractionated RAP non-wear, PG 58-34; sent to U of M for LTC fracture. DURING PAVING | 06/19/2009 | University of Minnesota | I | -24 |  | 15411735 | 89 | 6.5e-08 |  |  | AASHTO T322 Method
2208BM045 | 22-D-2008 | 22 | 123725 | 0 | 2008_09_05 | 45.2534 | Bituminous Mix | -93.6943 | SPNWB430C Sp 1, 30% fractionated RAP non-wear, PG 58-34; sent to U of M for LTC fracture. DURING PAVING | 06/19/2009 | University of Minnesota | I | -24 |  | 14180620 | 120 | 7.1e-08 |  |  | AASHTO T322 Method
2208BM045 | 22-D-2008 | 22 | 123725 | 0 | 2008_09_05 | 45.2534 | Bituminous Mix | -93.6943 | SPNWB430C Sp 1, 30% fractionated RAP non-wear, PG 58-34; sent to U of M for LTC fracture. DURING PAVING | 06/19/2009 | University of Minnesota | I | -24 |  | 13578045 | 178 | 7.4e-08 |  |  | AASHTO T322 Method
2208BM045 | 22-D-2008 | 22 | 123725 | 0 | 2008_09_05 | 45.2534 | Bituminous Mix | -93.6943 | SPNWB430C Sp 1, 30% fractionated RAP non-wear, PG 58-34; sent to U of M for LTC fracture. DURING PAVING | 06/19/2009 | University of Minnesota | I | -24 |  | 12713659 | 240 | 7.9e-08 |  |  | AASHTO T322 Method
2208BM045 | 22-D-2008 | 22 | 123725 | 0 | 2008_09_05 | 45.2534 | Bituminous Mix | -93.6943 | SPNWB430C Sp 1, 30% fractionated RAP non-wear, PG 58-34; sent to U of M for LTC fracture. DURING PAVING | 06/19/2009 | University of Minnesota | I | -24 |  | 12073173 | 355 | 8.3e-08 |  |  | AASHTO T322 Method
2208BM045 | 22-D-2008 | 22 | 123725 | 0 | 2008_09_05 | 45.2534 | Bituminous Mix | -93.6943 | SPNWB430C Sp 1, 30% fractionated RAP non-wear, PG 58-34; sent to U of M for LTC fracture. DURING PAVING | 06/19/2009 | University of Minnesota | I | -24 |  | 11633615 | 500 | 8.6e-08 |  |  | AASHTO T322 Method
2208BM045 | 22-D-2008 | 22 | 123725 | 0 | 2008_09_05 | 45.2534 | Bituminous Mix | -93.6943 | SPNWB430C Sp 1, 30% fractionated RAP non-wear, PG 58-34; sent to U of M for LTC fracture. DURING PAVING | 06/19/2009 | University of Minnesota | I | -24 |  | 11384916 | 708 | 8.8e-08 |  |  | AASHTO T322 Method
2208BM045 | 22-D-2008 | 22 | 123725 | 0 | 2008_09_05 | 45.2534 | Bituminous Mix | -93.6943 | SPNWB430C Sp 1, 30% fractionated RAP non-wear, PG 58-34; sent to U of M for LTC fracture. DURING PAVING | 06/19/2009 | University of Minnesota | I | -24 |  | 10795157 | 1000 | 9.3e-08 |  |  | AASHTO T322 Method
2208BM045 | 22-D-2008 | 22 | 123725 | 0 | 2008_09_05 | 45.2534 | Bituminous Mix | -93.6943 | SPNWB430C Sp 1, 30% fractionated RAP non-wear, PG 58-34; sent to U of M for LTC fracture. DURING PAVING | 06/19/2009 | University of Minnesota | I | -24 |  | 26431525 | 1 | 3.8e-08 |  |  | AASHTO T322 Method
2208BM045 | 22-D-2008 | 22 | 123725 | 0 | 2008_09_05 | 45.2534 | Bituminous Mix | -93.6943 | SPNWB430C Sp 1, 30% fractionated RAP non-wear, PG 58-34; sent to U of M for LTC fracture. DURING PAVING | 06/19/2009 | University of Minnesota | I | -24 |  | 25335287 | 2 | 4e-08 |  |  | AASHTO T322 Method
2208BM045 | 22-D-2008 | 22 | 123725 | 0 | 2008_09_05 | 45.2534 | Bituminous Mix | -93.6943 | SPNWB430C Sp 1, 30% fractionated RAP non-wear, PG 58-34; sent to U of M for LTC fracture. DURING PAVING | 06/19/2009 | University of Minnesota | I | -24 |  | 24326360 | 3 | 4.1e-08 |  |  | AASHTO T322 Method
2208BM045 | 22-D-2008 | 22 | 123725 | 0 | 2008_09_05 | 45.2534 | Bituminous Mix | -93.6943 | SPNWB430C Sp 1, 30% fractionated RAP non-wear, PG 58-34; sent to U of M for LTC fracture. DURING PAVING | 06/19/2009 | University of Minnesota | I | -24 |  | 10708719 | 708 | 9.3e-08 |  |  | Zhang-Drescher-Newcomb Method
2208BM045 | 22-D-2008 | 22 | 123725 | 0 | 2008_09_05 | 45.2534 | Bituminous Mix | -93.6943 | SPNWB430C Sp 1, 30% fractionated RAP non-wear, PG 58-34; sent to U of M for LTC fracture. DURING PAVING | 06/19/2009 | University of Minnesota | I | -24 |  | 10152726 | 1000 | 9.9e-08 |  |  | Zhang-Drescher-Newcomb Method
2208BM045 | 22-D-2008 | 22 | 123725 | 0 | 2008_09_05 | 45.2534 | Bituminous Mix | -93.6943 | SPNWB430C Sp 1, 30% fractionated RAP non-wear, PG 58-34; sent to U of M for LTC fracture. DURING PAVING | 06/19/2009 | University of Minnesota | I | -24 |  | 23945940 | 1 | 4.2e-08 |  |  | Zhang-Drescher-Newcomb Method
2208BM045 | 22-D-2008 | 22 | 123725 | 0 | 2008_09_05 | 45.2534 | Bituminous Mix | -93.6943 | SPNWB430C Sp 1, 30% fractionated RAP non-wear, PG 58-34; sent to U of M for LTC fracture. DURING PAVING | 06/19/2009 | University of Minnesota | I | -24 |  | 22416000 | 2 | 4.5e-08 |  |  | Zhang-Drescher-Newcomb Method
2208BM045 | 22-D-2008 | 22 | 123725 | 0 | 2008_09_05 | 45.2534 | Bituminous Mix | -93.6943 | SPNWB430C Sp 1, 30% fractionated RAP non-wear, PG 58-34; sent to U of M for LTC fracture. DURING PAVING | 06/19/2009 | University of Minnesota | I | -24 |  | 21651294 | 3 | 4.6e-08 |  |  | Zhang-Drescher-Newcomb Method
2208BM045 | 22-D-2008 | 22 | 123725 | 0 | 2008_09_05 | 45.2534 | Bituminous Mix | -93.6943 | SPNWB430C Sp 1, 30% fractionated RAP non-wear, PG 58-34; sent to U of M for LTC fracture. DURING PAVING | 06/19/2009 | University of Minnesota | I | -24 |  | 21075051 | 4 | 4.7e-08 |  |  | Zhang-Drescher-Newcomb Method
2208BM045 | 22-D-2008 | 22 | 123725 | 0 | 2008_09_05 | 45.2534 | Bituminous Mix | -93.6943 | SPNWB430C Sp 1, 30% fractionated RAP non-wear, PG 58-34; sent to U of M for LTC fracture. DURING PAVING | 06/19/2009 | University of Minnesota | I | -24 |  | 20848596 | 6 | 4.8e-08 |  |  | Zhang-Drescher-Newcomb Method
2208BM045 | 22-D-2008 | 22 | 123725 | 0 | 2008_09_05 | 45.2534 | Bituminous Mix | -93.6943 | SPNWB430C Sp 1, 30% fractionated RAP non-wear, PG 58-34; sent to U of M for LTC fracture. DURING PAVING | 06/19/2009 | University of Minnesota | I | -24 |  | 20407526 | 8 | 4.9e-08 |  |  | Zhang-Drescher-Newcomb Method
2208BM045 | 22-D-2008 | 22 | 123725 | 0 | 2008_09_05 | 45.2534 | Bituminous Mix | -93.6943 | SPNWB430C Sp 1, 30% fractionated RAP non-wear, PG 58-34; sent to U of M for LTC fracture. DURING PAVING | 06/19/2009 | University of Minnesota | I | -24 |  | 19260905 | 11 | 5.2e-08 |  |  | Zhang-Drescher-Newcomb Method
2208BM045 | 22-D-2008 | 22 | 123725 | 0 | 2008_09_05 | 45.2534 | Bituminous Mix | -93.6943 | SPNWB430C Sp 1, 30% fractionated RAP non-wear, PG 58-34; sent to U of M for LTC fracture. DURING PAVING | 06/19/2009 | University of Minnesota | I | -24 |  | 18850927 | 16 | 5.3e-08 |  |  | Zhang-Drescher-Newcomb Method
2208BM045 | 22-D-2008 | 22 | 123725 | 0 | 2008_09_05 | 45.2534 | Bituminous Mix | -93.6943 | SPNWB430C Sp 1, 30% fractionated RAP non-wear, PG 58-34; sent to U of M for LTC fracture. DURING PAVING | 06/19/2009 | University of Minnesota | I | -24 |  | 18026682 | 23 | 5.6e-08 |  |  | Zhang-Drescher-Newcomb Method
2208BM045 | 22-D-2008 | 22 | 123725 | 0 | 2008_09_05 | 45.2534 | Bituminous Mix | -93.6943 | SPNWB430C Sp 1, 30% fractionated RAP non-wear, PG 58-34; sent to U of M for LTC fracture. DURING PAVING | 06/19/2009 | University of Minnesota | I | -24 |  | 16854805 | 32 | 5.9e-08 |  |  | Zhang-Drescher-Newcomb Method
2208BM045 | 22-D-2008 | 22 | 123725 | 0 | 2008_09_05 | 45.2534 | Bituminous Mix | -93.6943 | SPNWB430C Sp 1, 30% fractionated RAP non-wear, PG 58-34; sent to U of M for LTC fracture. DURING PAVING | 06/19/2009 | University of Minnesota | I | -24 |  | 16404217 | 45 | 6.1e-08 |  |  | Zhang-Drescher-Newcomb Method
2208BM045 | 22-D-2008 | 22 | 123725 | 0 | 2008_09_05 | 45.2534 | Bituminous Mix | -93.6943 | SPNWB430C Sp 1, 30% fractionated RAP non-wear, PG 58-34; sent to U of M for LTC fracture. DURING PAVING | 06/19/2009 | University of Minnesota | I | -24 |  | 15569249 | 60 | 6.4e-08 |  |  | Zhang-Drescher-Newcomb Method
2208BM045 | 22-D-2008 | 22 | 123725 | 0 | 2008_09_05 | 45.2534 | Bituminous Mix | -93.6943 | SPNWB430C Sp 1, 30% fractionated RAP non-wear, PG 58-34; sent to U of M for LTC fracture. DURING PAVING | 06/19/2009 | University of Minnesota | I | -24 |  | 14643740 | 89 | 6.8e-08 |  |  | Zhang-Drescher-Newcomb Method
2208BM045 | 22-D-2008 | 22 | 123725 | 0 | 2008_09_05 | 45.2534 | Bituminous Mix | -93.6943 | SPNWB430C Sp 1, 30% fractionated RAP non-wear, PG 58-34; sent to U of M for LTC fracture. DURING PAVING | 06/19/2009 | University of Minnesota | I | -24 |  | 13552877 | 120 | 7.4e-08 |  |  | Zhang-Drescher-Newcomb Method
2208BM045 | 22-D-2008 | 22 | 123725 | 0 | 2008_09_05 | 45.2534 | Bituminous Mix | -93.6943 | SPNWB430C Sp 1, 30% fractionated RAP non-wear, PG 58-34; sent to U of M for LTC fracture. DURING PAVING | 06/19/2009 | University of Minnesota | I | -24 |  | 12928150 | 178 | 7.7e-08 |  |  | Zhang-Drescher-Newcomb Method
2208BM045 | 22-D-2008 | 22 | 123725 | 0 | 2008_09_05 | 45.2534 | Bituminous Mix | -93.6943 | SPNWB430C Sp 1, 30% fractionated RAP non-wear, PG 58-34; sent to U of M for LTC fracture. DURING PAVING | 06/19/2009 | University of Minnesota | I | -24 |  | 25073995 | 11 | 4e-08 |  |  | AASHTO T322 Method
2208BM045 | 22-D-2008 | 22 | 123725 | 0 | 2008_09_05 | 45.2534 | Bituminous Mix | -93.6943 | SPNWB430C Sp 1, 30% fractionated RAP non-wear, PG 58-34; sent to U of M for LTC fracture. DURING PAVING | 06/19/2009 | University of Minnesota | I | -24 |  | 23959595 | 16 | 4.2e-08 |  |  | AASHTO T322 Method
2208BM045 | 22-D-2008 | 22 | 123725 | 0 | 2008_09_05 | 45.2534 | Bituminous Mix | -93.6943 | SPNWB430C Sp 1, 30% fractionated RAP non-wear, PG 58-34; sent to U of M for LTC fracture. DURING PAVING | 06/19/2009 | University of Minnesota | I | -24 |  | 21737536 | 23 | 4.6e-08 |  |  | AASHTO T322 Method
2208BM045 | 22-D-2008 | 22 | 123725 | 0 | 2008_09_05 | 45.2534 | Bituminous Mix | -93.6943 | SPNWB430C Sp 1, 30% fractionated RAP non-wear, PG 58-34; sent to U of M for LTC fracture. DURING PAVING | 06/19/2009 | University of Minnesota | I | -24 |  | 22368916 | 32 | 4.5e-08 |  |  | AASHTO T322 Method
2208BM045 | 22-D-2008 | 22 | 123725 | 0 | 2008_09_05 | 45.2534 | Bituminous Mix | -93.6943 | SPNWB430C Sp 1, 30% fractionated RAP non-wear, PG 58-34; sent to U of M for LTC fracture. DURING PAVING | 06/19/2009 | University of Minnesota | I | -24 |  | 20040553 | 45 | 5e-08 |  |  | AASHTO T322 Method
2208BM045 | 22-D-2008 | 22 | 123725 | 0 | 2008_09_05 | 45.2534 | Bituminous Mix | -93.6943 | SPNWB430C Sp 1, 30% fractionated RAP non-wear, PG 58-34; sent to U of M for LTC fracture. DURING PAVING | 06/19/2009 | University of Minnesota | I | -24 |  | 18336425 | 60 | 5.5e-08 |  |  | AASHTO T322 Method
2208BM045 | 22-D-2008 | 22 | 123725 | 0 | 2008_09_05 | 45.2534 | Bituminous Mix | -93.6943 | SPNWB430C Sp 1, 30% fractionated RAP non-wear, PG 58-34; sent to U of M for LTC fracture. DURING PAVING | 06/19/2009 | University of Minnesota | I | -24 |  | 17113996 | 89 | 5.8e-08 |  |  | AASHTO T322 Method
2208BM045 | 22-D-2008 | 22 | 123725 | 0 | 2008_09_05 | 45.2534 | Bituminous Mix | -93.6943 | SPNWB430C Sp 1, 30% fractionated RAP non-wear, PG 58-34; sent to U of M for LTC fracture. DURING PAVING | 06/19/2009 | University of Minnesota | I | -24 |  | 16899401 | 120 | 5.9e-08 |  |  | AASHTO T322 Method
2208BM045 | 22-D-2008 | 22 | 123725 | 0 | 2008_09_05 | 45.2534 | Bituminous Mix | -93.6943 | SPNWB430C Sp 1, 30% fractionated RAP non-wear, PG 58-34; sent to U of M for LTC fracture. DURING PAVING | 06/19/2009 | University of Minnesota | I | -24 |  | 14729260 | 178 | 6.8e-08 |  |  | AASHTO T322 Method
2208BM045 | 22-D-2008 | 22 | 123725 | 0 | 2008_09_05 | 45.2534 | Bituminous Mix | -93.6943 | SPNWB430C Sp 1, 30% fractionated RAP non-wear, PG 58-34; sent to U of M for LTC fracture. DURING PAVING | 06/19/2009 | University of Minnesota | I | -12 |  | 1625773 | 1000 | 6.15e-07 |  |  | AASHTO T322 Method
2208BM045 | 22-D-2008 | 22 | 123725 | 0 | 2008_09_05 | 45.2534 | Bituminous Mix | -93.6943 | SPNWB430C Sp 1, 30% fractionated RAP non-wear, PG 58-34; sent to U of M for LTC fracture. DURING PAVING | 06/19/2009 | University of Minnesota | I | -12 |  | 9560081 | 1 | 1.05e-07 |  |  | AASHTO T322 Method
2208BM045 | 22-D-2008 | 22 | 123725 | 0 | 2008_09_05 | 45.2534 | Bituminous Mix | -93.6943 | SPNWB430C Sp 1, 30% fractionated RAP non-wear, PG 58-34; sent to U of M for LTC fracture. DURING PAVING | 06/19/2009 | University of Minnesota | I | -12 |  | 9303434 | 2 | 1.07e-07 |  |  | AASHTO T322 Method
2208BM045 | 22-D-2008 | 22 | 123725 | 0 | 2008_09_05 | 45.2534 | Bituminous Mix | -93.6943 | SPNWB430C Sp 1, 30% fractionated RAP non-wear, PG 58-34; sent to U of M for LTC fracture. DURING PAVING | 06/19/2009 | University of Minnesota | I | -12 |  | 9060207 | 3 | 1.1e-07 |  |  | AASHTO T322 Method
2208BM045 | 22-D-2008 | 22 | 123725 | 0 | 2008_09_05 | 45.2534 | Bituminous Mix | -93.6943 | SPNWB430C Sp 1, 30% fractionated RAP non-wear, PG 58-34; sent to U of M for LTC fracture. DURING PAVING | 06/19/2009 | University of Minnesota | I | -12 |  | 8663823 | 4 | 1.15e-07 |  |  | AASHTO T322 Method
2208BM045 | 22-D-2008 | 22 | 123725 | 0 | 2008_09_05 | 45.2534 | Bituminous Mix | -93.6943 | SPNWB430C Sp 1, 30% fractionated RAP non-wear, PG 58-34; sent to U of M for LTC fracture. DURING PAVING | 06/19/2009 | University of Minnesota | I | -12 |  | 8202436 | 6 | 1.22e-07 |  |  | AASHTO T322 Method
2208BM045 | 22-D-2008 | 22 | 123725 | 0 | 2008_09_05 | 45.2534 | Bituminous Mix | -93.6943 | SPNWB430C Sp 1, 30% fractionated RAP non-wear, PG 58-34; sent to U of M for LTC fracture. DURING PAVING | 06/19/2009 | University of Minnesota | I | -12 |  | 7658628 | 8 | 1.31e-07 |  |  | AASHTO T322 Method
2208BM045 | 22-D-2008 | 22 | 123725 | 0 | 2008_09_05 | 45.2534 | Bituminous Mix | -93.6943 | SPNWB430C Sp 1, 30% fractionated RAP non-wear, PG 58-34; sent to U of M for LTC fracture. DURING PAVING | 06/19/2009 | University of Minnesota | I | -12 |  | 7334453 | 11 | 1.36e-07 |  |  | AASHTO T322 Method
2208BM045 | 22-D-2008 | 22 | 123725 | 0 | 2008_09_05 | 45.2534 | Bituminous Mix | -93.6943 | SPNWB430C Sp 1, 30% fractionated RAP non-wear, PG 58-34; sent to U of M for LTC fracture. DURING PAVING | 06/19/2009 | University of Minnesota | I | -12 |  | 6762007 | 16 | 1.48e-07 |  |  | AASHTO T322 Method
2208BM045 | 22-D-2008 | 22 | 123725 | 0 | 2008_09_05 | 45.2534 | Bituminous Mix | -93.6943 | SPNWB430C Sp 1, 30% fractionated RAP non-wear, PG 58-34; sent to U of M for LTC fracture. DURING PAVING | 06/19/2009 | University of Minnesota | I | -12 |  | 6508036 | 23 | 1.54e-07 |  |  | AASHTO T322 Method
2208BM045 | 22-D-2008 | 22 | 123725 | 0 | 2008_09_05 | 45.2534 | Bituminous Mix | -93.6943 | SPNWB430C Sp 1, 30% fractionated RAP non-wear, PG 58-34; sent to U of M for LTC fracture. DURING PAVING | 06/19/2009 | University of Minnesota | I | -12 |  | 5949406 | 32 | 1.68e-07 |  |  | AASHTO T322 Method
2208BM045 | 22-D-2008 | 22 | 123725 | 0 | 2008_09_05 | 45.2534 | Bituminous Mix | -93.6943 | SPNWB430C Sp 1, 30% fractionated RAP non-wear, PG 58-34; sent to U of M for LTC fracture. DURING PAVING | 06/19/2009 | University of Minnesota | I | -12 |  | 5352168 | 45 | 1.87e-07 |  |  | AASHTO T322 Method
2208BM045 | 22-D-2008 | 22 | 123725 | 0 | 2008_09_05 | 45.2534 | Bituminous Mix | -93.6943 | SPNWB430C Sp 1, 30% fractionated RAP non-wear, PG 58-34; sent to U of M for LTC fracture. DURING PAVING | 06/19/2009 | University of Minnesota | I | -12 |  | 4898274 | 60 | 2.04e-07 |  |  | AASHTO T322 Method
2208BM045 | 22-D-2008 | 22 | 123725 | 0 | 2008_09_05 | 45.2534 | Bituminous Mix | -93.6943 | SPNWB430C Sp 1, 30% fractionated RAP non-wear, PG 58-34; sent to U of M for LTC fracture. DURING PAVING | 06/19/2009 | University of Minnesota | I | -12 |  | 4442985 | 89 | 2.25e-07 |  |  | AASHTO T322 Method
2208BM045 | 22-D-2008 | 22 | 123725 | 0 | 2008_09_05 | 45.2534 | Bituminous Mix | -93.6943 | SPNWB430C Sp 1, 30% fractionated RAP non-wear, PG 58-34; sent to U of M for LTC fracture. DURING PAVING | 06/19/2009 | University of Minnesota | I | -12 |  | 3960604 | 120 | 2.52e-07 |  |  | AASHTO T322 Method
2208BM045 | 22-D-2008 | 22 | 123725 | 0 | 2008_09_05 | 45.2534 | Bituminous Mix | -93.6943 | SPNWB430C Sp 1, 30% fractionated RAP non-wear, PG 58-34; sent to U of M for LTC fracture. DURING PAVING | 06/19/2009 | University of Minnesota | I | -12 |  | 6992737 | 16 | 1.43e-07 |  |  | Zhang-Drescher-Newcomb Method
2208BM045 | 22-D-2008 | 22 | 123725 | 0 | 2008_09_05 | 45.2534 | Bituminous Mix | -93.6943 | SPNWB430C Sp 1, 30% fractionated RAP non-wear, PG 58-34; sent to U of M for LTC fracture. DURING PAVING | 06/19/2009 | University of Minnesota | I | -12 |  | 6142560 | 23 | 1.63e-07 |  |  | Zhang-Drescher-Newcomb Method
2208BM045 | 22-D-2008 | 22 | 123725 | 0 | 2008_09_05 | 45.2534 | Bituminous Mix | -93.6943 | SPNWB430C Sp 1, 30% fractionated RAP non-wear, PG 58-34; sent to U of M for LTC fracture. DURING PAVING | 06/19/2009 | University of Minnesota | I | -12 |  | 5534048 | 32 | 1.81e-07 |  |  | Zhang-Drescher-Newcomb Method
2208BM045 | 22-D-2008 | 22 | 123725 | 0 | 2008_09_05 | 45.2534 | Bituminous Mix | -93.6943 | SPNWB430C Sp 1, 30% fractionated RAP non-wear, PG 58-34; sent to U of M for LTC fracture. DURING PAVING | 06/19/2009 | University of Minnesota | I | -12 |  | 5171716 | 45 | 1.93e-07 |  |  | Zhang-Drescher-Newcomb Method
2208BM045 | 22-D-2008 | 22 | 123725 | 0 | 2008_09_05 | 45.2534 | Bituminous Mix | -93.6943 | SPNWB430C Sp 1, 30% fractionated RAP non-wear, PG 58-34; sent to U of M for LTC fracture. DURING PAVING | 06/19/2009 | University of Minnesota | I | -24 |  | 22477267 | 16 | 4.5e-08 |  |  | Zhang-Drescher-Newcomb Method
2208BM045 | 22-D-2008 | 22 | 123725 | 0 | 2008_09_05 | 45.2534 | Bituminous Mix | -93.6943 | SPNWB430C Sp 1, 30% fractionated RAP non-wear, PG 58-34; sent to U of M for LTC fracture. DURING PAVING | 06/19/2009 | University of Minnesota | I | -24 |  | 20193826 | 23 | 5e-08 |  |  | Zhang-Drescher-Newcomb Method
2208BM045 | 22-D-2008 | 22 | 123725 | 0 | 2008_09_05 | 45.2534 | Bituminous Mix | -93.6943 | SPNWB430C Sp 1, 30% fractionated RAP non-wear, PG 58-34; sent to U of M for LTC fracture. DURING PAVING | 06/19/2009 | University of Minnesota | I | -24 |  | 21044279 | 32 | 4.8e-08 |  |  | Zhang-Drescher-Newcomb Method
2208BM045 | 22-D-2008 | 22 | 123725 | 0 | 2008_09_05 | 45.2534 | Bituminous Mix | -93.6943 | SPNWB430C Sp 1, 30% fractionated RAP non-wear, PG 58-34; sent to U of M for LTC fracture. DURING PAVING | 06/19/2009 | University of Minnesota | I | -24 |  | 18660916 | 45 | 5.4e-08 |  |  | Zhang-Drescher-Newcomb Method
2208BM045 | 22-D-2008 | 22 | 123725 | 0 | 2008_09_05 | 45.2534 | Bituminous Mix | -93.6943 | SPNWB430C Sp 1, 30% fractionated RAP non-wear, PG 58-34; sent to U of M for LTC fracture. DURING PAVING | 06/19/2009 | University of Minnesota | I | -24 |  | 16938527 | 60 | 5.9e-08 |  |  | Zhang-Drescher-Newcomb Method
2208BM045 | 22-D-2008 | 22 | 123725 | 0 | 2008_09_05 | 45.2534 | Bituminous Mix | -93.6943 | SPNWB430C Sp 1, 30% fractionated RAP non-wear, PG 58-34; sent to U of M for LTC fracture. DURING PAVING | 06/19/2009 | University of Minnesota | I | -24 |  | 15797421 | 89 | 6.3e-08 |  |  | Zhang-Drescher-Newcomb Method
2208BM045 | 22-D-2008 | 22 | 123725 | 0 | 2008_09_05 | 45.2534 | Bituminous Mix | -93.6943 | SPNWB430C Sp 1, 30% fractionated RAP non-wear, PG 58-34; sent to U of M for LTC fracture. DURING PAVING | 06/19/2009 | University of Minnesota | I | -24 |  | 12507910 | 708 | 8e-08 |  |  | AASHTO T322 Method
2208BM045 | 22-D-2008 | 22 | 123725 | 0 | 2008_09_05 | 45.2534 | Bituminous Mix | -93.6943 | SPNWB430C Sp 1, 30% fractionated RAP non-wear, PG 58-34; sent to U of M for LTC fracture. DURING PAVING | 06/19/2009 | University of Minnesota | I | -24 |  | 11874249 | 1000 | 8.4e-08 |  |  | AASHTO T322 Method
2208BM045 | 22-D-2008 | 22 | 123725 | 0 | 2008_09_05 | 45.2534 | Bituminous Mix | -93.6943 | SPNWB430C Sp 1, 30% fractionated RAP non-wear, PG 58-34; sent to U of M for LTC fracture. DURING PAVING | 06/19/2009 | University of Minnesota | I | -24 |  | 22139233 | 1 | 4.5e-08 |  |  | Zhang-Drescher-Newcomb Method
2208BM045 | 22-D-2008 | 22 | 123725 | 0 | 2008_09_05 | 45.2534 | Bituminous Mix | -93.6943 | SPNWB430C Sp 1, 30% fractionated RAP non-wear, PG 58-34; sent to U of M for LTC fracture. DURING PAVING | 06/19/2009 | University of Minnesota | I | -24 |  | 21418736 | 2 | 4.7e-08 |  |  | Zhang-Drescher-Newcomb Method
2208BM045 | 22-D-2008 | 22 | 123725 | 0 | 2008_09_05 | 45.2534 | Bituminous Mix | -93.6943 | SPNWB430C Sp 1, 30% fractionated RAP non-wear, PG 58-34; sent to U of M for LTC fracture. DURING PAVING | 06/19/2009 | University of Minnesota | I | -24 |  | 20841700 | 3 | 4.8e-08 |  |  | Zhang-Drescher-Newcomb Method
2208BM045 | 22-D-2008 | 22 | 123725 | 0 | 2008_09_05 | 45.2534 | Bituminous Mix | -93.6943 | SPNWB430C Sp 1, 30% fractionated RAP non-wear, PG 58-34; sent to U of M for LTC fracture. DURING PAVING | 06/19/2009 | University of Minnesota | I | -24 |  | 20795019 | 4 | 4.8e-08 |  |  | Zhang-Drescher-Newcomb Method
2208BM045 | 22-D-2008 | 22 | 123725 | 0 | 2008_09_05 | 45.2534 | Bituminous Mix | -93.6943 | SPNWB430C Sp 1, 30% fractionated RAP non-wear, PG 58-34; sent to U of M for LTC fracture. DURING PAVING | 06/19/2009 | University of Minnesota | I | -12 | 4236044
2208BM045 | 22-D-2008 | 22 | 123725 | 0 | 2008_09_05 | 45.2534 | Bituminous Mix | -93.6943 | SPNWB430C Sp 1, 30% fractionated RAP non-wear, PG 58-34; sent to U of M for LTC fracture. DURING PAVING | 06/19/2009 | University of Minnesota | I | -12 | 3676760
2208BM045 | 22-D-2008 | 22 | 123725 | 0 | 2008_09_05 | 45.2534 | Bituminous Mix | -93.6943 | SPNWB430C Sp 1, 30% fractionated RAP non-wear, PG 58-34; sent to U of M for LTC fracture. DURING PAVING | 06/19/2009 | University of Minnesota | I | -12 | 4203171
2208BM045 | 22-D-2008 | 22 | 123725 | 0 | 2008_09_05 | 45.2534 | Bituminous Mix | -93.6943 | SPNWB430C Sp 1, 30% fractionated RAP non-wear, PG 58-34; sent to U of M for LTC fracture. DURING PAVING | 06/19/2009 | University of Minnesota | I | -24 | 4312494
2208BM045 | 22-D-2008 | 22 | 123725 | 0 | 2008_09_05 | 45.2534 | Bituminous Mix | -93.6943 | SPNWB430C Sp 1, 30% fractionated RAP non-wear, PG 58-34; sent to U of M for LTC fracture. DURING PAVING | 06/19/2009 | University of Minnesota | I | -24 | 4965049
2208BM045 | 22-D-2008 | 22 | 123725 | 0 | 2008_09_05 | 45.2534 | Bituminous Mix | -93.6943 | SPNWB430C Sp 1, 30% fractionated RAP non-wear, PG 58-34; sent to U of M for LTC fracture. DURING PAVING | 06/19/2009 | University of Minnesota | I | -24 | 4934826
2208BM045 | 22-D-2008 | 22 | 123725 | 0 | 2008_09_05 | 45.2534 | Bituminous Mix | -93.6943 | SPNWB430C Sp 1, 30% fractionated RAP non-wear, PG 58-34; sent to U of M for LTC fracture. DURING PAVING | 06/19/2009 | University of Minnesota | I | -36 | 4407607
2208BM045 | 22-D-2008 | 22 | 123725 | 0 | 2008_09_05 | 45.2534 | Bituminous Mix | -93.6943 | SPNWB430C Sp 1, 30% fractionated RAP non-wear, PG 58-34; sent to U of M for LTC fracture. DURING PAVING | 06/19/2009 | University of Minnesota | I | -36 | 4504987
2208BM045 | 22-D-2008 | 22 | 123725 | 0 | 2008_09_05 | 45.2534 | Bituminous Mix | -93.6943 | SPNWB430C Sp 1, 30% fractionated RAP non-wear, PG 58-34; sent to U of M for LTC fracture. DURING PAVING | 06/19/2009 | University of Minnesota | I | -36 | 5106510
2208BM045 | 22-D-2008 | 22 | 123725 | 0 | 2008_09_05 | 45.2534 | Bituminous Mix | -93.6943 | SPNWB430C Sp 1, 30% fractionated RAP non-wear, PG 58-34; sent to U of M for LTC fracture. DURING PAVING | 06/19/2009 | University of Minnesota | I | -36 |  | 28610624 | 355 | 3.5e-08 |  |  | AASHTO T322 Method
2208BM045 | 22-D-2008 | 22 | 123725 | 0 | 2008_09_05 | 45.2534 | Bituminous Mix | -93.6943 | SPNWB430C Sp 1, 30% fractionated RAP non-wear, PG 58-34; sent to U of M for LTC fracture. DURING PAVING | 06/19/2009 | University of Minnesota | I | -36 |  | 27208142 | 500 | 3.7e-08 |  |  | AASHTO T322 Method
2208BM045 | 22-D-2008 | 22 | 123725 | 0 | 2008_09_05 | 45.2534 | Bituminous Mix | -93.6943 | SPNWB430C Sp 1, 30% fractionated RAP non-wear, PG 58-34; sent to U of M for LTC fracture. DURING PAVING | 06/19/2009 | University of Minnesota | I | -36 |  | 27031467 | 708 | 3.7e-08 |  |  | AASHTO T322 Method
2208BM045 | 22-D-2008 | 22 | 123725 | 0 | 2008_09_05 | 45.2534 | Bituminous Mix | -93.6943 | SPNWB430C Sp 1, 30% fractionated RAP non-wear, PG 58-34; sent to U of M for LTC fracture. DURING PAVING | 06/19/2009 | University of Minnesota | I | -36 |  | 27208142 | 1000 | 3.7e-08 |  |  | AASHTO T322 Method
2208BM045 | 22-D-2008 | 22 | 123725 | 0 | 2008_09_05 | 45.2534 | Bituminous Mix | -93.6943 | SPNWB430C Sp 1, 30% fractionated RAP non-wear, PG 58-34; sent to U of M for LTC fracture. DURING PAVING | 06/19/2009 | University of Minnesota | I | -36 |  | 27678788 | 1 | 3.6e-08 |  |  | AASHTO T322 Method
2208BM045 | 22-D-2008 | 22 | 123725 | 0 | 2008_09_05 | 45.2534 | Bituminous Mix | -93.6943 | SPNWB430C Sp 1, 30% fractionated RAP non-wear, PG 58-34; sent to U of M for LTC fracture. DURING PAVING | 06/19/2009 | University of Minnesota | I | -36 |  | 28211074 | 2 | 3.5e-08 |  |  | AASHTO T322 Method
2208BM045 | 22-D-2008 | 22 | 123725 | 0 | 2008_09_05 | 45.2534 | Bituminous Mix | -93.6943 | SPNWB430C Sp 1, 30% fractionated RAP non-wear, PG 58-34; sent to U of M for LTC fracture. DURING PAVING | 06/19/2009 | University of Minnesota | I | -36 |  | 26999552 | 3 | 3.7e-08 |  |  | AASHTO T322 Method
2208BM045 | 22-D-2008 | 22 | 123725 | 0 | 2008_09_05 | 45.2534 | Bituminous Mix | -93.6943 | SPNWB430C Sp 1, 30% fractionated RAP non-wear, PG 58-34; sent to U of M for LTC fracture. DURING PAVING | 06/19/2009 | University of Minnesota | I | -36 |  | 26195993 | 4 | 3.8e-08 |  |  | AASHTO T322 Method
2208BM045 | 22-D-2008 | 22 | 123725 | 0 | 2008_09_05 | 45.2534 | Bituminous Mix | -93.6943 | SPNWB430C Sp 1, 30% fractionated RAP non-wear, PG 58-34; sent to U of M for LTC fracture. DURING PAVING | 06/19/2009 | University of Minnesota | I | -36 |  | 26352857 | 6 | 3.8e-08 |  |  | AASHTO T322 Method
2208BM045 | 22-D-2008 | 22 | 123725 | 0 | 2008_09_05 | 45.2534 | Bituminous Mix | -93.6943 | SPNWB430C Sp 1, 30% fractionated RAP non-wear, PG 58-34; sent to U of M for LTC fracture. DURING PAVING | 06/19/2009 | University of Minnesota | I | -36 |  | 26511609 | 8 | 3.8e-08 |  |  | AASHTO T322 Method
2208BM045 | 22-D-2008 | 22 | 123725 | 0 | 2008_09_05 | 45.2534 | Bituminous Mix | -93.6943 | SPNWB430C Sp 1, 30% fractionated RAP non-wear, PG 58-34; sent to U of M for LTC fracture. DURING PAVING | 06/19/2009 | University of Minnesota | I | -36 |  | 26195993 | 11 | 3.8e-08 |  |  | AASHTO T322 Method
2208BM045 | 22-D-2008 | 22 | 123725 | 0 | 2008_09_05 | 45.2534 | Bituminous Mix | -93.6943 | SPNWB430C Sp 1, 30% fractionated RAP non-wear, PG 58-34; sent to U of M for LTC fracture. DURING PAVING | 06/19/2009 | University of Minnesota | I | -36 |  | 25586783 | 16 | 3.9e-08 |  |  | AASHTO T322 Method
2208BM045 | 22-D-2008 | 22 | 123725 | 0 | 2008_09_05 | 45.2534 | Bituminous Mix | -93.6943 | SPNWB430C Sp 1, 30% fractionated RAP non-wear, PG 58-34; sent to U of M for LTC fracture. DURING PAVING | 06/19/2009 | University of Minnesota | I | -36 |  | 25005265 | 23 | 4e-08 |  |  | AASHTO T322 Method
2208BM045 | 22-D-2008 | 22 | 123725 | 0 | 2008_09_05 | 45.2534 | Bituminous Mix | -93.6943 | SPNWB430C Sp 1, 30% fractionated RAP non-wear, PG 58-34; sent to U of M for LTC fracture. DURING PAVING | 06/19/2009 | University of Minnesota | I | -36 |  | 24314510 | 32 | 4.1e-08 |  |  | AASHTO T322 Method
2208BM045 | 22-D-2008 | 22 | 123725 | 0 | 2008_09_05 | 45.2534 | Bituminous Mix | -93.6943 | SPNWB430C Sp 1, 30% fractionated RAP non-wear, PG 58-34; sent to U of M for LTC fracture. DURING PAVING | 06/19/2009 | University of Minnesota | I | -12 |  | 7432106 | 11 | 1.35e-07 |  |  | AASHTO T322 Method
2208BM045 | 22-D-2008 | 22 | 123725 | 0 | 2008_09_05 | 45.2534 | Bituminous Mix | -93.6943 | SPNWB430C Sp 1, 30% fractionated RAP non-wear, PG 58-34; sent to U of M for LTC fracture. DURING PAVING | 06/19/2009 | University of Minnesota | I | -36 |  | 21652554 | 355 | 4.6e-08 |  |  | AASHTO T322 Method
2208BM045 | 22-D-2008 | 22 | 123725 | 0 | 2008_09_05 | 45.2534 | Bituminous Mix | -93.6943 | SPNWB430C Sp 1, 30% fractionated RAP non-wear, PG 58-34; sent to U of M for LTC fracture. DURING PAVING | 06/19/2009 | University of Minnesota | I | -36 |  | 21390417 | 500 | 4.7e-08 |  |  | AASHTO T322 Method
2208BM045 | 22-D-2008 | 22 | 123725 | 0 | 2008_09_05 | 45.2534 | Bituminous Mix | -93.6943 | SPNWB430C Sp 1, 30% fractionated RAP non-wear, PG 58-34; sent to U of M for LTC fracture. DURING PAVING | 06/19/2009 | University of Minnesota | I | -36 |  | 20689092 | 708 | 4.8e-08 |  |  | AASHTO T322 Method
2208BM045 | 22-D-2008 | 22 | 123725 | 0 | 2008_09_05 | 45.2534 | Bituminous Mix | -93.6943 | SPNWB430C Sp 1, 30% fractionated RAP non-wear, PG 58-34; sent to U of M for LTC fracture. DURING PAVING | 06/19/2009 | University of Minnesota | I | -36 |  | 20077824 | 1000 | 5e-08 |  |  | AASHTO T322 Method
2208BM045 | 22-D-2008 | 22 | 123725 | 0 | 2008_09_05 | 45.2534 | Bituminous Mix | -93.6943 | SPNWB430C Sp 1, 30% fractionated RAP non-wear, PG 58-34; sent to U of M for LTC fracture. DURING PAVING | 06/19/2009 | University of Minnesota | I | -36 |  | 33201510 | 1 | 3e-08 |  |  | Zhang-Drescher-Newcomb Method
2208BM045 | 22-D-2008 | 22 | 123725 | 0 | 2008_09_05 | 45.2534 | Bituminous Mix | -93.6943 | SPNWB430C Sp 1, 30% fractionated RAP non-wear, PG 58-34; sent to U of M for LTC fracture. DURING PAVING | 06/19/2009 | University of Minnesota | I | -36 |  | 32364432 | 2 | 3.1e-08 |  |  | Zhang-Drescher-Newcomb Method
2208BM045 | 22-D-2008 | 22 | 123725 | 0 | 2008_09_05 | 45.2534 | Bituminous Mix | -93.6943 | SPNWB430C Sp 1, 30% fractionated RAP non-wear, PG 58-34; sent to U of M for LTC fracture. DURING PAVING | 06/19/2009 | University of Minnesota | I | -36 |  | 32261809 | 3 | 3.1e-08 |  |  | Zhang-Drescher-Newcomb Method
2208BM045 | 22-D-2008 | 22 | 123725 | 0 | 2008_09_05 | 45.2534 | Bituminous Mix | -93.6943 | SPNWB430C Sp 1, 30% fractionated RAP non-wear, PG 58-34; sent to U of M for LTC fracture. DURING PAVING | 06/19/2009 | University of Minnesota | I | -36 |  | 31792610 | 4 | 3.2e-08 |  |  | Zhang-Drescher-Newcomb Method
2208BM045 | 22-D-2008 | 22 | 123725 | 0 | 2008_09_05 | 45.2534 | Bituminous Mix | -93.6943 | SPNWB430C Sp 1, 30% fractionated RAP non-wear, PG 58-34; sent to U of M for LTC fracture. DURING PAVING | 06/19/2009 | University of Minnesota | I | -36 |  | 31568521 | 6 | 3.2e-08 |  |  | Zhang-Drescher-Newcomb Method
2208BM045 | 22-D-2008 | 22 | 123725 | 0 | 2008_09_05 | 45.2534 | Bituminous Mix | -93.6943 | SPNWB430C Sp 1, 30% fractionated RAP non-wear, PG 58-34; sent to U of M for LTC fracture. DURING PAVING | 06/19/2009 | University of Minnesota | I | -12 |  | 4605488 | 60 | 2.17e-07 |  |  | Zhang-Drescher-Newcomb Method
2208BM045 | 22-D-2008 | 22 | 123725 | 0 | 2008_09_05 | 45.2534 | Bituminous Mix | -93.6943 | SPNWB430C Sp 1, 30% fractionated RAP non-wear, PG 58-34; sent to U of M for LTC fracture. DURING PAVING | 06/19/2009 | University of Minnesota | I | -12 |  | 4163857 | 89 | 2.4e-07 |  |  | Zhang-Drescher-Newcomb Method
2208BM045 | 22-D-2008 | 22 | 123725 | 0 | 2008_09_05 | 45.2534 | Bituminous Mix | -93.6943 | SPNWB430C Sp 1, 30% fractionated RAP non-wear, PG 58-34; sent to U of M for LTC fracture. DURING PAVING | 06/19/2009 | University of Minnesota | I | -12 |  | 3712454 | 120 | 2.69e-07 |  |  | Zhang-Drescher-Newcomb Method
2208BM045 | 22-D-2008 | 22 | 123725 | 0 | 2008_09_05 | 45.2534 | Bituminous Mix | -93.6943 | SPNWB430C Sp 1, 30% fractionated RAP non-wear, PG 58-34; sent to U of M for LTC fracture. DURING PAVING | 06/19/2009 | University of Minnesota | I | -36 |  | 30554960 | 8 | 3.3e-08 |  |  | Zhang-Drescher-Newcomb Method
2208BM045 | 22-D-2008 | 22 | 123725 | 0 | 2008_09_05 | 45.2534 | Bituminous Mix | -93.6943 | SPNWB430C Sp 1, 30% fractionated RAP non-wear, PG 58-34; sent to U of M for LTC fracture. DURING PAVING | 06/19/2009 | University of Minnesota | I | -36 |  | 30257671 | 11 | 3.3e-08 |  |  | Zhang-Drescher-Newcomb Method
2208BM045 | 22-D-2008 | 22 | 123725 | 0 | 2008_09_05 | 45.2534 | Bituminous Mix | -93.6943 | SPNWB430C Sp 1, 30% fractionated RAP non-wear, PG 58-34; sent to U of M for LTC fracture. DURING PAVING | 06/19/2009 | University of Minnesota | I | -36 |  | 29787409 | 16 | 3.4e-08 |  |  | Zhang-Drescher-Newcomb Method
2208BM045 | 22-D-2008 | 22 | 123725 | 0 | 2008_09_05 | 45.2534 | Bituminous Mix | -93.6943 | SPNWB430C Sp 1, 30% fractionated RAP non-wear, PG 58-34; sent to U of M for LTC fracture. DURING PAVING | 06/19/2009 | University of Minnesota | I | -36 |  | 29475259 | 23 | 3.4e-08 |  |  | Zhang-Drescher-Newcomb Method
2208BM045 | 22-D-2008 | 22 | 123725 | 0 | 2008_09_05 | 45.2534 | Bituminous Mix | -93.6943 | SPNWB430C Sp 1, 30% fractionated RAP non-wear, PG 58-34; sent to U of M for LTC fracture. DURING PAVING | 06/19/2009 | University of Minnesota | I | -36 |  | 28670330 | 32 | 3.5e-08 |  |  | Zhang-Drescher-Newcomb Method
2208BM045 | 22-D-2008 | 22 | 123725 | 0 | 2008_09_05 | 45.2534 | Bituminous Mix | -93.6943 | SPNWB430C Sp 1, 30% fractionated RAP non-wear, PG 58-34; sent to U of M for LTC fracture. DURING PAVING | 06/19/2009 | University of Minnesota | I | -36 |  | 28386890 | 45 | 3.5e-08 |  |  | Zhang-Drescher-Newcomb Method
2208BM045 | 22-D-2008 | 22 | 123725 | 0 | 2008_09_05 | 45.2534 | Bituminous Mix | -93.6943 | SPNWB430C Sp 1, 30% fractionated RAP non-wear, PG 58-34; sent to U of M for LTC fracture. DURING PAVING | 06/19/2009 | University of Minnesota | I | -36 |  | 28964515 | 60 | 3.5e-08 |  |  | Zhang-Drescher-Newcomb Method
2208BM045 | 22-D-2008 | 22 | 123725 | 0 | 2008_09_05 | 45.2534 | Bituminous Mix | -93.6943 | SPNWB430C Sp 1, 30% fractionated RAP non-wear, PG 58-34; sent to U of M for LTC fracture. DURING PAVING | 06/19/2009 | University of Minnesota | I | -36 |  | 29120044 | 89 | 3.4e-08 |  |  | Zhang-Drescher-Newcomb Method
2208BM045 | 22-D-2008 | 22 | 123725 | 0 | 2008_09_05 | 45.2534 | Bituminous Mix | -93.6943 | SPNWB430C Sp 1, 30% fractionated RAP non-wear, PG 58-34; sent to U of M for LTC fracture. DURING PAVING | 06/19/2009 | University of Minnesota | I | -36 |  | 28051560 | 120 | 3.6e-08 |  |  | Zhang-Drescher-Newcomb Method
2208BM045 | 22-D-2008 | 22 | 123725 | 0 | 2008_09_05 | 45.2534 | Bituminous Mix | -93.6943 | SPNWB430C Sp 1, 30% fractionated RAP non-wear, PG 58-34; sent to U of M for LTC fracture. DURING PAVING | 06/19/2009 | University of Minnesota | I | -36 |  | 28191637 | 178 | 3.6e-08 |  |  | Zhang-Drescher-Newcomb Method
2208BM045 | 22-D-2008 | 22 | 123725 | 0 | 2008_09_05 | 45.2534 | Bituminous Mix | -93.6943 | SPNWB430C Sp 1, 30% fractionated RAP non-wear, PG 58-34; sent to U of M for LTC fracture. DURING PAVING | 06/19/2009 | University of Minnesota | I | -36 |  | 26226881 | 240 | 3.8e-08 |  |  | Zhang-Drescher-Newcomb Method
2208BM045 | 22-D-2008 | 22 | 123725 | 0 | 2008_09_05 | 45.2534 | Bituminous Mix | -93.6943 | SPNWB430C Sp 1, 30% fractionated RAP non-wear, PG 58-34; sent to U of M for LTC fracture. DURING PAVING | 06/19/2009 | University of Minnesota | I | -36 |  | 26195180 | 355 | 3.8e-08 |  |  | Zhang-Drescher-Newcomb Method
2208BM045 | 22-D-2008 | 22 | 123725 | 0 | 2008_09_05 | 45.2534 | Bituminous Mix | -93.6943 | SPNWB430C Sp 1, 30% fractionated RAP non-wear, PG 58-34; sent to U of M for LTC fracture. DURING PAVING | 06/19/2009 | University of Minnesota | I | -36 |  | 26140319 | 500 | 3.8e-08 |  |  | Zhang-Drescher-Newcomb Method
2208BM045 | 22-D-2008 | 22 | 123725 | 0 | 2008_09_05 | 45.2534 | Bituminous Mix | -93.6943 | SPNWB430C Sp 1, 30% fractionated RAP non-wear, PG 58-34; sent to U of M for LTC fracture. DURING PAVING | 06/19/2009 | University of Minnesota | I | -36 |  | 24904852 | 708 | 4e-08 |  |  | Zhang-Drescher-Newcomb Method
2208BM045 | 22-D-2008 | 22 | 123725 | 0 | 2008_09_05 | 45.2534 | Bituminous Mix | -93.6943 | SPNWB430C Sp 1, 30% fractionated RAP non-wear, PG 58-34; sent to U of M for LTC fracture. DURING PAVING | 06/19/2009 | University of Minnesota | I | -36 |  | 23539769 | 1000 | 4.3e-08 |  |  | Zhang-Drescher-Newcomb Method
2208BM045 | 22-D-2008 | 22 | 123725 | 0 | 2008_09_05 | 45.2534 | Bituminous Mix | -93.6943 | SPNWB430C Sp 1, 30% fractionated RAP non-wear, PG 58-34; sent to U of M for LTC fracture. DURING PAVING | 06/19/2009 | University of Minnesota | I | -36 |  | 27426292 | 1 | 3.7e-08 |  |  | Zhang-Drescher-Newcomb Method
2208BM045 | 22-D-2008 | 22 | 123725 | 0 | 2008_09_05 | 45.2534 | Bituminous Mix | -93.6943 | SPNWB430C Sp 1, 30% fractionated RAP non-wear, PG 58-34; sent to U of M for LTC fracture. DURING PAVING | 06/19/2009 | University of Minnesota | I | -36 |  | 26629544 | 2 | 3.8e-08 |  |  | Zhang-Drescher-Newcomb Method
2208BM045 | 22-D-2008 | 22 | 123725 | 0 | 2008_09_05 | 45.2534 | Bituminous Mix | -93.6943 | SPNWB430C Sp 1, 30% fractionated RAP non-wear, PG 58-34; sent to U of M for LTC fracture. DURING PAVING | 06/19/2009 | University of Minnesota | I | -36 |  | 26579950 | 3 | 3.8e-08 |  |  | Zhang-Drescher-Newcomb Method
2208BM045 | 22-D-2008 | 22 | 123725 | 0 | 2008_09_05 | 45.2534 | Bituminous Mix | -93.6943 | SPNWB430C Sp 1, 30% fractionated RAP non-wear, PG 58-34; sent to U of M for LTC fracture. DURING PAVING | 06/19/2009 | University of Minnesota | I | -36 |  | 26642209 | 4 | 3.8e-08 |  |  | Zhang-Drescher-Newcomb Method
2208BM045 | 22-D-2008 | 22 | 123725 | 0 | 2008_09_05 | 45.2534 | Bituminous Mix | -93.6943 | SPNWB430C Sp 1, 30% fractionated RAP non-wear, PG 58-34; sent to U of M for LTC fracture. DURING PAVING | 06/19/2009 | University of Minnesota | I | -36 |  | 26191903 | 6 | 3.8e-08 |  |  | Zhang-Drescher-Newcomb Method
2208BM045 | 22-D-2008 | 22 | 123725 | 0 | 2008_09_05 | 45.2534 | Bituminous Mix | -93.6943 | SPNWB430C Sp 1, 30% fractionated RAP non-wear, PG 58-34; sent to U of M for LTC fracture. DURING PAVING | 06/19/2009 | University of Minnesota | I | -36 |  | 25518541 | 8 | 3.9e-08 |  |  | Zhang-Drescher-Newcomb Method
2208BM045 | 22-D-2008 | 22 | 123725 | 0 | 2008_09_05 | 45.2534 | Bituminous Mix | -93.6943 | SPNWB430C Sp 1, 30% fractionated RAP non-wear, PG 58-34; sent to U of M for LTC fracture. DURING PAVING | 06/19/2009 | University of Minnesota | I | -36 |  | 25494297 | 11 | 3.9e-08 |  |  | Zhang-Drescher-Newcomb Method
2208BM045 | 22-D-2008 | 22 | 123725 | 0 | 2008_09_05 | 45.2534 | Bituminous Mix | -93.6943 | SPNWB430C Sp 1, 30% fractionated RAP non-wear, PG 58-34; sent to U of M for LTC fracture. DURING PAVING | 06/19/2009 | University of Minnesota | I | -36 |  | 25213599 | 16 | 4e-08 |  |  | Zhang-Drescher-Newcomb Method
2208BM045 | 22-D-2008 | 22 | 123725 | 0 | 2008_09_05 | 45.2534 | Bituminous Mix | -93.6943 | SPNWB430C Sp 1, 30% fractionated RAP non-wear, PG 58-34; sent to U of M for LTC fracture. DURING PAVING | 06/19/2009 | University of Minnesota | I | -36 |  | 24864158 | 23 | 4e-08 |  |  | Zhang-Drescher-Newcomb Method
2208BM045 | 22-D-2008 | 22 | 123725 | 0 | 2008_09_05 | 45.2534 | Bituminous Mix | -93.6943 | SPNWB430C Sp 1, 30% fractionated RAP non-wear, PG 58-34; sent to U of M for LTC fracture. DURING PAVING | 06/19/2009 | University of Minnesota | I | -36 |  | 24549397 | 32 | 4.1e-08 |  |  | Zhang-Drescher-Newcomb Method
2208BM045 | 22-D-2008 | 22 | 123725 | 0 | 2008_09_05 | 45.2534 | Bituminous Mix | -93.6943 | SPNWB430C Sp 1, 30% fractionated RAP non-wear, PG 58-34; sent to U of M for LTC fracture. DURING PAVING | 06/19/2009 | University of Minnesota | I | -36 |  | 24072052 | 45 | 4.2e-08 |  |  | Zhang-Drescher-Newcomb Method
2208BM045 | 22-D-2008 | 22 | 123725 | 0 | 2008_09_05 | 45.2534 | Bituminous Mix | -93.6943 | SPNWB430C Sp 1, 30% fractionated RAP non-wear, PG 58-34; sent to U of M for LTC fracture. DURING PAVING | 06/19/2009 | University of Minnesota | I | -36 |  | 23919289 | 60 | 4.2e-08 |  |  | Zhang-Drescher-Newcomb Method
2208BM045 | 22-D-2008 | 22 | 123725 | 0 | 2008_09_05 | 45.2534 | Bituminous Mix | -93.6943 | SPNWB430C Sp 1, 30% fractionated RAP non-wear, PG 58-34; sent to U of M for LTC fracture. DURING PAVING | 06/19/2009 | University of Minnesota | I | -36 |  | 23468367 | 89 | 4.3e-08 |  |  | Zhang-Drescher-Newcomb Method
2208BM045 | 22-D-2008 | 22 | 123725 | 0 | 2008_09_05 | 45.2534 | Bituminous Mix | -93.6943 | SPNWB430C Sp 1, 30% fractionated RAP non-wear, PG 58-34; sent to U of M for LTC fracture. DURING PAVING | 06/19/2009 | University of Minnesota | I | -36 |  | 23190150 | 120 | 4.3e-08 |  |  | Zhang-Drescher-Newcomb Method
2208BM045 | 22-D-2008 | 22 | 123725 | 0 | 2008_09_05 | 45.2534 | Bituminous Mix | -93.6943 | SPNWB430C Sp 1, 30% fractionated RAP non-wear, PG 58-34; sent to U of M for LTC fracture. DURING PAVING | 06/19/2009 | University of Minnesota | I | -24 |  | 23697230 | 4 | 4.2e-08 |  |  | AASHTO T322 Method
2208BM045 | 22-D-2008 | 22 | 123725 | 0 | 2008_09_05 | 45.2534 | Bituminous Mix | -93.6943 | SPNWB430C Sp 1, 30% fractionated RAP non-wear, PG 58-34; sent to U of M for LTC fracture. DURING PAVING | 06/19/2009 | University of Minnesota | I | -24 |  | 22907322 | 6 | 4.4e-08 |  |  | AASHTO T322 Method
2208BM045 | 22-D-2008 | 22 | 123725 | 0 | 2008_09_05 | 45.2534 | Bituminous Mix | -93.6943 | SPNWB430C Sp 1, 30% fractionated RAP non-wear, PG 58-34; sent to U of M for LTC fracture. DURING PAVING | 06/19/2009 | University of Minnesota | I | -24 |  | 21730267 | 8 | 4.6e-08 |  |  | AASHTO T322 Method
2208BM045 | 22-D-2008 | 22 | 123725 | 0 | 2008_09_05 | 45.2534 | Bituminous Mix | -93.6943 | SPNWB430C Sp 1, 30% fractionated RAP non-wear, PG 58-34; sent to U of M for LTC fracture. DURING PAVING | 06/19/2009 | University of Minnesota | I | -24 |  | 21559832 | 11 | 4.6e-08 |  |  | AASHTO T322 Method
2208BM045 | 22-D-2008 | 22 | 123725 | 0 | 2008_09_05 | 45.2534 | Bituminous Mix | -93.6943 | SPNWB430C Sp 1, 30% fractionated RAP non-wear, PG 58-34; sent to U of M for LTC fracture. DURING PAVING | 06/19/2009 | University of Minnesota | I | -24 |  | 19991845 | 16 | 5e-08 |  |  | AASHTO T322 Method
2208BM045 | 22-D-2008 | 22 | 123725 | 0 | 2008_09_05 | 45.2534 | Bituminous Mix | -93.6943 | SPNWB430C Sp 1, 30% fractionated RAP non-wear, PG 58-34; sent to U of M for LTC fracture. DURING PAVING | 06/19/2009 | University of Minnesota | I | -24 |  | 18827936 | 23 | 5.3e-08 |  |  | AASHTO T322 Method
2208BM045 | 22-D-2008 | 22 | 123725 | 0 | 2008_09_05 | 45.2534 | Bituminous Mix | -93.6943 | SPNWB430C Sp 1, 30% fractionated RAP non-wear, PG 58-34; sent to U of M for LTC fracture. DURING PAVING | 06/19/2009 | University of Minnesota | I | -24 |  | 17677676 | 32 | 5.7e-08 |  |  | AASHTO T322 Method
2208BM045 | 22-D-2008 | 22 | 123725 | 0 | 2008_09_05 | 45.2534 | Bituminous Mix | -93.6943 | SPNWB430C Sp 1, 30% fractionated RAP non-wear, PG 58-34; sent to U of M for LTC fracture. DURING PAVING | 06/19/2009 | University of Minnesota | I | -24 |  | 17180492 | 45 | 5.8e-08 |  |  | AASHTO T322 Method
2208BM045 | 22-D-2008 | 22 | 123725 | 0 | 2008_09_05 | 45.2534 | Bituminous Mix | -93.6943 | SPNWB430C Sp 1, 30% fractionated RAP non-wear, PG 58-34; sent to U of M for LTC fracture. DURING PAVING | 06/19/2009 | University of Minnesota | I | -24 |  | 16313820 | 60 | 6.1e-08 |  |  | AASHTO T322 Method
2208BM045 | 22-D-2008 | 22 | 123725 | 0 | 2008_09_05 | 45.2534 | Bituminous Mix | -93.6943 | SPNWB430C Sp 1, 30% fractionated RAP non-wear, PG 58-34; sent to U of M for LTC fracture. DURING PAVING | 06/19/2009 | University of Minnesota | I | -24 |  | 15356864 | 89 | 6.5e-08 |  |  | AASHTO T322 Method
2208BM045 | 22-D-2008 | 22 | 123725 | 0 | 2008_09_05 | 45.2534 | Bituminous Mix | -93.6943 | SPNWB430C Sp 1, 30% fractionated RAP non-wear, PG 58-34; sent to U of M for LTC fracture. DURING PAVING | 06/19/2009 | University of Minnesota | I | -24 |  | 14279890 | 120 | 7e-08 |  |  | AASHTO T322 Method
2208BM045 | 22-D-2008 | 22 | 123725 | 0 | 2008_09_05 | 45.2534 | Bituminous Mix | -93.6943 | SPNWB430C Sp 1, 30% fractionated RAP non-wear, PG 58-34; sent to U of M for LTC fracture. DURING PAVING | 06/19/2009 | University of Minnesota | I | -24 |  | 13574710 | 178 | 7.4e-08 |  |  | AASHTO T322 Method
2208BM045 | 22-D-2008 | 22 | 123725 | 0 | 2008_09_05 | 45.2534 | Bituminous Mix | -93.6943 | SPNWB430C Sp 1, 30% fractionated RAP non-wear, PG 58-34; sent to U of M for LTC fracture. DURING PAVING | 06/19/2009 | University of Minnesota | I | -24 |  | 13058806 | 240 | 7.7e-08 |  |  | AASHTO T322 Method
2208BM045 | 22-D-2008 | 22 | 123725 | 0 | 2008_09_05 | 45.2534 | Bituminous Mix | -93.6943 | SPNWB430C Sp 1, 30% fractionated RAP non-wear, PG 58-34; sent to U of M for LTC fracture. DURING PAVING | 06/19/2009 | University of Minnesota | I | -24 |  | 12466570 | 355 | 8e-08 |  |  | AASHTO T322 Method
2208BM045 | 22-D-2008 | 22 | 123725 | 0 | 2008_09_05 | 45.2534 | Bituminous Mix | -93.6943 | SPNWB430C Sp 1, 30% fractionated RAP non-wear, PG 58-34; sent to U of M for LTC fracture. DURING PAVING | 06/19/2009 | University of Minnesota | I | -24 |  | 11722298 | 500 | 8.5e-08 |  |  | AASHTO T322 Method
2208BM045 | 22-D-2008 | 22 | 123725 | 0 | 2008_09_05 | 45.2534 | Bituminous Mix | -93.6943 | SPNWB430C Sp 1, 30% fractionated RAP non-wear, PG 58-34; sent to U of M for LTC fracture. DURING PAVING | 06/19/2009 | University of Minnesota | I | -24 |  | 11429849 | 708 | 8.8e-08 |  |  | AASHTO T322 Method
2208BM045 | 22-D-2008 | 22 | 123725 | 0 | 2008_09_05 | 45.2534 | Bituminous Mix | -93.6943 | SPNWB430C Sp 1, 30% fractionated RAP non-wear, PG 58-34; sent to U of M for LTC fracture. DURING PAVING | 06/19/2009 | University of Minnesota | I | -24 |  | 11242859 | 1000 | 8.9e-08 |  |  | AASHTO T322 Method
2208BM045 | 22-D-2008 | 22 | 123725 | 0 | 2008_09_05 | 45.2534 | Bituminous Mix | -93.6943 | SPNWB430C Sp 1, 30% fractionated RAP non-wear, PG 58-34; sent to U of M for LTC fracture. DURING PAVING | 06/19/2009 | University of Minnesota | I | -24 |  | 30630164 | 1 | 3.3e-08 |  |  | AASHTO T322 Method
2208BM045 | 22-D-2008 | 22 | 123725 | 0 | 2008_09_05 | 45.2534 | Bituminous Mix | -93.6943 | SPNWB430C Sp 1, 30% fractionated RAP non-wear, PG 58-34; sent to U of M for LTC fracture. DURING PAVING | 06/19/2009 | University of Minnesota | I | -24 |  | 28523327 | 2 | 3.5e-08 |  |  | AASHTO T322 Method
2208BM045 | 22-D-2008 | 22 | 123725 | 0 | 2008_09_05 | 45.2534 | Bituminous Mix | -93.6943 | SPNWB430C Sp 1, 30% fractionated RAP non-wear, PG 58-34; sent to U of M for LTC fracture. DURING PAVING | 06/19/2009 | University of Minnesota | I | -24 |  | 27645686 | 3 | 3.6e-08 |  |  | AASHTO T322 Method
2208BM045 | 22-D-2008 | 22 | 123725 | 0 | 2008_09_05 | 45.2534 | Bituminous Mix | -93.6943 | SPNWB430C Sp 1, 30% fractionated RAP non-wear, PG 58-34; sent to U of M for LTC fracture. DURING PAVING | 06/19/2009 | University of Minnesota | I | -24 |  | 26556201 | 4 | 3.8e-08 |  |  | AASHTO T322 Method
2208BM045 | 22-D-2008 | 22 | 123725 | 0 | 2008_09_05 | 45.2534 | Bituminous Mix | -93.6943 | SPNWB430C Sp 1, 30% fractionated RAP non-wear, PG 58-34; sent to U of M for LTC fracture. DURING PAVING | 06/19/2009 | University of Minnesota | I | -24 |  | 26297116 | 6 | 3.8e-08 |  |  | AASHTO T322 Method
2208BM045 | 22-D-2008 | 22 | 123725 | 0 | 2008_09_05 | 45.2534 | Bituminous Mix | -93.6943 | SPNWB430C Sp 1, 30% fractionated RAP non-wear, PG 58-34; sent to U of M for LTC fracture. DURING PAVING | 06/19/2009 | University of Minnesota | I | -24 |  | 24842897 | 8 | 4e-08 |  |  | AASHTO T322 Method
2208BM017 | 22-D-2008 | 22 | 123725 | 0 | 2008_09_10 | 45.2534 | Bituminous Mix | -93.6943 | SPWEB440C Sp 1, 30% fractionated RAP wear, PG 58-34; sent to U of M for LTC fracture. DURING PAVING | 05/01/2012 | University of Minnesota | Cell 22 Wear-12 | -34 | 4070000 | 24900000000 | 500 |  |  |  | 7% air voids
2208BM017 | 22-D-2008 | 22 | 123725 | 0 | 2008_09_10 | 45.2534 | Bituminous Mix | -93.6943 | SPWEB440C Sp 1, 30% fractionated RAP wear, PG 58-34; sent to U of M for LTC fracture. DURING PAVING | 05/01/2012 | University of Minnesota | Cell 22 Wear-6 | -34 | 5180000 | 22360000000 | 500 |  |  |  | 4% air voids
2208BM017 | 22-D-2008 | 22 | 123725 | 0 | 2008_09_10 | 45.2534 | Bituminous Mix | -93.6943 | SPWEB440C Sp 1, 30% fractionated RAP wear, PG 58-34; sent to U of M for LTC fracture. DURING PAVING | 05/01/2012 | University of Minnesota | Cell 22 Wear-14 | -34 | 4660000 | 21090000000 | 500 |  |  |  | 7% air voids, conditioned 5 days at 85 deg C
2208BM017 | 22-D-2008 | 22 | 123725 | 0 | 2008_09_10 | 45.2534 | Bituminous Mix | -93.6943 | SPWEB440C Sp 1, 30% fractionated RAP wear, PG 58-34; sent to U of M for LTC fracture. DURING PAVING | 05/01/2012 | University of Minnesota | Cell 22 Wear-15 | -34 | 4340000 | 22120000000 | 500 |  |  |  | 7% air voids, conditioned 5 days at 85 deg C
2208BM017 | 22-D-2008 | 22 | 123725 | 0 | 2008_09_10 | 45.2534 | Bituminous Mix | -93.6943 | SPWEB440C Sp 1, 30% fractionated RAP wear, PG 58-34; sent to U of M for LTC fracture. DURING PAVING | 05/01/2012 | University of Minnesota | Cell 22 Wear-2 | -24 | 4960000 | 8590000000 | 500 |  |  |  | 4% air voids
2208BM017 | 22-D-2008 | 22 | 123725 | 0 | 2008_09_10 | 45.2534 | Bituminous Mix | -93.6943 | SPWEB440C Sp 1, 30% fractionated RAP wear, PG 58-34; sent to U of M for LTC fracture. DURING PAVING | 05/01/2012 | University of Minnesota | Cell 22 Wear-3 | -24 | 5440000 | 7060000000 | 500 |  |  |  | 4% air voids
2208BM017 | 22-D-2008 | 22 | 123725 | 0 | 2008_09_10 | 45.2534 | Bituminous Mix | -93.6943 | SPWEB440C Sp 1, 30% fractionated RAP wear, PG 58-34; sent to U of M for LTC fracture. DURING PAVING | 05/01/2012 | University of Minnesota | Cell 22 Wear-4 | -34 | 5230000 | 22660000000 | 500 |  |  |  | 4% air voids
2208BM017 | 22-D-2008 | 22 | 123725 | 0 | 2008_09_10 | 45.2534 | Bituminous Mix | -93.6943 | SPWEB440C Sp 1, 30% fractionated RAP wear, PG 58-34; sent to U of M for LTC fracture. DURING PAVING | 05/01/2012 | University of Minnesota | Cell 22 Wear-5 | -34 | 5380000 | 25890000000 | 500 |  |  |  | 4% air voids
2208BM017 | 22-D-2008 | 22 | 123725 | 0 | 2008_09_10 | 45.2534 | Bituminous Mix | -93.6943 | SPWEB440C Sp 1, 30% fractionated RAP wear, PG 58-34; sent to U of M for LTC fracture. DURING PAVING | 05/01/2012 | University of Minnesota | Cell 22 Wear-13 | -34 | 4600000 | 19400000000 | 500 |  |  |  | 7% air voids, conditioned 5 days at 85 deg C
2208BM045 | 22-D-2008 | 22 | 123725 | 0 | 2008_09_05 | 45.2534 | Bituminous Mix | -93.6943 | SPNWB430C Sp 1, 30% fractionated RAP non-wear, PG 58-34; sent to U of M for LTC fracture. DURING PAVING | 06/19/2009 | University of Minnesota | I | -24 |  | 14112327 | 240 | 7.1e-08 |  |  | AASHTO T322 Method
2208BM045 | 22-D-2008 | 22 | 123725 | 0 | 2008_09_05 | 45.2534 | Bituminous Mix | -93.6943 | SPNWB430C Sp 1, 30% fractionated RAP non-wear, PG 58-34; sent to U of M for LTC fracture. DURING PAVING | 06/19/2009 | University of Minnesota | I | -24 |  | 13682510 | 355 | 7.3e-08 |  |  | AASHTO T322 Method
2208BM045 | 22-D-2008 | 22 | 123725 | 0 | 2008_09_05 | 45.2534 | Bituminous Mix | -93.6943 | SPNWB430C Sp 1, 30% fractionated RAP non-wear, PG 58-34; sent to U of M for LTC fracture. DURING PAVING | 06/19/2009 | University of Minnesota | I | -24 |  | 12958916 | 500 | 7.7e-08 |  |  | AASHTO T322 Method
2208BM045 | 22-D-2008 | 22 | 123725 | 0 | 2008_09_05 | 45.2534 | Bituminous Mix | -93.6943 | SPNWB430C Sp 1, 30% fractionated RAP non-wear, PG 58-34; sent to U of M for LTC fracture. DURING PAVING | 06/19/2009 | University of Minnesota | I | -36 |  | 22811712 | 178 | 4.4e-08 |  |  | Zhang-Drescher-Newcomb Method
2208BM045 | 22-D-2008 | 22 | 123725 | 0 | 2008_09_05 | 45.2534 | Bituminous Mix | -93.6943 | SPNWB430C Sp 1, 30% fractionated RAP non-wear, PG 58-34; sent to U of M for LTC fracture. DURING PAVING | 06/19/2009 | University of Minnesota | I | -36 |  | 22241573 | 240 | 4.5e-08 |  |  | Zhang-Drescher-Newcomb Method
2208BM045 | 22-D-2008 | 22 | 123725 | 0 | 2008_09_05 | 45.2534 | Bituminous Mix | -93.6943 | SPNWB430C Sp 1, 30% fractionated RAP non-wear, PG 58-34; sent to U of M for LTC fracture. DURING PAVING | 06/19/2009 | University of Minnesota | I | -36 |  | 21881792 | 355 | 4.6e-08 |  |  | Zhang-Drescher-Newcomb Method
2208BM045 | 22-D-2008 | 22 | 123725 | 0 | 2008_09_05 | 45.2534 | Bituminous Mix | -93.6943 | SPNWB430C Sp 1, 30% fractionated RAP non-wear, PG 58-34; sent to U of M for LTC fracture. DURING PAVING | 06/19/2009 | University of Minnesota | I | -36 |  | 20674292 | 500 | 4.8e-08 |  |  | Zhang-Drescher-Newcomb Method
2208BM045 | 22-D-2008 | 22 | 123725 | 0 | 2008_09_05 | 45.2534 | Bituminous Mix | -93.6943 | SPNWB430C Sp 1, 30% fractionated RAP non-wear, PG 58-34; sent to U of M for LTC fracture. DURING PAVING | 06/19/2009 | University of Minnesota | I | -36 |  | 20257954 | 708 | 4.9e-08 |  |  | Zhang-Drescher-Newcomb Method
2208BM045 | 22-D-2008 | 22 | 123725 | 0 | 2008_09_05 | 45.2534 | Bituminous Mix | -93.6943 | SPNWB430C Sp 1, 30% fractionated RAP non-wear, PG 58-34; sent to U of M for LTC fracture. DURING PAVING | 06/19/2009 | University of Minnesota | I | -36 |  | 21038536 | 1000 | 4.8e-08 |  |  | Zhang-Drescher-Newcomb Method
2208BM045 | 22-D-2008 | 22 | 123725 | 0 | 2008_09_05 | 45.2534 | Bituminous Mix | -93.6943 | SPNWB430C Sp 1, 30% fractionated RAP non-wear, PG 58-34; sent to U of M for LTC fracture. DURING PAVING | 06/19/2009 | University of Minnesota | I | -36 |  | 33401729 | 1 | 3e-08 |  |  | Zhang-Drescher-Newcomb Method
2208BM045 | 22-D-2008 | 22 | 123725 | 0 | 2008_09_05 | 45.2534 | Bituminous Mix | -93.6943 | SPNWB430C Sp 1, 30% fractionated RAP non-wear, PG 58-34; sent to U of M for LTC fracture. DURING PAVING | 06/19/2009 | University of Minnesota | I | -36 |  | 32448246 | 2 | 3.1e-08 |  |  | Zhang-Drescher-Newcomb Method
2208BM045 | 22-D-2008 | 22 | 123725 | 0 | 2008_09_05 | 45.2534 | Bituminous Mix | -93.6943 | SPNWB430C Sp 1, 30% fractionated RAP non-wear, PG 58-34; sent to U of M for LTC fracture. DURING PAVING | 06/19/2009 | University of Minnesota | I | -36 |  | 31633636 | 3 | 3.2e-08 |  |  | Zhang-Drescher-Newcomb Method
2208BM045 | 22-D-2008 | 22 | 123725 | 0 | 2008_09_05 | 45.2534 | Bituminous Mix | -93.6943 | SPNWB430C Sp 1, 30% fractionated RAP non-wear, PG 58-34; sent to U of M for LTC fracture. DURING PAVING | 06/19/2009 | University of Minnesota | I | -36 |  | 31556875 | 4 | 3.2e-08 |  |  | Zhang-Drescher-Newcomb Method
2208BM045 | 22-D-2008 | 22 | 123725 | 0 | 2008_09_05 | 45.2534 | Bituminous Mix | -93.6943 | SPNWB430C Sp 1, 30% fractionated RAP non-wear, PG 58-34; sent to U of M for LTC fracture. DURING PAVING | 06/19/2009 | University of Minnesota | I | -36 |  | 30626356 | 6 | 3.3e-08 |  |  | Zhang-Drescher-Newcomb Method
2208BM045 | 22-D-2008 | 22 | 123725 | 0 | 2008_09_05 | 45.2534 | Bituminous Mix | -93.6943 | SPNWB430C Sp 1, 30% fractionated RAP non-wear, PG 58-34; sent to U of M for LTC fracture. DURING PAVING | 06/19/2009 | University of Minnesota | I | -36 |  | 29713804 | 8 | 3.4e-08 |  |  | Zhang-Drescher-Newcomb Method
2208BM045 | 22-D-2008 | 22 | 123725 | 0 | 2008_09_05 | 45.2534 | Bituminous Mix | -93.6943 | SPNWB430C Sp 1, 30% fractionated RAP non-wear, PG 58-34; sent to U of M for LTC fracture. DURING PAVING | 06/19/2009 | University of Minnesota | I | -36 |  | 29180388 | 11 | 3.4e-08 |  |  | Zhang-Drescher-Newcomb Method
2208BM045 | 22-D-2008 | 22 | 123725 | 0 | 2008_09_05 | 45.2534 | Bituminous Mix | -93.6943 | SPNWB430C Sp 1, 30% fractionated RAP non-wear, PG 58-34; sent to U of M for LTC fracture. DURING PAVING | 06/19/2009 | University of Minnesota | I | -36 |  | 28900235 | 16 | 3.5e-08 |  |  | Zhang-Drescher-Newcomb Method
2208BM045 | 22-D-2008 | 22 | 123725 | 0 | 2008_09_05 | 45.2534 | Bituminous Mix | -93.6943 | SPNWB430C Sp 1, 30% fractionated RAP non-wear, PG 58-34; sent to U of M for LTC fracture. DURING PAVING | 06/19/2009 | University of Minnesota | I | -36 |  | 27946241 | 23 | 3.6e-08 |  |  | Zhang-Drescher-Newcomb Method
2208BM045 | 22-D-2008 | 22 | 123725 | 0 | 2008_09_05 | 45.2534 | Bituminous Mix | -93.6943 | SPNWB430C Sp 1, 30% fractionated RAP non-wear, PG 58-34; sent to U of M for LTC fracture. DURING PAVING | 06/19/2009 | University of Minnesota | I | -36 |  | 27929444 | 32 | 3.6e-08 |  |  | Zhang-Drescher-Newcomb Method
2208BM045 | 22-D-2008 | 22 | 123725 | 0 | 2008_09_05 | 45.2534 | Bituminous Mix | -93.6943 | SPNWB430C Sp 1, 30% fractionated RAP non-wear, PG 58-34; sent to U of M for LTC fracture. DURING PAVING | 06/19/2009 | University of Minnesota | I | -36 |  | 27372123 | 45 | 3.7e-08 |  |  | Zhang-Drescher-Newcomb Method
2208BM045 | 22-D-2008 | 22 | 123725 | 0 | 2008_09_05 | 45.2534 | Bituminous Mix | -93.6943 | SPNWB430C Sp 1, 30% fractionated RAP non-wear, PG 58-34; sent to U of M for LTC fracture. DURING PAVING | 06/19/2009 | University of Minnesota | I | -36 |  | 26836611 | 60 | 3.7e-08 |  |  | Zhang-Drescher-Newcomb Method
2208BM045 | 22-D-2008 | 22 | 123725 | 0 | 2008_09_05 | 45.2534 | Bituminous Mix | -93.6943 | SPNWB430C Sp 1, 30% fractionated RAP non-wear, PG 58-34; sent to U of M for LTC fracture. DURING PAVING | 06/19/2009 | University of Minnesota | I | -36 |  | 25303433 | 89 | 4e-08 |  |  | Zhang-Drescher-Newcomb Method
2208BM045 | 22-D-2008 | 22 | 123725 | 0 | 2008_09_05 | 45.2534 | Bituminous Mix | -93.6943 | SPNWB430C Sp 1, 30% fractionated RAP non-wear, PG 58-34; sent to U of M for LTC fracture. DURING PAVING | 06/19/2009 | University of Minnesota | I | -36 |  | 23469407 | 120 | 4.3e-08 |  |  | Zhang-Drescher-Newcomb Method
2208BM045 | 22-D-2008 | 22 | 123725 | 0 | 2008_09_05 | 45.2534 | Bituminous Mix | -93.6943 | SPNWB430C Sp 1, 30% fractionated RAP non-wear, PG 58-34; sent to U of M for LTC fracture. DURING PAVING | 06/19/2009 | University of Minnesota | I | -36 |  | 22101982 | 178 | 4.5e-08 |  |  | Zhang-Drescher-Newcomb Method
2208BM045 | 22-D-2008 | 22 | 123725 | 0 | 2008_09_05 | 45.2534 | Bituminous Mix | -93.6943 | SPNWB430C Sp 1, 30% fractionated RAP non-wear, PG 58-34; sent to U of M for LTC fracture. DURING PAVING | 06/19/2009 | University of Minnesota | I | -36 |  | 21390842 | 240 | 4.7e-08 |  |  | Zhang-Drescher-Newcomb Method
2208BM045 | 22-D-2008 | 22 | 123725 | 0 | 2008_09_05 | 45.2534 | Bituminous Mix | -93.6943 | SPNWB430C Sp 1, 30% fractionated RAP non-wear, PG 58-34; sent to U of M for LTC fracture. DURING PAVING | 06/19/2009 | University of Minnesota | I | -36 |  | 20041788 | 355 | 5e-08 |  |  | Zhang-Drescher-Newcomb Method
2208BM045 | 22-D-2008 | 22 | 123725 | 0 | 2008_09_05 | 45.2534 | Bituminous Mix | -93.6943 | SPNWB430C Sp 1, 30% fractionated RAP non-wear, PG 58-34; sent to U of M for LTC fracture. DURING PAVING | 06/19/2009 | University of Minnesota | I | -36 |  | 19833928 | 500 | 5e-08 |  |  | Zhang-Drescher-Newcomb Method
2208BM045 | 22-D-2008 | 22 | 123725 | 0 | 2008_09_05 | 45.2534 | Bituminous Mix | -93.6943 | SPNWB430C Sp 1, 30% fractionated RAP non-wear, PG 58-34; sent to U of M for LTC fracture. DURING PAVING | 06/19/2009 | University of Minnesota | I | -36 |  | 19188875 | 708 | 5.2e-08 |  |  | Zhang-Drescher-Newcomb Method
2208BM045 | 22-D-2008 | 22 | 123725 | 0 | 2008_09_05 | 45.2534 | Bituminous Mix | -93.6943 | SPNWB430C Sp 1, 30% fractionated RAP non-wear, PG 58-34; sent to U of M for LTC fracture. DURING PAVING | 06/19/2009 | University of Minnesota | I | -36 |  | 18617451 | 1000 | 5.4e-08 |  |  | Zhang-Drescher-Newcomb Method
2208BM045 | 22-D-2008 | 22 | 123725 | 0 | 2008_09_05 | 45.2534 | Bituminous Mix | -93.6943 | SPNWB430C Sp 1, 30% fractionated RAP non-wear, PG 58-34; sent to U of M for LTC fracture. DURING PAVING | 06/19/2009 | University of Minnesota | I | -36 |  | 24586181 | 45 | 4.1e-08 |  |  | AASHTO T322 Method
2208BM045 | 22-D-2008 | 22 | 123725 | 0 | 2008_09_05 | 45.2534 | Bituminous Mix | -93.6943 | SPNWB430C Sp 1, 30% fractionated RAP non-wear, PG 58-34; sent to U of M for LTC fracture. DURING PAVING | 06/19/2009 | University of Minnesota | I | -36 |  | 23162770 | 60 | 4.3e-08 |  |  | AASHTO T322 Method
2208BM045 | 22-D-2008 | 22 | 123725 | 0 | 2008_09_05 | 45.2534 | Bituminous Mix | -93.6943 | SPNWB430C Sp 1, 30% fractionated RAP non-wear, PG 58-34; sent to U of M for LTC fracture. DURING PAVING | 06/19/2009 | University of Minnesota | I | -36 |  | 23041498 | 89 | 4.3e-08 |  |  | AASHTO T322 Method
2208BM045 | 22-D-2008 | 22 | 123725 | 0 | 2008_09_05 | 45.2534 | Bituminous Mix | -93.6943 | SPNWB430C Sp 1, 30% fractionated RAP non-wear, PG 58-34; sent to U of M for LTC fracture. DURING PAVING | 06/19/2009 | University of Minnesota | I | -36 |  | 22115206 | 120 | 4.5e-08 |  |  | AASHTO T322 Method
2208BM045 | 22-D-2008 | 22 | 123725 | 0 | 2008_09_05 | 45.2534 | Bituminous Mix | -93.6943 | SPNWB430C Sp 1, 30% fractionated RAP non-wear, PG 58-34; sent to U of M for LTC fracture. DURING PAVING | 06/19/2009 | University of Minnesota | I | -36 |  | 21467930 | 178 | 4.7e-08 |  |  | AASHTO T322 Method
2208BM045 | 22-D-2008 | 22 | 123725 | 0 | 2008_09_05 | 45.2534 | Bituminous Mix | -93.6943 | SPNWB430C Sp 1, 30% fractionated RAP non-wear, PG 58-34; sent to U of M for LTC fracture. DURING PAVING | 06/19/2009 | University of Minnesota | I | -36 |  | 21260511 | 240 | 4.7e-08 |  |  | AASHTO T322 Method
2208BM045 | 22-D-2008 | 22 | 123725 | 0 | 2008_09_05 | 45.2534 | Bituminous Mix | -93.6943 | SPNWB430C Sp 1, 30% fractionated RAP non-wear, PG 58-34; sent to U of M for LTC fracture. DURING PAVING | 06/19/2009 | University of Minnesota | I | -36 |  | 19646988 | 355 | 5.1e-08 |  |  | AASHTO T322 Method
2208BM045 | 22-D-2008 | 22 | 123725 | 0 | 2008_09_05 | 45.2534 | Bituminous Mix | -93.6943 | SPNWB430C Sp 1, 30% fractionated RAP non-wear, PG 58-34; sent to U of M for LTC fracture. DURING PAVING | 06/19/2009 | University of Minnesota | I | -36 |  | 20469422 | 500 | 4.9e-08 |  |  | AASHTO T322 Method
2208BM045 | 22-D-2008 | 22 | 123725 | 0 | 2008_09_05 | 45.2534 | Bituminous Mix | -93.6943 | SPNWB430C Sp 1, 30% fractionated RAP non-wear, PG 58-34; sent to U of M for LTC fracture. DURING PAVING | 06/19/2009 | University of Minnesota | I | -36 |  | 19735091 | 708 | 5.1e-08 |  |  | AASHTO T322 Method
2208BM045 | 22-D-2008 | 22 | 123725 | 0 | 2008_09_05 | 45.2534 | Bituminous Mix | -93.6943 | SPNWB430C Sp 1, 30% fractionated RAP non-wear, PG 58-34; sent to U of M for LTC fracture. DURING PAVING | 06/19/2009 | University of Minnesota | I | -36 |  | 16670169 | 1000 | 6e-08 |  |  | AASHTO T322 Method
2208BM045 | 22-D-2008 | 22 | 123725 | 0 | 2008_09_05 | 45.2534 | Bituminous Mix | -93.6943 | SPNWB430C Sp 1, 30% fractionated RAP non-wear, PG 58-34; sent to U of M for LTC fracture. DURING PAVING | 06/19/2009 | University of Minnesota | I | -36 |  | 34917953 | 1 | 2.9e-08 |  |  | AASHTO T322 Method
2208BM045 | 22-D-2008 | 22 | 123725 | 0 | 2008_09_05 | 45.2534 | Bituminous Mix | -93.6943 | SPNWB430C Sp 1, 30% fractionated RAP non-wear, PG 58-34; sent to U of M for LTC fracture. DURING PAVING | 06/19/2009 | University of Minnesota | I | -36 |  | 33977855 | 2 | 2.9e-08 |  |  | AASHTO T322 Method
2208BM045 | 22-D-2008 | 22 | 123725 | 0 | 2008_09_05 | 45.2534 | Bituminous Mix | -93.6943 | SPNWB430C Sp 1, 30% fractionated RAP non-wear, PG 58-34; sent to U of M for LTC fracture. DURING PAVING | 06/19/2009 | University of Minnesota | I | -36 |  | 33211437 | 3 | 3e-08 |  |  | AASHTO T322 Method
2208BM045 | 22-D-2008 | 22 | 123725 | 0 | 2008_09_05 | 45.2534 | Bituminous Mix | -93.6943 | SPNWB430C Sp 1, 30% fractionated RAP non-wear, PG 58-34; sent to U of M for LTC fracture. DURING PAVING | 06/19/2009 | University of Minnesota | I | -36 |  | 33087049 | 4 | 3e-08 |  |  | AASHTO T322 Method
2208BM045 | 22-D-2008 | 22 | 123725 | 0 | 2008_09_05 | 45.2534 | Bituminous Mix | -93.6943 | SPNWB430C Sp 1, 30% fractionated RAP non-wear, PG 58-34; sent to U of M for LTC fracture. DURING PAVING | 06/19/2009 | University of Minnesota | I | -36 |  | 32241759 | 6 | 3.1e-08 |  |  | AASHTO T322 Method
2208BM045 | 22-D-2008 | 22 | 123725 | 0 | 2008_09_05 | 45.2534 | Bituminous Mix | -93.6943 | SPNWB430C Sp 1, 30% fractionated RAP non-wear, PG 58-34; sent to U of M for LTC fracture. DURING PAVING | 06/19/2009 | University of Minnesota | I | -36 |  | 31327100 | 8 | 3.2e-08 |  |  | AASHTO T322 Method
2208BM045 | 22-D-2008 | 22 | 123725 | 0 | 2008_09_05 | 45.2534 | Bituminous Mix | -93.6943 | SPNWB430C Sp 1, 30% fractionated RAP non-wear, PG 58-34; sent to U of M for LTC fracture. DURING PAVING | 06/19/2009 | University of Minnesota | I | -36 |  | 30781332 | 11 | 3.3e-08 |  |  | AASHTO T322 Method
2208BM045 | 22-D-2008 | 22 | 123725 | 0 | 2008_09_05 | 45.2534 | Bituminous Mix | -93.6943 | SPNWB430C Sp 1, 30% fractionated RAP non-wear, PG 58-34; sent to U of M for LTC fracture. DURING PAVING | 06/19/2009 | University of Minnesota | I | -36 |  | 30462905 | 16 | 3.3e-08 |  |  | AASHTO T322 Method
2208BM045 | 22-D-2008 | 22 | 123725 | 0 | 2008_09_05 | 45.2534 | Bituminous Mix | -93.6943 | SPNWB430C Sp 1, 30% fractionated RAP non-wear, PG 58-34; sent to U of M for LTC fracture. DURING PAVING | 06/19/2009 | University of Minnesota | I | -36 |  | 29545960 | 23 | 3.4e-08 |  |  | AASHTO T322 Method
2208BM045 | 22-D-2008 | 22 | 123725 | 0 | 2008_09_05 | 45.2534 | Bituminous Mix | -93.6943 | SPNWB430C Sp 1, 30% fractionated RAP non-wear, PG 58-34; sent to U of M for LTC fracture. DURING PAVING | 06/19/2009 | University of Minnesota | I | -36 |  | 29447475 | 32 | 3.4e-08 |  |  | AASHTO T322 Method
2208BM045 | 22-D-2008 | 22 | 123725 | 0 | 2008_09_05 | 45.2534 | Bituminous Mix | -93.6943 | SPNWB430C Sp 1, 30% fractionated RAP non-wear, PG 58-34; sent to U of M for LTC fracture. DURING PAVING | 06/19/2009 | University of Minnesota | I | -36 |  | 28870072 | 45 | 3.5e-08 |  |  | AASHTO T322 Method
2208BM045 | 22-D-2008 | 22 | 123725 | 0 | 2008_09_05 | 45.2534 | Bituminous Mix | -93.6943 | SPNWB430C Sp 1, 30% fractionated RAP non-wear, PG 58-34; sent to U of M for LTC fracture. DURING PAVING | 06/19/2009 | University of Minnesota | I | -36 |  | 28314879 | 60 | 3.5e-08 |  |  | AASHTO T322 Method
2208BM045 | 22-D-2008 | 22 | 123725 | 0 | 2008_09_05 | 45.2534 | Bituminous Mix | -93.6943 | SPNWB430C Sp 1, 30% fractionated RAP non-wear, PG 58-34; sent to U of M for LTC fracture. DURING PAVING | 06/19/2009 | University of Minnesota | I | -36 |  | 26851801 | 89 | 3.7e-08 |  |  | AASHTO T322 Method
2208BM045 | 22-D-2008 | 22 | 123725 | 0 | 2008_09_05 | 45.2534 | Bituminous Mix | -93.6943 | SPNWB430C Sp 1, 30% fractionated RAP non-wear, PG 58-34; sent to U of M for LTC fracture. DURING PAVING | 06/19/2009 | University of Minnesota | I | -36 |  | 25097279 | 120 | 4e-08 |  |  | AASHTO T322 Method
2208BM045 | 22-D-2008 | 22 | 123725 | 0 | 2008_09_05 | 45.2534 | Bituminous Mix | -93.6943 | SPNWB430C Sp 1, 30% fractionated RAP non-wear, PG 58-34; sent to U of M for LTC fracture. DURING PAVING | 06/19/2009 | University of Minnesota | I | -36 |  | 23747963 | 178 | 4.2e-08 |  |  | AASHTO T322 Method
2208BM045 | 22-D-2008 | 22 | 123725 | 0 | 2008_09_05 | 45.2534 | Bituminous Mix | -93.6943 | SPNWB430C Sp 1, 30% fractionated RAP non-wear, PG 58-34; sent to U of M for LTC fracture. DURING PAVING | 06/19/2009 | University of Minnesota | I | -36 |  | 23005840 | 240 | 4.4e-08 |  |  | AASHTO T322 Method
2208BM045 | 22-D-2008 | 22 | 123725 | 0 | 2008_09_05 | 45.2534 | Bituminous Mix | -93.6943 | SPNWB430C Sp 1, 30% fractionated RAP non-wear, PG 58-34; sent to U of M for LTC fracture. DURING PAVING | 06/19/2009 | University of Minnesota | I | -24 |  | 10985938 | 1000 | 9.1e-08 |  |  | Zhang-Drescher-Newcomb Method
2208BM045 | 22-D-2008 | 22 | 123725 | 0 | 2008_09_05 | 45.2534 | Bituminous Mix | -93.6943 | SPNWB430C Sp 1, 30% fractionated RAP non-wear, PG 58-34; sent to U of M for LTC fracture. DURING PAVING | 06/19/2009 | University of Minnesota | I | -36 |  | 40220738 | 1 | 2.5e-08 |  |  | AASHTO T322 Method
2208BM045 | 22-D-2008 | 22 | 123725 | 0 | 2008_09_05 | 45.2534 | Bituminous Mix | -93.6943 | SPNWB430C Sp 1, 30% fractionated RAP non-wear, PG 58-34; sent to U of M for LTC fracture. DURING PAVING | 06/19/2009 | University of Minnesota | I | -36 |  | 39087758 | 2 | 2.6e-08 |  |  | AASHTO T322 Method
2208BM045 | 22-D-2008 | 22 | 123725 | 0 | 2008_09_05 | 45.2534 | Bituminous Mix | -93.6943 | SPNWB430C Sp 1, 30% fractionated RAP non-wear, PG 58-34; sent to U of M for LTC fracture. DURING PAVING | 06/19/2009 | University of Minnesota | I | -36 |  | 39087758 | 3 | 2.6e-08 |  |  | AASHTO T322 Method
2208BM045 | 22-D-2008 | 22 | 123725 | 0 | 2008_09_05 | 45.2534 | Bituminous Mix | -93.6943 | SPNWB430C Sp 1, 30% fractionated RAP non-wear, PG 58-34; sent to U of M for LTC fracture. DURING PAVING | 06/19/2009 | University of Minnesota | I | -36 |  | 38905105 | 4 | 2.6e-08 |  |  | AASHTO T322 Method
2208BM045 | 22-D-2008 | 22 | 123725 | 0 | 2008_09_05 | 45.2534 | Bituminous Mix | -93.6943 | SPNWB430C Sp 1, 30% fractionated RAP non-wear, PG 58-34; sent to U of M for LTC fracture. DURING PAVING | 06/19/2009 | University of Minnesota | I | -36 |  | 38016861 | 6 | 2.6e-08 |  |  | AASHTO T322 Method
2208BM045 | 22-D-2008 | 22 | 123725 | 0 | 2008_09_05 | 45.2534 | Bituminous Mix | -93.6943 | SPNWB430C Sp 1, 30% fractionated RAP non-wear, PG 58-34; sent to U of M for LTC fracture. DURING PAVING | 06/19/2009 | University of Minnesota | I | -36 |  | 38367247 | 8 | 2.6e-08 |  |  | AASHTO T322 Method
2208BM045 | 22-D-2008 | 22 | 123725 | 0 | 2008_09_05 | 45.2534 | Bituminous Mix | -93.6943 | SPNWB430C Sp 1, 30% fractionated RAP non-wear, PG 58-34; sent to U of M for LTC fracture. DURING PAVING | 06/19/2009 | University of Minnesota | I | -36 |  | 37503119 | 11 | 2.7e-08 |  |  | AASHTO T322 Method
2208BM045 | 22-D-2008 | 22 | 123725 | 0 | 2008_09_05 | 45.2534 | Bituminous Mix | -93.6943 | SPNWB430C Sp 1, 30% fractionated RAP non-wear, PG 58-34; sent to U of M for LTC fracture. DURING PAVING | 06/19/2009 | University of Minnesota | I | -36 |  | 37168270 | 16 | 2.7e-08 |  |  | AASHTO T322 Method
2208BM045 | 22-D-2008 | 22 | 123725 | 0 | 2008_09_05 | 45.2534 | Bituminous Mix | -93.6943 | SPNWB430C Sp 1, 30% fractionated RAP non-wear, PG 58-34; sent to U of M for LTC fracture. DURING PAVING | 06/19/2009 | University of Minnesota | I | -36 |  | 36516194 | 23 | 2.7e-08 |  |  | AASHTO T322 Method
2208BM045 | 22-D-2008 | 22 | 123725 | 0 | 2008_09_05 | 45.2534 | Bituminous Mix | -93.6943 | SPNWB430C Sp 1, 30% fractionated RAP non-wear, PG 58-34; sent to U of M for LTC fracture. DURING PAVING | 06/19/2009 | University of Minnesota | I | -36 |  | 36839346 | 32 | 2.7e-08 |  |  | AASHTO T322 Method
2208BM045 | 22-D-2008 | 22 | 123725 | 0 | 2008_09_05 | 45.2534 | Bituminous Mix | -93.6943 | SPNWB430C Sp 1, 30% fractionated RAP non-wear, PG 58-34; sent to U of M for LTC fracture. DURING PAVING | 06/19/2009 | University of Minnesota | I | -36 |  | 35278357 | 45 | 2.8e-08 |  |  | AASHTO T322 Method
2208BM045 | 22-D-2008 | 22 | 123725 | 0 | 2008_09_05 | 45.2534 | Bituminous Mix | -93.6943 | SPNWB430C Sp 1, 30% fractionated RAP non-wear, PG 58-34; sent to U of M for LTC fracture. DURING PAVING | 06/19/2009 | University of Minnesota | I | -36 |  | 33571338 | 60 | 3e-08 |  |  | AASHTO T322 Method
2208BM045 | 22-D-2008 | 22 | 123725 | 0 | 2008_09_05 | 45.2534 | Bituminous Mix | -93.6943 | SPNWB430C Sp 1, 30% fractionated RAP non-wear, PG 58-34; sent to U of M for LTC fracture. DURING PAVING | 06/19/2009 | University of Minnesota | I | -36 |  | 31417706 | 89 | 3.2e-08 |  |  | AASHTO T322 Method
2208BM045 | 22-D-2008 | 22 | 123725 | 0 | 2008_09_05 | 45.2534 | Bituminous Mix | -93.6943 | SPNWB430C Sp 1, 30% fractionated RAP non-wear, PG 58-34; sent to U of M for LTC fracture. DURING PAVING | 06/19/2009 | University of Minnesota | I | -36 |  | 31182366 | 120 | 3.2e-08 |  |  | AASHTO T322 Method
2208BM045 | 22-D-2008 | 22 | 123725 | 0 | 2008_09_05 | 45.2534 | Bituminous Mix | -93.6943 | SPNWB430C Sp 1, 30% fractionated RAP non-wear, PG 58-34; sent to U of M for LTC fracture. DURING PAVING | 06/19/2009 | University of Minnesota | I | -36 |  | 29948532 | 178 | 3.3e-08 |  |  | AASHTO T322 Method
2208BM045 | 22-D-2008 | 22 | 123725 | 0 | 2008_09_05 | 45.2534 | Bituminous Mix | -93.6943 | SPNWB430C Sp 1, 30% fractionated RAP non-wear, PG 58-34; sent to U of M for LTC fracture. DURING PAVING | 06/19/2009 | University of Minnesota | I | -36 |  | 30275243 | 240 | 3.3e-08 |  |  | AASHTO T322 Method
2208BM045 | 22-D-2008 | 22 | 123725 | 0 | 2008_09_05 | 45.2534 | Bituminous Mix | -93.6943 | SPNWB430C Sp 1, 30% fractionated RAP non-wear, PG 58-34; sent to U of M for LTC fracture. DURING PAVING | 06/19/2009 | University of Minnesota | I | -12 |  | 10488859 | 1 | 9.5e-08 |  |  | AASHTO T322 Method
2208BM045 | 22-D-2008 | 22 | 123725 | 0 | 2008_09_05 | 45.2534 | Bituminous Mix | -93.6943 | SPNWB430C Sp 1, 30% fractionated RAP non-wear, PG 58-34; sent to U of M for LTC fracture. DURING PAVING | 06/19/2009 | University of Minnesota | I | -12 |  | 9853170 | 2 | 1.01e-07 |  |  | AASHTO T322 Method
2208BM045 | 22-D-2008 | 22 | 123725 | 0 | 2008_09_05 | 45.2534 | Bituminous Mix | -93.6943 | SPNWB430C Sp 1, 30% fractionated RAP non-wear, PG 58-34; sent to U of M for LTC fracture. DURING PAVING | 06/19/2009 | University of Minnesota | I | -12 |  | 9290132 | 3 | 1.08e-07 |  |  | AASHTO T322 Method
2208BM045 | 22-D-2008 | 22 | 123725 | 0 | 2008_09_05 | 45.2534 | Bituminous Mix | -93.6943 | SPNWB430C Sp 1, 30% fractionated RAP non-wear, PG 58-34; sent to U of M for LTC fracture. DURING PAVING | 06/19/2009 | University of Minnesota | I | -12 |  | 8969783 | 4 | 1.11e-07 |  |  | AASHTO T322 Method
2208BM045 | 22-D-2008 | 22 | 123725 | 0 | 2008_09_05 | 45.2534 | Bituminous Mix | -93.6943 | SPNWB430C Sp 1, 30% fractionated RAP non-wear, PG 58-34; sent to U of M for LTC fracture. DURING PAVING | 06/19/2009 | University of Minnesota | I | -12 |  | 8445575 | 6 | 1.18e-07 |  |  | AASHTO T322 Method
2208BM045 | 22-D-2008 | 22 | 123725 | 0 | 2008_09_05 | 45.2534 | Bituminous Mix | -93.6943 | SPNWB430C Sp 1, 30% fractionated RAP non-wear, PG 58-34; sent to U of M for LTC fracture. DURING PAVING | 06/19/2009 | University of Minnesota | I | -12 |  | 7882536 | 8 | 1.27e-07 |  |  | AASHTO T322 Method
2208BM045 | 22-D-2008 | 22 | 123725 | 0 | 2008_09_05 | 45.2534 | Bituminous Mix | -93.6943 | SPNWB430C Sp 1, 30% fractionated RAP non-wear, PG 58-34; sent to U of M for LTC fracture. DURING PAVING | 06/19/2009 | University of Minnesota | I | -12 |  | 1992292 | 500 | 5.02e-07 |  |  | AASHTO T322 Method
2208BM045 | 22-D-2008 | 22 | 123725 | 0 | 2008_09_05 | 45.2534 | Bituminous Mix | -93.6943 | SPNWB430C Sp 1, 30% fractionated RAP non-wear, PG 58-34; sent to U of M for LTC fracture. DURING PAVING | 06/19/2009 | University of Minnesota | I | -12 |  | 1784601 | 708 | 5.6e-07 |  |  | AASHTO T322 Method
2208BM045 | 22-D-2008 | 22 | 123725 | 0 | 2008_09_05 | 45.2534 | Bituminous Mix | -93.6943 | SPNWB430C Sp 1, 30% fractionated RAP non-wear, PG 58-34; sent to U of M for LTC fracture. DURING PAVING | 06/19/2009 | University of Minnesota | I | -12 |  | 1630377 | 1000 | 6.13e-07 |  |  | AASHTO T322 Method
2210BC004 | 22-D-2008 | 22 | 123464 | -6.5 | 2010_06_02 | 45.2538 | Bituminous Core | -93.6951 | Sent to University of Minnesota. | 05/01/2012 | University of Minnesota | Cell 22 Wear-16 | -34 | 3430000 | 20730000000 | 500 |  |  |  | field cores, 5.7% air voids
2210BC005 | 22-D-2008 | 22 | 123464 | -6 | 2010_06_02 | 45.2538 | Bituminous Core | -93.6951 | Sent to University of Minnesota. | 05/01/2012 | University of Minnesota | Cell 22 Wear-17 | -34 | 3720000 | 19540000000 | 500 |  |  |  | field cores, 5.7% air voids
2210BC006 | 22-D-2008 | 22 | 123464 | -5.5 | 2010_06_02 | 45.2538 | Bituminous Core | -93.6951 | Sent to University of Minnesota. | 05/01/2012 | University of Minnesota | Cell 22 Wear-18 | -34 | 3370000 | 21440000000 | 500 |  |  |  | field cores, 5.7% air voids
2299BM001 | 22-D-1990 | 22 | 123725 | 0 | 2001_06_01 | 45.2534 | Bituminous Mix | -93.6943 | mnroad_id assumed - sent to ASU June 2001 (lab blend). | 11/01/1999 | Arizona State University | Mn321T | 12.8 |  |  | 1 | 0 | 0.441 |  | high stress level (10% of IDT strength)
2299BM001 | 22-D-1990 | 22 | 123725 | 0 | 2001_06_01 | 45.2534 | Bituminous Mix | -93.6943 | mnroad_id assumed - sent to ASU June 2001 (lab blend). | 11/01/1999 | Arizona State University | Mn302T | 12.8 |  |  | 1000 | 1.2e-08 |  |  | low stress level (2% of IDT strength)
2299BM001 | 22-D-1990 | 22 | 123725 | 0 | 2001_06_01 | 45.2534 | Bituminous Mix | -93.6943 | mnroad_id assumed - sent to ASU June 2001 (lab blend). | 11/01/1999 | Arizona State University | Mn302T | 12.8 |  |  | 1 | 0 | 0.475 |  | low stress level (2% of IDT strength)
2299BM001 | 22-D-1990 | 22 | 123725 | 0 | 2001_06_01 | 45.2534 | Bituminous Mix | -93.6943 | mnroad_id assumed - sent to ASU June 2001 (lab blend). | 11/01/1999 | Arizona State University | Mn302B | 12.8 |  |  | 1 | 0 | 0.495 |  | low stress level (2% of IDT strength)
2299BM001 | 22-D-1990 | 22 | 123725 | 0 | 2001_06_01 | 45.2534 | Bituminous Mix | -93.6943 | mnroad_id assumed - sent to ASU June 2001 (lab blend). | 10/01/1999 | Arizona State University | Mn318B | 12.8 | 1751268
2299BM001 | 22-D-1990 | 22 | 123725 | 0 | 2001_06_01 | 45.2534 | Bituminous Mix | -93.6943 | mnroad_id assumed - sent to ASU June 2001 (lab blend). | 10/01/1999 | Arizona State University | Mn318T | 12.8 | 1734721
2299BM001 | 22-D-1990 | 22 | 123725 | 0 | 2001_06_01 | 45.2534 | Bituminous Mix | -93.6943 | mnroad_id assumed - sent to ASU June 2001 (lab blend). | 11/01/1999 | Arizona State University | Mn321T | 12.8 |  |  | 1000 | 7e-09 |  |  | high stress level (10% of IDT strength)
2299BM001 | 22-D-1990 | 22 | 123725 | 0 | 2001_06_01 | 45.2534 | Bituminous Mix | -93.6943 | mnroad_id assumed - sent to ASU June 2001 (lab blend). | 11/01/1999 | Arizona State University | Mn323T | 12.8 |  |  | 1 | 0 | 0.445 |  | high stress level (10% of IDT strength)
2299BM001 | 22-D-1990 | 22 | 123725 | 0 | 2001_06_01 | 45.2534 | Bituminous Mix | -93.6943 | mnroad_id assumed - sent to ASU June 2001 (lab blend). | 11/01/1999 | Arizona State University | Mn323T | 12.8 |  |  | 1000 | 7e-09 |  |  | high stress level (10% of IDT strength)
2299BM001 | 22-D-1990 | 22 | 123725 | 0 | 2001_06_01 | 45.2534 | Bituminous Mix | -93.6943 | mnroad_id assumed - sent to ASU June 2001 (lab blend). | 11/01/1999 | Arizona State University | Mn302B | 12.8 |  |  | 1000 | 1.4e-08 |  |  | low stress level (2% of IDT strength)
2208BM045 | 22-D-2008 | 22 | 123725 | 0 | 2008_09_05 | 45.2534 | Bituminous Mix | -93.6943 | SPNWB430C Sp 1, 30% fractionated RAP non-wear, PG 58-34; sent to U of M for LTC fracture. DURING PAVING | 06/19/2009 | University of Minnesota | I | -12 |  | 5925786 | 8 | 1.69e-07 |  |  | AASHTO T322 Method
2208BM045 | 22-D-2008 | 22 | 123725 | 0 | 2008_09_05 | 45.2534 | Bituminous Mix | -93.6943 | SPNWB430C Sp 1, 30% fractionated RAP non-wear, PG 58-34; sent to U of M for LTC fracture. DURING PAVING | 06/19/2009 | University of Minnesota | I | -12 |  | 5602562 | 11 | 1.78e-07 |  |  | AASHTO T322 Method
2208BM045 | 22-D-2008 | 22 | 123725 | 0 | 2008_09_05 | 45.2534 | Bituminous Mix | -93.6943 | SPNWB430C Sp 1, 30% fractionated RAP non-wear, PG 58-34; sent to U of M for LTC fracture. DURING PAVING | 06/19/2009 | University of Minnesota | I | -12 |  | 5164373 | 16 | 1.94e-07 |  |  | AASHTO T322 Method
2208BM045 | 22-D-2008 | 22 | 123725 | 0 | 2008_09_05 | 45.2534 | Bituminous Mix | -93.6943 | SPNWB430C Sp 1, 30% fractionated RAP non-wear, PG 58-34; sent to U of M for LTC fracture. DURING PAVING | 06/19/2009 | University of Minnesota | I | -12 |  | 4891126 | 23 | 2.04e-07 |  |  | AASHTO T322 Method
2208BM045 | 22-D-2008 | 22 | 123725 | 0 | 2008_09_05 | 45.2534 | Bituminous Mix | -93.6943 | SPNWB430C Sp 1, 30% fractionated RAP non-wear, PG 58-34; sent to U of M for LTC fracture. DURING PAVING | 06/19/2009 | University of Minnesota | I | -12 |  | 4444341 | 32 | 2.25e-07 |  |  | AASHTO T322 Method
2208BM045 | 22-D-2008 | 22 | 123725 | 0 | 2008_09_05 | 45.2534 | Bituminous Mix | -93.6943 | SPNWB430C Sp 1, 30% fractionated RAP non-wear, PG 58-34; sent to U of M for LTC fracture. DURING PAVING | 06/19/2009 | University of Minnesota | I | -12 |  | 4145395 | 45 | 2.41e-07 |  |  | AASHTO T322 Method
2208BM045 | 22-D-2008 | 22 | 123725 | 0 | 2008_09_05 | 45.2534 | Bituminous Mix | -93.6943 | SPNWB430C Sp 1, 30% fractionated RAP non-wear, PG 58-34; sent to U of M for LTC fracture. DURING PAVING | 06/19/2009 | University of Minnesota | I | -12 |  | 3804210 | 60 | 2.63e-07 |  |  | AASHTO T322 Method
2208BM045 | 22-D-2008 | 22 | 123725 | 0 | 2008_09_05 | 45.2534 | Bituminous Mix | -93.6943 | SPNWB430C Sp 1, 30% fractionated RAP non-wear, PG 58-34; sent to U of M for LTC fracture. DURING PAVING | 06/19/2009 | University of Minnesota | I | -12 |  | 3289762 | 89 | 3.04e-07 |  |  | AASHTO T322 Method
2208BM045 | 22-D-2008 | 22 | 123725 | 0 | 2008_09_05 | 45.2534 | Bituminous Mix | -93.6943 | SPNWB430C Sp 1, 30% fractionated RAP non-wear, PG 58-34; sent to U of M for LTC fracture. DURING PAVING | 06/19/2009 | University of Minnesota | I | -12 |  | 3011151 | 120 | 3.32e-07 |  |  | AASHTO T322 Method
2208BM045 | 22-D-2008 | 22 | 123725 | 0 | 2008_09_05 | 45.2534 | Bituminous Mix | -93.6943 | SPNWB430C Sp 1, 30% fractionated RAP non-wear, PG 58-34; sent to U of M for LTC fracture. DURING PAVING | 06/19/2009 | University of Minnesota | I | -12 |  | 2710919 | 178 | 3.69e-07 |  |  | AASHTO T322 Method
2208BM045 | 22-D-2008 | 22 | 123725 | 0 | 2008_09_05 | 45.2534 | Bituminous Mix | -93.6943 | SPNWB430C Sp 1, 30% fractionated RAP non-wear, PG 58-34; sent to U of M for LTC fracture. DURING PAVING | 06/19/2009 | University of Minnesota | I | -12 |  | 2491707 | 240 | 4.01e-07 |  |  | AASHTO T322 Method
2208BM045 | 22-D-2008 | 22 | 123725 | 0 | 2008_09_05 | 45.2534 | Bituminous Mix | -93.6943 | SPNWB430C Sp 1, 30% fractionated RAP non-wear, PG 58-34; sent to U of M for LTC fracture. DURING PAVING | 06/19/2009 | University of Minnesota | I | -12 |  | 2211539 | 355 | 4.52e-07 |  |  | AASHTO T322 Method
2208BM045 | 22-D-2008 | 22 | 123725 | 0 | 2008_09_05 | 45.2534 | Bituminous Mix | -93.6943 | SPNWB430C Sp 1, 30% fractionated RAP non-wear, PG 58-34; sent to U of M for LTC fracture. DURING PAVING | 06/19/2009 | University of Minnesota | I | -12 |  | 4108351 | 89 | 2.43e-07 |  |  | Zhang-Drescher-Newcomb Method
2208BM045 | 22-D-2008 | 22 | 123725 | 0 | 2008_09_05 | 45.2534 | Bituminous Mix | -93.6943 | SPNWB430C Sp 1, 30% fractionated RAP non-wear, PG 58-34; sent to U of M for LTC fracture. DURING PAVING | 06/19/2009 | University of Minnesota | I | -12 |  | 3657825 | 120 | 2.73e-07 |  |  | Zhang-Drescher-Newcomb Method
2208BM045 | 22-D-2008 | 22 | 123725 | 0 | 2008_09_05 | 45.2534 | Bituminous Mix | -93.6943 | SPNWB430C Sp 1, 30% fractionated RAP non-wear, PG 58-34; sent to U of M for LTC fracture. DURING PAVING | 06/19/2009 | University of Minnesota | I | -12 |  | 3254488 | 178 | 3.07e-07 |  |  | Zhang-Drescher-Newcomb Method
2208BM045 | 22-D-2008 | 22 | 123725 | 0 | 2008_09_05 | 45.2534 | Bituminous Mix | -93.6943 | SPNWB430C Sp 1, 30% fractionated RAP non-wear, PG 58-34; sent to U of M for LTC fracture. DURING PAVING | 06/19/2009 | University of Minnesota | I | -12 |  | 2886636 | 240 | 3.46e-07 |  |  | Zhang-Drescher-Newcomb Method
2208BM045 | 22-D-2008 | 22 | 123725 | 0 | 2008_09_05 | 45.2534 | Bituminous Mix | -93.6943 | SPNWB430C Sp 1, 30% fractionated RAP non-wear, PG 58-34; sent to U of M for LTC fracture. DURING PAVING | 06/19/2009 | University of Minnesota | I | -12 |  | 2588626 | 355 | 3.86e-07 |  |  | Zhang-Drescher-Newcomb Method
2208BM045 | 22-D-2008 | 22 | 123725 | 0 | 2008_09_05 | 45.2534 | Bituminous Mix | -93.6943 | SPNWB430C Sp 1, 30% fractionated RAP non-wear, PG 58-34; sent to U of M for LTC fracture. DURING PAVING | 06/19/2009 | University of Minnesota | I | -12 |  | 2260487 | 500 | 4.42e-07 |  |  | Zhang-Drescher-Newcomb Method
2208BM045 | 22-D-2008 | 22 | 123725 | 0 | 2008_09_05 | 45.2534 | Bituminous Mix | -93.6943 | SPNWB430C Sp 1, 30% fractionated RAP non-wear, PG 58-34; sent to U of M for LTC fracture. DURING PAVING | 06/19/2009 | University of Minnesota | I | -12 |  | 2022410 | 708 | 4.94e-07 |  |  | Zhang-Drescher-Newcomb Method
2208BM045 | 22-D-2008 | 22 | 123725 | 0 | 2008_09_05 | 45.2534 | Bituminous Mix | -93.6943 | SPNWB430C Sp 1, 30% fractionated RAP non-wear, PG 58-34; sent to U of M for LTC fracture. DURING PAVING | 06/19/2009 | University of Minnesota | I | -12 |  | 1775497 | 1000 | 5.63e-07 |  |  | Zhang-Drescher-Newcomb Method
2208BM017 | 22-D-2008 | 22 | 123725 | 0 | 2008_09_10 | 45.2534 | Bituminous Mix | -93.6943 | SPWEB440C Sp 1, 30% fractionated RAP wear, PG 58-34; sent to U of M for LTC fracture. DURING PAVING | 05/01/2012 | University of Minnesota | Cell 22 Wear-7 | -24 | 4780000 | 14470000000 | 500 |  |  |  | 7% air voids
2208BM017 | 22-D-2008 | 22 | 123725 | 0 | 2008_09_10 | 45.2534 | Bituminous Mix | -93.6943 | SPWEB440C Sp 1, 30% fractionated RAP wear, PG 58-34; sent to U of M for LTC fracture. DURING PAVING | 05/01/2012 | University of Minnesota | Cell 22 Wear-8 | -24 | 4880000 | 11080000000 | 500 |  |  |  | 7% air voids
2208BM017 | 22-D-2008 | 22 | 123725 | 0 | 2008_09_10 | 45.2534 | Bituminous Mix | -93.6943 | SPWEB440C Sp 1, 30% fractionated RAP wear, PG 58-34; sent to U of M for LTC fracture. DURING PAVING | 05/01/2012 | University of Minnesota | Cell 22 Wear-9 | -24 | 5340000 | 15030000000 | 500 |  |  |  | 7% air voids
2208BM017 | 22-D-2008 | 22 | 123725 | 0 | 2008_09_10 | 45.2534 | Bituminous Mix | -93.6943 | SPWEB440C Sp 1, 30% fractionated RAP wear, PG 58-34; sent to U of M for LTC fracture. DURING PAVING | 05/01/2012 | University of Minnesota | Cell 22 Wear-10 | -34 | 4300000 | 21940000000 | 500 |  |  |  | 7% air voids
2208BM017 | 22-D-2008 | 22 | 123725 | 0 | 2008_09_10 | 45.2534 | Bituminous Mix | -93.6943 | SPWEB440C Sp 1, 30% fractionated RAP wear, PG 58-34; sent to U of M for LTC fracture. DURING PAVING | 05/01/2012 | University of Minnesota | Cell 22 Wear-11 | -34 | 4720000 | 21930000000 | 500 |  |  |  | 7% air voids
2208BM045 | 22-D-2008 | 22 | 123725 | 0 | 2008_09_05 | 45.2534 | Bituminous Mix | -93.6943 | SPNWB430C Sp 1, 30% fractionated RAP non-wear, PG 58-34; sent to U of M for LTC fracture. DURING PAVING | 06/19/2009 | University of Minnesota | I | -12 |  | 10426296 | 1 | 9.6e-08 |  |  | Zhang-Drescher-Newcomb Method
2208BM045 | 22-D-2008 | 22 | 123725 | 0 | 2008_09_05 | 45.2534 | Bituminous Mix | -93.6943 | SPNWB430C Sp 1, 30% fractionated RAP non-wear, PG 58-34; sent to U of M for LTC fracture. DURING PAVING | 06/19/2009 | University of Minnesota | I | -12 |  | 9163849 | 2 | 1.09e-07 |  |  | Zhang-Drescher-Newcomb Method
2208BM045 | 22-D-2008 | 22 | 123725 | 0 | 2008_09_05 | 45.2534 | Bituminous Mix | -93.6943 | SPNWB430C Sp 1, 30% fractionated RAP non-wear, PG 58-34; sent to U of M for LTC fracture. DURING PAVING | 06/19/2009 | University of Minnesota | I | -12 |  | 8387406 | 3 | 1.19e-07 |  |  | Zhang-Drescher-Newcomb Method
2208BM045 | 22-D-2008 | 22 | 123725 | 0 | 2008_09_05 | 45.2534 | Bituminous Mix | -93.6943 | SPNWB430C Sp 1, 30% fractionated RAP non-wear, PG 58-34; sent to U of M for LTC fracture. DURING PAVING | 06/19/2009 | University of Minnesota | I | -12 |  | 8040307 | 4 | 1.24e-07 |  |  | Zhang-Drescher-Newcomb Method
2208BM045 | 22-D-2008 | 22 | 123725 | 0 | 2008_09_05 | 45.2534 | Bituminous Mix | -93.6943 | SPNWB430C Sp 1, 30% fractionated RAP non-wear, PG 58-34; sent to U of M for LTC fracture. DURING PAVING | 06/19/2009 | University of Minnesota | I | -12 |  | 7661264 | 6 | 1.31e-07 |  |  | Zhang-Drescher-Newcomb Method
2208BM045 | 22-D-2008 | 22 | 123725 | 0 | 2008_09_05 | 45.2534 | Bituminous Mix | -93.6943 | SPNWB430C Sp 1, 30% fractionated RAP non-wear, PG 58-34; sent to U of M for LTC fracture. DURING PAVING | 06/19/2009 | University of Minnesota | I | -12 |  | 7207781 | 8 | 1.39e-07 |  |  | Zhang-Drescher-Newcomb Method
2208BM045 | 22-D-2008 | 22 | 123725 | 0 | 2008_09_05 | 45.2534 | Bituminous Mix | -93.6943 | SPNWB430C Sp 1, 30% fractionated RAP non-wear, PG 58-34; sent to U of M for LTC fracture. DURING PAVING | 06/19/2009 | University of Minnesota | I | -12 |  | 6882336 | 11 | 1.45e-07 |  |  | Zhang-Drescher-Newcomb Method
2208BM045 | 22-D-2008 | 22 | 123725 | 0 | 2008_09_05 | 45.2534 | Bituminous Mix | -93.6943 | SPNWB430C Sp 1, 30% fractionated RAP non-wear, PG 58-34; sent to U of M for LTC fracture. DURING PAVING | 06/19/2009 | University of Minnesota | I | -12 |  | 6302838 | 16 | 1.59e-07 |  |  | Zhang-Drescher-Newcomb Method
2208BM045 | 22-D-2008 | 22 | 123725 | 0 | 2008_09_05 | 45.2534 | Bituminous Mix | -93.6943 | SPNWB430C Sp 1, 30% fractionated RAP non-wear, PG 58-34; sent to U of M for LTC fracture. DURING PAVING | 06/19/2009 | University of Minnesota | I | -12 |  | 5863888 | 23 | 1.71e-07 |  |  | Zhang-Drescher-Newcomb Method
2208BM045 | 22-D-2008 | 22 | 123725 | 0 | 2008_09_05 | 45.2534 | Bituminous Mix | -93.6943 | SPNWB430C Sp 1, 30% fractionated RAP non-wear, PG 58-34; sent to U of M for LTC fracture. DURING PAVING | 06/19/2009 | University of Minnesota | I | -12 |  | 5180997 | 32 | 1.93e-07 |  |  | Zhang-Drescher-Newcomb Method
2208BM045 | 22-D-2008 | 22 | 123725 | 0 | 2008_09_05 | 45.2534 | Bituminous Mix | -93.6943 | SPNWB430C Sp 1, 30% fractionated RAP non-wear, PG 58-34; sent to U of M for LTC fracture. DURING PAVING | 06/19/2009 | University of Minnesota | I | -12 |  | 4847234 | 45 | 2.06e-07 |  |  | Zhang-Drescher-Newcomb Method
2208BM045 | 22-D-2008 | 22 | 123725 | 0 | 2008_09_05 | 45.2534 | Bituminous Mix | -93.6943 | SPNWB430C Sp 1, 30% fractionated RAP non-wear, PG 58-34; sent to U of M for LTC fracture. DURING PAVING | 06/19/2009 | University of Minnesota | I | -12 |  | 4408740 | 60 | 2.27e-07 |  |  | Zhang-Drescher-Newcomb Method
2208BM045 | 22-D-2008 | 22 | 123725 | 0 | 2008_09_05 | 45.2534 | Bituminous Mix | -93.6943 | SPNWB430C Sp 1, 30% fractionated RAP non-wear, PG 58-34; sent to U of M for LTC fracture. DURING PAVING | 06/19/2009 | University of Minnesota | I | -12 |  | 3894463 | 89 | 2.57e-07 |  |  | Zhang-Drescher-Newcomb Method
2208BM045 | 22-D-2008 | 22 | 123725 | 0 | 2008_09_05 | 45.2534 | Bituminous Mix | -93.6943 | SPNWB430C Sp 1, 30% fractionated RAP non-wear, PG 58-34; sent to U of M for LTC fracture. DURING PAVING | 06/19/2009 | University of Minnesota | I | -12 |  | 3525319 | 120 | 2.84e-07 |  |  | Zhang-Drescher-Newcomb Method
2208BM045 | 22-D-2008 | 22 | 123725 | 0 | 2008_09_05 | 45.2534 | Bituminous Mix | -93.6943 | SPNWB430C Sp 1, 30% fractionated RAP non-wear, PG 58-34; sent to U of M for LTC fracture. DURING PAVING | 06/19/2009 | University of Minnesota | I | -12 |  | 3099637 | 178 | 3.23e-07 |  |  | Zhang-Drescher-Newcomb Method
2208BM045 | 22-D-2008 | 22 | 123725 | 0 | 2008_09_05 | 45.2534 | Bituminous Mix | -93.6943 | SPNWB430C Sp 1, 30% fractionated RAP non-wear, PG 58-34; sent to U of M for LTC fracture. DURING PAVING | 06/19/2009 | University of Minnesota | I | -12 |  | 2773400 | 240 | 3.61e-07 |  |  | Zhang-Drescher-Newcomb Method
2208BM045 | 22-D-2008 | 22 | 123725 | 0 | 2008_09_05 | 45.2534 | Bituminous Mix | -93.6943 | SPNWB430C Sp 1, 30% fractionated RAP non-wear, PG 58-34; sent to U of M for LTC fracture. DURING PAVING | 06/19/2009 | University of Minnesota | I | -12 |  | 2338622 | 355 | 4.28e-07 |  |  | Zhang-Drescher-Newcomb Method
2208BM045 | 22-D-2008 | 22 | 123725 | 0 | 2008_09_05 | 45.2534 | Bituminous Mix | -93.6943 | SPNWB430C Sp 1, 30% fractionated RAP non-wear, PG 58-34; sent to U of M for LTC fracture. DURING PAVING | 06/19/2009 | University of Minnesota | I | -12 |  | 2005584 | 500 | 4.99e-07 |  |  | Zhang-Drescher-Newcomb Method
2208BM045 | 22-D-2008 | 22 | 123725 | 0 | 2008_09_05 | 45.2534 | Bituminous Mix | -93.6943 | SPNWB430C Sp 1, 30% fractionated RAP non-wear, PG 58-34; sent to U of M for LTC fracture. DURING PAVING | 06/19/2009 | University of Minnesota | I | -12 |  | 1723340 | 708 | 5.8e-07 |  |  | Zhang-Drescher-Newcomb Method
2208BM045 | 22-D-2008 | 22 | 123725 | 0 | 2008_09_05 | 45.2534 | Bituminous Mix | -93.6943 | SPNWB430C Sp 1, 30% fractionated RAP non-wear, PG 58-34; sent to U of M for LTC fracture. DURING PAVING | 06/19/2009 | University of Minnesota | I | -12 |  | 1467031 | 1000 | 6.82e-07 |  |  | Zhang-Drescher-Newcomb Method
2208BM045 | 22-D-2008 | 22 | 123725 | 0 | 2008_09_05 | 45.2534 | Bituminous Mix | -93.6943 | SPNWB430C Sp 1, 30% fractionated RAP non-wear, PG 58-34; sent to U of M for LTC fracture. DURING PAVING | 06/19/2009 | University of Minnesota | I | -12 |  | 8667738 | 1 | 1.15e-07 |  |  | Zhang-Drescher-Newcomb Method
2208BM045 | 22-D-2008 | 22 | 123725 | 0 | 2008_09_05 | 45.2534 | Bituminous Mix | -93.6943 | SPNWB430C Sp 1, 30% fractionated RAP non-wear, PG 58-34; sent to U of M for LTC fracture. DURING PAVING | 06/19/2009 | University of Minnesota | I | -12 |  | 8476151 | 2 | 1.18e-07 |  |  | Zhang-Drescher-Newcomb Method
2208BM045 | 22-D-2008 | 22 | 123725 | 0 | 2008_09_05 | 45.2534 | Bituminous Mix | -93.6943 | SPNWB430C Sp 1, 30% fractionated RAP non-wear, PG 58-34; sent to U of M for LTC fracture. DURING PAVING | 06/19/2009 | University of Minnesota | I | -12 |  | 8272670 | 3 | 1.21e-07 |  |  | Zhang-Drescher-Newcomb Method
2208BM045 | 22-D-2008 | 22 | 123725 | 0 | 2008_09_05 | 45.2534 | Bituminous Mix | -93.6943 | SPNWB430C Sp 1, 30% fractionated RAP non-wear, PG 58-34; sent to U of M for LTC fracture. DURING PAVING | 06/19/2009 | University of Minnesota | I | -12 |  | 7909586 | 4 | 1.26e-07 |  |  | Zhang-Drescher-Newcomb Method
2208BM045 | 22-D-2008 | 22 | 123725 | 0 | 2008_09_05 | 45.2534 | Bituminous Mix | -93.6943 | SPNWB430C Sp 1, 30% fractionated RAP non-wear, PG 58-34; sent to U of M for LTC fracture. DURING PAVING | 06/19/2009 | University of Minnesota | I | -12 |  | 7494638 | 6 | 1.33e-07 |  |  | Zhang-Drescher-Newcomb Method
2208BM045 | 22-D-2008 | 22 | 123725 | 0 | 2008_09_05 | 45.2534 | Bituminous Mix | -93.6943 | SPNWB430C Sp 1, 30% fractionated RAP non-wear, PG 58-34; sent to U of M for LTC fracture. DURING PAVING | 06/19/2009 | University of Minnesota | I | -12 |  | 6992186 | 8 | 1.43e-07 |  |  | Zhang-Drescher-Newcomb Method
2208BM045 | 22-D-2008 | 22 | 123725 | 0 | 2008_09_05 | 45.2534 | Bituminous Mix | -93.6943 | SPNWB430C Sp 1, 30% fractionated RAP non-wear, PG 58-34; sent to U of M for LTC fracture. DURING PAVING | 06/19/2009 | University of Minnesota | I | -12 |  | 10888039 | 1 | 9.2e-08 |  |  | Zhang-Drescher-Newcomb Method
2208BM045 | 22-D-2008 | 22 | 123725 | 0 | 2008_09_05 | 45.2534 | Bituminous Mix | -93.6943 | SPNWB430C Sp 1, 30% fractionated RAP non-wear, PG 58-34; sent to U of M for LTC fracture. DURING PAVING | 06/19/2009 | University of Minnesota | I | -12 |  | 10209115 | 2 | 9.8e-08 |  |  | Zhang-Drescher-Newcomb Method
2208BM045 | 22-D-2008 | 22 | 123725 | 0 | 2008_09_05 | 45.2534 | Bituminous Mix | -93.6943 | SPNWB430C Sp 1, 30% fractionated RAP non-wear, PG 58-34; sent to U of M for LTC fracture. DURING PAVING | 06/19/2009 | University of Minnesota | I | -12 |  | 9187765 | 3 | 1.09e-07 |  |  | Zhang-Drescher-Newcomb Method
2208BM045 | 22-D-2008 | 22 | 123725 | 0 | 2008_09_05 | 45.2534 | Bituminous Mix | -93.6943 | SPNWB430C Sp 1, 30% fractionated RAP non-wear, PG 58-34; sent to U of M for LTC fracture. DURING PAVING | 06/19/2009 | University of Minnesota | I | -12 |  | 8522768 | 4 | 1.17e-07 |  |  | Zhang-Drescher-Newcomb Method
2208BM045 | 22-D-2008 | 22 | 123725 | 0 | 2008_09_05 | 45.2534 | Bituminous Mix | -93.6943 | SPNWB430C Sp 1, 30% fractionated RAP non-wear, PG 58-34; sent to U of M for LTC fracture. DURING PAVING | 06/19/2009 | University of Minnesota | I | -12 |  | 8090447 | 6 | 1.24e-07 |  |  | Zhang-Drescher-Newcomb Method
2208BM045 | 22-D-2008 | 22 | 123725 | 0 | 2008_09_05 | 45.2534 | Bituminous Mix | -93.6943 | SPNWB430C Sp 1, 30% fractionated RAP non-wear, PG 58-34; sent to U of M for LTC fracture. DURING PAVING | 06/19/2009 | University of Minnesota | I | -12 |  | 7716366 | 8 | 1.3e-07 |  |  | Zhang-Drescher-Newcomb Method
2208BM045 | 22-D-2008 | 22 | 123725 | 0 | 2008_09_05 | 45.2534 | Bituminous Mix | -93.6943 | SPNWB430C Sp 1, 30% fractionated RAP non-wear, PG 58-34; sent to U of M for LTC fracture. DURING PAVING | 06/19/2009 | University of Minnesota | I | -12 |  | 7578052 | 11 | 1.32e-07 |  |  | Zhang-Drescher-Newcomb Method
2208BM045 | 22-D-2008 | 22 | 123725 | 0 | 2008_09_05 | 45.2534 | Bituminous Mix | -93.6943 | SPNWB430C Sp 1, 30% fractionated RAP non-wear, PG 58-34; sent to U of M for LTC fracture. DURING PAVING | 06/19/2009 | University of Minnesota | I | -24 |  | 20137383 | 6 | 5e-08 |  |  | Zhang-Drescher-Newcomb Method
2208BM045 | 22-D-2008 | 22 | 123725 | 0 | 2008_09_05 | 45.2534 | Bituminous Mix | -93.6943 | SPNWB430C Sp 1, 30% fractionated RAP non-wear, PG 58-34; sent to U of M for LTC fracture. DURING PAVING | 06/19/2009 | University of Minnesota | I | -24 |  | 19539532 | 8 | 5.1e-08 |  |  | Zhang-Drescher-Newcomb Method
2208BM045 | 22-D-2008 | 22 | 123725 | 0 | 2008_09_05 | 45.2534 | Bituminous Mix | -93.6943 | SPNWB430C Sp 1, 30% fractionated RAP non-wear, PG 58-34; sent to U of M for LTC fracture. DURING PAVING | 06/19/2009 | University of Minnesota | I | -24 |  | 19165857 | 11 | 5.2e-08 |  |  | Zhang-Drescher-Newcomb Method
2208BM045 | 22-D-2008 | 22 | 123725 | 0 | 2008_09_05 | 45.2534 | Bituminous Mix | -93.6943 | SPNWB430C Sp 1, 30% fractionated RAP non-wear, PG 58-34; sent to U of M for LTC fracture. DURING PAVING | 06/19/2009 | University of Minnesota | I | -24 |  | 18022204 | 16 | 5.6e-08 |  |  | Zhang-Drescher-Newcomb Method
2208BM045 | 22-D-2008 | 22 | 123725 | 0 | 2008_09_05 | 45.2534 | Bituminous Mix | -93.6943 | SPNWB430C Sp 1, 30% fractionated RAP non-wear, PG 58-34; sent to U of M for LTC fracture. DURING PAVING | 06/19/2009 | University of Minnesota | I | -24 |  | 16852973 | 23 | 5.9e-08 |  |  | Zhang-Drescher-Newcomb Method
2208BM045 | 22-D-2008 | 22 | 123725 | 0 | 2008_09_05 | 45.2534 | Bituminous Mix | -93.6943 | SPNWB430C Sp 1, 30% fractionated RAP non-wear, PG 58-34; sent to U of M for LTC fracture. DURING PAVING | 06/19/2009 | University of Minnesota | I | -24 |  | 17101353 | 32 | 5.9e-08 |  |  | Zhang-Drescher-Newcomb Method
2208BM045 | 22-D-2008 | 22 | 123725 | 0 | 2008_09_05 | 45.2534 | Bituminous Mix | -93.6943 | SPNWB430C Sp 1, 30% fractionated RAP non-wear, PG 58-34; sent to U of M for LTC fracture. DURING PAVING | 06/19/2009 | University of Minnesota | I | -24 |  | 15685480 | 45 | 6.4e-08 |  |  | Zhang-Drescher-Newcomb Method
2208BM045 | 22-D-2008 | 22 | 123725 | 0 | 2008_09_05 | 45.2534 | Bituminous Mix | -93.6943 | SPNWB430C Sp 1, 30% fractionated RAP non-wear, PG 58-34; sent to U of M for LTC fracture. DURING PAVING | 06/19/2009 | University of Minnesota | I | -24 |  | 15098717 | 60 | 6.6e-08 |  |  | Zhang-Drescher-Newcomb Method
2208BM045 | 22-D-2008 | 22 | 123725 | 0 | 2008_09_05 | 45.2534 | Bituminous Mix | -93.6943 | SPNWB430C Sp 1, 30% fractionated RAP non-wear, PG 58-34; sent to U of M for LTC fracture. DURING PAVING | 06/19/2009 | University of Minnesota | I | -24 |  | 14443436 | 89 | 6.9e-08 |  |  | Zhang-Drescher-Newcomb Method
2208BM045 | 22-D-2008 | 22 | 123725 | 0 | 2008_09_05 | 45.2534 | Bituminous Mix | -93.6943 | SPNWB430C Sp 1, 30% fractionated RAP non-wear, PG 58-34; sent to U of M for LTC fracture. DURING PAVING | 06/19/2009 | University of Minnesota | I | -24 |  | 13192454 | 120 | 7.6e-08 |  |  | Zhang-Drescher-Newcomb Method
2208BM045 | 22-D-2008 | 22 | 123725 | 0 | 2008_09_05 | 45.2534 | Bituminous Mix | -93.6943 | SPNWB430C Sp 1, 30% fractionated RAP non-wear, PG 58-34; sent to U of M for LTC fracture. DURING PAVING | 06/19/2009 | University of Minnesota | I | -24 |  | 12680315 | 178 | 7.9e-08 |  |  | Zhang-Drescher-Newcomb Method
2208BM045 | 22-D-2008 | 22 | 123725 | 0 | 2008_09_05 | 45.2534 | Bituminous Mix | -93.6943 | SPNWB430C Sp 1, 30% fractionated RAP non-wear, PG 58-34; sent to U of M for LTC fracture. DURING PAVING | 06/19/2009 | University of Minnesota | I | -24 |  | 11830646 | 240 | 8.5e-08 |  |  | Zhang-Drescher-Newcomb Method
2208BM045 | 22-D-2008 | 22 | 123725 | 0 | 2008_09_05 | 45.2534 | Bituminous Mix | -93.6943 | SPNWB430C Sp 1, 30% fractionated RAP non-wear, PG 58-34; sent to U of M for LTC fracture. DURING PAVING | 06/19/2009 | University of Minnesota | I | -24 |  | 11256103 | 355 | 8.9e-08 |  |  | Zhang-Drescher-Newcomb Method
2208BM045 | 22-D-2008 | 22 | 123725 | 0 | 2008_09_05 | 45.2534 | Bituminous Mix | -93.6943 | SPNWB430C Sp 1, 30% fractionated RAP non-wear, PG 58-34; sent to U of M for LTC fracture. DURING PAVING | 06/19/2009 | University of Minnesota | I | -24 |  | 10879121 | 500 | 9.2e-08 |  |  | Zhang-Drescher-Newcomb Method
2208BM045 | 22-D-2008 | 22 | 123725 | 0 | 2008_09_05 | 45.2534 | Bituminous Mix | -93.6943 | SPNWB430C Sp 1, 30% fractionated RAP non-wear, PG 58-34; sent to U of M for LTC fracture. DURING PAVING | 06/19/2009 | University of Minnesota | I | -12 |  | 3509396 | 178 | 2.85e-07 |  |  | AASHTO T322 Method
2208BM045 | 22-D-2008 | 22 | 123725 | 0 | 2008_09_05 | 45.2534 | Bituminous Mix | -93.6943 | SPNWB430C Sp 1, 30% fractionated RAP non-wear, PG 58-34; sent to U of M for LTC fracture. DURING PAVING | 06/19/2009 | University of Minnesota | I | -12 |  | 3115082 | 240 | 3.21e-07 |  |  | AASHTO T322 Method
2208BM045 | 22-D-2008 | 22 | 123725 | 0 | 2008_09_05 | 45.2534 | Bituminous Mix | -93.6943 | SPNWB430C Sp 1, 30% fractionated RAP non-wear, PG 58-34; sent to U of M for LTC fracture. DURING PAVING | 06/19/2009 | University of Minnesota | I | -12 |  | 2777979 | 355 | 3.6e-07 |  |  | AASHTO T322 Method
2208BM045 | 22-D-2008 | 22 | 123725 | 0 | 2008_09_05 | 45.2534 | Bituminous Mix | -93.6943 | SPNWB430C Sp 1, 30% fractionated RAP non-wear, PG 58-34; sent to U of M for LTC fracture. DURING PAVING | 06/19/2009 | University of Minnesota | I | -12 |  | 2423446 | 500 | 4.13e-07 |  |  | AASHTO T322 Method
2208BM045 | 22-D-2008 | 22 | 123725 | 0 | 2008_09_05 | 45.2534 | Bituminous Mix | -93.6943 | SPNWB430C Sp 1, 30% fractionated RAP non-wear, PG 58-34; sent to U of M for LTC fracture. DURING PAVING | 06/19/2009 | University of Minnesota | I | -12 |  | 2159208 | 708 | 4.63e-07 |  |  | AASHTO T322 Method
2208BM045 | 22-D-2008 | 22 | 123725 | 0 | 2008_09_05 | 45.2534 | Bituminous Mix | -93.6943 | SPNWB430C Sp 1, 30% fractionated RAP non-wear, PG 58-34; sent to U of M for LTC fracture. DURING PAVING | 06/19/2009 | University of Minnesota | I | -12 |  | 1893731 | 1000 | 5.28e-07 |  |  | AASHTO T322 Method
2208BM045 | 22-D-2008 | 22 | 123725 | 0 | 2008_09_05 | 45.2534 | Bituminous Mix | -93.6943 | SPNWB430C Sp 1, 30% fractionated RAP non-wear, PG 58-34; sent to U of M for LTC fracture. DURING PAVING | 06/19/2009 | University of Minnesota | I | -12 |  | 7336686 | 1 | 1.36e-07 |  |  | AASHTO T322 Method
2208BM045 | 22-D-2008 | 22 | 123725 | 0 | 2008_09_05 | 45.2534 | Bituminous Mix | -93.6943 | SPNWB430C Sp 1, 30% fractionated RAP non-wear, PG 58-34; sent to U of M for LTC fracture. DURING PAVING | 06/19/2009 | University of Minnesota | I | -12 |  | 6847574 | 2 | 1.46e-07 |  |  | AASHTO T322 Method
2208BM045 | 22-D-2008 | 22 | 123725 | 0 | 2008_09_05 | 45.2534 | Bituminous Mix | -93.6943 | SPNWB430C Sp 1, 30% fractionated RAP non-wear, PG 58-34; sent to U of M for LTC fracture. DURING PAVING | 06/19/2009 | University of Minnesota | I | -12 |  | 6650522 | 3 | 1.5e-07 |  |  | AASHTO T322 Method
2208BM045 | 22-D-2008 | 22 | 123725 | 0 | 2008_09_05 | 45.2534 | Bituminous Mix | -93.6943 | SPNWB430C Sp 1, 30% fractionated RAP non-wear, PG 58-34; sent to U of M for LTC fracture. DURING PAVING | 06/19/2009 | University of Minnesota | I | -12 |  | 6510018 | 4 | 1.54e-07 |  |  | AASHTO T322 Method
2208BM045 | 22-D-2008 | 22 | 123725 | 0 | 2008_09_05 | 45.2534 | Bituminous Mix | -93.6943 | SPNWB430C Sp 1, 30% fractionated RAP non-wear, PG 58-34; sent to U of M for LTC fracture. DURING PAVING | 06/19/2009 | University of Minnesota | I | -12 |  | 6419601 | 6 | 1.56e-07 |  |  | AASHTO T322 Method
2208BM045 | 22-D-2008 | 22 | 123725 | 0 | 2008_09_05 | 45.2534 | Bituminous Mix | -93.6943 | SPNWB430C Sp 1, 30% fractionated RAP non-wear, PG 58-34; sent to U of M for LTC fracture. DURING PAVING | 06/19/2009 | University of Minnesota | I | -24 |  | 15642964 | 120 | 6.4e-08 |  |  | Zhang-Drescher-Newcomb Method
2208BM045 | 22-D-2008 | 22 | 123725 | 0 | 2008_09_05 | 45.2534 | Bituminous Mix | -93.6943 | SPNWB430C Sp 1, 30% fractionated RAP non-wear, PG 58-34; sent to U of M for LTC fracture. DURING PAVING | 06/19/2009 | University of Minnesota | I | -24 |  | 13498256 | 178 | 7.4e-08 |  |  | Zhang-Drescher-Newcomb Method
2208BM045 | 22-D-2008 | 22 | 123725 | 0 | 2008_09_05 | 45.2534 | Bituminous Mix | -93.6943 | SPNWB430C Sp 1, 30% fractionated RAP non-wear, PG 58-34; sent to U of M for LTC fracture. DURING PAVING | 06/19/2009 | University of Minnesota | I | -24 |  | 12952722 | 240 | 7.7e-08 |  |  | Zhang-Drescher-Newcomb Method
2208BM045 | 22-D-2008 | 22 | 123725 | 0 | 2008_09_05 | 45.2534 | Bituminous Mix | -93.6943 | SPNWB430C Sp 1, 30% fractionated RAP non-wear, PG 58-34; sent to U of M for LTC fracture. DURING PAVING | 06/19/2009 | University of Minnesota | I | -24 |  | 12614229 | 355 | 7.9e-08 |  |  | Zhang-Drescher-Newcomb Method
2208BM045 | 22-D-2008 | 22 | 123725 | 0 | 2008_09_05 | 45.2534 | Bituminous Mix | -93.6943 | SPNWB430C Sp 1, 30% fractionated RAP non-wear, PG 58-34; sent to U of M for LTC fracture. DURING PAVING | 06/19/2009 | University of Minnesota | I | -24 |  | 11956606 | 500 | 8.4e-08 |  |  | Zhang-Drescher-Newcomb Method
2208BM045 | 22-D-2008 | 22 | 123725 | 0 | 2008_09_05 | 45.2534 | Bituminous Mix | -93.6943 | SPNWB430C Sp 1, 30% fractionated RAP non-wear, PG 58-34; sent to U of M for LTC fracture. DURING PAVING | 06/19/2009 | University of Minnesota | I | -24 |  | 11577711 | 708 | 8.6e-08 |  |  | Zhang-Drescher-Newcomb Method
2408BM012 | 24-I-2008 | 24 | 16083.8 | 0 | 2008_10_16 | 45.2663 | Bituminous Mix | -93.7176 | SPWEB440C - WMA control, PG 58-34; sent to U of M for LTC fracture. DURING PAVING | 06/19/2009 | University of Minnesota | L | -12 |  | 3494069 | 32 | 2.86e-07 |  |  | AASHTO T322 Method
2408BM012 | 24-I-2008 | 24 | 16083.8 | 0 | 2008_10_16 | 45.2663 | Bituminous Mix | -93.7176 | SPWEB440C - WMA control, PG 58-34; sent to U of M for LTC fracture. DURING PAVING | 06/19/2009 | University of Minnesota | L | -12 |  | 3147718 | 45 | 3.18e-07 |  |  | AASHTO T322 Method
2408BM012 | 24-I-2008 | 24 | 16083.8 | 0 | 2008_10_16 | 45.2663 | Bituminous Mix | -93.7176 | SPWEB440C - WMA control, PG 58-34; sent to U of M for LTC fracture. DURING PAVING | 06/19/2009 | University of Minnesota | L | -12 |  | 2789838 | 60 | 3.58e-07 |  |  | AASHTO T322 Method
2408BM012 | 24-I-2008 | 24 | 16083.8 | 0 | 2008_10_16 | 45.2663 | Bituminous Mix | -93.7176 | SPWEB440C - WMA control, PG 58-34; sent to U of M for LTC fracture. DURING PAVING | 06/19/2009 | University of Minnesota | L | -12 |  | 2372895 | 89 | 4.21e-07 |  |  | AASHTO T322 Method
2408BM012 | 24-I-2008 | 24 | 16083.8 | 0 | 2008_10_16 | 45.2663 | Bituminous Mix | -93.7176 | SPWEB440C - WMA control, PG 58-34; sent to U of M for LTC fracture. DURING PAVING | 06/19/2009 | University of Minnesota | L | -12 |  | 2100520 | 120 | 4.76e-07 |  |  | AASHTO T322 Method
2408BM012 | 24-I-2008 | 24 | 16083.8 | 0 | 2008_10_16 | 45.2663 | Bituminous Mix | -93.7176 | SPWEB440C - WMA control, PG 58-34; sent to U of M for LTC fracture. DURING PAVING | 06/19/2009 | University of Minnesota | L | -12 |  | 1829944 | 178 | 5.46e-07 |  |  | AASHTO T322 Method
2408BM012 | 24-I-2008 | 24 | 16083.8 | 0 | 2008_10_16 | 45.2663 | Bituminous Mix | -93.7176 | SPWEB440C - WMA control, PG 58-34; sent to U of M for LTC fracture. DURING PAVING | 06/19/2009 | University of Minnesota | L | -12 |  | 1609042 | 240 | 6.21e-07 |  |  | AASHTO T322 Method
2408BM012 | 24-I-2008 | 24 | 16083.8 | 0 | 2008_10_16 | 45.2663 | Bituminous Mix | -93.7176 | SPWEB440C - WMA control, PG 58-34; sent to U of M for LTC fracture. DURING PAVING | 06/19/2009 | University of Minnesota | L | -12 |  | 1363216 | 355 | 7.34e-07 |  |  | AASHTO T322 Method
2408BM012 | 24-I-2008 | 24 | 16083.8 | 0 | 2008_10_16 | 45.2663 | Bituminous Mix | -93.7176 | SPWEB440C - WMA control, PG 58-34; sent to U of M for LTC fracture. DURING PAVING | 06/19/2009 | University of Minnesota | L | -12 |  | 1953811 | 355 | 5.12e-07 |  |  | AASHTO T322 Method
2408BM012 | 24-I-2008 | 24 | 16083.8 | 0 | 2008_10_16 | 45.2663 | Bituminous Mix | -93.7176 | SPWEB440C - WMA control, PG 58-34; sent to U of M for LTC fracture. DURING PAVING | 06/19/2009 | University of Minnesota | L | -12 |  | 1703222 | 500 | 5.87e-07 |  |  | AASHTO T322 Method
2408BM012 | 24-I-2008 | 24 | 16083.8 | 0 | 2008_10_16 | 45.2663 | Bituminous Mix | -93.7176 | SPWEB440C - WMA control, PG 58-34; sent to U of M for LTC fracture. DURING PAVING | 06/19/2009 | University of Minnesota | L | -12 |  | 1498956 | 708 | 6.67e-07 |  |  | AASHTO T322 Method
2408BM012 | 24-I-2008 | 24 | 16083.8 | 0 | 2008_10_16 | 45.2663 | Bituminous Mix | -93.7176 | SPWEB440C - WMA control, PG 58-34; sent to U of M for LTC fracture. DURING PAVING | 06/19/2009 | University of Minnesota | L | -12 |  | 1375256 | 1000 | 7.27e-07 |  |  | AASHTO T322 Method
2408BM012 | 24-I-2008 | 24 | 16083.8 | 0 | 2008_10_16 | 45.2663 | Bituminous Mix | -93.7176 | SPWEB440C - WMA control, PG 58-34; sent to U of M for LTC fracture. DURING PAVING | 06/19/2009 | University of Minnesota | L | -12 |  | 7051926 | 1 | 1.42e-07 |  |  | AASHTO T322 Method
2408BM012 | 24-I-2008 | 24 | 16083.8 | 0 | 2008_10_16 | 45.2663 | Bituminous Mix | -93.7176 | SPWEB440C - WMA control, PG 58-34; sent to U of M for LTC fracture. DURING PAVING | 06/19/2009 | University of Minnesota | L | -12 |  | 6176197 | 2 | 1.62e-07 |  |  | AASHTO T322 Method
2408BM012 | 24-I-2008 | 24 | 16083.8 | 0 | 2008_10_16 | 45.2663 | Bituminous Mix | -93.7176 | SPWEB440C - WMA control, PG 58-34; sent to U of M for LTC fracture. DURING PAVING | 06/19/2009 | University of Minnesota | L | -12 |  | 5869305 | 3 | 1.7e-07 |  |  | AASHTO T322 Method
2408BM012 | 24-I-2008 | 24 | 16083.8 | 0 | 2008_10_16 | 45.2663 | Bituminous Mix | -93.7176 | SPWEB440C - WMA control, PG 58-34; sent to U of M for LTC fracture. DURING PAVING | 06/19/2009 | University of Minnesota | L | -12 |  | 5493943 | 4 | 1.82e-07 |  |  | AASHTO T322 Method
2408BM012 | 24-I-2008 | 24 | 16083.8 | 0 | 2008_10_16 | 45.2663 | Bituminous Mix | -93.7176 | SPWEB440C - WMA control, PG 58-34; sent to U of M for LTC fracture. DURING PAVING | 06/19/2009 | University of Minnesota | L | -12 |  | 5053253 | 6 | 1.98e-07 |  |  | AASHTO T322 Method
2408BM012 | 24-I-2008 | 24 | 16083.8 | 0 | 2008_10_16 | 45.2663 | Bituminous Mix | -93.7176 | SPWEB440C - WMA control, PG 58-34; sent to U of M for LTC fracture. DURING PAVING | 06/19/2009 | University of Minnesota | L | -12 |  | 4796742 | 8 | 2.08e-07 |  |  | AASHTO T322 Method
2408BM012 | 24-I-2008 | 24 | 16083.8 | 0 | 2008_10_16 | 45.2663 | Bituminous Mix | -93.7176 | SPWEB440C - WMA control, PG 58-34; sent to U of M for LTC fracture. DURING PAVING | 06/19/2009 | University of Minnesota | L | -12 |  | 4565016 | 11 | 2.19e-07 |  |  | AASHTO T322 Method
2408BM012 | 24-I-2008 | 24 | 16083.8 | 0 | 2008_10_16 | 45.2663 | Bituminous Mix | -93.7176 | SPWEB440C - WMA control, PG 58-34; sent to U of M for LTC fracture. DURING PAVING | 06/19/2009 | University of Minnesota | L | -12 |  | 3987166 | 16 | 2.51e-07 |  |  | AASHTO T322 Method
2408BM012 | 24-I-2008 | 24 | 16083.8 | 0 | 2008_10_16 | 45.2663 | Bituminous Mix | -93.7176 | SPWEB440C - WMA control, PG 58-34; sent to U of M for LTC fracture. DURING PAVING | 06/19/2009 | University of Minnesota | L | -12 |  | 3525964 | 23 | 2.84e-07 |  |  | AASHTO T322 Method
2408BM012 | 24-I-2008 | 24 | 16083.8 | 0 | 2008_10_16 | 45.2663 | Bituminous Mix | -93.7176 | SPWEB440C - WMA control, PG 58-34; sent to U of M for LTC fracture. DURING PAVING | 06/19/2009 | University of Minnesota | L | -12 |  | 3192427 | 32 | 3.13e-07 |  |  | AASHTO T322 Method
2408BM012 | 24-I-2008 | 24 | 16083.8 | 0 | 2008_10_16 | 45.2663 | Bituminous Mix | -93.7176 | SPWEB440C - WMA control, PG 58-34; sent to U of M for LTC fracture. DURING PAVING | 06/19/2009 | University of Minnesota | L | -12 |  | 2916538 | 45 | 3.43e-07 |  |  | AASHTO T322 Method
2408BM012 | 24-I-2008 | 24 | 16083.8 | 0 | 2008_10_16 | 45.2663 | Bituminous Mix | -93.7176 | SPWEB440C - WMA control, PG 58-34; sent to U of M for LTC fracture. DURING PAVING | 06/19/2009 | University of Minnesota | L | -12 |  | 2617613 | 60 | 3.82e-07 |  |  | AASHTO T322 Method
2408BM012 | 24-I-2008 | 24 | 16083.8 | 0 | 2008_10_16 | 45.2663 | Bituminous Mix | -93.7176 | SPWEB440C - WMA control, PG 58-34; sent to U of M for LTC fracture. DURING PAVING | 06/19/2009 | University of Minnesota | L | -12 |  | 2239238 | 89 | 4.47e-07 |  |  | AASHTO T322 Method
2408BM012 | 24-I-2008 | 24 | 16083.8 | 0 | 2008_10_16 | 45.2663 | Bituminous Mix | -93.7176 | SPWEB440C - WMA control, PG 58-34; sent to U of M for LTC fracture. DURING PAVING | 06/19/2009 | University of Minnesota | L | -12 |  | 2010550 | 120 | 4.97e-07 |  |  | AASHTO T322 Method
2408BM012 | 24-I-2008 | 24 | 16083.8 | 0 | 2008_10_16 | 45.2663 | Bituminous Mix | -93.7176 | SPWEB440C - WMA control, PG 58-34; sent to U of M for LTC fracture. DURING PAVING | 06/19/2009 | University of Minnesota | L | -12 |  | 1702628 | 178 | 5.87e-07 |  |  | AASHTO T322 Method
2408BM012 | 24-I-2008 | 24 | 16083.8 | 0 | 2008_10_16 | 45.2663 | Bituminous Mix | -93.7176 | SPWEB440C - WMA control, PG 58-34; sent to U of M for LTC fracture. DURING PAVING | 06/19/2009 | University of Minnesota | L | -12 |  | 1519226 | 240 | 6.58e-07 |  |  | AASHTO T322 Method
2408BM012 | 24-I-2008 | 24 | 16083.8 | 0 | 2008_10_16 | 45.2663 | Bituminous Mix | -93.7176 | SPWEB440C - WMA control, PG 58-34; sent to U of M for LTC fracture. DURING PAVING | 06/19/2009 | University of Minnesota | L | -12 |  | 1314268 | 355 | 7.61e-07 |  |  | AASHTO T322 Method
2408BM012 | 24-I-2008 | 24 | 16083.8 | 0 | 2008_10_16 | 45.2663 | Bituminous Mix | -93.7176 | SPWEB440C - WMA control, PG 58-34; sent to U of M for LTC fracture. DURING PAVING | 06/19/2009 | University of Minnesota | L | -12 |  | 1139878 | 500 | 8.77e-07 |  |  | AASHTO T322 Method
2408BM012 | 24-I-2008 | 24 | 16083.8 | 0 | 2008_10_16 | 45.2663 | Bituminous Mix | -93.7176 | SPWEB440C - WMA control, PG 58-34; sent to U of M for LTC fracture. DURING PAVING | 06/19/2009 | University of Minnesota | L | -12 |  | 1005275 | 708 | 9.95e-07 |  |  | AASHTO T322 Method
2408BM012 | 24-I-2008 | 24 | 16083.8 | 0 | 2008_10_16 | 45.2663 | Bituminous Mix | -93.7176 | SPWEB440C - WMA control, PG 58-34; sent to U of M for LTC fracture. DURING PAVING | 06/19/2009 | University of Minnesota | L | -12 |  | 900819 | 1000 | 1.11e-06 |  |  | AASHTO T322 Method
2408BM012 | 24-I-2008 | 24 | 16083.8 | 0 | 2008_10_16 | 45.2663 | Bituminous Mix | -93.7176 | SPWEB440C - WMA control, PG 58-34; sent to U of M for LTC fracture. DURING PAVING | 06/19/2009 | University of Minnesota | L | -12 |  | 6547289 | 1 | 1.53e-07 |  |  | Zhang-Drescher-Newcomb Method
2408BM012 | 24-I-2008 | 24 | 16083.8 | 0 | 2008_10_16 | 45.2663 | Bituminous Mix | -93.7176 | SPWEB440C - WMA control, PG 58-34; sent to U of M for LTC fracture. DURING PAVING | 06/19/2009 | University of Minnesota | L | -12 |  | 5844012 | 2 | 1.71e-07 |  |  | Zhang-Drescher-Newcomb Method
2408BM012 | 24-I-2008 | 24 | 16083.8 | 0 | 2008_10_16 | 45.2663 | Bituminous Mix | -93.7176 | SPWEB440C - WMA control, PG 58-34; sent to U of M for LTC fracture. DURING PAVING | 06/19/2009 | University of Minnesota | L | -12 |  | 5869400 | 3 | 1.7e-07 |  |  | Zhang-Drescher-Newcomb Method
2408BM012 | 24-I-2008 | 24 | 16083.8 | 0 | 2008_10_16 | 45.2663 | Bituminous Mix | -93.7176 | SPWEB440C - WMA control, PG 58-34; sent to U of M for LTC fracture. DURING PAVING | 06/19/2009 | University of Minnesota | L | -12 |  | 5139211 | 4 | 1.95e-07 |  |  | Zhang-Drescher-Newcomb Method
2408BM012 | 24-I-2008 | 24 | 16083.8 | 0 | 2008_10_16 | 45.2663 | Bituminous Mix | -93.7176 | SPWEB440C - WMA control, PG 58-34; sent to U of M for LTC fracture. DURING PAVING | 06/19/2009 | University of Minnesota | L | -12 |  | 5299866 | 6 | 1.89e-07 |  |  | Zhang-Drescher-Newcomb Method
2408BM012 | 24-I-2008 | 24 | 16083.8 | 0 | 2008_10_16 | 45.2663 | Bituminous Mix | -93.7176 | SPWEB440C - WMA control, PG 58-34; sent to U of M for LTC fracture. DURING PAVING | 06/19/2009 | University of Minnesota | L | -12 |  | 4804115 | 8 | 2.08e-07 |  |  | Zhang-Drescher-Newcomb Method
2408BM012 | 24-I-2008 | 24 | 16083.8 | 0 | 2008_10_16 | 45.2663 | Bituminous Mix | -93.7176 | SPWEB440C - WMA control, PG 58-34; sent to U of M for LTC fracture. DURING PAVING | 06/19/2009 | University of Minnesota | L | -12 |  | 4407044 | 11 | 2.27e-07 |  |  | Zhang-Drescher-Newcomb Method
2408BM012 | 24-I-2008 | 24 | 16083.8 | 0 | 2008_10_16 | 45.2663 | Bituminous Mix | -93.7176 | SPWEB440C - WMA control, PG 58-34; sent to U of M for LTC fracture. DURING PAVING | 06/19/2009 | University of Minnesota | L | -12 |  | 4043216 | 16 | 2.47e-07 |  |  | Zhang-Drescher-Newcomb Method
2408BM012 | 24-I-2008 | 24 | 16083.8 | 0 | 2008_10_16 | 45.2663 | Bituminous Mix | -93.7176 | SPWEB440C - WMA control, PG 58-34; sent to U of M for LTC fracture. DURING PAVING | 06/19/2009 | University of Minnesota | L | -12 |  | 3782905 | 23 | 2.64e-07 |  |  | Zhang-Drescher-Newcomb Method
2408BM012 | 24-I-2008 | 24 | 16083.8 | 0 | 2008_10_16 | 45.2663 | Bituminous Mix | -93.7176 | SPWEB440C - WMA control, PG 58-34; sent to U of M for LTC fracture. DURING PAVING | 06/19/2009 | University of Minnesota | L | -12 |  | 3263776 | 32 | 3.06e-07 |  |  | Zhang-Drescher-Newcomb Method
2408BM012 | 24-I-2008 | 24 | 16083.8 | 0 | 2008_10_16 | 45.2663 | Bituminous Mix | -93.7176 | SPWEB440C - WMA control, PG 58-34; sent to U of M for LTC fracture. DURING PAVING | 06/19/2009 | University of Minnesota | L | -12 |  | 2968611 | 45 | 3.37e-07 |  |  | Zhang-Drescher-Newcomb Method
2408BM012 | 24-I-2008 | 24 | 16083.8 | 0 | 2008_10_16 | 45.2663 | Bituminous Mix | -93.7176 | SPWEB440C - WMA control, PG 58-34; sent to U of M for LTC fracture. DURING PAVING | 06/19/2009 | University of Minnesota | L | -12 |  | 2788267 | 60 | 3.59e-07 |  |  | Zhang-Drescher-Newcomb Method
2408BM012 | 24-I-2008 | 24 | 16083.8 | 0 | 2008_10_16 | 45.2663 | Bituminous Mix | -93.7176 | SPWEB440C - WMA control, PG 58-34; sent to U of M for LTC fracture. DURING PAVING | 06/19/2009 | University of Minnesota | L | -12 |  | 2365195 | 89 | 4.23e-07 |  |  | Zhang-Drescher-Newcomb Method
2408BM012 | 24-I-2008 | 24 | 16083.8 | 0 | 2008_10_16 | 45.2663 | Bituminous Mix | -93.7176 | SPWEB440C - WMA control, PG 58-34; sent to U of M for LTC fracture. DURING PAVING | 06/19/2009 | University of Minnesota | L | -12 |  | 2189538 | 120 | 4.57e-07 |  |  | Zhang-Drescher-Newcomb Method
2408BM012 | 24-I-2008 | 24 | 16083.8 | 0 | 2008_10_16 | 45.2663 | Bituminous Mix | -93.7176 | SPWEB440C - WMA control, PG 58-34; sent to U of M for LTC fracture. DURING PAVING | 06/19/2009 | University of Minnesota | L | -12 |  | 1859477 | 178 | 5.38e-07 |  |  | Zhang-Drescher-Newcomb Method
2408BM012 | 24-I-2008 | 24 | 16083.8 | 0 | 2008_10_16 | 45.2663 | Bituminous Mix | -93.7176 | SPWEB440C - WMA control, PG 58-34; sent to U of M for LTC fracture. DURING PAVING | 06/19/2009 | University of Minnesota | L | -12 |  | 1625593 | 240 | 6.15e-07 |  |  | Zhang-Drescher-Newcomb Method
2408BM012 | 24-I-2008 | 24 | 16083.8 | 0 | 2008_10_16 | 45.2663 | Bituminous Mix | -93.7176 | SPWEB440C - WMA control, PG 58-34; sent to U of M for LTC fracture. DURING PAVING | 06/19/2009 | University of Minnesota | L | -12 |  | 1364959 | 355 | 7.33e-07 |  |  | Zhang-Drescher-Newcomb Method
2408BM012 | 24-I-2008 | 24 | 16083.8 | 0 | 2008_10_16 | 45.2663 | Bituminous Mix | -93.7176 | SPWEB440C - WMA control, PG 58-34; sent to U of M for LTC fracture. DURING PAVING | 06/19/2009 | University of Minnesota | L | -12 |  | 1178283 | 500 | 8.49e-07 |  |  | Zhang-Drescher-Newcomb Method
2408BM012 | 24-I-2008 | 24 | 16083.8 | 0 | 2008_10_16 | 45.2663 | Bituminous Mix | -93.7176 | SPWEB440C - WMA control, PG 58-34; sent to U of M for LTC fracture. DURING PAVING | 06/19/2009 | University of Minnesota | L | -12 |  | 1028084 | 708 | 9.73e-07 |  |  | Zhang-Drescher-Newcomb Method
2408BM012 | 24-I-2008 | 24 | 16083.8 | 0 | 2008_10_16 | 45.2663 | Bituminous Mix | -93.7176 | SPWEB440C - WMA control, PG 58-34; sent to U of M for LTC fracture. DURING PAVING | 06/19/2009 | University of Minnesota | L | -12 |  | 898261 | 1000 | 1.11e-06 |  |  | Zhang-Drescher-Newcomb Method
2408BM012 | 24-I-2008 | 24 | 16083.8 | 0 | 2008_10_16 | 45.2663 | Bituminous Mix | -93.7176 | SPWEB440C - WMA control, PG 58-34; sent to U of M for LTC fracture. DURING PAVING | 06/19/2009 | University of Minnesota | L | -12 |  | 8892361 | 1 | 1.12e-07 |  |  | Zhang-Drescher-Newcomb Method
2408BM012 | 24-I-2008 | 24 | 16083.8 | 0 | 2008_10_16 | 45.2663 | Bituminous Mix | -93.7176 | SPWEB440C - WMA control, PG 58-34; sent to U of M for LTC fracture. DURING PAVING | 06/19/2009 | University of Minnesota | L | -12 |  | 7445982 | 1 | 1.34e-07 |  |  | AASHTO T322 Method
2408BM012 | 24-I-2008 | 24 | 16083.8 | 0 | 2008_10_16 | 45.2663 | Bituminous Mix | -93.7176 | SPWEB440C - WMA control, PG 58-34; sent to U of M for LTC fracture. DURING PAVING | 06/19/2009 | University of Minnesota | L | -12 |  | 6833337 | 2 | 1.46e-07 |  |  | AASHTO T322 Method
2408BM012 | 24-I-2008 | 24 | 16083.8 | 0 | 2008_10_16 | 45.2663 | Bituminous Mix | -93.7176 | SPWEB440C - WMA control, PG 58-34; sent to U of M for LTC fracture. DURING PAVING | 06/19/2009 | University of Minnesota | L | -12 |  | 6350984 | 3 | 1.57e-07 |  |  | AASHTO T322 Method
2408BM012 | 24-I-2008 | 24 | 16083.8 | 0 | 2008_10_16 | 45.2663 | Bituminous Mix | -93.7176 | SPWEB440C - WMA control, PG 58-34; sent to U of M for LTC fracture. DURING PAVING | 06/19/2009 | University of Minnesota | L | -12 |  | 5998152 | 4 | 1.67e-07 |  |  | AASHTO T322 Method
2408BM012 | 24-I-2008 | 24 | 16083.8 | 0 | 2008_10_16 | 45.2663 | Bituminous Mix | -93.7176 | SPWEB440C - WMA control, PG 58-34; sent to U of M for LTC fracture. DURING PAVING | 06/19/2009 | University of Minnesota | L | -12 |  | 5623267 | 6 | 1.78e-07 |  |  | AASHTO T322 Method
2408BM012 | 24-I-2008 | 24 | 16083.8 | 0 | 2008_10_16 | 45.2663 | Bituminous Mix | -93.7176 | SPWEB440C - WMA control, PG 58-34; sent to U of M for LTC fracture. DURING PAVING | 06/19/2009 | University of Minnesota | L | -12 |  | 5318558 | 8 | 1.88e-07 |  |  | AASHTO T322 Method
2408BM012 | 24-I-2008 | 24 | 16083.8 | 0 | 2008_10_16 | 45.2663 | Bituminous Mix | -93.7176 | SPWEB440C - WMA control, PG 58-34; sent to U of M for LTC fracture. DURING PAVING | 06/19/2009 | University of Minnesota | L | -12 |  | 4841557 | 11 | 2.07e-07 |  |  | AASHTO T322 Method
2408BM012 | 24-I-2008 | 24 | 16083.8 | 0 | 2008_10_16 | 45.2663 | Bituminous Mix | -93.7176 | SPWEB440C - WMA control, PG 58-34; sent to U of M for LTC fracture. DURING PAVING | 06/19/2009 | University of Minnesota | L | -12 |  | 4318669 | 16 | 2.32e-07 |  |  | AASHTO T322 Method
2408BM012 | 24-I-2008 | 24 | 16083.8 | 0 | 2008_10_16 | 45.2663 | Bituminous Mix | -93.7176 | SPWEB440C - WMA control, PG 58-34; sent to U of M for LTC fracture. DURING PAVING | 06/19/2009 | University of Minnesota | L | -12 |  | 3969365 | 23 | 2.52e-07 |  |  | AASHTO T322 Method
2408BM012 | 24-I-2008 | 24 | 16083.8 | 0 | 2008_10_16 | 45.2663 | Bituminous Mix | -93.7176 | SPWEB440C - WMA control, PG 58-34; sent to U of M for LTC fracture. DURING PAVING | 06/19/2009 | University of Minnesota | L | -12 |  | 1296951 | 1000 | 7.71e-07 |  |  | Zhang-Drescher-Newcomb Method
2408BM012 | 24-I-2008 | 24 | 16083.8 | 0 | 2008_10_16 | 45.2663 | Bituminous Mix | -93.7176 | SPWEB440C - WMA control, PG 58-34; sent to U of M for LTC fracture. DURING PAVING | 06/19/2009 | University of Minnesota | L | -12 |  | 7317978 | 1 | 1.37e-07 |  |  | Zhang-Drescher-Newcomb Method
2408BM012 | 24-I-2008 | 24 | 16083.8 | 0 | 2008_10_16 | 45.2663 | Bituminous Mix | -93.7176 | SPWEB440C - WMA control, PG 58-34; sent to U of M for LTC fracture. DURING PAVING | 06/19/2009 | University of Minnesota | L | -12 |  | 6702669 | 2 | 1.49e-07 |  |  | Zhang-Drescher-Newcomb Method
2408BM012 | 24-I-2008 | 24 | 16083.8 | 0 | 2008_10_16 | 45.2663 | Bituminous Mix | -93.7176 | SPWEB440C - WMA control, PG 58-34; sent to U of M for LTC fracture. DURING PAVING | 06/19/2009 | University of Minnesota | L | -12 |  | 6288162 | 3 | 1.59e-07 |  |  | Zhang-Drescher-Newcomb Method
2408BM012 | 24-I-2008 | 24 | 16083.8 | 0 | 2008_10_16 | 45.2663 | Bituminous Mix | -93.7176 | SPWEB440C - WMA control, PG 58-34; sent to U of M for LTC fracture. DURING PAVING | 06/19/2009 | University of Minnesota | L | -24 |  | 15222222 | 4 | 6.6e-08 |  |  | AASHTO T322 Method
2408BM012 | 24-I-2008 | 24 | 16083.8 | 0 | 2008_10_16 | 45.2663 | Bituminous Mix | -93.7176 | SPWEB440C - WMA control, PG 58-34; sent to U of M for LTC fracture. DURING PAVING | 06/19/2009 | University of Minnesota | L | -24 |  | 14729858 | 6 | 6.8e-08 |  |  | AASHTO T322 Method
2408BM012 | 24-I-2008 | 24 | 16083.8 | 0 | 2008_10_16 | 45.2663 | Bituminous Mix | -93.7176 | SPWEB440C - WMA control, PG 58-34; sent to U of M for LTC fracture. DURING PAVING | 06/19/2009 | University of Minnesota | L | -24 |  | 13940759 | 8 | 7.2e-08 |  |  | AASHTO T322 Method
2408BM012 | 24-I-2008 | 24 | 16083.8 | 0 | 2008_10_16 | 45.2663 | Bituminous Mix | -93.7176 | SPWEB440C - WMA control, PG 58-34; sent to U of M for LTC fracture. DURING PAVING | 06/19/2009 | University of Minnesota | L | -24 |  | 13231907 | 11 | 7.6e-08 |  |  | AASHTO T322 Method
2408BM012 | 24-I-2008 | 24 | 16083.8 | 0 | 2008_10_16 | 45.2663 | Bituminous Mix | -93.7176 | SPWEB440C - WMA control, PG 58-34; sent to U of M for LTC fracture. DURING PAVING | 06/19/2009 | University of Minnesota | L | -24 |  | 12448240 | 16 | 8e-08 |  |  | AASHTO T322 Method
2408BM012 | 24-I-2008 | 24 | 16083.8 | 0 | 2008_10_16 | 45.2663 | Bituminous Mix | -93.7176 | SPWEB440C - WMA control, PG 58-34; sent to U of M for LTC fracture. DURING PAVING | 06/19/2009 | University of Minnesota | L | -24 |  | 11802975 | 23 | 8.5e-08 |  |  | AASHTO T322 Method
2408BM012 | 24-I-2008 | 24 | 16083.8 | 0 | 2008_10_16 | 45.2663 | Bituminous Mix | -93.7176 | SPWEB440C - WMA control, PG 58-34; sent to U of M for LTC fracture. DURING PAVING | 06/19/2009 | University of Minnesota | L | -24 |  | 11152607 | 32 | 9e-08 |  |  | AASHTO T322 Method
2408BM012 | 24-I-2008 | 24 | 16083.8 | 0 | 2008_10_16 | 45.2663 | Bituminous Mix | -93.7176 | SPWEB440C - WMA control, PG 58-34; sent to U of M for LTC fracture. DURING PAVING | 06/19/2009 | University of Minnesota | L | -24 |  | 10252865 | 45 | 9.8e-08 |  |  | AASHTO T322 Method
2408BM012 | 24-I-2008 | 24 | 16083.8 | 0 | 2008_10_16 | 45.2663 | Bituminous Mix | -93.7176 | SPWEB440C - WMA control, PG 58-34; sent to U of M for LTC fracture. DURING PAVING | 06/19/2009 | University of Minnesota | L | -24 |  | 9604178 | 60 | 1.04e-07 |  |  | AASHTO T322 Method
2408BM012 | 24-I-2008 | 24 | 16083.8 | 0 | 2008_10_16 | 45.2663 | Bituminous Mix | -93.7176 | SPWEB440C - WMA control, PG 58-34; sent to U of M for LTC fracture. DURING PAVING | 06/19/2009 | University of Minnesota | L | -24 |  | 8605948 | 89 | 1.16e-07 |  |  | AASHTO T322 Method
2408BM012 | 24-I-2008 | 24 | 16083.8 | 0 | 2008_10_16 | 45.2663 | Bituminous Mix | -93.7176 | SPWEB440C - WMA control, PG 58-34; sent to U of M for LTC fracture. DURING PAVING | 06/19/2009 | University of Minnesota | L | -24 |  | 8120026 | 120 | 1.23e-07 |  |  | AASHTO T322 Method
2408BM012 | 24-I-2008 | 24 | 16083.8 | 0 | 2008_10_16 | 45.2663 | Bituminous Mix | -93.7176 | SPWEB440C - WMA control, PG 58-34; sent to U of M for LTC fracture. DURING PAVING | 06/19/2009 | University of Minnesota | L | -24 |  | 7190496 | 178 | 1.39e-07 |  |  | AASHTO T322 Method
2408BM012 | 24-I-2008 | 24 | 16083.8 | 0 | 2008_10_16 | 45.2663 | Bituminous Mix | -93.7176 | SPWEB440C - WMA control, PG 58-34; sent to U of M for LTC fracture. DURING PAVING | 06/19/2009 | University of Minnesota | L | -24 |  | 6648147 | 240 | 1.5e-07 |  |  | AASHTO T322 Method
2408BM012 | 24-I-2008 | 24 | 16083.8 | 0 | 2008_10_16 | 45.2663 | Bituminous Mix | -93.7176 | SPWEB440C - WMA control, PG 58-34; sent to U of M for LTC fracture. DURING PAVING | 06/19/2009 | University of Minnesota | L | -24 |  | 6071975 | 355 | 1.65e-07 |  |  | AASHTO T322 Method
2408BM012 | 24-I-2008 | 24 | 16083.8 | 0 | 2008_10_16 | 45.2663 | Bituminous Mix | -93.7176 | SPWEB440C - WMA control, PG 58-34; sent to U of M for LTC fracture. DURING PAVING | 06/19/2009 | University of Minnesota | L | -24 |  | 5622199 | 500 | 1.78e-07 |  |  | AASHTO T322 Method
2408BM012 | 24-I-2008 | 24 | 16083.8 | 0 | 2008_10_16 | 45.2663 | Bituminous Mix | -93.7176 | SPWEB440C - WMA control, PG 58-34; sent to U of M for LTC fracture. DURING PAVING | 06/19/2009 | University of Minnesota | L | -24 |  | 5219463 | 708 | 1.92e-07 |  |  | AASHTO T322 Method
2408BM012 | 24-I-2008 | 24 | 16083.8 | 0 | 2008_10_16 | 45.2663 | Bituminous Mix | -93.7176 | SPWEB440C - WMA control, PG 58-34; sent to U of M for LTC fracture. DURING PAVING | 06/19/2009 | University of Minnesota | L | -24 |  | 4819027 | 1000 | 2.08e-07 |  |  | AASHTO T322 Method
2408BM012 | 24-I-2008 | 24 | 16083.8 | 0 | 2008_10_16 | 45.2663 | Bituminous Mix | -93.7176 | SPWEB440C - WMA control, PG 58-34; sent to U of M for LTC fracture. DURING PAVING | 06/19/2009 | University of Minnesota | L | -24 |  | 18655086 | 1 | 5.4e-08 |  |  | Zhang-Drescher-Newcomb Method
2408BM012 | 24-I-2008 | 24 | 16083.8 | 0 | 2008_10_16 | 45.2663 | Bituminous Mix | -93.7176 | SPWEB440C - WMA control, PG 58-34; sent to U of M for LTC fracture. DURING PAVING | 06/19/2009 | University of Minnesota | L | -12 | 4406984
2408BM012 | 24-I-2008 | 24 | 16083.8 | 0 | 2008_10_16 | 45.2663 | Bituminous Mix | -93.7176 | SPWEB440C - WMA control, PG 58-34; sent to U of M for LTC fracture. DURING PAVING | 06/19/2009 | University of Minnesota | L | -12 | 3952330
2408BM012 | 24-I-2008 | 24 | 16083.8 | 0 | 2008_10_16 | 45.2663 | Bituminous Mix | -93.7176 | SPWEB440C - WMA control, PG 58-34; sent to U of M for LTC fracture. DURING PAVING | 06/19/2009 | University of Minnesota | L | -12 | 3723662
2408BM012 | 24-I-2008 | 24 | 16083.8 | 0 | 2008_10_16 | 45.2663 | Bituminous Mix | -93.7176 | SPWEB440C - WMA control, PG 58-34; sent to U of M for LTC fracture. DURING PAVING | 06/19/2009 | University of Minnesota | L | -24 | 4295487
2408BM012 | 24-I-2008 | 24 | 16083.8 | 0 | 2008_10_16 | 45.2663 | Bituminous Mix | -93.7176 | SPWEB440C - WMA control, PG 58-34; sent to U of M for LTC fracture. DURING PAVING | 06/19/2009 | University of Minnesota | L | -24 | 4728752
2408BM012 | 24-I-2008 | 24 | 16083.8 | 0 | 2008_10_16 | 45.2663 | Bituminous Mix | -93.7176 | SPWEB440C - WMA control, PG 58-34; sent to U of M for LTC fracture. DURING PAVING | 06/19/2009 | University of Minnesota | L | -24 | 4047984
2408BM012 | 24-I-2008 | 24 | 16083.8 | 0 | 2008_10_16 | 45.2663 | Bituminous Mix | -93.7176 | SPWEB440C - WMA control, PG 58-34; sent to U of M for LTC fracture. DURING PAVING | 06/19/2009 | University of Minnesota | L | -36 | 4771445
2408BM012 | 24-I-2008 | 24 | 16083.8 | 0 | 2008_10_16 | 45.2663 | Bituminous Mix | -93.7176 | SPWEB440C - WMA control, PG 58-34; sent to U of M for LTC fracture. DURING PAVING | 06/19/2009 | University of Minnesota | L | -36 | 4669756
2408BM012 | 24-I-2008 | 24 | 16083.8 | 0 | 2008_10_16 | 45.2663 | Bituminous Mix | -93.7176 | SPWEB440C - WMA control, PG 58-34; sent to U of M for LTC fracture. DURING PAVING | 06/19/2009 | University of Minnesota | L | -36 | 4163218
2408BM012 | 24-I-2008 | 24 | 16083.8 | 0 | 2008_10_16 | 45.2663 | Bituminous Mix | -93.7176 | SPWEB440C - WMA control, PG 58-34; sent to U of M for LTC fracture. DURING PAVING | 06/19/2009 | University of Minnesota | L | -24 |  | 17141450 | 2 | 5.8e-08 |  |  | Zhang-Drescher-Newcomb Method
2408BM012 | 24-I-2008 | 24 | 16083.8 | 0 | 2008_10_16 | 45.2663 | Bituminous Mix | -93.7176 | SPWEB440C - WMA control, PG 58-34; sent to U of M for LTC fracture. DURING PAVING | 06/19/2009 | University of Minnesota | L | -24 |  | 16468837 | 3 | 6.1e-08 |  |  | Zhang-Drescher-Newcomb Method
2408BM012 | 24-I-2008 | 24 | 16083.8 | 0 | 2008_10_16 | 45.2663 | Bituminous Mix | -93.7176 | SPWEB440C - WMA control, PG 58-34; sent to U of M for LTC fracture. DURING PAVING | 06/19/2009 | University of Minnesota | L | -24 |  | 15819144 | 4 | 6.3e-08 |  |  | Zhang-Drescher-Newcomb Method
2408BM012 | 24-I-2008 | 24 | 16083.8 | 0 | 2008_10_16 | 45.2663 | Bituminous Mix | -93.7176 | SPWEB440C - WMA control, PG 58-34; sent to U of M for LTC fracture. DURING PAVING | 06/19/2009 | University of Minnesota | L | -24 |  | 15180240 | 6 | 6.6e-08 |  |  | Zhang-Drescher-Newcomb Method
2408BM012 | 24-I-2008 | 24 | 16083.8 | 0 | 2008_10_16 | 45.2663 | Bituminous Mix | -93.7176 | SPWEB440C - WMA control, PG 58-34; sent to U of M for LTC fracture. DURING PAVING | 06/19/2009 | University of Minnesota | L | -24 |  | 14413885 | 8 | 6.9e-08 |  |  | Zhang-Drescher-Newcomb Method
2408BM012 | 24-I-2008 | 24 | 16083.8 | 0 | 2008_10_16 | 45.2663 | Bituminous Mix | -93.7176 | SPWEB440C - WMA control, PG 58-34; sent to U of M for LTC fracture. DURING PAVING | 06/19/2009 | University of Minnesota | L | -24 |  | 13852901 | 11 | 7.2e-08 |  |  | Zhang-Drescher-Newcomb Method
2408BM012 | 24-I-2008 | 24 | 16083.8 | 0 | 2008_10_16 | 45.2663 | Bituminous Mix | -93.7176 | SPWEB440C - WMA control, PG 58-34; sent to U of M for LTC fracture. DURING PAVING | 06/19/2009 | University of Minnesota | L | -24 |  | 13196636 | 16 | 7.6e-08 |  |  | Zhang-Drescher-Newcomb Method
2408BM012 | 24-I-2008 | 24 | 16083.8 | 0 | 2008_10_16 | 45.2663 | Bituminous Mix | -93.7176 | SPWEB440C - WMA control, PG 58-34; sent to U of M for LTC fracture. DURING PAVING | 06/19/2009 | University of Minnesota | L | -24 |  | 12233715 | 23 | 8.2e-08 |  |  | Zhang-Drescher-Newcomb Method
2408BM012 | 24-I-2008 | 24 | 16083.8 | 0 | 2008_10_16 | 45.2663 | Bituminous Mix | -93.7176 | SPWEB440C - WMA control, PG 58-34; sent to U of M for LTC fracture. DURING PAVING | 06/19/2009 | University of Minnesota | L | -24 |  | 11711420 | 32 | 8.5e-08 |  |  | Zhang-Drescher-Newcomb Method
2408BM012 | 24-I-2008 | 24 | 16083.8 | 0 | 2008_10_16 | 45.2663 | Bituminous Mix | -93.7176 | SPWEB440C - WMA control, PG 58-34; sent to U of M for LTC fracture. DURING PAVING | 06/19/2009 | University of Minnesota | L | -24 |  | 10820707 | 45 | 9.2e-08 |  |  | Zhang-Drescher-Newcomb Method
2408BM012 | 24-I-2008 | 24 | 16083.8 | 0 | 2008_10_16 | 45.2663 | Bituminous Mix | -93.7176 | SPWEB440C - WMA control, PG 58-34; sent to U of M for LTC fracture. DURING PAVING | 06/19/2009 | University of Minnesota | L | -24 |  | 10090351 | 60 | 9.9e-08 |  |  | Zhang-Drescher-Newcomb Method
2408BM012 | 24-I-2008 | 24 | 16083.8 | 0 | 2008_10_16 | 45.2663 | Bituminous Mix | -93.7176 | SPWEB440C - WMA control, PG 58-34; sent to U of M for LTC fracture. DURING PAVING | 06/19/2009 | University of Minnesota | L | -24 |  | 9396799 | 89 | 1.06e-07 |  |  | Zhang-Drescher-Newcomb Method
2408BM012 | 24-I-2008 | 24 | 16083.8 | 0 | 2008_10_16 | 45.2663 | Bituminous Mix | -93.7176 | SPWEB440C - WMA control, PG 58-34; sent to U of M for LTC fracture. DURING PAVING | 06/19/2009 | University of Minnesota | L | -24 |  | 8713362 | 120 | 1.15e-07 |  |  | Zhang-Drescher-Newcomb Method
2408BM012 | 24-I-2008 | 24 | 16083.8 | 0 | 2008_10_16 | 45.2663 | Bituminous Mix | -93.7176 | SPWEB440C - WMA control, PG 58-34; sent to U of M for LTC fracture. DURING PAVING | 06/19/2009 | University of Minnesota | L | -24 |  | 8073763 | 178 | 1.24e-07 |  |  | Zhang-Drescher-Newcomb Method
2408BM012 | 24-I-2008 | 24 | 16083.8 | 0 | 2008_10_16 | 45.2663 | Bituminous Mix | -93.7176 | SPWEB440C - WMA control, PG 58-34; sent to U of M for LTC fracture. DURING PAVING | 06/19/2009 | University of Minnesota | L | -24 |  | 7413809 | 240 | 1.35e-07 |  |  | Zhang-Drescher-Newcomb Method
2408BM012 | 24-I-2008 | 24 | 16083.8 | 0 | 2008_10_16 | 45.2663 | Bituminous Mix | -93.7176 | SPWEB440C - WMA control, PG 58-34; sent to U of M for LTC fracture. DURING PAVING | 06/19/2009 | University of Minnesota | L | -24 |  | 6777317 | 355 | 1.48e-07 |  |  | Zhang-Drescher-Newcomb Method
2408BM012 | 24-I-2008 | 24 | 16083.8 | 0 | 2008_10_16 | 45.2663 | Bituminous Mix | -93.7176 | SPWEB440C - WMA control, PG 58-34; sent to U of M for LTC fracture. DURING PAVING | 06/19/2009 | University of Minnesota | L | -24 |  | 6221353 | 500 | 1.61e-07 |  |  | Zhang-Drescher-Newcomb Method
2408BM012 | 24-I-2008 | 24 | 16083.8 | 0 | 2008_10_16 | 45.2663 | Bituminous Mix | -93.7176 | SPWEB440C - WMA control, PG 58-34; sent to U of M for LTC fracture. DURING PAVING | 06/19/2009 | University of Minnesota | L | -24 |  | 5645097 | 708 | 1.77e-07 |  |  | Zhang-Drescher-Newcomb Method
2408BM012 | 24-I-2008 | 24 | 16083.8 | 0 | 2008_10_16 | 45.2663 | Bituminous Mix | -93.7176 | SPWEB440C - WMA control, PG 58-34; sent to U of M for LTC fracture. DURING PAVING | 06/19/2009 | University of Minnesota | L | -24 |  | 5084040 | 1000 | 1.97e-07 |  |  | Zhang-Drescher-Newcomb Method
2408BM012 | 24-I-2008 | 24 | 16083.8 | 0 | 2008_10_16 | 45.2663 | Bituminous Mix | -93.7176 | SPWEB440C - WMA control, PG 58-34; sent to U of M for LTC fracture. DURING PAVING | 06/19/2009 | University of Minnesota | L | -12 |  | 8397544 | 2 | 1.19e-07 |  |  | Zhang-Drescher-Newcomb Method
2408BM012 | 24-I-2008 | 24 | 16083.8 | 0 | 2008_10_16 | 45.2663 | Bituminous Mix | -93.7176 | SPWEB440C - WMA control, PG 58-34; sent to U of M for LTC fracture. DURING PAVING | 06/19/2009 | University of Minnesota | L | -12 |  | 7585143 | 3 | 1.32e-07 |  |  | Zhang-Drescher-Newcomb Method
2408BM012 | 24-I-2008 | 24 | 16083.8 | 0 | 2008_10_16 | 45.2663 | Bituminous Mix | -93.7176 | SPWEB440C - WMA control, PG 58-34; sent to U of M for LTC fracture. DURING PAVING | 06/19/2009 | University of Minnesota | L | -12 |  | 7183381 | 4 | 1.39e-07 |  |  | Zhang-Drescher-Newcomb Method
2408BM012 | 24-I-2008 | 24 | 16083.8 | 0 | 2008_10_16 | 45.2663 | Bituminous Mix | -93.7176 | SPWEB440C - WMA control, PG 58-34; sent to U of M for LTC fracture. DURING PAVING | 06/19/2009 | University of Minnesota | L | -12 |  | 6662022 | 6 | 1.5e-07 |  |  | Zhang-Drescher-Newcomb Method
2408BM012 | 24-I-2008 | 24 | 16083.8 | 0 | 2008_10_16 | 45.2663 | Bituminous Mix | -93.7176 | SPWEB440C - WMA control, PG 58-34; sent to U of M for LTC fracture. DURING PAVING | 06/19/2009 | University of Minnesota | L | -12 |  | 6067889 | 8 | 1.65e-07 |  |  | Zhang-Drescher-Newcomb Method
2408BM012 | 24-I-2008 | 24 | 16083.8 | 0 | 2008_10_16 | 45.2663 | Bituminous Mix | -93.7176 | SPWEB440C - WMA control, PG 58-34; sent to U of M for LTC fracture. DURING PAVING | 06/19/2009 | University of Minnesota | L | -12 |  | 5592005 | 11 | 1.79e-07 |  |  | Zhang-Drescher-Newcomb Method
2408BM012 | 24-I-2008 | 24 | 16083.8 | 0 | 2008_10_16 | 45.2663 | Bituminous Mix | -93.7176 | SPWEB440C - WMA control, PG 58-34; sent to U of M for LTC fracture. DURING PAVING | 06/19/2009 | University of Minnesota | L | -12 |  | 5211812 | 16 | 1.92e-07 |  |  | Zhang-Drescher-Newcomb Method
2408BM012 | 24-I-2008 | 24 | 16083.8 | 0 | 2008_10_16 | 45.2663 | Bituminous Mix | -93.7176 | SPWEB440C - WMA control, PG 58-34; sent to U of M for LTC fracture. DURING PAVING | 06/19/2009 | University of Minnesota | L | -12 |  | 4772884 | 23 | 2.1e-07 |  |  | Zhang-Drescher-Newcomb Method
2408BM012 | 24-I-2008 | 24 | 16083.8 | 0 | 2008_10_16 | 45.2663 | Bituminous Mix | -93.7176 | SPWEB440C - WMA control, PG 58-34; sent to U of M for LTC fracture. DURING PAVING | 06/19/2009 | University of Minnesota | L | -12 |  | 4335425 | 32 | 2.31e-07 |  |  | Zhang-Drescher-Newcomb Method
2408BM012 | 24-I-2008 | 24 | 16083.8 | 0 | 2008_10_16 | 45.2663 | Bituminous Mix | -93.7176 | SPWEB440C - WMA control, PG 58-34; sent to U of M for LTC fracture. DURING PAVING | 06/19/2009 | University of Minnesota | L | -12 |  | 3865740 | 45 | 2.59e-07 |  |  | Zhang-Drescher-Newcomb Method
2408BM012 | 24-I-2008 | 24 | 16083.8 | 0 | 2008_10_16 | 45.2663 | Bituminous Mix | -93.7176 | SPWEB440C - WMA control, PG 58-34; sent to U of M for LTC fracture. DURING PAVING | 06/19/2009 | University of Minnesota | L | -12 |  | 3525144 | 60 | 2.84e-07 |  |  | Zhang-Drescher-Newcomb Method
2408BM012 | 24-I-2008 | 24 | 16083.8 | 0 | 2008_10_16 | 45.2663 | Bituminous Mix | -93.7176 | SPWEB440C - WMA control, PG 58-34; sent to U of M for LTC fracture. DURING PAVING | 06/19/2009 | University of Minnesota | L | -12 |  | 3169194 | 89 | 3.16e-07 |  |  | Zhang-Drescher-Newcomb Method
2408BM012 | 24-I-2008 | 24 | 16083.8 | 0 | 2008_10_16 | 45.2663 | Bituminous Mix | -93.7176 | SPWEB440C - WMA control, PG 58-34; sent to U of M for LTC fracture. DURING PAVING | 06/19/2009 | University of Minnesota | L | -12 |  | 2835770 | 120 | 3.53e-07 |  |  | Zhang-Drescher-Newcomb Method
2408BM012 | 24-I-2008 | 24 | 16083.8 | 0 | 2008_10_16 | 45.2663 | Bituminous Mix | -93.7176 | SPWEB440C - WMA control, PG 58-34; sent to U of M for LTC fracture. DURING PAVING | 06/19/2009 | University of Minnesota | L | -12 |  | 2515655 | 178 | 3.98e-07 |  |  | Zhang-Drescher-Newcomb Method
2408BM012 | 24-I-2008 | 24 | 16083.8 | 0 | 2008_10_16 | 45.2663 | Bituminous Mix | -93.7176 | SPWEB440C - WMA control, PG 58-34; sent to U of M for LTC fracture. DURING PAVING | 06/19/2009 | University of Minnesota | L | -12 |  | 2249589 | 240 | 4.45e-07 |  |  | Zhang-Drescher-Newcomb Method
2408BM012 | 24-I-2008 | 24 | 16083.8 | 0 | 2008_10_16 | 45.2663 | Bituminous Mix | -93.7176 | SPWEB440C - WMA control, PG 58-34; sent to U of M for LTC fracture. DURING PAVING | 06/19/2009 | University of Minnesota | L | -12 |  | 1957249 | 355 | 5.11e-07 |  |  | Zhang-Drescher-Newcomb Method
2408BM012 | 24-I-2008 | 24 | 16083.8 | 0 | 2008_10_16 | 45.2663 | Bituminous Mix | -93.7176 | SPWEB440C - WMA control, PG 58-34; sent to U of M for LTC fracture. DURING PAVING | 06/19/2009 | University of Minnesota | L | -12 |  | 1707954 | 500 | 5.85e-07 |  |  | Zhang-Drescher-Newcomb Method
2408BM012 | 24-I-2008 | 24 | 16083.8 | 0 | 2008_10_16 | 45.2663 | Bituminous Mix | -93.7176 | SPWEB440C - WMA control, PG 58-34; sent to U of M for LTC fracture. DURING PAVING | 06/19/2009 | University of Minnesota | L | -12 |  | 1510960 | 708 | 6.62e-07 |  |  | Zhang-Drescher-Newcomb Method
2408BM012 | 24-I-2008 | 24 | 16083.8 | 0 | 2008_10_16 | 45.2663 | Bituminous Mix | -93.7176 | SPWEB440C - WMA control, PG 58-34; sent to U of M for LTC fracture. DURING PAVING | 06/19/2009 | University of Minnesota | L | -24 |  | 7635099 | 708 | 1.31e-07 |  |  | Zhang-Drescher-Newcomb Method
2408BM012 | 24-I-2008 | 24 | 16083.8 | 0 | 2008_10_16 | 45.2663 | Bituminous Mix | -93.7176 | SPWEB440C - WMA control, PG 58-34; sent to U of M for LTC fracture. DURING PAVING | 06/19/2009 | University of Minnesota | L | -24 |  | 6987025 | 1000 | 1.43e-07 |  |  | Zhang-Drescher-Newcomb Method
2408BM012 | 24-I-2008 | 24 | 16083.8 | 0 | 2008_10_16 | 45.2663 | Bituminous Mix | -93.7176 | SPWEB440C - WMA control, PG 58-34; sent to U of M for LTC fracture. DURING PAVING | 06/19/2009 | University of Minnesota | L | -24 |  | 16634302 | 1 | 6e-08 |  |  | Zhang-Drescher-Newcomb Method
2408BM012 | 24-I-2008 | 24 | 16083.8 | 0 | 2008_10_16 | 45.2663 | Bituminous Mix | -93.7176 | SPWEB440C - WMA control, PG 58-34; sent to U of M for LTC fracture. DURING PAVING | 06/19/2009 | University of Minnesota | L | -24 |  | 15548592 | 2 | 6.4e-08 |  |  | Zhang-Drescher-Newcomb Method
2408BM012 | 24-I-2008 | 24 | 16083.8 | 0 | 2008_10_16 | 45.2663 | Bituminous Mix | -93.7176 | SPWEB440C - WMA control, PG 58-34; sent to U of M for LTC fracture. DURING PAVING | 06/19/2009 | University of Minnesota | L | -24 |  | 14916451 | 3 | 6.7e-08 |  |  | Zhang-Drescher-Newcomb Method
2408BM012 | 24-I-2008 | 24 | 16083.8 | 0 | 2008_10_16 | 45.2663 | Bituminous Mix | -93.7176 | SPWEB440C - WMA control, PG 58-34; sent to U of M for LTC fracture. DURING PAVING | 06/19/2009 | University of Minnesota | L | -24 |  | 14345976 | 4 | 7e-08 |  |  | Zhang-Drescher-Newcomb Method
2408BM012 | 24-I-2008 | 24 | 16083.8 | 0 | 2008_10_16 | 45.2663 | Bituminous Mix | -93.7176 | SPWEB440C - WMA control, PG 58-34; sent to U of M for LTC fracture. DURING PAVING | 06/19/2009 | University of Minnesota | L | -24 |  | 13876654 | 6 | 7.2e-08 |  |  | Zhang-Drescher-Newcomb Method
2408BM012 | 24-I-2008 | 24 | 16083.8 | 0 | 2008_10_16 | 45.2663 | Bituminous Mix | -93.7176 | SPWEB440C - WMA control, PG 58-34; sent to U of M for LTC fracture. DURING PAVING | 06/19/2009 | University of Minnesota | L | -24 |  | 13118806 | 8 | 7.6e-08 |  |  | Zhang-Drescher-Newcomb Method
2408BM012 | 24-I-2008 | 24 | 16083.8 | 0 | 2008_10_16 | 45.2663 | Bituminous Mix | -93.7176 | SPWEB440C - WMA control, PG 58-34; sent to U of M for LTC fracture. DURING PAVING | 06/19/2009 | University of Minnesota | L | -24 |  | 12467219 | 11 | 8e-08 |  |  | Zhang-Drescher-Newcomb Method
2408BM012 | 24-I-2008 | 24 | 16083.8 | 0 | 2008_10_16 | 45.2663 | Bituminous Mix | -93.7176 | SPWEB440C - WMA control, PG 58-34; sent to U of M for LTC fracture. DURING PAVING | 06/19/2009 | University of Minnesota | L | -24 |  | 11722180 | 16 | 8.5e-08 |  |  | Zhang-Drescher-Newcomb Method
2408BM012 | 24-I-2008 | 24 | 16083.8 | 0 | 2008_10_16 | 45.2663 | Bituminous Mix | -93.7176 | SPWEB440C - WMA control, PG 58-34; sent to U of M for LTC fracture. DURING PAVING | 06/19/2009 | University of Minnesota | L | -24 |  | 11108222 | 23 | 9e-08 |  |  | Zhang-Drescher-Newcomb Method
2408BM012 | 24-I-2008 | 24 | 16083.8 | 0 | 2008_10_16 | 45.2663 | Bituminous Mix | -93.7176 | SPWEB440C - WMA control, PG 58-34; sent to U of M for LTC fracture. DURING PAVING | 06/19/2009 | University of Minnesota | L | -24 |  | 10528848 | 32 | 9.5e-08 |  |  | Zhang-Drescher-Newcomb Method
2408BM012 | 24-I-2008 | 24 | 16083.8 | 0 | 2008_10_16 | 45.2663 | Bituminous Mix | -93.7176 | SPWEB440C - WMA control, PG 58-34; sent to U of M for LTC fracture. DURING PAVING | 06/19/2009 | University of Minnesota | L | -24 |  | 9650514 | 45 | 1.04e-07 |  |  | Zhang-Drescher-Newcomb Method
2408BM012 | 24-I-2008 | 24 | 16083.8 | 0 | 2008_10_16 | 45.2663 | Bituminous Mix | -93.7176 | SPWEB440C - WMA control, PG 58-34; sent to U of M for LTC fracture. DURING PAVING | 06/19/2009 | University of Minnesota | L | -24 |  | 9021753 | 60 | 1.11e-07 |  |  | Zhang-Drescher-Newcomb Method
2408BM012 | 24-I-2008 | 24 | 16083.8 | 0 | 2008_10_16 | 45.2663 | Bituminous Mix | -93.7176 | SPWEB440C - WMA control, PG 58-34; sent to U of M for LTC fracture. DURING PAVING | 06/19/2009 | University of Minnesota | L | -24 |  | 8068167 | 89 | 1.24e-07 |  |  | Zhang-Drescher-Newcomb Method
2408BM012 | 24-I-2008 | 24 | 16083.8 | 0 | 2008_10_16 | 45.2663 | Bituminous Mix | -93.7176 | SPWEB440C - WMA control, PG 58-34; sent to U of M for LTC fracture. DURING PAVING | 06/19/2009 | University of Minnesota | L | -24 |  | 7617304 | 120 | 1.31e-07 |  |  | Zhang-Drescher-Newcomb Method
2408BM012 | 24-I-2008 | 24 | 16083.8 | 0 | 2008_10_16 | 45.2663 | Bituminous Mix | -93.7176 | SPWEB440C - WMA control, PG 58-34; sent to U of M for LTC fracture. DURING PAVING | 06/19/2009 | University of Minnesota | L | -24 |  | 6723920 | 178 | 1.49e-07 |  |  | Zhang-Drescher-Newcomb Method
2408BM012 | 24-I-2008 | 24 | 16083.8 | 0 | 2008_10_16 | 45.2663 | Bituminous Mix | -93.7176 | SPWEB440C - WMA control, PG 58-34; sent to U of M for LTC fracture. DURING PAVING | 06/19/2009 | University of Minnesota | L | -24 |  | 6226269 | 240 | 1.61e-07 |  |  | Zhang-Drescher-Newcomb Method
2408BM012 | 24-I-2008 | 24 | 16083.8 | 0 | 2008_10_16 | 45.2663 | Bituminous Mix | -93.7176 | SPWEB440C - WMA control, PG 58-34; sent to U of M for LTC fracture. DURING PAVING | 06/19/2009 | University of Minnesota | L | -24 |  | 5702339 | 355 | 1.75e-07 |  |  | Zhang-Drescher-Newcomb Method
2408BM012 | 24-I-2008 | 24 | 16083.8 | 0 | 2008_10_16 | 45.2663 | Bituminous Mix | -93.7176 | SPWEB440C - WMA control, PG 58-34; sent to U of M for LTC fracture. DURING PAVING | 06/19/2009 | University of Minnesota | L | -24 |  | 5294644 | 500 | 1.89e-07 |  |  | Zhang-Drescher-Newcomb Method
2408BM012 | 24-I-2008 | 24 | 16083.8 | 0 | 2008_10_16 | 45.2663 | Bituminous Mix | -93.7176 | SPWEB440C - WMA control, PG 58-34; sent to U of M for LTC fracture. DURING PAVING | 06/19/2009 | University of Minnesota | L | -24 |  | 4936626 | 708 | 2.03e-07 |  |  | Zhang-Drescher-Newcomb Method
2408BM012 | 24-I-2008 | 24 | 16083.8 | 0 | 2008_10_16 | 45.2663 | Bituminous Mix | -93.7176 | SPWEB440C - WMA control, PG 58-34; sent to U of M for LTC fracture. DURING PAVING | 06/19/2009 | University of Minnesota | L | -24 |  | 4567861 | 1000 | 2.19e-07 |  |  | Zhang-Drescher-Newcomb Method
2408BM012 | 24-I-2008 | 24 | 16083.8 | 0 | 2008_10_16 | 45.2663 | Bituminous Mix | -93.7176 | SPWEB440C - WMA control, PG 58-34; sent to U of M for LTC fracture. DURING PAVING | 06/19/2009 | University of Minnesota | L | -36 |  | 34222747 | 1 | 2.9e-08 |  |  | AASHTO T322 Method
2408BM012 | 24-I-2008 | 24 | 16083.8 | 0 | 2008_10_16 | 45.2663 | Bituminous Mix | -93.7176 | SPWEB440C - WMA control, PG 58-34; sent to U of M for LTC fracture. DURING PAVING | 06/19/2009 | University of Minnesota | L | -36 |  | 33047157 | 2 | 3e-08 |  |  | AASHTO T322 Method
2408BM012 | 24-I-2008 | 24 | 16083.8 | 0 | 2008_10_16 | 45.2663 | Bituminous Mix | -93.7176 | SPWEB440C - WMA control, PG 58-34; sent to U of M for LTC fracture. DURING PAVING | 06/19/2009 | University of Minnesota | L | -36 |  | 32067983 | 3 | 3.1e-08 |  |  | AASHTO T322 Method
2408BM012 | 24-I-2008 | 24 | 16083.8 | 0 | 2008_10_16 | 45.2663 | Bituminous Mix | -93.7176 | SPWEB440C - WMA control, PG 58-34; sent to U of M for LTC fracture. DURING PAVING | 06/19/2009 | University of Minnesota | L | -36 |  | 32067982 | 4 | 3.1e-08 |  |  | AASHTO T322 Method
2408BM012 | 24-I-2008 | 24 | 16083.8 | 0 | 2008_10_16 | 45.2663 | Bituminous Mix | -93.7176 | SPWEB440C - WMA control, PG 58-34; sent to U of M for LTC fracture. DURING PAVING | 06/19/2009 | University of Minnesota | L | -36 |  | 31257601 | 6 | 3.2e-08 |  |  | AASHTO T322 Method
2408BM012 | 24-I-2008 | 24 | 16083.8 | 0 | 2008_10_16 | 45.2663 | Bituminous Mix | -93.7176 | SPWEB440C - WMA control, PG 58-34; sent to U of M for LTC fracture. DURING PAVING | 06/19/2009 | University of Minnesota | L | -36 |  | 30594896 | 8 | 3.3e-08 |  |  | AASHTO T322 Method
2408BM012 | 24-I-2008 | 24 | 16083.8 | 0 | 2008_10_16 | 45.2663 | Bituminous Mix | -93.7176 | SPWEB440C - WMA control, PG 58-34; sent to U of M for LTC fracture. DURING PAVING | 06/19/2009 | University of Minnesota | L | -36 |  | 29350357 | 11 | 3.4e-08 |  |  | AASHTO T322 Method
2408BM012 | 24-I-2008 | 24 | 16083.8 | 0 | 2008_10_16 | 45.2663 | Bituminous Mix | -93.7176 | SPWEB440C - WMA control, PG 58-34; sent to U of M for LTC fracture. DURING PAVING | 06/19/2009 | University of Minnesota | L | -36 |  | 28575429 | 16 | 3.5e-08 |  |  | AASHTO T322 Method
2408BM012 | 24-I-2008 | 24 | 16083.8 | 0 | 2008_10_16 | 45.2663 | Bituminous Mix | -93.7176 | SPWEB440C - WMA control, PG 58-34; sent to U of M for LTC fracture. DURING PAVING | 06/19/2009 | University of Minnesota | L | -36 |  | 28111542 | 23 | 3.6e-08 |  |  | AASHTO T322 Method
2408BM012 | 24-I-2008 | 24 | 16083.8 | 0 | 2008_10_16 | 45.2663 | Bituminous Mix | -93.7176 | SPWEB440C - WMA control, PG 58-34; sent to U of M for LTC fracture. DURING PAVING | 06/19/2009 | University of Minnesota | L | -36 |  | 26723319 | 32 | 3.7e-08 |  |  | AASHTO T322 Method
2408BM012 | 24-I-2008 | 24 | 16083.8 | 0 | 2008_10_16 | 45.2663 | Bituminous Mix | -93.7176 | SPWEB440C - WMA control, PG 58-34; sent to U of M for LTC fracture. DURING PAVING | 06/19/2009 | University of Minnesota | L | -36 |  | 25768914 | 45 | 3.9e-08 |  |  | AASHTO T322 Method
2408BM012 | 24-I-2008 | 24 | 16083.8 | 0 | 2008_10_16 | 45.2663 | Bituminous Mix | -93.7176 | SPWEB440C - WMA control, PG 58-34; sent to U of M for LTC fracture. DURING PAVING | 06/19/2009 | University of Minnesota | L | -36 |  | 24880330 | 60 | 4e-08 |  |  | AASHTO T322 Method
2408BM012 | 24-I-2008 | 24 | 16083.8 | 0 | 2008_10_16 | 45.2663 | Bituminous Mix | -93.7176 | SPWEB440C - WMA control, PG 58-34; sent to U of M for LTC fracture. DURING PAVING | 06/19/2009 | University of Minnesota | L | -36 |  | 23656708 | 89 | 4.2e-08 |  |  | AASHTO T322 Method
2408BM012 | 24-I-2008 | 24 | 16083.8 | 0 | 2008_10_16 | 45.2663 | Bituminous Mix | -93.7176 | SPWEB440C - WMA control, PG 58-34; sent to U of M for LTC fracture. DURING PAVING | 06/19/2009 | University of Minnesota | L | -36 |  | 22489234 | 120 | 4.5e-08 |  |  | AASHTO T322 Method
2408BM012 | 24-I-2008 | 24 | 16083.8 | 0 | 2008_10_16 | 45.2663 | Bituminous Mix | -93.7176 | SPWEB440C - WMA control, PG 58-34; sent to U of M for LTC fracture. DURING PAVING | 06/19/2009 | University of Minnesota | L | -36 |  | 21591908 | 178 | 4.6e-08 |  |  | AASHTO T322 Method
2408BM012 | 24-I-2008 | 24 | 16083.8 | 0 | 2008_10_16 | 45.2663 | Bituminous Mix | -93.7176 | SPWEB440C - WMA control, PG 58-34; sent to U of M for LTC fracture. DURING PAVING | 06/19/2009 | University of Minnesota | L | -36 |  | 20713768 | 240 | 4.8e-08 |  |  | AASHTO T322 Method
2408BM012 | 24-I-2008 | 24 | 16083.8 | 0 | 2008_10_16 | 45.2663 | Bituminous Mix | -93.7176 | SPWEB440C - WMA control, PG 58-34; sent to U of M for LTC fracture. DURING PAVING | 06/19/2009 | University of Minnesota | L | -36 |  | 20763441 | 355 | 4.8e-08 |  |  | AASHTO T322 Method
2408BM012 | 24-I-2008 | 24 | 16083.8 | 0 | 2008_10_16 | 45.2663 | Bituminous Mix | -93.7176 | SPWEB440C - WMA control, PG 58-34; sent to U of M for LTC fracture. DURING PAVING | 06/19/2009 | University of Minnesota | L | -36 |  | 20664332 | 500 | 4.8e-08 |  |  | AASHTO T322 Method
2408BM012 | 24-I-2008 | 24 | 16083.8 | 0 | 2008_10_16 | 45.2663 | Bituminous Mix | -93.7176 | SPWEB440C - WMA control, PG 58-34; sent to U of M for LTC fracture. DURING PAVING | 06/19/2009 | University of Minnesota | L | -36 |  | 20372600 | 708 | 4.9e-08 |  |  | AASHTO T322 Method
2408BM012 | 24-I-2008 | 24 | 16083.8 | 0 | 2008_10_16 | 45.2663 | Bituminous Mix | -93.7176 | SPWEB440C - WMA control, PG 58-34; sent to U of M for LTC fracture. DURING PAVING | 06/19/2009 | University of Minnesota | L | -36 |  | 20420649 | 1000 | 4.9e-08 |  |  | AASHTO T322 Method
2408BM012 | 24-I-2008 | 24 | 16083.8 | 0 | 2008_10_16 | 45.2663 | Bituminous Mix | -93.7176 | SPWEB440C - WMA control, PG 58-34; sent to U of M for LTC fracture. DURING PAVING | 06/19/2009 | University of Minnesota | L | -36 |  | 28417354 | 1 | 3.5e-08 |  |  | AASHTO T322 Method
2408BM012 | 24-I-2008 | 24 | 16083.8 | 0 | 2008_10_16 | 45.2663 | Bituminous Mix | -93.7176 | SPWEB440C - WMA control, PG 58-34; sent to U of M for LTC fracture. DURING PAVING | 06/19/2009 | University of Minnesota | L | -36 |  | 27872960 | 2 | 3.6e-08 |  |  | AASHTO T322 Method
2408BM012 | 24-I-2008 | 24 | 16083.8 | 0 | 2008_10_16 | 45.2663 | Bituminous Mix | -93.7176 | SPWEB440C - WMA control, PG 58-34; sent to U of M for LTC fracture. DURING PAVING | 06/19/2009 | University of Minnesota | L | -36 |  | 27144934 | 3 | 3.7e-08 |  |  | AASHTO T322 Method
2408BM012 | 24-I-2008 | 24 | 16083.8 | 0 | 2008_10_16 | 45.2663 | Bituminous Mix | -93.7176 | SPWEB440C - WMA control, PG 58-34; sent to U of M for LTC fracture. DURING PAVING | 06/19/2009 | University of Minnesota | L | -36 |  | 26550518 | 4 | 3.8e-08 |  |  | AASHTO T322 Method
2408BM012 | 24-I-2008 | 24 | 16083.8 | 0 | 2008_10_16 | 45.2663 | Bituminous Mix | -93.7176 | SPWEB440C - WMA control, PG 58-34; sent to U of M for LTC fracture. DURING PAVING | 06/19/2009 | University of Minnesota | L | -24 |  | 21139145 | 8 | 4.7e-08 |  |  | AASHTO T322 Method
2408BM012 | 24-I-2008 | 24 | 16083.8 | 0 | 2008_10_16 | 45.2663 | Bituminous Mix | -93.7176 | SPWEB440C - WMA control, PG 58-34; sent to U of M for LTC fracture. DURING PAVING | 06/19/2009 | University of Minnesota | L | -24 |  | 20430570 | 11 | 4.9e-08 |  |  | AASHTO T322 Method
2408BM012 | 24-I-2008 | 24 | 16083.8 | 0 | 2008_10_16 | 45.2663 | Bituminous Mix | -93.7176 | SPWEB440C - WMA control, PG 58-34; sent to U of M for LTC fracture. DURING PAVING | 06/19/2009 | University of Minnesota | L | -24 |  | 19247747 | 16 | 5.2e-08 |  |  | AASHTO T322 Method
2408BM012 | 24-I-2008 | 24 | 16083.8 | 0 | 2008_10_16 | 45.2663 | Bituminous Mix | -93.7176 | SPWEB440C - WMA control, PG 58-34; sent to U of M for LTC fracture. DURING PAVING | 06/19/2009 | University of Minnesota | L | -24 |  | 18149241 | 23 | 5.5e-08 |  |  | AASHTO T322 Method
2408BM012 | 24-I-2008 | 24 | 16083.8 | 0 | 2008_10_16 | 45.2663 | Bituminous Mix | -93.7176 | SPWEB440C - WMA control, PG 58-34; sent to U of M for LTC fracture. DURING PAVING | 06/19/2009 | University of Minnesota | L | -24 |  | 16623055 | 32 | 6e-08 |  |  | AASHTO T322 Method
2408BM012 | 24-I-2008 | 24 | 16083.8 | 0 | 2008_10_16 | 45.2663 | Bituminous Mix | -93.7176 | SPWEB440C - WMA control, PG 58-34; sent to U of M for LTC fracture. DURING PAVING | 06/19/2009 | University of Minnesota | L | -24 |  | 15831481 | 45 | 6.3e-08 |  |  | AASHTO T322 Method
2408BM012 | 24-I-2008 | 24 | 16083.8 | 0 | 2008_10_16 | 45.2663 | Bituminous Mix | -93.7176 | SPWEB440C - WMA control, PG 58-34; sent to U of M for LTC fracture. DURING PAVING | 06/19/2009 | University of Minnesota | L | -24 |  | 14957350 | 60 | 6.7e-08 |  |  | AASHTO T322 Method
2408BM012 | 24-I-2008 | 24 | 16083.8 | 0 | 2008_10_16 | 45.2663 | Bituminous Mix | -93.7176 | SPWEB440C - WMA control, PG 58-34; sent to U of M for LTC fracture. DURING PAVING | 06/19/2009 | University of Minnesota | L | -24 |  | 13722596 | 89 | 7.3e-08 |  |  | AASHTO T322 Method
2408BM012 | 24-I-2008 | 24 | 16083.8 | 0 | 2008_10_16 | 45.2663 | Bituminous Mix | -93.7176 | SPWEB440C - WMA control, PG 58-34; sent to U of M for LTC fracture. DURING PAVING | 06/19/2009 | University of Minnesota | L | -24 |  | 12676160 | 120 | 7.9e-08 |  |  | AASHTO T322 Method
2408BM012 | 24-I-2008 | 24 | 16083.8 | 0 | 2008_10_16 | 45.2663 | Bituminous Mix | -93.7176 | SPWEB440C - WMA control, PG 58-34; sent to U of M for LTC fracture. DURING PAVING | 06/19/2009 | University of Minnesota | L | -24 |  | 11721385 | 178 | 8.5e-08 |  |  | AASHTO T322 Method
2408BM012 | 24-I-2008 | 24 | 16083.8 | 0 | 2008_10_16 | 45.2663 | Bituminous Mix | -93.7176 | SPWEB440C - WMA control, PG 58-34; sent to U of M for LTC fracture. DURING PAVING | 06/19/2009 | University of Minnesota | L | -24 |  | 10787823 | 240 | 9.3e-08 |  |  | AASHTO T322 Method
2408BM012 | 24-I-2008 | 24 | 16083.8 | 0 | 2008_10_16 | 45.2663 | Bituminous Mix | -93.7176 | SPWEB440C - WMA control, PG 58-34; sent to U of M for LTC fracture. DURING PAVING | 06/19/2009 | University of Minnesota | L | -24 |  | 9817643 | 355 | 1.02e-07 |  |  | AASHTO T322 Method
2408BM012 | 24-I-2008 | 24 | 16083.8 | 0 | 2008_10_16 | 45.2663 | Bituminous Mix | -93.7176 | SPWEB440C - WMA control, PG 58-34; sent to U of M for LTC fracture. DURING PAVING | 06/19/2009 | University of Minnesota | L | -24 |  | 8952441 | 500 | 1.12e-07 |  |  | AASHTO T322 Method
2408BM012 | 24-I-2008 | 24 | 16083.8 | 0 | 2008_10_16 | 45.2663 | Bituminous Mix | -93.7176 | SPWEB440C - WMA control, PG 58-34; sent to U of M for LTC fracture. DURING PAVING | 06/19/2009 | University of Minnesota | L | -24 |  | 8081927 | 708 | 1.24e-07 |  |  | AASHTO T322 Method
2408BM012 | 24-I-2008 | 24 | 16083.8 | 0 | 2008_10_16 | 45.2663 | Bituminous Mix | -93.7176 | SPWEB440C - WMA control, PG 58-34; sent to U of M for LTC fracture. DURING PAVING | 06/19/2009 | University of Minnesota | L | -24 |  | 7380570 | 1000 | 1.35e-07 |  |  | AASHTO T322 Method
2408BM012 | 24-I-2008 | 24 | 16083.8 | 0 | 2008_10_16 | 45.2663 | Bituminous Mix | -93.7176 | SPWEB440C - WMA control, PG 58-34; sent to U of M for LTC fracture. DURING PAVING | 06/19/2009 | University of Minnesota | L | -24 |  | 17685364 | 1 | 5.7e-08 |  |  | AASHTO T322 Method
2408BM012 | 24-I-2008 | 24 | 16083.8 | 0 | 2008_10_16 | 45.2663 | Bituminous Mix | -93.7176 | SPWEB440C - WMA control, PG 58-34; sent to U of M for LTC fracture. DURING PAVING | 06/19/2009 | University of Minnesota | L | -24 |  | 16509902 | 2 | 6.1e-08 |  |  | AASHTO T322 Method
2408BM012 | 24-I-2008 | 24 | 16083.8 | 0 | 2008_10_16 | 45.2663 | Bituminous Mix | -93.7176 | SPWEB440C - WMA control, PG 58-34; sent to U of M for LTC fracture. DURING PAVING | 06/19/2009 | University of Minnesota | L | -24 |  | 15839935 | 3 | 6.3e-08 |  |  | AASHTO T322 Method
2408BM012 | 24-I-2008 | 24 | 16083.8 | 0 | 2008_10_16 | 45.2663 | Bituminous Mix | -93.7176 | SPWEB440C - WMA control, PG 58-34; sent to U of M for LTC fracture. DURING PAVING | 06/19/2009 | University of Minnesota | L | -36 |  | 32466606 | 3 | 3.1e-08 |  |  | AASHTO T322 Method
2408BM012 | 24-I-2008 | 24 | 16083.8 | 0 | 2008_10_16 | 45.2663 | Bituminous Mix | -93.7176 | SPWEB440C - WMA control, PG 58-34; sent to U of M for LTC fracture. DURING PAVING | 06/19/2009 | University of Minnesota | L | -36 |  | 32346803 | 4 | 3.1e-08 |  |  | AASHTO T322 Method
2408BM012 | 24-I-2008 | 24 | 16083.8 | 0 | 2008_10_16 | 45.2663 | Bituminous Mix | -93.7176 | SPWEB440C - WMA control, PG 58-34; sent to U of M for LTC fracture. DURING PAVING | 06/19/2009 | University of Minnesota | L | -36 |  | 31646150 | 6 | 3.2e-08 |  |  | AASHTO T322 Method
2408BM012 | 24-I-2008 | 24 | 16083.8 | 0 | 2008_10_16 | 45.2663 | Bituminous Mix | -93.7176 | SPWEB440C - WMA control, PG 58-34; sent to U of M for LTC fracture. DURING PAVING | 06/19/2009 | University of Minnesota | L | -36 |  | 30650292 | 8 | 3.3e-08 |  |  | AASHTO T322 Method
2408BM012 | 24-I-2008 | 24 | 16083.8 | 0 | 2008_10_16 | 45.2663 | Bituminous Mix | -93.7176 | SPWEB440C - WMA control, PG 58-34; sent to U of M for LTC fracture. DURING PAVING | 06/19/2009 | University of Minnesota | L | -36 |  | 30123655 | 11 | 3.3e-08 |  |  | AASHTO T322 Method
2408BM012 | 24-I-2008 | 24 | 16083.8 | 0 | 2008_10_16 | 45.2663 | Bituminous Mix | -93.7176 | SPWEB440C - WMA control, PG 58-34; sent to U of M for LTC fracture. DURING PAVING | 06/19/2009 | University of Minnesota | L | -36 |  | 28277366 | 16 | 3.5e-08 |  |  | AASHTO T322 Method
2408BM012 | 24-I-2008 | 24 | 16083.8 | 0 | 2008_10_16 | 45.2663 | Bituminous Mix | -93.7176 | SPWEB440C - WMA control, PG 58-34; sent to U of M for LTC fracture. DURING PAVING | 06/19/2009 | University of Minnesota | L | -36 |  | 27828519 | 23 | 3.6e-08 |  |  | AASHTO T322 Method
2408BM012 | 24-I-2008 | 24 | 16083.8 | 0 | 2008_10_16 | 45.2663 | Bituminous Mix | -93.7176 | SPWEB440C - WMA control, PG 58-34; sent to U of M for LTC fracture. DURING PAVING | 06/19/2009 | University of Minnesota | L | -36 |  | 27393698 | 32 | 3.7e-08 |  |  | AASHTO T322 Method
2408BM012 | 24-I-2008 | 24 | 16083.8 | 0 | 2008_10_16 | 45.2663 | Bituminous Mix | -93.7176 | SPWEB440C - WMA control, PG 58-34; sent to U of M for LTC fracture. DURING PAVING | 06/19/2009 | University of Minnesota | L | -36 |  | 26324275 | 45 | 3.8e-08 |  |  | AASHTO T322 Method
2408BM012 | 24-I-2008 | 24 | 16083.8 | 0 | 2008_10_16 | 45.2663 | Bituminous Mix | -93.7176 | SPWEB440C - WMA control, PG 58-34; sent to U of M for LTC fracture. DURING PAVING | 06/19/2009 | University of Minnesota | L | -36 |  | 25335211 | 60 | 4e-08 |  |  | AASHTO T322 Method
2408BM012 | 24-I-2008 | 24 | 16083.8 | 0 | 2008_10_16 | 45.2663 | Bituminous Mix | -93.7176 | SPWEB440C - WMA control, PG 58-34; sent to U of M for LTC fracture. DURING PAVING | 06/19/2009 | University of Minnesota | L | -36 |  | 23885512 | 89 | 4.2e-08 |  |  | AASHTO T322 Method
2408BM012 | 24-I-2008 | 24 | 16083.8 | 0 | 2008_10_16 | 45.2663 | Bituminous Mix | -93.7176 | SPWEB440C - WMA control, PG 58-34; sent to U of M for LTC fracture. DURING PAVING | 06/19/2009 | University of Minnesota | L | -36 |  | 22947600 | 120 | 4.4e-08 |  |  | AASHTO T322 Method
2408BM012 | 24-I-2008 | 24 | 16083.8 | 0 | 2008_10_16 | 45.2663 | Bituminous Mix | -93.7176 | SPWEB440C - WMA control, PG 58-34; sent to U of M for LTC fracture. DURING PAVING | 06/19/2009 | University of Minnesota | L | -36 |  | 22709801 | 178 | 4.4e-08 |  |  | AASHTO T322 Method
2408BM012 | 24-I-2008 | 24 | 16083.8 | 0 | 2008_10_16 | 45.2663 | Bituminous Mix | -93.7176 | SPWEB440C - WMA control, PG 58-34; sent to U of M for LTC fracture. DURING PAVING | 06/19/2009 | University of Minnesota | L | -36 |  | 21860307 | 240 | 4.6e-08 |  |  | AASHTO T322 Method
2408BM012 | 24-I-2008 | 24 | 16083.8 | 0 | 2008_10_16 | 45.2663 | Bituminous Mix | -93.7176 | SPWEB440C - WMA control, PG 58-34; sent to U of M for LTC fracture. DURING PAVING | 06/19/2009 | University of Minnesota | L | -36 |  | 21432721 | 355 | 4.7e-08 |  |  | AASHTO T322 Method
2408BM012 | 24-I-2008 | 24 | 16083.8 | 0 | 2008_10_16 | 45.2663 | Bituminous Mix | -93.7176 | SPWEB440C - WMA control, PG 58-34; sent to U of M for LTC fracture. DURING PAVING | 06/19/2009 | University of Minnesota | L | -36 |  | 20723364 | 500 | 4.8e-08 |  |  | AASHTO T322 Method
2408BM012 | 24-I-2008 | 24 | 16083.8 | 0 | 2008_10_16 | 45.2663 | Bituminous Mix | -93.7176 | SPWEB440C - WMA control, PG 58-34; sent to U of M for LTC fracture. DURING PAVING | 06/19/2009 | University of Minnesota | L | -36 |  | 20971251 | 708 | 4.8e-08 |  |  | AASHTO T322 Method
2408BM012 | 24-I-2008 | 24 | 16083.8 | 0 | 2008_10_16 | 45.2663 | Bituminous Mix | -93.7176 | SPWEB440C - WMA control, PG 58-34; sent to U of M for LTC fracture. DURING PAVING | 06/19/2009 | University of Minnesota | L | -36 |  | 21485252 | 1000 | 4.7e-08 |  |  | AASHTO T322 Method
2408BM012 | 24-I-2008 | 24 | 16083.8 | 0 | 2008_10_16 | 45.2663 | Bituminous Mix | -93.7176 | SPWEB440C - WMA control, PG 58-34; sent to U of M for LTC fracture. DURING PAVING | 06/19/2009 | University of Minnesota | L | -36 |  | 29858054 | 1 | 3.4e-08 |  |  | Zhang-Drescher-Newcomb Method
2408BM012 | 24-I-2008 | 24 | 16083.8 | 0 | 2008_10_16 | 45.2663 | Bituminous Mix | -93.7176 | SPWEB440C - WMA control, PG 58-34; sent to U of M for LTC fracture. DURING PAVING | 06/19/2009 | University of Minnesota | L | -36 |  | 29008205 | 2 | 3.5e-08 |  |  | Zhang-Drescher-Newcomb Method
2408BM012 | 24-I-2008 | 24 | 16083.8 | 0 | 2008_10_16 | 45.2663 | Bituminous Mix | -93.7176 | SPWEB440C - WMA control, PG 58-34; sent to U of M for LTC fracture. DURING PAVING | 06/19/2009 | University of Minnesota | L | -36 |  | 28416486 | 3 | 3.5e-08 |  |  | Zhang-Drescher-Newcomb Method
2408BM012 | 24-I-2008 | 24 | 16083.8 | 0 | 2008_10_16 | 45.2663 | Bituminous Mix | -93.7176 | SPWEB440C - WMA control, PG 58-34; sent to U of M for LTC fracture. DURING PAVING | 06/19/2009 | University of Minnesota | L | -36 |  | 27637254 | 4 | 3.6e-08 |  |  | Zhang-Drescher-Newcomb Method
2408BM012 | 24-I-2008 | 24 | 16083.8 | 0 | 2008_10_16 | 45.2663 | Bituminous Mix | -93.7176 | SPWEB440C - WMA control, PG 58-34; sent to U of M for LTC fracture. DURING PAVING | 06/19/2009 | University of Minnesota | L | -36 |  | 27220709 | 6 | 3.7e-08 |  |  | Zhang-Drescher-Newcomb Method
2408BM012 | 24-I-2008 | 24 | 16083.8 | 0 | 2008_10_16 | 45.2663 | Bituminous Mix | -93.7176 | SPWEB440C - WMA control, PG 58-34; sent to U of M for LTC fracture. DURING PAVING | 06/19/2009 | University of Minnesota | L | -36 |  | 26371275 | 8 | 3.8e-08 |  |  | Zhang-Drescher-Newcomb Method
2408BM012 | 24-I-2008 | 24 | 16083.8 | 0 | 2008_10_16 | 45.2663 | Bituminous Mix | -93.7176 | SPWEB440C - WMA control, PG 58-34; sent to U of M for LTC fracture. DURING PAVING | 06/19/2009 | University of Minnesota | L | -36 |  | 26244092 | 11 | 3.8e-08 |  |  | Zhang-Drescher-Newcomb Method
2408BM012 | 24-I-2008 | 24 | 16083.8 | 0 | 2008_10_16 | 45.2663 | Bituminous Mix | -93.7176 | SPWEB440C - WMA control, PG 58-34; sent to U of M for LTC fracture. DURING PAVING | 06/19/2009 | University of Minnesota | L | -36 |  | 25824824 | 16 | 3.9e-08 |  |  | Zhang-Drescher-Newcomb Method
2408BM012 | 24-I-2008 | 24 | 16083.8 | 0 | 2008_10_16 | 45.2663 | Bituminous Mix | -93.7176 | SPWEB440C - WMA control, PG 58-34; sent to U of M for LTC fracture. DURING PAVING | 06/19/2009 | University of Minnesota | L | -36 |  | 25162551 | 23 | 4e-08 |  |  | Zhang-Drescher-Newcomb Method
2408BM012 | 24-I-2008 | 24 | 16083.8 | 0 | 2008_10_16 | 45.2663 | Bituminous Mix | -93.7176 | SPWEB440C - WMA control, PG 58-34; sent to U of M for LTC fracture. DURING PAVING | 06/19/2009 | University of Minnesota | L | -36 |  | 25070574 | 32 | 4e-08 |  |  | Zhang-Drescher-Newcomb Method
2408BM012 | 24-I-2008 | 24 | 16083.8 | 0 | 2008_10_16 | 45.2663 | Bituminous Mix | -93.7176 | SPWEB440C - WMA control, PG 58-34; sent to U of M for LTC fracture. DURING PAVING | 06/19/2009 | University of Minnesota | L | -36 |  | 24650411 | 45 | 4.1e-08 |  |  | Zhang-Drescher-Newcomb Method
2408BM012 | 24-I-2008 | 24 | 16083.8 | 0 | 2008_10_16 | 45.2663 | Bituminous Mix | -93.7176 | SPWEB440C - WMA control, PG 58-34; sent to U of M for LTC fracture. DURING PAVING | 06/19/2009 | University of Minnesota | L | -36 |  | 24329706 | 60 | 4.1e-08 |  |  | Zhang-Drescher-Newcomb Method
2408BM012 | 24-I-2008 | 24 | 16083.8 | 0 | 2008_10_16 | 45.2663 | Bituminous Mix | -93.7176 | SPWEB440C - WMA control, PG 58-34; sent to U of M for LTC fracture. DURING PAVING | 06/19/2009 | University of Minnesota | L | -36 |  | 23071267 | 89 | 4.3e-08 |  |  | Zhang-Drescher-Newcomb Method
2408BM012 | 24-I-2008 | 24 | 16083.8 | 0 | 2008_10_16 | 45.2663 | Bituminous Mix | -93.7176 | SPWEB440C - WMA control, PG 58-34; sent to U of M for LTC fracture. DURING PAVING | 06/19/2009 | University of Minnesota | L | -36 |  | 21842298 | 120 | 4.6e-08 |  |  | Zhang-Drescher-Newcomb Method
2408BM012 | 24-I-2008 | 24 | 16083.8 | 0 | 2008_10_16 | 45.2663 | Bituminous Mix | -93.7176 | SPWEB440C - WMA control, PG 58-34; sent to U of M for LTC fracture. DURING PAVING | 06/19/2009 | University of Minnesota | L | -36 |  | 20954134 | 178 | 4.8e-08 |  |  | Zhang-Drescher-Newcomb Method
2408BM012 | 24-I-2008 | 24 | 16083.8 | 0 | 2008_10_16 | 45.2663 | Bituminous Mix | -93.7176 | SPWEB440C - WMA control, PG 58-34; sent to U of M for LTC fracture. DURING PAVING | 06/19/2009 | University of Minnesota | L | -36 |  | 20070749 | 240 | 5e-08 |  |  | Zhang-Drescher-Newcomb Method
2408BM012 | 24-I-2008 | 24 | 16083.8 | 0 | 2008_10_16 | 45.2663 | Bituminous Mix | -93.7176 | SPWEB440C - WMA control, PG 58-34; sent to U of M for LTC fracture. DURING PAVING | 06/19/2009 | University of Minnesota | L | -36 |  | 20248236 | 355 | 4.9e-08 |  |  | Zhang-Drescher-Newcomb Method
2408BM012 | 24-I-2008 | 24 | 16083.8 | 0 | 2008_10_16 | 45.2663 | Bituminous Mix | -93.7176 | SPWEB440C - WMA control, PG 58-34; sent to U of M for LTC fracture. DURING PAVING | 06/19/2009 | University of Minnesota | L | -36 |  | 19716639 | 500 | 5.1e-08 |  |  | Zhang-Drescher-Newcomb Method
2408BM012 | 24-I-2008 | 24 | 16083.8 | 0 | 2008_10_16 | 45.2663 | Bituminous Mix | -93.7176 | SPWEB440C - WMA control, PG 58-34; sent to U of M for LTC fracture. DURING PAVING | 06/19/2009 | University of Minnesota | L | -36 |  | 18905701 | 708 | 5.3e-08 |  |  | Zhang-Drescher-Newcomb Method
2408BM012 | 24-I-2008 | 24 | 16083.8 | 0 | 2008_10_16 | 45.2663 | Bituminous Mix | -93.7176 | SPWEB440C - WMA control, PG 58-34; sent to U of M for LTC fracture. DURING PAVING | 06/19/2009 | University of Minnesota | L | -36 |  | 17983235 | 1000 | 5.6e-08 |  |  | Zhang-Drescher-Newcomb Method
2408BM012 | 24-I-2008 | 24 | 16083.8 | 0 | 2008_10_16 | 45.2663 | Bituminous Mix | -93.7176 | SPWEB440C - WMA control, PG 58-34; sent to U of M for LTC fracture. DURING PAVING | 06/19/2009 | University of Minnesota | L | -36 |  | 28599857 | 1 | 3.5e-08 |  |  | Zhang-Drescher-Newcomb Method
2408BM012 | 24-I-2008 | 24 | 16083.8 | 0 | 2008_10_16 | 45.2663 | Bituminous Mix | -93.7176 | SPWEB440C - WMA control, PG 58-34; sent to U of M for LTC fracture. DURING PAVING | 06/19/2009 | University of Minnesota | L | -36 |  | 27637727 | 2 | 3.6e-08 |  |  | Zhang-Drescher-Newcomb Method
2408BM012 | 24-I-2008 | 24 | 16083.8 | 0 | 2008_10_16 | 45.2663 | Bituminous Mix | -93.7176 | SPWEB440C - WMA control, PG 58-34; sent to U of M for LTC fracture. DURING PAVING | 06/19/2009 | University of Minnesota | L | -36 |  | 27002575 | 3 | 3.7e-08 |  |  | Zhang-Drescher-Newcomb Method
2408BM012 | 24-I-2008 | 24 | 16083.8 | 0 | 2008_10_16 | 45.2663 | Bituminous Mix | -93.7176 | SPWEB440C - WMA control, PG 58-34; sent to U of M for LTC fracture. DURING PAVING | 06/19/2009 | University of Minnesota | L | -36 |  | 26792602 | 4 | 3.7e-08 |  |  | Zhang-Drescher-Newcomb Method
2408BM012 | 24-I-2008 | 24 | 16083.8 | 0 | 2008_10_16 | 45.2663 | Bituminous Mix | -93.7176 | SPWEB440C - WMA control, PG 58-34; sent to U of M for LTC fracture. DURING PAVING | 06/19/2009 | University of Minnesota | L | -36 |  | 25874912 | 6 | 3.9e-08 |  |  | Zhang-Drescher-Newcomb Method
2408BM012 | 24-I-2008 | 24 | 16083.8 | 0 | 2008_10_16 | 45.2663 | Bituminous Mix | -93.7176 | SPWEB440C - WMA control, PG 58-34; sent to U of M for LTC fracture. DURING PAVING | 06/19/2009 | University of Minnesota | L | -36 |  | 25465019 | 8 | 3.9e-08 |  |  | Zhang-Drescher-Newcomb Method
2408BM012 | 24-I-2008 | 24 | 16083.8 | 0 | 2008_10_16 | 45.2663 | Bituminous Mix | -93.7176 | SPWEB440C - WMA control, PG 58-34; sent to U of M for LTC fracture. DURING PAVING | 06/19/2009 | University of Minnesota | L | -36 |  | 25432483 | 11 | 3.9e-08 |  |  | Zhang-Drescher-Newcomb Method
2408BM012 | 24-I-2008 | 24 | 16083.8 | 0 | 2008_10_16 | 45.2663 | Bituminous Mix | -93.7176 | SPWEB440C - WMA control, PG 58-34; sent to U of M for LTC fracture. DURING PAVING | 06/19/2009 | University of Minnesota | L | -36 |  | 24691932 | 16 | 4.1e-08 |  |  | Zhang-Drescher-Newcomb Method
2408BM012 | 24-I-2008 | 24 | 16083.8 | 0 | 2008_10_16 | 45.2663 | Bituminous Mix | -93.7176 | SPWEB440C - WMA control, PG 58-34; sent to U of M for LTC fracture. DURING PAVING | 06/19/2009 | University of Minnesota | L | -24 |  | 25590136 | 1 | 3.9e-08 |  |  | Zhang-Drescher-Newcomb Method
2408BM012 | 24-I-2008 | 24 | 16083.8 | 0 | 2008_10_16 | 45.2663 | Bituminous Mix | -93.7176 | SPWEB440C - WMA control, PG 58-34; sent to U of M for LTC fracture. DURING PAVING | 06/19/2009 | University of Minnesota | L | -24 |  | 23704991 | 2 | 4.2e-08 |  |  | Zhang-Drescher-Newcomb Method
2408BM012 | 24-I-2008 | 24 | 16083.8 | 0 | 2008_10_16 | 45.2663 | Bituminous Mix | -93.7176 | SPWEB440C - WMA control, PG 58-34; sent to U of M for LTC fracture. DURING PAVING | 06/19/2009 | University of Minnesota | L | -24 |  | 22510326 | 3 | 4.4e-08 |  |  | Zhang-Drescher-Newcomb Method
2408BM012 | 24-I-2008 | 24 | 16083.8 | 0 | 2008_10_16 | 45.2663 | Bituminous Mix | -93.7176 | SPWEB440C - WMA control, PG 58-34; sent to U of M for LTC fracture. DURING PAVING | 06/19/2009 | University of Minnesota | L | -24 |  | 22027977 | 4 | 4.5e-08 |  |  | Zhang-Drescher-Newcomb Method
2408BM012 | 24-I-2008 | 24 | 16083.8 | 0 | 2008_10_16 | 45.2663 | Bituminous Mix | -93.7176 | SPWEB440C - WMA control, PG 58-34; sent to U of M for LTC fracture. DURING PAVING | 06/19/2009 | University of Minnesota | L | -24 |  | 20992675 | 6 | 4.8e-08 |  |  | Zhang-Drescher-Newcomb Method
2408BM012 | 24-I-2008 | 24 | 16083.8 | 0 | 2008_10_16 | 45.2663 | Bituminous Mix | -93.7176 | SPWEB440C - WMA control, PG 58-34; sent to U of M for LTC fracture. DURING PAVING | 06/19/2009 | University of Minnesota | L | -24 |  | 20141790 | 8 | 5e-08 |  |  | Zhang-Drescher-Newcomb Method
2408BM012 | 24-I-2008 | 24 | 16083.8 | 0 | 2008_10_16 | 45.2663 | Bituminous Mix | -93.7176 | SPWEB440C - WMA control, PG 58-34; sent to U of M for LTC fracture. DURING PAVING | 06/19/2009 | University of Minnesota | L | -24 |  | 19490271 | 11 | 5.1e-08 |  |  | Zhang-Drescher-Newcomb Method
2408BM012 | 24-I-2008 | 24 | 16083.8 | 0 | 2008_10_16 | 45.2663 | Bituminous Mix | -93.7176 | SPWEB440C - WMA control, PG 58-34; sent to U of M for LTC fracture. DURING PAVING | 06/19/2009 | University of Minnesota | L | -24 |  | 18330906 | 16 | 5.5e-08 |  |  | Zhang-Drescher-Newcomb Method
2408BM012 | 24-I-2008 | 24 | 16083.8 | 0 | 2008_10_16 | 45.2663 | Bituminous Mix | -93.7176 | SPWEB440C - WMA control, PG 58-34; sent to U of M for LTC fracture. DURING PAVING | 06/19/2009 | University of Minnesota | L | -24 |  | 17257382 | 23 | 5.8e-08 |  |  | Zhang-Drescher-Newcomb Method
2408BM012 | 24-I-2008 | 24 | 16083.8 | 0 | 2008_10_16 | 45.2663 | Bituminous Mix | -93.7176 | SPWEB440C - WMA control, PG 58-34; sent to U of M for LTC fracture. DURING PAVING | 06/19/2009 | University of Minnesota | L | -24 |  | 15712956 | 32 | 6.4e-08 |  |  | Zhang-Drescher-Newcomb Method
2408BM012 | 24-I-2008 | 24 | 16083.8 | 0 | 2008_10_16 | 45.2663 | Bituminous Mix | -93.7176 | SPWEB440C - WMA control, PG 58-34; sent to U of M for LTC fracture. DURING PAVING | 06/19/2009 | University of Minnesota | L | -24 |  | 14978079 | 45 | 6.7e-08 |  |  | Zhang-Drescher-Newcomb Method
2408BM012 | 24-I-2008 | 24 | 16083.8 | 0 | 2008_10_16 | 45.2663 | Bituminous Mix | -93.7176 | SPWEB440C - WMA control, PG 58-34; sent to U of M for LTC fracture. DURING PAVING | 06/19/2009 | University of Minnesota | L | -24 |  | 14145045 | 60 | 7.1e-08 |  |  | Zhang-Drescher-Newcomb Method
2408BM012 | 24-I-2008 | 24 | 16083.8 | 0 | 2008_10_16 | 45.2663 | Bituminous Mix | -93.7176 | SPWEB440C - WMA control, PG 58-34; sent to U of M for LTC fracture. DURING PAVING | 06/19/2009 | University of Minnesota | L | -24 |  | 12965041 | 89 | 7.7e-08 |  |  | Zhang-Drescher-Newcomb Method
2408BM012 | 24-I-2008 | 24 | 16083.8 | 0 | 2008_10_16 | 45.2663 | Bituminous Mix | -93.7176 | SPWEB440C - WMA control, PG 58-34; sent to U of M for LTC fracture. DURING PAVING | 06/19/2009 | University of Minnesota | L | -24 |  | 11939697 | 120 | 8.4e-08 |  |  | Zhang-Drescher-Newcomb Method
2408BM012 | 24-I-2008 | 24 | 16083.8 | 0 | 2008_10_16 | 45.2663 | Bituminous Mix | -93.7176 | SPWEB440C - WMA control, PG 58-34; sent to U of M for LTC fracture. DURING PAVING | 06/19/2009 | University of Minnesota | L | -24 |  | 11057836 | 178 | 9e-08 |  |  | Zhang-Drescher-Newcomb Method
2408BM012 | 24-I-2008 | 24 | 16083.8 | 0 | 2008_10_16 | 45.2663 | Bituminous Mix | -93.7176 | SPWEB440C - WMA control, PG 58-34; sent to U of M for LTC fracture. DURING PAVING | 06/19/2009 | University of Minnesota | L | -24 |  | 10159393 | 240 | 9.8e-08 |  |  | Zhang-Drescher-Newcomb Method
2408BM012 | 24-I-2008 | 24 | 16083.8 | 0 | 2008_10_16 | 45.2663 | Bituminous Mix | -93.7176 | SPWEB440C - WMA control, PG 58-34; sent to U of M for LTC fracture. DURING PAVING | 06/19/2009 | University of Minnesota | L | -24 |  | 9259978 | 355 | 1.08e-07 |  |  | Zhang-Drescher-Newcomb Method
2408BM012 | 24-I-2008 | 24 | 16083.8 | 0 | 2008_10_16 | 45.2663 | Bituminous Mix | -93.7176 | SPWEB440C - WMA control, PG 58-34; sent to U of M for LTC fracture. DURING PAVING | 06/19/2009 | University of Minnesota | L | -24 |  | 8455054 | 500 | 1.18e-07 |  |  | Zhang-Drescher-Newcomb Method
2408BM012 | 24-I-2008 | 24 | 16083.8 | 0 | 2008_10_16 | 45.2663 | Bituminous Mix | -93.7176 | SPWEB440C - WMA control, PG 58-34; sent to U of M for LTC fracture. DURING PAVING | 06/19/2009 | University of Minnesota | L | -36 |  | 24008816 | 23 | 4.2e-08 |  |  | Zhang-Drescher-Newcomb Method
2408BM012 | 24-I-2008 | 24 | 16083.8 | 0 | 2008_10_16 | 45.2663 | Bituminous Mix | -93.7176 | SPWEB440C - WMA control, PG 58-34; sent to U of M for LTC fracture. DURING PAVING | 06/19/2009 | University of Minnesota | L | -36 |  | 24021503 | 32 | 4.2e-08 |  |  | Zhang-Drescher-Newcomb Method
2408BM012 | 24-I-2008 | 24 | 16083.8 | 0 | 2008_10_16 | 45.2663 | Bituminous Mix | -93.7176 | SPWEB440C - WMA control, PG 58-34; sent to U of M for LTC fracture. DURING PAVING | 06/19/2009 | University of Minnesota | L | -36 |  | 23710422 | 45 | 4.2e-08 |  |  | Zhang-Drescher-Newcomb Method
2408BM012 | 24-I-2008 | 24 | 16083.8 | 0 | 2008_10_16 | 45.2663 | Bituminous Mix | -93.7176 | SPWEB440C - WMA control, PG 58-34; sent to U of M for LTC fracture. DURING PAVING | 06/19/2009 | University of Minnesota | L | -36 |  | 23261941 | 60 | 4.3e-08 |  |  | Zhang-Drescher-Newcomb Method
2408BM012 | 24-I-2008 | 24 | 16083.8 | 0 | 2008_10_16 | 45.2663 | Bituminous Mix | -93.7176 | SPWEB440C - WMA control, PG 58-34; sent to U of M for LTC fracture. DURING PAVING | 06/19/2009 | University of Minnesota | L | -36 |  | 21932455 | 89 | 4.6e-08 |  |  | Zhang-Drescher-Newcomb Method
2408BM012 | 24-I-2008 | 24 | 16083.8 | 0 | 2008_10_16 | 45.2663 | Bituminous Mix | -93.7176 | SPWEB440C - WMA control, PG 58-34; sent to U of M for LTC fracture. DURING PAVING | 06/19/2009 | University of Minnesota | L | -36 |  | 21549871 | 120 | 4.6e-08 |  |  | Zhang-Drescher-Newcomb Method
2408BM012 | 24-I-2008 | 24 | 16083.8 | 0 | 2008_10_16 | 45.2663 | Bituminous Mix | -93.7176 | SPWEB440C - WMA control, PG 58-34; sent to U of M for LTC fracture. DURING PAVING | 06/19/2009 | University of Minnesota | L | -36 |  | 20775723 | 178 | 4.8e-08 |  |  | Zhang-Drescher-Newcomb Method
2408BM012 | 24-I-2008 | 24 | 16083.8 | 0 | 2008_10_16 | 45.2663 | Bituminous Mix | -93.7176 | SPWEB440C - WMA control, PG 58-34; sent to U of M for LTC fracture. DURING PAVING | 06/19/2009 | University of Minnesota | L | -36 |  | 19771234 | 240 | 5.1e-08 |  |  | Zhang-Drescher-Newcomb Method
2408BM012 | 24-I-2008 | 24 | 16083.8 | 0 | 2008_10_16 | 45.2663 | Bituminous Mix | -93.7176 | SPWEB440C - WMA control, PG 58-34; sent to U of M for LTC fracture. DURING PAVING | 06/19/2009 | University of Minnesota | L | -36 |  | 19092636 | 355 | 5.2e-08 |  |  | Zhang-Drescher-Newcomb Method
2408BM012 | 24-I-2008 | 24 | 16083.8 | 0 | 2008_10_16 | 45.2663 | Bituminous Mix | -93.7176 | SPWEB440C - WMA control, PG 58-34; sent to U of M for LTC fracture. DURING PAVING | 06/19/2009 | University of Minnesota | L | -36 |  | 17809740 | 500 | 5.6e-08 |  |  | Zhang-Drescher-Newcomb Method
2408BM012 | 24-I-2008 | 24 | 16083.8 | 0 | 2008_10_16 | 45.2663 | Bituminous Mix | -93.7176 | SPWEB440C - WMA control, PG 58-34; sent to U of M for LTC fracture. DURING PAVING | 06/19/2009 | University of Minnesota | L | -36 |  | 16513921 | 708 | 6.1e-08 |  |  | Zhang-Drescher-Newcomb Method
2408BM012 | 24-I-2008 | 24 | 16083.8 | 0 | 2008_10_16 | 45.2663 | Bituminous Mix | -93.7176 | SPWEB440C - WMA control, PG 58-34; sent to U of M for LTC fracture. DURING PAVING | 06/19/2009 | University of Minnesota | L | -36 |  | 15642749 | 1000 | 6.4e-08 |  |  | Zhang-Drescher-Newcomb Method
2408BM012 | 24-I-2008 | 24 | 16083.8 | 0 | 2008_10_16 | 45.2663 | Bituminous Mix | -93.7176 | SPWEB440C - WMA control, PG 58-34; sent to U of M for LTC fracture. DURING PAVING | 06/19/2009 | University of Minnesota | L | -36 |  | 33075229 | 1 | 3e-08 |  |  | Zhang-Drescher-Newcomb Method
2408BM012 | 24-I-2008 | 24 | 16083.8 | 0 | 2008_10_16 | 45.2663 | Bituminous Mix | -93.7176 | SPWEB440C - WMA control, PG 58-34; sent to U of M for LTC fracture. DURING PAVING | 06/19/2009 | University of Minnesota | L | -36 |  | 31781288 | 2 | 3.2e-08 |  |  | Zhang-Drescher-Newcomb Method
2408BM012 | 24-I-2008 | 24 | 16083.8 | 0 | 2008_10_16 | 45.2663 | Bituminous Mix | -93.7176 | SPWEB440C - WMA control, PG 58-34; sent to U of M for LTC fracture. DURING PAVING | 06/19/2009 | University of Minnesota | L | -36 |  | 30927931 | 3 | 3.2e-08 |  |  | Zhang-Drescher-Newcomb Method
2408BM012 | 24-I-2008 | 24 | 16083.8 | 0 | 2008_10_16 | 45.2663 | Bituminous Mix | -93.7176 | SPWEB440C - WMA control, PG 58-34; sent to U of M for LTC fracture. DURING PAVING | 06/19/2009 | University of Minnesota | L | -36 |  | 30871689 | 4 | 3.2e-08 |  |  | Zhang-Drescher-Newcomb Method
2408BM012 | 24-I-2008 | 24 | 16083.8 | 0 | 2008_10_16 | 45.2663 | Bituminous Mix | -93.7176 | SPWEB440C - WMA control, PG 58-34; sent to U of M for LTC fracture. DURING PAVING | 06/19/2009 | University of Minnesota | L | -36 |  | 30195349 | 6 | 3.3e-08 |  |  | Zhang-Drescher-Newcomb Method
2408BM012 | 24-I-2008 | 24 | 16083.8 | 0 | 2008_10_16 | 45.2663 | Bituminous Mix | -93.7176 | SPWEB440C - WMA control, PG 58-34; sent to U of M for LTC fracture. DURING PAVING | 06/19/2009 | University of Minnesota | L | -36 |  | 29187009 | 8 | 3.4e-08 |  |  | Zhang-Drescher-Newcomb Method
2408BM012 | 24-I-2008 | 24 | 16083.8 | 0 | 2008_10_16 | 45.2663 | Bituminous Mix | -93.7176 | SPWEB440C - WMA control, PG 58-34; sent to U of M for LTC fracture. DURING PAVING | 06/19/2009 | University of Minnesota | L | -36 |  | 28683426 | 11 | 3.5e-08 |  |  | Zhang-Drescher-Newcomb Method
2408BM012 | 24-I-2008 | 24 | 16083.8 | 0 | 2008_10_16 | 45.2663 | Bituminous Mix | -93.7176 | SPWEB440C - WMA control, PG 58-34; sent to U of M for LTC fracture. DURING PAVING | 06/19/2009 | University of Minnesota | L | -36 |  | 26780391 | 16 | 3.7e-08 |  |  | Zhang-Drescher-Newcomb Method
2408BM012 | 24-I-2008 | 24 | 16083.8 | 0 | 2008_10_16 | 45.2663 | Bituminous Mix | -93.7176 | SPWEB440C - WMA control, PG 58-34; sent to U of M for LTC fracture. DURING PAVING | 06/19/2009 | University of Minnesota | L | -36 |  | 26407625 | 23 | 3.8e-08 |  |  | Zhang-Drescher-Newcomb Method
2408BM012 | 24-I-2008 | 24 | 16083.8 | 0 | 2008_10_16 | 45.2663 | Bituminous Mix | -93.7176 | SPWEB440C - WMA control, PG 58-34; sent to U of M for LTC fracture. DURING PAVING | 06/19/2009 | University of Minnesota | L | -36 |  | 26026175 | 32 | 3.8e-08 |  |  | Zhang-Drescher-Newcomb Method
2408BM012 | 24-I-2008 | 24 | 16083.8 | 0 | 2008_10_16 | 45.2663 | Bituminous Mix | -93.7176 | SPWEB440C - WMA control, PG 58-34; sent to U of M for LTC fracture. DURING PAVING | 06/19/2009 | University of Minnesota | L | -36 |  | 24960629 | 45 | 4e-08 |  |  | Zhang-Drescher-Newcomb Method
2408BM012 | 24-I-2008 | 24 | 16083.8 | 0 | 2008_10_16 | 45.2663 | Bituminous Mix | -93.7176 | SPWEB440C - WMA control, PG 58-34; sent to U of M for LTC fracture. DURING PAVING | 06/19/2009 | University of Minnesota | L | -36 |  | 23984251 | 60 | 4.2e-08 |  |  | Zhang-Drescher-Newcomb Method
2408BM012 | 24-I-2008 | 24 | 16083.8 | 0 | 2008_10_16 | 45.2663 | Bituminous Mix | -93.7176 | SPWEB440C - WMA control, PG 58-34; sent to U of M for LTC fracture. DURING PAVING | 06/19/2009 | University of Minnesota | L | -36 |  | 22517354 | 89 | 4.4e-08 |  |  | Zhang-Drescher-Newcomb Method
2408BM012 | 24-I-2008 | 24 | 16083.8 | 0 | 2008_10_16 | 45.2663 | Bituminous Mix | -93.7176 | SPWEB440C - WMA control, PG 58-34; sent to U of M for LTC fracture. DURING PAVING | 06/19/2009 | University of Minnesota | L | -36 |  | 21585971 | 120 | 4.6e-08 |  |  | Zhang-Drescher-Newcomb Method
2408BM012 | 24-I-2008 | 24 | 16083.8 | 0 | 2008_10_16 | 45.2663 | Bituminous Mix | -93.7176 | SPWEB440C - WMA control, PG 58-34; sent to U of M for LTC fracture. DURING PAVING | 06/19/2009 | University of Minnesota | L | -36 |  | 21459588 | 178 | 4.7e-08 |  |  | Zhang-Drescher-Newcomb Method
2408BM012 | 24-I-2008 | 24 | 16083.8 | 0 | 2008_10_16 | 45.2663 | Bituminous Mix | -93.7176 | SPWEB440C - WMA control, PG 58-34; sent to U of M for LTC fracture. DURING PAVING | 06/19/2009 | University of Minnesota | L | -36 |  | 20623871 | 240 | 4.9e-08 |  |  | Zhang-Drescher-Newcomb Method
2408BM012 | 24-I-2008 | 24 | 16083.8 | 0 | 2008_10_16 | 45.2663 | Bituminous Mix | -93.7176 | SPWEB440C - WMA control, PG 58-34; sent to U of M for LTC fracture. DURING PAVING | 06/19/2009 | University of Minnesota | L | -36 |  | 20256007 | 355 | 4.9e-08 |  |  | Zhang-Drescher-Newcomb Method
2408BM012 | 24-I-2008 | 24 | 16083.8 | 0 | 2008_10_16 | 45.2663 | Bituminous Mix | -93.7176 | SPWEB440C - WMA control, PG 58-34; sent to U of M for LTC fracture. DURING PAVING | 06/19/2009 | University of Minnesota | L | -36 |  | 19582037 | 500 | 5.1e-08 |  |  | Zhang-Drescher-Newcomb Method
2408BM012 | 24-I-2008 | 24 | 16083.8 | 0 | 2008_10_16 | 45.2663 | Bituminous Mix | -93.7176 | SPWEB440C - WMA control, PG 58-34; sent to U of M for LTC fracture. DURING PAVING | 06/19/2009 | University of Minnesota | L | -36 |  | 19962640 | 708 | 5e-08 |  |  | Zhang-Drescher-Newcomb Method
2408BM012 | 24-I-2008 | 24 | 16083.8 | 0 | 2008_10_16 | 45.2663 | Bituminous Mix | -93.7176 | SPWEB440C - WMA control, PG 58-34; sent to U of M for LTC fracture. DURING PAVING | 06/19/2009 | University of Minnesota | L | -36 |  | 20195920 | 1000 | 5e-08 |  |  | Zhang-Drescher-Newcomb Method
2408BM012 | 24-I-2008 | 24 | 16083.8 | 0 | 2008_10_16 | 45.2663 | Bituminous Mix | -93.7176 | SPWEB440C - WMA control, PG 58-34; sent to U of M for LTC fracture. DURING PAVING | 06/19/2009 | University of Minnesota | L | -36 |  | 26647775 | 6 | 3.8e-08 |  |  | AASHTO T322 Method
2408BM012 | 24-I-2008 | 24 | 16083.8 | 0 | 2008_10_16 | 45.2663 | Bituminous Mix | -93.7176 | SPWEB440C - WMA control, PG 58-34; sent to U of M for LTC fracture. DURING PAVING | 06/19/2009 | University of Minnesota | L | -36 |  | 26168497 | 8 | 3.8e-08 |  |  | AASHTO T322 Method
2408BM012 | 24-I-2008 | 24 | 16083.8 | 0 | 2008_10_16 | 45.2663 | Bituminous Mix | -93.7176 | SPWEB440C - WMA control, PG 58-34; sent to U of M for LTC fracture. DURING PAVING | 06/19/2009 | University of Minnesota | L | -36 |  | 24999457 | 11 | 4e-08 |  |  | AASHTO T322 Method
2408BM012 | 24-I-2008 | 24 | 16083.8 | 0 | 2008_10_16 | 45.2663 | Bituminous Mix | -93.7176 | SPWEB440C - WMA control, PG 58-34; sent to U of M for LTC fracture. DURING PAVING | 06/19/2009 | University of Minnesota | L | -36 |  | 24249473 | 16 | 4.1e-08 |  |  | AASHTO T322 Method
2408BM012 | 24-I-2008 | 24 | 16083.8 | 0 | 2008_10_16 | 45.2663 | Bituminous Mix | -93.7176 | SPWEB440C - WMA control, PG 58-34; sent to U of M for LTC fracture. DURING PAVING | 06/19/2009 | University of Minnesota | L | -36 |  | 23930401 | 23 | 4.2e-08 |  |  | AASHTO T322 Method
2408BM012 | 24-I-2008 | 24 | 16083.8 | 0 | 2008_10_16 | 45.2663 | Bituminous Mix | -93.7176 | SPWEB440C - WMA control, PG 58-34; sent to U of M for LTC fracture. DURING PAVING | 06/19/2009 | University of Minnesota | L | -36 |  | 22592677 | 32 | 4.4e-08 |  |  | AASHTO T322 Method
2408BM012 | 24-I-2008 | 24 | 16083.8 | 0 | 2008_10_16 | 45.2663 | Bituminous Mix | -93.7176 | SPWEB440C - WMA control, PG 58-34; sent to U of M for LTC fracture. DURING PAVING | 06/19/2009 | University of Minnesota | L | -36 |  | 21715947 | 45 | 4.6e-08 |  |  | AASHTO T322 Method
2408BM012 | 24-I-2008 | 24 | 16083.8 | 0 | 2008_10_16 | 45.2663 | Bituminous Mix | -93.7176 | SPWEB440C - WMA control, PG 58-34; sent to U of M for LTC fracture. DURING PAVING | 06/19/2009 | University of Minnesota | L | -36 |  | 21025554 | 60 | 4.8e-08 |  |  | AASHTO T322 Method
2408BM012 | 24-I-2008 | 24 | 16083.8 | 0 | 2008_10_16 | 45.2663 | Bituminous Mix | -93.7176 | SPWEB440C - WMA control, PG 58-34; sent to U of M for LTC fracture. DURING PAVING | 06/19/2009 | University of Minnesota | L | -36 |  | 20726046 | 89 | 4.8e-08 |  |  | AASHTO T322 Method
2408BM012 | 24-I-2008 | 24 | 16083.8 | 0 | 2008_10_16 | 45.2663 | Bituminous Mix | -93.7176 | SPWEB440C - WMA control, PG 58-34; sent to U of M for LTC fracture. DURING PAVING | 06/19/2009 | University of Minnesota | L | -36 |  | 19931073 | 120 | 5e-08 |  |  | AASHTO T322 Method
2408BM012 | 24-I-2008 | 24 | 16083.8 | 0 | 2008_10_16 | 45.2663 | Bituminous Mix | -93.7176 | SPWEB440C - WMA control, PG 58-34; sent to U of M for LTC fracture. DURING PAVING | 06/19/2009 | University of Minnesota | L | -36 |  | 18944900 | 178 | 5.3e-08 |  |  | AASHTO T322 Method
2408BM012 | 24-I-2008 | 24 | 16083.8 | 0 | 2008_10_16 | 45.2663 | Bituminous Mix | -93.7176 | SPWEB440C - WMA control, PG 58-34; sent to U of M for LTC fracture. DURING PAVING | 06/19/2009 | University of Minnesota | L | -36 |  | 18895693 | 240 | 5.3e-08 |  |  | AASHTO T322 Method
2408BM012 | 24-I-2008 | 24 | 16083.8 | 0 | 2008_10_16 | 45.2663 | Bituminous Mix | -93.7176 | SPWEB440C - WMA control, PG 58-34; sent to U of M for LTC fracture. DURING PAVING | 06/19/2009 | University of Minnesota | L | -36 |  | 18096621 | 355 | 5.5e-08 |  |  | AASHTO T322 Method
2408BM012 | 24-I-2008 | 24 | 16083.8 | 0 | 2008_10_16 | 45.2663 | Bituminous Mix | -93.7176 | SPWEB440C - WMA control, PG 58-34; sent to U of M for LTC fracture. DURING PAVING | 06/19/2009 | University of Minnesota | L | -36 |  | 18232685 | 500 | 5.5e-08 |  |  | AASHTO T322 Method
2408BM012 | 24-I-2008 | 24 | 16083.8 | 0 | 2008_10_16 | 45.2663 | Bituminous Mix | -93.7176 | SPWEB440C - WMA control, PG 58-34; sent to U of M for LTC fracture. DURING PAVING | 06/19/2009 | University of Minnesota | L | -36 |  | 18558269 | 708 | 5.4e-08 |  |  | AASHTO T322 Method
2408BM012 | 24-I-2008 | 24 | 16083.8 | 0 | 2008_10_16 | 45.2663 | Bituminous Mix | -93.7176 | SPWEB440C - WMA control, PG 58-34; sent to U of M for LTC fracture. DURING PAVING | 06/19/2009 | University of Minnesota | L | -36 |  | 18558269 | 1000 | 5.4e-08 |  |  | AASHTO T322 Method
2408BM012 | 24-I-2008 | 24 | 16083.8 | 0 | 2008_10_16 | 45.2663 | Bituminous Mix | -93.7176 | SPWEB440C - WMA control, PG 58-34; sent to U of M for LTC fracture. DURING PAVING | 06/19/2009 | University of Minnesota | L | -36 |  | 34648158 | 1 | 2.9e-08 |  |  | AASHTO T322 Method
2408BM012 | 24-I-2008 | 24 | 16083.8 | 0 | 2008_10_16 | 45.2663 | Bituminous Mix | -93.7176 | SPWEB440C - WMA control, PG 58-34; sent to U of M for LTC fracture. DURING PAVING | 06/19/2009 | University of Minnesota | L | -36 |  | 33330737 | 2 | 3e-08 |  |  | AASHTO T322 Method
2408BM012 | 24-I-2008 | 24 | 16083.8 | 0 | 2008_10_16 | 45.2663 | Bituminous Mix | -93.7176 | SPWEB440C - WMA control, PG 58-34; sent to U of M for LTC fracture. DURING PAVING | 06/19/2009 | University of Minnesota | L | -12 |  | 844922 | 1000 | 1.18e-06 |  |  | Zhang-Drescher-Newcomb Method
2408BM012 | 24-I-2008 | 24 | 16083.8 | 0 | 2008_10_16 | 45.2663 | Bituminous Mix | -93.7176 | SPWEB440C - WMA control, PG 58-34; sent to U of M for LTC fracture. DURING PAVING | 06/19/2009 | University of Minnesota | L | -24 |  | 20408005 | 1 | 4.9e-08 |  |  | AASHTO T322 Method
2408BM012 | 24-I-2008 | 24 | 16083.8 | 0 | 2008_10_16 | 45.2663 | Bituminous Mix | -93.7176 | SPWEB440C - WMA control, PG 58-34; sent to U of M for LTC fracture. DURING PAVING | 06/19/2009 | University of Minnesota | L | -24 |  | 18939247 | 2 | 5.3e-08 |  |  | AASHTO T322 Method
2408BM012 | 24-I-2008 | 24 | 16083.8 | 0 | 2008_10_16 | 45.2663 | Bituminous Mix | -93.7176 | SPWEB440C - WMA control, PG 58-34; sent to U of M for LTC fracture. DURING PAVING | 06/19/2009 | University of Minnesota | L | -24 |  | 17921008 | 3 | 5.6e-08 |  |  | AASHTO T322 Method
2408BM012 | 24-I-2008 | 24 | 16083.8 | 0 | 2008_10_16 | 45.2663 | Bituminous Mix | -93.7176 | SPWEB440C - WMA control, PG 58-34; sent to U of M for LTC fracture. DURING PAVING | 06/19/2009 | University of Minnesota | L | -24 |  | 17123155 | 4 | 5.8e-08 |  |  | AASHTO T322 Method
2408BM012 | 24-I-2008 | 24 | 16083.8 | 0 | 2008_10_16 | 45.2663 | Bituminous Mix | -93.7176 | SPWEB440C - WMA control, PG 58-34; sent to U of M for LTC fracture. DURING PAVING | 06/19/2009 | University of Minnesota | L | -24 |  | 16556163 | 6 | 6e-08 |  |  | AASHTO T322 Method
2408BM012 | 24-I-2008 | 24 | 16083.8 | 0 | 2008_10_16 | 45.2663 | Bituminous Mix | -93.7176 | SPWEB440C - WMA control, PG 58-34; sent to U of M for LTC fracture. DURING PAVING | 06/19/2009 | University of Minnesota | L | -24 |  | 15624879 | 8 | 6.4e-08 |  |  | AASHTO T322 Method
2408BM012 | 24-I-2008 | 24 | 16083.8 | 0 | 2008_10_16 | 45.2663 | Bituminous Mix | -93.7176 | SPWEB440C - WMA control, PG 58-34; sent to U of M for LTC fracture. DURING PAVING | 06/19/2009 | University of Minnesota | L | -24 |  | 14880837 | 11 | 6.7e-08 |  |  | AASHTO T322 Method
2408BM012 | 24-I-2008 | 24 | 16083.8 | 0 | 2008_10_16 | 45.2663 | Bituminous Mix | -93.7176 | SPWEB440C - WMA control, PG 58-34; sent to U of M for LTC fracture. DURING PAVING | 06/19/2009 | University of Minnesota | L | -24 |  | 13736157 | 16 | 7.3e-08 |  |  | AASHTO T322 Method
2408BM012 | 24-I-2008 | 24 | 16083.8 | 0 | 2008_10_16 | 45.2663 | Bituminous Mix | -93.7176 | SPWEB440C - WMA control, PG 58-34; sent to U of M for LTC fracture. DURING PAVING | 06/19/2009 | University of Minnesota | L | -24 |  | 13020732 | 23 | 7.7e-08 |  |  | AASHTO T322 Method
2408BM012 | 24-I-2008 | 24 | 16083.8 | 0 | 2008_10_16 | 45.2663 | Bituminous Mix | -93.7176 | SPWEB440C - WMA control, PG 58-34; sent to U of M for LTC fracture. DURING PAVING | 06/19/2009 | University of Minnesota | L | -24 |  | 12165356 | 32 | 8.2e-08 |  |  | AASHTO T322 Method
2408BM012 | 24-I-2008 | 24 | 16083.8 | 0 | 2008_10_16 | 45.2663 | Bituminous Mix | -93.7176 | SPWEB440C - WMA control, PG 58-34; sent to U of M for LTC fracture. DURING PAVING | 06/19/2009 | University of Minnesota | L | -24 |  | 11494164 | 45 | 8.7e-08 |  |  | AASHTO T322 Method
2408BM012 | 24-I-2008 | 24 | 16083.8 | 0 | 2008_10_16 | 45.2663 | Bituminous Mix | -93.7176 | SPWEB440C - WMA control, PG 58-34; sent to U of M for LTC fracture. DURING PAVING | 06/19/2009 | University of Minnesota | L | -24 |  | 10683678 | 60 | 9.4e-08 |  |  | AASHTO T322 Method
2408BM012 | 24-I-2008 | 24 | 16083.8 | 0 | 2008_10_16 | 45.2663 | Bituminous Mix | -93.7176 | SPWEB440C - WMA control, PG 58-34; sent to U of M for LTC fracture. DURING PAVING | 06/19/2009 | University of Minnesota | L | -24 |  | 9803845 | 89 | 1.02e-07 |  |  | AASHTO T322 Method
2408BM012 | 24-I-2008 | 24 | 16083.8 | 0 | 2008_10_16 | 45.2663 | Bituminous Mix | -93.7176 | SPWEB440C - WMA control, PG 58-34; sent to U of M for LTC fracture. DURING PAVING | 06/19/2009 | University of Minnesota | L | -24 |  | 9174241 | 120 | 1.09e-07 |  |  | AASHTO T322 Method
2408BM012 | 24-I-2008 | 24 | 16083.8 | 0 | 2008_10_16 | 45.2663 | Bituminous Mix | -93.7176 | SPWEB440C - WMA control, PG 58-34; sent to U of M for LTC fracture. DURING PAVING | 06/19/2009 | University of Minnesota | L | -24 |  | 8196658 | 178 | 1.22e-07 |  |  | AASHTO T322 Method
2408BM012 | 24-I-2008 | 24 | 16083.8 | 0 | 2008_10_16 | 45.2663 | Bituminous Mix | -93.7176 | SPWEB440C - WMA control, PG 58-34; sent to U of M for LTC fracture. DURING PAVING | 06/19/2009 | University of Minnesota | L | -24 |  | 7739878 | 240 | 1.29e-07 |  |  | AASHTO T322 Method
2408BM012 | 24-I-2008 | 24 | 16083.8 | 0 | 2008_10_16 | 45.2663 | Bituminous Mix | -93.7176 | SPWEB440C - WMA control, PG 58-34; sent to U of M for LTC fracture. DURING PAVING | 06/19/2009 | University of Minnesota | L | -24 |  | 6954049 | 355 | 1.44e-07 |  |  | AASHTO T322 Method
2408BM012 | 24-I-2008 | 24 | 16083.8 | 0 | 2008_10_16 | 45.2663 | Bituminous Mix | -93.7176 | SPWEB440C - WMA control, PG 58-34; sent to U of M for LTC fracture. DURING PAVING | 06/19/2009 | University of Minnesota | L | -24 |  | 6459898 | 500 | 1.55e-07 |  |  | AASHTO T322 Method
2408BM012 | 24-I-2008 | 24 | 16083.8 | 0 | 2008_10_16 | 45.2663 | Bituminous Mix | -93.7176 | SPWEB440C - WMA control, PG 58-34; sent to U of M for LTC fracture. DURING PAVING | 06/19/2009 | University of Minnesota | L | -24 |  | 6053222 | 708 | 1.65e-07 |  |  | AASHTO T322 Method
2408BM012 | 24-I-2008 | 24 | 16083.8 | 0 | 2008_10_16 | 45.2663 | Bituminous Mix | -93.7176 | SPWEB440C - WMA control, PG 58-34; sent to U of M for LTC fracture. DURING PAVING | 06/19/2009 | University of Minnesota | L | -24 |  | 5800419 | 1000 | 1.72e-07 |  |  | AASHTO T322 Method
2408BM012 | 24-I-2008 | 24 | 16083.8 | 0 | 2008_10_16 | 45.2663 | Bituminous Mix | -93.7176 | SPWEB440C - WMA control, PG 58-34; sent to U of M for LTC fracture. DURING PAVING | 06/19/2009 | University of Minnesota | L | -24 |  | 26693955 | 1 | 3.8e-08 |  |  | AASHTO T322 Method
2408BM012 | 24-I-2008 | 24 | 16083.8 | 0 | 2008_10_16 | 45.2663 | Bituminous Mix | -93.7176 | SPWEB440C - WMA control, PG 58-34; sent to U of M for LTC fracture. DURING PAVING | 06/19/2009 | University of Minnesota | L | -24 |  | 24793708 | 2 | 4e-08 |  |  | AASHTO T322 Method
2408BM012 | 24-I-2008 | 24 | 16083.8 | 0 | 2008_10_16 | 45.2663 | Bituminous Mix | -93.7176 | SPWEB440C - WMA control, PG 58-34; sent to U of M for LTC fracture. DURING PAVING | 06/19/2009 | University of Minnesota | L | -24 |  | 23594013 | 3 | 4.2e-08 |  |  | AASHTO T322 Method
2408BM012 | 24-I-2008 | 24 | 16083.8 | 0 | 2008_10_16 | 45.2663 | Bituminous Mix | -93.7176 | SPWEB440C - WMA control, PG 58-34; sent to U of M for LTC fracture. DURING PAVING | 06/19/2009 | University of Minnesota | L | -24 |  | 23073010 | 4 | 4.3e-08 |  |  | AASHTO T322 Method
2408BM012 | 24-I-2008 | 24 | 16083.8 | 0 | 2008_10_16 | 45.2663 | Bituminous Mix | -93.7176 | SPWEB440C - WMA control, PG 58-34; sent to U of M for LTC fracture. DURING PAVING | 06/19/2009 | University of Minnesota | L | -24 |  | 22030555 | 6 | 4.5e-08 |  |  | AASHTO T322 Method
2408BM012 | 24-I-2008 | 24 | 16083.8 | 0 | 2008_10_16 | 45.2663 | Bituminous Mix | -93.7176 | SPWEB440C - WMA control, PG 58-34; sent to U of M for LTC fracture. DURING PAVING | 06/19/2009 | University of Minnesota | L | -12 |  | 1200965 | 500 | 8.33e-07 |  |  | AASHTO T322 Method
2408BM012 | 24-I-2008 | 24 | 16083.8 | 0 | 2008_10_16 | 45.2663 | Bituminous Mix | -93.7176 | SPWEB440C - WMA control, PG 58-34; sent to U of M for LTC fracture. DURING PAVING | 06/19/2009 | University of Minnesota | L | -12 |  | 1041145 | 708 | 9.6e-07 |  |  | AASHTO T322 Method
2408BM012 | 24-I-2008 | 24 | 16083.8 | 0 | 2008_10_16 | 45.2663 | Bituminous Mix | -93.7176 | SPWEB440C - WMA control, PG 58-34; sent to U of M for LTC fracture. DURING PAVING | 06/19/2009 | University of Minnesota | L | -12 |  | 922793 | 1000 | 1.08e-06 |  |  | AASHTO T322 Method
2408BM012 | 24-I-2008 | 24 | 16083.8 | 0 | 2008_10_16 | 45.2663 | Bituminous Mix | -93.7176 | SPWEB440C - WMA control, PG 58-34; sent to U of M for LTC fracture. DURING PAVING | 06/19/2009 | University of Minnesota | L | -12 |  | 9238138 | 1 | 1.08e-07 |  |  | AASHTO T322 Method
2408BM012 | 24-I-2008 | 24 | 16083.8 | 0 | 2008_10_16 | 45.2663 | Bituminous Mix | -93.7176 | SPWEB440C - WMA control, PG 58-34; sent to U of M for LTC fracture. DURING PAVING | 06/19/2009 | University of Minnesota | L | -12 |  | 8172198 | 2 | 1.22e-07 |  |  | AASHTO T322 Method
2408BM012 | 24-I-2008 | 24 | 16083.8 | 0 | 2008_10_16 | 45.2663 | Bituminous Mix | -93.7176 | SPWEB440C - WMA control, PG 58-34; sent to U of M for LTC fracture. DURING PAVING | 06/19/2009 | University of Minnesota | L | -12 |  | 7943071 | 3 | 1.26e-07 |  |  | AASHTO T322 Method
2408BM012 | 24-I-2008 | 24 | 16083.8 | 0 | 2008_10_16 | 45.2663 | Bituminous Mix | -93.7176 | SPWEB440C - WMA control, PG 58-34; sent to U of M for LTC fracture. DURING PAVING | 06/19/2009 | University of Minnesota | L | -12 |  | 7726441 | 4 | 1.29e-07 |  |  | AASHTO T322 Method
2408BM012 | 24-I-2008 | 24 | 16083.8 | 0 | 2008_10_16 | 45.2663 | Bituminous Mix | -93.7176 | SPWEB440C - WMA control, PG 58-34; sent to U of M for LTC fracture. DURING PAVING | 06/19/2009 | University of Minnesota | L | -12 |  | 7024037 | 6 | 1.42e-07 |  |  | AASHTO T322 Method
2408BM012 | 24-I-2008 | 24 | 16083.8 | 0 | 2008_10_16 | 45.2663 | Bituminous Mix | -93.7176 | SPWEB440C - WMA control, PG 58-34; sent to U of M for LTC fracture. DURING PAVING | 06/19/2009 | University of Minnesota | L | -12 |  | 6390289 | 8 | 1.56e-07 |  |  | AASHTO T322 Method
2408BM012 | 24-I-2008 | 24 | 16083.8 | 0 | 2008_10_16 | 45.2663 | Bituminous Mix | -93.7176 | SPWEB440C - WMA control, PG 58-34; sent to U of M for LTC fracture. DURING PAVING | 06/19/2009 | University of Minnesota | L | -12 |  | 5861437 | 11 | 1.71e-07 |  |  | AASHTO T322 Method
2408BM012 | 24-I-2008 | 24 | 16083.8 | 0 | 2008_10_16 | 45.2663 | Bituminous Mix | -93.7176 | SPWEB440C - WMA control, PG 58-34; sent to U of M for LTC fracture. DURING PAVING | 06/19/2009 | University of Minnesota | L | -12 |  | 5089271 | 16 | 1.96e-07 |  |  | AASHTO T322 Method
2408BM012 | 24-I-2008 | 24 | 16083.8 | 0 | 2008_10_16 | 45.2663 | Bituminous Mix | -93.7176 | SPWEB440C - WMA control, PG 58-34; sent to U of M for LTC fracture. DURING PAVING | 06/19/2009 | University of Minnesota | L | -12 |  | 4856618 | 23 | 2.06e-07 |  |  | AASHTO T322 Method
2408BM012 | 24-I-2008 | 24 | 16083.8 | 0 | 2008_10_16 | 45.2663 | Bituminous Mix | -93.7176 | SPWEB440C - WMA control, PG 58-34; sent to U of M for LTC fracture. DURING PAVING | 06/19/2009 | University of Minnesota | L | -12 |  | 4380970 | 32 | 2.28e-07 |  |  | AASHTO T322 Method
2408BM012 | 24-I-2008 | 24 | 16083.8 | 0 | 2008_10_16 | 45.2663 | Bituminous Mix | -93.7176 | SPWEB440C - WMA control, PG 58-34; sent to U of M for LTC fracture. DURING PAVING | 06/19/2009 | University of Minnesota | L | -12 |  | 3845738 | 45 | 2.6e-07 |  |  | AASHTO T322 Method
2408BM012 | 24-I-2008 | 24 | 16083.8 | 0 | 2008_10_16 | 45.2663 | Bituminous Mix | -93.7176 | SPWEB440C - WMA control, PG 58-34; sent to U of M for LTC fracture. DURING PAVING | 06/19/2009 | University of Minnesota | L | -12 |  | 3616630 | 60 | 2.77e-07 |  |  | AASHTO T322 Method
2408BM012 | 24-I-2008 | 24 | 16083.8 | 0 | 2008_10_16 | 45.2663 | Bituminous Mix | -93.7176 | SPWEB440C - WMA control, PG 58-34; sent to U of M for LTC fracture. DURING PAVING | 06/19/2009 | University of Minnesota | L | -12 |  | 2971707 | 89 | 3.37e-07 |  |  | AASHTO T322 Method
2408BM012 | 24-I-2008 | 24 | 16083.8 | 0 | 2008_10_16 | 45.2663 | Bituminous Mix | -93.7176 | SPWEB440C - WMA control, PG 58-34; sent to U of M for LTC fracture. DURING PAVING | 06/19/2009 | University of Minnesota | L | -12 |  | 2833027 | 120 | 3.53e-07 |  |  | AASHTO T322 Method
2408BM012 | 24-I-2008 | 24 | 16083.8 | 0 | 2008_10_16 | 45.2663 | Bituminous Mix | -93.7176 | SPWEB440C - WMA control, PG 58-34; sent to U of M for LTC fracture. DURING PAVING | 06/19/2009 | University of Minnesota | L | -12 |  | 2428309 | 178 | 4.12e-07 |  |  | AASHTO T322 Method
2408BM012 | 24-I-2008 | 24 | 16083.8 | 0 | 2008_10_16 | 45.2663 | Bituminous Mix | -93.7176 | SPWEB440C - WMA control, PG 58-34; sent to U of M for LTC fracture. DURING PAVING | 06/19/2009 | University of Minnesota | L | -12 |  | 2207553 | 240 | 4.53e-07 |  |  | AASHTO T322 Method
2408BM012 | 24-I-2008 | 24 | 16083.8 | 0 | 2008_10_16 | 45.2663 | Bituminous Mix | -93.7176 | SPWEB440C - WMA control, PG 58-34; sent to U of M for LTC fracture. DURING PAVING | 06/19/2009 | University of Minnesota | L | -12 |  | 5877828 | 4 | 1.7e-07 |  |  | Zhang-Drescher-Newcomb Method
2408BM012 | 24-I-2008 | 24 | 16083.8 | 0 | 2008_10_16 | 45.2663 | Bituminous Mix | -93.7176 | SPWEB440C - WMA control, PG 58-34; sent to U of M for LTC fracture. DURING PAVING | 06/19/2009 | University of Minnesota | L | -12 |  | 5708548 | 6 | 1.75e-07 |  |  | Zhang-Drescher-Newcomb Method
2408BM012 | 24-I-2008 | 24 | 16083.8 | 0 | 2008_10_16 | 45.2663 | Bituminous Mix | -93.7176 | SPWEB440C - WMA control, PG 58-34; sent to U of M for LTC fracture. DURING PAVING | 06/19/2009 | University of Minnesota | L | -12 |  | 5182519 | 8 | 1.93e-07 |  |  | Zhang-Drescher-Newcomb Method
2408BM012 | 24-I-2008 | 24 | 16083.8 | 0 | 2008_10_16 | 45.2663 | Bituminous Mix | -93.7176 | SPWEB440C - WMA control, PG 58-34; sent to U of M for LTC fracture. DURING PAVING | 06/19/2009 | University of Minnesota | L | -12 |  | 4659614 | 11 | 2.15e-07 |  |  | Zhang-Drescher-Newcomb Method
2408BM012 | 24-I-2008 | 24 | 16083.8 | 0 | 2008_10_16 | 45.2663 | Bituminous Mix | -93.7176 | SPWEB440C - WMA control, PG 58-34; sent to U of M for LTC fracture. DURING PAVING | 06/19/2009 | University of Minnesota | L | -12 |  | 4374963 | 16 | 2.29e-07 |  |  | Zhang-Drescher-Newcomb Method
2408BM012 | 24-I-2008 | 24 | 16083.8 | 0 | 2008_10_16 | 45.2663 | Bituminous Mix | -93.7176 | SPWEB440C - WMA control, PG 58-34; sent to U of M for LTC fracture. DURING PAVING | 06/19/2009 | University of Minnesota | L | -12 |  | 3978499 | 23 | 2.51e-07 |  |  | Zhang-Drescher-Newcomb Method
2408BM012 | 24-I-2008 | 24 | 16083.8 | 0 | 2008_10_16 | 45.2663 | Bituminous Mix | -93.7176 | SPWEB440C - WMA control, PG 58-34; sent to U of M for LTC fracture. DURING PAVING | 06/19/2009 | University of Minnesota | L | -12 |  | 3483549 | 32 | 2.87e-07 |  |  | Zhang-Drescher-Newcomb Method
2408BM012 | 24-I-2008 | 24 | 16083.8 | 0 | 2008_10_16 | 45.2663 | Bituminous Mix | -93.7176 | SPWEB440C - WMA control, PG 58-34; sent to U of M for LTC fracture. DURING PAVING | 06/19/2009 | University of Minnesota | L | -12 |  | 3091940 | 45 | 3.23e-07 |  |  | Zhang-Drescher-Newcomb Method
2408BM012 | 24-I-2008 | 24 | 16083.8 | 0 | 2008_10_16 | 45.2663 | Bituminous Mix | -93.7176 | SPWEB440C - WMA control, PG 58-34; sent to U of M for LTC fracture. DURING PAVING | 06/19/2009 | University of Minnesota | L | -12 |  | 2770091 | 60 | 3.61e-07 |  |  | Zhang-Drescher-Newcomb Method
2408BM012 | 24-I-2008 | 24 | 16083.8 | 0 | 2008_10_16 | 45.2663 | Bituminous Mix | -93.7176 | SPWEB440C - WMA control, PG 58-34; sent to U of M for LTC fracture. DURING PAVING | 06/19/2009 | University of Minnesota | L | -12 |  | 2393766 | 89 | 4.18e-07 |  |  | Zhang-Drescher-Newcomb Method
2408BM012 | 24-I-2008 | 24 | 16083.8 | 0 | 2008_10_16 | 45.2663 | Bituminous Mix | -93.7176 | SPWEB440C - WMA control, PG 58-34; sent to U of M for LTC fracture. DURING PAVING | 06/19/2009 | University of Minnesota | L | -12 |  | 2103187 | 120 | 4.75e-07 |  |  | Zhang-Drescher-Newcomb Method
2408BM012 | 24-I-2008 | 24 | 16083.8 | 0 | 2008_10_16 | 45.2663 | Bituminous Mix | -93.7176 | SPWEB440C - WMA control, PG 58-34; sent to U of M for LTC fracture. DURING PAVING | 06/19/2009 | University of Minnesota | L | -12 |  | 1800925 | 178 | 5.55e-07 |  |  | Zhang-Drescher-Newcomb Method
2408BM012 | 24-I-2008 | 24 | 16083.8 | 0 | 2008_10_16 | 45.2663 | Bituminous Mix | -93.7176 | SPWEB440C - WMA control, PG 58-34; sent to U of M for LTC fracture. DURING PAVING | 06/19/2009 | University of Minnesota | L | -12 |  | 1571077 | 240 | 6.37e-07 |  |  | Zhang-Drescher-Newcomb Method
2408BM012 | 24-I-2008 | 24 | 16083.8 | 0 | 2008_10_16 | 45.2663 | Bituminous Mix | -93.7176 | SPWEB440C - WMA control, PG 58-34; sent to U of M for LTC fracture. DURING PAVING | 06/19/2009 | University of Minnesota | L | -12 |  | 1303424 | 355 | 7.67e-07 |  |  | Zhang-Drescher-Newcomb Method
2408BM012 | 24-I-2008 | 24 | 16083.8 | 0 | 2008_10_16 | 45.2663 | Bituminous Mix | -93.7176 | SPWEB440C - WMA control, PG 58-34; sent to U of M for LTC fracture. DURING PAVING | 06/19/2009 | University of Minnesota | L | -12 |  | 1135317 | 500 | 8.81e-07 |  |  | Zhang-Drescher-Newcomb Method
2408BM012 | 24-I-2008 | 24 | 16083.8 | 0 | 2008_10_16 | 45.2663 | Bituminous Mix | -93.7176 | SPWEB440C - WMA control, PG 58-34; sent to U of M for LTC fracture. DURING PAVING | 06/19/2009 | University of Minnesota | L | -12 |  | 977289 | 708 | 1.02e-06 |  |  | Zhang-Drescher-Newcomb Method
3399AC003 | 33-I-1999 | 33 | 6630 | 0 | 1999_08_25 | 45.2656 | Asphalt Cement | -93.7158 |  | 06/05/2000 | MTE Services, Inc. |  | -20 |  |  | 40 | 0 | 0.4841 | 0.50844
3399AC003 | 33-I-1999 | 33 | 6630 | 0 | 1999_08_25 | 45.2656 | Asphalt Cement | -93.7158 |  | 06/05/2000 | MTE Services, Inc. |  | -10 |  |  | 40 | 0 | 0.5218 | 0.3789
3399AC003 | 33-I-1999 | 33 | 6630 | 0 | 1999_08_25 | 45.2656 | Asphalt Cement | -93.7158 |  | 06/05/2000 | MTE Services, Inc. |  | 0 |  |  | 40 | 0 | 0.6352 | 0.41972
3307BM011 | 33-I-2007 | 33 | 6630 | 0 | 2007_09_13 | 45.2656 | Bituminous Mix | -93.7158 | 58-34 Acid only, top lift, sampled from truck box - for U of M LTC #2. DURING PAVING | 05/01/2012 | University of Minnesota | Cell 33-1 | -24 | 4960000 | 9430000000 | 500 |  |  |  | 4% air voids
3307BM011 | 33-I-2007 | 33 | 6630 | 0 | 2007_09_13 | 45.2656 | Bituminous Mix | -93.7158 | 58-34 Acid only, top lift, sampled from truck box - for U of M LTC #2. DURING PAVING | 05/01/2012 | University of Minnesota | Cell 33-2 | -24 | 4910000 | 11450000000 | 500 |  |  |  | 4% air voids
3307BM011 | 33-I-2007 | 33 | 6630 | 0 | 2007_09_13 | 45.2656 | Bituminous Mix | -93.7158 | 58-34 Acid only, top lift, sampled from truck box - for U of M LTC #2. DURING PAVING | 05/01/2012 | University of Minnesota | Cell 33-14 | -34 | 3630000 | 15090000000 | 500 |  |  |  | 7% air voids, conditioned 5 days at 85 deg C
3307BM011 | 33-I-2007 | 33 | 6630 | 0 | 2007_09_13 | 45.2656 | Bituminous Mix | -93.7158 | 58-34 Acid only, top lift, sampled from truck box - for U of M LTC #2. DURING PAVING | 05/01/2012 | University of Minnesota | Cell 33-13 | -34 | 3190000 | 21140000000 | 500 |  |  |  | 7% air voids, conditioned 5 days at 85 deg C
3307BM011 | 33-I-2007 | 33 | 6630 | 0 | 2007_09_13 | 45.2656 | Bituminous Mix | -93.7158 | 58-34 Acid only, top lift, sampled from truck box - for U of M LTC #2. DURING PAVING | 05/01/2012 | University of Minnesota | Cell 33-12 | -34 | 2300000 | 18480000000 | 500 |  |  |  | 7% air voids
3307BM011 | 33-I-2007 | 33 | 6630 | 0 | 2007_09_13 | 45.2656 | Bituminous Mix | -93.7158 | 58-34 Acid only, top lift, sampled from truck box - for U of M LTC #2. DURING PAVING | 05/01/2012 | University of Minnesota | Cell 33-11 | -34 | 3370000 | 13880000000 | 500 |  |  |  | 7% air voids
3307BM011 | 33-I-2007 | 33 | 6630 | 0 | 2007_09_13 | 45.2656 | Bituminous Mix | -93.7158 | 58-34 Acid only, top lift, sampled from truck box - for U of M LTC #2. DURING PAVING | 05/01/2012 | University of Minnesota | Cell 33-10 | -34 | 3740000 | 13730000000 | 500 |  |  |  | 7% air voids
3307BM011 | 33-I-2007 | 33 | 6630 | 0 | 2007_09_13 | 45.2656 | Bituminous Mix | -93.7158 | 58-34 Acid only, top lift, sampled from truck box - for U of M LTC #2. DURING PAVING | 05/01/2012 | University of Minnesota | Cell 33-9 | -24 | 3780000 | 8740000000 | 500 |  |  |  | 7% air voids (modulus outlier)
3307BM011 | 33-I-2007 | 33 | 6630 | 0 | 2007_09_13 | 45.2656 | Bituminous Mix | -93.7158 | 58-34 Acid only, top lift, sampled from truck box - for U of M LTC #2. DURING PAVING | 05/01/2012 | University of Minnesota | Cell 33-8 | -24 | 4060000 | 5440000000 | 500 |  |  |  | 7% air voids
3307BM011 | 33-I-2007 | 33 | 6630 | 0 | 2007_09_13 | 45.2656 | Bituminous Mix | -93.7158 | 58-34 Acid only, top lift, sampled from truck box - for U of M LTC #2. DURING PAVING | 05/01/2012 | University of Minnesota | Cell 33-7 | -24 | 3560000 | 5030000000 | 500 |  |  |  | 7% air voids
3307BM011 | 33-I-2007 | 33 | 6630 | 0 | 2007_09_13 | 45.2656 | Bituminous Mix | -93.7158 | 58-34 Acid only, top lift, sampled from truck box - for U of M LTC #2. DURING PAVING | 05/01/2012 | University of Minnesota | Cell 33-6 | -34 | 4370000 | 13300000000 | 500 |  |  |  | 4% air voids
3307BM011 | 33-I-2007 | 33 | 6630 | 0 | 2007_09_13 | 45.2656 | Bituminous Mix | -93.7158 | 58-34 Acid only, top lift, sampled from truck box - for U of M LTC #2. DURING PAVING | 05/01/2012 | University of Minnesota | Cell 33-5 | -34 | 4160000 | 15880000000 | 500 |  |  |  | 4% air voids
3307BM011 | 33-I-2007 | 33 | 6630 | 0 | 2007_09_13 | 45.2656 | Bituminous Mix | -93.7158 | 58-34 Acid only, top lift, sampled from truck box - for U of M LTC #2. DURING PAVING | 05/01/2012 | University of Minnesota | Cell 33-4 | -34 | 4830000 | 18250000000 | 500 |  |  |  | 4% air voids
3307BM011 | 33-I-2007 | 33 | 6630 | 0 | 2007_09_13 | 45.2656 | Bituminous Mix | -93.7158 | 58-34 Acid only, top lift, sampled from truck box - for U of M LTC #2. DURING PAVING | 05/01/2012 | University of Minnesota | Cell 33-3 | -24 | 4100000 | 11380000000 | 500 |  |  |  | 4% air voids
3307BM011 | 33-I-2007 | 33 | 6630 | 0 | 2007_09_13 | 45.2656 | Bituminous Mix | -93.7158 | 58-34 Acid only, top lift, sampled from truck box - for U of M LTC #2. DURING PAVING | 05/01/2012 | University of Minnesota | Cell 33-15 | -34 | 3880000 | 16820000000 | 500 |  |  |  | 7% air voids, conditioned 5 days at 85 deg C
3305BC001 | 33-I-1999 | 33 | 6876 | 6.5 | 2005_05_23 | 45.2652 | Bituminous Core | -93.715 | """6"""" core, for pooled fund LTC. """ | 12/01/2006 | University of Minnesota | MnRoad Cell 33 | -30 |  |  | 60 | 4.5e-08 |  |  | compliance = 1/(creep stiffness); AASHTO trimmed mean method
3305BC001 | 33-I-1999 | 33 | 6876 | 6.5 | 2005_05_23 | 45.2652 | Bituminous Core | -93.715 | """6"""" core, for pooled fund LTC. """ | 12/01/2006 | University of Minnesota | MnRoad Cell 33 | -30 |  |  | 500 | 6.1e-08 |  |  | compliance = 1/(creep stiffness); AASHTO trimmed mean method
3305BC001 | 33-I-1999 | 33 | 6876 | 6.5 | 2005_05_23 | 45.2652 | Bituminous Core | -93.715 | """6"""" core, for pooled fund LTC. """ | 12/01/2006 | University of Minnesota | MnRoad Cell 33 | -18 |  |  | 60 | 7.4e-08 |  |  | compliance = 1/(creep stiffness)
3305BC001 | 33-I-1999 | 33 | 6876 | 6.5 | 2005_05_23 | 45.2652 | Bituminous Core | -93.715 | """6"""" core, for pooled fund LTC. """ | 12/01/2006 | University of Minnesota | MnRoad Cell 33 | -18 |  |  | 60 | 7.8e-08 |  |  | compliance = 1/(creep stiffness)
3305BC001 | 33-I-1999 | 33 | 6876 | 6.5 | 2005_05_23 | 45.2652 | Bituminous Core | -93.715 | """6"""" core, for pooled fund LTC. """ | 12/01/2006 | University of Minnesota | MnRoad Cell 33 | -18 |  |  | 60 | 5.9e-08 |  |  | compliance = 1/(creep stiffness)
3305BC001 | 33-I-1999 | 33 | 6876 | 6.5 | 2005_05_23 | 45.2652 | Bituminous Core | -93.715 | """6"""" core, for pooled fund LTC. """ | 12/01/2006 | University of Minnesota | MnRoad Cell 33 | -18 |  |  | 500 | 1.09e-07 |  |  | compliance = 1/(creep stiffness)
3305BC001 | 33-I-1999 | 33 | 6876 | 6.5 | 2005_05_23 | 45.2652 | Bituminous Core | -93.715 | """6"""" core, for pooled fund LTC. """ | 12/01/2006 | University of Minnesota | MnRoad Cell 33 | -18 |  |  | 500 | 1.17e-07 |  |  | compliance = 1/(creep stiffness)
3305BC001 | 33-I-1999 | 33 | 6876 | 6.5 | 2005_05_23 | 45.2652 | Bituminous Core | -93.715 | """6"""" core, for pooled fund LTC. """ | 12/01/2006 | University of Minnesota | MnRoad Cell 33 | -18 |  |  | 500 | 8.3e-08 |  |  | compliance = 1/(creep stiffness)
3305BC001 | 33-I-1999 | 33 | 6876 | 6.5 | 2005_05_23 | 45.2652 | Bituminous Core | -93.715 | """6"""" core, for pooled fund LTC. """ | 12/01/2006 | University of Minnesota | MnRoad Cell 33 | -18 | 5339054 | [5 empty] | 12.5 mm/min RAM; AASHTO T322
3305BC001 | 33-I-1999 | 33 | 6876 | 6.5 | 2005_05_23 | 45.2652 | Bituminous Core | -93.715 | """6"""" core, for pooled fund LTC. """ | 12/01/2006 | University of Minnesota | MnRoad Cell 33 | -18 | 5259685 | [5 empty] | 12.5 mm/min RAM; AASHTO T322
3305BC001 | 33-I-1999 | 33 | 6876 | 6.5 | 2005_05_23 | 45.2652 | Bituminous Core | -93.715 | """6"""" core, for pooled fund LTC. """ | 12/01/2006 | University of Minnesota | MnRoad Cell 33 | -18 | 5153116 | [5 empty] | 12.5 mm/min RAM; AASHTO T322
3305BC001 | 33-I-1999 | 33 | 6876 | 6.5 | 2005_05_23 | 45.2652 | Bituminous Core | -93.715 | """6"""" core, for pooled fund LTC. """ | 12/01/2006 | University of Minnesota | MnRoad Cell 33 | -18 |  |  | 60 | 6.2e-08 |  |  | compliance = 1/(creep stiffness); AASHTO trimmed mean method
3305BC001 | 33-I-1999 | 33 | 6876 | 6.5 | 2005_05_23 | 45.2652 | Bituminous Core | -93.715 | """6"""" core, for pooled fund LTC. """ | 12/01/2006 | University of Minnesota | MnRoad Cell 33 | -18 |  |  | 500 | 9e-08 |  |  | compliance = 1/(creep stiffness); AASHTO trimmed mean method
3305BC001 | 33-I-1999 | 33 | 6876 | 6.5 | 2005_05_23 | 45.2652 | Bituminous Core | -93.715 | """6"""" core, for pooled fund LTC. """ | 12/01/2006 | University of Minnesota | MnRoad Cell 33 | -6 |  |  | 60 | 9.6e-08 |  |  | compliance = 1/(creep stiffness)
3305BC001 | 33-I-1999 | 33 | 6876 | 6.5 | 2005_05_23 | 45.2652 | Bituminous Core | -93.715 | """6"""" core, for pooled fund LTC. """ | 12/01/2006 | University of Minnesota | MnRoad Cell 33 | -6 |  |  | 60 | 1.59e-07 |  |  | compliance = 1/(creep stiffness)
3305BC001 | 33-I-1999 | 33 | 6876 | 6.5 | 2005_05_23 | 45.2652 | Bituminous Core | -93.715 | """6"""" core, for pooled fund LTC. """ | 12/01/2006 | University of Minnesota | MnRoad Cell 33 | -6 |  |  | 60 | 1.03e-07 |  |  | compliance = 1/(creep stiffness)
3305BC001 | 33-I-1999 | 33 | 6876 | 6.5 | 2005_05_23 | 45.2652 | Bituminous Core | -93.715 | """6"""" core, for pooled fund LTC. """ | 12/01/2006 | University of Minnesota | MnRoad Cell 33 | -6 |  |  | 500 | 1.95e-07 |  |  | compliance = 1/(creep stiffness)
3305BC001 | 33-I-1999 | 33 | 6876 | 6.5 | 2005_05_23 | 45.2652 | Bituminous Core | -93.715 | """6"""" core, for pooled fund LTC. """ | 12/01/2006 | University of Minnesota | MnRoad Cell 33 | -6 |  |  | 500 | 4e-07 |  |  | compliance = 1/(creep stiffness)
3305BC001 | 33-I-1999 | 33 | 6876 | 6.5 | 2005_05_23 | 45.2652 | Bituminous Core | -93.715 | """6"""" core, for pooled fund LTC. """ | 12/01/2006 | University of Minnesota | MnRoad Cell 33 | -6 |  |  | 500 | 1.93e-07 |  |  | compliance = 1/(creep stiffness)
3305BC001 | 33-I-1999 | 33 | 6876 | 6.5 | 2005_05_23 | 45.2652 | Bituminous Core | -93.715 | """6"""" core, for pooled fund LTC. """ | 12/01/2006 | University of Minnesota | MnRoad Cell 33 | -6 | 4724971 | [5 empty] | 12.5 mm/min RAM; AASHTO T322
3305BC001 | 33-I-1999 | 33 | 6876 | 6.5 | 2005_05_23 | 45.2652 | Bituminous Core | -93.715 | """6"""" core, for pooled fund LTC. """ | 12/01/2006 | University of Minnesota | MnRoad Cell 33 | -6 | 4463630 | [5 empty] | 12.5 mm/min RAM; AASHTO T322
3305BC001 | 33-I-1999 | 33 | 6876 | 6.5 | 2005_05_23 | 45.2652 | Bituminous Core | -93.715 | """6"""" core, for pooled fund LTC. """ | 12/01/2006 | University of Minnesota | MnRoad Cell 33 | -6 | 4299165 | [5 empty] | 12.5 mm/min RAM; AASHTO T322
3305BC001 | 33-I-1999 | 33 | 6876 | 6.5 | 2005_05_23 | 45.2652 | Bituminous Core | -93.715 | """6"""" core, for pooled fund LTC. """ | 12/01/2006 | University of Minnesota | MnRoad Cell 33 | -6 |  |  | 60 | 1.04e-07 |  |  | compliance = 1/(creep stiffness); AASHTO trimmed mean method
3305BC001 | 33-I-1999 | 33 | 6876 | 6.5 | 2005_05_23 | 45.2652 | Bituminous Core | -93.715 | """6"""" core, for pooled fund LTC. """ | 12/01/2006 | University of Minnesota | MnRoad Cell 33 | -6 |  |  | 500 | 2.26e-07 |  |  | compliance = 1/(creep stiffness); AASHTO trimmed mean method
3305BC001 | 33-I-1999 | 33 | 6876 | 6.5 | 2005_05_23 | 45.2652 | Bituminous Core | -93.715 | """6"""" core, for pooled fund LTC. """ | 12/01/2006 | University of Minnesota | MnRoad Cell 33 | -30 |  |  | 60 | 4e-08 |  |  | compliance = 1/(creep stiffness)
3305BC001 | 33-I-1999 | 33 | 6876 | 6.5 | 2005_05_23 | 45.2652 | Bituminous Core | -93.715 | """6"""" core, for pooled fund LTC. """ | 12/01/2006 | University of Minnesota | MnRoad Cell 33 | -30 |  |  | 60 | 4.9e-08 |  |  | compliance = 1/(creep stiffness)
3305BC001 | 33-I-1999 | 33 | 6876 | 6.5 | 2005_05_23 | 45.2652 | Bituminous Core | -93.715 | """6"""" core, for pooled fund LTC. """ | 12/01/2006 | University of Minnesota | MnRoad Cell 33 | -30 |  |  | 60 | 5.2e-08 |  |  | compliance = 1/(creep stiffness)
3305BC001 | 33-I-1999 | 33 | 6876 | 6.5 | 2005_05_23 | 45.2652 | Bituminous Core | -93.715 | """6"""" core, for pooled fund LTC. """ | 12/01/2006 | University of Minnesota | MnRoad Cell 33 | -30 |  |  | 500 | 5.2e-08 |  |  | compliance = 1/(creep stiffness)
3305BC001 | 33-I-1999 | 33 | 6876 | 6.5 | 2005_05_23 | 45.2652 | Bituminous Core | -93.715 | """6"""" core, for pooled fund LTC. """ | 12/01/2006 | University of Minnesota | MnRoad Cell 33 | -30 |  |  | 500 | 6.9e-08 |  |  | compliance = 1/(creep stiffness)
3305BC001 | 33-I-1999 | 33 | 6876 | 6.5 | 2005_05_23 | 45.2652 | Bituminous Core | -93.715 | """6"""" core, for pooled fund LTC. """ | 12/01/2006 | University of Minnesota | MnRoad Cell 33 | -30 |  |  | 500 | 7.3e-08 |  |  | compliance = 1/(creep stiffness)
3305BC001 | 33-I-1999 | 33 | 6876 | 6.5 | 2005_05_23 | 45.2652 | Bituminous Core | -93.715 | """6"""" core, for pooled fund LTC. """ | 12/01/2006 | University of Minnesota | MnRoad Cell 33 | -30 | 4516227 | [5 empty] | 12.5 mm/min RAM; AASHTO T322
3305BC001 | 33-I-1999 | 33 | 6876 | 6.5 | 2005_05_23 | 45.2652 | Bituminous Core | -93.715 | """6"""" core, for pooled fund LTC. """ | 12/01/2006 | University of Minnesota | MnRoad Cell 33 | -30 | 4160733 | [5 empty] | 12.5 mm/min RAM; AASHTO T322
3305BC001 | 33-I-1999 | 33 | 6876 | 6.5 | 2005_05_23 | 45.2652 | Bituminous Core | -93.715 | """6"""" core, for pooled fund LTC. """ | 12/01/2006 | University of Minnesota | MnRoad Cell 33 | -30 | 3108247 | [5 empty] | 12.5 mm/min RAM; AASHTO T322
3310BC004 | 33-I-2007 | 33 | 6879 | 5.5 | 2010_06_02 | 45.2652 | Bituminous Core | -93.715 | Sent to the University of Minnesota. | 05/01/2012 | University of Minnesota | Cell 33-16 | -34 | 3470000 | 19710000000 | 500 |  |  |  | field cores, 5.3% air voids
3310BC005 | 33-I-2007 | 33 | 6879 | 6 | 2010_06_02 | 45.2652 | Bituminous Core | -93.715 | Sent to the University of Minnesota. | 05/01/2012 | University of Minnesota | Cell 33-17 | -34 | 3580000 | 16840000000 | 500 |  |  |  | field cores, 5.3% air voids
3310BC006 | 33-I-2007 | 33 | 6879 | 6.5 | 2010_06_02 | 45.2652 | Bituminous Core | -93.715 | Sent to the University of Minnesota. | 05/01/2012 | University of Minnesota | Cell 33-18 | -34 | 3760000 | 18740000000 | 500 |  |  |  | field cores, 5.3% air voids
3399AC003 | 33-I-1999 | 33 | 6630 | 0 | 1999_08_25 | 45.2656 | Asphalt Cement | -93.7158 |  | 06/05/2000 | MTE Services, Inc. |  | -10 |  |  | 20 | 0 | 0.5735 | 0.42563
3399AC003 | 33-I-1999 | 33 | 6630 | 0 | 1999_08_25 | 45.2656 | Asphalt Cement | -93.7158 |  | 06/05/2000 | MTE Services, Inc. |  | -30 | 3080000 | 10000000000
3399AC003 | 33-I-1999 | 33 | 6630 | 0 | 1999_08_25 | 45.2656 | Asphalt Cement | -93.7158 |  | 06/05/2000 | MTE Services, Inc. |  | -39.5 | 2640000 | 33500000000
3399AC003 | 33-I-1999 | 33 | 6630 | 0 | 1999_08_25 | 45.2656 | Asphalt Cement | -93.7158 |  | 06/05/2000 | MTE Services, Inc. |  | 0 |  |  | 100 | 0 | 0.6071 | 0.43389
3399AC003 | 33-I-1999 | 33 | 6630 | 0 | 1999_08_25 | 45.2656 | Asphalt Cement | -93.7158 |  | 06/05/2000 | MTE Services, Inc. |  | -10 |  |  | 100 | 0 | 0.4535 | 0.39186
3399AC003 | 33-I-1999 | 33 | 6630 | 0 | 1999_08_25 | 45.2656 | Asphalt Cement | -93.7158 |  | 06/05/2000 | MTE Services, Inc. |  | -20 |  |  | 100 | 0 | 0.3933 | 0.49545
3399AC003 | 33-I-1999 | 33 | 6630 | 0 | 1999_08_25 | 45.2656 | Asphalt Cement | -93.7158 |  | 06/05/2000 | MTE Services, Inc. |  | 0 |  |  | 79 | 0 | 0.6143 | 0.43626
3399AC003 | 33-I-1999 | 33 | 6630 | 0 | 1999_08_25 | 45.2656 | Asphalt Cement | -93.7158 |  | 06/05/2000 | MTE Services, Inc. |  | -10 |  |  | 79 | 0 | 0.471 | 0.38689
3399AC003 | 33-I-1999 | 33 | 6630 | 0 | 1999_08_25 | 45.2656 | Asphalt Cement | -93.7158 |  | 06/05/2000 | MTE Services, Inc. |  | -20 |  |  | 79 | 0 | 0.4167 | 0.4664
3399AC003 | 33-I-1999 | 33 | 6630 | 0 | 1999_08_25 | 45.2656 | Asphalt Cement | -93.7158 |  | 06/05/2000 | MTE Services, Inc. |  | 0 |  |  | 63 | 0 | 0.6213 | 0.43527
3399AC003 | 33-I-1999 | 33 | 6630 | 0 | 1999_08_25 | 45.2656 | Asphalt Cement | -93.7158 |  | 06/05/2000 | MTE Services, Inc. |  | -10 |  |  | 63 | 0 | 0.4879 | 0.37457
3399AC003 | 33-I-1999 | 33 | 6630 | 0 | 1999_08_25 | 45.2656 | Asphalt Cement | -93.7158 |  | 06/05/2000 | MTE Services, Inc. |  | -20 |  |  | 63 | 0 | 0.4391 | 0.46775
3399AC003 | 33-I-1999 | 33 | 6630 | 0 | 1999_08_25 | 45.2656 | Asphalt Cement | -93.7158 |  | 06/05/2000 | MTE Services, Inc. |  | 0 |  |  | 50 | 0 | 0.6283 | 0.43341
3399AC003 | 33-I-1999 | 33 | 6630 | 0 | 1999_08_25 | 45.2656 | Asphalt Cement | -93.7158 |  | 06/05/2000 | MTE Services, Inc. |  | -10 |  |  | 50 | 0 | 0.5051 | 0.37334
3399AC003 | 33-I-1999 | 33 | 6630 | 0 | 1999_08_25 | 45.2656 | Asphalt Cement | -93.7158 |  | 06/05/2000 | MTE Services, Inc. |  | -20 |  |  | 50 | 0 | 0.462 | 0.48952
3399AC003 | 33-I-1999 | 33 | 6630 | 0 | 1999_08_25 | 45.2656 | Asphalt Cement | -93.7158 |  | 06/05/2000 | MTE Services, Inc. |  | -20 |  |  | 10 | 0 | 0.6214 | 0.48451
3399AC003 | 33-I-1999 | 33 | 6630 | 0 | 1999_08_25 | 45.2656 | Asphalt Cement | -93.7158 |  | 06/05/2000 | MTE Services, Inc. |  | -10 |  |  | 10 | 0 | 0.6251 | 0.40565
3399AC003 | 33-I-1999 | 33 | 6630 | 0 | 1999_08_25 | 45.2656 | Asphalt Cement | -93.7158 |  | 06/05/2000 | MTE Services, Inc. |  | 0 |  |  | 10 | 0 | 0.6776 | 0.41666
3399AC003 | 33-I-1999 | 33 | 6630 | 0 | 1999_08_25 | 45.2656 | Asphalt Cement | -93.7158 |  | 06/05/2000 | MTE Services, Inc. |  | -20 |  |  | 13 | 0 | 0.5954 | 0.51084
3399AC003 | 33-I-1999 | 33 | 6630 | 0 | 1999_08_25 | 45.2656 | Asphalt Cement | -93.7158 |  | 06/05/2000 | MTE Services, Inc. |  | -10 |  |  | 13 | 0 | 0.6056 | 0.4076
3399AC003 | 33-I-1999 | 33 | 6630 | 0 | 1999_08_25 | 45.2656 | Asphalt Cement | -93.7158 |  | 06/05/2000 | MTE Services, Inc. |  | 0 |  |  | 13 | 0 | 0.6696 | 0.41678
3399AC003 | 33-I-1999 | 33 | 6630 | 0 | 1999_08_25 | 45.2656 | Asphalt Cement | -93.7158 |  | 06/05/2000 | MTE Services, Inc. |  | -20 |  |  | 16 | 0 | 0.5748 | 0.51928
3399AC003 | 33-I-1999 | 33 | 6630 | 0 | 1999_08_25 | 45.2656 | Asphalt Cement | -93.7158 |  | 06/05/2000 | MTE Services, Inc. |  | -10 |  |  | 16 | 0 | 0.5901 | 0.41813
3399AC003 | 33-I-1999 | 33 | 6630 | 0 | 1999_08_25 | 45.2656 | Asphalt Cement | -93.7158 |  | 06/05/2000 | MTE Services, Inc. |  | 0 |  |  | 16 | 0 | 0.6632 | 0.42116
3399AC003 | 33-I-1999 | 33 | 6630 | 0 | 1999_08_25 | 45.2656 | Asphalt Cement | -93.7158 |  | 06/05/2000 | MTE Services, Inc. |  | -20 |  |  | 20 | 0 | 0.5527 | 0.51475
3399AC003 | 33-I-1999 | 33 | 6630 | 0 | 1999_08_25 | 45.2656 | Asphalt Cement | -93.7158 |  | 06/05/2000 | MTE Services, Inc. |  | -20 | 3540000 | 108100000000
3399AC003 | 33-I-1999 | 33 | 6630 | 0 | 1999_08_25 | 45.2656 | Asphalt Cement | -93.7158 |  | 06/05/2000 | MTE Services, Inc. |  | 0 |  |  | 20 | 0 | 0.6564 | 0.41647
3399AC003 | 33-I-1999 | 33 | 6630 | 0 | 1999_08_25 | 45.2656 | Asphalt Cement | -93.7158 |  | 06/05/2000 | MTE Services, Inc. |  | -20 |  |  | 25 | 0 | 0.5306 | 0.51028
3399AC003 | 33-I-1999 | 33 | 6630 | 0 | 1999_08_25 | 45.2656 | Asphalt Cement | -93.7158 |  | 06/05/2000 | MTE Services, Inc. |  | -10 |  |  | 25 | 0 | 0.5568 | 0.4125
3399AC003 | 33-I-1999 | 33 | 6630 | 0 | 1999_08_25 | 45.2656 | Asphalt Cement | -93.7158 |  | 06/05/2000 | MTE Services, Inc. |  | 0 |  |  | 25 | 0 | 0.6495 | 0.41414
3399AC003 | 33-I-1999 | 33 | 6630 | 0 | 1999_08_25 | 45.2656 | Asphalt Cement | -93.7158 |  | 06/05/2000 | MTE Services, Inc. |  | -20 |  |  | 32 | 0 | 0.5062 | 0.51404
3399AC003 | 33-I-1999 | 33 | 6630 | 0 | 1999_08_25 | 45.2656 | Asphalt Cement | -93.7158 |  | 06/05/2000 | MTE Services, Inc. |  | -10 |  |  | 32 | 0 | 0.5384 | 0.40388
3399AC003 | 33-I-1999 | 33 | 6630 | 0 | 1999_08_25 | 45.2656 | Asphalt Cement | -93.7158 |  | 06/05/2000 | MTE Services, Inc. |  | 0 |  |  | 32 | 0 | 0.642 | 0.41668
3499AC009 | 34-I-1999 | 34 | 7190 | 0 | 1999_08_25 | 45.2646 | Asphalt Cement | -93.7141 | PG 58-34. | 06/23/2000 | MTE Services, Inc. |  | -20 |  |  | 32 | 0 | 0.5505 | 0.46584
3499AC009 | 34-I-1999 | 34 | 7190 | 0 | 1999_08_25 | 45.2646 | Asphalt Cement | -93.7141 | PG 58-34. | 06/23/2000 | MTE Services, Inc. |  | -10 |  |  | 32 | 0 | 0.6002 | 0.36629
3499AC009 | 34-I-1999 | 34 | 7190 | 0 | 1999_08_25 | 45.2646 | Asphalt Cement | -93.7141 | PG 58-34. | 06/23/2000 | MTE Services, Inc. |  | 0 |  |  | 32 | 0 | 0.6509 | 0.27386
3499AC009 | 34-I-1999 | 34 | 7190 | 0 | 1999_08_25 | 45.2646 | Asphalt Cement | -93.7141 | PG 58-34. | 06/23/2000 | MTE Services, Inc. |  | -20 |  |  | 40 | 0 | 0.5408 | 0.49433
3499AC009 | 34-I-1999 | 34 | 7190 | 0 | 1999_08_25 | 45.2646 | Asphalt Cement | -93.7141 | PG 58-34. | 06/23/2000 | MTE Services, Inc. |  | -10 |  |  | 40 | 0 | 0.5807 | 0.36597
3499AC009 | 34-I-1999 | 34 | 7190 | 0 | 1999_08_25 | 45.2646 | Asphalt Cement | -93.7141 | PG 58-34. | 06/23/2000 | MTE Services, Inc. |  | 0 |  |  | 40 | 0 | 0.6495 | 0.27361
3499AC009 | 34-I-1999 | 34 | 7190 | 0 | 1999_08_25 | 45.2646 | Asphalt Cement | -93.7141 | PG 58-34. | 06/23/2000 | MTE Services, Inc. |  | -20 |  |  | 50 | 0 | 0.531 | 0.52164
3499AC009 | 34-I-1999 | 34 | 7190 | 0 | 1999_08_25 | 45.2646 | Asphalt Cement | -93.7141 | PG 58-34. | 06/23/2000 | MTE Services, Inc. |  | -10 |  |  | 50 | 0 | 0.5612 | 0.37483
3499AC009 | 34-I-1999 | 34 | 7190 | 0 | 1999_08_25 | 45.2646 | Asphalt Cement | -93.7141 | PG 58-34. | 06/23/2000 | MTE Services, Inc. |  | 0 |  |  | 50 | 0 | 0.6482 | 0.2754
3499AC009 | 34-I-1999 | 34 | 7190 | 0 | 1999_08_25 | 45.2646 | Asphalt Cement | -93.7141 | PG 58-34. | 06/23/2000 | MTE Services, Inc. |  | -20 |  |  | 63 | 0 | 0.521 | 0.53842
3499AC009 | 34-I-1999 | 34 | 7190 | 0 | 1999_08_25 | 45.2646 | Asphalt Cement | -93.7141 | PG 58-34. | 06/23/2000 | MTE Services, Inc. |  | -10 |  |  | 63 | 0 | 0.5411 | 0.36852
3499AC009 | 34-I-1999 | 34 | 7190 | 0 | 1999_08_25 | 45.2646 | Asphalt Cement | -93.7141 | PG 58-34. | 06/23/2000 | MTE Services, Inc. |  | 0 |  |  | 63 | 0 | 0.6467 | 0.29325
3499AC009 | 34-I-1999 | 34 | 7190 | 0 | 1999_08_25 | 45.2646 | Asphalt Cement | -93.7141 | PG 58-34. | 06/23/2000 | MTE Services, Inc. |  | -20 |  |  | 79 | 0 | 0.5111 | 0.52305
3499AC009 | 34-I-1999 | 34 | 7190 | 0 | 1999_08_25 | 45.2646 | Asphalt Cement | -93.7141 | PG 58-34. | 06/23/2000 | MTE Services, Inc. |  | -10 |  |  | 79 | 0 | 0.5213 | 0.37708
3499AC009 | 34-I-1999 | 34 | 7190 | 0 | 1999_08_25 | 45.2646 | Asphalt Cement | -93.7141 | PG 58-34. | 06/23/2000 | MTE Services, Inc. |  | 0 |  |  | 79 | 0 | 0.6454 | 0.30771
3499AC009 | 34-I-1999 | 34 | 7190 | 0 | 1999_08_25 | 45.2646 | Asphalt Cement | -93.7141 | PG 58-34. | 06/23/2000 | MTE Services, Inc. |  | -20 |  |  | 100 | 0 | 0.5008 | 0.50284
3499AC009 | 34-I-1999 | 34 | 7190 | 0 | 1999_08_25 | 45.2646 | Asphalt Cement | -93.7141 | PG 58-34. | 06/23/2000 | MTE Services, Inc. |  | -10 |  |  | 100 | 0 | 0.5008 | 0.37533
3499AC009 | 34-I-1999 | 34 | 7190 | 0 | 1999_08_25 | 45.2646 | Asphalt Cement | -93.7141 | PG 58-34. | 06/23/2000 | MTE Services, Inc. |  | 0 |  |  | 100 | 0 | 0.6439 | 0.31478
3499AC009 | 34-I-1999 | 34 | 7190 | 0 | 1999_08_25 | 45.2646 | Asphalt Cement | -93.7141 | PG 58-34. | 06/23/2000 | MTE Services, Inc. |  | -39.5 | 3420000 | 17890000000
3499AC009 | 34-I-1999 | 34 | 7190 | 0 | 1999_08_25 | 45.2646 | Asphalt Cement | -93.7141 | PG 58-34. | 06/23/2000 | MTE Services, Inc. |  | -30 | 4020000 | 4170000000
3499AC009 | 34-I-1999 | 34 | 7190 | 0 | 1999_08_25 | 45.2646 | Asphalt Cement | -93.7141 | PG 58-34. | 06/23/2000 | MTE Services, Inc. |  | -20 | 4210000 | 64470000000
3499AC009 | 34-I-1999 | 34 | 7190 | 0 | 1999_08_25 | 45.2646 | Asphalt Cement | -93.7141 | PG 58-34. | 06/23/2000 | MTE Services, Inc. |  | -20 |  |  | 10 | 0 | 0.6013 | 0.46887
3499AC009 | 34-I-1999 | 34 | 7190 | 0 | 1999_08_25 | 45.2646 | Asphalt Cement | -93.7141 | PG 58-34. | 06/23/2000 | MTE Services, Inc. |  | -10 |  |  | 10 | 0 | 0.7016 | 0.37386
3499AC009 | 34-I-1999 | 34 | 7190 | 0 | 1999_08_25 | 45.2646 | Asphalt Cement | -93.7141 | PG 58-34. | 06/23/2000 | MTE Services, Inc. |  | 0 |  |  | 10 | 0 | 0.6579 | 0.29042
3499AC009 | 34-I-1999 | 34 | 7190 | 0 | 1999_08_25 | 45.2646 | Asphalt Cement | -93.7141 | PG 58-34. | 06/23/2000 | MTE Services, Inc. |  | -20 |  |  | 13 | 0 | 0.5899 | 0.4605
3499AC009 | 34-I-1999 | 34 | 7190 | 0 | 1999_08_25 | 45.2646 | Asphalt Cement | -93.7141 | PG 58-34. | 06/23/2000 | MTE Services, Inc. |  | -10 |  |  | 13 | 0 | 0.6787 | 0.35811
3499AC009 | 34-I-1999 | 34 | 7190 | 0 | 1999_08_25 | 45.2646 | Asphalt Cement | -93.7141 | PG 58-34. | 06/23/2000 | MTE Services, Inc. |  | 0 |  |  | 13 | 0 | 0.6563 | 0.28275
3499AC009 | 34-I-1999 | 34 | 7190 | 0 | 1999_08_25 | 45.2646 | Asphalt Cement | -93.7141 | PG 58-34. | 06/23/2000 | MTE Services, Inc. |  | -20 |  |  | 16 | 0 | 0.5808 | 0.48213
3499AC009 | 34-I-1999 | 34 | 7190 | 0 | 1999_08_25 | 45.2646 | Asphalt Cement | -93.7141 | PG 58-34. | 06/23/2000 | MTE Services, Inc. |  | -10 |  |  | 16 | 0 | 0.6606 | 0.36416
3407BM011 | 34-I-2007 | 34 | 7190 | 0 | 2007_09_13 | 45.2646 | Bituminous Mix | -93.7141 | 58-34 SBS + Acid, top lift, sampled from truck box - for U of M LTC #2. DURING PAVING | 05/01/2012 | University of Minnesota | Cell 34-14 | -34 | 3850000 | 20140000000 | 500 |  |  |  | 7% air voids, conditioned 5 days at 85 deg C
3407BM011 | 34-I-2007 | 34 | 7190 | 0 | 2007_09_13 | 45.2646 | Bituminous Mix | -93.7141 | 58-34 SBS + Acid, top lift, sampled from truck box - for U of M LTC #2. DURING PAVING | 05/01/2012 | University of Minnesota | Cell 34-15 | -34 | 4020000 | 19850000000 | 500 |  |  |  | 7% air voids, conditioned 5 days at 85 deg C
3407BM011 | 34-I-2007 | 34 | 7190 | 0 | 2007_09_13 | 45.2646 | Bituminous Mix | -93.7141 | 58-34 SBS + Acid, top lift, sampled from truck box - for U of M LTC #2. DURING PAVING | 05/01/2012 | University of Minnesota | Cell 34-12 | -34 | 3700000 | 13990000000 | 500 |  |  |  | 7% air voids
3407BM011 | 34-I-2007 | 34 | 7190 | 0 | 2007_09_13 | 45.2646 | Bituminous Mix | -93.7141 | 58-34 SBS + Acid, top lift, sampled from truck box - for U of M LTC #2. DURING PAVING | 05/01/2012 | University of Minnesota | Cell 34-11 | -34 | 3820000 | 30320000000 | 500 |  |  |  | 7% air voids (modulus outlier)
3407BM011 | 34-I-2007 | 34 | 7190 | 0 | 2007_09_13 | 45.2646 | Bituminous Mix | -93.7141 | 58-34 SBS + Acid, top lift, sampled from truck box - for U of M LTC #2. DURING PAVING | 05/01/2012 | University of Minnesota | Cell 34-10 | -34 | 3320000 | 13110000000 | 500 |  |  |  | 7% air voids
3407BM011 | 34-I-2007 | 34 | 7190 | 0 | 2007_09_13 | 45.2646 | Bituminous Mix | -93.7141 | 58-34 SBS + Acid, top lift, sampled from truck box - for U of M LTC #2. DURING PAVING | 05/01/2012 | University of Minnesota | Cell 34-9 | -24 | 4580000 | 6820000000 | 500 |  |  |  | 7% air voids
3407BM011 | 34-I-2007 | 34 | 7190 | 0 | 2007_09_13 | 45.2646 | Bituminous Mix | -93.7141 | 58-34 SBS + Acid, top lift, sampled from truck box - for U of M LTC #2. DURING PAVING | 05/01/2012 | University of Minnesota | Cell 34-8 | -24 | 4700000 | 6740000000 | 500 |  |  |  | 7% air voids
3407BM011 | 34-I-2007 | 34 | 7190 | 0 | 2007_09_13 | 45.2646 | Bituminous Mix | -93.7141 | 58-34 SBS + Acid, top lift, sampled from truck box - for U of M LTC #2. DURING PAVING | 05/01/2012 | University of Minnesota | Cell 34-7 | -24 | 4250000 | 9310000000 | 500 |  |  |  | 7% air voids
3407BM011 | 34-I-2007 | 34 | 7190 | 0 | 2007_09_13 | 45.2646 | Bituminous Mix | -93.7141 | 58-34 SBS + Acid, top lift, sampled from truck box - for U of M LTC #2. DURING PAVING | 05/01/2012 | University of Minnesota | Cell 34-6 | -34 | 4590000 | 18520000000 | 500 |  |  |  | 4% air voids
3407BM011 | 34-I-2007 | 34 | 7190 | 0 | 2007_09_13 | 45.2646 | Bituminous Mix | -93.7141 | 58-34 SBS + Acid, top lift, sampled from truck box - for U of M LTC #2. DURING PAVING | 05/01/2012 | University of Minnesota | Cell 34-5 | -34 | 4910000 | 22040000000 | 500 |  |  |  | 4% air voids
3407BM011 | 34-I-2007 | 34 | 7190 | 0 | 2007_09_13 | 45.2646 | Bituminous Mix | -93.7141 | 58-34 SBS + Acid, top lift, sampled from truck box - for U of M LTC #2. DURING PAVING | 05/01/2012 | University of Minnesota | Cell 34-4 | -34 | 5140000 | 15690000000 | 500 |  |  |  | 4% air voids
3407BM011 | 34-I-2007 | 34 | 7190 | 0 | 2007_09_13 | 45.2646 | Bituminous Mix | -93.7141 | 58-34 SBS + Acid, top lift, sampled from truck box - for U of M LTC #2. DURING PAVING | 05/01/2012 | University of Minnesota | Cell 34-3 | -24 | 5300000 | 10440000000 | 500 |  |  |  | 4% air voids
3407BM011 | 34-I-2007 | 34 | 7190 | 0 | 2007_09_13 | 45.2646 | Bituminous Mix | -93.7141 | 58-34 SBS + Acid, top lift, sampled from truck box - for U of M LTC #2. DURING PAVING | 05/01/2012 | University of Minnesota | Cell 34-2 | -24 | 4860000 | 10260000000 | 500 |  |  |  | 4% air voids
3407BM011 | 34-I-2007 | 34 | 7190 | 0 | 2007_09_13 | 45.2646 | Bituminous Mix | -93.7141 | 58-34 SBS + Acid, top lift, sampled from truck box - for U of M LTC #2. DURING PAVING | 05/01/2012 | University of Minnesota | Cell 34-1 | -24 | 5640000 | 12670000000 | 500 |  |  |  | 4% air voids
3407BM011 | 34-I-2007 | 34 | 7190 | 0 | 2007_09_13 | 45.2646 | Bituminous Mix | -93.7141 | 58-34 SBS + Acid, top lift, sampled from truck box - for U of M LTC #2. DURING PAVING | 05/01/2012 | University of Minnesota | Cell 34-13 | -34 |  | 19740000000 | 500 |  |  |  | 7% air voids, conditioned 5 days at 85 deg C
3405BC001 | 34-I-1999 | 34 | 7455 | 6.5 | 2005_05_23 | 45.2642 | Bituminous Core | -93.7133 | """6"""" core, for pooled fund LTC. """ | 12/01/2006 | University of Minnesota | MnRoad Cell 34 | -24 |  |  | 500 | 6e-08 |  |  | compliance = 1/(creep stiffness)
3405BC001 | 34-I-1999 | 34 | 7455 | 6.5 | 2005_05_23 | 45.2642 | Bituminous Core | -93.7133 | """6"""" core, for pooled fund LTC. """ | 12/01/2006 | University of Minnesota | MnRoad Cell 34 | -24 | 6068295 | [5 empty] | 12.5 mm/min RAM; AASHTO T322
3405BC001 | 34-I-1999 | 34 | 7455 | 6.5 | 2005_05_23 | 45.2642 | Bituminous Core | -93.7133 | """6"""" core, for pooled fund LTC. """ | 12/01/2006 | University of Minnesota | MnRoad Cell 34 | -24 | 6879294 | [5 empty] | 12.5 mm/min RAM; AASHTO T322
3405BC001 | 34-I-1999 | 34 | 7455 | 6.5 | 2005_05_23 | 45.2642 | Bituminous Core | -93.7133 | """6"""" core, for pooled fund LTC. """ | 12/01/2006 | University of Minnesota | MnRoad Cell 34 | -24 | 7000833 | [5 empty] | 12.5 mm/min RAM; AASHTO T322
3405BC001 | 34-I-1999 | 34 | 7455 | 6.5 | 2005_05_23 | 45.2642 | Bituminous Core | -93.7133 | """6"""" core, for pooled fund LTC. """ | 12/01/2006 | University of Minnesota | MnRoad Cell 34 | -24 |  |  | 60 | 5.7e-08 |  |  | compliance = 1/(creep stiffness); AASHTO trimmed mean method
3405BC001 | 34-I-1999 | 34 | 7455 | 6.5 | 2005_05_23 | 45.2642 | Bituminous Core | -93.7133 | """6"""" core, for pooled fund LTC. """ | 12/01/2006 | University of Minnesota | MnRoad Cell 34 | -24 |  |  | 500 | 7.5e-08 |  |  | compliance = 1/(creep stiffness); AASHTO trimmed mean method
3405BC001 | 34-I-1999 | 34 | 7455 | 6.5 | 2005_05_23 | 45.2642 | Bituminous Core | -93.7133 | """6"""" core, for pooled fund LTC. """ | 12/01/2006 | University of Minnesota | MnRoad Cell 34 | -12 |  |  | 60 | 1.15e-07 |  |  | compliance = 1/(creep stiffness)
3405BC001 | 34-I-1999 | 34 | 7455 | 6.5 | 2005_05_23 | 45.2642 | Bituminous Core | -93.7133 | """6"""" core, for pooled fund LTC. """ | 12/01/2006 | University of Minnesota | MnRoad Cell 34 | -12 |  |  | 60 | 9.3e-08 |  |  | compliance = 1/(creep stiffness)
3405BC001 | 34-I-1999 | 34 | 7455 | 6.5 | 2005_05_23 | 45.2642 | Bituminous Core | -93.7133 | """6"""" core, for pooled fund LTC. """ | 12/01/2006 | University of Minnesota | MnRoad Cell 34 | -12 |  |  | 60 | 1.4e-07 |  |  | compliance = 1/(creep stiffness)
3405BC001 | 34-I-1999 | 34 | 7455 | 6.5 | 2005_05_23 | 45.2642 | Bituminous Core | -93.7133 | """6"""" core, for pooled fund LTC. """ | 12/01/2006 | University of Minnesota | MnRoad Cell 34 | -12 |  |  | 500 | 2.57e-07 |  |  | compliance = 1/(creep stiffness)
3405BC001 | 34-I-1999 | 34 | 7455 | 6.5 | 2005_05_23 | 45.2642 | Bituminous Core | -93.7133 | """6"""" core, for pooled fund LTC. """ | 12/01/2006 | University of Minnesota | MnRoad Cell 34 | -12 |  |  | 500 | 1.64e-07 |  |  | compliance = 1/(creep stiffness)
3405BC001 | 34-I-1999 | 34 | 7455 | 6.5 | 2005_05_23 | 45.2642 | Bituminous Core | -93.7133 | """6"""" core, for pooled fund LTC. """ | 12/01/2006 | University of Minnesota | MnRoad Cell 34 | -12 |  |  | 500 | 2.49e-07 |  |  | compliance = 1/(creep stiffness)
3405BC001 | 34-I-1999 | 34 | 7455 | 6.5 | 2005_05_23 | 45.2642 | Bituminous Core | -93.7133 | """6"""" core, for pooled fund LTC. """ | 12/01/2006 | University of Minnesota | MnRoad Cell 34 | -12 | 5490323 | [5 empty] | 12.5 mm/min RAM; AASHTO T322
3405BC001 | 34-I-1999 | 34 | 7455 | 6.5 | 2005_05_23 | 45.2642 | Bituminous Core | -93.7133 | """6"""" core, for pooled fund LTC. """ | 12/01/2006 | University of Minnesota | MnRoad Cell 34 | -12 | 6036480 | [5 empty] | 12.5 mm/min RAM; AASHTO T322
3405BC001 | 34-I-1999 | 34 | 7455 | 6.5 | 2005_05_23 | 45.2642 | Bituminous Core | -93.7133 | """6"""" core, for pooled fund LTC. """ | 12/01/2006 | University of Minnesota | MnRoad Cell 34 | -12 | 5492330 | [5 empty] | 12.5 mm/min RAM; AASHTO T322
3405BC001 | 34-I-1999 | 34 | 7455 | 6.5 | 2005_05_23 | 45.2642 | Bituminous Core | -93.7133 | """6"""" core, for pooled fund LTC. """ | 12/01/2006 | University of Minnesota | MnRoad Cell 34 | -12 |  |  | 60 | 1.11e-07 |  |  | compliance = 1/(creep stiffness); AASHTO trimmed mean method
3405BC001 | 34-I-1999 | 34 | 7455 | 6.5 | 2005_05_23 | 45.2642 | Bituminous Core | -93.7133 | """6"""" core, for pooled fund LTC. """ | 12/01/2006 | University of Minnesota | MnRoad Cell 34 | -12 |  |  | 500 | 2.14e-07 |  |  | compliance = 1/(creep stiffness); AASHTO trimmed mean method
3405BC001 | 34-I-1999 | 34 | 7455 | 6.5 | 2005_05_23 | 45.2642 | Bituminous Core | -93.7133 | """6"""" core, for pooled fund LTC. """ | 12/01/2006 | University of Minnesota | MnRoad Cell 34 | -24 |  |  | 500 | 6.9e-08 |  |  | compliance = 1/(creep stiffness)
3405BC001 | 34-I-1999 | 34 | 7455 | 6.5 | 2005_05_23 | 45.2642 | Bituminous Core | -93.7133 | """6"""" core, for pooled fund LTC. """ | 12/01/2006 | University of Minnesota | MnRoad Cell 34 | -24 |  |  | 500 | 6.3e-08 |  |  | compliance = 1/(creep stiffness)
3405BC001 | 34-I-1999 | 34 | 7455 | 6.5 | 2005_05_23 | 45.2642 | Bituminous Core | -93.7133 | """6"""" core, for pooled fund LTC. """ | 12/01/2006 | University of Minnesota | MnRoad Cell 34 | -24 |  |  | 60 | 4.9e-08 |  |  | compliance = 1/(creep stiffness)
3405BC001 | 34-I-1999 | 34 | 7455 | 6.5 | 2005_05_23 | 45.2642 | Bituminous Core | -93.7133 | """6"""" core, for pooled fund LTC. """ | 12/01/2006 | University of Minnesota | MnRoad Cell 34 | -24 |  |  | 60 | 4.9e-08 |  |  | compliance = 1/(creep stiffness)
3405BC001 | 34-I-1999 | 34 | 7455 | 6.5 | 2005_05_23 | 45.2642 | Bituminous Core | -93.7133 | """6"""" core, for pooled fund LTC. """ | 12/01/2006 | University of Minnesota | MnRoad Cell 34 | -24 |  |  | 60 | 5.2e-08 |  |  | compliance = 1/(creep stiffness)
3405BC001 | 34-I-1999 | 34 | 7455 | 6.5 | 2005_05_23 | 45.2642 | Bituminous Core | -93.7133 | """6"""" core, for pooled fund LTC. """ | 12/01/2006 | University of Minnesota | MnRoad Cell 34 | -36 |  |  | 500 | 3.4e-08 |  |  | compliance = 1/(creep stiffness); AASHTO trimmed mean method
3405BC001 | 34-I-1999 | 34 | 7455 | 6.5 | 2005_05_23 | 45.2642 | Bituminous Core | -93.7133 | """6"""" core, for pooled fund LTC. """ | 12/01/2006 | University of Minnesota | MnRoad Cell 34 | -36 |  |  | 60 | 2.7e-08 |  |  | compliance = 1/(creep stiffness); AASHTO trimmed mean method
3405BC001 | 34-I-1999 | 34 | 7455 | 6.5 | 2005_05_23 | 45.2642 | Bituminous Core | -93.7133 | """6"""" core, for pooled fund LTC. """ | 12/01/2006 | University of Minnesota | MnRoad Cell 34 | -36 | 5558551 | [5 empty] | 12.5 mm/min RAM; AASHTO T322
3405BC001 | 34-I-1999 | 34 | 7455 | 6.5 | 2005_05_23 | 45.2642 | Bituminous Core | -93.7133 | """6"""" core, for pooled fund LTC. """ | 12/01/2006 | University of Minnesota | MnRoad Cell 34 | -36 | 5748265 | [5 empty] | 12.5 mm/min RAM; AASHTO T322
3405BC001 | 34-I-1999 | 34 | 7455 | 6.5 | 2005_05_23 | 45.2642 | Bituminous Core | -93.7133 | """6"""" core, for pooled fund LTC. """ | 12/01/2006 | University of Minnesota | MnRoad Cell 34 | -36 | 5169228 | [5 empty] | 12.5 mm/min RAM; AASHTO T322
3405BC001 | 34-I-1999 | 34 | 7455 | 6.5 | 2005_05_23 | 45.2642 | Bituminous Core | -93.7133 | """6"""" core, for pooled fund LTC. """ | 12/01/2006 | University of Minnesota | MnRoad Cell 34 | -36 |  |  | 500 | 3.7e-08 |  |  | compliance = 1/(creep stiffness)
3405BC001 | 34-I-1999 | 34 | 7455 | 6.5 | 2005_05_23 | 45.2642 | Bituminous Core | -93.7133 | """6"""" core, for pooled fund LTC. """ | 12/01/2006 | University of Minnesota | MnRoad Cell 34 | -36 |  |  | 500 | 3.2e-08 |  |  | compliance = 1/(creep stiffness)
3405BC001 | 34-I-1999 | 34 | 7455 | 6.5 | 2005_05_23 | 45.2642 | Bituminous Core | -93.7133 | """6"""" core, for pooled fund LTC. """ | 12/01/2006 | University of Minnesota | MnRoad Cell 34 | -36 |  |  | 500 | 3.4e-08 |  |  | compliance = 1/(creep stiffness)
3405BC001 | 34-I-1999 | 34 | 7455 | 6.5 | 2005_05_23 | 45.2642 | Bituminous Core | -93.7133 | """6"""" core, for pooled fund LTC. """ | 12/01/2006 | University of Minnesota | MnRoad Cell 34 | -36 |  |  | 60 | 2.9e-08 |  |  | compliance = 1/(creep stiffness)
3405BC001 | 34-I-1999 | 34 | 7455 | 6.5 | 2005_05_23 | 45.2642 | Bituminous Core | -93.7133 | """6"""" core, for pooled fund LTC. """ | 12/01/2006 | University of Minnesota | MnRoad Cell 34 | -36 |  |  | 60 | 2.8e-08 |  |  | compliance = 1/(creep stiffness)
3405BC001 | 34-I-1999 | 34 | 7455 | 6.5 | 2005_05_23 | 45.2642 | Bituminous Core | -93.7133 | """6"""" core, for pooled fund LTC. """ | 12/01/2006 | University of Minnesota | MnRoad Cell 34 | -36 |  |  | 60 | 2.7e-08 |  |  | compliance = 1/(creep stiffness)
3410BC006 | 34-I-2007 | 34 | 6938 | 5.5 | 2010_06_02 | 45.2651 | Bituminous Core | -93.7149 | Sent to University of Minnesota. | 05/01/2012 | University of Minnesota | Cell 34-18 | -34 | 3790000 | 21220000000 | 500 |  |  |  | field cores, 5.9% air voids
3410BC005 | 34-I-2007 | 34 | 6938 | 6 | 2010_06_02 | 45.2651 | Bituminous Core | -93.7149 | Sent to University of Minnesota. | 05/01/2012 | University of Minnesota | Cell 34-17 | -34 | 3530000 | 15880000000 | 500 |  |  |  | field cores, 5.9% air voids
3410BC004 | 34-I-2007 | 34 | 6938 | 6.5 | 2010_06_02 | 45.2651 | Bituminous Core | -93.7149 | Sent to University of Minnesota. | 05/01/2012 | University of Minnesota | Cell 34-16 | -34 | 3830000 | 18240000000 | 500 |  |  |  | field cores, 5.9% air voids
3499AC009 | 34-I-1999 | 34 | 7190 | 0 | 1999_08_25 | 45.2646 | Asphalt Cement | -93.7141 | PG 58-34. | 06/23/2000 | MTE Services, Inc. |  | 0 |  |  | 16 | 0 | 0.6551 | 0.2845
3499AC009 | 34-I-1999 | 34 | 7190 | 0 | 1999_08_25 | 45.2646 | Asphalt Cement | -93.7141 | PG 58-34. | 06/23/2000 | MTE Services, Inc. |  | -20 |  |  | 20 | 0 | 0.5711 | 0.46244
3499AC009 | 34-I-1999 | 34 | 7190 | 0 | 1999_08_25 | 45.2646 | Asphalt Cement | -93.7141 | PG 58-34. | 06/23/2000 | MTE Services, Inc. |  | -10 |  |  | 20 | 0 | 0.6412 | 0.36767
3499AC009 | 34-I-1999 | 34 | 7190 | 0 | 1999_08_25 | 45.2646 | Asphalt Cement | -93.7141 | PG 58-34. | 06/23/2000 | MTE Services, Inc. |  | 0 |  |  | 20 | 0 | 0.6537 | 0.27254
3499AC009 | 34-I-1999 | 34 | 7190 | 0 | 1999_08_25 | 45.2646 | Asphalt Cement | -93.7141 | PG 58-34. | 06/23/2000 | MTE Services, Inc. |  | -20 |  |  | 25 | 0 | 0.5613 | 0.47032
3499AC009 | 34-I-1999 | 34 | 7190 | 0 | 1999_08_25 | 45.2646 | Asphalt Cement | -93.7141 | PG 58-34. | 06/23/2000 | MTE Services, Inc. |  | -10 |  |  | 25 | 0 | 0.6217 | 0.36159
3499AC009 | 34-I-1999 | 34 | 7190 | 0 | 1999_08_25 | 45.2646 | Asphalt Cement | -93.7141 | PG 58-34. | 06/23/2000 | MTE Services, Inc. |  | 0 |  |  | 25 | 0 | 0.6524 | 0.27361
3599AC015 | 35-I-1999 | 35 | 7766 | 0 | 1999_08_25 | 45.2637 | Asphalt Cement | -93.7123 | PG 58-40; sent to UN-Reno for ARC Critical Mixtures validation. | 07/06/2000 | MTE Services, Inc. | 6 Day Aged Material | 0 |  |  | 25 | 0 | 0.557 | 0.64324
3599AC015 | 35-I-1999 | 35 | 7766 | 0 | 1999_08_25 | 45.2637 | Asphalt Cement | -93.7123 | PG 58-40; sent to UN-Reno for ARC Critical Mixtures validation. | 07/06/2000 | MTE Services, Inc. | 6 Day Aged Material | -20 |  |  | 32 | 0 | 0.5089 | 0.4367
3599AC015 | 35-I-1999 | 35 | 7766 | 0 | 1999_08_25 | 45.2637 | Asphalt Cement | -93.7123 | PG 58-40; sent to UN-Reno for ARC Critical Mixtures validation. | 07/06/2000 | MTE Services, Inc. | 6 Day Aged Material | -10 |  |  | 32 | 0 | 0.5843 | 0.22342
3599AC015 | 35-I-1999 | 35 | 7766 | 0 | 1999_08_25 | 45.2637 | Asphalt Cement | -93.7123 | PG 58-40; sent to UN-Reno for ARC Critical Mixtures validation. | 07/06/2000 | MTE Services, Inc. | 6 Day Aged Material | 0 |  |  | 32 | 0 | 0.5326 | 0.61418
3599AC015 | 35-I-1999 | 35 | 7766 | 0 | 1999_08_25 | 45.2637 | Asphalt Cement | -93.7123 | PG 58-40; sent to UN-Reno for ARC Critical Mixtures validation. | 07/06/2000 | MTE Services, Inc. | 6 Day Aged Material | -20 |  |  | 40 | 0 | 0.4939 | 0.44736
3599AC015 | 35-I-1999 | 35 | 7766 | 0 | 1999_08_25 | 45.2637 | Asphalt Cement | -93.7123 | PG 58-40; sent to UN-Reno for ARC Critical Mixtures validation. | 07/06/2000 | MTE Services, Inc. | 6 Day Aged Material | -10 |  |  | 40 | 0 | 0.5638 | 0.22323
3599AC015 | 35-I-1999 | 35 | 7766 | 0 | 1999_08_25 | 45.2637 | Asphalt Cement | -93.7123 | PG 58-40; sent to UN-Reno for ARC Critical Mixtures validation. | 07/06/2000 | MTE Services, Inc. | 6 Day Aged Material | 0 |  |  | 40 | 0 | 0.5105 | 0.61388
3599AC015 | 35-I-1999 | 35 | 7766 | 0 | 1999_08_25 | 45.2637 | Asphalt Cement | -93.7123 | PG 58-40; sent to UN-Reno for ARC Critical Mixtures validation. | 07/06/2000 | MTE Services, Inc. | 6 Day Aged Material | -20 |  |  | 50 | 0 | 0.4788 | 0.44889
3599AC015 | 35-I-1999 | 35 | 7766 | 0 | 1999_08_25 | 45.2637 | Asphalt Cement | -93.7123 | PG 58-40; sent to UN-Reno for ARC Critical Mixtures validation. | 07/06/2000 | MTE Services, Inc. | 6 Day Aged Material | -10 |  |  | 50 | 0 | 0.5432 | 0.20934
3599AC015 | 35-I-1999 | 35 | 7766 | 0 | 1999_08_25 | 45.2637 | Asphalt Cement | -93.7123 | PG 58-40; sent to UN-Reno for ARC Critical Mixtures validation. | 07/06/2000 | MTE Services, Inc. | 6 Day Aged Material | 0 |  |  | 50 | 0 | 0.4884 | 0.58225
3599AC015 | 35-I-1999 | 35 | 7766 | 0 | 1999_08_25 | 45.2637 | Asphalt Cement | -93.7123 | PG 58-40; sent to UN-Reno for ARC Critical Mixtures validation. | 07/06/2000 | MTE Services, Inc. | 6 Day Aged Material | -20 |  |  | 63 | 0 | 0.4632 | 0.44424
3599AC015 | 35-I-1999 | 35 | 7766 | 0 | 1999_08_25 | 45.2637 | Asphalt Cement | -93.7123 | PG 58-40; sent to UN-Reno for ARC Critical Mixtures validation. | 07/06/2000 | MTE Services, Inc. | 6 Day Aged Material | -10 |  |  | 63 | 0 | 0.5219 | 0.21078
3599AC015 | 35-I-1999 | 35 | 7766 | 0 | 1999_08_25 | 45.2637 | Asphalt Cement | -93.7123 | PG 58-40; sent to UN-Reno for ARC Critical Mixtures validation. | 07/06/2000 | MTE Services, Inc. | 6 Day Aged Material | 0 |  |  | 63 | 0 | 0.4655 | 0.53358
3599AC015 | 35-I-1999 | 35 | 7766 | 0 | 1999_08_25 | 45.2637 | Asphalt Cement | -93.7123 | PG 58-40; sent to UN-Reno for ARC Critical Mixtures validation. | 07/06/2000 | MTE Services, Inc. | 6 Day Aged Material | -20 |  |  | 79 | 0 | 0.448 | 0.45943
3599AC015 | 35-I-1999 | 35 | 7766 | 0 | 1999_08_25 | 45.2637 | Asphalt Cement | -93.7123 | PG 58-40; sent to UN-Reno for ARC Critical Mixtures validation. | 07/06/2000 | MTE Services, Inc. | 6 Day Aged Material | -10 |  |  | 79 | 0 | 0.501 | 0.21742
3599AC015 | 35-I-1999 | 35 | 7766 | 0 | 1999_08_25 | 45.2637 | Asphalt Cement | -93.7123 | PG 58-40; sent to UN-Reno for ARC Critical Mixtures validation. | 07/06/2000 | MTE Services, Inc. | 6 Day Aged Material | 0 |  |  | 79 | 0 | 0.443 | 0.49918
3599AC015 | 35-I-1999 | 35 | 7766 | 0 | 1999_08_25 | 45.2637 | Asphalt Cement | -93.7123 | PG 58-40; sent to UN-Reno for ARC Critical Mixtures validation. | 07/06/2000 | MTE Services, Inc. | 6 Day Aged Material | -20 |  |  | 100 | 0 | 0.4321 | 0.47085
3599AC015 | 35-I-1999 | 35 | 7766 | 0 | 1999_08_25 | 45.2637 | Asphalt Cement | -93.7123 | PG 58-40; sent to UN-Reno for ARC Critical Mixtures validation. | 07/06/2000 | MTE Services, Inc. | 6 Day Aged Material | -10 |  |  | 100 | 0 | 0.4793 | 0.22138
3599AC015 | 35-I-1999 | 35 | 7766 | 0 | 1999_08_25 | 45.2637 | Asphalt Cement | -93.7123 | PG 58-40; sent to UN-Reno for ARC Critical Mixtures validation. | 07/06/2000 | MTE Services, Inc. | 6 Day Aged Material | 0 |  |  | 100 | 0 | 0.4197 | 0.48332
3599AC015 | 35-I-1999 | 35 | 7766 | 0 | 1999_08_25 | 45.2637 | Asphalt Cement | -93.7123 | PG 58-40; sent to UN-Reno for ARC Critical Mixtures validation. | 07/06/2000 | MTE Services, Inc. | 6 Day Aged Material | -39.5 | 4020000 | 10590000000
3599AC015 | 35-I-1999 | 35 | 7766 | 0 | 1999_08_25 | 45.2637 | Asphalt Cement | -93.7123 | PG 58-40; sent to UN-Reno for ARC Critical Mixtures validation. | 07/06/2000 | MTE Services, Inc. | 6 Day Aged Material | -30 | 4070000 | 4206000000
3599AC015 | 35-I-1999 | 35 | 7766 | 0 | 1999_08_25 | 45.2637 | Asphalt Cement | -93.7123 | PG 58-40; sent to UN-Reno for ARC Critical Mixtures validation. | 07/06/2000 | MTE Services, Inc. | 6 Day Aged Material | -20 | 3760000 | 26600000000
3599AC015 | 35-I-1999 | 35 | 7766 | 0 | 1999_08_25 | 45.2637 | Asphalt Cement | -93.7123 | PG 58-40; sent to UN-Reno for ARC Critical Mixtures validation. | 07/24/2000 | MTE Services, Inc. | 5 Day Aged Material | -20 |  |  | 10 | 0 | 0.646 | 0.33095
3599AC015 | 35-I-1999 | 35 | 7766 | 0 | 1999_08_25 | 45.2637 | Asphalt Cement | -93.7123 | PG 58-40; sent to UN-Reno for ARC Critical Mixtures validation. | 07/24/2000 | MTE Services, Inc. | 5 Day Aged Material | -10 |  |  | 10 | 0 | 0.6719 | 0.47059
3599AC015 | 35-I-1999 | 35 | 7766 | 0 | 1999_08_25 | 45.2637 | Asphalt Cement | -93.7123 | PG 58-40; sent to UN-Reno for ARC Critical Mixtures validation. | 07/24/2000 | MTE Services, Inc. | 5 Day Aged Material | 0 |  |  | 10 | 0 | 0.6613 | 0.37098
3599AC015 | 35-I-1999 | 35 | 7766 | 0 | 1999_08_25 | 45.2637 | Asphalt Cement | -93.7123 | PG 58-40; sent to UN-Reno for ARC Critical Mixtures validation. | 07/24/2000 | MTE Services, Inc. | 5 Day Aged Material | -20 |  |  | 13 | 0 | 0.6272 | 0.31545
3599AC015 | 35-I-1999 | 35 | 7766 | 0 | 1999_08_25 | 45.2637 | Asphalt Cement | -93.7123 | PG 58-40; sent to UN-Reno for ARC Critical Mixtures validation. | 07/24/2000 | MTE Services, Inc. | 5 Day Aged Material | -10 |  |  | 13 | 0 | 0.6596 | 0.47434
3599AC015 | 35-I-1999 | 35 | 7766 | 0 | 1999_08_25 | 45.2637 | Asphalt Cement | -93.7123 | PG 58-40; sent to UN-Reno for ARC Critical Mixtures validation. | 07/24/2000 | MTE Services, Inc. | 5 Day Aged Material | 0 |  |  | 13 | 0 | 0.6397 | 0.39369
3599AC015 | 35-I-1999 | 35 | 7766 | 0 | 1999_08_25 | 45.2637 | Asphalt Cement | -93.7123 | PG 58-40; sent to UN-Reno for ARC Critical Mixtures validation. | 07/24/2000 | MTE Services, Inc. | 5 Day Aged Material | -20 |  |  | 16 | 0 | 0.6124 | 0.3173
3599AC015 | 35-I-1999 | 35 | 7766 | 0 | 1999_08_25 | 45.2637 | Asphalt Cement | -93.7123 | PG 58-40; sent to UN-Reno for ARC Critical Mixtures validation. | 07/24/2000 | MTE Services, Inc. | 5 Day Aged Material | -10 |  |  | 16 | 0 | 0.6498 | 0.45606
3599AC015 | 35-I-1999 | 35 | 7766 | 0 | 1999_08_25 | 45.2637 | Asphalt Cement | -93.7123 | PG 58-40; sent to UN-Reno for ARC Critical Mixtures validation. | 07/24/2000 | MTE Services, Inc. | 5 Day Aged Material | 0 |  |  | 16 | 0 | 0.6226 | 0.38987
3599AC015 | 35-I-1999 | 35 | 7766 | 0 | 1999_08_25 | 45.2637 | Asphalt Cement | -93.7123 | PG 58-40; sent to UN-Reno for ARC Critical Mixtures validation. | 07/24/2000 | MTE Services, Inc. | 5 Day Aged Material | -20 |  |  | 20 | 0 | 0.5965 | 0.31516
3599AC015 | 35-I-1999 | 35 | 7766 | 0 | 1999_08_25 | 45.2637 | Asphalt Cement | -93.7123 | PG 58-40; sent to UN-Reno for ARC Critical Mixtures validation. | 07/24/2000 | MTE Services, Inc. | 5 Day Aged Material | -10 |  |  | 20 | 0 | 0.6393 | 0.46548
3599AC015 | 35-I-1999 | 35 | 7766 | 0 | 1999_08_25 | 45.2637 | Asphalt Cement | -93.7123 | PG 58-40; sent to UN-Reno for ARC Critical Mixtures validation. | 07/24/2000 | MTE Services, Inc. | 5 Day Aged Material | 0 |  |  | 20 | 0 | 0.6043 | 0.39638
3599AC015 | 35-I-1999 | 35 | 7766 | 0 | 1999_08_25 | 45.2637 | Asphalt Cement | -93.7123 | PG 58-40; sent to UN-Reno for ARC Critical Mixtures validation. | 07/24/2000 | MTE Services, Inc. | 5 Day Aged Material | -20 |  |  | 25 | 0 | 0.5805 | 0.31894
3599AC015 | 35-I-1999 | 35 | 7766 | 0 | 1999_08_25 | 45.2637 | Asphalt Cement | -93.7123 | PG 58-40; sent to UN-Reno for ARC Critical Mixtures validation. | 07/24/2000 | MTE Services, Inc. | 5 Day Aged Material | -10 |  |  | 25 | 0 | 0.6289 | 0.45706
3599AC015 | 35-I-1999 | 35 | 7766 | 0 | 1999_08_25 | 45.2637 | Asphalt Cement | -93.7123 | PG 58-40; sent to UN-Reno for ARC Critical Mixtures validation. | 07/24/2000 | MTE Services, Inc. | 5 Day Aged Material | 0 |  |  | 25 | 0 | 0.5859 | 0.4107
3599AC015 | 35-I-1999 | 35 | 7766 | 0 | 1999_08_25 | 45.2637 | Asphalt Cement | -93.7123 | PG 58-40; sent to UN-Reno for ARC Critical Mixtures validation. | 07/24/2000 | MTE Services, Inc. | 5 Day Aged Material | -20 |  |  | 32 | 0 | 0.5629 | 0.32482
3599AC015 | 35-I-1999 | 35 | 7766 | 0 | 1999_08_25 | 45.2637 | Asphalt Cement | -93.7123 | PG 58-40; sent to UN-Reno for ARC Critical Mixtures validation. | 07/24/2000 | MTE Services, Inc. | 5 Day Aged Material | -10 |  |  | 32 | 0 | 0.6173 | 0.45539
3599AC015 | 35-I-1999 | 35 | 7766 | 0 | 1999_08_25 | 45.2637 | Asphalt Cement | -93.7123 | PG 58-40; sent to UN-Reno for ARC Critical Mixtures validation. | 07/24/2000 | MTE Services, Inc. | 5 Day Aged Material | 0 |  |  | 32 | 0 | 0.5656 | 0.43262
3599AC015 | 35-I-1999 | 35 | 7766 | 0 | 1999_08_25 | 45.2637 | Asphalt Cement | -93.7123 | PG 58-40; sent to UN-Reno for ARC Critical Mixtures validation. | 07/24/2000 | MTE Services, Inc. | 5 Day Aged Material | -20 |  |  | 40 | 0 | 0.5469 | 0.32635
3599AC015 | 35-I-1999 | 35 | 7766 | 0 | 1999_08_25 | 45.2637 | Asphalt Cement | -93.7123 | PG 58-40; sent to UN-Reno for ARC Critical Mixtures validation. | 07/24/2000 | MTE Services, Inc. | 5 Day Aged Material | -10 |  |  | 40 | 0 | 0.6068 | 0.46142
3599AC015 | 35-I-1999 | 35 | 7766 | 0 | 1999_08_25 | 45.2637 | Asphalt Cement | -93.7123 | PG 58-40; sent to UN-Reno for ARC Critical Mixtures validation. | 07/24/2000 | MTE Services, Inc. | 5 Day Aged Material | 0 |  |  | 40 | 0 | 0.5472 | 0.44314
3599AC015 | 35-I-1999 | 35 | 7766 | 0 | 1999_08_25 | 45.2637 | Asphalt Cement | -93.7123 | PG 58-40; sent to UN-Reno for ARC Critical Mixtures validation. | 07/24/2000 | MTE Services, Inc. | 5 Day Aged Material | -20 |  |  | 50 | 0 | 0.531 | 0.32536
3599AC015 | 35-I-1999 | 35 | 7766 | 0 | 1999_08_25 | 45.2637 | Asphalt Cement | -93.7123 | PG 58-40; sent to UN-Reno for ARC Critical Mixtures validation. | 07/24/2000 | MTE Services, Inc. | 5 Day Aged Material | -10 |  |  | 50 | 0 | 0.5963 | 0.47383
3599AC015 | 35-I-1999 | 35 | 7766 | 0 | 1999_08_25 | 45.2637 | Asphalt Cement | -93.7123 | PG 58-40; sent to UN-Reno for ARC Critical Mixtures validation. | 07/24/2000 | MTE Services, Inc. | 5 Day Aged Material | 0 |  |  | 50 | 0 | 0.5289 | 0.44694
3599AC015 | 35-I-1999 | 35 | 7766 | 0 | 1999_08_25 | 45.2637 | Asphalt Cement | -93.7123 | PG 58-40; sent to UN-Reno for ARC Critical Mixtures validation. | 07/24/2000 | MTE Services, Inc. | 5 Day Aged Material | -20 |  |  | 63 | 0 | 0.5144 | 0.33024
3599AC015 | 35-I-1999 | 35 | 7766 | 0 | 1999_08_25 | 45.2637 | Asphalt Cement | -93.7123 | PG 58-40; sent to UN-Reno for ARC Critical Mixtures validation. | 07/24/2000 | MTE Services, Inc. | 5 Day Aged Material | -10 |  |  | 63 | 0 | 0.5855 | 0.48805
3599AC015 | 35-I-1999 | 35 | 7766 | 0 | 1999_08_25 | 45.2637 | Asphalt Cement | -93.7123 | PG 58-40; sent to UN-Reno for ARC Critical Mixtures validation. | 07/24/2000 | MTE Services, Inc. | 5 Day Aged Material | 0 |  |  | 63 | 1e-09 | 0.5099 | 0.43994
3510BC004 | 35-I-2007 | 35 | 7486 | 5.5 | 2010_06_02 | 45.2641 | Bituminous Core | -93.7132 | Sent to University of Minnesota. | 05/01/2012 | University of Minnesota | Cell 35-16 | -34 | 4130000 | 19750000000 | 500 |  |  |  | field cores, 6.4% air voids
3510BC005 | 35-I-2007 | 35 | 7486 | 6 | 2010_06_02 | 45.2641 | Bituminous Core | -93.7132 | Sent to University of Minnesota. | 05/01/2012 | University of Minnesota | Cell 35-17 | -34 | 3900000 | 16520000000 | 500 |  |  |  | field cores, 6.4% air voids
3510BC006 | 35-I-2007 | 35 | 7486 | 6.5 | 2010_06_02 | 45.2641 | Bituminous Core | -93.7132 | Sent to University of Minnesota. | 05/01/2012 | University of Minnesota | Cell 35-18 | -34 | 3490000 | 15130000000 | 500 |  |  |  | field cores, 6.4% air voids
3599AC015 | 35-I-1999 | 35 | 7766 | 0 | 1999_08_25 | 45.2637 | Asphalt Cement | -93.7123 | PG 58-40; sent to UN-Reno for ARC Critical Mixtures validation. | 07/24/2000 | MTE Services, Inc. | 5 Day Aged Material | -10 |  |  | 79 | 0 | 0.5749 | 0.50207
3599AC015 | 35-I-1999 | 35 | 7766 | 0 | 1999_08_25 | 45.2637 | Asphalt Cement | -93.7123 | PG 58-40; sent to UN-Reno for ARC Critical Mixtures validation. | 07/24/2000 | MTE Services, Inc. | 5 Day Aged Material | 0 |  |  | 79 | 1e-09 | 0.4912 | 0.4309
3599AC015 | 35-I-1999 | 35 | 7766 | 0 | 1999_08_25 | 45.2637 | Asphalt Cement | -93.7123 | PG 58-40; sent to UN-Reno for ARC Critical Mixtures validation. | 07/24/2000 | MTE Services, Inc. | 5 Day Aged Material | -20 |  |  | 100 | 0 | 0.4814 | 0.33705
3599AC015 | 35-I-1999 | 35 | 7766 | 0 | 1999_08_25 | 45.2637 | Asphalt Cement | -93.7123 | PG 58-40; sent to UN-Reno for ARC Critical Mixtures validation. | 07/24/2000 | MTE Services, Inc. | 5 Day Aged Material | -10 |  |  | 100 | 0 | 0.5638 | 0.50335
3599AC015 | 35-I-1999 | 35 | 7766 | 0 | 1999_08_25 | 45.2637 | Asphalt Cement | -93.7123 | PG 58-40; sent to UN-Reno for ARC Critical Mixtures validation. | 07/24/2000 | MTE Services, Inc. | 5 Day Aged Material | 0 |  |  | 100 | 1e-09 | 0.4718 | 0.4373
3599AC015 | 35-I-1999 | 35 | 7766 | 0 | 1999_08_25 | 45.2637 | Asphalt Cement | -93.7123 | PG 58-40; sent to UN-Reno for ARC Critical Mixtures validation. | 07/24/2000 | MTE Services, Inc. | 5 Day Aged Material | -39.5 | 4560000 | 7029000000
3599AC015 | 35-I-1999 | 35 | 7766 | 0 | 1999_08_25 | 45.2637 | Asphalt Cement | -93.7123 | PG 58-40; sent to UN-Reno for ARC Critical Mixtures validation. | 07/24/2000 | MTE Services, Inc. | 5 Day Aged Material | -30 | 4100000 | 2519000000
3599AC015 | 35-I-1999 | 35 | 7766 | 0 | 1999_08_25 | 45.2637 | Asphalt Cement | -93.7123 | PG 58-40; sent to UN-Reno for ARC Critical Mixtures validation. | 07/24/2000 | MTE Services, Inc. | 5 Day Aged Material | -20 |  |  | 79 | 0 | 0.4983 | 0.3274
3507BM014 | 35-I-2007 | 35 | 7766 | 0 | 2007_09_11 | 45.2637 | Bituminous Mix | -93.7123 | 58-34 SBS only, top lift, sampled from truck box - for U of M LTC #2. DURING PAVING | 05/01/2012 | University of Minnesota | Cell 35-7 | -24 | 4600000 | 7590000000 | 500 |  |  |  | 7% air voids
3507BM014 | 35-I-2007 | 35 | 7766 | 0 | 2007_09_11 | 45.2637 | Bituminous Mix | -93.7123 | 58-34 SBS only, top lift, sampled from truck box - for U of M LTC #2. DURING PAVING | 05/01/2012 | University of Minnesota | Cell 35-8 | -24 | 4630000 | 9150000000 | 500 |  |  |  | 7% air voids
3507BM014 | 35-I-2007 | 35 | 7766 | 0 | 2007_09_11 | 45.2637 | Bituminous Mix | -93.7123 | 58-34 SBS only, top lift, sampled from truck box - for U of M LTC #2. DURING PAVING | 05/01/2012 | University of Minnesota | Cell 35-9 | -24 | 4280000 | 6850000000 | 500 |  |  |  | 7% air voids
3507BM014 | 35-I-2007 | 35 | 7766 | 0 | 2007_09_11 | 45.2637 | Bituminous Mix | -93.7123 | 58-34 SBS only, top lift, sampled from truck box - for U of M LTC #2. DURING PAVING | 05/01/2012 | University of Minnesota | Cell 35-10 | -34 | 4650000 | 21070000000 | 500 |  |  |  | 7% air voids
3507BM014 | 35-I-2007 | 35 | 7766 | 0 | 2007_09_11 | 45.2637 | Bituminous Mix | -93.7123 | 58-34 SBS only, top lift, sampled from truck box - for U of M LTC #2. DURING PAVING | 05/01/2012 | University of Minnesota | Cell 35-11 | -34 | 4390000 | 13890000000 | 500 |  |  |  | 7% air voids
3507BM014 | 35-I-2007 | 35 | 7766 | 0 | 2007_09_11 | 45.2637 | Bituminous Mix | -93.7123 | 58-34 SBS only, top lift, sampled from truck box - for U of M LTC #2. DURING PAVING | 05/01/2012 | University of Minnesota | Cell 35-12 | -34 | 4590000 | 13760000000 | 500 |  |  |  | 7% air voids
3507BM014 | 35-I-2007 | 35 | 7766 | 0 | 2007_09_11 | 45.2637 | Bituminous Mix | -93.7123 | 58-34 SBS only, top lift, sampled from truck box - for U of M LTC #2. DURING PAVING | 05/01/2012 | University of Minnesota | Cell 35-13 | -34 | 4590000 | 14380000000 | 500 |  |  |  | 7% air voids, conditioned 5 days at 85 deg C
3507BM014 | 35-I-2007 | 35 | 7766 | 0 | 2007_09_11 | 45.2637 | Bituminous Mix | -93.7123 | 58-34 SBS only, top lift, sampled from truck box - for U of M LTC #2. DURING PAVING | 05/01/2012 | University of Minnesota | Cell 35-14 | -34 | 4560000 | 15060000000 | 500 |  |  |  | 7% air voids, conditioned 5 days at 85 deg C
3507BM014 | 35-I-2007 | 35 | 7766 | 0 | 2007_09_11 | 45.2637 | Bituminous Mix | -93.7123 | 58-34 SBS only, top lift, sampled from truck box - for U of M LTC #2. DURING PAVING | 05/01/2012 | University of Minnesota | Cell 35-15 | -34 | 5020000 | 14430000000 | 500 |  |  |  | 7% air voids, conditioned 5 days at 85 deg C
3507BM014 | 35-I-2007 | 35 | 7766 | 0 | 2007_09_11 | 45.2637 | Bituminous Mix | -93.7123 | 58-34 SBS only, top lift, sampled from truck box - for U of M LTC #2. DURING PAVING | 05/01/2012 | University of Minnesota | Cell 35-1 | -24 | 5580000 | 11460000000 | 500 |  |  |  | 4% air voids
3507BM014 | 35-I-2007 | 35 | 7766 | 0 | 2007_09_11 | 45.2637 | Bituminous Mix | -93.7123 | 58-34 SBS only, top lift, sampled from truck box - for U of M LTC #2. DURING PAVING | 05/01/2012 | University of Minnesota | Cell 35-2 | -24 | 5700000 | 11130000000 | 500 |  |  |  | 4% air voids
3507BM014 | 35-I-2007 | 35 | 7766 | 0 | 2007_09_11 | 45.2637 | Bituminous Mix | -93.7123 | 58-34 SBS only, top lift, sampled from truck box - for U of M LTC #2. DURING PAVING | 05/01/2012 | University of Minnesota | Cell 35-3 | -24 | 5710000 | 10730000000 | 500 |  |  |  | 4% air voids
3507BM014 | 35-I-2007 | 35 | 7766 | 0 | 2007_09_11 | 45.2637 | Bituminous Mix | -93.7123 | 58-34 SBS only, top lift, sampled from truck box - for U of M LTC #2. DURING PAVING | 05/01/2012 | University of Minnesota | Cell 35-4 | -34 | 5130000 | 21210000000 | 500 |  |  |  | 4% air voids
3507BM014 | 35-I-2007 | 35 | 7766 | 0 | 2007_09_11 | 45.2637 | Bituminous Mix | -93.7123 | 58-34 SBS only, top lift, sampled from truck box - for U of M LTC #2. DURING PAVING | 05/01/2012 | University of Minnesota | Cell 35-5 | -34 | 5870000 | 21440000000 | 500 |  |  |  | 4% air voids
3507BM014 | 35-I-2007 | 35 | 7766 | 0 | 2007_09_11 | 45.2637 | Bituminous Mix | -93.7123 | 58-34 SBS only, top lift, sampled from truck box - for U of M LTC #2. DURING PAVING | 05/01/2012 | University of Minnesota | Cell 35-6 | -34 | 5280000 | 19170000000 | 500 |  |  |  | 4% air voids
3505BC001 | 35-I-1999 | 35 | 7990.5 | 6.4 | 2005_05_23 | 45.2633 | Bituminous Core | -93.7116 | """6"""" core, for pooled fund LTC. """ | 12/01/2006 | University of Minnesota | MnRoad Cell 35 | -42 |  |  | 60 | 3.4e-08 |  |  | compliance = 1/(creep stiffness)
3505BC001 | 35-I-1999 | 35 | 7990.5 | 6.4 | 2005_05_23 | 45.2633 | Bituminous Core | -93.7116 | """6"""" core, for pooled fund LTC. """ | 12/01/2006 | University of Minnesota | MnRoad Cell 35 | -18 |  |  | 500 | 1.32e-07 |  |  | compliance = 1/(creep stiffness); AASHTO trimmed mean method
3505BC001 | 35-I-1999 | 35 | 7990.5 | 6.4 | 2005_05_23 | 45.2633 | Bituminous Core | -93.7116 | """6"""" core, for pooled fund LTC. """ | 12/01/2006 | University of Minnesota | MnRoad Cell 35 | -42 |  |  | 60 | 3.9e-08 |  |  | compliance = 1/(creep stiffness)
3505BC001 | 35-I-1999 | 35 | 7990.5 | 6.4 | 2005_05_23 | 45.2633 | Bituminous Core | -93.7116 | """6"""" core, for pooled fund LTC. """ | 12/01/2006 | University of Minnesota | MnRoad Cell 35 | -42 |  |  | 500 | 4.2e-08 |  |  | compliance = 1/(creep stiffness)
3505BC001 | 35-I-1999 | 35 | 7990.5 | 6.4 | 2005_05_23 | 45.2633 | Bituminous Core | -93.7116 | """6"""" core, for pooled fund LTC. """ | 12/01/2006 | University of Minnesota | MnRoad Cell 35 | -42 |  |  | 500 | 3.4e-08 |  |  | compliance = 1/(creep stiffness)
3505BC001 | 35-I-1999 | 35 | 7990.5 | 6.4 | 2005_05_23 | 45.2633 | Bituminous Core | -93.7116 | """6"""" core, for pooled fund LTC. """ | 12/01/2006 | University of Minnesota | MnRoad Cell 35 | -42 |  |  | 500 | 4.6e-08 |  |  | compliance = 1/(creep stiffness)
3505BC001 | 35-I-1999 | 35 | 7990.5 | 6.4 | 2005_05_23 | 45.2633 | Bituminous Core | -93.7116 | """6"""" core, for pooled fund LTC. """ | 12/01/2006 | University of Minnesota | MnRoad Cell 35 | -42 | 5488782 | [5 empty] | 12.5 mm/min RAM; AASHTO T322
3505BC001 | 35-I-1999 | 35 | 7990.5 | 6.4 | 2005_05_23 | 45.2633 | Bituminous Core | -93.7116 | """6"""" core, for pooled fund LTC. """ | 12/01/2006 | University of Minnesota | MnRoad Cell 35 | -42 | 5656948 | [5 empty] | 12.5 mm/min RAM; AASHTO T322
3505BC001 | 35-I-1999 | 35 | 7990.5 | 6.4 | 2005_05_23 | 45.2633 | Bituminous Core | -93.7116 | """6"""" core, for pooled fund LTC. """ | 12/01/2006 | University of Minnesota | MnRoad Cell 35 | -42 | 5410575 | [5 empty] | 12.5 mm/min RAM; AASHTO T322
3505BC001 | 35-I-1999 | 35 | 7990.5 | 6.4 | 2005_05_23 | 45.2633 | Bituminous Core | -93.7116 | """6"""" core, for pooled fund LTC. """ | 12/01/2006 | University of Minnesota | MnRoad Cell 35 | -42 |  |  | 60 | 2.9e-08 |  |  | compliance = 1/(creep stiffness); AASHTO trimmed mean method
3505BC001 | 35-I-1999 | 35 | 7990.5 | 6.4 | 2005_05_23 | 45.2633 | Bituminous Core | -93.7116 | """6"""" core, for pooled fund LTC. """ | 12/01/2006 | University of Minnesota | MnRoad Cell 35 | -42 |  |  | 500 | 3.5e-08 |  |  | compliance = 1/(creep stiffness); AASHTO trimmed mean method
3505BC001 | 35-I-1999 | 35 | 7990.5 | 6.4 | 2005_05_23 | 45.2633 | Bituminous Core | -93.7116 | """6"""" core, for pooled fund LTC. """ | 12/01/2006 | University of Minnesota | MnRoad Cell 35 | -30 |  |  | 60 | 6.5e-08 |  |  | compliance = 1/(creep stiffness)
3505BC001 | 35-I-1999 | 35 | 7990.5 | 6.4 | 2005_05_23 | 45.2633 | Bituminous Core | -93.7116 | """6"""" core, for pooled fund LTC. """ | 12/01/2006 | University of Minnesota | MnRoad Cell 35 | -30 |  |  | 60 | 6.3e-08 |  |  | compliance = 1/(creep stiffness)
3505BC001 | 35-I-1999 | 35 | 7990.5 | 6.4 | 2005_05_23 | 45.2633 | Bituminous Core | -93.7116 | """6"""" core, for pooled fund LTC. """ | 12/01/2006 | University of Minnesota | MnRoad Cell 35 | -30 |  |  | 60 | 6.5e-08 |  |  | compliance = 1/(creep stiffness)
3505BC001 | 35-I-1999 | 35 | 7990.5 | 6.4 | 2005_05_23 | 45.2633 | Bituminous Core | -93.7116 | """6"""" core, for pooled fund LTC. """ | 12/01/2006 | University of Minnesota | MnRoad Cell 35 | -30 |  |  | 500 | 8.5e-08 |  |  | compliance = 1/(creep stiffness)
3505BC001 | 35-I-1999 | 35 | 7990.5 | 6.4 | 2005_05_23 | 45.2633 | Bituminous Core | -93.7116 | """6"""" core, for pooled fund LTC. """ | 12/01/2006 | University of Minnesota | MnRoad Cell 35 | -30 |  |  | 500 | 8.9e-08 |  |  | compliance = 1/(creep stiffness)
3505BC001 | 35-I-1999 | 35 | 7990.5 | 6.4 | 2005_05_23 | 45.2633 | Bituminous Core | -93.7116 | """6"""" core, for pooled fund LTC. """ | 12/01/2006 | University of Minnesota | MnRoad Cell 35 | -30 |  |  | 500 | 8.5e-08 |  |  | compliance = 1/(creep stiffness)
3505BC001 | 35-I-1999 | 35 | 7990.5 | 6.4 | 2005_05_23 | 45.2633 | Bituminous Core | -93.7116 | """6"""" core, for pooled fund LTC. """ | 12/01/2006 | University of Minnesota | MnRoad Cell 35 | -30 | 5499821 | [5 empty] | 12.5 mm/min RAM; AASHTO T322
3505BC001 | 35-I-1999 | 35 | 7990.5 | 6.4 | 2005_05_23 | 45.2633 | Bituminous Core | -93.7116 | """6"""" core, for pooled fund LTC. """ | 12/01/2006 | University of Minnesota | MnRoad Cell 35 | -30 | 5720553 | [5 empty] | 12.5 mm/min RAM; AASHTO T322
3505BC001 | 35-I-1999 | 35 | 7990.5 | 6.4 | 2005_05_23 | 45.2633 | Bituminous Core | -93.7116 | """6"""" core, for pooled fund LTC. """ | 12/01/2006 | University of Minnesota | MnRoad Cell 35 | -30 | 5228809 | [5 empty] | 12.5 mm/min RAM; AASHTO T322
3505BC001 | 35-I-1999 | 35 | 7990.5 | 6.4 | 2005_05_23 | 45.2633 | Bituminous Core | -93.7116 | """6"""" core, for pooled fund LTC. """ | 12/01/2006 | University of Minnesota | MnRoad Cell 35 | -30 |  |  | 60 | 7.1e-08 |  |  | compliance = 1/(creep stiffness); AASHTO trimmed mean method
3505BC001 | 35-I-1999 | 35 | 7990.5 | 6.4 | 2005_05_23 | 45.2633 | Bituminous Core | -93.7116 | """6"""" core, for pooled fund LTC. """ | 12/01/2006 | University of Minnesota | MnRoad Cell 35 | -30 |  |  | 500 | 9.6e-08 |  |  | compliance = 1/(creep stiffness); AASHTO trimmed mean method
3505BC001 | 35-I-1999 | 35 | 7990.5 | 6.4 | 2005_05_23 | 45.2633 | Bituminous Core | -93.7116 | """6"""" core, for pooled fund LTC. """ | 12/01/2006 | University of Minnesota | MnRoad Cell 35 | -18 |  |  | 60 | 1.15e-07 |  |  | compliance = 1/(creep stiffness)
3505BC001 | 35-I-1999 | 35 | 7990.5 | 6.4 | 2005_05_23 | 45.2633 | Bituminous Core | -93.7116 | """6"""" core, for pooled fund LTC. """ | 12/01/2006 | University of Minnesota | MnRoad Cell 35 | -18 |  |  | 60 | 1.05e-07 |  |  | compliance = 1/(creep stiffness)
3505BC001 | 35-I-1999 | 35 | 7990.5 | 6.4 | 2005_05_23 | 45.2633 | Bituminous Core | -93.7116 | """6"""" core, for pooled fund LTC. """ | 12/01/2006 | University of Minnesota | MnRoad Cell 35 | -18 |  |  | 60 | 9e-08 |  |  | compliance = 1/(creep stiffness)
3505BC001 | 35-I-1999 | 35 | 7990.5 | 6.4 | 2005_05_23 | 45.2633 | Bituminous Core | -93.7116 | """6"""" core, for pooled fund LTC. """ | 12/01/2006 | University of Minnesota | MnRoad Cell 35 | -18 |  |  | 500 | 2.15e-07 |  |  | compliance = 1/(creep stiffness)
3505BC001 | 35-I-1999 | 35 | 7990.5 | 6.4 | 2005_05_23 | 45.2633 | Bituminous Core | -93.7116 | """6"""" core, for pooled fund LTC. """ | 12/01/2006 | University of Minnesota | MnRoad Cell 35 | -18 |  |  | 500 | 1.63e-07 |  |  | compliance = 1/(creep stiffness)
3505BC001 | 35-I-1999 | 35 | 7990.5 | 6.4 | 2005_05_23 | 45.2633 | Bituminous Core | -93.7116 | """6"""" core, for pooled fund LTC. """ | 12/01/2006 | University of Minnesota | MnRoad Cell 35 | -18 |  |  | 500 | 1.07e-07 |  |  | compliance = 1/(creep stiffness)
3505BC001 | 35-I-1999 | 35 | 7990.5 | 6.4 | 2005_05_23 | 45.2633 | Bituminous Core | -93.7116 | """6"""" core, for pooled fund LTC. """ | 12/01/2006 | University of Minnesota | MnRoad Cell 35 | -18 | 3599165 | [5 empty] | 12.5 mm/min RAM; AASHTO T322
3505BC001 | 35-I-1999 | 35 | 7990.5 | 6.4 | 2005_05_23 | 45.2633 | Bituminous Core | -93.7116 | """6"""" core, for pooled fund LTC. """ | 12/01/2006 | University of Minnesota | MnRoad Cell 35 | -18 | 4552680 | [5 empty] | 12.5 mm/min RAM; AASHTO T322
3505BC001 | 35-I-1999 | 35 | 7990.5 | 6.4 | 2005_05_23 | 45.2633 | Bituminous Core | -93.7116 | """6"""" core, for pooled fund LTC. """ | 12/01/2006 | University of Minnesota | MnRoad Cell 35 | -18 | 4693704 | [5 empty] | 12.5 mm/min RAM; AASHTO T322
3505BC001 | 35-I-1999 | 35 | 7990.5 | 6.4 | 2005_05_23 | 45.2633 | Bituminous Core | -93.7116 | """6"""" core, for pooled fund LTC. """ | 12/01/2006 | University of Minnesota | MnRoad Cell 35 | -18 |  |  | 60 | 9.1e-08 |  |  | compliance = 1/(creep stiffness); AASHTO trimmed mean method
3505BC001 | 35-I-1999 | 35 | 7990.5 | 6.4 | 2005_05_23 | 45.2633 | Bituminous Core | -93.7116 | """6"""" core, for pooled fund LTC. """ | 12/01/2006 | University of Minnesota | MnRoad Cell 35 | -42 |  |  | 60 | 2.8e-08 |  |  | compliance = 1/(creep stiffness)
3599AC015 | 35-I-1999 | 35 | 7766 | 0 | 1999_08_25 | 45.2637 | Asphalt Cement | -93.7123 | PG 58-40; sent to UN-Reno for ARC Critical Mixtures validation. | 07/24/2000 | MTE Services, Inc. | 5 Day Aged Material | -20 | 3880000 | 19180000000
3599AC015 | 35-I-1999 | 35 | 7766 | 0 | 1999_08_25 | 45.2637 | Asphalt Cement | -93.7123 | PG 58-40; sent to UN-Reno for ARC Critical Mixtures validation. | 07/06/2000 | MTE Services, Inc. | 6 Day Aged Material | -20 |  |  | 10 | 0 | 0.5873 | 0.45597
3599AC015 | 35-I-1999 | 35 | 7766 | 0 | 1999_08_25 | 45.2637 | Asphalt Cement | -93.7123 | PG 58-40; sent to UN-Reno for ARC Critical Mixtures validation. | 07/06/2000 | MTE Services, Inc. | 6 Day Aged Material | -10 |  |  | 10 | 0 | 0.6916 | 0.21557
3599AC015 | 35-I-1999 | 35 | 7766 | 0 | 1999_08_25 | 45.2637 | Asphalt Cement | -93.7123 | PG 58-40; sent to UN-Reno for ARC Critical Mixtures validation. | 07/06/2000 | MTE Services, Inc. | 6 Day Aged Material | 0 |  |  | 10 | 0 | 0.6478 | 0.6083
3599AC015 | 35-I-1999 | 35 | 7766 | 0 | 1999_08_25 | 45.2637 | Asphalt Cement | -93.7123 | PG 58-40; sent to UN-Reno for ARC Critical Mixtures validation. | 07/06/2000 | MTE Services, Inc. | 6 Day Aged Material | -20 |  |  | 13 | 0 | 0.5696 | 0.44211
3599AC015 | 35-I-1999 | 35 | 7766 | 0 | 1999_08_25 | 45.2637 | Asphalt Cement | -93.7123 | PG 58-40; sent to UN-Reno for ARC Critical Mixtures validation. | 07/06/2000 | MTE Services, Inc. | 6 Day Aged Material | -10 |  |  | 13 | 0 | 0.6674 | 0.2159
3599AC015 | 35-I-1999 | 35 | 7766 | 0 | 1999_08_25 | 45.2637 | Asphalt Cement | -93.7123 | PG 58-40; sent to UN-Reno for ARC Critical Mixtures validation. | 07/06/2000 | MTE Services, Inc. | 6 Day Aged Material | 0 |  |  | 13 | 0 | 0.6218 | 0.64301
3599AC015 | 35-I-1999 | 35 | 7766 | 0 | 1999_08_25 | 45.2637 | Asphalt Cement | -93.7123 | PG 58-40; sent to UN-Reno for ARC Critical Mixtures validation. | 07/06/2000 | MTE Services, Inc. | 6 Day Aged Material | -20 |  |  | 16 | 0 | 0.5556 | 0.45143
3599AC015 | 35-I-1999 | 35 | 7766 | 0 | 1999_08_25 | 45.2637 | Asphalt Cement | -93.7123 | PG 58-40; sent to UN-Reno for ARC Critical Mixtures validation. | 07/06/2000 | MTE Services, Inc. | 6 Day Aged Material | -10 |  |  | 16 | 0 | 0.6482 | 0.20745
3599AC015 | 35-I-1999 | 35 | 7766 | 0 | 1999_08_25 | 45.2637 | Asphalt Cement | -93.7123 | PG 58-40; sent to UN-Reno for ARC Critical Mixtures validation. | 07/06/2000 | MTE Services, Inc. | 6 Day Aged Material | 0 |  |  | 16 | 0 | 0.6012 | 0.65818
3599AC015 | 35-I-1999 | 35 | 7766 | 0 | 1999_08_25 | 45.2637 | Asphalt Cement | -93.7123 | PG 58-40; sent to UN-Reno for ARC Critical Mixtures validation. | 07/06/2000 | MTE Services, Inc. | 6 Day Aged Material | -20 |  |  | 20 | 0 | 0.5406 | 0.44296
3599AC015 | 35-I-1999 | 35 | 7766 | 0 | 1999_08_25 | 45.2637 | Asphalt Cement | -93.7123 | PG 58-40; sent to UN-Reno for ARC Critical Mixtures validation. | 07/06/2000 | MTE Services, Inc. | 6 Day Aged Material | -10 |  |  | 20 | 0 | 0.6277 | 0.20955
3599AC015 | 35-I-1999 | 35 | 7766 | 0 | 1999_08_25 | 45.2637 | Asphalt Cement | -93.7123 | PG 58-40; sent to UN-Reno for ARC Critical Mixtures validation. | 07/06/2000 | MTE Services, Inc. | 6 Day Aged Material | 0 |  |  | 20 | 0 | 0.5791 | 0.67024
3599AC015 | 35-I-1999 | 35 | 7766 | 0 | 1999_08_25 | 45.2637 | Asphalt Cement | -93.7123 | PG 58-40; sent to UN-Reno for ARC Critical Mixtures validation. | 07/06/2000 | MTE Services, Inc. | 6 Day Aged Material | -20 |  |  | 25 | 0 | 0.5255 | 0.43421
3599AC015 | 35-I-1999 | 35 | 7766 | 0 | 1999_08_25 | 45.2637 | Asphalt Cement | -93.7123 | PG 58-40; sent to UN-Reno for ARC Critical Mixtures validation. | 07/06/2000 | MTE Services, Inc. | 6 Day Aged Material | -10 |  |  | 25 | 0 | 0.6071 | 0.21746
7710BC006 | 77-I-2007 | 77 | 18959 | -6.5 | 2010_06_02 | 45.2615 | Bituminous Core | -93.7088 | Sent to University of Minnesota. | 05/01/2012 | University of Minnesota | Cell 77-18 | -34 | 4230000 | 20120000000 | 500 |  |  |  | field cores, 5.1% air voids
7707BM013 | 77-I-2007 | 77 | 18805 | 0 | 2007_09_11 | 45.2618 | Bituminous Mix | -93.7093 | 58-34 Elvaloy + Acid, top lift, sampled from truck box - for U of M LTC #2. DURING PAVING | 05/01/2012 | University of Minnesota | Cell 77-3 | -24 | 4850000 | 8890000000 | 500 |  |  |  | 4% air voids
7710BC004 | 77-I-2007 | 77 | 18959 | -5.5 | 2010_06_02 | 45.2615 | Bituminous Core | -93.7088 | Sent to University of Minnesota. | 05/01/2012 | University of Minnesota | Cell 77-16 | -34 | 3910000 | 19480000000 | 500 |  |  |  | field cores, 5.1% air voids
7707BM013 | 77-I-2007 | 77 | 18805 | 0 | 2007_09_11 | 45.2618 | Bituminous Mix | -93.7093 | 58-34 Elvaloy + Acid, top lift, sampled from truck box - for U of M LTC #2. DURING PAVING | 05/01/2012 | University of Minnesota | Cell 77-7 | -24 | 3970000 | 9470000000 | 500 |  |  |  | 7% air voids
7707BM013 | 77-I-2007 | 77 | 18805 | 0 | 2007_09_11 | 45.2618 | Bituminous Mix | -93.7093 | 58-34 Elvaloy + Acid, top lift, sampled from truck box - for U of M LTC #2. DURING PAVING | 05/01/2012 | University of Minnesota | Cell 77-6 | -34 | 4500000 | 24440000000 | 500 |  |  |  | 4% air voids
7707BM013 | 77-I-2007 | 77 | 18805 | 0 | 2007_09_11 | 45.2618 | Bituminous Mix | -93.7093 | 58-34 Elvaloy + Acid, top lift, sampled from truck box - for U of M LTC #2. DURING PAVING | 05/01/2012 | University of Minnesota | Cell 77-9 | -24 |  | 7800000000 | 500 |  |  |  | 7% air voids
7707BM013 | 77-I-2007 | 77 | 18805 | 0 | 2007_09_11 | 45.2618 | Bituminous Mix | -93.7093 | 58-34 Elvaloy + Acid, top lift, sampled from truck box - for U of M LTC #2. DURING PAVING | 05/01/2012 | University of Minnesota | Cell 77-10 | -34 | 3710000 | 16810000000 | 500 |  |  |  | 7% air voids
7707BM013 | 77-I-2007 | 77 | 18805 | 0 | 2007_09_11 | 45.2618 | Bituminous Mix | -93.7093 | 58-34 Elvaloy + Acid, top lift, sampled from truck box - for U of M LTC #2. DURING PAVING | 05/01/2012 | University of Minnesota | Cell 77-11 | -34 | 3770000 | 16940000000 | 500 |  |  |  | 7% air voids
7707BM013 | 77-I-2007 | 77 | 18805 | 0 | 2007_09_11 | 45.2618 | Bituminous Mix | -93.7093 | 58-34 Elvaloy + Acid, top lift, sampled from truck box - for U of M LTC #2. DURING PAVING | 05/01/2012 | University of Minnesota | Cell 77-12 | -34 | 3780000 | 18470000000 | 500 |  |  |  | 7% air voids
7707BM013 | 77-I-2007 | 77 | 18805 | 0 | 2007_09_11 | 45.2618 | Bituminous Mix | -93.7093 | 58-34 Elvaloy + Acid, top lift, sampled from truck box - for U of M LTC #2. DURING PAVING | 05/01/2012 | University of Minnesota | Cell 77-13 | -34 | 3480000 | 21070000000 | 500 |  |  |  | 7% air voids, conditioned 5 days at 85 deg C
7707BM013 | 77-I-2007 | 77 | 18805 | 0 | 2007_09_11 | 45.2618 | Bituminous Mix | -93.7093 | 58-34 Elvaloy + Acid, top lift, sampled from truck box - for U of M LTC #2. DURING PAVING | 05/01/2012 | University of Minnesota | Cell 77-14 | -34 | 3110000 | 20140000000 | 500 |  |  |  | 7% air voids, conditioned 5 days at 85 deg C
7707BM013 | 77-I-2007 | 77 | 18805 | 0 | 2007_09_11 | 45.2618 | Bituminous Mix | -93.7093 | 58-34 Elvaloy + Acid, top lift, sampled from truck box - for U of M LTC #2. DURING PAVING | 05/01/2012 | University of Minnesota | Cell 77-15 | -34 | 3340000 | 21210000000 | 500 |  |  |  | 7% air voids, conditioned 5 days at 85 deg C
7707BM013 | 77-I-2007 | 77 | 18805 | 0 | 2007_09_11 | 45.2618 | Bituminous Mix | -93.7093 | 58-34 Elvaloy + Acid, top lift, sampled from truck box - for U of M LTC #2. DURING PAVING | 05/01/2012 | University of Minnesota | Cell 77-8 | -24 | 3460000 | 9460000000 | 500 |  |  |  | 7% air voids
7707BM013 | 77-I-2007 | 77 | 18805 | 0 | 2007_09_11 | 45.2618 | Bituminous Mix | -93.7093 | 58-34 Elvaloy + Acid, top lift, sampled from truck box - for U of M LTC #2. DURING PAVING | 05/01/2012 | University of Minnesota | Cell 77-5 | -34 | 3720000 | 20320000000 | 500 |  |  |  | 4% air voids
7707BM013 | 77-I-2007 | 77 | 18805 | 0 | 2007_09_11 | 45.2618 | Bituminous Mix | -93.7093 | 58-34 Elvaloy + Acid, top lift, sampled from truck box - for U of M LTC #2. DURING PAVING | 05/01/2012 | University of Minnesota | Cell 77-4 | -34 | 4740000 | 20200000000 | 500 |  |  |  | 4% air voids
7707BM013 | 77-I-2007 | 77 | 18805 | 0 | 2007_09_11 | 45.2618 | Bituminous Mix | -93.7093 | 58-34 Elvaloy + Acid, top lift, sampled from truck box - for U of M LTC #2. DURING PAVING | 05/01/2012 | University of Minnesota | Cell 77-1 | -24 | 4450000 | 9210000000 | 500 |  |  |  | 4% air voids
7707BM013 | 77-I-2007 | 77 | 18805 | 0 | 2007_09_11 | 45.2618 | Bituminous Mix | -93.7093 | 58-34 Elvaloy + Acid, top lift, sampled from truck box - for U of M LTC #2. DURING PAVING | 05/01/2012 | University of Minnesota | Cell 77-2 | -24 | 4880000 | 8480000000 | 500 |  |  |  | 4% air voids
7710BC005 | 77-I-2007 | 77 | 18959 | -6 | 2010_06_02 | 45.2615 | Bituminous Core | -93.7088 | Sent to University of Minnesota. | 05/01/2012 | University of Minnesota | Cell 77-17 | -34 | 4230000 | 16060000000 | 500 |  |  |  | field cores, 5.1% air voids
8608BM001 | 86-I-2008 | 86 | 16707 | 0 | 2008_10_15 | 45.2653 | Bituminous Mix | -93.7157 | SPWEB440H Sp 1, porous HMA, PG 70-28; sent to U of M for LTC fracture. DURING PAVING | 06/19/2009 | University of Minnesota | J | -36 |  | 14273715 | 45 | 7e-08 |  |  | Zhang-Drescher-Newcomb Method
8608BM001 | 86-I-2008 | 86 | 16707 | 0 | 2008_10_15 | 45.2653 | Bituminous Mix | -93.7157 | SPWEB440H Sp 1, porous HMA, PG 70-28; sent to U of M for LTC fracture. DURING PAVING | 06/19/2009 | University of Minnesota | J | -36 |  | 13852500 | 60 | 7.2e-08 |  |  | Zhang-Drescher-Newcomb Method
8608BM001 | 86-I-2008 | 86 | 16707 | 0 | 2008_10_15 | 45.2653 | Bituminous Mix | -93.7157 | SPWEB440H Sp 1, porous HMA, PG 70-28; sent to U of M for LTC fracture. DURING PAVING | 06/19/2009 | University of Minnesota | J | -36 |  | 13826377 | 89 | 7.2e-08 |  |  | Zhang-Drescher-Newcomb Method
8608BM001 | 86-I-2008 | 86 | 16707 | 0 | 2008_10_15 | 45.2653 | Bituminous Mix | -93.7157 | SPWEB440H Sp 1, porous HMA, PG 70-28; sent to U of M for LTC fracture. DURING PAVING | 06/19/2009 | University of Minnesota | J | -36 |  | 13027740 | 120 | 7.7e-08 |  |  | Zhang-Drescher-Newcomb Method
8608BM001 | 86-I-2008 | 86 | 16707 | 0 | 2008_10_15 | 45.2653 | Bituminous Mix | -93.7157 | SPWEB440H Sp 1, porous HMA, PG 70-28; sent to U of M for LTC fracture. DURING PAVING | 06/19/2009 | University of Minnesota | J | -36 |  | 12471884 | 178 | 8e-08 |  |  | Zhang-Drescher-Newcomb Method
8608BM001 | 86-I-2008 | 86 | 16707 | 0 | 2008_10_15 | 45.2653 | Bituminous Mix | -93.7157 | SPWEB440H Sp 1, porous HMA, PG 70-28; sent to U of M for LTC fracture. DURING PAVING | 06/19/2009 | University of Minnesota | J | -36 |  | 11718082 | 240 | 8.5e-08 |  |  | Zhang-Drescher-Newcomb Method
8608BM001 | 86-I-2008 | 86 | 16707 | 0 | 2008_10_15 | 45.2653 | Bituminous Mix | -93.7157 | SPWEB440H Sp 1, porous HMA, PG 70-28; sent to U of M for LTC fracture. DURING PAVING | 06/19/2009 | University of Minnesota | J | -36 |  | 11284443 | 355 | 8.9e-08 |  |  | Zhang-Drescher-Newcomb Method
8608BM001 | 86-I-2008 | 86 | 16707 | 0 | 2008_10_15 | 45.2653 | Bituminous Mix | -93.7157 | SPWEB440H Sp 1, porous HMA, PG 70-28; sent to U of M for LTC fracture. DURING PAVING | 06/19/2009 | University of Minnesota | J | -36 |  | 10826735 | 500 | 9.2e-08 |  |  | Zhang-Drescher-Newcomb Method
8608BM001 | 86-I-2008 | 86 | 16707 | 0 | 2008_10_15 | 45.2653 | Bituminous Mix | -93.7157 | SPWEB440H Sp 1, porous HMA, PG 70-28; sent to U of M for LTC fracture. DURING PAVING | 06/19/2009 | University of Minnesota | J | -36 |  | 10206344 | 708 | 9.8e-08 |  |  | Zhang-Drescher-Newcomb Method
8608BM001 | 86-I-2008 | 86 | 16707 | 0 | 2008_10_15 | 45.2653 | Bituminous Mix | -93.7157 | SPWEB440H Sp 1, porous HMA, PG 70-28; sent to U of M for LTC fracture. DURING PAVING | 06/19/2009 | University of Minnesota | J | -36 |  | 9917941 | 1000 | 1.01e-07 |  |  | Zhang-Drescher-Newcomb Method
8608BM001 | 86-I-2008 | 86 | 16707 | 0 | 2008_10_15 | 45.2653 | Bituminous Mix | -93.7157 | SPWEB440H Sp 1, porous HMA, PG 70-28; sent to U of M for LTC fracture. DURING PAVING | 06/19/2009 | University of Minnesota | J | -36 |  | 17439613 | 1 | 5.7e-08 |  |  | Zhang-Drescher-Newcomb Method
8608BM001 | 86-I-2008 | 86 | 16707 | 0 | 2008_10_15 | 45.2653 | Bituminous Mix | -93.7157 | SPWEB440H Sp 1, porous HMA, PG 70-28; sent to U of M for LTC fracture. DURING PAVING | 06/19/2009 | University of Minnesota | J | -36 |  | 17290629 | 2 | 5.8e-08 |  |  | Zhang-Drescher-Newcomb Method
8608BM001 | 86-I-2008 | 86 | 16707 | 0 | 2008_10_15 | 45.2653 | Bituminous Mix | -93.7157 | SPWEB440H Sp 1, porous HMA, PG 70-28; sent to U of M for LTC fracture. DURING PAVING | 06/19/2009 | University of Minnesota | J | -36 |  | 17044081 | 3 | 5.9e-08 |  |  | Zhang-Drescher-Newcomb Method
8608BM001 | 86-I-2008 | 86 | 16707 | 0 | 2008_10_15 | 45.2653 | Bituminous Mix | -93.7157 | SPWEB440H Sp 1, porous HMA, PG 70-28; sent to U of M for LTC fracture. DURING PAVING | 06/19/2009 | University of Minnesota | J | -36 |  | 16554279 | 4 | 6e-08 |  |  | Zhang-Drescher-Newcomb Method
8608BM001 | 86-I-2008 | 86 | 16707 | 0 | 2008_10_15 | 45.2653 | Bituminous Mix | -93.7157 | SPWEB440H Sp 1, porous HMA, PG 70-28; sent to U of M for LTC fracture. DURING PAVING | 06/19/2009 | University of Minnesota | J | -36 |  | 16276730 | 6 | 6.1e-08 |  |  | Zhang-Drescher-Newcomb Method
8608BM001 | 86-I-2008 | 86 | 16707 | 0 | 2008_10_15 | 45.2653 | Bituminous Mix | -93.7157 | SPWEB440H Sp 1, porous HMA, PG 70-28; sent to U of M for LTC fracture. DURING PAVING | 06/19/2009 | University of Minnesota | J | -36 |  | 15954916 | 8 | 6.3e-08 |  |  | Zhang-Drescher-Newcomb Method
8608BM001 | 86-I-2008 | 86 | 16707 | 0 | 2008_10_15 | 45.2653 | Bituminous Mix | -93.7157 | SPWEB440H Sp 1, porous HMA, PG 70-28; sent to U of M for LTC fracture. DURING PAVING | 06/19/2009 | University of Minnesota | J | -36 |  | 15783742 | 11 | 6.3e-08 |  |  | Zhang-Drescher-Newcomb Method
8608BM001 | 86-I-2008 | 86 | 16707 | 0 | 2008_10_15 | 45.2653 | Bituminous Mix | -93.7157 | SPWEB440H Sp 1, porous HMA, PG 70-28; sent to U of M for LTC fracture. DURING PAVING | 06/19/2009 | University of Minnesota | J | -36 |  | 15272026 | 16 | 6.6e-08 |  |  | Zhang-Drescher-Newcomb Method
8608BM001 | 86-I-2008 | 86 | 16707 | 0 | 2008_10_15 | 45.2653 | Bituminous Mix | -93.7157 | SPWEB440H Sp 1, porous HMA, PG 70-28; sent to U of M for LTC fracture. DURING PAVING | 06/19/2009 | University of Minnesota | J | -36 |  | 15264711 | 23 | 6.6e-08 |  |  | Zhang-Drescher-Newcomb Method
8608BM001 | 86-I-2008 | 86 | 16707 | 0 | 2008_10_15 | 45.2653 | Bituminous Mix | -93.7157 | SPWEB440H Sp 1, porous HMA, PG 70-28; sent to U of M for LTC fracture. DURING PAVING | 06/19/2009 | University of Minnesota | J | -36 |  | 14840661 | 32 | 6.7e-08 |  |  | Zhang-Drescher-Newcomb Method
8608BM001 | 86-I-2008 | 86 | 16707 | 0 | 2008_10_15 | 45.2653 | Bituminous Mix | -93.7157 | SPWEB440H Sp 1, porous HMA, PG 70-28; sent to U of M for LTC fracture. DURING PAVING | 06/19/2009 | University of Minnesota | J | -36 |  | 14159434 | 45 | 7.1e-08 |  |  | Zhang-Drescher-Newcomb Method
8608BM001 | 86-I-2008 | 86 | 16707 | 0 | 2008_10_15 | 45.2653 | Bituminous Mix | -93.7157 | SPWEB440H Sp 1, porous HMA, PG 70-28; sent to U of M for LTC fracture. DURING PAVING | 06/19/2009 | University of Minnesota | J | -36 |  | 13886980 | 60 | 7.2e-08 |  |  | Zhang-Drescher-Newcomb Method
8608BM001 | 86-I-2008 | 86 | 16707 | 0 | 2008_10_15 | 45.2653 | Bituminous Mix | -93.7157 | SPWEB440H Sp 1, porous HMA, PG 70-28; sent to U of M for LTC fracture. DURING PAVING | 06/19/2009 | University of Minnesota | J | -36 |  | 12858966 | 89 | 7.8e-08 |  |  | Zhang-Drescher-Newcomb Method
8608BM001 | 86-I-2008 | 86 | 16707 | 0 | 2008_10_15 | 45.2653 | Bituminous Mix | -93.7157 | SPWEB440H Sp 1, porous HMA, PG 70-28; sent to U of M for LTC fracture. DURING PAVING | 06/19/2009 | University of Minnesota | J | -36 |  | 12462618 | 120 | 8e-08 |  |  | Zhang-Drescher-Newcomb Method
8608BM001 | 86-I-2008 | 86 | 16707 | 0 | 2008_10_15 | 45.2653 | Bituminous Mix | -93.7157 | SPWEB440H Sp 1, porous HMA, PG 70-28; sent to U of M for LTC fracture. DURING PAVING | 06/19/2009 | University of Minnesota | J | -36 |  | 12004981 | 178 | 8.3e-08 |  |  | Zhang-Drescher-Newcomb Method
8608BM001 | 86-I-2008 | 86 | 16707 | 0 | 2008_10_15 | 45.2653 | Bituminous Mix | -93.7157 | SPWEB440H Sp 1, porous HMA, PG 70-28; sent to U of M for LTC fracture. DURING PAVING | 06/19/2009 | University of Minnesota | J | -36 |  | 11416624 | 240 | 8.8e-08 |  |  | Zhang-Drescher-Newcomb Method
8608BM001 | 86-I-2008 | 86 | 16707 | 0 | 2008_10_15 | 45.2653 | Bituminous Mix | -93.7157 | SPWEB440H Sp 1, porous HMA, PG 70-28; sent to U of M for LTC fracture. DURING PAVING | 06/19/2009 | University of Minnesota | J | -36 |  | 11060106 | 355 | 9e-08 |  |  | Zhang-Drescher-Newcomb Method
8608BM001 | 86-I-2008 | 86 | 16707 | 0 | 2008_10_15 | 45.2653 | Bituminous Mix | -93.7157 | SPWEB440H Sp 1, porous HMA, PG 70-28; sent to U of M for LTC fracture. DURING PAVING | 06/19/2009 | University of Minnesota | J | -36 |  | 10563455 | 500 | 9.5e-08 |  |  | Zhang-Drescher-Newcomb Method
8608BM001 | 86-I-2008 | 86 | 16707 | 0 | 2008_10_15 | 45.2653 | Bituminous Mix | -93.7157 | SPWEB440H Sp 1, porous HMA, PG 70-28; sent to U of M for LTC fracture. DURING PAVING | 06/19/2009 | University of Minnesota | J | -36 |  | 10277913 | 708 | 9.7e-08 |  |  | Zhang-Drescher-Newcomb Method
8608BM001 | 86-I-2008 | 86 | 16707 | 0 | 2008_10_15 | 45.2653 | Bituminous Mix | -93.7157 | SPWEB440H Sp 1, porous HMA, PG 70-28; sent to U of M for LTC fracture. DURING PAVING | 06/19/2009 | University of Minnesota | J | -36 |  | 9821865 | 1000 | 1.02e-07 |  |  | Zhang-Drescher-Newcomb Method
8608BM001 | 86-I-2008 | 86 | 16707 | 0 | 2008_10_15 | 45.2653 | Bituminous Mix | -93.7157 | SPWEB440H Sp 1, porous HMA, PG 70-28; sent to U of M for LTC fracture. DURING PAVING | 06/19/2009 | University of Minnesota | J | -12 | 1416753
8608BM001 | 86-I-2008 | 86 | 16707 | 0 | 2008_10_15 | 45.2653 | Bituminous Mix | -93.7157 | SPWEB440H Sp 1, porous HMA, PG 70-28; sent to U of M for LTC fracture. DURING PAVING | 06/19/2009 | University of Minnesota | J | -12 | 1775773
8608BM001 | 86-I-2008 | 86 | 16707 | 0 | 2008_10_15 | 45.2653 | Bituminous Mix | -93.7157 | SPWEB440H Sp 1, porous HMA, PG 70-28; sent to U of M for LTC fracture. DURING PAVING | 06/19/2009 | University of Minnesota | J | -12 | 1665395
8608BM001 | 86-I-2008 | 86 | 16707 | 0 | 2008_10_15 | 45.2653 | Bituminous Mix | -93.7157 | SPWEB440H Sp 1, porous HMA, PG 70-28; sent to U of M for LTC fracture. DURING PAVING | 06/19/2009 | University of Minnesota | J | -24 | 2526496
8608BM001 | 86-I-2008 | 86 | 16707 | 0 | 2008_10_15 | 45.2653 | Bituminous Mix | -93.7157 | SPWEB440H Sp 1, porous HMA, PG 70-28; sent to U of M for LTC fracture. DURING PAVING | 06/19/2009 | University of Minnesota | J | -24 | 2125654
8608BM001 | 86-I-2008 | 86 | 16707 | 0 | 2008_10_15 | 45.2653 | Bituminous Mix | -93.7157 | SPWEB440H Sp 1, porous HMA, PG 70-28; sent to U of M for LTC fracture. DURING PAVING | 06/19/2009 | University of Minnesota | J | -24 | 1991898
8608BM001 | 86-I-2008 | 86 | 16707 | 0 | 2008_10_15 | 45.2653 | Bituminous Mix | -93.7157 | SPWEB440H Sp 1, porous HMA, PG 70-28; sent to U of M for LTC fracture. DURING PAVING | 06/19/2009 | University of Minnesota | J | -36 | 2162275
8608BM001 | 86-I-2008 | 86 | 16707 | 0 | 2008_10_15 | 45.2653 | Bituminous Mix | -93.7157 | SPWEB440H Sp 1, porous HMA, PG 70-28; sent to U of M for LTC fracture. DURING PAVING | 06/19/2009 | University of Minnesota | J | -36 | 1830951
8608BM001 | 86-I-2008 | 86 | 16707 | 0 | 2008_10_15 | 45.2653 | Bituminous Mix | -93.7157 | SPWEB440H Sp 1, porous HMA, PG 70-28; sent to U of M for LTC fracture. DURING PAVING | 06/19/2009 | University of Minnesota | J | -36 | 1534155
8608BM001 | 86-I-2008 | 86 | 16707 | 0 | 2008_10_15 | 45.2653 | Bituminous Mix | -93.7157 | SPWEB440H Sp 1, porous HMA, PG 70-28; sent to U of M for LTC fracture. DURING PAVING | 06/19/2009 | University of Minnesota | J | -12 |  | 4041018 | 1 | 2.47e-07 |  |  | AASHTO T322 Method
8608BM001 | 86-I-2008 | 86 | 16707 | 0 | 2008_10_15 | 45.2653 | Bituminous Mix | -93.7157 | SPWEB440H Sp 1, porous HMA, PG 70-28; sent to U of M for LTC fracture. DURING PAVING | 06/19/2009 | University of Minnesota | J | -12 |  | 3717737 | 2 | 2.69e-07 |  |  | AASHTO T322 Method
8608BM001 | 86-I-2008 | 86 | 16707 | 0 | 2008_10_15 | 45.2653 | Bituminous Mix | -93.7157 | SPWEB440H Sp 1, porous HMA, PG 70-28; sent to U of M for LTC fracture. DURING PAVING | 06/19/2009 | University of Minnesota | J | -12 |  | 3516778 | 3 | 2.84e-07 |  |  | AASHTO T322 Method
8608BM001 | 86-I-2008 | 86 | 16707 | 0 | 2008_10_15 | 45.2653 | Bituminous Mix | -93.7157 | SPWEB440H Sp 1, porous HMA, PG 70-28; sent to U of M for LTC fracture. DURING PAVING | 06/19/2009 | University of Minnesota | J | -12 |  | 3388562 | 4 | 2.95e-07 |  |  | AASHTO T322 Method
8608BM001 | 86-I-2008 | 86 | 16707 | 0 | 2008_10_15 | 45.2653 | Bituminous Mix | -93.7157 | SPWEB440H Sp 1, porous HMA, PG 70-28; sent to U of M for LTC fracture. DURING PAVING | 06/19/2009 | University of Minnesota | J | -12 |  | 3269366 | 6 | 3.06e-07 |  |  | AASHTO T322 Method
8608BM001 | 86-I-2008 | 86 | 16707 | 0 | 2008_10_15 | 45.2653 | Bituminous Mix | -93.7157 | SPWEB440H Sp 1, porous HMA, PG 70-28; sent to U of M for LTC fracture. DURING PAVING | 06/19/2009 | University of Minnesota | J | -12 |  | 3054478 | 8 | 3.27e-07 |  |  | AASHTO T322 Method
8608BM001 | 86-I-2008 | 86 | 16707 | 0 | 2008_10_15 | 45.2653 | Bituminous Mix | -93.7157 | SPWEB440H Sp 1, porous HMA, PG 70-28; sent to U of M for LTC fracture. DURING PAVING | 06/19/2009 | University of Minnesota | J | -12 |  | 2816467 | 11 | 3.55e-07 |  |  | AASHTO T322 Method
8608BM001 | 86-I-2008 | 86 | 16707 | 0 | 2008_10_15 | 45.2653 | Bituminous Mix | -93.7157 | SPWEB440H Sp 1, porous HMA, PG 70-28; sent to U of M for LTC fracture. DURING PAVING | 06/19/2009 | University of Minnesota | J | -12 |  | 2483221 | 16 | 4.03e-07 |  |  | AASHTO T322 Method
8608BM001 | 86-I-2008 | 86 | 16707 | 0 | 2008_10_15 | 45.2653 | Bituminous Mix | -93.7157 | SPWEB440H Sp 1, porous HMA, PG 70-28; sent to U of M for LTC fracture. DURING PAVING | 06/19/2009 | University of Minnesota | J | -12 |  | 2290858 | 23 | 4.37e-07 |  |  | AASHTO T322 Method
8608BM001 | 86-I-2008 | 86 | 16707 | 0 | 2008_10_15 | 45.2653 | Bituminous Mix | -93.7157 | SPWEB440H Sp 1, porous HMA, PG 70-28; sent to U of M for LTC fracture. DURING PAVING | 06/19/2009 | University of Minnesota | J | -12 |  | 2168679 | 32 | 4.61e-07 |  |  | AASHTO T322 Method
8608BM001 | 86-I-2008 | 86 | 16707 | 0 | 2008_10_15 | 45.2653 | Bituminous Mix | -93.7157 | SPWEB440H Sp 1, porous HMA, PG 70-28; sent to U of M for LTC fracture. DURING PAVING | 06/19/2009 | University of Minnesota | J | -12 |  | 4853330 | 4 | 2.06e-07 |  |  | AASHTO T322 Method
8608BM001 | 86-I-2008 | 86 | 16707 | 0 | 2008_10_15 | 45.2653 | Bituminous Mix | -93.7157 | SPWEB440H Sp 1, porous HMA, PG 70-28; sent to U of M for LTC fracture. DURING PAVING | 06/19/2009 | University of Minnesota | J | -12 |  | 4656240 | 6 | 2.15e-07 |  |  | AASHTO T322 Method
8608BM001 | 86-I-2008 | 86 | 16707 | 0 | 2008_10_15 | 45.2653 | Bituminous Mix | -93.7157 | SPWEB440H Sp 1, porous HMA, PG 70-28; sent to U of M for LTC fracture. DURING PAVING | 06/19/2009 | University of Minnesota | J | -12 |  | 4409997 | 8 | 2.27e-07 |  |  | AASHTO T322 Method
8608BM001 | 86-I-2008 | 86 | 16707 | 0 | 2008_10_15 | 45.2653 | Bituminous Mix | -93.7157 | SPWEB440H Sp 1, porous HMA, PG 70-28; sent to U of M for LTC fracture. DURING PAVING | 06/19/2009 | University of Minnesota | J | -12 |  | 4207704 | 11 | 2.38e-07 |  |  | AASHTO T322 Method
8608BM001 | 86-I-2008 | 86 | 16707 | 0 | 2008_10_15 | 45.2653 | Bituminous Mix | -93.7157 | SPWEB440H Sp 1, porous HMA, PG 70-28; sent to U of M for LTC fracture. DURING PAVING | 06/19/2009 | University of Minnesota | J | -12 |  | 3870377 | 16 | 2.58e-07 |  |  | AASHTO T322 Method
8608BM001 | 86-I-2008 | 86 | 16707 | 0 | 2008_10_15 | 45.2653 | Bituminous Mix | -93.7157 | SPWEB440H Sp 1, porous HMA, PG 70-28; sent to U of M for LTC fracture. DURING PAVING | 06/19/2009 | University of Minnesota | J | -12 |  | 3611336 | 23 | 2.77e-07 |  |  | AASHTO T322 Method
8608BM001 | 86-I-2008 | 86 | 16707 | 0 | 2008_10_15 | 45.2653 | Bituminous Mix | -93.7157 | SPWEB440H Sp 1, porous HMA, PG 70-28; sent to U of M for LTC fracture. DURING PAVING | 06/19/2009 | University of Minnesota | J | -12 |  | 3311478 | 32 | 3.02e-07 |  |  | AASHTO T322 Method
8608BM001 | 86-I-2008 | 86 | 16707 | 0 | 2008_10_15 | 45.2653 | Bituminous Mix | -93.7157 | SPWEB440H Sp 1, porous HMA, PG 70-28; sent to U of M for LTC fracture. DURING PAVING | 06/19/2009 | University of Minnesota | J | -12 |  | 3047440 | 45 | 3.28e-07 |  |  | AASHTO T322 Method
8608BM001 | 86-I-2008 | 86 | 16707 | 0 | 2008_10_15 | 45.2653 | Bituminous Mix | -93.7157 | SPWEB440H Sp 1, porous HMA, PG 70-28; sent to U of M for LTC fracture. DURING PAVING | 06/19/2009 | University of Minnesota | J | -12 |  | 2746346 | 60 | 3.64e-07 |  |  | AASHTO T322 Method
8608BM001 | 86-I-2008 | 86 | 16707 | 0 | 2008_10_15 | 45.2653 | Bituminous Mix | -93.7157 | SPWEB440H Sp 1, porous HMA, PG 70-28; sent to U of M for LTC fracture. DURING PAVING | 06/19/2009 | University of Minnesota | J | -12 |  | 2426666 | 89 | 4.12e-07 |  |  | AASHTO T322 Method
8608BM001 | 86-I-2008 | 86 | 16707 | 0 | 2008_10_15 | 45.2653 | Bituminous Mix | -93.7157 | SPWEB440H Sp 1, porous HMA, PG 70-28; sent to U of M for LTC fracture. DURING PAVING | 06/19/2009 | University of Minnesota | J | -12 |  | 2158305 | 120 | 4.63e-07 |  |  | AASHTO T322 Method
8608BM001 | 86-I-2008 | 86 | 16707 | 0 | 2008_10_15 | 45.2653 | Bituminous Mix | -93.7157 | SPWEB440H Sp 1, porous HMA, PG 70-28; sent to U of M for LTC fracture. DURING PAVING | 06/19/2009 | University of Minnesota | J | -12 |  | 1827250 | 178 | 5.47e-07 |  |  | AASHTO T322 Method
8608BM001 | 86-I-2008 | 86 | 16707 | 0 | 2008_10_15 | 45.2653 | Bituminous Mix | -93.7157 | SPWEB440H Sp 1, porous HMA, PG 70-28; sent to U of M for LTC fracture. DURING PAVING | 06/19/2009 | University of Minnesota | J | -12 |  | 1649783 | 240 | 6.06e-07 |  |  | AASHTO T322 Method
8608BM001 | 86-I-2008 | 86 | 16707 | 0 | 2008_10_15 | 45.2653 | Bituminous Mix | -93.7157 | SPWEB440H Sp 1, porous HMA, PG 70-28; sent to U of M for LTC fracture. DURING PAVING | 06/19/2009 | University of Minnesota | J | -12 |  | 1406871 | 355 | 7.11e-07 |  |  | AASHTO T322 Method
8608BM001 | 86-I-2008 | 86 | 16707 | 0 | 2008_10_15 | 45.2653 | Bituminous Mix | -93.7157 | SPWEB440H Sp 1, porous HMA, PG 70-28; sent to U of M for LTC fracture. DURING PAVING | 06/19/2009 | University of Minnesota | J | -12 |  | 1241244 | 500 | 8.06e-07 |  |  | AASHTO T322 Method
8608BM001 | 86-I-2008 | 86 | 16707 | 0 | 2008_10_15 | 45.2653 | Bituminous Mix | -93.7157 | SPWEB440H Sp 1, porous HMA, PG 70-28; sent to U of M for LTC fracture. DURING PAVING | 06/19/2009 | University of Minnesota | J | -12 |  | 1062897 | 708 | 9.41e-07 |  |  | AASHTO T322 Method
8608BM001 | 86-I-2008 | 86 | 16707 | 0 | 2008_10_15 | 45.2653 | Bituminous Mix | -93.7157 | SPWEB440H Sp 1, porous HMA, PG 70-28; sent to U of M for LTC fracture. DURING PAVING | 06/19/2009 | University of Minnesota | J | -12 |  | 920040 | 1000 | 1.09e-06 |  |  | AASHTO T322 Method
8608BM001 | 86-I-2008 | 86 | 16707 | 0 | 2008_10_15 | 45.2653 | Bituminous Mix | -93.7157 | SPWEB440H Sp 1, porous HMA, PG 70-28; sent to U of M for LTC fracture. DURING PAVING | 06/19/2009 | University of Minnesota | J | -12 |  | 6420294 | 1 | 1.56e-07 |  |  | AASHTO T322 Method
8608BM001 | 86-I-2008 | 86 | 16707 | 0 | 2008_10_15 | 45.2653 | Bituminous Mix | -93.7157 | SPWEB440H Sp 1, porous HMA, PG 70-28; sent to U of M for LTC fracture. DURING PAVING | 06/19/2009 | University of Minnesota | J | -12 |  | 5947634 | 2 | 1.68e-07 |  |  | AASHTO T322 Method
8608BM001 | 86-I-2008 | 86 | 16707 | 0 | 2008_10_15 | 45.2653 | Bituminous Mix | -93.7157 | SPWEB440H Sp 1, porous HMA, PG 70-28; sent to U of M for LTC fracture. DURING PAVING | 06/19/2009 | University of Minnesota | J | -12 |  | 5571634 | 3 | 1.79e-07 |  |  | AASHTO T322 Method
8608BM001 | 86-I-2008 | 86 | 16707 | 0 | 2008_10_15 | 45.2653 | Bituminous Mix | -93.7157 | SPWEB440H Sp 1, porous HMA, PG 70-28; sent to U of M for LTC fracture. DURING PAVING | 06/19/2009 | University of Minnesota | J | -12 |  | 5446429 | 4 | 1.84e-07 |  |  | AASHTO T322 Method
8608BM001 | 86-I-2008 | 86 | 16707 | 0 | 2008_10_15 | 45.2653 | Bituminous Mix | -93.7157 | SPWEB440H Sp 1, porous HMA, PG 70-28; sent to U of M for LTC fracture. DURING PAVING | 06/19/2009 | University of Minnesota | J | -12 |  | 5156726 | 6 | 1.94e-07 |  |  | AASHTO T322 Method
8608BM001 | 86-I-2008 | 86 | 16707 | 0 | 2008_10_15 | 45.2653 | Bituminous Mix | -93.7157 | SPWEB440H Sp 1, porous HMA, PG 70-28; sent to U of M for LTC fracture. DURING PAVING | 06/19/2009 | University of Minnesota | J | -12 |  | 4896285 | 8 | 2.04e-07 |  |  | AASHTO T322 Method
8608BM001 | 86-I-2008 | 86 | 16707 | 0 | 2008_10_15 | 45.2653 | Bituminous Mix | -93.7157 | SPWEB440H Sp 1, porous HMA, PG 70-28; sent to U of M for LTC fracture. DURING PAVING | 06/19/2009 | University of Minnesota | J | -12 |  | 4847322 | 11 | 2.06e-07 |  |  | AASHTO T322 Method
8608BM001 | 86-I-2008 | 86 | 16707 | 0 | 2008_10_15 | 45.2653 | Bituminous Mix | -93.7157 | SPWEB440H Sp 1, porous HMA, PG 70-28; sent to U of M for LTC fracture. DURING PAVING | 06/19/2009 | University of Minnesota | J | -12 |  | 4447085 | 16 | 2.25e-07 |  |  | AASHTO T322 Method
8608BM001 | 86-I-2008 | 86 | 16707 | 0 | 2008_10_15 | 45.2653 | Bituminous Mix | -93.7157 | SPWEB440H Sp 1, porous HMA, PG 70-28; sent to U of M for LTC fracture. DURING PAVING | 06/19/2009 | University of Minnesota | J | -12 |  | 4107900 | 23 | 2.43e-07 |  |  | AASHTO T322 Method
8608BM001 | 86-I-2008 | 86 | 16707 | 0 | 2008_10_15 | 45.2653 | Bituminous Mix | -93.7157 | SPWEB440H Sp 1, porous HMA, PG 70-28; sent to U of M for LTC fracture. DURING PAVING | 06/19/2009 | University of Minnesota | J | -12 |  | 3603957 | 32 | 2.77e-07 |  |  | AASHTO T322 Method
8608BM001 | 86-I-2008 | 86 | 16707 | 0 | 2008_10_15 | 45.2653 | Bituminous Mix | -93.7157 | SPWEB440H Sp 1, porous HMA, PG 70-28; sent to U of M for LTC fracture. DURING PAVING | 06/19/2009 | University of Minnesota | J | -12 |  | 3275218 | 45 | 3.05e-07 |  |  | AASHTO T322 Method
8608BM001 | 86-I-2008 | 86 | 16707 | 0 | 2008_10_15 | 45.2653 | Bituminous Mix | -93.7157 | SPWEB440H Sp 1, porous HMA, PG 70-28; sent to U of M for LTC fracture. DURING PAVING | 06/19/2009 | University of Minnesota | J | -12 |  | 2992174 | 60 | 3.34e-07 |  |  | AASHTO T322 Method
8608BM001 | 86-I-2008 | 86 | 16707 | 0 | 2008_10_15 | 45.2653 | Bituminous Mix | -93.7157 | SPWEB440H Sp 1, porous HMA, PG 70-28; sent to U of M for LTC fracture. DURING PAVING | 06/19/2009 | University of Minnesota | J | -12 |  | 2564721 | 89 | 3.9e-07 |  |  | AASHTO T322 Method
8608BM001 | 86-I-2008 | 86 | 16707 | 0 | 2008_10_15 | 45.2653 | Bituminous Mix | -93.7157 | SPWEB440H Sp 1, porous HMA, PG 70-28; sent to U of M for LTC fracture. DURING PAVING | 06/19/2009 | University of Minnesota | J | -12 |  | 2218454 | 120 | 4.51e-07 |  |  | AASHTO T322 Method
8608BM001 | 86-I-2008 | 86 | 16707 | 0 | 2008_10_15 | 45.2653 | Bituminous Mix | -93.7157 | SPWEB440H Sp 1, porous HMA, PG 70-28; sent to U of M for LTC fracture. DURING PAVING | 06/19/2009 | University of Minnesota | J | -12 |  | 1927365 | 178 | 5.19e-07 |  |  | AASHTO T322 Method
8608BM001 | 86-I-2008 | 86 | 16707 | 0 | 2008_10_15 | 45.2653 | Bituminous Mix | -93.7157 | SPWEB440H Sp 1, porous HMA, PG 70-28; sent to U of M for LTC fracture. DURING PAVING | 06/19/2009 | University of Minnesota | J | -12 |  | 1665747 | 240 | 6e-07 |  |  | AASHTO T322 Method
8608BM001 | 86-I-2008 | 86 | 16707 | 0 | 2008_10_15 | 45.2653 | Bituminous Mix | -93.7157 | SPWEB440H Sp 1, porous HMA, PG 70-28; sent to U of M for LTC fracture. DURING PAVING | 06/19/2009 | University of Minnesota | J | -12 |  | 1400960 | 355 | 7.14e-07 |  |  | AASHTO T322 Method
8608BM001 | 86-I-2008 | 86 | 16707 | 0 | 2008_10_15 | 45.2653 | Bituminous Mix | -93.7157 | SPWEB440H Sp 1, porous HMA, PG 70-28; sent to U of M for LTC fracture. DURING PAVING | 06/19/2009 | University of Minnesota | J | -12 |  | 1177964 | 500 | 8.49e-07 |  |  | AASHTO T322 Method
8608BM001 | 86-I-2008 | 86 | 16707 | 0 | 2008_10_15 | 45.2653 | Bituminous Mix | -93.7157 | SPWEB440H Sp 1, porous HMA, PG 70-28; sent to U of M for LTC fracture. DURING PAVING | 06/19/2009 | University of Minnesota | J | -12 |  | 995343 | 708 | 1e-06 |  |  | AASHTO T322 Method
8608BM001 | 86-I-2008 | 86 | 16707 | 0 | 2008_10_15 | 45.2653 | Bituminous Mix | -93.7157 | SPWEB440H Sp 1, porous HMA, PG 70-28; sent to U of M for LTC fracture. DURING PAVING | 06/19/2009 | University of Minnesota | J | -12 |  | 837912 | 1000 | 1.19e-06 |  |  | AASHTO T322 Method
8608BM001 | 86-I-2008 | 86 | 16707 | 0 | 2008_10_15 | 45.2653 | Bituminous Mix | -93.7157 | SPWEB440H Sp 1, porous HMA, PG 70-28; sent to U of M for LTC fracture. DURING PAVING | 06/19/2009 | University of Minnesota | J | -12 |  | 4187082 | 1 | 2.39e-07 |  |  | Zhang-Drescher-Newcomb Method
8608BM001 | 86-I-2008 | 86 | 16707 | 0 | 2008_10_15 | 45.2653 | Bituminous Mix | -93.7157 | SPWEB440H Sp 1, porous HMA, PG 70-28; sent to U of M for LTC fracture. DURING PAVING | 06/19/2009 | University of Minnesota | J | -12 |  | 3896507 | 2 | 2.57e-07 |  |  | Zhang-Drescher-Newcomb Method
8608BM001 | 86-I-2008 | 86 | 16707 | 0 | 2008_10_15 | 45.2653 | Bituminous Mix | -93.7157 | SPWEB440H Sp 1, porous HMA, PG 70-28; sent to U of M for LTC fracture. DURING PAVING | 06/19/2009 | University of Minnesota | J | -12 |  | 3581592 | 3 | 2.79e-07 |  |  | Zhang-Drescher-Newcomb Method
8608BM001 | 86-I-2008 | 86 | 16707 | 0 | 2008_10_15 | 45.2653 | Bituminous Mix | -93.7157 | SPWEB440H Sp 1, porous HMA, PG 70-28; sent to U of M for LTC fracture. DURING PAVING | 06/19/2009 | University of Minnesota | J | -12 |  | 3392864 | 4 | 2.95e-07 |  |  | Zhang-Drescher-Newcomb Method
8608BM001 | 86-I-2008 | 86 | 16707 | 0 | 2008_10_15 | 45.2653 | Bituminous Mix | -93.7157 | SPWEB440H Sp 1, porous HMA, PG 70-28; sent to U of M for LTC fracture. DURING PAVING | 06/19/2009 | University of Minnesota | J | -12 |  | 3160049 | 6 | 3.16e-07 |  |  | Zhang-Drescher-Newcomb Method
8608BM001 | 86-I-2008 | 86 | 16707 | 0 | 2008_10_15 | 45.2653 | Bituminous Mix | -93.7157 | SPWEB440H Sp 1, porous HMA, PG 70-28; sent to U of M for LTC fracture. DURING PAVING | 06/19/2009 | University of Minnesota | J | -12 |  | 2899710 | 8 | 3.45e-07 |  |  | Zhang-Drescher-Newcomb Method
8608BM001 | 86-I-2008 | 86 | 16707 | 0 | 2008_10_15 | 45.2653 | Bituminous Mix | -93.7157 | SPWEB440H Sp 1, porous HMA, PG 70-28; sent to U of M for LTC fracture. DURING PAVING | 06/19/2009 | University of Minnesota | J | -12 |  | 2687797 | 11 | 3.72e-07 |  |  | Zhang-Drescher-Newcomb Method
8608BM001 | 86-I-2008 | 86 | 16707 | 0 | 2008_10_15 | 45.2653 | Bituminous Mix | -93.7157 | SPWEB440H Sp 1, porous HMA, PG 70-28; sent to U of M for LTC fracture. DURING PAVING | 06/19/2009 | University of Minnesota | J | -12 |  | 2474598 | 16 | 4.04e-07 |  |  | Zhang-Drescher-Newcomb Method
8608BM001 | 86-I-2008 | 86 | 16707 | 0 | 2008_10_15 | 45.2653 | Bituminous Mix | -93.7157 | SPWEB440H Sp 1, porous HMA, PG 70-28; sent to U of M for LTC fracture. DURING PAVING | 06/19/2009 | University of Minnesota | J | -12 |  | 2282974 | 23 | 4.38e-07 |  |  | Zhang-Drescher-Newcomb Method
8608BM001 | 86-I-2008 | 86 | 16707 | 0 | 2008_10_15 | 45.2653 | Bituminous Mix | -93.7157 | SPWEB440H Sp 1, porous HMA, PG 70-28; sent to U of M for LTC fracture. DURING PAVING | 06/19/2009 | University of Minnesota | J | -12 |  | 1988352 | 32 | 5.03e-07 |  |  | Zhang-Drescher-Newcomb Method
8608BM001 | 86-I-2008 | 86 | 16707 | 0 | 2008_10_15 | 45.2653 | Bituminous Mix | -93.7157 | SPWEB440H Sp 1, porous HMA, PG 70-28; sent to U of M for LTC fracture. DURING PAVING | 06/19/2009 | University of Minnesota | J | -12 |  | 1724513 | 45 | 5.8e-07 |  |  | Zhang-Drescher-Newcomb Method
8608BM001 | 86-I-2008 | 86 | 16707 | 0 | 2008_10_15 | 45.2653 | Bituminous Mix | -93.7157 | SPWEB440H Sp 1, porous HMA, PG 70-28; sent to U of M for LTC fracture. DURING PAVING | 06/19/2009 | University of Minnesota | J | -12 |  | 1539878 | 60 | 6.49e-07 |  |  | Zhang-Drescher-Newcomb Method
8608BM001 | 86-I-2008 | 86 | 16707 | 0 | 2008_10_15 | 45.2653 | Bituminous Mix | -93.7157 | SPWEB440H Sp 1, porous HMA, PG 70-28; sent to U of M for LTC fracture. DURING PAVING | 06/19/2009 | University of Minnesota | J | -12 |  | 1335639 | 89 | 7.49e-07 |  |  | Zhang-Drescher-Newcomb Method
8608BM001 | 86-I-2008 | 86 | 16707 | 0 | 2008_10_15 | 45.2653 | Bituminous Mix | -93.7157 | SPWEB440H Sp 1, porous HMA, PG 70-28; sent to U of M for LTC fracture. DURING PAVING | 06/19/2009 | University of Minnesota | J | -12 |  | 1193385 | 120 | 8.38e-07 |  |  | Zhang-Drescher-Newcomb Method
8608BM001 | 86-I-2008 | 86 | 16707 | 0 | 2008_10_15 | 45.2653 | Bituminous Mix | -93.7157 | SPWEB440H Sp 1, porous HMA, PG 70-28; sent to U of M for LTC fracture. DURING PAVING | 06/19/2009 | University of Minnesota | J | -36 |  | 13913700 | 178 | 7.2e-08 |  |  | Zhang-Drescher-Newcomb Method
8608BM001 | 86-I-2008 | 86 | 16707 | 0 | 2008_10_15 | 45.2653 | Bituminous Mix | -93.7157 | SPWEB440H Sp 1, porous HMA, PG 70-28; sent to U of M for LTC fracture. DURING PAVING | 06/19/2009 | University of Minnesota | J | -36 |  | 13533657 | 240 | 7.4e-08 |  |  | Zhang-Drescher-Newcomb Method
8608BM001 | 86-I-2008 | 86 | 16707 | 0 | 2008_10_15 | 45.2653 | Bituminous Mix | -93.7157 | SPWEB440H Sp 1, porous HMA, PG 70-28; sent to U of M for LTC fracture. DURING PAVING | 06/19/2009 | University of Minnesota | J | -36 |  | 13249180 | 355 | 7.6e-08 |  |  | Zhang-Drescher-Newcomb Method
8608BM001 | 86-I-2008 | 86 | 16707 | 0 | 2008_10_15 | 45.2653 | Bituminous Mix | -93.7157 | SPWEB440H Sp 1, porous HMA, PG 70-28; sent to U of M for LTC fracture. DURING PAVING | 06/19/2009 | University of Minnesota | J | -36 |  | 12178997 | 500 | 8.2e-08 |  |  | Zhang-Drescher-Newcomb Method
8608BM001 | 86-I-2008 | 86 | 16707 | 0 | 2008_10_15 | 45.2653 | Bituminous Mix | -93.7157 | SPWEB440H Sp 1, porous HMA, PG 70-28; sent to U of M for LTC fracture. DURING PAVING | 06/19/2009 | University of Minnesota | J | -36 |  | 12217705 | 708 | 8.2e-08 |  |  | Zhang-Drescher-Newcomb Method
8608BM001 | 86-I-2008 | 86 | 16707 | 0 | 2008_10_15 | 45.2653 | Bituminous Mix | -93.7157 | SPWEB440H Sp 1, porous HMA, PG 70-28; sent to U of M for LTC fracture. DURING PAVING | 06/19/2009 | University of Minnesota | J | -36 |  | 12118365 | 1000 | 8.3e-08 |  |  | Zhang-Drescher-Newcomb Method
8608BM001 | 86-I-2008 | 86 | 16707 | 0 | 2008_10_15 | 45.2653 | Bituminous Mix | -93.7157 | SPWEB440H Sp 1, porous HMA, PG 70-28; sent to U of M for LTC fracture. DURING PAVING | 06/19/2009 | University of Minnesota | J | -36 |  | 17896735 | 1 | 5.6e-08 |  |  | Zhang-Drescher-Newcomb Method
8608BM001 | 86-I-2008 | 86 | 16707 | 0 | 2008_10_15 | 45.2653 | Bituminous Mix | -93.7157 | SPWEB440H Sp 1, porous HMA, PG 70-28; sent to U of M for LTC fracture. DURING PAVING | 06/19/2009 | University of Minnesota | J | -36 |  | 17576535 | 2 | 5.7e-08 |  |  | Zhang-Drescher-Newcomb Method
8608BM001 | 86-I-2008 | 86 | 16707 | 0 | 2008_10_15 | 45.2653 | Bituminous Mix | -93.7157 | SPWEB440H Sp 1, porous HMA, PG 70-28; sent to U of M for LTC fracture. DURING PAVING | 06/19/2009 | University of Minnesota | J | -36 |  | 16399835 | 8 | 6.1e-08 |  |  | Zhang-Drescher-Newcomb Method
8608BM001 | 86-I-2008 | 86 | 16707 | 0 | 2008_10_15 | 45.2653 | Bituminous Mix | -93.7157 | SPWEB440H Sp 1, porous HMA, PG 70-28; sent to U of M for LTC fracture. DURING PAVING | 06/19/2009 | University of Minnesota | J | -36 |  | 16114188 | 11 | 6.2e-08 |  |  | Zhang-Drescher-Newcomb Method
8608BM001 | 86-I-2008 | 86 | 16707 | 0 | 2008_10_15 | 45.2653 | Bituminous Mix | -93.7157 | SPWEB440H Sp 1, porous HMA, PG 70-28; sent to U of M for LTC fracture. DURING PAVING | 06/19/2009 | University of Minnesota | J | -36 |  | 15915035 | 16 | 6.3e-08 |  |  | Zhang-Drescher-Newcomb Method
8608BM001 | 86-I-2008 | 86 | 16707 | 0 | 2008_10_15 | 45.2653 | Bituminous Mix | -93.7157 | SPWEB440H Sp 1, porous HMA, PG 70-28; sent to U of M for LTC fracture. DURING PAVING | 06/19/2009 | University of Minnesota | J | -36 |  | 15171357 | 23 | 6.6e-08 |  |  | Zhang-Drescher-Newcomb Method
8608BM001 | 86-I-2008 | 86 | 16707 | 0 | 2008_10_15 | 45.2653 | Bituminous Mix | -93.7157 | SPWEB440H Sp 1, porous HMA, PG 70-28; sent to U of M for LTC fracture. DURING PAVING | 06/19/2009 | University of Minnesota | J | -36 |  | 14994700 | 32 | 6.7e-08 |  |  | Zhang-Drescher-Newcomb Method
8608BM001 | 86-I-2008 | 86 | 16707 | 0 | 2008_10_15 | 45.2653 | Bituminous Mix | -93.7157 | SPWEB440H Sp 1, porous HMA, PG 70-28; sent to U of M for LTC fracture. DURING PAVING | 06/19/2009 | University of Minnesota | J | -12 |  | 3594557 | 16 | 2.78e-07 |  |  | Zhang-Drescher-Newcomb Method
8608BM001 | 86-I-2008 | 86 | 16707 | 0 | 2008_10_15 | 45.2653 | Bituminous Mix | -93.7157 | SPWEB440H Sp 1, porous HMA, PG 70-28; sent to U of M for LTC fracture. DURING PAVING | 06/19/2009 | University of Minnesota | J | -12 |  | 3311299 | 23 | 3.02e-07 |  |  | Zhang-Drescher-Newcomb Method
8608BM001 | 86-I-2008 | 86 | 16707 | 0 | 2008_10_15 | 45.2653 | Bituminous Mix | -93.7157 | SPWEB440H Sp 1, porous HMA, PG 70-28; sent to U of M for LTC fracture. DURING PAVING | 06/19/2009 | University of Minnesota | J | -12 |  | 3137646 | 32 | 3.19e-07 |  |  | Zhang-Drescher-Newcomb Method
8608BM001 | 86-I-2008 | 86 | 16707 | 0 | 2008_10_15 | 45.2653 | Bituminous Mix | -93.7157 | SPWEB440H Sp 1, porous HMA, PG 70-28; sent to U of M for LTC fracture. DURING PAVING | 06/19/2009 | University of Minnesota | J | -12 |  | 2807585 | 45 | 3.56e-07 |  |  | Zhang-Drescher-Newcomb Method
8608BM001 | 86-I-2008 | 86 | 16707 | 0 | 2008_10_15 | 45.2653 | Bituminous Mix | -93.7157 | SPWEB440H Sp 1, porous HMA, PG 70-28; sent to U of M for LTC fracture. DURING PAVING | 06/19/2009 | University of Minnesota | J | -12 |  | 2628896 | 60 | 3.8e-07 |  |  | Zhang-Drescher-Newcomb Method
8608BM001 | 86-I-2008 | 86 | 16707 | 0 | 2008_10_15 | 45.2653 | Bituminous Mix | -93.7157 | SPWEB440H Sp 1, porous HMA, PG 70-28; sent to U of M for LTC fracture. DURING PAVING | 06/19/2009 | University of Minnesota | J | -12 |  | 2343536 | 89 | 4.27e-07 |  |  | Zhang-Drescher-Newcomb Method
8608BM001 | 86-I-2008 | 86 | 16707 | 0 | 2008_10_15 | 45.2653 | Bituminous Mix | -93.7157 | SPWEB440H Sp 1, porous HMA, PG 70-28; sent to U of M for LTC fracture. DURING PAVING | 06/19/2009 | University of Minnesota | J | -12 |  | 2142019 | 120 | 4.67e-07 |  |  | Zhang-Drescher-Newcomb Method
8608BM001 | 86-I-2008 | 86 | 16707 | 0 | 2008_10_15 | 45.2653 | Bituminous Mix | -93.7157 | SPWEB440H Sp 1, porous HMA, PG 70-28; sent to U of M for LTC fracture. DURING PAVING | 06/19/2009 | University of Minnesota | J | -12 |  | 1857858 | 178 | 5.38e-07 |  |  | Zhang-Drescher-Newcomb Method
8608BM001 | 86-I-2008 | 86 | 16707 | 0 | 2008_10_15 | 45.2653 | Bituminous Mix | -93.7157 | SPWEB440H Sp 1, porous HMA, PG 70-28; sent to U of M for LTC fracture. DURING PAVING | 06/19/2009 | University of Minnesota | J | -12 |  | 1638021 | 240 | 6.1e-07 |  |  | Zhang-Drescher-Newcomb Method
8608BM001 | 86-I-2008 | 86 | 16707 | 0 | 2008_10_15 | 45.2653 | Bituminous Mix | -93.7157 | SPWEB440H Sp 1, porous HMA, PG 70-28; sent to U of M for LTC fracture. DURING PAVING | 06/19/2009 | University of Minnesota | J | -12 |  | 1399110 | 355 | 7.15e-07 |  |  | Zhang-Drescher-Newcomb Method
8608BM001 | 86-I-2008 | 86 | 16707 | 0 | 2008_10_15 | 45.2653 | Bituminous Mix | -93.7157 | SPWEB440H Sp 1, porous HMA, PG 70-28; sent to U of M for LTC fracture. DURING PAVING | 06/19/2009 | University of Minnesota | J | -12 |  | 1195268 | 500 | 8.37e-07 |  |  | Zhang-Drescher-Newcomb Method
8608BM001 | 86-I-2008 | 86 | 16707 | 0 | 2008_10_15 | 45.2653 | Bituminous Mix | -93.7157 | SPWEB440H Sp 1, porous HMA, PG 70-28; sent to U of M for LTC fracture. DURING PAVING | 06/19/2009 | University of Minnesota | J | -12 |  | 1017917 | 708 | 9.82e-07 |  |  | Zhang-Drescher-Newcomb Method
8608BM001 | 86-I-2008 | 86 | 16707 | 0 | 2008_10_15 | 45.2653 | Bituminous Mix | -93.7157 | SPWEB440H Sp 1, porous HMA, PG 70-28; sent to U of M for LTC fracture. DURING PAVING | 06/19/2009 | University of Minnesota | J | -12 |  | 853509 | 1000 | 1.17e-06 |  |  | Zhang-Drescher-Newcomb Method
8608BM001 | 86-I-2008 | 86 | 16707 | 0 | 2008_10_15 | 45.2653 | Bituminous Mix | -93.7157 | SPWEB440H Sp 1, porous HMA, PG 70-28; sent to U of M for LTC fracture. DURING PAVING | 06/19/2009 | University of Minnesota | J | -12 |  | 5959154 | 1 | 1.68e-07 |  |  | Zhang-Drescher-Newcomb Method
8608BM001 | 86-I-2008 | 86 | 16707 | 0 | 2008_10_15 | 45.2653 | Bituminous Mix | -93.7157 | SPWEB440H Sp 1, porous HMA, PG 70-28; sent to U of M for LTC fracture. DURING PAVING | 06/19/2009 | University of Minnesota | J | -12 |  | 5451481 | 2 | 1.83e-07 |  |  | Zhang-Drescher-Newcomb Method
8608BM001 | 86-I-2008 | 86 | 16707 | 0 | 2008_10_15 | 45.2653 | Bituminous Mix | -93.7157 | SPWEB440H Sp 1, porous HMA, PG 70-28; sent to U of M for LTC fracture. DURING PAVING | 06/19/2009 | University of Minnesota | J | -12 |  | 5108327 | 3 | 1.96e-07 |  |  | Zhang-Drescher-Newcomb Method
8608BM001 | 86-I-2008 | 86 | 16707 | 0 | 2008_10_15 | 45.2653 | Bituminous Mix | -93.7157 | SPWEB440H Sp 1, porous HMA, PG 70-28; sent to U of M for LTC fracture. DURING PAVING | 06/19/2009 | University of Minnesota | J | -12 |  | 5046960 | 4 | 1.98e-07 |  |  | Zhang-Drescher-Newcomb Method
8608BM001 | 86-I-2008 | 86 | 16707 | 0 | 2008_10_15 | 45.2653 | Bituminous Mix | -93.7157 | SPWEB440H Sp 1, porous HMA, PG 70-28; sent to U of M for LTC fracture. DURING PAVING | 06/19/2009 | University of Minnesota | J | -12 |  | 4744515 | 6 | 2.11e-07 |  |  | Zhang-Drescher-Newcomb Method
8608BM001 | 86-I-2008 | 86 | 16707 | 0 | 2008_10_15 | 45.2653 | Bituminous Mix | -93.7157 | SPWEB440H Sp 1, porous HMA, PG 70-28; sent to U of M for LTC fracture. DURING PAVING | 06/19/2009 | University of Minnesota | J | -12 |  | 4518758 | 8 | 2.21e-07 |  |  | Zhang-Drescher-Newcomb Method
8608BM001 | 86-I-2008 | 86 | 16707 | 0 | 2008_10_15 | 45.2653 | Bituminous Mix | -93.7157 | SPWEB440H Sp 1, porous HMA, PG 70-28; sent to U of M for LTC fracture. DURING PAVING | 06/19/2009 | University of Minnesota | J | -12 |  | 4552180 | 11 | 2.2e-07 |  |  | Zhang-Drescher-Newcomb Method
8608BM001 | 86-I-2008 | 86 | 16707 | 0 | 2008_10_15 | 45.2653 | Bituminous Mix | -93.7157 | SPWEB440H Sp 1, porous HMA, PG 70-28; sent to U of M for LTC fracture. DURING PAVING | 06/19/2009 | University of Minnesota | J | -12 |  | 4176781 | 16 | 2.39e-07 |  |  | Zhang-Drescher-Newcomb Method
8608BM001 | 86-I-2008 | 86 | 16707 | 0 | 2008_10_15 | 45.2653 | Bituminous Mix | -93.7157 | SPWEB440H Sp 1, porous HMA, PG 70-28; sent to U of M for LTC fracture. DURING PAVING | 06/19/2009 | University of Minnesota | J | -12 |  | 3818958 | 23 | 2.62e-07 |  |  | Zhang-Drescher-Newcomb Method
8608BM001 | 86-I-2008 | 86 | 16707 | 0 | 2008_10_15 | 45.2653 | Bituminous Mix | -93.7157 | SPWEB440H Sp 1, porous HMA, PG 70-28; sent to U of M for LTC fracture. DURING PAVING | 06/19/2009 | University of Minnesota | J | -12 |  | 3370201 | 32 | 2.97e-07 |  |  | Zhang-Drescher-Newcomb Method
8608BM001 | 86-I-2008 | 86 | 16707 | 0 | 2008_10_15 | 45.2653 | Bituminous Mix | -93.7157 | SPWEB440H Sp 1, porous HMA, PG 70-28; sent to U of M for LTC fracture. DURING PAVING | 06/19/2009 | University of Minnesota | J | -12 |  | 3055298 | 45 | 3.27e-07 |  |  | Zhang-Drescher-Newcomb Method
8608BM001 | 86-I-2008 | 86 | 16707 | 0 | 2008_10_15 | 45.2653 | Bituminous Mix | -93.7157 | SPWEB440H Sp 1, porous HMA, PG 70-28; sent to U of M for LTC fracture. DURING PAVING | 06/19/2009 | University of Minnesota | J | -12 |  | 2788759 | 60 | 3.59e-07 |  |  | Zhang-Drescher-Newcomb Method
8608BM001 | 86-I-2008 | 86 | 16707 | 0 | 2008_10_15 | 45.2653 | Bituminous Mix | -93.7157 | SPWEB440H Sp 1, porous HMA, PG 70-28; sent to U of M for LTC fracture. DURING PAVING | 06/19/2009 | University of Minnesota | J | -12 |  | 2411352 | 89 | 4.15e-07 |  |  | Zhang-Drescher-Newcomb Method
8608BM001 | 86-I-2008 | 86 | 16707 | 0 | 2008_10_15 | 45.2653 | Bituminous Mix | -93.7157 | SPWEB440H Sp 1, porous HMA, PG 70-28; sent to U of M for LTC fracture. DURING PAVING | 06/19/2009 | University of Minnesota | J | -12 |  | 2066871 | 120 | 4.84e-07 |  |  | Zhang-Drescher-Newcomb Method
8608BM001 | 86-I-2008 | 86 | 16707 | 0 | 2008_10_15 | 45.2653 | Bituminous Mix | -93.7157 | SPWEB440H Sp 1, porous HMA, PG 70-28; sent to U of M for LTC fracture. DURING PAVING | 06/19/2009 | University of Minnesota | J | -12 |  | 1810073 | 178 | 5.52e-07 |  |  | Zhang-Drescher-Newcomb Method
8608BM001 | 86-I-2008 | 86 | 16707 | 0 | 2008_10_15 | 45.2653 | Bituminous Mix | -93.7157 | SPWEB440H Sp 1, porous HMA, PG 70-28; sent to U of M for LTC fracture. DURING PAVING | 06/19/2009 | University of Minnesota | J | -12 |  | 1567141 | 240 | 6.38e-07 |  |  | Zhang-Drescher-Newcomb Method
8608BM001 | 86-I-2008 | 86 | 16707 | 0 | 2008_10_15 | 45.2653 | Bituminous Mix | -93.7157 | SPWEB440H Sp 1, porous HMA, PG 70-28; sent to U of M for LTC fracture. DURING PAVING | 06/19/2009 | University of Minnesota | J | -12 |  | 1327114 | 355 | 7.54e-07 |  |  | Zhang-Drescher-Newcomb Method
8608BM001 | 86-I-2008 | 86 | 16707 | 0 | 2008_10_15 | 45.2653 | Bituminous Mix | -93.7157 | SPWEB440H Sp 1, porous HMA, PG 70-28; sent to U of M for LTC fracture. DURING PAVING | 06/19/2009 | University of Minnesota | J | -12 |  | 1119142 | 500 | 8.94e-07 |  |  | Zhang-Drescher-Newcomb Method
8608BM001 | 86-I-2008 | 86 | 16707 | 0 | 2008_10_15 | 45.2653 | Bituminous Mix | -93.7157 | SPWEB440H Sp 1, porous HMA, PG 70-28; sent to U of M for LTC fracture. DURING PAVING | 06/19/2009 | University of Minnesota | J | -12 |  | 950321 | 708 | 1.05e-06 |  |  | Zhang-Drescher-Newcomb Method
8608BM001 | 86-I-2008 | 86 | 16707 | 0 | 2008_10_15 | 45.2653 | Bituminous Mix | -93.7157 | SPWEB440H Sp 1, porous HMA, PG 70-28; sent to U of M for LTC fracture. DURING PAVING | 06/19/2009 | University of Minnesota | J | -12 |  | 801800 | 1000 | 1.25e-06 |  |  | Zhang-Drescher-Newcomb Method
8608BM001 | 86-I-2008 | 86 | 16707 | 0 | 2008_10_15 | 45.2653 | Bituminous Mix | -93.7157 | SPWEB440H Sp 1, porous HMA, PG 70-28; sent to U of M for LTC fracture. DURING PAVING | 06/19/2009 | University of Minnesota | J | -24 |  | 12863350 | 1 | 7.8e-08 |  |  | AASHTO T322 Method
8608BM001 | 86-I-2008 | 86 | 16707 | 0 | 2008_10_15 | 45.2653 | Bituminous Mix | -93.7157 | SPWEB440H Sp 1, porous HMA, PG 70-28; sent to U of M for LTC fracture. DURING PAVING | 06/19/2009 | University of Minnesota | J | -24 |  | 12261556 | 2 | 8.2e-08 |  |  | AASHTO T322 Method
8608BM001 | 86-I-2008 | 86 | 16707 | 0 | 2008_10_15 | 45.2653 | Bituminous Mix | -93.7157 | SPWEB440H Sp 1, porous HMA, PG 70-28; sent to U of M for LTC fracture. DURING PAVING | 06/19/2009 | University of Minnesota | J | -24 |  | 11879467 | 3 | 8.4e-08 |  |  | AASHTO T322 Method
8608BM001 | 86-I-2008 | 86 | 16707 | 0 | 2008_10_15 | 45.2653 | Bituminous Mix | -93.7157 | SPWEB440H Sp 1, porous HMA, PG 70-28; sent to U of M for LTC fracture. DURING PAVING | 06/19/2009 | University of Minnesota | J | -24 |  | 11616211 | 4 | 8.6e-08 |  |  | AASHTO T322 Method
8608BM001 | 86-I-2008 | 86 | 16707 | 0 | 2008_10_15 | 45.2653 | Bituminous Mix | -93.7157 | SPWEB440H Sp 1, porous HMA, PG 70-28; sent to U of M for LTC fracture. DURING PAVING | 06/19/2009 | University of Minnesota | J | -24 |  | 11123215 | 6 | 9e-08 |  |  | AASHTO T322 Method
8608BM001 | 86-I-2008 | 86 | 16707 | 0 | 2008_10_15 | 45.2653 | Bituminous Mix | -93.7157 | SPWEB440H Sp 1, porous HMA, PG 70-28; sent to U of M for LTC fracture. DURING PAVING | 06/19/2009 | University of Minnesota | J | -24 |  | 10807866 | 8 | 9.3e-08 |  |  | AASHTO T322 Method
8608BM001 | 86-I-2008 | 86 | 16707 | 0 | 2008_10_15 | 45.2653 | Bituminous Mix | -93.7157 | SPWEB440H Sp 1, porous HMA, PG 70-28; sent to U of M for LTC fracture. DURING PAVING | 06/19/2009 | University of Minnesota | J | -24 |  | 10203047 | 11 | 9.8e-08 |  |  | AASHTO T322 Method
8608BM001 | 86-I-2008 | 86 | 16707 | 0 | 2008_10_15 | 45.2653 | Bituminous Mix | -93.7157 | SPWEB440H Sp 1, porous HMA, PG 70-28; sent to U of M for LTC fracture. DURING PAVING | 06/19/2009 | University of Minnesota | J | -24 |  | 9618009 | 16 | 1.04e-07 |  |  | AASHTO T322 Method
8608BM001 | 86-I-2008 | 86 | 16707 | 0 | 2008_10_15 | 45.2653 | Bituminous Mix | -93.7157 | SPWEB440H Sp 1, porous HMA, PG 70-28; sent to U of M for LTC fracture. DURING PAVING | 06/19/2009 | University of Minnesota | J | -24 |  | 9236678 | 23 | 1.08e-07 |  |  | AASHTO T322 Method
8608BM001 | 86-I-2008 | 86 | 16707 | 0 | 2008_10_15 | 45.2653 | Bituminous Mix | -93.7157 | SPWEB440H Sp 1, porous HMA, PG 70-28; sent to U of M for LTC fracture. DURING PAVING | 06/19/2009 | University of Minnesota | J | -24 |  | 8772913 | 32 | 1.14e-07 |  |  | AASHTO T322 Method
8608BM001 | 86-I-2008 | 86 | 16707 | 0 | 2008_10_15 | 45.2653 | Bituminous Mix | -93.7157 | SPWEB440H Sp 1, porous HMA, PG 70-28; sent to U of M for LTC fracture. DURING PAVING | 06/19/2009 | University of Minnesota | J | -24 |  | 8033433 | 45 | 1.24e-07 |  |  | AASHTO T322 Method
8608BM001 | 86-I-2008 | 86 | 16707 | 0 | 2008_10_15 | 45.2653 | Bituminous Mix | -93.7157 | SPWEB440H Sp 1, porous HMA, PG 70-28; sent to U of M for LTC fracture. DURING PAVING | 06/19/2009 | University of Minnesota | J | -24 |  | 7474959 | 60 | 1.34e-07 |  |  | AASHTO T322 Method
8608BM001 | 86-I-2008 | 86 | 16707 | 0 | 2008_10_15 | 45.2653 | Bituminous Mix | -93.7157 | SPWEB440H Sp 1, porous HMA, PG 70-28; sent to U of M for LTC fracture. DURING PAVING | 06/19/2009 | University of Minnesota | J | -24 |  | 6919888 | 89 | 1.45e-07 |  |  | AASHTO T322 Method
8608BM001 | 86-I-2008 | 86 | 16707 | 0 | 2008_10_15 | 45.2653 | Bituminous Mix | -93.7157 | SPWEB440H Sp 1, porous HMA, PG 70-28; sent to U of M for LTC fracture. DURING PAVING | 06/19/2009 | University of Minnesota | J | -24 |  | 6481379 | 120 | 1.54e-07 |  |  | AASHTO T322 Method
8608BM001 | 86-I-2008 | 86 | 16707 | 0 | 2008_10_15 | 45.2653 | Bituminous Mix | -93.7157 | SPWEB440H Sp 1, porous HMA, PG 70-28; sent to U of M for LTC fracture. DURING PAVING | 06/19/2009 | University of Minnesota | J | -24 |  | 5792061 | 178 | 1.73e-07 |  |  | AASHTO T322 Method
8608BM001 | 86-I-2008 | 86 | 16707 | 0 | 2008_10_15 | 45.2653 | Bituminous Mix | -93.7157 | SPWEB440H Sp 1, porous HMA, PG 70-28; sent to U of M for LTC fracture. DURING PAVING | 06/19/2009 | University of Minnesota | J | -24 |  | 5431933 | 240 | 1.84e-07 |  |  | AASHTO T322 Method
8608BM001 | 86-I-2008 | 86 | 16707 | 0 | 2008_10_15 | 45.2653 | Bituminous Mix | -93.7157 | SPWEB440H Sp 1, porous HMA, PG 70-28; sent to U of M for LTC fracture. DURING PAVING | 06/19/2009 | University of Minnesota | J | -24 |  | 4956799 | 355 | 2.02e-07 |  |  | AASHTO T322 Method
8608BM001 | 86-I-2008 | 86 | 16707 | 0 | 2008_10_15 | 45.2653 | Bituminous Mix | -93.7157 | SPWEB440H Sp 1, porous HMA, PG 70-28; sent to U of M for LTC fracture. DURING PAVING | 06/19/2009 | University of Minnesota | J | -24 |  | 4618340 | 500 | 2.17e-07 |  |  | AASHTO T322 Method
8608BM001 | 86-I-2008 | 86 | 16707 | 0 | 2008_10_15 | 45.2653 | Bituminous Mix | -93.7157 | SPWEB440H Sp 1, porous HMA, PG 70-28; sent to U of M for LTC fracture. DURING PAVING | 06/19/2009 | University of Minnesota | J | -12 |  | 1880358 | 45 | 5.32e-07 |  |  | AASHTO T322 Method
8608BM001 | 86-I-2008 | 86 | 16707 | 0 | 2008_10_15 | 45.2653 | Bituminous Mix | -93.7157 | SPWEB440H Sp 1, porous HMA, PG 70-28; sent to U of M for LTC fracture. DURING PAVING | 06/19/2009 | University of Minnesota | J | -12 |  | 1758389 | 60 | 5.69e-07 |  |  | AASHTO T322 Method
8608BM001 | 86-I-2008 | 86 | 16707 | 0 | 2008_10_15 | 45.2653 | Bituminous Mix | -93.7157 | SPWEB440H Sp 1, porous HMA, PG 70-28; sent to U of M for LTC fracture. DURING PAVING | 06/19/2009 | University of Minnesota | J | -12 |  | 1556468 | 89 | 6.42e-07 |  |  | AASHTO T322 Method
8608BM001 | 86-I-2008 | 86 | 16707 | 0 | 2008_10_15 | 45.2653 | Bituminous Mix | -93.7157 | SPWEB440H Sp 1, porous HMA, PG 70-28; sent to U of M for LTC fracture. DURING PAVING | 06/19/2009 | University of Minnesota | J | -12 |  | 1384263 | 120 | 7.22e-07 |  |  | AASHTO T322 Method
8608BM001 | 86-I-2008 | 86 | 16707 | 0 | 2008_10_15 | 45.2653 | Bituminous Mix | -93.7157 | SPWEB440H Sp 1, porous HMA, PG 70-28; sent to U of M for LTC fracture. DURING PAVING | 06/19/2009 | University of Minnesota | J | -12 |  | 1145429 | 178 | 8.73e-07 |  |  | AASHTO T322 Method
8608BM001 | 86-I-2008 | 86 | 16707 | 0 | 2008_10_15 | 45.2653 | Bituminous Mix | -93.7157 | SPWEB440H Sp 1, porous HMA, PG 70-28; sent to U of M for LTC fracture. DURING PAVING | 06/19/2009 | University of Minnesota | J | -12 |  | 1035993 | 240 | 9.65e-07 |  |  | AASHTO T322 Method
8608BM001 | 86-I-2008 | 86 | 16707 | 0 | 2008_10_15 | 45.2653 | Bituminous Mix | -93.7157 | SPWEB440H Sp 1, porous HMA, PG 70-28; sent to U of M for LTC fracture. DURING PAVING | 06/19/2009 | University of Minnesota | J | -12 |  | 883972 | 355 | 1.13e-06 |  |  | AASHTO T322 Method
8608BM001 | 86-I-2008 | 86 | 16707 | 0 | 2008_10_15 | 45.2653 | Bituminous Mix | -93.7157 | SPWEB440H Sp 1, porous HMA, PG 70-28; sent to U of M for LTC fracture. DURING PAVING | 06/19/2009 | University of Minnesota | J | -36 |  | 16980209 | 45 | 5.9e-08 |  |  | AASHTO T322 Method
8608BM001 | 86-I-2008 | 86 | 16707 | 0 | 2008_10_15 | 45.2653 | Bituminous Mix | -93.7157 | SPWEB440H Sp 1, porous HMA, PG 70-28; sent to U of M for LTC fracture. DURING PAVING | 06/19/2009 | University of Minnesota | J | -36 |  | 16441156 | 60 | 6.1e-08 |  |  | AASHTO T322 Method
8608BM001 | 86-I-2008 | 86 | 16707 | 0 | 2008_10_15 | 45.2653 | Bituminous Mix | -93.7157 | SPWEB440H Sp 1, porous HMA, PG 70-28; sent to U of M for LTC fracture. DURING PAVING | 06/19/2009 | University of Minnesota | J | -36 |  | 16337426 | 89 | 6.1e-08 |  |  | AASHTO T322 Method
8608BM001 | 86-I-2008 | 86 | 16707 | 0 | 2008_10_15 | 45.2653 | Bituminous Mix | -93.7157 | SPWEB440H Sp 1, porous HMA, PG 70-28; sent to U of M for LTC fracture. DURING PAVING | 06/19/2009 | University of Minnesota | J | -12 |  | 5492690 | 1 | 1.82e-07 |  |  | AASHTO T322 Method
8608BM001 | 86-I-2008 | 86 | 16707 | 0 | 2008_10_15 | 45.2653 | Bituminous Mix | -93.7157 | SPWEB440H Sp 1, porous HMA, PG 70-28; sent to U of M for LTC fracture. DURING PAVING | 06/19/2009 | University of Minnesota | J | -12 |  | 5271720 | 2 | 1.9e-07 |  |  | AASHTO T322 Method
8608BM001 | 86-I-2008 | 86 | 16707 | 0 | 2008_10_15 | 45.2653 | Bituminous Mix | -93.7157 | SPWEB440H Sp 1, porous HMA, PG 70-28; sent to U of M for LTC fracture. DURING PAVING | 06/19/2009 | University of Minnesota | J | -12 |  | 4958267 | 3 | 2.02e-07 |  |  | AASHTO T322 Method
8608BM001 | 86-I-2008 | 86 | 16707 | 0 | 2008_10_15 | 45.2653 | Bituminous Mix | -93.7157 | SPWEB440H Sp 1, porous HMA, PG 70-28; sent to U of M for LTC fracture. DURING PAVING | 06/19/2009 | University of Minnesota | J | -24 |  | 8597923 | 60 | 1.16e-07 |  |  | AASHTO T322 Method
8608BM001 | 86-I-2008 | 86 | 16707 | 0 | 2008_10_15 | 45.2653 | Bituminous Mix | -93.7157 | SPWEB440H Sp 1, porous HMA, PG 70-28; sent to U of M for LTC fracture. DURING PAVING | 06/19/2009 | University of Minnesota | J | -24 |  | 7972328 | 89 | 1.25e-07 |  |  | AASHTO T322 Method
8608BM001 | 86-I-2008 | 86 | 16707 | 0 | 2008_10_15 | 45.2653 | Bituminous Mix | -93.7157 | SPWEB440H Sp 1, porous HMA, PG 70-28; sent to U of M for LTC fracture. DURING PAVING | 06/19/2009 | University of Minnesota | J | -24 |  | 7380255 | 120 | 1.35e-07 |  |  | AASHTO T322 Method
8608BM001 | 86-I-2008 | 86 | 16707 | 0 | 2008_10_15 | 45.2653 | Bituminous Mix | -93.7157 | SPWEB440H Sp 1, porous HMA, PG 70-28; sent to U of M for LTC fracture. DURING PAVING | 06/19/2009 | University of Minnesota | J | -24 |  | 6553937 | 178 | 1.53e-07 |  |  | AASHTO T322 Method
8608BM001 | 86-I-2008 | 86 | 16707 | 0 | 2008_10_15 | 45.2653 | Bituminous Mix | -93.7157 | SPWEB440H Sp 1, porous HMA, PG 70-28; sent to U of M for LTC fracture. DURING PAVING | 06/19/2009 | University of Minnesota | J | -24 |  | 6044084 | 240 | 1.65e-07 |  |  | AASHTO T322 Method
8608BM001 | 86-I-2008 | 86 | 16707 | 0 | 2008_10_15 | 45.2653 | Bituminous Mix | -93.7157 | SPWEB440H Sp 1, porous HMA, PG 70-28; sent to U of M for LTC fracture. DURING PAVING | 06/19/2009 | University of Minnesota | J | -24 |  | 5478419 | 355 | 1.83e-07 |  |  | AASHTO T322 Method
8608BM001 | 86-I-2008 | 86 | 16707 | 0 | 2008_10_15 | 45.2653 | Bituminous Mix | -93.7157 | SPWEB440H Sp 1, porous HMA, PG 70-28; sent to U of M for LTC fracture. DURING PAVING | 06/19/2009 | University of Minnesota | J | -24 |  | 5087104 | 500 | 1.97e-07 |  |  | AASHTO T322 Method
8608BM001 | 86-I-2008 | 86 | 16707 | 0 | 2008_10_15 | 45.2653 | Bituminous Mix | -93.7157 | SPWEB440H Sp 1, porous HMA, PG 70-28; sent to U of M for LTC fracture. DURING PAVING | 06/19/2009 | University of Minnesota | J | -24 |  | 4649801 | 708 | 2.15e-07 |  |  | AASHTO T322 Method
8608BM001 | 86-I-2008 | 86 | 16707 | 0 | 2008_10_15 | 45.2653 | Bituminous Mix | -93.7157 | SPWEB440H Sp 1, porous HMA, PG 70-28; sent to U of M for LTC fracture. DURING PAVING | 06/19/2009 | University of Minnesota | J | -24 |  | 4239253 | 1000 | 2.36e-07 |  |  | AASHTO T322 Method
8608BM001 | 86-I-2008 | 86 | 16707 | 0 | 2008_10_15 | 45.2653 | Bituminous Mix | -93.7157 | SPWEB440H Sp 1, porous HMA, PG 70-28; sent to U of M for LTC fracture. DURING PAVING | 06/19/2009 | University of Minnesota | J | -24 |  | 17473575 | 1 | 5.7e-08 |  |  | AASHTO T322 Method
8608BM001 | 86-I-2008 | 86 | 16707 | 0 | 2008_10_15 | 45.2653 | Bituminous Mix | -93.7157 | SPWEB440H Sp 1, porous HMA, PG 70-28; sent to U of M for LTC fracture. DURING PAVING | 06/19/2009 | University of Minnesota | J | -24 |  | 16355266 | 2 | 6.1e-08 |  |  | AASHTO T322 Method
8608BM001 | 86-I-2008 | 86 | 16707 | 0 | 2008_10_15 | 45.2653 | Bituminous Mix | -93.7157 | SPWEB440H Sp 1, porous HMA, PG 70-28; sent to U of M for LTC fracture. DURING PAVING | 06/19/2009 | University of Minnesota | J | -24 |  | 15429497 | 3 | 6.5e-08 |  |  | AASHTO T322 Method
8608BM001 | 86-I-2008 | 86 | 16707 | 0 | 2008_10_15 | 45.2653 | Bituminous Mix | -93.7157 | SPWEB440H Sp 1, porous HMA, PG 70-28; sent to U of M for LTC fracture. DURING PAVING | 06/19/2009 | University of Minnesota | J | -24 |  | 15087884 | 4 | 6.6e-08 |  |  | AASHTO T322 Method
8608BM001 | 86-I-2008 | 86 | 16707 | 0 | 2008_10_15 | 45.2653 | Bituminous Mix | -93.7157 | SPWEB440H Sp 1, porous HMA, PG 70-28; sent to U of M for LTC fracture. DURING PAVING | 06/19/2009 | University of Minnesota | J | -24 |  | 14448115 | 6 | 6.9e-08 |  |  | AASHTO T322 Method
8608BM001 | 86-I-2008 | 86 | 16707 | 0 | 2008_10_15 | 45.2653 | Bituminous Mix | -93.7157 | SPWEB440H Sp 1, porous HMA, PG 70-28; sent to U of M for LTC fracture. DURING PAVING | 06/19/2009 | University of Minnesota | J | -24 |  | 13813569 | 8 | 7.2e-08 |  |  | AASHTO T322 Method
8608BM001 | 86-I-2008 | 86 | 16707 | 0 | 2008_10_15 | 45.2653 | Bituminous Mix | -93.7157 | SPWEB440H Sp 1, porous HMA, PG 70-28; sent to U of M for LTC fracture. DURING PAVING | 06/19/2009 | University of Minnesota | J | -24 |  | 13318622 | 11 | 7.5e-08 |  |  | AASHTO T322 Method
8608BM001 | 86-I-2008 | 86 | 16707 | 0 | 2008_10_15 | 45.2653 | Bituminous Mix | -93.7157 | SPWEB440H Sp 1, porous HMA, PG 70-28; sent to U of M for LTC fracture. DURING PAVING | 06/19/2009 | University of Minnesota | J | -24 |  | 12542382 | 16 | 8e-08 |  |  | AASHTO T322 Method
8608BM001 | 86-I-2008 | 86 | 16707 | 0 | 2008_10_15 | 45.2653 | Bituminous Mix | -93.7157 | SPWEB440H Sp 1, porous HMA, PG 70-28; sent to U of M for LTC fracture. DURING PAVING | 06/19/2009 | University of Minnesota | J | -24 |  | 11749473 | 23 | 8.5e-08 |  |  | AASHTO T322 Method
8608BM001 | 86-I-2008 | 86 | 16707 | 0 | 2008_10_15 | 45.2653 | Bituminous Mix | -93.7157 | SPWEB440H Sp 1, porous HMA, PG 70-28; sent to U of M for LTC fracture. DURING PAVING | 06/19/2009 | University of Minnesota | J | -24 |  | 11233013 | 32 | 8.9e-08 |  |  | AASHTO T322 Method
8608BM001 | 86-I-2008 | 86 | 16707 | 0 | 2008_10_15 | 45.2653 | Bituminous Mix | -93.7157 | SPWEB440H Sp 1, porous HMA, PG 70-28; sent to U of M for LTC fracture. DURING PAVING | 06/19/2009 | University of Minnesota | J | -24 |  | 10351434 | 45 | 9.7e-08 |  |  | AASHTO T322 Method
8608BM001 | 86-I-2008 | 86 | 16707 | 0 | 2008_10_15 | 45.2653 | Bituminous Mix | -93.7157 | SPWEB440H Sp 1, porous HMA, PG 70-28; sent to U of M for LTC fracture. DURING PAVING | 06/19/2009 | University of Minnesota | J | -24 |  | 9486814 | 60 | 1.05e-07 |  |  | AASHTO T322 Method
8608BM001 | 86-I-2008 | 86 | 16707 | 0 | 2008_10_15 | 45.2653 | Bituminous Mix | -93.7157 | SPWEB440H Sp 1, porous HMA, PG 70-28; sent to U of M for LTC fracture. DURING PAVING | 06/19/2009 | University of Minnesota | J | -24 |  | 8626196 | 89 | 1.16e-07 |  |  | AASHTO T322 Method
8608BM001 | 86-I-2008 | 86 | 16707 | 0 | 2008_10_15 | 45.2653 | Bituminous Mix | -93.7157 | SPWEB440H Sp 1, porous HMA, PG 70-28; sent to U of M for LTC fracture. DURING PAVING | 06/19/2009 | University of Minnesota | J | -24 |  | 7985970 | 120 | 1.25e-07 |  |  | AASHTO T322 Method
8608BM001 | 86-I-2008 | 86 | 16707 | 0 | 2008_10_15 | 45.2653 | Bituminous Mix | -93.7157 | SPWEB440H Sp 1, porous HMA, PG 70-28; sent to U of M for LTC fracture. DURING PAVING | 06/19/2009 | University of Minnesota | J | -24 |  | 7148281 | 178 | 1.4e-07 |  |  | AASHTO T322 Method
8608BM001 | 86-I-2008 | 86 | 16707 | 0 | 2008_10_15 | 45.2653 | Bituminous Mix | -93.7157 | SPWEB440H Sp 1, porous HMA, PG 70-28; sent to U of M for LTC fracture. DURING PAVING | 06/19/2009 | University of Minnesota | J | -24 |  | 6479900 | 240 | 1.54e-07 |  |  | AASHTO T322 Method
8608BM001 | 86-I-2008 | 86 | 16707 | 0 | 2008_10_15 | 45.2653 | Bituminous Mix | -93.7157 | SPWEB440H Sp 1, porous HMA, PG 70-28; sent to U of M for LTC fracture. DURING PAVING | 06/19/2009 | University of Minnesota | J | -24 |  | 5742720 | 355 | 1.74e-07 |  |  | AASHTO T322 Method
8608BM001 | 86-I-2008 | 86 | 16707 | 0 | 2008_10_15 | 45.2653 | Bituminous Mix | -93.7157 | SPWEB440H Sp 1, porous HMA, PG 70-28; sent to U of M for LTC fracture. DURING PAVING | 06/19/2009 | University of Minnesota | J | -24 |  | 5149644 | 500 | 1.94e-07 |  |  | AASHTO T322 Method
8608BM001 | 86-I-2008 | 86 | 16707 | 0 | 2008_10_15 | 45.2653 | Bituminous Mix | -93.7157 | SPWEB440H Sp 1, porous HMA, PG 70-28; sent to U of M for LTC fracture. DURING PAVING | 06/19/2009 | University of Minnesota | J | -24 |  | 4683639 | 708 | 2.14e-07 |  |  | AASHTO T322 Method
8608BM001 | 86-I-2008 | 86 | 16707 | 0 | 2008_10_15 | 45.2653 | Bituminous Mix | -93.7157 | SPWEB440H Sp 1, porous HMA, PG 70-28; sent to U of M for LTC fracture. DURING PAVING | 06/19/2009 | University of Minnesota | J | -24 |  | 4113498 | 1000 | 2.43e-07 |  |  | AASHTO T322 Method
8608BM001 | 86-I-2008 | 86 | 16707 | 0 | 2008_10_15 | 45.2653 | Bituminous Mix | -93.7157 | SPWEB440H Sp 1, porous HMA, PG 70-28; sent to U of M for LTC fracture. DURING PAVING | 06/19/2009 | University of Minnesota | J | -24 |  | 12003360 | 1 | 8.3e-08 |  |  | Zhang-Drescher-Newcomb Method
8608BM001 | 86-I-2008 | 86 | 16707 | 0 | 2008_10_15 | 45.2653 | Bituminous Mix | -93.7157 | SPWEB440H Sp 1, porous HMA, PG 70-28; sent to U of M for LTC fracture. DURING PAVING | 06/19/2009 | University of Minnesota | J | -24 |  | 11482217 | 2 | 8.7e-08 |  |  | Zhang-Drescher-Newcomb Method
8608BM001 | 86-I-2008 | 86 | 16707 | 0 | 2008_10_15 | 45.2653 | Bituminous Mix | -93.7157 | SPWEB440H Sp 1, porous HMA, PG 70-28; sent to U of M for LTC fracture. DURING PAVING | 06/19/2009 | University of Minnesota | J | -24 |  | 11129951 | 3 | 9e-08 |  |  | Zhang-Drescher-Newcomb Method
8608BM001 | 86-I-2008 | 86 | 16707 | 0 | 2008_10_15 | 45.2653 | Bituminous Mix | -93.7157 | SPWEB440H Sp 1, porous HMA, PG 70-28; sent to U of M for LTC fracture. DURING PAVING | 06/19/2009 | University of Minnesota | J | -24 |  | 10904049 | 4 | 9.2e-08 |  |  | Zhang-Drescher-Newcomb Method
8608BM001 | 86-I-2008 | 86 | 16707 | 0 | 2008_10_15 | 45.2653 | Bituminous Mix | -93.7157 | SPWEB440H Sp 1, porous HMA, PG 70-28; sent to U of M for LTC fracture. DURING PAVING | 06/19/2009 | University of Minnesota | J | -24 |  | 10429766 | 6 | 9.6e-08 |  |  | Zhang-Drescher-Newcomb Method
8608BM001 | 86-I-2008 | 86 | 16707 | 0 | 2008_10_15 | 45.2653 | Bituminous Mix | -93.7157 | SPWEB440H Sp 1, porous HMA, PG 70-28; sent to U of M for LTC fracture. DURING PAVING | 06/19/2009 | University of Minnesota | J | -24 |  | 10160348 | 8 | 9.8e-08 |  |  | Zhang-Drescher-Newcomb Method
8608BM001 | 86-I-2008 | 86 | 16707 | 0 | 2008_10_15 | 45.2653 | Bituminous Mix | -93.7157 | SPWEB440H Sp 1, porous HMA, PG 70-28; sent to U of M for LTC fracture. DURING PAVING | 06/19/2009 | University of Minnesota | J | -24 |  | 9576005 | 11 | 1.04e-07 |  |  | Zhang-Drescher-Newcomb Method
8608BM001 | 86-I-2008 | 86 | 16707 | 0 | 2008_10_15 | 45.2653 | Bituminous Mix | -93.7157 | SPWEB440H Sp 1, porous HMA, PG 70-28; sent to U of M for LTC fracture. DURING PAVING | 06/19/2009 | University of Minnesota | J | -24 |  | 9019201 | 16 | 1.11e-07 |  |  | Zhang-Drescher-Newcomb Method
8608BM001 | 86-I-2008 | 86 | 16707 | 0 | 2008_10_15 | 45.2653 | Bituminous Mix | -93.7157 | SPWEB440H Sp 1, porous HMA, PG 70-28; sent to U of M for LTC fracture. DURING PAVING | 06/19/2009 | University of Minnesota | J | -24 |  | 8672212 | 23 | 1.15e-07 |  |  | Zhang-Drescher-Newcomb Method
8608BM001 | 86-I-2008 | 86 | 16707 | 0 | 2008_10_15 | 45.2653 | Bituminous Mix | -93.7157 | SPWEB440H Sp 1, porous HMA, PG 70-28; sent to U of M for LTC fracture. DURING PAVING | 06/19/2009 | University of Minnesota | J | -24 |  | 8255692 | 32 | 1.21e-07 |  |  | Zhang-Drescher-Newcomb Method
8608BM001 | 86-I-2008 | 86 | 16707 | 0 | 2008_10_15 | 45.2653 | Bituminous Mix | -93.7157 | SPWEB440H Sp 1, porous HMA, PG 70-28; sent to U of M for LTC fracture. DURING PAVING | 06/19/2009 | University of Minnesota | J | -24 |  | 7531420 | 45 | 1.33e-07 |  |  | Zhang-Drescher-Newcomb Method
8608BM001 | 86-I-2008 | 86 | 16707 | 0 | 2008_10_15 | 45.2653 | Bituminous Mix | -93.7157 | SPWEB440H Sp 1, porous HMA, PG 70-28; sent to U of M for LTC fracture. DURING PAVING | 06/19/2009 | University of Minnesota | J | -24 |  | 6983883 | 60 | 1.43e-07 |  |  | Zhang-Drescher-Newcomb Method
8608BM001 | 86-I-2008 | 86 | 16707 | 0 | 2008_10_15 | 45.2653 | Bituminous Mix | -93.7157 | SPWEB440H Sp 1, porous HMA, PG 70-28; sent to U of M for LTC fracture. DURING PAVING | 06/19/2009 | University of Minnesota | J | -24 |  | 6481010 | 89 | 1.54e-07 |  |  | Zhang-Drescher-Newcomb Method
8608BM001 | 86-I-2008 | 86 | 16707 | 0 | 2008_10_15 | 45.2653 | Bituminous Mix | -93.7157 | SPWEB440H Sp 1, porous HMA, PG 70-28; sent to U of M for LTC fracture. DURING PAVING | 06/19/2009 | University of Minnesota | J | -24 |  | 6068055 | 120 | 1.65e-07 |  |  | Zhang-Drescher-Newcomb Method
8608BM001 | 86-I-2008 | 86 | 16707 | 0 | 2008_10_15 | 45.2653 | Bituminous Mix | -93.7157 | SPWEB440H Sp 1, porous HMA, PG 70-28; sent to U of M for LTC fracture. DURING PAVING | 06/19/2009 | University of Minnesota | J | -24 |  | 5397246 | 178 | 1.85e-07 |  |  | Zhang-Drescher-Newcomb Method
8608BM001 | 86-I-2008 | 86 | 16707 | 0 | 2008_10_15 | 45.2653 | Bituminous Mix | -93.7157 | SPWEB440H Sp 1, porous HMA, PG 70-28; sent to U of M for LTC fracture. DURING PAVING | 06/19/2009 | University of Minnesota | J | -24 |  | 5076324 | 240 | 1.97e-07 |  |  | Zhang-Drescher-Newcomb Method
8608BM001 | 86-I-2008 | 86 | 16707 | 0 | 2008_10_15 | 45.2653 | Bituminous Mix | -93.7157 | SPWEB440H Sp 1, porous HMA, PG 70-28; sent to U of M for LTC fracture. DURING PAVING | 06/19/2009 | University of Minnesota | J | -24 |  | 4632212 | 355 | 2.16e-07 |  |  | Zhang-Drescher-Newcomb Method
8608BM001 | 86-I-2008 | 86 | 16707 | 0 | 2008_10_15 | 45.2653 | Bituminous Mix | -93.7157 | SPWEB440H Sp 1, porous HMA, PG 70-28; sent to U of M for LTC fracture. DURING PAVING | 06/19/2009 | University of Minnesota | J | -24 |  | 4321521 | 500 | 2.31e-07 |  |  | Zhang-Drescher-Newcomb Method
8608BM001 | 86-I-2008 | 86 | 16707 | 0 | 2008_10_15 | 45.2653 | Bituminous Mix | -93.7157 | SPWEB440H Sp 1, porous HMA, PG 70-28; sent to U of M for LTC fracture. DURING PAVING | 06/19/2009 | University of Minnesota | J | -24 |  | 4027355 | 708 | 2.48e-07 |  |  | Zhang-Drescher-Newcomb Method
8608BM001 | 86-I-2008 | 86 | 16707 | 0 | 2008_10_15 | 45.2653 | Bituminous Mix | -93.7157 | SPWEB440H Sp 1, porous HMA, PG 70-28; sent to U of M for LTC fracture. DURING PAVING | 06/19/2009 | University of Minnesota | J | -24 |  | 3818782 | 1000 | 2.62e-07 |  |  | Zhang-Drescher-Newcomb Method
8608BM001 | 86-I-2008 | 86 | 16707 | 0 | 2008_10_15 | 45.2653 | Bituminous Mix | -93.7157 | SPWEB440H Sp 1, porous HMA, PG 70-28; sent to U of M for LTC fracture. DURING PAVING | 06/19/2009 | University of Minnesota | J | -24 |  | 11252635 | 1 | 8.9e-08 |  |  | Zhang-Drescher-Newcomb Method
8608BM001 | 86-I-2008 | 86 | 16707 | 0 | 2008_10_15 | 45.2653 | Bituminous Mix | -93.7157 | SPWEB440H Sp 1, porous HMA, PG 70-28; sent to U of M for LTC fracture. DURING PAVING | 06/19/2009 | University of Minnesota | J | -24 |  | 10560058 | 2 | 9.5e-08 |  |  | Zhang-Drescher-Newcomb Method
8608BM001 | 86-I-2008 | 86 | 16707 | 0 | 2008_10_15 | 45.2653 | Bituminous Mix | -93.7157 | SPWEB440H Sp 1, porous HMA, PG 70-28; sent to U of M for LTC fracture. DURING PAVING | 06/19/2009 | University of Minnesota | J | -12 |  | 1069246 | 178 | 9.35e-07 |  |  | Zhang-Drescher-Newcomb Method
8608BM001 | 86-I-2008 | 86 | 16707 | 0 | 2008_10_15 | 45.2653 | Bituminous Mix | -93.7157 | SPWEB440H Sp 1, porous HMA, PG 70-28; sent to U of M for LTC fracture. DURING PAVING | 06/19/2009 | University of Minnesota | J | -12 |  | 955312 | 240 | 1.05e-06 |  |  | Zhang-Drescher-Newcomb Method
8608BM001 | 86-I-2008 | 86 | 16707 | 0 | 2008_10_15 | 45.2653 | Bituminous Mix | -93.7157 | SPWEB440H Sp 1, porous HMA, PG 70-28; sent to U of M for LTC fracture. DURING PAVING | 06/19/2009 | University of Minnesota | J | -12 |  | 839996 | 355 | 1.19e-06 |  |  | Zhang-Drescher-Newcomb Method
8608BM001 | 86-I-2008 | 86 | 16707 | 0 | 2008_10_15 | 45.2653 | Bituminous Mix | -93.7157 | SPWEB440H Sp 1, porous HMA, PG 70-28; sent to U of M for LTC fracture. DURING PAVING | 06/19/2009 | University of Minnesota | J | -12 |  | 760852 | 500 | 1.31e-06 |  |  | Zhang-Drescher-Newcomb Method
8608BM001 | 86-I-2008 | 86 | 16707 | 0 | 2008_10_15 | 45.2653 | Bituminous Mix | -93.7157 | SPWEB440H Sp 1, porous HMA, PG 70-28; sent to U of M for LTC fracture. DURING PAVING | 06/19/2009 | University of Minnesota | J | -12 |  | 687781 | 708 | 1.45e-06 |  |  | Zhang-Drescher-Newcomb Method
8608BM001 | 86-I-2008 | 86 | 16707 | 0 | 2008_10_15 | 45.2653 | Bituminous Mix | -93.7157 | SPWEB440H Sp 1, porous HMA, PG 70-28; sent to U of M for LTC fracture. DURING PAVING | 06/19/2009 | University of Minnesota | J | -12 |  | 617478 | 1000 | 1.62e-06 |  |  | Zhang-Drescher-Newcomb Method
8608BM001 | 86-I-2008 | 86 | 16707 | 0 | 2008_10_15 | 45.2653 | Bituminous Mix | -93.7157 | SPWEB440H Sp 1, porous HMA, PG 70-28; sent to U of M for LTC fracture. DURING PAVING | 06/19/2009 | University of Minnesota | J | -12 |  | 5472371 | 1 | 1.83e-07 |  |  | Zhang-Drescher-Newcomb Method
8608BM001 | 86-I-2008 | 86 | 16707 | 0 | 2008_10_15 | 45.2653 | Bituminous Mix | -93.7157 | SPWEB440H Sp 1, porous HMA, PG 70-28; sent to U of M for LTC fracture. DURING PAVING | 06/19/2009 | University of Minnesota | J | -36 |  | 17393667 | 3 | 5.8e-08 |  |  | Zhang-Drescher-Newcomb Method
8608BM001 | 86-I-2008 | 86 | 16707 | 0 | 2008_10_15 | 45.2653 | Bituminous Mix | -93.7157 | SPWEB440H Sp 1, porous HMA, PG 70-28; sent to U of M for LTC fracture. DURING PAVING | 06/19/2009 | University of Minnesota | J | -36 |  | 17200579 | 4 | 5.8e-08 |  |  | Zhang-Drescher-Newcomb Method
8608BM001 | 86-I-2008 | 86 | 16707 | 0 | 2008_10_15 | 45.2653 | Bituminous Mix | -93.7157 | SPWEB440H Sp 1, porous HMA, PG 70-28; sent to U of M for LTC fracture. DURING PAVING | 06/19/2009 | University of Minnesota | J | -36 |  | 16750083 | 6 | 6e-08 |  |  | Zhang-Drescher-Newcomb Method
8608BM001 | 86-I-2008 | 86 | 16707 | 0 | 2008_10_15 | 45.2653 | Bituminous Mix | -93.7157 | SPWEB440H Sp 1, porous HMA, PG 70-28; sent to U of M for LTC fracture. DURING PAVING | 06/19/2009 | University of Minnesota | J | -12 |  | 4302513 | 6 | 2.32e-07 |  |  | Zhang-Drescher-Newcomb Method
8608BM001 | 86-I-2008 | 86 | 16707 | 0 | 2008_10_15 | 45.2653 | Bituminous Mix | -93.7157 | SPWEB440H Sp 1, porous HMA, PG 70-28; sent to U of M for LTC fracture. DURING PAVING | 06/19/2009 | University of Minnesota | J | -12 |  | 4054593 | 8 | 2.47e-07 |  |  | Zhang-Drescher-Newcomb Method
8608BM001 | 86-I-2008 | 86 | 16707 | 0 | 2008_10_15 | 45.2653 | Bituminous Mix | -93.7157 | SPWEB440H Sp 1, porous HMA, PG 70-28; sent to U of M for LTC fracture. DURING PAVING | 06/19/2009 | University of Minnesota | J | -12 |  | 3855140 | 11 | 2.59e-07 |  |  | Zhang-Drescher-Newcomb Method
8608BM001 | 86-I-2008 | 86 | 16707 | 0 | 2008_10_15 | 45.2653 | Bituminous Mix | -93.7157 | SPWEB440H Sp 1, porous HMA, PG 70-28; sent to U of M for LTC fracture. DURING PAVING | 06/19/2009 | University of Minnesota | J | -24 |  | 7021879 | 89 | 1.42e-07 |  |  | Zhang-Drescher-Newcomb Method
8608BM001 | 86-I-2008 | 86 | 16707 | 0 | 2008_10_15 | 45.2653 | Bituminous Mix | -93.7157 | SPWEB440H Sp 1, porous HMA, PG 70-28; sent to U of M for LTC fracture. DURING PAVING | 06/19/2009 | University of Minnesota | J | -24 |  | 6720668 | 120 | 1.49e-07 |  |  | Zhang-Drescher-Newcomb Method
8608BM001 | 86-I-2008 | 86 | 16707 | 0 | 2008_10_15 | 45.2653 | Bituminous Mix | -93.7157 | SPWEB440H Sp 1, porous HMA, PG 70-28; sent to U of M for LTC fracture. DURING PAVING | 06/19/2009 | University of Minnesota | J | -24 |  | 6276752 | 178 | 1.59e-07 |  |  | Zhang-Drescher-Newcomb Method
8608BM001 | 86-I-2008 | 86 | 16707 | 0 | 2008_10_15 | 45.2653 | Bituminous Mix | -93.7157 | SPWEB440H Sp 1, porous HMA, PG 70-28; sent to U of M for LTC fracture. DURING PAVING | 06/19/2009 | University of Minnesota | J | -24 |  | 5778732 | 240 | 1.73e-07 |  |  | Zhang-Drescher-Newcomb Method
8608BM001 | 86-I-2008 | 86 | 16707 | 0 | 2008_10_15 | 45.2653 | Bituminous Mix | -93.7157 | SPWEB440H Sp 1, porous HMA, PG 70-28; sent to U of M for LTC fracture. DURING PAVING | 06/19/2009 | University of Minnesota | J | -24 |  | 5228540 | 355 | 1.91e-07 |  |  | Zhang-Drescher-Newcomb Method
8608BM001 | 86-I-2008 | 86 | 16707 | 0 | 2008_10_15 | 45.2653 | Bituminous Mix | -93.7157 | SPWEB440H Sp 1, porous HMA, PG 70-28; sent to U of M for LTC fracture. DURING PAVING | 06/19/2009 | University of Minnesota | J | -24 |  | 4858601 | 500 | 2.06e-07 |  |  | Zhang-Drescher-Newcomb Method
8608BM001 | 86-I-2008 | 86 | 16707 | 0 | 2008_10_15 | 45.2653 | Bituminous Mix | -93.7157 | SPWEB440H Sp 1, porous HMA, PG 70-28; sent to U of M for LTC fracture. DURING PAVING | 06/19/2009 | University of Minnesota | J | -24 |  | 4443270 | 708 | 2.25e-07 |  |  | Zhang-Drescher-Newcomb Method
8608BM001 | 86-I-2008 | 86 | 16707 | 0 | 2008_10_15 | 45.2653 | Bituminous Mix | -93.7157 | SPWEB440H Sp 1, porous HMA, PG 70-28; sent to U of M for LTC fracture. DURING PAVING | 06/19/2009 | University of Minnesota | J | -24 |  | 4064708 | 1000 | 2.46e-07 |  |  | Zhang-Drescher-Newcomb Method
8608BM001 | 86-I-2008 | 86 | 16707 | 0 | 2008_10_15 | 45.2653 | Bituminous Mix | -93.7157 | SPWEB440H Sp 1, porous HMA, PG 70-28; sent to U of M for LTC fracture. DURING PAVING | 06/19/2009 | University of Minnesota | J | -24 |  | 11643120 | 1 | 8.6e-08 |  |  | Zhang-Drescher-Newcomb Method
8608BM001 | 86-I-2008 | 86 | 16707 | 0 | 2008_10_15 | 45.2653 | Bituminous Mix | -93.7157 | SPWEB440H Sp 1, porous HMA, PG 70-28; sent to U of M for LTC fracture. DURING PAVING | 06/19/2009 | University of Minnesota | J | -24 |  | 10899214 | 2 | 9.2e-08 |  |  | Zhang-Drescher-Newcomb Method
8608BM001 | 86-I-2008 | 86 | 16707 | 0 | 2008_10_15 | 45.2653 | Bituminous Mix | -93.7157 | SPWEB440H Sp 1, porous HMA, PG 70-28; sent to U of M for LTC fracture. DURING PAVING | 06/19/2009 | University of Minnesota | J | -24 |  | 10664306 | 3 | 9.4e-08 |  |  | Zhang-Drescher-Newcomb Method
8608BM001 | 86-I-2008 | 86 | 16707 | 0 | 2008_10_15 | 45.2653 | Bituminous Mix | -93.7157 | SPWEB440H Sp 1, porous HMA, PG 70-28; sent to U of M for LTC fracture. DURING PAVING | 06/19/2009 | University of Minnesota | J | -24 |  | 10282146 | 4 | 9.7e-08 |  |  | Zhang-Drescher-Newcomb Method
8608BM001 | 86-I-2008 | 86 | 16707 | 0 | 2008_10_15 | 45.2653 | Bituminous Mix | -93.7157 | SPWEB440H Sp 1, porous HMA, PG 70-28; sent to U of M for LTC fracture. DURING PAVING | 06/19/2009 | University of Minnesota | J | -24 |  | 10072056 | 6 | 9.9e-08 |  |  | Zhang-Drescher-Newcomb Method
8608BM001 | 86-I-2008 | 86 | 16707 | 0 | 2008_10_15 | 45.2653 | Bituminous Mix | -93.7157 | SPWEB440H Sp 1, porous HMA, PG 70-28; sent to U of M for LTC fracture. DURING PAVING | 06/19/2009 | University of Minnesota | J | -24 |  | 9877319 | 8 | 1.01e-07 |  |  | Zhang-Drescher-Newcomb Method
8608BM001 | 86-I-2008 | 86 | 16707 | 0 | 2008_10_15 | 45.2653 | Bituminous Mix | -93.7157 | SPWEB440H Sp 1, porous HMA, PG 70-28; sent to U of M for LTC fracture. DURING PAVING | 06/19/2009 | University of Minnesota | J | -24 |  | 9414018 | 11 | 1.06e-07 |  |  | Zhang-Drescher-Newcomb Method
8608BM001 | 86-I-2008 | 86 | 16707 | 0 | 2008_10_15 | 45.2653 | Bituminous Mix | -93.7157 | SPWEB440H Sp 1, porous HMA, PG 70-28; sent to U of M for LTC fracture. DURING PAVING | 06/19/2009 | University of Minnesota | J | -24 |  | 9123408 | 16 | 1.1e-07 |  |  | Zhang-Drescher-Newcomb Method
8608BM001 | 86-I-2008 | 86 | 16707 | 0 | 2008_10_15 | 45.2653 | Bituminous Mix | -93.7157 | SPWEB440H Sp 1, porous HMA, PG 70-28; sent to U of M for LTC fracture. DURING PAVING | 06/19/2009 | University of Minnesota | J | -24 |  | 8739311 | 23 | 1.14e-07 |  |  | Zhang-Drescher-Newcomb Method
8608BM001 | 86-I-2008 | 86 | 16707 | 0 | 2008_10_15 | 45.2653 | Bituminous Mix | -93.7157 | SPWEB440H Sp 1, porous HMA, PG 70-28; sent to U of M for LTC fracture. DURING PAVING | 06/19/2009 | University of Minnesota | J | -24 |  | 7959172 | 32 | 1.26e-07 |  |  | Zhang-Drescher-Newcomb Method
8608BM001 | 86-I-2008 | 86 | 16707 | 0 | 2008_10_15 | 45.2653 | Bituminous Mix | -93.7157 | SPWEB440H Sp 1, porous HMA, PG 70-28; sent to U of M for LTC fracture. DURING PAVING | 06/19/2009 | University of Minnesota | J | -24 |  | 7489272 | 45 | 1.34e-07 |  |  | Zhang-Drescher-Newcomb Method
8608BM001 | 86-I-2008 | 86 | 16707 | 0 | 2008_10_15 | 45.2653 | Bituminous Mix | -93.7157 | SPWEB440H Sp 1, porous HMA, PG 70-28; sent to U of M for LTC fracture. DURING PAVING | 06/19/2009 | University of Minnesota | J | -24 |  | 7588076 | 60 | 1.32e-07 |  |  | Zhang-Drescher-Newcomb Method
8608BM001 | 86-I-2008 | 86 | 16707 | 0 | 2008_10_15 | 45.2653 | Bituminous Mix | -93.7157 | SPWEB440H Sp 1, porous HMA, PG 70-28; sent to U of M for LTC fracture. DURING PAVING | 06/19/2009 | University of Minnesota | J | -24 |  | 7047049 | 89 | 1.42e-07 |  |  | Zhang-Drescher-Newcomb Method
8608BM001 | 86-I-2008 | 86 | 16707 | 0 | 2008_10_15 | 45.2653 | Bituminous Mix | -93.7157 | SPWEB440H Sp 1, porous HMA, PG 70-28; sent to U of M for LTC fracture. DURING PAVING | 06/19/2009 | University of Minnesota | J | -24 |  | 6707701 | 120 | 1.49e-07 |  |  | Zhang-Drescher-Newcomb Method
8608BM001 | 86-I-2008 | 86 | 16707 | 0 | 2008_10_15 | 45.2653 | Bituminous Mix | -93.7157 | SPWEB440H Sp 1, porous HMA, PG 70-28; sent to U of M for LTC fracture. DURING PAVING | 06/19/2009 | University of Minnesota | J | -24 |  | 6421573 | 178 | 1.56e-07 |  |  | Zhang-Drescher-Newcomb Method
8608BM001 | 86-I-2008 | 86 | 16707 | 0 | 2008_10_15 | 45.2653 | Bituminous Mix | -93.7157 | SPWEB440H Sp 1, porous HMA, PG 70-28; sent to U of M for LTC fracture. DURING PAVING | 06/19/2009 | University of Minnesota | J | -24 |  | 5775466 | 240 | 1.73e-07 |  |  | Zhang-Drescher-Newcomb Method
8608BM001 | 86-I-2008 | 86 | 16707 | 0 | 2008_10_15 | 45.2653 | Bituminous Mix | -93.7157 | SPWEB440H Sp 1, porous HMA, PG 70-28; sent to U of M for LTC fracture. DURING PAVING | 06/19/2009 | University of Minnesota | J | -24 |  | 5308313 | 355 | 1.88e-07 |  |  | Zhang-Drescher-Newcomb Method
8608BM001 | 86-I-2008 | 86 | 16707 | 0 | 2008_10_15 | 45.2653 | Bituminous Mix | -93.7157 | SPWEB440H Sp 1, porous HMA, PG 70-28; sent to U of M for LTC fracture. DURING PAVING | 06/19/2009 | University of Minnesota | J | -24 |  | 4927748 | 500 | 2.03e-07 |  |  | Zhang-Drescher-Newcomb Method
8608BM001 | 86-I-2008 | 86 | 16707 | 0 | 2008_10_15 | 45.2653 | Bituminous Mix | -93.7157 | SPWEB440H Sp 1, porous HMA, PG 70-28; sent to U of M for LTC fracture. DURING PAVING | 06/19/2009 | University of Minnesota | J | -24 |  | 4370368 | 708 | 2.29e-07 |  |  | Zhang-Drescher-Newcomb Method
8608BM001 | 86-I-2008 | 86 | 16707 | 0 | 2008_10_15 | 45.2653 | Bituminous Mix | -93.7157 | SPWEB440H Sp 1, porous HMA, PG 70-28; sent to U of M for LTC fracture. DURING PAVING | 06/19/2009 | University of Minnesota | J | -24 |  | 4035620 | 1000 | 2.48e-07 |  |  | Zhang-Drescher-Newcomb Method
8608BM001 | 86-I-2008 | 86 | 16707 | 0 | 2008_10_15 | 45.2653 | Bituminous Mix | -93.7157 | SPWEB440H Sp 1, porous HMA, PG 70-28; sent to U of M for LTC fracture. DURING PAVING | 06/19/2009 | University of Minnesota | J | -36 |  | 22401404 | 1 | 4.5e-08 |  |  | AASHTO T322 Method
8608BM001 | 86-I-2008 | 86 | 16707 | 0 | 2008_10_15 | 45.2653 | Bituminous Mix | -93.7157 | SPWEB440H Sp 1, porous HMA, PG 70-28; sent to U of M for LTC fracture. DURING PAVING | 06/19/2009 | University of Minnesota | J | -36 |  | 22595356 | 2 | 4.4e-08 |  |  | AASHTO T322 Method
8608BM001 | 86-I-2008 | 86 | 16707 | 0 | 2008_10_15 | 45.2653 | Bituminous Mix | -93.7157 | SPWEB440H Sp 1, porous HMA, PG 70-28; sent to U of M for LTC fracture. DURING PAVING | 06/19/2009 | University of Minnesota | J | -36 |  | 22210754 | 3 | 4.5e-08 |  |  | AASHTO T322 Method
8608BM001 | 86-I-2008 | 86 | 16707 | 0 | 2008_10_15 | 45.2653 | Bituminous Mix | -93.7157 | SPWEB440H Sp 1, porous HMA, PG 70-28; sent to U of M for LTC fracture. DURING PAVING | 06/19/2009 | University of Minnesota | J | -36 |  | 22023322 | 4 | 4.5e-08 |  |  | AASHTO T322 Method
8608BM001 | 86-I-2008 | 86 | 16707 | 0 | 2008_10_15 | 45.2653 | Bituminous Mix | -93.7157 | SPWEB440H Sp 1, porous HMA, PG 70-28; sent to U of M for LTC fracture. DURING PAVING | 06/19/2009 | University of Minnesota | J | -36 |  | 21748031 | 6 | 4.6e-08 |  |  | AASHTO T322 Method
8608BM001 | 86-I-2008 | 86 | 16707 | 0 | 2008_10_15 | 45.2653 | Bituminous Mix | -93.7157 | SPWEB440H Sp 1, porous HMA, PG 70-28; sent to U of M for LTC fracture. DURING PAVING | 06/19/2009 | University of Minnesota | J | -36 |  | 21131689 | 8 | 4.7e-08 |  |  | AASHTO T322 Method
8608BM001 | 86-I-2008 | 86 | 16707 | 0 | 2008_10_15 | 45.2653 | Bituminous Mix | -93.7157 | SPWEB440H Sp 1, porous HMA, PG 70-28; sent to U of M for LTC fracture. DURING PAVING | 06/19/2009 | University of Minnesota | J | -36 |  | 20230727 | 11 | 4.9e-08 |  |  | AASHTO T322 Method
8608BM001 | 86-I-2008 | 86 | 16707 | 0 | 2008_10_15 | 45.2653 | Bituminous Mix | -93.7157 | SPWEB440H Sp 1, porous HMA, PG 70-28; sent to U of M for LTC fracture. DURING PAVING | 06/19/2009 | University of Minnesota | J | -36 |  | 19846112 | 16 | 5e-08 |  |  | AASHTO T322 Method
8608BM001 | 86-I-2008 | 86 | 16707 | 0 | 2008_10_15 | 45.2653 | Bituminous Mix | -93.7157 | SPWEB440H Sp 1, porous HMA, PG 70-28; sent to U of M for LTC fracture. DURING PAVING | 06/19/2009 | University of Minnesota | J | -36 |  | 19260249 | 23 | 5.2e-08 |  |  | AASHTO T322 Method
8608BM001 | 86-I-2008 | 86 | 16707 | 0 | 2008_10_15 | 45.2653 | Bituminous Mix | -93.7157 | SPWEB440H Sp 1, porous HMA, PG 70-28; sent to U of M for LTC fracture. DURING PAVING | 06/19/2009 | University of Minnesota | J | -36 |  | 18775279 | 32 | 5.3e-08 |  |  | AASHTO T322 Method
8608BM001 | 86-I-2008 | 86 | 16707 | 0 | 2008_10_15 | 45.2653 | Bituminous Mix | -93.7157 | SPWEB440H Sp 1, porous HMA, PG 70-28; sent to U of M for LTC fracture. DURING PAVING | 06/19/2009 | University of Minnesota | J | -36 |  | 17574166 | 45 | 5.7e-08 |  |  | AASHTO T322 Method
8608BM001 | 86-I-2008 | 86 | 16707 | 0 | 2008_10_15 | 45.2653 | Bituminous Mix | -93.7157 | SPWEB440H Sp 1, porous HMA, PG 70-28; sent to U of M for LTC fracture. DURING PAVING | 06/19/2009 | University of Minnesota | J | -36 |  | 17226163 | 60 | 5.8e-08 |  |  | AASHTO T322 Method
8608BM001 | 86-I-2008 | 86 | 16707 | 0 | 2008_10_15 | 45.2653 | Bituminous Mix | -93.7157 | SPWEB440H Sp 1, porous HMA, PG 70-28; sent to U of M for LTC fracture. DURING PAVING | 06/19/2009 | University of Minnesota | J | -36 |  | 16675806 | 89 | 6e-08 |  |  | AASHTO T322 Method
8608BM001 | 86-I-2008 | 86 | 16707 | 0 | 2008_10_15 | 45.2653 | Bituminous Mix | -93.7157 | SPWEB440H Sp 1, porous HMA, PG 70-28; sent to U of M for LTC fracture. DURING PAVING | 06/19/2009 | University of Minnesota | J | -36 |  | 15721468 | 120 | 6.4e-08 |  |  | AASHTO T322 Method
8608BM001 | 86-I-2008 | 86 | 16707 | 0 | 2008_10_15 | 45.2653 | Bituminous Mix | -93.7157 | SPWEB440H Sp 1, porous HMA, PG 70-28; sent to U of M for LTC fracture. DURING PAVING | 06/19/2009 | University of Minnesota | J | -36 |  | 14786197 | 178 | 6.8e-08 |  |  | AASHTO T322 Method
8608BM001 | 86-I-2008 | 86 | 16707 | 0 | 2008_10_15 | 45.2653 | Bituminous Mix | -93.7157 | SPWEB440H Sp 1, porous HMA, PG 70-28; sent to U of M for LTC fracture. DURING PAVING | 06/19/2009 | University of Minnesota | J | -36 |  | 14378864 | 240 | 7e-08 |  |  | AASHTO T322 Method
8608BM001 | 86-I-2008 | 86 | 16707 | 0 | 2008_10_15 | 45.2653 | Bituminous Mix | -93.7157 | SPWEB440H Sp 1, porous HMA, PG 70-28; sent to U of M for LTC fracture. DURING PAVING | 06/19/2009 | University of Minnesota | J | -36 |  | 14068807 | 355 | 7.1e-08 |  |  | AASHTO T322 Method
8608BM001 | 86-I-2008 | 86 | 16707 | 0 | 2008_10_15 | 45.2653 | Bituminous Mix | -93.7157 | SPWEB440H Sp 1, porous HMA, PG 70-28; sent to U of M for LTC fracture. DURING PAVING | 06/19/2009 | University of Minnesota | J | -36 |  | 13016278 | 500 | 7.7e-08 |  |  | AASHTO T322 Method
8608BM001 | 86-I-2008 | 86 | 16707 | 0 | 2008_10_15 | 45.2653 | Bituminous Mix | -93.7157 | SPWEB440H Sp 1, porous HMA, PG 70-28; sent to U of M for LTC fracture. DURING PAVING | 06/19/2009 | University of Minnesota | J | -36 |  | 12983899 | 708 | 7.7e-08 |  |  | AASHTO T322 Method
8608BM001 | 86-I-2008 | 86 | 16707 | 0 | 2008_10_15 | 45.2653 | Bituminous Mix | -93.7157 | SPWEB440H Sp 1, porous HMA, PG 70-28; sent to U of M for LTC fracture. DURING PAVING | 06/19/2009 | University of Minnesota | J | -36 |  | 12792960 | 1000 | 7.8e-08 |  |  | AASHTO T322 Method
8608BM001 | 86-I-2008 | 86 | 16707 | 0 | 2008_10_15 | 45.2653 | Bituminous Mix | -93.7157 | SPWEB440H Sp 1, porous HMA, PG 70-28; sent to U of M for LTC fracture. DURING PAVING | 06/19/2009 | University of Minnesota | J | -36 |  | 21669306 | 1 | 4.6e-08 |  |  | AASHTO T322 Method
8608BM001 | 86-I-2008 | 86 | 16707 | 0 | 2008_10_15 | 45.2653 | Bituminous Mix | -93.7157 | SPWEB440H Sp 1, porous HMA, PG 70-28; sent to U of M for LTC fracture. DURING PAVING | 06/19/2009 | University of Minnesota | J | -36 |  | 21225262 | 2 | 4.7e-08 |  |  | AASHTO T322 Method
8608BM001 | 86-I-2008 | 86 | 16707 | 0 | 2008_10_15 | 45.2653 | Bituminous Mix | -93.7157 | SPWEB440H Sp 1, porous HMA, PG 70-28; sent to U of M for LTC fracture. DURING PAVING | 06/19/2009 | University of Minnesota | J | -36 |  | 20967466 | 3 | 4.8e-08 |  |  | AASHTO T322 Method
8608BM001 | 86-I-2008 | 86 | 16707 | 0 | 2008_10_15 | 45.2653 | Bituminous Mix | -93.7157 | SPWEB440H Sp 1, porous HMA, PG 70-28; sent to U of M for LTC fracture. DURING PAVING | 06/19/2009 | University of Minnesota | J | -24 |  | 4296570 | 708 | 2.33e-07 |  |  | AASHTO T322 Method
8608BM001 | 86-I-2008 | 86 | 16707 | 0 | 2008_10_15 | 45.2653 | Bituminous Mix | -93.7157 | SPWEB440H Sp 1, porous HMA, PG 70-28; sent to U of M for LTC fracture. DURING PAVING | 06/19/2009 | University of Minnesota | J | -24 |  | 4059489 | 1000 | 2.46e-07 |  |  | AASHTO T322 Method
8608BM001 | 86-I-2008 | 86 | 16707 | 0 | 2008_10_15 | 45.2653 | Bituminous Mix | -93.7157 | SPWEB440H Sp 1, porous HMA, PG 70-28; sent to U of M for LTC fracture. DURING PAVING | 06/19/2009 | University of Minnesota | J | -24 |  | 15153080 | 1 | 6.6e-08 |  |  | AASHTO T322 Method
8608BM001 | 86-I-2008 | 86 | 16707 | 0 | 2008_10_15 | 45.2653 | Bituminous Mix | -93.7157 | SPWEB440H Sp 1, porous HMA, PG 70-28; sent to U of M for LTC fracture. DURING PAVING | 06/19/2009 | University of Minnesota | J | -24 |  | 14196573 | 2 | 7e-08 |  |  | AASHTO T322 Method
8608BM001 | 86-I-2008 | 86 | 16707 | 0 | 2008_10_15 | 45.2653 | Bituminous Mix | -93.7157 | SPWEB440H Sp 1, porous HMA, PG 70-28; sent to U of M for LTC fracture. DURING PAVING | 06/19/2009 | University of Minnesota | J | -24 |  | 13608817 | 3 | 7.4e-08 |  |  | AASHTO T322 Method
8608BM001 | 86-I-2008 | 86 | 16707 | 0 | 2008_10_15 | 45.2653 | Bituminous Mix | -93.7157 | SPWEB440H Sp 1, porous HMA, PG 70-28; sent to U of M for LTC fracture. DURING PAVING | 06/19/2009 | University of Minnesota | J | -24 |  | 13312050 | 4 | 7.5e-08 |  |  | AASHTO T322 Method
8608BM001 | 86-I-2008 | 86 | 16707 | 0 | 2008_10_15 | 45.2653 | Bituminous Mix | -93.7157 | SPWEB440H Sp 1, porous HMA, PG 70-28; sent to U of M for LTC fracture. DURING PAVING | 06/19/2009 | University of Minnesota | J | -24 |  | 12909874 | 6 | 7.8e-08 |  |  | AASHTO T322 Method
8608BM001 | 86-I-2008 | 86 | 16707 | 0 | 2008_10_15 | 45.2653 | Bituminous Mix | -93.7157 | SPWEB440H Sp 1, porous HMA, PG 70-28; sent to U of M for LTC fracture. DURING PAVING | 06/19/2009 | University of Minnesota | J | -12 |  | 759164 | 500 | 1.32e-06 |  |  | AASHTO T322 Method
8608BM001 | 86-I-2008 | 86 | 16707 | 0 | 2008_10_15 | 45.2653 | Bituminous Mix | -93.7157 | SPWEB440H Sp 1, porous HMA, PG 70-28; sent to U of M for LTC fracture. DURING PAVING | 06/19/2009 | University of Minnesota | J | -12 |  | 659173 | 708 | 1.52e-06 |  |  | AASHTO T322 Method
8608BM001 | 86-I-2008 | 86 | 16707 | 0 | 2008_10_15 | 45.2653 | Bituminous Mix | -93.7157 | SPWEB440H Sp 1, porous HMA, PG 70-28; sent to U of M for LTC fracture. DURING PAVING | 06/19/2009 | University of Minnesota | J | -12 |  | 568213 | 1000 | 1.76e-06 |  |  | AASHTO T322 Method
8608BM001 | 86-I-2008 | 86 | 16707 | 0 | 2008_10_15 | 45.2653 | Bituminous Mix | -93.7157 | SPWEB440H Sp 1, porous HMA, PG 70-28; sent to U of M for LTC fracture. DURING PAVING | 06/19/2009 | University of Minnesota | J | -24 |  | 10551032 | 23 | 9.5e-08 |  |  | AASHTO T322 Method
8608BM001 | 86-I-2008 | 86 | 16707 | 0 | 2008_10_15 | 45.2653 | Bituminous Mix | -93.7157 | SPWEB440H Sp 1, porous HMA, PG 70-28; sent to U of M for LTC fracture. DURING PAVING | 06/19/2009 | University of Minnesota | J | -24 |  | 9984037 | 32 | 1e-07 |  |  | AASHTO T322 Method
8608BM001 | 86-I-2008 | 86 | 16707 | 0 | 2008_10_15 | 45.2653 | Bituminous Mix | -93.7157 | SPWEB440H Sp 1, porous HMA, PG 70-28; sent to U of M for LTC fracture. DURING PAVING | 06/19/2009 | University of Minnesota | J | -24 |  | 9189608 | 45 | 1.09e-07 |  |  | AASHTO T322 Method
8608BM001 | 86-I-2008 | 86 | 16707 | 0 | 2008_10_15 | 45.2653 | Bituminous Mix | -93.7157 | SPWEB440H Sp 1, porous HMA, PG 70-28; sent to U of M for LTC fracture. DURING PAVING | 06/19/2009 | University of Minnesota | J | -36 |  | 15367846 | 120 | 6.5e-08 |  |  | AASHTO T322 Method
8608BM001 | 86-I-2008 | 86 | 16707 | 0 | 2008_10_15 | 45.2653 | Bituminous Mix | -93.7157 | SPWEB440H Sp 1, porous HMA, PG 70-28; sent to U of M for LTC fracture. DURING PAVING | 06/19/2009 | University of Minnesota | J | -36 |  | 14671286 | 178 | 6.8e-08 |  |  | AASHTO T322 Method
8608BM001 | 86-I-2008 | 86 | 16707 | 0 | 2008_10_15 | 45.2653 | Bituminous Mix | -93.7157 | SPWEB440H Sp 1, porous HMA, PG 70-28; sent to U of M for LTC fracture. DURING PAVING | 06/19/2009 | University of Minnesota | J | -36 |  | 13773840 | 240 | 7.3e-08 |  |  | AASHTO T322 Method
8608BM001 | 86-I-2008 | 86 | 16707 | 0 | 2008_10_15 | 45.2653 | Bituminous Mix | -93.7157 | SPWEB440H Sp 1, porous HMA, PG 70-28; sent to U of M for LTC fracture. DURING PAVING | 06/19/2009 | University of Minnesota | J | -36 |  | 13211643 | 355 | 7.6e-08 |  |  | AASHTO T322 Method
8608BM001 | 86-I-2008 | 86 | 16707 | 0 | 2008_10_15 | 45.2653 | Bituminous Mix | -93.7157 | SPWEB440H Sp 1, porous HMA, PG 70-28; sent to U of M for LTC fracture. DURING PAVING | 06/19/2009 | University of Minnesota | J | -36 |  | 12631619 | 500 | 7.9e-08 |  |  | AASHTO T322 Method
8608BM001 | 86-I-2008 | 86 | 16707 | 0 | 2008_10_15 | 45.2653 | Bituminous Mix | -93.7157 | SPWEB440H Sp 1, porous HMA, PG 70-28; sent to U of M for LTC fracture. DURING PAVING | 06/19/2009 | University of Minnesota | J | -36 |  | 11878358 | 708 | 8.4e-08 |  |  | AASHTO T322 Method
8608BM001 | 86-I-2008 | 86 | 16707 | 0 | 2008_10_15 | 45.2653 | Bituminous Mix | -93.7157 | SPWEB440H Sp 1, porous HMA, PG 70-28; sent to U of M for LTC fracture. DURING PAVING | 06/19/2009 | University of Minnesota | J | -36 |  | 11483290 | 1000 | 8.7e-08 |  |  | AASHTO T322 Method
8608BM001 | 86-I-2008 | 86 | 16707 | 0 | 2008_10_15 | 45.2653 | Bituminous Mix | -93.7157 | SPWEB440H Sp 1, porous HMA, PG 70-28; sent to U of M for LTC fracture. DURING PAVING | 06/19/2009 | University of Minnesota | J | -36 |  | 18694503 | 1 | 5.4e-08 |  |  | AASHTO T322 Method
8608BM001 | 86-I-2008 | 86 | 16707 | 0 | 2008_10_15 | 45.2653 | Bituminous Mix | -93.7157 | SPWEB440H Sp 1, porous HMA, PG 70-28; sent to U of M for LTC fracture. DURING PAVING | 06/19/2009 | University of Minnesota | J | -36 |  | 18045388 | 2 | 5.5e-08 |  |  | AASHTO T322 Method
8608BM001 | 86-I-2008 | 86 | 16707 | 0 | 2008_10_15 | 45.2653 | Bituminous Mix | -93.7157 | SPWEB440H Sp 1, porous HMA, PG 70-28; sent to U of M for LTC fracture. DURING PAVING | 06/19/2009 | University of Minnesota | J | -36 |  | 17798191 | 3 | 5.6e-08 |  |  | AASHTO T322 Method
8608BM001 | 86-I-2008 | 86 | 16707 | 0 | 2008_10_15 | 45.2653 | Bituminous Mix | -93.7157 | SPWEB440H Sp 1, porous HMA, PG 70-28; sent to U of M for LTC fracture. DURING PAVING | 06/19/2009 | University of Minnesota | J | -36 |  | 17323573 | 4 | 5.8e-08 |  |  | AASHTO T322 Method
8608BM001 | 86-I-2008 | 86 | 16707 | 0 | 2008_10_15 | 45.2653 | Bituminous Mix | -93.7157 | SPWEB440H Sp 1, porous HMA, PG 70-28; sent to U of M for LTC fracture. DURING PAVING | 06/19/2009 | University of Minnesota | J | -36 |  | 17039580 | 6 | 5.9e-08 |  |  | AASHTO T322 Method
8608BM001 | 86-I-2008 | 86 | 16707 | 0 | 2008_10_15 | 45.2653 | Bituminous Mix | -93.7157 | SPWEB440H Sp 1, porous HMA, PG 70-28; sent to U of M for LTC fracture. DURING PAVING | 06/19/2009 | University of Minnesota | J | -36 |  | 16710842 | 8 | 6e-08 |  |  | AASHTO T322 Method
8608BM001 | 86-I-2008 | 86 | 16707 | 0 | 2008_10_15 | 45.2653 | Bituminous Mix | -93.7157 | SPWEB440H Sp 1, porous HMA, PG 70-28; sent to U of M for LTC fracture. DURING PAVING | 06/19/2009 | University of Minnesota | J | -36 |  | 16498641 | 11 | 6.1e-08 |  |  | AASHTO T322 Method
8608BM001 | 86-I-2008 | 86 | 16707 | 0 | 2008_10_15 | 45.2653 | Bituminous Mix | -93.7157 | SPWEB440H Sp 1, porous HMA, PG 70-28; sent to U of M for LTC fracture. DURING PAVING | 06/19/2009 | University of Minnesota | J | -36 |  | 15990991 | 16 | 6.3e-08 |  |  | AASHTO T322 Method
8608BM001 | 86-I-2008 | 86 | 16707 | 0 | 2008_10_15 | 45.2653 | Bituminous Mix | -93.7157 | SPWEB440H Sp 1, porous HMA, PG 70-28; sent to U of M for LTC fracture. DURING PAVING | 06/19/2009 | University of Minnesota | J | -36 |  | 15990990 | 23 | 6.3e-08 |  |  | AASHTO T322 Method
8608BM001 | 86-I-2008 | 86 | 16707 | 0 | 2008_10_15 | 45.2653 | Bituminous Mix | -93.7157 | SPWEB440H Sp 1, porous HMA, PG 70-28; sent to U of M for LTC fracture. DURING PAVING | 06/19/2009 | University of Minnesota | J | -36 |  | 15513647 | 32 | 6.5e-08 |  |  | AASHTO T322 Method
8608BM001 | 86-I-2008 | 86 | 16707 | 0 | 2008_10_15 | 45.2653 | Bituminous Mix | -93.7157 | SPWEB440H Sp 1, porous HMA, PG 70-28; sent to U of M for LTC fracture. DURING PAVING | 06/19/2009 | University of Minnesota | J | -36 |  | 14891323 | 45 | 6.7e-08 |  |  | AASHTO T322 Method
8608BM001 | 86-I-2008 | 86 | 16707 | 0 | 2008_10_15 | 45.2653 | Bituminous Mix | -93.7157 | SPWEB440H Sp 1, porous HMA, PG 70-28; sent to U of M for LTC fracture. DURING PAVING | 06/19/2009 | University of Minnesota | J | -36 |  | 14598517 | 60 | 6.9e-08 |  |  | AASHTO T322 Method
8608BM001 | 86-I-2008 | 86 | 16707 | 0 | 2008_10_15 | 45.2653 | Bituminous Mix | -93.7157 | SPWEB440H Sp 1, porous HMA, PG 70-28; sent to U of M for LTC fracture. DURING PAVING | 06/19/2009 | University of Minnesota | J | -36 |  | 13569378 | 89 | 7.4e-08 |  |  | AASHTO T322 Method
8608BM001 | 86-I-2008 | 86 | 16707 | 0 | 2008_10_15 | 45.2653 | Bituminous Mix | -93.7157 | SPWEB440H Sp 1, porous HMA, PG 70-28; sent to U of M for LTC fracture. DURING PAVING | 06/19/2009 | University of Minnesota | J | -36 |  | 13190538 | 120 | 7.6e-08 |  |  | AASHTO T322 Method
8608BM001 | 86-I-2008 | 86 | 16707 | 0 | 2008_10_15 | 45.2653 | Bituminous Mix | -93.7157 | SPWEB440H Sp 1, porous HMA, PG 70-28; sent to U of M for LTC fracture. DURING PAVING | 06/19/2009 | University of Minnesota | J | -36 |  | 12706777 | 178 | 7.9e-08 |  |  | AASHTO T322 Method
8608BM001 | 86-I-2008 | 86 | 16707 | 0 | 2008_10_15 | 45.2653 | Bituminous Mix | -93.7157 | SPWEB440H Sp 1, porous HMA, PG 70-28; sent to U of M for LTC fracture. DURING PAVING | 06/19/2009 | University of Minnesota | J | -36 |  | 12114386 | 240 | 8.3e-08 |  |  | AASHTO T322 Method
8608BM001 | 86-I-2008 | 86 | 16707 | 0 | 2008_10_15 | 45.2653 | Bituminous Mix | -93.7157 | SPWEB440H Sp 1, porous HMA, PG 70-28; sent to U of M for LTC fracture. DURING PAVING | 06/19/2009 | University of Minnesota | J | -36 |  | 11705117 | 355 | 8.5e-08 |  |  | AASHTO T322 Method
8608BM001 | 86-I-2008 | 86 | 16707 | 0 | 2008_10_15 | 45.2653 | Bituminous Mix | -93.7157 | SPWEB440H Sp 1, porous HMA, PG 70-28; sent to U of M for LTC fracture. DURING PAVING | 06/19/2009 | University of Minnesota | J | -36 |  | 11176498 | 500 | 9e-08 |  |  | AASHTO T322 Method
8608BM001 | 86-I-2008 | 86 | 16707 | 0 | 2008_10_15 | 45.2653 | Bituminous Mix | -93.7157 | SPWEB440H Sp 1, porous HMA, PG 70-28; sent to U of M for LTC fracture. DURING PAVING | 06/19/2009 | University of Minnesota | J | -36 |  | 10849837 | 708 | 9.2e-08 |  |  | AASHTO T322 Method
8608BM001 | 86-I-2008 | 86 | 16707 | 0 | 2008_10_15 | 45.2653 | Bituminous Mix | -93.7157 | SPWEB440H Sp 1, porous HMA, PG 70-28; sent to U of M for LTC fracture. DURING PAVING | 06/19/2009 | University of Minnesota | J | -36 |  | 10394144 | 1000 | 9.6e-08 |  |  | AASHTO T322 Method
8608BM001 | 86-I-2008 | 86 | 16707 | 0 | 2008_10_15 | 45.2653 | Bituminous Mix | -93.7157 | SPWEB440H Sp 1, porous HMA, PG 70-28; sent to U of M for LTC fracture. DURING PAVING | 06/19/2009 | University of Minnesota | J | -36 |  | 20585338 | 1 | 4.9e-08 |  |  | Zhang-Drescher-Newcomb Method
8608BM001 | 86-I-2008 | 86 | 16707 | 0 | 2008_10_15 | 45.2653 | Bituminous Mix | -93.7157 | SPWEB440H Sp 1, porous HMA, PG 70-28; sent to U of M for LTC fracture. DURING PAVING | 06/19/2009 | University of Minnesota | J | -36 |  | 19463037 | 2 | 5.1e-08 |  |  | Zhang-Drescher-Newcomb Method
8608BM001 | 86-I-2008 | 86 | 16707 | 0 | 2008_10_15 | 45.2653 | Bituminous Mix | -93.7157 | SPWEB440H Sp 1, porous HMA, PG 70-28; sent to U of M for LTC fracture. DURING PAVING | 06/19/2009 | University of Minnesota | J | -36 |  | 19423868 | 3 | 5.2e-08 |  |  | Zhang-Drescher-Newcomb Method
8608BM001 | 86-I-2008 | 86 | 16707 | 0 | 2008_10_15 | 45.2653 | Bituminous Mix | -93.7157 | SPWEB440H Sp 1, porous HMA, PG 70-28; sent to U of M for LTC fracture. DURING PAVING | 06/19/2009 | University of Minnesota | J | -36 |  | 19154833 | 4 | 5.2e-08 |  |  | Zhang-Drescher-Newcomb Method
8608BM001 | 86-I-2008 | 86 | 16707 | 0 | 2008_10_15 | 45.2653 | Bituminous Mix | -93.7157 | SPWEB440H Sp 1, porous HMA, PG 70-28; sent to U of M for LTC fracture. DURING PAVING | 06/19/2009 | University of Minnesota | J | -36 |  | 18854031 | 6 | 5.3e-08 |  |  | Zhang-Drescher-Newcomb Method
8608BM001 | 86-I-2008 | 86 | 16707 | 0 | 2008_10_15 | 45.2653 | Bituminous Mix | -93.7157 | SPWEB440H Sp 1, porous HMA, PG 70-28; sent to U of M for LTC fracture. DURING PAVING | 06/19/2009 | University of Minnesota | J | -36 |  | 18879097 | 8 | 5.3e-08 |  |  | Zhang-Drescher-Newcomb Method
8608BM001 | 86-I-2008 | 86 | 16707 | 0 | 2008_10_15 | 45.2653 | Bituminous Mix | -93.7157 | SPWEB440H Sp 1, porous HMA, PG 70-28; sent to U of M for LTC fracture. DURING PAVING | 06/19/2009 | University of Minnesota | J | -36 |  | 18867273 | 11 | 5.3e-08 |  |  | Zhang-Drescher-Newcomb Method
8608BM001 | 86-I-2008 | 86 | 16707 | 0 | 2008_10_15 | 45.2653 | Bituminous Mix | -93.7157 | SPWEB440H Sp 1, porous HMA, PG 70-28; sent to U of M for LTC fracture. DURING PAVING | 06/19/2009 | University of Minnesota | J | -36 |  | 19031683 | 16 | 5.3e-08 |  |  | Zhang-Drescher-Newcomb Method
8608BM001 | 86-I-2008 | 86 | 16707 | 0 | 2008_10_15 | 45.2653 | Bituminous Mix | -93.7157 | SPWEB440H Sp 1, porous HMA, PG 70-28; sent to U of M for LTC fracture. DURING PAVING | 06/19/2009 | University of Minnesota | J | -36 |  | 17876358 | 23 | 5.6e-08 |  |  | Zhang-Drescher-Newcomb Method
8608BM001 | 86-I-2008 | 86 | 16707 | 0 | 2008_10_15 | 45.2653 | Bituminous Mix | -93.7157 | SPWEB440H Sp 1, porous HMA, PG 70-28; sent to U of M for LTC fracture. DURING PAVING | 06/19/2009 | University of Minnesota | J | -36 |  | 17951810 | 32 | 5.6e-08 |  |  | Zhang-Drescher-Newcomb Method
8608BM001 | 86-I-2008 | 86 | 16707 | 0 | 2008_10_15 | 45.2653 | Bituminous Mix | -93.7157 | SPWEB440H Sp 1, porous HMA, PG 70-28; sent to U of M for LTC fracture. DURING PAVING | 06/19/2009 | University of Minnesota | J | -36 |  | 16753452 | 45 | 6e-08 |  |  | Zhang-Drescher-Newcomb Method
8608BM001 | 86-I-2008 | 86 | 16707 | 0 | 2008_10_15 | 45.2653 | Bituminous Mix | -93.7157 | SPWEB440H Sp 1, porous HMA, PG 70-28; sent to U of M for LTC fracture. DURING PAVING | 06/19/2009 | University of Minnesota | J | -36 |  | 16410230 | 60 | 6.1e-08 |  |  | Zhang-Drescher-Newcomb Method
8608BM001 | 86-I-2008 | 86 | 16707 | 0 | 2008_10_15 | 45.2653 | Bituminous Mix | -93.7157 | SPWEB440H Sp 1, porous HMA, PG 70-28; sent to U of M for LTC fracture. DURING PAVING | 06/19/2009 | University of Minnesota | J | -36 |  | 15801885 | 89 | 6.3e-08 |  |  | Zhang-Drescher-Newcomb Method
8608BM001 | 86-I-2008 | 86 | 16707 | 0 | 2008_10_15 | 45.2653 | Bituminous Mix | -93.7157 | SPWEB440H Sp 1, porous HMA, PG 70-28; sent to U of M for LTC fracture. DURING PAVING | 06/19/2009 | University of Minnesota | J | -36 |  | 14886613 | 120 | 6.7e-08 |  |  | Zhang-Drescher-Newcomb Method
8608BM001 | 86-I-2008 | 86 | 16707 | 0 | 2008_10_15 | 45.2653 | Bituminous Mix | -93.7157 | SPWEB440H Sp 1, porous HMA, PG 70-28; sent to U of M for LTC fracture. DURING PAVING | 06/19/2009 | University of Minnesota | J | -36 |  | 20715855 | 4 | 4.8e-08 |  |  | AASHTO T322 Method
8608BM001 | 86-I-2008 | 86 | 16707 | 0 | 2008_10_15 | 45.2653 | Bituminous Mix | -93.7157 | SPWEB440H Sp 1, porous HMA, PG 70-28; sent to U of M for LTC fracture. DURING PAVING | 06/19/2009 | University of Minnesota | J | -36 |  | 20151611 | 6 | 5e-08 |  |  | AASHTO T322 Method
8608BM001 | 86-I-2008 | 86 | 16707 | 0 | 2008_10_15 | 45.2653 | Bituminous Mix | -93.7157 | SPWEB440H Sp 1, porous HMA, PG 70-28; sent to U of M for LTC fracture. DURING PAVING | 06/19/2009 | University of Minnesota | J | -36 |  | 19691878 | 8 | 5.1e-08 |  |  | AASHTO T322 Method
8608BM001 | 86-I-2008 | 86 | 16707 | 0 | 2008_10_15 | 45.2653 | Bituminous Mix | -93.7157 | SPWEB440H Sp 1, porous HMA, PG 70-28; sent to U of M for LTC fracture. DURING PAVING | 06/19/2009 | University of Minnesota | J | -36 |  | 19324492 | 11 | 5.2e-08 |  |  | AASHTO T322 Method
8608BM001 | 86-I-2008 | 86 | 16707 | 0 | 2008_10_15 | 45.2653 | Bituminous Mix | -93.7157 | SPWEB440H Sp 1, porous HMA, PG 70-28; sent to U of M for LTC fracture. DURING PAVING | 06/19/2009 | University of Minnesota | J | -36 |  | 19040309 | 16 | 5.3e-08 |  |  | AASHTO T322 Method
8608BM001 | 86-I-2008 | 86 | 16707 | 0 | 2008_10_15 | 45.2653 | Bituminous Mix | -93.7157 | SPWEB440H Sp 1, porous HMA, PG 70-28; sent to U of M for LTC fracture. DURING PAVING | 06/19/2009 | University of Minnesota | J | -36 |  | 18108265 | 23 | 5.5e-08 |  |  | AASHTO T322 Method
8608BM001 | 86-I-2008 | 86 | 16707 | 0 | 2008_10_15 | 45.2653 | Bituminous Mix | -93.7157 | SPWEB440H Sp 1, porous HMA, PG 70-28; sent to U of M for LTC fracture. DURING PAVING | 06/19/2009 | University of Minnesota | J | -36 |  | 17858497 | 32 | 5.6e-08 |  |  | AASHTO T322 Method
8608BM001 | 86-I-2008 | 86 | 16707 | 0 | 2008_10_15 | 45.2653 | Bituminous Mix | -93.7157 | SPWEB440H Sp 1, porous HMA, PG 70-28; sent to U of M for LTC fracture. DURING PAVING | 06/19/2009 | University of Minnesota | J | -24 |  | 12568141 | 8 | 8e-08 |  |  | AASHTO T322 Method
8608BM001 | 86-I-2008 | 86 | 16707 | 0 | 2008_10_15 | 45.2653 | Bituminous Mix | -93.7157 | SPWEB440H Sp 1, porous HMA, PG 70-28; sent to U of M for LTC fracture. DURING PAVING | 06/19/2009 | University of Minnesota | J | -24 |  | 11902975 | 11 | 8.4e-08 |  |  | AASHTO T322 Method
8608BM001 | 86-I-2008 | 86 | 16707 | 0 | 2008_10_15 | 45.2653 | Bituminous Mix | -93.7157 | SPWEB440H Sp 1, porous HMA, PG 70-28; sent to U of M for LTC fracture. DURING PAVING | 06/19/2009 | University of Minnesota | J | -24 |  | 11099137 | 16 | 9e-08 |  |  | AASHTO T322 Method
8608BM001 | 86-I-2008 | 86 | 16707 | 0 | 2008_10_15 | 45.2653 | Bituminous Mix | -93.7157 | SPWEB440H Sp 1, porous HMA, PG 70-28; sent to U of M for LTC fracture. DURING PAVING | 06/19/2009 | University of Minnesota | J | -24 |  | 10347128 | 3 | 9.7e-08 |  |  | Zhang-Drescher-Newcomb Method
8608BM001 | 86-I-2008 | 86 | 16707 | 0 | 2008_10_15 | 45.2653 | Bituminous Mix | -93.7157 | SPWEB440H Sp 1, porous HMA, PG 70-28; sent to U of M for LTC fracture. DURING PAVING | 06/19/2009 | University of Minnesota | J | -24 |  | 10057427 | 4 | 9.9e-08 |  |  | Zhang-Drescher-Newcomb Method
8608BM001 | 86-I-2008 | 86 | 16707 | 0 | 2008_10_15 | 45.2653 | Bituminous Mix | -93.7157 | SPWEB440H Sp 1, porous HMA, PG 70-28; sent to U of M for LTC fracture. DURING PAVING | 06/19/2009 | University of Minnesota | J | -24 |  | 9843458 | 6 | 1.02e-07 |  |  | Zhang-Drescher-Newcomb Method
8608BM001 | 86-I-2008 | 86 | 16707 | 0 | 2008_10_15 | 45.2653 | Bituminous Mix | -93.7157 | SPWEB440H Sp 1, porous HMA, PG 70-28; sent to U of M for LTC fracture. DURING PAVING | 06/19/2009 | University of Minnesota | J | -24 |  | 9354773 | 8 | 1.07e-07 |  |  | Zhang-Drescher-Newcomb Method
8608BM001 | 86-I-2008 | 86 | 16707 | 0 | 2008_10_15 | 45.2653 | Bituminous Mix | -93.7157 | SPWEB440H Sp 1, porous HMA, PG 70-28; sent to U of M for LTC fracture. DURING PAVING | 06/19/2009 | University of Minnesota | J | -24 |  | 9119858 | 11 | 1.1e-07 |  |  | Zhang-Drescher-Newcomb Method
8608BM001 | 86-I-2008 | 86 | 16707 | 0 | 2008_10_15 | 45.2653 | Bituminous Mix | -93.7157 | SPWEB440H Sp 1, porous HMA, PG 70-28; sent to U of M for LTC fracture. DURING PAVING | 06/19/2009 | University of Minnesota | J | -24 |  | 8838739 | 16 | 1.13e-07 |  |  | Zhang-Drescher-Newcomb Method
8608BM001 | 86-I-2008 | 86 | 16707 | 0 | 2008_10_15 | 45.2653 | Bituminous Mix | -93.7157 | SPWEB440H Sp 1, porous HMA, PG 70-28; sent to U of M for LTC fracture. DURING PAVING | 06/19/2009 | University of Minnesota | J | -24 |  | 8498640 | 23 | 1.18e-07 |  |  | Zhang-Drescher-Newcomb Method
8608BM001 | 86-I-2008 | 86 | 16707 | 0 | 2008_10_15 | 45.2653 | Bituminous Mix | -93.7157 | SPWEB440H Sp 1, porous HMA, PG 70-28; sent to U of M for LTC fracture. DURING PAVING | 06/19/2009 | University of Minnesota | J | -12 |  | 4958587 | 2 | 2.02e-07 |  |  | Zhang-Drescher-Newcomb Method
8608BM001 | 86-I-2008 | 86 | 16707 | 0 | 2008_10_15 | 45.2653 | Bituminous Mix | -93.7157 | SPWEB440H Sp 1, porous HMA, PG 70-28; sent to U of M for LTC fracture. DURING PAVING | 06/19/2009 | University of Minnesota | J | -12 |  | 4747941 | 3 | 2.11e-07 |  |  | Zhang-Drescher-Newcomb Method
8608BM001 | 86-I-2008 | 86 | 16707 | 0 | 2008_10_15 | 45.2653 | Bituminous Mix | -93.7157 | SPWEB440H Sp 1, porous HMA, PG 70-28; sent to U of M for LTC fracture. DURING PAVING | 06/19/2009 | University of Minnesota | J | -12 |  | 4639377 | 4 | 2.16e-07 |  |  | Zhang-Drescher-Newcomb Method
8608BM001 | 86-I-2008 | 86 | 16707 | 0 | 2008_10_15 | 45.2653 | Bituminous Mix | -93.7157 | SPWEB440H Sp 1, porous HMA, PG 70-28; sent to U of M for LTC fracture. DURING PAVING | 06/19/2009 | University of Minnesota | J | -24 |  | 8089253 | 32 | 1.24e-07 |  |  | Zhang-Drescher-Newcomb Method
8608BM001 | 86-I-2008 | 86 | 16707 | 0 | 2008_10_15 | 45.2653 | Bituminous Mix | -93.7157 | SPWEB440H Sp 1, porous HMA, PG 70-28; sent to U of M for LTC fracture. DURING PAVING | 06/19/2009 | University of Minnesota | J | -24 |  | 7801908 | 45 | 1.28e-07 |  |  | Zhang-Drescher-Newcomb Method
8608BM001 | 86-I-2008 | 86 | 16707 | 0 | 2008_10_15 | 45.2653 | Bituminous Mix | -93.7157 | SPWEB440H Sp 1, porous HMA, PG 70-28; sent to U of M for LTC fracture. DURING PAVING | 06/19/2009 | University of Minnesota | J | -24 |  | 7514220 | 60 | 1.33e-07 |  |  | Zhang-Drescher-Newcomb Method
0508BM026 | 105-D-2008 | 105 | 112878.8 | 0 | 2008_10_30 | 45.2715 | Bituminous Mix | -93.7277 | shoulder mix - 5% mfr waste shingles, PG 58-28; sent to U of M for LTC fracture. DURING PAVING | 06/19/2009 | University of Minnesota | K | -6 |  | 2234179 | 355 | 4.48e-07 |  |  | AASHTO T322 Method
0508BM026 | 105-D-2008 | 105 | 112878.8 | 0 | 2008_10_30 | 45.2715 | Bituminous Mix | -93.7277 | shoulder mix - 5% mfr waste shingles, PG 58-28; sent to U of M for LTC fracture. DURING PAVING | 06/19/2009 | University of Minnesota | K | -6 |  | 1949746 | 500 | 5.13e-07 |  |  | AASHTO T322 Method
0508BM026 | 105-D-2008 | 105 | 112878.8 | 0 | 2008_10_30 | 45.2715 | Bituminous Mix | -93.7277 | shoulder mix - 5% mfr waste shingles, PG 58-28; sent to U of M for LTC fracture. DURING PAVING | 06/19/2009 | University of Minnesota | K | -6 |  | 1707781 | 708 | 5.86e-07 |  |  | AASHTO T322 Method
0508BM026 | 105-D-2008 | 105 | 112878.8 | 0 | 2008_10_30 | 45.2715 | Bituminous Mix | -93.7277 | shoulder mix - 5% mfr waste shingles, PG 58-28; sent to U of M for LTC fracture. DURING PAVING | 06/19/2009 | University of Minnesota | K | -6 |  | 1514396 | 1000 | 6.6e-07 |  |  | AASHTO T322 Method
0508BM026 | 105-D-2008 | 105 | 112878.8 | 0 | 2008_10_30 | 45.2715 | Bituminous Mix | -93.7277 | shoulder mix - 5% mfr waste shingles, PG 58-28; sent to U of M for LTC fracture. DURING PAVING | 06/19/2009 | University of Minnesota | K | -6 |  | 8907071 | 1 | 1.12e-07 |  |  | Zhang-Drescher-Newcomb Method
0508BM026 | 105-D-2008 | 105 | 112878.8 | 0 | 2008_10_30 | 45.2715 | Bituminous Mix | -93.7277 | shoulder mix - 5% mfr waste shingles, PG 58-28; sent to U of M for LTC fracture. DURING PAVING | 06/19/2009 | University of Minnesota | K | -6 |  | 8456913 | 2 | 1.18e-07 |  |  | Zhang-Drescher-Newcomb Method
0508BM026 | 105-D-2008 | 105 | 112878.8 | 0 | 2008_10_30 | 45.2715 | Bituminous Mix | -93.7277 | shoulder mix - 5% mfr waste shingles, PG 58-28; sent to U of M for LTC fracture. DURING PAVING | 06/19/2009 | University of Minnesota | K | -6 |  | 8109864 | 3 | 1.23e-07 |  |  | Zhang-Drescher-Newcomb Method
0508BM026 | 105-D-2008 | 105 | 112878.8 | 0 | 2008_10_30 | 45.2715 | Bituminous Mix | -93.7277 | shoulder mix - 5% mfr waste shingles, PG 58-28; sent to U of M for LTC fracture. DURING PAVING | 06/19/2009 | University of Minnesota | K | -6 |  | 7650111 | 4 | 1.31e-07 |  |  | Zhang-Drescher-Newcomb Method
0508BM026 | 105-D-2008 | 105 | 112878.8 | 0 | 2008_10_30 | 45.2715 | Bituminous Mix | -93.7277 | shoulder mix - 5% mfr waste shingles, PG 58-28; sent to U of M for LTC fracture. DURING PAVING | 06/19/2009 | University of Minnesota | K | -6 |  | 7583548 | 6 | 1.32e-07 |  |  | Zhang-Drescher-Newcomb Method
0508BM026 | 105-D-2008 | 105 | 112878.8 | 0 | 2008_10_30 | 45.2715 | Bituminous Mix | -93.7277 | shoulder mix - 5% mfr waste shingles, PG 58-28; sent to U of M for LTC fracture. DURING PAVING | 06/19/2009 | University of Minnesota | K | -6 |  | 7183563 | 8 | 1.39e-07 |  |  | Zhang-Drescher-Newcomb Method
0508BM026 | 105-D-2008 | 105 | 112878.8 | 0 | 2008_10_30 | 45.2715 | Bituminous Mix | -93.7277 | shoulder mix - 5% mfr waste shingles, PG 58-28; sent to U of M for LTC fracture. DURING PAVING | 06/19/2009 | University of Minnesota | K | -6 |  | 6502895 | 11 | 1.54e-07 |  |  | Zhang-Drescher-Newcomb Method
0508BM026 | 105-D-2008 | 105 | 112878.8 | 0 | 2008_10_30 | 45.2715 | Bituminous Mix | -93.7277 | shoulder mix - 5% mfr waste shingles, PG 58-28; sent to U of M for LTC fracture. DURING PAVING | 06/19/2009 | University of Minnesota | K | -6 |  | 5920856 | 16 | 1.69e-07 |  |  | Zhang-Drescher-Newcomb Method
0508BM026 | 105-D-2008 | 105 | 112878.8 | 0 | 2008_10_30 | 45.2715 | Bituminous Mix | -93.7277 | shoulder mix - 5% mfr waste shingles, PG 58-28; sent to U of M for LTC fracture. DURING PAVING | 06/19/2009 | University of Minnesota | K | -6 |  | 6049667 | 23 | 1.65e-07 |  |  | Zhang-Drescher-Newcomb Method
0508BM026 | 105-D-2008 | 105 | 112878.8 | 0 | 2008_10_30 | 45.2715 | Bituminous Mix | -93.7277 | shoulder mix - 5% mfr waste shingles, PG 58-28; sent to U of M for LTC fracture. DURING PAVING | 06/19/2009 | University of Minnesota | K | -6 |  | 5058532 | 32 | 1.98e-07 |  |  | Zhang-Drescher-Newcomb Method
0508BM026 | 105-D-2008 | 105 | 112878.8 | 0 | 2008_10_30 | 45.2715 | Bituminous Mix | -93.7277 | shoulder mix - 5% mfr waste shingles, PG 58-28; sent to U of M for LTC fracture. DURING PAVING | 06/19/2009 | University of Minnesota | K | -6 |  | 4929427 | 45 | 2.03e-07 |  |  | Zhang-Drescher-Newcomb Method
0508BM026 | 105-D-2008 | 105 | 112878.8 | 0 | 2008_10_30 | 45.2715 | Bituminous Mix | -93.7277 | shoulder mix - 5% mfr waste shingles, PG 58-28; sent to U of M for LTC fracture. DURING PAVING | 06/19/2009 | University of Minnesota | K | -6 |  | 4663883 | 60 | 2.14e-07 |  |  | Zhang-Drescher-Newcomb Method
0508BM026 | 105-D-2008 | 105 | 112878.8 | 0 | 2008_10_30 | 45.2715 | Bituminous Mix | -93.7277 | shoulder mix - 5% mfr waste shingles, PG 58-28; sent to U of M for LTC fracture. DURING PAVING | 06/19/2009 | University of Minnesota | K | -6 |  | 3877669 | 89 | 2.58e-07 |  |  | Zhang-Drescher-Newcomb Method
0508BM026 | 105-D-2008 | 105 | 112878.8 | 0 | 2008_10_30 | 45.2715 | Bituminous Mix | -93.7277 | shoulder mix - 5% mfr waste shingles, PG 58-28; sent to U of M for LTC fracture. DURING PAVING | 06/19/2009 | University of Minnesota | K | -6 |  | 3711441 | 120 | 2.69e-07 |  |  | Zhang-Drescher-Newcomb Method
0508BM026 | 105-D-2008 | 105 | 112878.8 | 0 | 2008_10_30 | 45.2715 | Bituminous Mix | -93.7277 | shoulder mix - 5% mfr waste shingles, PG 58-28; sent to U of M for LTC fracture. DURING PAVING | 06/19/2009 | University of Minnesota | K | -6 |  | 3322203 | 178 | 3.01e-07 |  |  | Zhang-Drescher-Newcomb Method
0508BM026 | 105-D-2008 | 105 | 112878.8 | 0 | 2008_10_30 | 45.2715 | Bituminous Mix | -93.7277 | shoulder mix - 5% mfr waste shingles, PG 58-28; sent to U of M for LTC fracture. DURING PAVING | 06/19/2009 | University of Minnesota | K | -6 |  | 2921204 | 240 | 3.42e-07 |  |  | Zhang-Drescher-Newcomb Method
0508BM026 | 105-D-2008 | 105 | 112878.8 | 0 | 2008_10_30 | 45.2715 | Bituminous Mix | -93.7277 | shoulder mix - 5% mfr waste shingles, PG 58-28; sent to U of M for LTC fracture. DURING PAVING | 06/19/2009 | University of Minnesota | K | -6 |  | 2427182 | 355 | 4.12e-07 |  |  | Zhang-Drescher-Newcomb Method
0508BM026 | 105-D-2008 | 105 | 112878.8 | 0 | 2008_10_30 | 45.2715 | Bituminous Mix | -93.7277 | shoulder mix - 5% mfr waste shingles, PG 58-28; sent to U of M for LTC fracture. DURING PAVING | 06/19/2009 | University of Minnesota | K | -6 |  | 2080479 | 500 | 4.81e-07 |  |  | Zhang-Drescher-Newcomb Method
0508BM026 | 105-D-2008 | 105 | 112878.8 | 0 | 2008_10_30 | 45.2715 | Bituminous Mix | -93.7277 | shoulder mix - 5% mfr waste shingles, PG 58-28; sent to U of M for LTC fracture. DURING PAVING | 06/19/2009 | University of Minnesota | K | -6 |  | 1805956 | 708 | 5.54e-07 |  |  | Zhang-Drescher-Newcomb Method
0508BM026 | 105-D-2008 | 105 | 112878.8 | 0 | 2008_10_30 | 45.2715 | Bituminous Mix | -93.7277 | shoulder mix - 5% mfr waste shingles, PG 58-28; sent to U of M for LTC fracture. DURING PAVING | 06/19/2009 | University of Minnesota | K | -6 |  | 8370675 | 1 | 1.19e-07 |  |  | AASHTO T322 Method
0508BM026 | 105-D-2008 | 105 | 112878.8 | 0 | 2008_10_30 | 45.2715 | Bituminous Mix | -93.7277 | shoulder mix - 5% mfr waste shingles, PG 58-28; sent to U of M for LTC fracture. DURING PAVING | 06/19/2009 | University of Minnesota | K | -6 |  | 7622079 | 2 | 1.31e-07 |  |  | AASHTO T322 Method
0508BM026 | 105-D-2008 | 105 | 112878.8 | 0 | 2008_10_30 | 45.2715 | Bituminous Mix | -93.7277 | shoulder mix - 5% mfr waste shingles, PG 58-28; sent to U of M for LTC fracture. DURING PAVING | 06/19/2009 | University of Minnesota | K | -6 |  | 7267564 | 3 | 1.38e-07 |  |  | AASHTO T322 Method
0508BM026 | 105-D-2008 | 105 | 112878.8 | 0 | 2008_10_30 | 45.2715 | Bituminous Mix | -93.7277 | shoulder mix - 5% mfr waste shingles, PG 58-28; sent to U of M for LTC fracture. DURING PAVING | 06/19/2009 | University of Minnesota | K | -6 |  | 6944561 | 4 | 1.44e-07 |  |  | AASHTO T322 Method
0508BM026 | 105-D-2008 | 105 | 112878.8 | 0 | 2008_10_30 | 45.2715 | Bituminous Mix | -93.7277 | shoulder mix - 5% mfr waste shingles, PG 58-28; sent to U of M for LTC fracture. DURING PAVING | 06/19/2009 | University of Minnesota | K | -6 |  | 6793593 | 6 | 1.47e-07 |  |  | AASHTO T322 Method
0508BM026 | 105-D-2008 | 105 | 112878.8 | 0 | 2008_10_30 | 45.2715 | Bituminous Mix | -93.7277 | shoulder mix - 5% mfr waste shingles, PG 58-28; sent to U of M for LTC fracture. DURING PAVING | 06/19/2009 | University of Minnesota | K | -6 |  | 6421342 | 8 | 1.56e-07 |  |  | AASHTO T322 Method
0508BM026 | 105-D-2008 | 105 | 112878.8 | 0 | 2008_10_30 | 45.2715 | Bituminous Mix | -93.7277 | shoulder mix - 5% mfr waste shingles, PG 58-28; sent to U of M for LTC fracture. DURING PAVING | 06/19/2009 | University of Minnesota | K | -6 |  | 6250106 | 11 | 1.6e-07 |  |  | AASHTO T322 Method
0508BM026 | 105-D-2008 | 105 | 112878.8 | 0 | 2008_10_30 | 45.2715 | Bituminous Mix | -93.7277 | shoulder mix - 5% mfr waste shingles, PG 58-28; sent to U of M for LTC fracture. DURING PAVING | 06/19/2009 | University of Minnesota | K | -6 |  | 5896327 | 16 | 1.7e-07 |  |  | AASHTO T322 Method
0508BM026 | 105-D-2008 | 105 | 112878.8 | 0 | 2008_10_30 | 45.2715 | Bituminous Mix | -93.7277 | shoulder mix - 5% mfr waste shingles, PG 58-28; sent to U of M for LTC fracture. DURING PAVING | 06/19/2009 | University of Minnesota | K | -6 |  | 5450674 | 23 | 1.83e-07 |  |  | AASHTO T322 Method
0508BM026 | 105-D-2008 | 105 | 112878.8 | 0 | 2008_10_30 | 45.2715 | Bituminous Mix | -93.7277 | shoulder mix - 5% mfr waste shingles, PG 58-28; sent to U of M for LTC fracture. DURING PAVING | 06/19/2009 | University of Minnesota | K | -6 |  | 4986787 | 32 | 2.01e-07 |  |  | AASHTO T322 Method
0508BM026 | 105-D-2008 | 105 | 112878.8 | 0 | 2008_10_30 | 45.2715 | Bituminous Mix | -93.7277 | shoulder mix - 5% mfr waste shingles, PG 58-28; sent to U of M for LTC fracture. DURING PAVING | 06/19/2009 | University of Minnesota | K | -6 |  | 4595667 | 45 | 2.18e-07 |  |  | AASHTO T322 Method
0508BM026 | 105-D-2008 | 105 | 112878.8 | 0 | 2008_10_30 | 45.2715 | Bituminous Mix | -93.7277 | shoulder mix - 5% mfr waste shingles, PG 58-28; sent to U of M for LTC fracture. DURING PAVING | 06/19/2009 | University of Minnesota | K | -6 |  | 4204108 | 60 | 2.38e-07 |  |  | AASHTO T322 Method
0508BM026 | 105-D-2008 | 105 | 112878.8 | 0 | 2008_10_30 | 45.2715 | Bituminous Mix | -93.7277 | shoulder mix - 5% mfr waste shingles, PG 58-28; sent to U of M for LTC fracture. DURING PAVING | 06/19/2009 | University of Minnesota | K | -6 |  | 3735124 | 89 | 2.68e-07 |  |  | AASHTO T322 Method
0508BM026 | 105-D-2008 | 105 | 112878.8 | 0 | 2008_10_30 | 45.2715 | Bituminous Mix | -93.7277 | shoulder mix - 5% mfr waste shingles, PG 58-28; sent to U of M for LTC fracture. DURING PAVING | 06/19/2009 | University of Minnesota | K | -6 |  | 3472282 | 120 | 2.88e-07 |  |  | AASHTO T322 Method
0508BM026 | 105-D-2008 | 105 | 112878.8 | 0 | 2008_10_30 | 45.2715 | Bituminous Mix | -93.7277 | shoulder mix - 5% mfr waste shingles, PG 58-28; sent to U of M for LTC fracture. DURING PAVING | 06/19/2009 | University of Minnesota | K | -6 |  | 2976242 | 178 | 3.36e-07 |  |  | AASHTO T322 Method
0508BM026 | 105-D-2008 | 105 | 112878.8 | 0 | 2008_10_30 | 45.2715 | Bituminous Mix | -93.7277 | shoulder mix - 5% mfr waste shingles, PG 58-28; sent to U of M for LTC fracture. DURING PAVING | 06/19/2009 | University of Minnesota | K | -6 |  | 4845018 | 45 | 2.06e-07 |  |  | Zhang-Drescher-Newcomb Method
0508BM026 | 105-D-2008 | 105 | 112878.8 | 0 | 2008_10_30 | 45.2715 | Bituminous Mix | -93.7277 | shoulder mix - 5% mfr waste shingles, PG 58-28; sent to U of M for LTC fracture. DURING PAVING | 06/19/2009 | University of Minnesota | K | -6 |  | 4370387 | 60 | 2.29e-07 |  |  | Zhang-Drescher-Newcomb Method
0508BM026 | 105-D-2008 | 105 | 112878.8 | 0 | 2008_10_30 | 45.2715 | Bituminous Mix | -93.7277 | shoulder mix - 5% mfr waste shingles, PG 58-28; sent to U of M for LTC fracture. DURING PAVING | 06/19/2009 | University of Minnesota | K | -6 |  | 3854143 | 89 | 2.59e-07 |  |  | Zhang-Drescher-Newcomb Method
0508BM026 | 105-D-2008 | 105 | 112878.8 | 0 | 2008_10_30 | 45.2715 | Bituminous Mix | -93.7277 | shoulder mix - 5% mfr waste shingles, PG 58-28; sent to U of M for LTC fracture. DURING PAVING | 06/19/2009 | University of Minnesota | K | -6 |  | 3489517 | 120 | 2.87e-07 |  |  | Zhang-Drescher-Newcomb Method
0508BM026 | 105-D-2008 | 105 | 112878.8 | 0 | 2008_10_30 | 45.2715 | Bituminous Mix | -93.7277 | shoulder mix - 5% mfr waste shingles, PG 58-28; sent to U of M for LTC fracture. DURING PAVING | 06/19/2009 | University of Minnesota | K | -6 |  | 3078830 | 178 | 3.25e-07 |  |  | Zhang-Drescher-Newcomb Method
0508BM026 | 105-D-2008 | 105 | 112878.8 | 0 | 2008_10_30 | 45.2715 | Bituminous Mix | -93.7277 | shoulder mix - 5% mfr waste shingles, PG 58-28; sent to U of M for LTC fracture. DURING PAVING | 06/19/2009 | University of Minnesota | K | -6 |  | 2652840 | 240 | 3.77e-07 |  |  | Zhang-Drescher-Newcomb Method
0508BM026 | 105-D-2008 | 105 | 112878.8 | 0 | 2008_10_30 | 45.2715 | Bituminous Mix | -93.7277 | shoulder mix - 5% mfr waste shingles, PG 58-28; sent to U of M for LTC fracture. DURING PAVING | 06/19/2009 | University of Minnesota | K | -6 |  | 2221296 | 355 | 4.5e-07 |  |  | Zhang-Drescher-Newcomb Method
0508BM026 | 105-D-2008 | 105 | 112878.8 | 0 | 2008_10_30 | 45.2715 | Bituminous Mix | -93.7277 | shoulder mix - 5% mfr waste shingles, PG 58-28; sent to U of M for LTC fracture. DURING PAVING | 06/19/2009 | University of Minnesota | K | -6 |  | 1905195 | 500 | 5.25e-07 |  |  | Zhang-Drescher-Newcomb Method
0508BM026 | 105-D-2008 | 105 | 112878.8 | 0 | 2008_10_30 | 45.2715 | Bituminous Mix | -93.7277 | shoulder mix - 5% mfr waste shingles, PG 58-28; sent to U of M for LTC fracture. DURING PAVING | 06/19/2009 | University of Minnesota | K | -6 |  | 1615620 | 708 | 6.19e-07 |  |  | Zhang-Drescher-Newcomb Method
0508BM026 | 105-D-2008 | 105 | 112878.8 | 0 | 2008_10_30 | 45.2715 | Bituminous Mix | -93.7277 | shoulder mix - 5% mfr waste shingles, PG 58-28; sent to U of M for LTC fracture. DURING PAVING | 06/19/2009 | University of Minnesota | K | -6 |  | 1372828 | 1000 | 7.28e-07 |  |  | Zhang-Drescher-Newcomb Method
0508BM026 | 105-D-2008 | 105 | 112878.8 | 0 | 2008_10_30 | 45.2715 | Bituminous Mix | -93.7277 | shoulder mix - 5% mfr waste shingles, PG 58-28; sent to U of M for LTC fracture. DURING PAVING | 06/19/2009 | University of Minnesota | K | -18 |  | 11762861 | 45 | 8.5e-08 |  |  | AASHTO T322 Method
0508BM026 | 105-D-2008 | 105 | 112878.8 | 0 | 2008_10_30 | 45.2715 | Bituminous Mix | -93.7277 | shoulder mix - 5% mfr waste shingles, PG 58-28; sent to U of M for LTC fracture. DURING PAVING | 06/19/2009 | University of Minnesota | K | -18 |  | 10775768 | 60 | 9.3e-08 |  |  | AASHTO T322 Method
0508BM026 | 105-D-2008 | 105 | 112878.8 | 0 | 2008_10_30 | 45.2715 | Bituminous Mix | -93.7277 | shoulder mix - 5% mfr waste shingles, PG 58-28; sent to U of M for LTC fracture. DURING PAVING | 06/19/2009 | University of Minnesota | K | -18 |  | 10482550 | 89 | 9.5e-08 |  |  | AASHTO T322 Method
0508BM026 | 105-D-2008 | 105 | 112878.8 | 0 | 2008_10_30 | 45.2715 | Bituminous Mix | -93.7277 | shoulder mix - 5% mfr waste shingles, PG 58-28; sent to U of M for LTC fracture. DURING PAVING | 06/19/2009 | University of Minnesota | K | -18 |  | 9909549 | 120 | 1.01e-07 |  |  | AASHTO T322 Method
0508BM026 | 105-D-2008 | 105 | 112878.8 | 0 | 2008_10_30 | 45.2715 | Bituminous Mix | -93.7277 | shoulder mix - 5% mfr waste shingles, PG 58-28; sent to U of M for LTC fracture. DURING PAVING | 06/19/2009 | University of Minnesota | K | -18 |  | 9064323 | 178 | 1.1e-07 |  |  | AASHTO T322 Method
0508BM026 | 105-D-2008 | 105 | 112878.8 | 0 | 2008_10_30 | 45.2715 | Bituminous Mix | -93.7277 | shoulder mix - 5% mfr waste shingles, PG 58-28; sent to U of M for LTC fracture. DURING PAVING | 06/19/2009 | University of Minnesota | K | -18 |  | 8560749 | 240 | 1.17e-07 |  |  | AASHTO T322 Method
0508BM026 | 105-D-2008 | 105 | 112878.8 | 0 | 2008_10_30 | 45.2715 | Bituminous Mix | -93.7277 | shoulder mix - 5% mfr waste shingles, PG 58-28; sent to U of M for LTC fracture. DURING PAVING | 06/19/2009 | University of Minnesota | K | -18 |  | 7480266 | 355 | 1.34e-07 |  |  | AASHTO T322 Method
0508BM026 | 105-D-2008 | 105 | 112878.8 | 0 | 2008_10_30 | 45.2715 | Bituminous Mix | -93.7277 | shoulder mix - 5% mfr waste shingles, PG 58-28; sent to U of M for LTC fracture. DURING PAVING | 06/19/2009 | University of Minnesota | K | -18 |  | 7133958 | 500 | 1.4e-07 |  |  | AASHTO T322 Method
0508BM026 | 105-D-2008 | 105 | 112878.8 | 0 | 2008_10_30 | 45.2715 | Bituminous Mix | -93.7277 | shoulder mix - 5% mfr waste shingles, PG 58-28; sent to U of M for LTC fracture. DURING PAVING | 06/19/2009 | University of Minnesota | K | -18 |  | 6543248 | 708 | 1.53e-07 |  |  | AASHTO T322 Method
0508BM026 | 105-D-2008 | 105 | 112878.8 | 0 | 2008_10_30 | 45.2715 | Bituminous Mix | -93.7277 | shoulder mix - 5% mfr waste shingles, PG 58-28; sent to U of M for LTC fracture. DURING PAVING | 06/19/2009 | University of Minnesota | K | -18 |  | 5870228 | 1000 | 1.7e-07 |  |  | AASHTO T322 Method
0508BM026 | 105-D-2008 | 105 | 112878.8 | 0 | 2008_10_30 | 45.2715 | Bituminous Mix | -93.7277 | shoulder mix - 5% mfr waste shingles, PG 58-28; sent to U of M for LTC fracture. DURING PAVING | 06/19/2009 | University of Minnesota | K | -18 |  | 22988425 | 1 | 4.4e-08 |  |  | AASHTO T322 Method
0508BM026 | 105-D-2008 | 105 | 112878.8 | 0 | 2008_10_30 | 45.2715 | Bituminous Mix | -93.7277 | shoulder mix - 5% mfr waste shingles, PG 58-28; sent to U of M for LTC fracture. DURING PAVING | 06/19/2009 | University of Minnesota | K | -18 |  | 20844428 | 2 | 4.8e-08 |  |  | AASHTO T322 Method
0508BM026 | 105-D-2008 | 105 | 112878.8 | 0 | 2008_10_30 | 45.2715 | Bituminous Mix | -93.7277 | shoulder mix - 5% mfr waste shingles, PG 58-28; sent to U of M for LTC fracture. DURING PAVING | 06/19/2009 | University of Minnesota | K | -18 |  | 19529003 | 3 | 5.1e-08 |  |  | AASHTO T322 Method
0508BM026 | 105-D-2008 | 105 | 112878.8 | 0 | 2008_10_30 | 45.2715 | Bituminous Mix | -93.7277 | shoulder mix - 5% mfr waste shingles, PG 58-28; sent to U of M for LTC fracture. DURING PAVING | 06/19/2009 | University of Minnesota | K | -6 |  | 2717438 | 240 | 3.68e-07 |  |  | AASHTO T322 Method
0508BM026 | 105-D-2008 | 105 | 112878.8 | 0 | 2008_10_30 | 45.2715 | Bituminous Mix | -93.7277 | shoulder mix - 5% mfr waste shingles, PG 58-28; sent to U of M for LTC fracture. DURING PAVING | 06/19/2009 | University of Minnesota | K | -6 |  | 2379483 | 355 | 4.2e-07 |  |  | AASHTO T322 Method
0508BM026 | 105-D-2008 | 105 | 112878.8 | 0 | 2008_10_30 | 45.2715 | Bituminous Mix | -93.7277 | shoulder mix - 5% mfr waste shingles, PG 58-28; sent to U of M for LTC fracture. DURING PAVING | 06/19/2009 | University of Minnesota | K | -6 |  | 2140448 | 500 | 4.67e-07 |  |  | AASHTO T322 Method
0508BM026 | 105-D-2008 | 105 | 112878.8 | 0 | 2008_10_30 | 45.2715 | Bituminous Mix | -93.7277 | shoulder mix - 5% mfr waste shingles, PG 58-28; sent to U of M for LTC fracture. DURING PAVING | 06/19/2009 | University of Minnesota | K | -6 |  | 1893972 | 708 | 5.28e-07 |  |  | AASHTO T322 Method
0508BM026 | 105-D-2008 | 105 | 112878.8 | 0 | 2008_10_30 | 45.2715 | Bituminous Mix | -93.7277 | shoulder mix - 5% mfr waste shingles, PG 58-28; sent to U of M for LTC fracture. DURING PAVING | 06/19/2009 | University of Minnesota | K | -6 |  | 1698399 | 1000 | 5.89e-07 |  |  | AASHTO T322 Method
0508BM026 | 105-D-2008 | 105 | 112878.8 | 0 | 2008_10_30 | 45.2715 | Bituminous Mix | -93.7277 | shoulder mix - 5% mfr waste shingles, PG 58-28; sent to U of M for LTC fracture. DURING PAVING | 06/19/2009 | University of Minnesota | K | -6 |  | 9070711 | 1 | 1.1e-07 |  |  | AASHTO T322 Method
0508BM026 | 105-D-2008 | 105 | 112878.8 | 0 | 2008_10_30 | 45.2715 | Bituminous Mix | -93.7277 | shoulder mix - 5% mfr waste shingles, PG 58-28; sent to U of M for LTC fracture. DURING PAVING | 06/19/2009 | University of Minnesota | K | -6 |  | 8508187 | 2 | 1.18e-07 |  |  | AASHTO T322 Method
0508BM026 | 105-D-2008 | 105 | 112878.8 | 0 | 2008_10_30 | 45.2715 | Bituminous Mix | -93.7277 | shoulder mix - 5% mfr waste shingles, PG 58-28; sent to U of M for LTC fracture. DURING PAVING | 06/19/2009 | University of Minnesota | K | -6 |  | 8378291 | 3 | 1.19e-07 |  |  | AASHTO T322 Method
0508BM026 | 105-D-2008 | 105 | 112878.8 | 0 | 2008_10_30 | 45.2715 | Bituminous Mix | -93.7277 | shoulder mix - 5% mfr waste shingles, PG 58-28; sent to U of M for LTC fracture. DURING PAVING | 06/19/2009 | University of Minnesota | K | -6 |  | 8252301 | 4 | 1.21e-07 |  |  | AASHTO T322 Method
0508BM026 | 105-D-2008 | 105 | 112878.8 | 0 | 2008_10_30 | 45.2715 | Bituminous Mix | -93.7277 | shoulder mix - 5% mfr waste shingles, PG 58-28; sent to U of M for LTC fracture. DURING PAVING | 06/19/2009 | University of Minnesota | K | -6 |  | 7729268 | 6 | 1.29e-07 |  |  | AASHTO T322 Method
0508BM026 | 105-D-2008 | 105 | 112878.8 | 0 | 2008_10_30 | 45.2715 | Bituminous Mix | -93.7277 | shoulder mix - 5% mfr waste shingles, PG 58-28; sent to U of M for LTC fracture. DURING PAVING | 06/19/2009 | University of Minnesota | K | -6 |  | 7317040 | 8 | 1.37e-07 |  |  | AASHTO T322 Method
0508BM026 | 105-D-2008 | 105 | 112878.8 | 0 | 2008_10_30 | 45.2715 | Bituminous Mix | -93.7277 | shoulder mix - 5% mfr waste shingles, PG 58-28; sent to U of M for LTC fracture. DURING PAVING | 06/19/2009 | University of Minnesota | K | -6 |  | 6344255 | 11 | 1.58e-07 |  |  | AASHTO T322 Method
0508BM026 | 105-D-2008 | 105 | 112878.8 | 0 | 2008_10_30 | 45.2715 | Bituminous Mix | -93.7277 | shoulder mix - 5% mfr waste shingles, PG 58-28; sent to U of M for LTC fracture. DURING PAVING | 06/19/2009 | University of Minnesota | K | -6 |  | 5900839 | 16 | 1.69e-07 |  |  | AASHTO T322 Method
0508BM026 | 105-D-2008 | 105 | 112878.8 | 0 | 2008_10_30 | 45.2715 | Bituminous Mix | -93.7277 | shoulder mix - 5% mfr waste shingles, PG 58-28; sent to U of M for LTC fracture. DURING PAVING | 06/19/2009 | University of Minnesota | K | -6 |  | 5869284 | 23 | 1.7e-07 |  |  | AASHTO T322 Method
0508BM026 | 105-D-2008 | 105 | 112878.8 | 0 | 2008_10_30 | 45.2715 | Bituminous Mix | -93.7277 | shoulder mix - 5% mfr waste shingles, PG 58-28; sent to U of M for LTC fracture. DURING PAVING | 06/19/2009 | University of Minnesota | K | -6 |  | 5302203 | 32 | 1.89e-07 |  |  | AASHTO T322 Method
0508BM026 | 105-D-2008 | 105 | 112878.8 | 0 | 2008_10_30 | 45.2715 | Bituminous Mix | -93.7277 | shoulder mix - 5% mfr waste shingles, PG 58-28; sent to U of M for LTC fracture. DURING PAVING | 06/19/2009 | University of Minnesota | K | -6 |  | 4771983 | 45 | 2.1e-07 |  |  | AASHTO T322 Method
0508BM026 | 105-D-2008 | 105 | 112878.8 | 0 | 2008_10_30 | 45.2715 | Bituminous Mix | -93.7277 | shoulder mix - 5% mfr waste shingles, PG 58-28; sent to U of M for LTC fracture. DURING PAVING | 06/19/2009 | University of Minnesota | K | -6 |  | 4372733 | 60 | 2.29e-07 |  |  | AASHTO T322 Method
0508BM026 | 105-D-2008 | 105 | 112878.8 | 0 | 2008_10_30 | 45.2715 | Bituminous Mix | -93.7277 | shoulder mix - 5% mfr waste shingles, PG 58-28; sent to U of M for LTC fracture. DURING PAVING | 06/19/2009 | University of Minnesota | K | -6 |  | 3905893 | 89 | 2.56e-07 |  |  | AASHTO T322 Method
0508BM026 | 105-D-2008 | 105 | 112878.8 | 0 | 2008_10_30 | 45.2715 | Bituminous Mix | -93.7277 | shoulder mix - 5% mfr waste shingles, PG 58-28; sent to U of M for LTC fracture. DURING PAVING | 06/19/2009 | University of Minnesota | K | -6 |  | 3610382 | 120 | 2.77e-07 |  |  | AASHTO T322 Method
0508BM026 | 105-D-2008 | 105 | 112878.8 | 0 | 2008_10_30 | 45.2715 | Bituminous Mix | -93.7277 | shoulder mix - 5% mfr waste shingles, PG 58-28; sent to U of M for LTC fracture. DURING PAVING | 06/19/2009 | University of Minnesota | K | -6 |  | 3023570 | 178 | 3.31e-07 |  |  | AASHTO T322 Method
0508BM026 | 105-D-2008 | 105 | 112878.8 | 0 | 2008_10_30 | 45.2715 | Bituminous Mix | -93.7277 | shoulder mix - 5% mfr waste shingles, PG 58-28; sent to U of M for LTC fracture. DURING PAVING | 06/19/2009 | University of Minnesota | K | -6 |  | 2730239 | 240 | 3.66e-07 |  |  | AASHTO T322 Method
0508BM026 | 105-D-2008 | 105 | 112878.8 | 0 | 2008_10_30 | 45.2715 | Bituminous Mix | -93.7277 | shoulder mix - 5% mfr waste shingles, PG 58-28; sent to U of M for LTC fracture. DURING PAVING | 06/19/2009 | University of Minnesota | K | -6 |  | 2345205 | 355 | 4.26e-07 |  |  | AASHTO T322 Method
0508BM026 | 105-D-2008 | 105 | 112878.8 | 0 | 2008_10_30 | 45.2715 | Bituminous Mix | -93.7277 | shoulder mix - 5% mfr waste shingles, PG 58-28; sent to U of M for LTC fracture. DURING PAVING | 06/19/2009 | University of Minnesota | K | -6 |  | 2118834 | 500 | 4.72e-07 |  |  | AASHTO T322 Method
0508BM026 | 105-D-2008 | 105 | 112878.8 | 0 | 2008_10_30 | 45.2715 | Bituminous Mix | -93.7277 | shoulder mix - 5% mfr waste shingles, PG 58-28; sent to U of M for LTC fracture. DURING PAVING | 06/19/2009 | University of Minnesota | K | -6 |  | 1857117 | 708 | 5.38e-07 |  |  | AASHTO T322 Method
0508BM026 | 105-D-2008 | 105 | 112878.8 | 0 | 2008_10_30 | 45.2715 | Bituminous Mix | -93.7277 | shoulder mix - 5% mfr waste shingles, PG 58-28; sent to U of M for LTC fracture. DURING PAVING | 06/19/2009 | University of Minnesota | K | -6 |  | 1616430 | 1000 | 6.19e-07 |  |  | AASHTO T322 Method
0508BM026 | 105-D-2008 | 105 | 112878.8 | 0 | 2008_10_30 | 45.2715 | Bituminous Mix | -93.7277 | shoulder mix - 5% mfr waste shingles, PG 58-28; sent to U of M for LTC fracture. DURING PAVING | 06/19/2009 | University of Minnesota | K | -6 |  | 8554287 | 1 | 1.17e-07 |  |  | AASHTO T322 Method
0508BM026 | 105-D-2008 | 105 | 112878.8 | 0 | 2008_10_30 | 45.2715 | Bituminous Mix | -93.7277 | shoulder mix - 5% mfr waste shingles, PG 58-28; sent to U of M for LTC fracture. DURING PAVING | 06/19/2009 | University of Minnesota | K | -6 |  | 7979210 | 2 | 1.25e-07 |  |  | AASHTO T322 Method
0508BM026 | 105-D-2008 | 105 | 112878.8 | 0 | 2008_10_30 | 45.2715 | Bituminous Mix | -93.7277 | shoulder mix - 5% mfr waste shingles, PG 58-28; sent to U of M for LTC fracture. DURING PAVING | 06/19/2009 | University of Minnesota | K | -6 |  | 7782999 | 3 | 1.28e-07 |  |  | AASHTO T322 Method
0508BM026 | 105-D-2008 | 105 | 112878.8 | 0 | 2008_10_30 | 45.2715 | Bituminous Mix | -93.7277 | shoulder mix - 5% mfr waste shingles, PG 58-28; sent to U of M for LTC fracture. DURING PAVING | 06/19/2009 | University of Minnesota | K | -6 |  | 7418172 | 4 | 1.35e-07 |  |  | AASHTO T322 Method
0508BM026 | 105-D-2008 | 105 | 112878.8 | 0 | 2008_10_30 | 45.2715 | Bituminous Mix | -93.7277 | shoulder mix - 5% mfr waste shingles, PG 58-28; sent to U of M for LTC fracture. DURING PAVING | 06/19/2009 | University of Minnesota | K | -6 |  | 7139293 | 6 | 1.4e-07 |  |  | AASHTO T322 Method
0508BM026 | 105-D-2008 | 105 | 112878.8 | 0 | 2008_10_30 | 45.2715 | Bituminous Mix | -93.7277 | shoulder mix - 5% mfr waste shingles, PG 58-28; sent to U of M for LTC fracture. DURING PAVING | 06/19/2009 | University of Minnesota | K | -6 |  | 6686803 | 8 | 1.5e-07 |  |  | AASHTO T322 Method
0508BM026 | 105-D-2008 | 105 | 112878.8 | 0 | 2008_10_30 | 45.2715 | Bituminous Mix | -93.7277 | shoulder mix - 5% mfr waste shingles, PG 58-28; sent to U of M for LTC fracture. DURING PAVING | 06/19/2009 | University of Minnesota | K | -18 |  | 8874678 | 178 | 1.13e-07 |  |  | AASHTO T322 Method
0508BM026 | 105-D-2008 | 105 | 112878.8 | 0 | 2008_10_30 | 45.2715 | Bituminous Mix | -93.7277 | shoulder mix - 5% mfr waste shingles, PG 58-28; sent to U of M for LTC fracture. DURING PAVING | 06/19/2009 | University of Minnesota | K | -18 |  | 8455270 | 240 | 1.18e-07 |  |  | AASHTO T322 Method
0508BM026 | 105-D-2008 | 105 | 112878.8 | 0 | 2008_10_30 | 45.2715 | Bituminous Mix | -93.7277 | shoulder mix - 5% mfr waste shingles, PG 58-28; sent to U of M for LTC fracture. DURING PAVING | 06/19/2009 | University of Minnesota | K | -18 |  | 7555469 | 355 | 1.32e-07 |  |  | AASHTO T322 Method
0508BM026 | 105-D-2008 | 105 | 112878.8 | 0 | 2008_10_30 | 45.2715 | Bituminous Mix | -93.7277 | shoulder mix - 5% mfr waste shingles, PG 58-28; sent to U of M for LTC fracture. DURING PAVING | 06/19/2009 | University of Minnesota | K | -18 |  | 7145109 | 500 | 1.4e-07 |  |  | AASHTO T322 Method
0508BM026 | 105-D-2008 | 105 | 112878.8 | 0 | 2008_10_30 | 45.2715 | Bituminous Mix | -93.7277 | shoulder mix - 5% mfr waste shingles, PG 58-28; sent to U of M for LTC fracture. DURING PAVING | 06/19/2009 | University of Minnesota | K | -18 |  | 6695865 | 708 | 1.49e-07 |  |  | AASHTO T322 Method
0508BM026 | 105-D-2008 | 105 | 112878.8 | 0 | 2008_10_30 | 45.2715 | Bituminous Mix | -93.7277 | shoulder mix - 5% mfr waste shingles, PG 58-28; sent to U of M for LTC fracture. DURING PAVING | 06/19/2009 | University of Minnesota | K | -18 |  | 6144008 | 1000 | 1.63e-07 |  |  | AASHTO T322 Method
0508BM026 | 105-D-2008 | 105 | 112878.8 | 0 | 2008_10_30 | 45.2715 | Bituminous Mix | -93.7277 | shoulder mix - 5% mfr waste shingles, PG 58-28; sent to U of M for LTC fracture. DURING PAVING | 06/19/2009 | University of Minnesota | K | -18 |  | 15441898 | 1 | 6.5e-08 |  |  | Zhang-Drescher-Newcomb Method
0508BM026 | 105-D-2008 | 105 | 112878.8 | 0 | 2008_10_30 | 45.2715 | Bituminous Mix | -93.7277 | shoulder mix - 5% mfr waste shingles, PG 58-28; sent to U of M for LTC fracture. DURING PAVING | 06/19/2009 | University of Minnesota | K | -18 |  | 14896459 | 2 | 6.7e-08 |  |  | Zhang-Drescher-Newcomb Method
0508BM026 | 105-D-2008 | 105 | 112878.8 | 0 | 2008_10_30 | 45.2715 | Bituminous Mix | -93.7277 | shoulder mix - 5% mfr waste shingles, PG 58-28; sent to U of M for LTC fracture. DURING PAVING | 06/19/2009 | University of Minnesota | K | -18 |  | 15200984 | 3 | 6.6e-08 |  |  | Zhang-Drescher-Newcomb Method
0508BM026 | 105-D-2008 | 105 | 112878.8 | 0 | 2008_10_30 | 45.2715 | Bituminous Mix | -93.7277 | shoulder mix - 5% mfr waste shingles, PG 58-28; sent to U of M for LTC fracture. DURING PAVING | 06/19/2009 | University of Minnesota | K | -18 |  | 14220259 | 4 | 7e-08 |  |  | Zhang-Drescher-Newcomb Method
0508BM026 | 105-D-2008 | 105 | 112878.8 | 0 | 2008_10_30 | 45.2715 | Bituminous Mix | -93.7277 | shoulder mix - 5% mfr waste shingles, PG 58-28; sent to U of M for LTC fracture. DURING PAVING | 06/19/2009 | University of Minnesota | K | -6 |  | 6288252 | 11 | 1.59e-07 |  |  | AASHTO T322 Method
0508BM026 | 105-D-2008 | 105 | 112878.8 | 0 | 2008_10_30 | 45.2715 | Bituminous Mix | -93.7277 | shoulder mix - 5% mfr waste shingles, PG 58-28; sent to U of M for LTC fracture. DURING PAVING | 06/19/2009 | University of Minnesota | K | -6 |  | 5720036 | 16 | 1.75e-07 |  |  | AASHTO T322 Method
0508BM026 | 105-D-2008 | 105 | 112878.8 | 0 | 2008_10_30 | 45.2715 | Bituminous Mix | -93.7277 | shoulder mix - 5% mfr waste shingles, PG 58-28; sent to U of M for LTC fracture. DURING PAVING | 06/19/2009 | University of Minnesota | K | -6 |  | 5395034 | 23 | 1.85e-07 |  |  | AASHTO T322 Method
0508BM026 | 105-D-2008 | 105 | 112878.8 | 0 | 2008_10_30 | 45.2715 | Bituminous Mix | -93.7277 | shoulder mix - 5% mfr waste shingles, PG 58-28; sent to U of M for LTC fracture. DURING PAVING | 06/19/2009 | University of Minnesota | K | -6 |  | 4894464 | 32 | 2.04e-07 |  |  | AASHTO T322 Method
0508BM026 | 105-D-2008 | 105 | 112878.8 | 0 | 2008_10_30 | 45.2715 | Bituminous Mix | -93.7277 | shoulder mix - 5% mfr waste shingles, PG 58-28; sent to U of M for LTC fracture. DURING PAVING | 06/19/2009 | University of Minnesota | K | -6 |  | 4457869 | 45 | 2.24e-07 |  |  | AASHTO T322 Method
0508BM026 | 105-D-2008 | 105 | 112878.8 | 0 | 2008_10_30 | 45.2715 | Bituminous Mix | -93.7277 | shoulder mix - 5% mfr waste shingles, PG 58-28; sent to U of M for LTC fracture. DURING PAVING | 06/19/2009 | University of Minnesota | K | -6 |  | 4316028 | 60 | 2.32e-07 |  |  | AASHTO T322 Method
0508BM026 | 105-D-2008 | 105 | 112878.8 | 0 | 2008_10_30 | 45.2715 | Bituminous Mix | -93.7277 | shoulder mix - 5% mfr waste shingles, PG 58-28; sent to U of M for LTC fracture. DURING PAVING | 06/19/2009 | University of Minnesota | K | -6 |  | 3583118 | 89 | 2.79e-07 |  |  | AASHTO T322 Method
0508BM026 | 105-D-2008 | 105 | 112878.8 | 0 | 2008_10_30 | 45.2715 | Bituminous Mix | -93.7277 | shoulder mix - 5% mfr waste shingles, PG 58-28; sent to U of M for LTC fracture. DURING PAVING | 06/19/2009 | University of Minnesota | K | -6 |  | 3355216 | 120 | 2.98e-07 |  |  | AASHTO T322 Method
0508BM026 | 105-D-2008 | 105 | 112878.8 | 0 | 2008_10_30 | 45.2715 | Bituminous Mix | -93.7277 | shoulder mix - 5% mfr waste shingles, PG 58-28; sent to U of M for LTC fracture. DURING PAVING | 06/19/2009 | University of Minnesota | K | -6 |  | 2894897 | 178 | 3.45e-07 |  |  | AASHTO T322 Method
0508BM026 | 105-D-2008 | 105 | 112878.8 | 0 | 2008_10_30 | 45.2715 | Bituminous Mix | -93.7277 | shoulder mix - 5% mfr waste shingles, PG 58-28; sent to U of M for LTC fracture. DURING PAVING | 06/19/2009 | University of Minnesota | K | -6 |  | 2573242 | 240 | 3.89e-07 |  |  | AASHTO T322 Method
0508BM026 | 105-D-2008 | 105 | 112878.8 | 0 | 2008_10_30 | 45.2715 | Bituminous Mix | -93.7277 | shoulder mix - 5% mfr waste shingles, PG 58-28; sent to U of M for LTC fracture. DURING PAVING | 06/19/2009 | University of Minnesota | K | -18 |  | 8947060 | 178 | 1.12e-07 |  |  | Zhang-Drescher-Newcomb Method
0508BM026 | 105-D-2008 | 105 | 112878.8 | 0 | 2008_10_30 | 45.2715 | Bituminous Mix | -93.7277 | shoulder mix - 5% mfr waste shingles, PG 58-28; sent to U of M for LTC fracture. DURING PAVING | 06/19/2009 | University of Minnesota | K | -18 |  | 8401811 | 240 | 1.19e-07 |  |  | Zhang-Drescher-Newcomb Method
0508BM026 | 105-D-2008 | 105 | 112878.8 | 0 | 2008_10_30 | 45.2715 | Bituminous Mix | -93.7277 | shoulder mix - 5% mfr waste shingles, PG 58-28; sent to U of M for LTC fracture. DURING PAVING | 06/19/2009 | University of Minnesota | K | -18 |  | 7932237 | 355 | 1.26e-07 |  |  | Zhang-Drescher-Newcomb Method
0508BM026 | 105-D-2008 | 105 | 112878.8 | 0 | 2008_10_30 | 45.2715 | Bituminous Mix | -93.7277 | shoulder mix - 5% mfr waste shingles, PG 58-28; sent to U of M for LTC fracture. DURING PAVING | 06/19/2009 | University of Minnesota | K | -18 |  | 7114519 | 500 | 1.41e-07 |  |  | Zhang-Drescher-Newcomb Method
0508BM026 | 105-D-2008 | 105 | 112878.8 | 0 | 2008_10_30 | 45.2715 | Bituminous Mix | -93.7277 | shoulder mix - 5% mfr waste shingles, PG 58-28; sent to U of M for LTC fracture. DURING PAVING | 06/19/2009 | University of Minnesota | K | -18 |  | 6520103 | 708 | 1.53e-07 |  |  | Zhang-Drescher-Newcomb Method
0508BM026 | 105-D-2008 | 105 | 112878.8 | 0 | 2008_10_30 | 45.2715 | Bituminous Mix | -93.7277 | shoulder mix - 5% mfr waste shingles, PG 58-28; sent to U of M for LTC fracture. DURING PAVING | 06/19/2009 | University of Minnesota | K | -18 |  | 6011586 | 1000 | 1.66e-07 |  |  | Zhang-Drescher-Newcomb Method
0508BM026 | 105-D-2008 | 105 | 112878.8 | 0 | 2008_10_30 | 45.2715 | Bituminous Mix | -93.7277 | shoulder mix - 5% mfr waste shingles, PG 58-28; sent to U of M for LTC fracture. DURING PAVING | 06/19/2009 | University of Minnesota | K | -18 |  | 18948572 | 1 | 5.3e-08 |  |  | Zhang-Drescher-Newcomb Method
0508BM026 | 105-D-2008 | 105 | 112878.8 | 0 | 2008_10_30 | 45.2715 | Bituminous Mix | -93.7277 | shoulder mix - 5% mfr waste shingles, PG 58-28; sent to U of M for LTC fracture. DURING PAVING | 06/19/2009 | University of Minnesota | K | -18 |  | 16907416 | 2 | 5.9e-08 |  |  | Zhang-Drescher-Newcomb Method
0508BM026 | 105-D-2008 | 105 | 112878.8 | 0 | 2008_10_30 | 45.2715 | Bituminous Mix | -93.7277 | shoulder mix - 5% mfr waste shingles, PG 58-28; sent to U of M for LTC fracture. DURING PAVING | 06/19/2009 | University of Minnesota | K | -18 |  | 17571109 | 3 | 5.7e-08 |  |  | Zhang-Drescher-Newcomb Method
0508BM026 | 105-D-2008 | 105 | 112878.8 | 0 | 2008_10_30 | 45.2715 | Bituminous Mix | -93.7277 | shoulder mix - 5% mfr waste shingles, PG 58-28; sent to U of M for LTC fracture. DURING PAVING | 06/19/2009 | University of Minnesota | K | -18 |  | 15809886 | 4 | 6.3e-08 |  |  | Zhang-Drescher-Newcomb Method
0508BM026 | 105-D-2008 | 105 | 112878.8 | 0 | 2008_10_30 | 45.2715 | Bituminous Mix | -93.7277 | shoulder mix - 5% mfr waste shingles, PG 58-28; sent to U of M for LTC fracture. DURING PAVING | 06/19/2009 | University of Minnesota | K | -18 |  | 16422967 | 6 | 6.1e-08 |  |  | Zhang-Drescher-Newcomb Method
0508BM026 | 105-D-2008 | 105 | 112878.8 | 0 | 2008_10_30 | 45.2715 | Bituminous Mix | -93.7277 | shoulder mix - 5% mfr waste shingles, PG 58-28; sent to U of M for LTC fracture. DURING PAVING | 06/19/2009 | University of Minnesota | K | -18 |  | 15584590 | 8 | 6.4e-08 |  |  | Zhang-Drescher-Newcomb Method
0508BM026 | 105-D-2008 | 105 | 112878.8 | 0 | 2008_10_30 | 45.2715 | Bituminous Mix | -93.7277 | shoulder mix - 5% mfr waste shingles, PG 58-28; sent to U of M for LTC fracture. DURING PAVING | 06/19/2009 | University of Minnesota | K | -18 |  | 14671567 | 11 | 6.8e-08 |  |  | Zhang-Drescher-Newcomb Method
0508BM026 | 105-D-2008 | 105 | 112878.8 | 0 | 2008_10_30 | 45.2715 | Bituminous Mix | -93.7277 | shoulder mix - 5% mfr waste shingles, PG 58-28; sent to U of M for LTC fracture. DURING PAVING | 06/19/2009 | University of Minnesota | K | -6 |  | 1607752 | 1000 | 6.22e-07 |  |  | Zhang-Drescher-Newcomb Method
0508BM026 | 105-D-2008 | 105 | 112878.8 | 0 | 2008_10_30 | 45.2715 | Bituminous Mix | -93.7277 | shoulder mix - 5% mfr waste shingles, PG 58-28; sent to U of M for LTC fracture. DURING PAVING | 06/19/2009 | University of Minnesota | K | -6 |  | 8213001 | 1 | 1.22e-07 |  |  | Zhang-Drescher-Newcomb Method
0508BM026 | 105-D-2008 | 105 | 112878.8 | 0 | 2008_10_30 | 45.2715 | Bituminous Mix | -93.7277 | shoulder mix - 5% mfr waste shingles, PG 58-28; sent to U of M for LTC fracture. DURING PAVING | 06/19/2009 | University of Minnesota | K | -6 |  | 7680761 | 2 | 1.3e-07 |  |  | Zhang-Drescher-Newcomb Method
0508BM026 | 105-D-2008 | 105 | 112878.8 | 0 | 2008_10_30 | 45.2715 | Bituminous Mix | -93.7277 | shoulder mix - 5% mfr waste shingles, PG 58-28; sent to U of M for LTC fracture. DURING PAVING | 06/19/2009 | University of Minnesota | K | -6 |  | 7770868 | 3 | 1.29e-07 |  |  | Zhang-Drescher-Newcomb Method
0508BM026 | 105-D-2008 | 105 | 112878.8 | 0 | 2008_10_30 | 45.2715 | Bituminous Mix | -93.7277 | shoulder mix - 5% mfr waste shingles, PG 58-28; sent to U of M for LTC fracture. DURING PAVING | 06/19/2009 | University of Minnesota | K | -6 |  | 7487252 | 4 | 1.34e-07 |  |  | Zhang-Drescher-Newcomb Method
0508BM026 | 105-D-2008 | 105 | 112878.8 | 0 | 2008_10_30 | 45.2715 | Bituminous Mix | -93.7277 | shoulder mix - 5% mfr waste shingles, PG 58-28; sent to U of M for LTC fracture. DURING PAVING | 06/19/2009 | University of Minnesota | K | -6 |  | 7206902 | 6 | 1.39e-07 |  |  | Zhang-Drescher-Newcomb Method
0508BM026 | 105-D-2008 | 105 | 112878.8 | 0 | 2008_10_30 | 45.2715 | Bituminous Mix | -93.7277 | shoulder mix - 5% mfr waste shingles, PG 58-28; sent to U of M for LTC fracture. DURING PAVING | 06/19/2009 | University of Minnesota | K | -6 |  | 6845583 | 8 | 1.46e-07 |  |  | Zhang-Drescher-Newcomb Method
0508BM026 | 105-D-2008 | 105 | 112878.8 | 0 | 2008_10_30 | 45.2715 | Bituminous Mix | -93.7277 | shoulder mix - 5% mfr waste shingles, PG 58-28; sent to U of M for LTC fracture. DURING PAVING | 06/19/2009 | University of Minnesota | K | -6 |  | 5825344 | 11 | 1.72e-07 |  |  | Zhang-Drescher-Newcomb Method
0508BM026 | 105-D-2008 | 105 | 112878.8 | 0 | 2008_10_30 | 45.2715 | Bituminous Mix | -93.7277 | shoulder mix - 5% mfr waste shingles, PG 58-28; sent to U of M for LTC fracture. DURING PAVING | 06/19/2009 | University of Minnesota | K | -6 |  | 5441068 | 16 | 1.84e-07 |  |  | Zhang-Drescher-Newcomb Method
0508BM026 | 105-D-2008 | 105 | 112878.8 | 0 | 2008_10_30 | 45.2715 | Bituminous Mix | -93.7277 | shoulder mix - 5% mfr waste shingles, PG 58-28; sent to U of M for LTC fracture. DURING PAVING | 06/19/2009 | University of Minnesota | K | -6 |  | 5489110 | 23 | 1.82e-07 |  |  | Zhang-Drescher-Newcomb Method
0508BM026 | 105-D-2008 | 105 | 112878.8 | 0 | 2008_10_30 | 45.2715 | Bituminous Mix | -93.7277 | shoulder mix - 5% mfr waste shingles, PG 58-28; sent to U of M for LTC fracture. DURING PAVING | 06/19/2009 | University of Minnesota | K | -6 |  | 4898941 | 32 | 2.04e-07 |  |  | Zhang-Drescher-Newcomb Method
0508BM026 | 105-D-2008 | 105 | 112878.8 | 0 | 2008_10_30 | 45.2715 | Bituminous Mix | -93.7277 | shoulder mix - 5% mfr waste shingles, PG 58-28; sent to U of M for LTC fracture. DURING PAVING | 06/19/2009 | University of Minnesota | K | -6 |  | 4427726 | 45 | 2.26e-07 |  |  | Zhang-Drescher-Newcomb Method
0508BM026 | 105-D-2008 | 105 | 112878.8 | 0 | 2008_10_30 | 45.2715 | Bituminous Mix | -93.7277 | shoulder mix - 5% mfr waste shingles, PG 58-28; sent to U of M for LTC fracture. DURING PAVING | 06/19/2009 | University of Minnesota | K | -6 |  | 4102764 | 60 | 2.44e-07 |  |  | Zhang-Drescher-Newcomb Method
0508BM026 | 105-D-2008 | 105 | 112878.8 | 0 | 2008_10_30 | 45.2715 | Bituminous Mix | -93.7277 | shoulder mix - 5% mfr waste shingles, PG 58-28; sent to U of M for LTC fracture. DURING PAVING | 06/19/2009 | University of Minnesota | K | -6 |  | 3654278 | 89 | 2.74e-07 |  |  | Zhang-Drescher-Newcomb Method
0508BM026 | 105-D-2008 | 105 | 112878.8 | 0 | 2008_10_30 | 45.2715 | Bituminous Mix | -93.7277 | shoulder mix - 5% mfr waste shingles, PG 58-28; sent to U of M for LTC fracture. DURING PAVING | 06/19/2009 | University of Minnesota | K | -6 |  | 3410376 | 120 | 2.93e-07 |  |  | Zhang-Drescher-Newcomb Method
0508BM026 | 105-D-2008 | 105 | 112878.8 | 0 | 2008_10_30 | 45.2715 | Bituminous Mix | -93.7277 | shoulder mix - 5% mfr waste shingles, PG 58-28; sent to U of M for LTC fracture. DURING PAVING | 06/19/2009 | University of Minnesota | K | -6 |  | 2865800 | 178 | 3.49e-07 |  |  | Zhang-Drescher-Newcomb Method
0508BM026 | 105-D-2008 | 105 | 112878.8 | 0 | 2008_10_30 | 45.2715 | Bituminous Mix | -93.7277 | shoulder mix - 5% mfr waste shingles, PG 58-28; sent to U of M for LTC fracture. DURING PAVING | 06/19/2009 | University of Minnesota | K | -6 |  | 2571996 | 240 | 3.89e-07 |  |  | Zhang-Drescher-Newcomb Method
0508BM026 | 105-D-2008 | 105 | 112878.8 | 0 | 2008_10_30 | 45.2715 | Bituminous Mix | -93.7277 | shoulder mix - 5% mfr waste shingles, PG 58-28; sent to U of M for LTC fracture. DURING PAVING | 06/19/2009 | University of Minnesota | K | -6 |  | 2212897 | 355 | 4.52e-07 |  |  | Zhang-Drescher-Newcomb Method
0508BM026 | 105-D-2008 | 105 | 112878.8 | 0 | 2008_10_30 | 45.2715 | Bituminous Mix | -93.7277 | shoulder mix - 5% mfr waste shingles, PG 58-28; sent to U of M for LTC fracture. DURING PAVING | 06/19/2009 | University of Minnesota | K | -6 |  | 2019608 | 500 | 4.95e-07 |  |  | Zhang-Drescher-Newcomb Method
0508BM026 | 105-D-2008 | 105 | 112878.8 | 0 | 2008_10_30 | 45.2715 | Bituminous Mix | -93.7277 | shoulder mix - 5% mfr waste shingles, PG 58-28; sent to U of M for LTC fracture. DURING PAVING | 06/19/2009 | University of Minnesota | K | -6 |  | 1776624 | 708 | 5.63e-07 |  |  | Zhang-Drescher-Newcomb Method
0508BM026 | 105-D-2008 | 105 | 112878.8 | 0 | 2008_10_30 | 45.2715 | Bituminous Mix | -93.7277 | shoulder mix - 5% mfr waste shingles, PG 58-28; sent to U of M for LTC fracture. DURING PAVING | 06/19/2009 | University of Minnesota | K | -6 |  | 1545983 | 1000 | 6.47e-07 |  |  | Zhang-Drescher-Newcomb Method
0508BM026 | 105-D-2008 | 105 | 112878.8 | 0 | 2008_10_30 | 45.2715 | Bituminous Mix | -93.7277 | shoulder mix - 5% mfr waste shingles, PG 58-28; sent to U of M for LTC fracture. DURING PAVING | 06/19/2009 | University of Minnesota | K | -6 |  | 9966418 | 1 | 1e-07 |  |  | Zhang-Drescher-Newcomb Method
0508BM026 | 105-D-2008 | 105 | 112878.8 | 0 | 2008_10_30 | 45.2715 | Bituminous Mix | -93.7277 | shoulder mix - 5% mfr waste shingles, PG 58-28; sent to U of M for LTC fracture. DURING PAVING | 06/19/2009 | University of Minnesota | K | -6 |  | 9172801 | 2 | 1.09e-07 |  |  | Zhang-Drescher-Newcomb Method
0508BM026 | 105-D-2008 | 105 | 112878.8 | 0 | 2008_10_30 | 45.2715 | Bituminous Mix | -93.7277 | shoulder mix - 5% mfr waste shingles, PG 58-28; sent to U of M for LTC fracture. DURING PAVING | 06/19/2009 | University of Minnesota | K | -6 |  | 8926896 | 3 | 1.12e-07 |  |  | Zhang-Drescher-Newcomb Method
0508BM026 | 105-D-2008 | 105 | 112878.8 | 0 | 2008_10_30 | 45.2715 | Bituminous Mix | -93.7277 | shoulder mix - 5% mfr waste shingles, PG 58-28; sent to U of M for LTC fracture. DURING PAVING | 06/19/2009 | University of Minnesota | K | -6 |  | 7913734 | 4 | 1.26e-07 |  |  | Zhang-Drescher-Newcomb Method
0508BM026 | 105-D-2008 | 105 | 112878.8 | 0 | 2008_10_30 | 45.2715 | Bituminous Mix | -93.7277 | shoulder mix - 5% mfr waste shingles, PG 58-28; sent to U of M for LTC fracture. DURING PAVING | 06/19/2009 | University of Minnesota | K | -6 |  | 7996612 | 6 | 1.25e-07 |  |  | Zhang-Drescher-Newcomb Method
0508BM026 | 105-D-2008 | 105 | 112878.8 | 0 | 2008_10_30 | 45.2715 | Bituminous Mix | -93.7277 | shoulder mix - 5% mfr waste shingles, PG 58-28; sent to U of M for LTC fracture. DURING PAVING | 06/19/2009 | University of Minnesota | K | -6 |  | 7501629 | 8 | 1.33e-07 |  |  | Zhang-Drescher-Newcomb Method
0508BM026 | 105-D-2008 | 105 | 112878.8 | 0 | 2008_10_30 | 45.2715 | Bituminous Mix | -93.7277 | shoulder mix - 5% mfr waste shingles, PG 58-28; sent to U of M for LTC fracture. DURING PAVING | 06/19/2009 | University of Minnesota | K | -6 |  | 6952696 | 11 | 1.44e-07 |  |  | Zhang-Drescher-Newcomb Method
0508BM026 | 105-D-2008 | 105 | 112878.8 | 0 | 2008_10_30 | 45.2715 | Bituminous Mix | -93.7277 | shoulder mix - 5% mfr waste shingles, PG 58-28; sent to U of M for LTC fracture. DURING PAVING | 06/19/2009 | University of Minnesota | K | -6 |  | 6577887 | 16 | 1.52e-07 |  |  | Zhang-Drescher-Newcomb Method
0508BM026 | 105-D-2008 | 105 | 112878.8 | 0 | 2008_10_30 | 45.2715 | Bituminous Mix | -93.7277 | shoulder mix - 5% mfr waste shingles, PG 58-28; sent to U of M for LTC fracture. DURING PAVING | 06/19/2009 | University of Minnesota | K | -6 |  | 6076788 | 23 | 1.65e-07 |  |  | Zhang-Drescher-Newcomb Method
0508BM026 | 105-D-2008 | 105 | 112878.8 | 0 | 2008_10_30 | 45.2715 | Bituminous Mix | -93.7277 | shoulder mix - 5% mfr waste shingles, PG 58-28; sent to U of M for LTC fracture. DURING PAVING | 06/19/2009 | University of Minnesota | K | -6 |  | 5258821 | 32 | 1.9e-07 |  |  | Zhang-Drescher-Newcomb Method
0508BM026 | 105-D-2008 | 105 | 112878.8 | 0 | 2008_10_30 | 45.2715 | Bituminous Mix | -93.7277 | shoulder mix - 5% mfr waste shingles, PG 58-28; sent to U of M for LTC fracture. DURING PAVING | 06/19/2009 | University of Minnesota | K | -18 |  | 6303841 | 708 | 1.59e-07 |  |  | Zhang-Drescher-Newcomb Method
0508BM026 | 105-D-2008 | 105 | 112878.8 | 0 | 2008_10_30 | 45.2715 | Bituminous Mix | -93.7277 | shoulder mix - 5% mfr waste shingles, PG 58-28; sent to U of M for LTC fracture. DURING PAVING | 06/19/2009 | University of Minnesota | K | -18 |  | 5779885 | 1000 | 1.73e-07 |  |  | Zhang-Drescher-Newcomb Method
0508BM026 | 105-D-2008 | 105 | 112878.8 | 0 | 2008_10_30 | 45.2715 | Bituminous Mix | -93.7277 | shoulder mix - 5% mfr waste shingles, PG 58-28; sent to U of M for LTC fracture. DURING PAVING | 06/19/2009 | University of Minnesota | K | -30 |  | 23351220 | 1 | 4.3e-08 |  |  | AASHTO T322 Method
0508BM026 | 105-D-2008 | 105 | 112878.8 | 0 | 2008_10_30 | 45.2715 | Bituminous Mix | -93.7277 | shoulder mix - 5% mfr waste shingles, PG 58-28; sent to U of M for LTC fracture. DURING PAVING | 06/19/2009 | University of Minnesota | K | -30 |  | 22520954 | 2 | 4.4e-08 |  |  | AASHTO T322 Method
0508BM026 | 105-D-2008 | 105 | 112878.8 | 0 | 2008_10_30 | 45.2715 | Bituminous Mix | -93.7277 | shoulder mix - 5% mfr waste shingles, PG 58-28; sent to U of M for LTC fracture. DURING PAVING | 06/19/2009 | University of Minnesota | K | -30 |  | 21747703 | 3 | 4.6e-08 |  |  | AASHTO T322 Method
0508BM026 | 105-D-2008 | 105 | 112878.8 | 0 | 2008_10_30 | 45.2715 | Bituminous Mix | -93.7277 | shoulder mix - 5% mfr waste shingles, PG 58-28; sent to U of M for LTC fracture. DURING PAVING | 06/19/2009 | University of Minnesota | K | -30 |  | 21113394 | 4 | 4.7e-08 |  |  | AASHTO T322 Method
0508BM026 | 105-D-2008 | 105 | 112878.8 | 0 | 2008_10_30 | 45.2715 | Bituminous Mix | -93.7277 | shoulder mix - 5% mfr waste shingles, PG 58-28; sent to U of M for LTC fracture. DURING PAVING | 06/19/2009 | University of Minnesota | K | -30 |  | 20938904 | 6 | 4.8e-08 |  |  | AASHTO T322 Method
0508BM026 | 105-D-2008 | 105 | 112878.8 | 0 | 2008_10_30 | 45.2715 | Bituminous Mix | -93.7277 | shoulder mix - 5% mfr waste shingles, PG 58-28; sent to U of M for LTC fracture. DURING PAVING | 06/19/2009 | University of Minnesota | K | -30 |  | 20107995 | 8 | 5e-08 |  |  | AASHTO T322 Method
0508BM026 | 105-D-2008 | 105 | 112878.8 | 0 | 2008_10_30 | 45.2715 | Bituminous Mix | -93.7277 | shoulder mix - 5% mfr waste shingles, PG 58-28; sent to U of M for LTC fracture. DURING PAVING | 06/19/2009 | University of Minnesota | K | -30 |  | 19793808 | 11 | 5.1e-08 |  |  | AASHTO T322 Method
0508BM026 | 105-D-2008 | 105 | 112878.8 | 0 | 2008_10_30 | 45.2715 | Bituminous Mix | -93.7277 | shoulder mix - 5% mfr waste shingles, PG 58-28; sent to U of M for LTC fracture. DURING PAVING | 06/19/2009 | University of Minnesota | K | -30 |  | 19340514 | 16 | 5.2e-08 |  |  | AASHTO T322 Method
0508BM026 | 105-D-2008 | 105 | 112878.8 | 0 | 2008_10_30 | 45.2715 | Bituminous Mix | -93.7277 | shoulder mix - 5% mfr waste shingles, PG 58-28; sent to U of M for LTC fracture. DURING PAVING | 06/19/2009 | University of Minnesota | K | -18 |  | 20142939 | 1 | 5e-08 |  |  | AASHTO T322 Method
0508BM026 | 105-D-2008 | 105 | 112878.8 | 0 | 2008_10_30 | 45.2715 | Bituminous Mix | -93.7277 | shoulder mix - 5% mfr waste shingles, PG 58-28; sent to U of M for LTC fracture. DURING PAVING | 06/19/2009 | University of Minnesota | K | -18 |  | 18128645 | 2 | 5.5e-08 |  |  | AASHTO T322 Method
0508BM026 | 105-D-2008 | 105 | 112878.8 | 0 | 2008_10_30 | 45.2715 | Bituminous Mix | -93.7277 | shoulder mix - 5% mfr waste shingles, PG 58-28; sent to U of M for LTC fracture. DURING PAVING | 06/19/2009 | University of Minnesota | K | -18 |  | 16480586 | 3 | 6.1e-08 |  |  | AASHTO T322 Method
0508BM026 | 105-D-2008 | 105 | 112878.8 | 0 | 2008_10_30 | 45.2715 | Bituminous Mix | -93.7277 | shoulder mix - 5% mfr waste shingles, PG 58-28; sent to U of M for LTC fracture. DURING PAVING | 06/19/2009 | University of Minnesota | K | -18 |  | 15564998 | 4 | 6.4e-08 |  |  | AASHTO T322 Method
0508BM026 | 105-D-2008 | 105 | 112878.8 | 0 | 2008_10_30 | 45.2715 | Bituminous Mix | -93.7277 | shoulder mix - 5% mfr waste shingles, PG 58-28; sent to U of M for LTC fracture. DURING PAVING | 06/19/2009 | University of Minnesota | K | -18 |  | 15256781 | 6 | 6.6e-08 |  |  | AASHTO T322 Method
0508BM026 | 105-D-2008 | 105 | 112878.8 | 0 | 2008_10_30 | 45.2715 | Bituminous Mix | -93.7277 | shoulder mix - 5% mfr waste shingles, PG 58-28; sent to U of M for LTC fracture. DURING PAVING | 06/19/2009 | University of Minnesota | K | -18 |  | 14745788 | 8 | 6.8e-08 |  |  | AASHTO T322 Method
0508BM026 | 105-D-2008 | 105 | 112878.8 | 0 | 2008_10_30 | 45.2715 | Bituminous Mix | -93.7277 | shoulder mix - 5% mfr waste shingles, PG 58-28; sent to U of M for LTC fracture. DURING PAVING | 06/19/2009 | University of Minnesota | K | -18 |  | 14675570 | 11 | 6.8e-08 |  |  | AASHTO T322 Method
0508BM026 | 105-D-2008 | 105 | 112878.8 | 0 | 2008_10_30 | 45.2715 | Bituminous Mix | -93.7277 | shoulder mix - 5% mfr waste shingles, PG 58-28; sent to U of M for LTC fracture. DURING PAVING | 06/19/2009 | University of Minnesota | K | -18 |  | 13820044 | 16 | 7.2e-08 |  |  | AASHTO T322 Method
0508BM026 | 105-D-2008 | 105 | 112878.8 | 0 | 2008_10_30 | 45.2715 | Bituminous Mix | -93.7277 | shoulder mix - 5% mfr waste shingles, PG 58-28; sent to U of M for LTC fracture. DURING PAVING | 06/19/2009 | University of Minnesota | K | -18 |  | 13114339 | 23 | 7.6e-08 |  |  | AASHTO T322 Method
0508BM026 | 105-D-2008 | 105 | 112878.8 | 0 | 2008_10_30 | 45.2715 | Bituminous Mix | -93.7277 | shoulder mix - 5% mfr waste shingles, PG 58-28; sent to U of M for LTC fracture. DURING PAVING | 06/19/2009 | University of Minnesota | K | -18 |  | 11585976 | 32 | 8.6e-08 |  |  | AASHTO T322 Method
0508BM026 | 105-D-2008 | 105 | 112878.8 | 0 | 2008_10_30 | 45.2715 | Bituminous Mix | -93.7277 | shoulder mix - 5% mfr waste shingles, PG 58-28; sent to U of M for LTC fracture. DURING PAVING | 06/19/2009 | University of Minnesota | K | -30 |  | 15835047 | 708 | 6.3e-08 |  |  | AASHTO T322 Method
0508BM026 | 105-D-2008 | 105 | 112878.8 | 0 | 2008_10_30 | 45.2715 | Bituminous Mix | -93.7277 | shoulder mix - 5% mfr waste shingles, PG 58-28; sent to U of M for LTC fracture. DURING PAVING | 06/19/2009 | University of Minnesota | K | -30 |  | 16505586 | 1000 | 6.1e-08 |  |  | AASHTO T322 Method
0508BM026 | 105-D-2008 | 105 | 112878.8 | 0 | 2008_10_30 | 45.2715 | Bituminous Mix | -93.7277 | shoulder mix - 5% mfr waste shingles, PG 58-28; sent to U of M for LTC fracture. DURING PAVING | 06/19/2009 | University of Minnesota | K | -30 |  | 32830682 | 1 | 3.1e-08 |  |  | AASHTO T322 Method
0508BM026 | 105-D-2008 | 105 | 112878.8 | 0 | 2008_10_30 | 45.2715 | Bituminous Mix | -93.7277 | shoulder mix - 5% mfr waste shingles, PG 58-28; sent to U of M for LTC fracture. DURING PAVING | 06/19/2009 | University of Minnesota | K | -30 |  | 31125192 | 2 | 3.2e-08 |  |  | AASHTO T322 Method
0508BM026 | 105-D-2008 | 105 | 112878.8 | 0 | 2008_10_30 | 45.2715 | Bituminous Mix | -93.7277 | shoulder mix - 5% mfr waste shingles, PG 58-28; sent to U of M for LTC fracture. DURING PAVING | 06/19/2009 | University of Minnesota | K | -30 |  | 30465760 | 3 | 3.3e-08 |  |  | AASHTO T322 Method
0508BM026 | 105-D-2008 | 105 | 112878.8 | 0 | 2008_10_30 | 45.2715 | Bituminous Mix | -93.7277 | shoulder mix - 5% mfr waste shingles, PG 58-28; sent to U of M for LTC fracture. DURING PAVING | 06/19/2009 | University of Minnesota | K | -30 |  | 30083344 | 4 | 3.3e-08 |  |  | AASHTO T322 Method
0508BM026 | 105-D-2008 | 105 | 112878.8 | 0 | 2008_10_30 | 45.2715 | Bituminous Mix | -93.7277 | shoulder mix - 5% mfr waste shingles, PG 58-28; sent to U of M for LTC fracture. DURING PAVING | 06/19/2009 | University of Minnesota | K | -30 |  | 29346610 | 6 | 3.4e-08 |  |  | AASHTO T322 Method
0508BM026 | 105-D-2008 | 105 | 112878.8 | 0 | 2008_10_30 | 45.2715 | Bituminous Mix | -93.7277 | shoulder mix - 5% mfr waste shingles, PG 58-28; sent to U of M for LTC fracture. DURING PAVING | 06/19/2009 | University of Minnesota | K | -30 |  | 28306769 | 8 | 3.5e-08 |  |  | AASHTO T322 Method
0508BM026 | 105-D-2008 | 105 | 112878.8 | 0 | 2008_10_30 | 45.2715 | Bituminous Mix | -93.7277 | shoulder mix - 5% mfr waste shingles, PG 58-28; sent to U of M for LTC fracture. DURING PAVING | 06/19/2009 | University of Minnesota | K | -30 |  | 27653536 | 11 | 3.6e-08 |  |  | AASHTO T322 Method
0508BM026 | 105-D-2008 | 105 | 112878.8 | 0 | 2008_10_30 | 45.2715 | Bituminous Mix | -93.7277 | shoulder mix - 5% mfr waste shingles, PG 58-28; sent to U of M for LTC fracture. DURING PAVING | 06/19/2009 | University of Minnesota | K | -30 |  | 27234543 | 16 | 3.7e-08 |  |  | AASHTO T322 Method
0508BM026 | 105-D-2008 | 105 | 112878.8 | 0 | 2008_10_30 | 45.2715 | Bituminous Mix | -93.7277 | shoulder mix - 5% mfr waste shingles, PG 58-28; sent to U of M for LTC fracture. DURING PAVING | 06/19/2009 | University of Minnesota | K | -30 |  | 25770320 | 23 | 3.9e-08 |  |  | AASHTO T322 Method
0508BM026 | 105-D-2008 | 105 | 112878.8 | 0 | 2008_10_30 | 45.2715 | Bituminous Mix | -93.7277 | shoulder mix - 5% mfr waste shingles, PG 58-28; sent to U of M for LTC fracture. DURING PAVING | 06/19/2009 | University of Minnesota | K | -30 |  | 24964997 | 32 | 4e-08 |  |  | AASHTO T322 Method
0508BM026 | 105-D-2008 | 105 | 112878.8 | 0 | 2008_10_30 | 45.2715 | Bituminous Mix | -93.7277 | shoulder mix - 5% mfr waste shingles, PG 58-28; sent to U of M for LTC fracture. DURING PAVING | 06/19/2009 | University of Minnesota | K | -30 |  | 24623011 | 45 | 4.1e-08 |  |  | AASHTO T322 Method
0508BM026 | 105-D-2008 | 105 | 112878.8 | 0 | 2008_10_30 | 45.2715 | Bituminous Mix | -93.7277 | shoulder mix - 5% mfr waste shingles, PG 58-28; sent to U of M for LTC fracture. DURING PAVING | 06/19/2009 | University of Minnesota | K | -18 |  | 19157023 | 4 | 5.2e-08 |  |  | AASHTO T322 Method
0508BM026 | 105-D-2008 | 105 | 112878.8 | 0 | 2008_10_30 | 45.2715 | Bituminous Mix | -93.7277 | shoulder mix - 5% mfr waste shingles, PG 58-28; sent to U of M for LTC fracture. DURING PAVING | 06/19/2009 | University of Minnesota | K | -18 |  | 18121508 | 6 | 5.5e-08 |  |  | AASHTO T322 Method
0508BM026 | 105-D-2008 | 105 | 112878.8 | 0 | 2008_10_30 | 45.2715 | Bituminous Mix | -93.7277 | shoulder mix - 5% mfr waste shingles, PG 58-28; sent to U of M for LTC fracture. DURING PAVING | 06/19/2009 | University of Minnesota | K | -18 |  | 17192200 | 8 | 5.8e-08 |  |  | AASHTO T322 Method
0508BM026 | 105-D-2008 | 105 | 112878.8 | 0 | 2008_10_30 | 45.2715 | Bituminous Mix | -93.7277 | shoulder mix - 5% mfr waste shingles, PG 58-28; sent to U of M for LTC fracture. DURING PAVING | 06/19/2009 | University of Minnesota | K | -18 |  | 16487602 | 11 | 6.1e-08 |  |  | AASHTO T322 Method
0508BM026 | 105-D-2008 | 105 | 112878.8 | 0 | 2008_10_30 | 45.2715 | Bituminous Mix | -93.7277 | shoulder mix - 5% mfr waste shingles, PG 58-28; sent to U of M for LTC fracture. DURING PAVING | 06/19/2009 | University of Minnesota | K | -18 |  | 15714746 | 16 | 6.4e-08 |  |  | AASHTO T322 Method
0508BM026 | 105-D-2008 | 105 | 112878.8 | 0 | 2008_10_30 | 45.2715 | Bituminous Mix | -93.7277 | shoulder mix - 5% mfr waste shingles, PG 58-28; sent to U of M for LTC fracture. DURING PAVING | 06/19/2009 | University of Minnesota | K | -18 |  | 14682390 | 23 | 6.8e-08 |  |  | AASHTO T322 Method
0508BM026 | 105-D-2008 | 105 | 112878.8 | 0 | 2008_10_30 | 45.2715 | Bituminous Mix | -93.7277 | shoulder mix - 5% mfr waste shingles, PG 58-28; sent to U of M for LTC fracture. DURING PAVING | 06/19/2009 | University of Minnesota | K | -18 |  | 14316636 | 32 | 7e-08 |  |  | AASHTO T322 Method
0508BM026 | 105-D-2008 | 105 | 112878.8 | 0 | 2008_10_30 | 45.2715 | Bituminous Mix | -93.7277 | shoulder mix - 5% mfr waste shingles, PG 58-28; sent to U of M for LTC fracture. DURING PAVING | 06/19/2009 | University of Minnesota | K | -18 |  | 13233470 | 45 | 7.6e-08 |  |  | AASHTO T322 Method
0508BM026 | 105-D-2008 | 105 | 112878.8 | 0 | 2008_10_30 | 45.2715 | Bituminous Mix | -93.7277 | shoulder mix - 5% mfr waste shingles, PG 58-28; sent to U of M for LTC fracture. DURING PAVING | 06/19/2009 | University of Minnesota | K | -18 |  | 11973140 | 60 | 8.4e-08 |  |  | AASHTO T322 Method
0508BM026 | 105-D-2008 | 105 | 112878.8 | 0 | 2008_10_30 | 45.2715 | Bituminous Mix | -93.7277 | shoulder mix - 5% mfr waste shingles, PG 58-28; sent to U of M for LTC fracture. DURING PAVING | 06/19/2009 | University of Minnesota | K | -18 |  | 10961785 | 89 | 9.1e-08 |  |  | AASHTO T322 Method
0508BM026 | 105-D-2008 | 105 | 112878.8 | 0 | 2008_10_30 | 45.2715 | Bituminous Mix | -93.7277 | shoulder mix - 5% mfr waste shingles, PG 58-28; sent to U of M for LTC fracture. DURING PAVING | 06/19/2009 | University of Minnesota | K | -18 |  | 10395284 | 120 | 9.6e-08 |  |  | AASHTO T322 Method
0508BM026 | 105-D-2008 | 105 | 112878.8 | 0 | 2008_10_30 | 45.2715 | Bituminous Mix | -93.7277 | shoulder mix - 5% mfr waste shingles, PG 58-28; sent to U of M for LTC fracture. DURING PAVING | 06/19/2009 | University of Minnesota | K | -18 |  | 9555760 | 178 | 1.05e-07 |  |  | AASHTO T322 Method
0508BM026 | 105-D-2008 | 105 | 112878.8 | 0 | 2008_10_30 | 45.2715 | Bituminous Mix | -93.7277 | shoulder mix - 5% mfr waste shingles, PG 58-28; sent to U of M for LTC fracture. DURING PAVING | 06/19/2009 | University of Minnesota | K | -18 |  | 9122393 | 240 | 1.1e-07 |  |  | AASHTO T322 Method
0508BM026 | 105-D-2008 | 105 | 112878.8 | 0 | 2008_10_30 | 45.2715 | Bituminous Mix | -93.7277 | shoulder mix - 5% mfr waste shingles, PG 58-28; sent to U of M for LTC fracture. DURING PAVING | 06/19/2009 | University of Minnesota | K | -18 |  | 8243802 | 355 | 1.21e-07 |  |  | AASHTO T322 Method
0508BM026 | 105-D-2008 | 105 | 112878.8 | 0 | 2008_10_30 | 45.2715 | Bituminous Mix | -93.7277 | shoulder mix - 5% mfr waste shingles, PG 58-28; sent to U of M for LTC fracture. DURING PAVING | 06/19/2009 | University of Minnesota | K | -18 |  | 7449954 | 500 | 1.34e-07 |  |  | AASHTO T322 Method
0508BM026 | 105-D-2008 | 105 | 112878.8 | 0 | 2008_10_30 | 45.2715 | Bituminous Mix | -93.7277 | shoulder mix - 5% mfr waste shingles, PG 58-28; sent to U of M for LTC fracture. DURING PAVING | 06/19/2009 | University of Minnesota | K | -18 |  | 6627636 | 708 | 1.51e-07 |  |  | AASHTO T322 Method
0508BM026 | 105-D-2008 | 105 | 112878.8 | 0 | 2008_10_30 | 45.2715 | Bituminous Mix | -93.7277 | shoulder mix - 5% mfr waste shingles, PG 58-28; sent to U of M for LTC fracture. DURING PAVING | 06/19/2009 | University of Minnesota | K | -18 |  | 6189193 | 1000 | 1.62e-07 |  |  | AASHTO T322 Method
0508BM026 | 105-D-2008 | 105 | 112878.8 | 0 | 2008_10_30 | 45.2715 | Bituminous Mix | -93.7277 | shoulder mix - 5% mfr waste shingles, PG 58-28; sent to U of M for LTC fracture. DURING PAVING | 06/19/2009 | University of Minnesota | K | -18 |  | 18256482 | 1 | 5.5e-08 |  |  | AASHTO T322 Method
0508BM026 | 105-D-2008 | 105 | 112878.8 | 0 | 2008_10_30 | 45.2715 | Bituminous Mix | -93.7277 | shoulder mix - 5% mfr waste shingles, PG 58-28; sent to U of M for LTC fracture. DURING PAVING | 06/19/2009 | University of Minnesota | K | -18 |  | 17137309 | 2 | 5.8e-08 |  |  | AASHTO T322 Method
0508BM026 | 105-D-2008 | 105 | 112878.8 | 0 | 2008_10_30 | 45.2715 | Bituminous Mix | -93.7277 | shoulder mix - 5% mfr waste shingles, PG 58-28; sent to U of M for LTC fracture. DURING PAVING | 06/19/2009 | University of Minnesota | K | -18 |  | 16384021 | 3 | 6.1e-08 |  |  | AASHTO T322 Method
0508BM026 | 105-D-2008 | 105 | 112878.8 | 0 | 2008_10_30 | 45.2715 | Bituminous Mix | -93.7277 | shoulder mix - 5% mfr waste shingles, PG 58-28; sent to U of M for LTC fracture. DURING PAVING | 06/19/2009 | University of Minnesota | K | -18 |  | 16324226 | 4 | 6.1e-08 |  |  | AASHTO T322 Method
0508BM026 | 105-D-2008 | 105 | 112878.8 | 0 | 2008_10_30 | 45.2715 | Bituminous Mix | -93.7277 | shoulder mix - 5% mfr waste shingles, PG 58-28; sent to U of M for LTC fracture. DURING PAVING | 06/19/2009 | University of Minnesota | K | -18 |  | 15423578 | 6 | 6.5e-08 |  |  | AASHTO T322 Method
0508BM026 | 105-D-2008 | 105 | 112878.8 | 0 | 2008_10_30 | 45.2715 | Bituminous Mix | -93.7277 | shoulder mix - 5% mfr waste shingles, PG 58-28; sent to U of M for LTC fracture. DURING PAVING | 06/19/2009 | University of Minnesota | K | -18 |  | 15213734 | 8 | 6.6e-08 |  |  | AASHTO T322 Method
0508BM026 | 105-D-2008 | 105 | 112878.8 | 0 | 2008_10_30 | 45.2715 | Bituminous Mix | -93.7277 | shoulder mix - 5% mfr waste shingles, PG 58-28; sent to U of M for LTC fracture. DURING PAVING | 06/19/2009 | University of Minnesota | K | -18 |  | 14761841 | 11 | 6.8e-08 |  |  | AASHTO T322 Method
0508BM026 | 105-D-2008 | 105 | 112878.8 | 0 | 2008_10_30 | 45.2715 | Bituminous Mix | -93.7277 | shoulder mix - 5% mfr waste shingles, PG 58-28; sent to U of M for LTC fracture. DURING PAVING | 06/19/2009 | University of Minnesota | K | -18 |  | 14154550 | 16 | 7.1e-08 |  |  | AASHTO T322 Method
0508BM026 | 105-D-2008 | 105 | 112878.8 | 0 | 2008_10_30 | 45.2715 | Bituminous Mix | -93.7277 | shoulder mix - 5% mfr waste shingles, PG 58-28; sent to U of M for LTC fracture. DURING PAVING | 06/19/2009 | University of Minnesota | K | -18 |  | 13002436 | 23 | 7.7e-08 |  |  | AASHTO T322 Method
0508BM026 | 105-D-2008 | 105 | 112878.8 | 0 | 2008_10_30 | 45.2715 | Bituminous Mix | -93.7277 | shoulder mix - 5% mfr waste shingles, PG 58-28; sent to U of M for LTC fracture. DURING PAVING | 06/19/2009 | University of Minnesota | K | -18 |  | 12355905 | 32 | 8.1e-08 |  |  | AASHTO T322 Method
0508BM026 | 105-D-2008 | 105 | 112878.8 | 0 | 2008_10_30 | 45.2715 | Bituminous Mix | -93.7277 | shoulder mix - 5% mfr waste shingles, PG 58-28; sent to U of M for LTC fracture. DURING PAVING | 06/19/2009 | University of Minnesota | K | -18 |  | 11527932 | 45 | 8.7e-08 |  |  | AASHTO T322 Method
0508BM026 | 105-D-2008 | 105 | 112878.8 | 0 | 2008_10_30 | 45.2715 | Bituminous Mix | -93.7277 | shoulder mix - 5% mfr waste shingles, PG 58-28; sent to U of M for LTC fracture. DURING PAVING | 06/19/2009 | University of Minnesota | K | -18 |  | 11098853 | 60 | 9e-08 |  |  | AASHTO T322 Method
0508BM026 | 105-D-2008 | 105 | 112878.8 | 0 | 2008_10_30 | 45.2715 | Bituminous Mix | -93.7277 | shoulder mix - 5% mfr waste shingles, PG 58-28; sent to U of M for LTC fracture. DURING PAVING | 06/19/2009 | University of Minnesota | K | -18 |  | 10282385 | 89 | 9.7e-08 |  |  | AASHTO T322 Method
0508BM026 | 105-D-2008 | 105 | 112878.8 | 0 | 2008_10_30 | 45.2715 | Bituminous Mix | -93.7277 | shoulder mix - 5% mfr waste shingles, PG 58-28; sent to U of M for LTC fracture. DURING PAVING | 06/19/2009 | University of Minnesota | K | -18 |  | 9516676 | 120 | 1.05e-07 |  |  | AASHTO T322 Method
0508BM026 | 105-D-2008 | 105 | 112878.8 | 0 | 2008_10_30 | 45.2715 | Bituminous Mix | -93.7277 | shoulder mix - 5% mfr waste shingles, PG 58-28; sent to U of M for LTC fracture. DURING PAVING | 06/19/2009 | University of Minnesota | K | -30 |  | 27901156 | 3 | 3.6e-08 |  |  | Zhang-Drescher-Newcomb Method
0508BM026 | 105-D-2008 | 105 | 112878.8 | 0 | 2008_10_30 | 45.2715 | Bituminous Mix | -93.7277 | shoulder mix - 5% mfr waste shingles, PG 58-28; sent to U of M for LTC fracture. DURING PAVING | 06/19/2009 | University of Minnesota | K | -30 |  | 27772239 | 4 | 3.6e-08 |  |  | Zhang-Drescher-Newcomb Method
0508BM026 | 105-D-2008 | 105 | 112878.8 | 0 | 2008_10_30 | 45.2715 | Bituminous Mix | -93.7277 | shoulder mix - 5% mfr waste shingles, PG 58-28; sent to U of M for LTC fracture. DURING PAVING | 06/19/2009 | University of Minnesota | K | -30 |  | 27036440 | 6 | 3.7e-08 |  |  | Zhang-Drescher-Newcomb Method
0508BM026 | 105-D-2008 | 105 | 112878.8 | 0 | 2008_10_30 | 45.2715 | Bituminous Mix | -93.7277 | shoulder mix - 5% mfr waste shingles, PG 58-28; sent to U of M for LTC fracture. DURING PAVING | 06/19/2009 | University of Minnesota | K | -30 |  | 26542132 | 8 | 3.8e-08 |  |  | Zhang-Drescher-Newcomb Method
0508BM026 | 105-D-2008 | 105 | 112878.8 | 0 | 2008_10_30 | 45.2715 | Bituminous Mix | -93.7277 | shoulder mix - 5% mfr waste shingles, PG 58-28; sent to U of M for LTC fracture. DURING PAVING | 06/19/2009 | University of Minnesota | K | -30 |  | 25918076 | 11 | 3.9e-08 |  |  | Zhang-Drescher-Newcomb Method
0508BM026 | 105-D-2008 | 105 | 112878.8 | 0 | 2008_10_30 | 45.2715 | Bituminous Mix | -93.7277 | shoulder mix - 5% mfr waste shingles, PG 58-28; sent to U of M for LTC fracture. DURING PAVING | 06/19/2009 | University of Minnesota | K | -30 |  | 24903876 | 16 | 4e-08 |  |  | Zhang-Drescher-Newcomb Method
0508BM026 | 105-D-2008 | 105 | 112878.8 | 0 | 2008_10_30 | 45.2715 | Bituminous Mix | -93.7277 | shoulder mix - 5% mfr waste shingles, PG 58-28; sent to U of M for LTC fracture. DURING PAVING | 06/19/2009 | University of Minnesota | K | -30 |  | 24721424 | 23 | 4.1e-08 |  |  | Zhang-Drescher-Newcomb Method
0508BM026 | 105-D-2008 | 105 | 112878.8 | 0 | 2008_10_30 | 45.2715 | Bituminous Mix | -93.7277 | shoulder mix - 5% mfr waste shingles, PG 58-28; sent to U of M for LTC fracture. DURING PAVING | 06/19/2009 | University of Minnesota | K | -30 |  | 23402585 | 32 | 4.3e-08 |  |  | Zhang-Drescher-Newcomb Method
0508BM026 | 105-D-2008 | 105 | 112878.8 | 0 | 2008_10_30 | 45.2715 | Bituminous Mix | -93.7277 | shoulder mix - 5% mfr waste shingles, PG 58-28; sent to U of M for LTC fracture. DURING PAVING | 06/19/2009 | University of Minnesota | K | -30 |  | 22410817 | 45 | 4.5e-08 |  |  | Zhang-Drescher-Newcomb Method
0508BM026 | 105-D-2008 | 105 | 112878.8 | 0 | 2008_10_30 | 45.2715 | Bituminous Mix | -93.7277 | shoulder mix - 5% mfr waste shingles, PG 58-28; sent to U of M for LTC fracture. DURING PAVING | 06/19/2009 | University of Minnesota | K | -30 |  | 21341658 | 60 | 4.7e-08 |  |  | Zhang-Drescher-Newcomb Method
0508BM026 | 105-D-2008 | 105 | 112878.8 | 0 | 2008_10_30 | 45.2715 | Bituminous Mix | -93.7277 | shoulder mix - 5% mfr waste shingles, PG 58-28; sent to U of M for LTC fracture. DURING PAVING | 06/19/2009 | University of Minnesota | K | -18 |  | 14477249 | 6 | 6.9e-08 |  |  | Zhang-Drescher-Newcomb Method
0508BM026 | 105-D-2008 | 105 | 112878.8 | 0 | 2008_10_30 | 45.2715 | Bituminous Mix | -93.7277 | shoulder mix - 5% mfr waste shingles, PG 58-28; sent to U of M for LTC fracture. DURING PAVING | 06/19/2009 | University of Minnesota | K | -18 |  | 13903273 | 8 | 7.2e-08 |  |  | Zhang-Drescher-Newcomb Method
0508BM026 | 105-D-2008 | 105 | 112878.8 | 0 | 2008_10_30 | 45.2715 | Bituminous Mix | -93.7277 | shoulder mix - 5% mfr waste shingles, PG 58-28; sent to U of M for LTC fracture. DURING PAVING | 06/19/2009 | University of Minnesota | K | -18 |  | 12705971 | 11 | 7.9e-08 |  |  | Zhang-Drescher-Newcomb Method
0508BM026 | 105-D-2008 | 105 | 112878.8 | 0 | 2008_10_30 | 45.2715 | Bituminous Mix | -93.7277 | shoulder mix - 5% mfr waste shingles, PG 58-28; sent to U of M for LTC fracture. DURING PAVING | 06/19/2009 | University of Minnesota | K | -18 |  | 12442943 | 16 | 8e-08 |  |  | Zhang-Drescher-Newcomb Method
0508BM026 | 105-D-2008 | 105 | 112878.8 | 0 | 2008_10_30 | 45.2715 | Bituminous Mix | -93.7277 | shoulder mix - 5% mfr waste shingles, PG 58-28; sent to U of M for LTC fracture. DURING PAVING | 06/19/2009 | University of Minnesota | K | -18 |  | 12238859 | 23 | 8.2e-08 |  |  | Zhang-Drescher-Newcomb Method
0508BM026 | 105-D-2008 | 105 | 112878.8 | 0 | 2008_10_30 | 45.2715 | Bituminous Mix | -93.7277 | shoulder mix - 5% mfr waste shingles, PG 58-28; sent to U of M for LTC fracture. DURING PAVING | 06/19/2009 | University of Minnesota | K | -18 |  | 12289318 | 32 | 8.1e-08 |  |  | Zhang-Drescher-Newcomb Method
0508BM026 | 105-D-2008 | 105 | 112878.8 | 0 | 2008_10_30 | 45.2715 | Bituminous Mix | -93.7277 | shoulder mix - 5% mfr waste shingles, PG 58-28; sent to U of M for LTC fracture. DURING PAVING | 06/19/2009 | University of Minnesota | K | -18 |  | 11276154 | 45 | 8.9e-08 |  |  | Zhang-Drescher-Newcomb Method
0508BM026 | 105-D-2008 | 105 | 112878.8 | 0 | 2008_10_30 | 45.2715 | Bituminous Mix | -93.7277 | shoulder mix - 5% mfr waste shingles, PG 58-28; sent to U of M for LTC fracture. DURING PAVING | 06/19/2009 | University of Minnesota | K | -18 |  | 11063773 | 60 | 9e-08 |  |  | Zhang-Drescher-Newcomb Method
0508BM026 | 105-D-2008 | 105 | 112878.8 | 0 | 2008_10_30 | 45.2715 | Bituminous Mix | -93.7277 | shoulder mix - 5% mfr waste shingles, PG 58-28; sent to U of M for LTC fracture. DURING PAVING | 06/19/2009 | University of Minnesota | K | -18 |  | 9998566 | 89 | 1e-07 |  |  | Zhang-Drescher-Newcomb Method
0508BM026 | 105-D-2008 | 105 | 112878.8 | 0 | 2008_10_30 | 45.2715 | Bituminous Mix | -93.7277 | shoulder mix - 5% mfr waste shingles, PG 58-28; sent to U of M for LTC fracture. DURING PAVING | 06/19/2009 | University of Minnesota | K | -18 |  | 9601932 | 120 | 1.04e-07 |  |  | Zhang-Drescher-Newcomb Method
0508BM026 | 105-D-2008 | 105 | 112878.8 | 0 | 2008_10_30 | 45.2715 | Bituminous Mix | -93.7277 | shoulder mix - 5% mfr waste shingles, PG 58-28; sent to U of M for LTC fracture. DURING PAVING | 06/19/2009 | University of Minnesota | K | -30 |  | 28531940 | 3 | 3.5e-08 |  |  | Zhang-Drescher-Newcomb Method
0508BM026 | 105-D-2008 | 105 | 112878.8 | 0 | 2008_10_30 | 45.2715 | Bituminous Mix | -93.7277 | shoulder mix - 5% mfr waste shingles, PG 58-28; sent to U of M for LTC fracture. DURING PAVING | 06/19/2009 | University of Minnesota | K | -30 |  | 27864468 | 4 | 3.6e-08 |  |  | Zhang-Drescher-Newcomb Method
0508BM026 | 105-D-2008 | 105 | 112878.8 | 0 | 2008_10_30 | 45.2715 | Bituminous Mix | -93.7277 | shoulder mix - 5% mfr waste shingles, PG 58-28; sent to U of M for LTC fracture. DURING PAVING | 06/19/2009 | University of Minnesota | K | -30 |  | 27466968 | 6 | 3.6e-08 |  |  | Zhang-Drescher-Newcomb Method
0508BM026 | 105-D-2008 | 105 | 112878.8 | 0 | 2008_10_30 | 45.2715 | Bituminous Mix | -93.7277 | shoulder mix - 5% mfr waste shingles, PG 58-28; sent to U of M for LTC fracture. DURING PAVING | 06/19/2009 | University of Minnesota | K | -30 |  | 27317524 | 8 | 3.7e-08 |  |  | Zhang-Drescher-Newcomb Method
0508BM026 | 105-D-2008 | 105 | 112878.8 | 0 | 2008_10_30 | 45.2715 | Bituminous Mix | -93.7277 | shoulder mix - 5% mfr waste shingles, PG 58-28; sent to U of M for LTC fracture. DURING PAVING | 06/19/2009 | University of Minnesota | K | -30 |  | 26632832 | 11 | 3.8e-08 |  |  | Zhang-Drescher-Newcomb Method
0508BM026 | 105-D-2008 | 105 | 112878.8 | 0 | 2008_10_30 | 45.2715 | Bituminous Mix | -93.7277 | shoulder mix - 5% mfr waste shingles, PG 58-28; sent to U of M for LTC fracture. DURING PAVING | 06/19/2009 | University of Minnesota | K | -30 |  | 25513967 | 16 | 3.9e-08 |  |  | Zhang-Drescher-Newcomb Method
0508BM026 | 105-D-2008 | 105 | 112878.8 | 0 | 2008_10_30 | 45.2715 | Bituminous Mix | -93.7277 | shoulder mix - 5% mfr waste shingles, PG 58-28; sent to U of M for LTC fracture. DURING PAVING | 06/19/2009 | University of Minnesota | K | -30 |  | 25322208 | 23 | 4e-08 |  |  | Zhang-Drescher-Newcomb Method
0508BM026 | 105-D-2008 | 105 | 112878.8 | 0 | 2008_10_30 | 45.2715 | Bituminous Mix | -93.7277 | shoulder mix - 5% mfr waste shingles, PG 58-28; sent to U of M for LTC fracture. DURING PAVING | 06/19/2009 | University of Minnesota | K | -30 |  | 24479830 | 32 | 4.1e-08 |  |  | Zhang-Drescher-Newcomb Method
0508BM026 | 105-D-2008 | 105 | 112878.8 | 0 | 2008_10_30 | 45.2715 | Bituminous Mix | -93.7277 | shoulder mix - 5% mfr waste shingles, PG 58-28; sent to U of M for LTC fracture. DURING PAVING | 06/19/2009 | University of Minnesota | K | -30 |  | 23531329 | 45 | 4.3e-08 |  |  | Zhang-Drescher-Newcomb Method
0508BM026 | 105-D-2008 | 105 | 112878.8 | 0 | 2008_10_30 | 45.2715 | Bituminous Mix | -93.7277 | shoulder mix - 5% mfr waste shingles, PG 58-28; sent to U of M for LTC fracture. DURING PAVING | 06/19/2009 | University of Minnesota | K | -30 |  | 22802174 | 60 | 4.4e-08 |  |  | Zhang-Drescher-Newcomb Method
0508BM026 | 105-D-2008 | 105 | 112878.8 | 0 | 2008_10_30 | 45.2715 | Bituminous Mix | -93.7277 | shoulder mix - 5% mfr waste shingles, PG 58-28; sent to U of M for LTC fracture. DURING PAVING | 06/19/2009 | University of Minnesota | K | -30 |  | 22582306 | 89 | 4.4e-08 |  |  | Zhang-Drescher-Newcomb Method
0508BM026 | 105-D-2008 | 105 | 112878.8 | 0 | 2008_10_30 | 45.2715 | Bituminous Mix | -93.7277 | shoulder mix - 5% mfr waste shingles, PG 58-28; sent to U of M for LTC fracture. DURING PAVING | 06/19/2009 | University of Minnesota | K | -30 |  | 22031195 | 120 | 4.5e-08 |  |  | Zhang-Drescher-Newcomb Method
0508BM026 | 105-D-2008 | 105 | 112878.8 | 0 | 2008_10_30 | 45.2715 | Bituminous Mix | -93.7277 | shoulder mix - 5% mfr waste shingles, PG 58-28; sent to U of M for LTC fracture. DURING PAVING | 06/19/2009 | University of Minnesota | K | -30 |  | 20857096 | 178 | 4.8e-08 |  |  | Zhang-Drescher-Newcomb Method
0508BM026 | 105-D-2008 | 105 | 112878.8 | 0 | 2008_10_30 | 45.2715 | Bituminous Mix | -93.7277 | shoulder mix - 5% mfr waste shingles, PG 58-28; sent to U of M for LTC fracture. DURING PAVING | 06/19/2009 | University of Minnesota | K | -18 |  | 13737156 | 16 | 7.3e-08 |  |  | Zhang-Drescher-Newcomb Method
0508BM026 | 105-D-2008 | 105 | 112878.8 | 0 | 2008_10_30 | 45.2715 | Bituminous Mix | -93.7277 | shoulder mix - 5% mfr waste shingles, PG 58-28; sent to U of M for LTC fracture. DURING PAVING | 06/19/2009 | University of Minnesota | K | -18 |  | 13492951 | 23 | 7.4e-08 |  |  | Zhang-Drescher-Newcomb Method
0508BM026 | 105-D-2008 | 105 | 112878.8 | 0 | 2008_10_30 | 45.2715 | Bituminous Mix | -93.7277 | shoulder mix - 5% mfr waste shingles, PG 58-28; sent to U of M for LTC fracture. DURING PAVING | 06/19/2009 | University of Minnesota | K | -18 |  | 11995995 | 32 | 8.3e-08 |  |  | Zhang-Drescher-Newcomb Method
0508BM026 | 105-D-2008 | 105 | 112878.8 | 0 | 2008_10_30 | 45.2715 | Bituminous Mix | -93.7277 | shoulder mix - 5% mfr waste shingles, PG 58-28; sent to U of M for LTC fracture. DURING PAVING | 06/19/2009 | University of Minnesota | K | -18 |  | 11694680 | 45 | 8.6e-08 |  |  | Zhang-Drescher-Newcomb Method
0508BM026 | 105-D-2008 | 105 | 112878.8 | 0 | 2008_10_30 | 45.2715 | Bituminous Mix | -93.7277 | shoulder mix - 5% mfr waste shingles, PG 58-28; sent to U of M for LTC fracture. DURING PAVING | 06/19/2009 | University of Minnesota | K | -18 |  | 11722953 | 60 | 8.5e-08 |  |  | Zhang-Drescher-Newcomb Method
0508BM026 | 105-D-2008 | 105 | 112878.8 | 0 | 2008_10_30 | 45.2715 | Bituminous Mix | -93.7277 | shoulder mix - 5% mfr waste shingles, PG 58-28; sent to U of M for LTC fracture. DURING PAVING | 06/19/2009 | University of Minnesota | K | -18 |  | 10827724 | 89 | 9.2e-08 |  |  | Zhang-Drescher-Newcomb Method
0508BM026 | 105-D-2008 | 105 | 112878.8 | 0 | 2008_10_30 | 45.2715 | Bituminous Mix | -93.7277 | shoulder mix - 5% mfr waste shingles, PG 58-28; sent to U of M for LTC fracture. DURING PAVING | 06/19/2009 | University of Minnesota | K | -18 |  | 10264188 | 120 | 9.7e-08 |  |  | Zhang-Drescher-Newcomb Method
0508BM026 | 105-D-2008 | 105 | 112878.8 | 0 | 2008_10_30 | 45.2715 | Bituminous Mix | -93.7277 | shoulder mix - 5% mfr waste shingles, PG 58-28; sent to U of M for LTC fracture. DURING PAVING | 06/19/2009 | University of Minnesota | K | -18 |  | 9483744 | 178 | 1.05e-07 |  |  | Zhang-Drescher-Newcomb Method
0508BM026 | 105-D-2008 | 105 | 112878.8 | 0 | 2008_10_30 | 45.2715 | Bituminous Mix | -93.7277 | shoulder mix - 5% mfr waste shingles, PG 58-28; sent to U of M for LTC fracture. DURING PAVING | 06/19/2009 | University of Minnesota | K | -18 |  | 8580762 | 240 | 1.17e-07 |  |  | Zhang-Drescher-Newcomb Method
0508BM026 | 105-D-2008 | 105 | 112878.8 | 0 | 2008_10_30 | 45.2715 | Bituminous Mix | -93.7277 | shoulder mix - 5% mfr waste shingles, PG 58-28; sent to U of M for LTC fracture. DURING PAVING | 06/19/2009 | University of Minnesota | K | -18 |  | 7791270 | 355 | 1.28e-07 |  |  | Zhang-Drescher-Newcomb Method
0508BM026 | 105-D-2008 | 105 | 112878.8 | 0 | 2008_10_30 | 45.2715 | Bituminous Mix | -93.7277 | shoulder mix - 5% mfr waste shingles, PG 58-28; sent to U of M for LTC fracture. DURING PAVING | 06/19/2009 | University of Minnesota | K | -18 |  | 7202018 | 500 | 1.39e-07 |  |  | Zhang-Drescher-Newcomb Method
0508BM026 | 105-D-2008 | 105 | 112878.8 | 0 | 2008_10_30 | 45.2715 | Bituminous Mix | -93.7277 | shoulder mix - 5% mfr waste shingles, PG 58-28; sent to U of M for LTC fracture. DURING PAVING | 06/19/2009 | University of Minnesota | K | -18 |  | 6705969 | 708 | 1.49e-07 |  |  | Zhang-Drescher-Newcomb Method
0508BM026 | 105-D-2008 | 105 | 112878.8 | 0 | 2008_10_30 | 45.2715 | Bituminous Mix | -93.7277 | shoulder mix - 5% mfr waste shingles, PG 58-28; sent to U of M for LTC fracture. DURING PAVING | 06/19/2009 | University of Minnesota | K | -18 |  | 5993929 | 1000 | 1.67e-07 |  |  | Zhang-Drescher-Newcomb Method
0508BM026 | 105-D-2008 | 105 | 112878.8 | 0 | 2008_10_30 | 45.2715 | Bituminous Mix | -93.7277 | shoulder mix - 5% mfr waste shingles, PG 58-28; sent to U of M for LTC fracture. DURING PAVING | 06/19/2009 | University of Minnesota | K | -18 |  | 17083496 | 1 | 5.9e-08 |  |  | Zhang-Drescher-Newcomb Method
0508BM026 | 105-D-2008 | 105 | 112878.8 | 0 | 2008_10_30 | 45.2715 | Bituminous Mix | -93.7277 | shoulder mix - 5% mfr waste shingles, PG 58-28; sent to U of M for LTC fracture. DURING PAVING | 06/19/2009 | University of Minnesota | K | -18 |  | 16094607 | 2 | 6.2e-08 |  |  | Zhang-Drescher-Newcomb Method
0508BM026 | 105-D-2008 | 105 | 112878.8 | 0 | 2008_10_30 | 45.2715 | Bituminous Mix | -93.7277 | shoulder mix - 5% mfr waste shingles, PG 58-28; sent to U of M for LTC fracture. DURING PAVING | 06/19/2009 | University of Minnesota | K | -18 |  | 15334403 | 3 | 6.5e-08 |  |  | Zhang-Drescher-Newcomb Method
0508BM026 | 105-D-2008 | 105 | 112878.8 | 0 | 2008_10_30 | 45.2715 | Bituminous Mix | -93.7277 | shoulder mix - 5% mfr waste shingles, PG 58-28; sent to U of M for LTC fracture. DURING PAVING | 06/19/2009 | University of Minnesota | K | -18 |  | 15397533 | 4 | 6.5e-08 |  |  | Zhang-Drescher-Newcomb Method
0508BM026 | 105-D-2008 | 105 | 112878.8 | 0 | 2008_10_30 | 45.2715 | Bituminous Mix | -93.7277 | shoulder mix - 5% mfr waste shingles, PG 58-28; sent to U of M for LTC fracture. DURING PAVING | 06/19/2009 | University of Minnesota | K | -18 |  | 14443620 | 6 | 6.9e-08 |  |  | Zhang-Drescher-Newcomb Method
0508BM026 | 105-D-2008 | 105 | 112878.8 | 0 | 2008_10_30 | 45.2715 | Bituminous Mix | -93.7277 | shoulder mix - 5% mfr waste shingles, PG 58-28; sent to U of M for LTC fracture. DURING PAVING | 06/19/2009 | University of Minnesota | K | -18 |  | 14314252 | 8 | 7e-08 |  |  | Zhang-Drescher-Newcomb Method
0508BM026 | 105-D-2008 | 105 | 112878.8 | 0 | 2008_10_30 | 45.2715 | Bituminous Mix | -93.7277 | shoulder mix - 5% mfr waste shingles, PG 58-28; sent to U of M for LTC fracture. DURING PAVING | 06/19/2009 | University of Minnesota | K | -18 |  | 13907867 | 11 | 7.2e-08 |  |  | Zhang-Drescher-Newcomb Method
0508BM026 | 105-D-2008 | 105 | 112878.8 | 0 | 2008_10_30 | 45.2715 | Bituminous Mix | -93.7277 | shoulder mix - 5% mfr waste shingles, PG 58-28; sent to U of M for LTC fracture. DURING PAVING | 06/19/2009 | University of Minnesota | K | -18 |  | 13354940 | 16 | 7.5e-08 |  |  | Zhang-Drescher-Newcomb Method
0508BM026 | 105-D-2008 | 105 | 112878.8 | 0 | 2008_10_30 | 45.2715 | Bituminous Mix | -93.7277 | shoulder mix - 5% mfr waste shingles, PG 58-28; sent to U of M for LTC fracture. DURING PAVING | 06/19/2009 | University of Minnesota | K | -18 |  | 12188043 | 23 | 8.2e-08 |  |  | Zhang-Drescher-Newcomb Method
0508BM026 | 105-D-2008 | 105 | 112878.8 | 0 | 2008_10_30 | 45.2715 | Bituminous Mix | -93.7277 | shoulder mix - 5% mfr waste shingles, PG 58-28; sent to U of M for LTC fracture. DURING PAVING | 06/19/2009 | University of Minnesota | K | -18 |  | 11617699 | 32 | 8.6e-08 |  |  | Zhang-Drescher-Newcomb Method
0508BM026 | 105-D-2008 | 105 | 112878.8 | 0 | 2008_10_30 | 45.2715 | Bituminous Mix | -93.7277 | shoulder mix - 5% mfr waste shingles, PG 58-28; sent to U of M for LTC fracture. DURING PAVING | 06/19/2009 | University of Minnesota | K | -18 |  | 10782802 | 45 | 9.3e-08 |  |  | Zhang-Drescher-Newcomb Method
0508BM026 | 105-D-2008 | 105 | 112878.8 | 0 | 2008_10_30 | 45.2715 | Bituminous Mix | -93.7277 | shoulder mix - 5% mfr waste shingles, PG 58-28; sent to U of M for LTC fracture. DURING PAVING | 06/19/2009 | University of Minnesota | K | -18 |  | 10396634 | 60 | 9.6e-08 |  |  | Zhang-Drescher-Newcomb Method
0508BM026 | 105-D-2008 | 105 | 112878.8 | 0 | 2008_10_30 | 45.2715 | Bituminous Mix | -93.7277 | shoulder mix - 5% mfr waste shingles, PG 58-28; sent to U of M for LTC fracture. DURING PAVING | 06/19/2009 | University of Minnesota | K | -18 |  | 9639231 | 89 | 1.04e-07 |  |  | Zhang-Drescher-Newcomb Method
0508BM026 | 105-D-2008 | 105 | 112878.8 | 0 | 2008_10_30 | 45.2715 | Bituminous Mix | -93.7277 | shoulder mix - 5% mfr waste shingles, PG 58-28; sent to U of M for LTC fracture. DURING PAVING | 06/19/2009 | University of Minnesota | K | -18 |  | 8881424 | 120 | 1.13e-07 |  |  | Zhang-Drescher-Newcomb Method
0508BM026 | 105-D-2008 | 105 | 112878.8 | 0 | 2008_10_30 | 45.2715 | Bituminous Mix | -93.7277 | shoulder mix - 5% mfr waste shingles, PG 58-28; sent to U of M for LTC fracture. DURING PAVING | 06/19/2009 | University of Minnesota | K | -18 |  | 8280482 | 178 | 1.21e-07 |  |  | Zhang-Drescher-Newcomb Method
0508BM026 | 105-D-2008 | 105 | 112878.8 | 0 | 2008_10_30 | 45.2715 | Bituminous Mix | -93.7277 | shoulder mix - 5% mfr waste shingles, PG 58-28; sent to U of M for LTC fracture. DURING PAVING | 06/19/2009 | University of Minnesota | K | -18 |  | 7915720 | 240 | 1.26e-07 |  |  | Zhang-Drescher-Newcomb Method
0508BM026 | 105-D-2008 | 105 | 112878.8 | 0 | 2008_10_30 | 45.2715 | Bituminous Mix | -93.7277 | shoulder mix - 5% mfr waste shingles, PG 58-28; sent to U of M for LTC fracture. DURING PAVING | 06/19/2009 | University of Minnesota | K | -18 |  | 7057387 | 355 | 1.42e-07 |  |  | Zhang-Drescher-Newcomb Method
0508BM026 | 105-D-2008 | 105 | 112878.8 | 0 | 2008_10_30 | 45.2715 | Bituminous Mix | -93.7277 | shoulder mix - 5% mfr waste shingles, PG 58-28; sent to U of M for LTC fracture. DURING PAVING | 06/19/2009 | University of Minnesota | K | -18 |  | 6702754 | 500 | 1.49e-07 |  |  | Zhang-Drescher-Newcomb Method
0508BM026 | 105-D-2008 | 105 | 112878.8 | 0 | 2008_10_30 | 45.2715 | Bituminous Mix | -93.7277 | shoulder mix - 5% mfr waste shingles, PG 58-28; sent to U of M for LTC fracture. DURING PAVING | 06/19/2009 | University of Minnesota | K | -30 |  | 20328914 | 240 | 4.9e-08 |  |  | Zhang-Drescher-Newcomb Method
0508BM026 | 105-D-2008 | 105 | 112878.8 | 0 | 2008_10_30 | 45.2715 | Bituminous Mix | -93.7277 | shoulder mix - 5% mfr waste shingles, PG 58-28; sent to U of M for LTC fracture. DURING PAVING | 06/19/2009 | University of Minnesota | K | -30 |  | 19225478 | 355 | 5.2e-08 |  |  | Zhang-Drescher-Newcomb Method
0508BM026 | 105-D-2008 | 105 | 112878.8 | 0 | 2008_10_30 | 45.2715 | Bituminous Mix | -93.7277 | shoulder mix - 5% mfr waste shingles, PG 58-28; sent to U of M for LTC fracture. DURING PAVING | 06/19/2009 | University of Minnesota | K | -30 |  | 18080738 | 500 | 5.5e-08 |  |  | Zhang-Drescher-Newcomb Method
0508BM026 | 105-D-2008 | 105 | 112878.8 | 0 | 2008_10_30 | 45.2715 | Bituminous Mix | -93.7277 | shoulder mix - 5% mfr waste shingles, PG 58-28; sent to U of M for LTC fracture. DURING PAVING | 06/19/2009 | University of Minnesota | K | -30 |  | 16920717 | 708 | 5.9e-08 |  |  | Zhang-Drescher-Newcomb Method
0508BM026 | 105-D-2008 | 105 | 112878.8 | 0 | 2008_10_30 | 45.2715 | Bituminous Mix | -93.7277 | shoulder mix - 5% mfr waste shingles, PG 58-28; sent to U of M for LTC fracture. DURING PAVING | 06/19/2009 | University of Minnesota | K | -30 |  | 15673177 | 1000 | 6.4e-08 |  |  | Zhang-Drescher-Newcomb Method
0508BM026 | 105-D-2008 | 105 | 112878.8 | 0 | 2008_10_30 | 45.2715 | Bituminous Mix | -93.7277 | shoulder mix - 5% mfr waste shingles, PG 58-28; sent to U of M for LTC fracture. DURING PAVING | 06/19/2009 | University of Minnesota | K | -30 |  | 23327443 | 1 | 4.3e-08 |  |  | Zhang-Drescher-Newcomb Method
0508BM026 | 105-D-2008 | 105 | 112878.8 | 0 | 2008_10_30 | 45.2715 | Bituminous Mix | -93.7277 | shoulder mix - 5% mfr waste shingles, PG 58-28; sent to U of M for LTC fracture. DURING PAVING | 06/19/2009 | University of Minnesota | K | -30 |  | 22480308 | 2 | 4.5e-08 |  |  | Zhang-Drescher-Newcomb Method
0508BM026 | 105-D-2008 | 105 | 112878.8 | 0 | 2008_10_30 | 45.2715 | Bituminous Mix | -93.7277 | shoulder mix - 5% mfr waste shingles, PG 58-28; sent to U of M for LTC fracture. DURING PAVING | 06/19/2009 | University of Minnesota | K | -30 |  | 22007387 | 3 | 4.5e-08 |  |  | Zhang-Drescher-Newcomb Method
0508BM026 | 105-D-2008 | 105 | 112878.8 | 0 | 2008_10_30 | 45.2715 | Bituminous Mix | -93.7277 | shoulder mix - 5% mfr waste shingles, PG 58-28; sent to U of M for LTC fracture. DURING PAVING | 06/19/2009 | University of Minnesota | K | -30 |  | 21235653 | 4 | 4.7e-08 |  |  | Zhang-Drescher-Newcomb Method
0508BM026 | 105-D-2008 | 105 | 112878.8 | 0 | 2008_10_30 | 45.2715 | Bituminous Mix | -93.7277 | shoulder mix - 5% mfr waste shingles, PG 58-28; sent to U of M for LTC fracture. DURING PAVING | 06/19/2009 | University of Minnesota | K | -30 |  | 21384216 | 6 | 4.7e-08 |  |  | Zhang-Drescher-Newcomb Method
0508BM026 | 105-D-2008 | 105 | 112878.8 | 0 | 2008_10_30 | 45.2715 | Bituminous Mix | -93.7277 | shoulder mix - 5% mfr waste shingles, PG 58-28; sent to U of M for LTC fracture. DURING PAVING | 06/19/2009 | University of Minnesota | K | -30 |  | 18293194 | 23 | 5.5e-08 |  |  | AASHTO T322 Method
0508BM026 | 105-D-2008 | 105 | 112878.8 | 0 | 2008_10_30 | 45.2715 | Bituminous Mix | -93.7277 | shoulder mix - 5% mfr waste shingles, PG 58-28; sent to U of M for LTC fracture. DURING PAVING | 06/19/2009 | University of Minnesota | K | -30 |  | 18227391 | 32 | 5.5e-08 |  |  | AASHTO T322 Method
0508BM026 | 105-D-2008 | 105 | 112878.8 | 0 | 2008_10_30 | 45.2715 | Bituminous Mix | -93.7277 | shoulder mix - 5% mfr waste shingles, PG 58-28; sent to U of M for LTC fracture. DURING PAVING | 06/19/2009 | University of Minnesota | K | -30 |  | 18032793 | 45 | 5.6e-08 |  |  | AASHTO T322 Method
0508BM026 | 105-D-2008 | 105 | 112878.8 | 0 | 2008_10_30 | 45.2715 | Bituminous Mix | -93.7277 | shoulder mix - 5% mfr waste shingles, PG 58-28; sent to U of M for LTC fracture. DURING PAVING | 06/19/2009 | University of Minnesota | K | -30 |  | 17533616 | 60 | 5.7e-08 |  |  | AASHTO T322 Method
0508BM026 | 105-D-2008 | 105 | 112878.8 | 0 | 2008_10_30 | 45.2715 | Bituminous Mix | -93.7277 | shoulder mix - 5% mfr waste shingles, PG 58-28; sent to U of M for LTC fracture. DURING PAVING | 06/19/2009 | University of Minnesota | K | -30 |  | 16778857 | 89 | 6e-08 |  |  | AASHTO T322 Method
0508BM026 | 105-D-2008 | 105 | 112878.8 | 0 | 2008_10_30 | 45.2715 | Bituminous Mix | -93.7277 | shoulder mix - 5% mfr waste shingles, PG 58-28; sent to U of M for LTC fracture. DURING PAVING | 06/19/2009 | University of Minnesota | K | -30 |  | 16035490 | 120 | 6.2e-08 |  |  | AASHTO T322 Method
0508BM026 | 105-D-2008 | 105 | 112878.8 | 0 | 2008_10_30 | 45.2715 | Bituminous Mix | -93.7277 | shoulder mix - 5% mfr waste shingles, PG 58-28; sent to U of M for LTC fracture. DURING PAVING | 06/19/2009 | University of Minnesota | K | -30 |  | 15639552 | 178 | 6.4e-08 |  |  | AASHTO T322 Method
0508BM026 | 105-D-2008 | 105 | 112878.8 | 0 | 2008_10_30 | 45.2715 | Bituminous Mix | -93.7277 | shoulder mix - 5% mfr waste shingles, PG 58-28; sent to U of M for LTC fracture. DURING PAVING | 06/19/2009 | University of Minnesota | K | -30 |  | 15785716 | 240 | 6.3e-08 |  |  | AASHTO T322 Method
0508BM026 | 105-D-2008 | 105 | 112878.8 | 0 | 2008_10_30 | 45.2715 | Bituminous Mix | -93.7277 | shoulder mix - 5% mfr waste shingles, PG 58-28; sent to U of M for LTC fracture. DURING PAVING | 06/19/2009 | University of Minnesota | K | -30 |  | 15126015 | 355 | 6.6e-08 |  |  | AASHTO T322 Method
0508BM026 | 105-D-2008 | 105 | 112878.8 | 0 | 2008_10_30 | 45.2715 | Bituminous Mix | -93.7277 | shoulder mix - 5% mfr waste shingles, PG 58-28; sent to U of M for LTC fracture. DURING PAVING | 06/19/2009 | University of Minnesota | K | -30 |  | 15543604 | 500 | 6.4e-08 |  |  | AASHTO T322 Method
0508BM026 | 105-D-2008 | 105 | 112878.8 | 0 | 2008_10_30 | 45.2715 | Bituminous Mix | -93.7277 | shoulder mix - 5% mfr waste shingles, PG 58-28; sent to U of M for LTC fracture. DURING PAVING | 06/19/2009 | University of Minnesota | K | -30 |  | 20578496 | 8 | 4.9e-08 |  |  | Zhang-Drescher-Newcomb Method
0508BM026 | 105-D-2008 | 105 | 112878.8 | 0 | 2008_10_30 | 45.2715 | Bituminous Mix | -93.7277 | shoulder mix - 5% mfr waste shingles, PG 58-28; sent to U of M for LTC fracture. DURING PAVING | 06/19/2009 | University of Minnesota | K | -30 |  | 19593471 | 11 | 5.1e-08 |  |  | Zhang-Drescher-Newcomb Method
0508BM026 | 105-D-2008 | 105 | 112878.8 | 0 | 2008_10_30 | 45.2715 | Bituminous Mix | -93.7277 | shoulder mix - 5% mfr waste shingles, PG 58-28; sent to U of M for LTC fracture. DURING PAVING | 06/19/2009 | University of Minnesota | K | -30 |  | 19031288 | 16 | 5.3e-08 |  |  | Zhang-Drescher-Newcomb Method
0508BM026 | 105-D-2008 | 105 | 112878.8 | 0 | 2008_10_30 | 45.2715 | Bituminous Mix | -93.7277 | shoulder mix - 5% mfr waste shingles, PG 58-28; sent to U of M for LTC fracture. DURING PAVING | 06/19/2009 | University of Minnesota | K | -30 |  | 18849017 | 23 | 5.3e-08 |  |  | Zhang-Drescher-Newcomb Method
0508BM026 | 105-D-2008 | 105 | 112878.8 | 0 | 2008_10_30 | 45.2715 | Bituminous Mix | -93.7277 | shoulder mix - 5% mfr waste shingles, PG 58-28; sent to U of M for LTC fracture. DURING PAVING | 06/19/2009 | University of Minnesota | K | -30 |  | 17519429 | 32 | 5.7e-08 |  |  | Zhang-Drescher-Newcomb Method
0508BM026 | 105-D-2008 | 105 | 112878.8 | 0 | 2008_10_30 | 45.2715 | Bituminous Mix | -93.7277 | shoulder mix - 5% mfr waste shingles, PG 58-28; sent to U of M for LTC fracture. DURING PAVING | 06/19/2009 | University of Minnesota | K | -30 |  | 17077949 | 45 | 5.9e-08 |  |  | Zhang-Drescher-Newcomb Method
0508BM026 | 105-D-2008 | 105 | 112878.8 | 0 | 2008_10_30 | 45.2715 | Bituminous Mix | -93.7277 | shoulder mix - 5% mfr waste shingles, PG 58-28; sent to U of M for LTC fracture. DURING PAVING | 06/19/2009 | University of Minnesota | K | -30 |  | 16588682 | 60 | 6e-08 |  |  | Zhang-Drescher-Newcomb Method
0508BM026 | 105-D-2008 | 105 | 112878.8 | 0 | 2008_10_30 | 45.2715 | Bituminous Mix | -93.7277 | shoulder mix - 5% mfr waste shingles, PG 58-28; sent to U of M for LTC fracture. DURING PAVING | 06/19/2009 | University of Minnesota | K | -30 |  | 15680525 | 89 | 6.4e-08 |  |  | Zhang-Drescher-Newcomb Method
0508BM026 | 105-D-2008 | 105 | 112878.8 | 0 | 2008_10_30 | 45.2715 | Bituminous Mix | -93.7277 | shoulder mix - 5% mfr waste shingles, PG 58-28; sent to U of M for LTC fracture. DURING PAVING | 06/19/2009 | University of Minnesota | K | -30 |  | 15316588 | 120 | 6.5e-08 |  |  | Zhang-Drescher-Newcomb Method
0508BM026 | 105-D-2008 | 105 | 112878.8 | 0 | 2008_10_30 | 45.2715 | Bituminous Mix | -93.7277 | shoulder mix - 5% mfr waste shingles, PG 58-28; sent to U of M for LTC fracture. DURING PAVING | 06/19/2009 | University of Minnesota | K | -30 |  | 14639614 | 178 | 6.8e-08 |  |  | Zhang-Drescher-Newcomb Method
0508BM026 | 105-D-2008 | 105 | 112878.8 | 0 | 2008_10_30 | 45.2715 | Bituminous Mix | -93.7277 | shoulder mix - 5% mfr waste shingles, PG 58-28; sent to U of M for LTC fracture. DURING PAVING | 06/19/2009 | University of Minnesota | K | -30 |  | 13896959 | 240 | 7.2e-08 |  |  | Zhang-Drescher-Newcomb Method
0508BM026 | 105-D-2008 | 105 | 112878.8 | 0 | 2008_10_30 | 45.2715 | Bituminous Mix | -93.7277 | shoulder mix - 5% mfr waste shingles, PG 58-28; sent to U of M for LTC fracture. DURING PAVING | 06/19/2009 | University of Minnesota | K | -30 |  | 12575968 | 355 | 8e-08 |  |  | Zhang-Drescher-Newcomb Method
0508BM026 | 105-D-2008 | 105 | 112878.8 | 0 | 2008_10_30 | 45.2715 | Bituminous Mix | -93.7277 | shoulder mix - 5% mfr waste shingles, PG 58-28; sent to U of M for LTC fracture. DURING PAVING | 06/19/2009 | University of Minnesota | K | -30 |  | 11867271 | 500 | 8.4e-08 |  |  | Zhang-Drescher-Newcomb Method
0508BM026 | 105-D-2008 | 105 | 112878.8 | 0 | 2008_10_30 | 45.2715 | Bituminous Mix | -93.7277 | shoulder mix - 5% mfr waste shingles, PG 58-28; sent to U of M for LTC fracture. DURING PAVING | 06/19/2009 | University of Minnesota | K | -30 |  | 10863544 | 708 | 9.2e-08 |  |  | Zhang-Drescher-Newcomb Method
0508BM026 | 105-D-2008 | 105 | 112878.8 | 0 | 2008_10_30 | 45.2715 | Bituminous Mix | -93.7277 | shoulder mix - 5% mfr waste shingles, PG 58-28; sent to U of M for LTC fracture. DURING PAVING | 06/19/2009 | University of Minnesota | K | -30 |  | 10217130 | 1000 | 9.8e-08 |  |  | Zhang-Drescher-Newcomb Method
0508BM026 | 105-D-2008 | 105 | 112878.8 | 0 | 2008_10_30 | 45.2715 | Bituminous Mix | -93.7277 | shoulder mix - 5% mfr waste shingles, PG 58-28; sent to U of M for LTC fracture. DURING PAVING | 06/19/2009 | University of Minnesota | K | -6 | 3068440
0508BM026 | 105-D-2008 | 105 | 112878.8 | 0 | 2008_10_30 | 45.2715 | Bituminous Mix | -93.7277 | shoulder mix - 5% mfr waste shingles, PG 58-28; sent to U of M for LTC fracture. DURING PAVING | 06/19/2009 | University of Minnesota | K | -6 | 3210545
0508BM026 | 105-D-2008 | 105 | 112878.8 | 0 | 2008_10_30 | 45.2715 | Bituminous Mix | -93.7277 | shoulder mix - 5% mfr waste shingles, PG 58-28; sent to U of M for LTC fracture. DURING PAVING | 06/19/2009 | University of Minnesota | K | -18 | 4321142
0508BM026 | 105-D-2008 | 105 | 112878.8 | 0 | 2008_10_30 | 45.2715 | Bituminous Mix | -93.7277 | shoulder mix - 5% mfr waste shingles, PG 58-28; sent to U of M for LTC fracture. DURING PAVING | 06/19/2009 | University of Minnesota | K | -18 | 3390542
0508BM026 | 105-D-2008 | 105 | 112878.8 | 0 | 2008_10_30 | 45.2715 | Bituminous Mix | -93.7277 | shoulder mix - 5% mfr waste shingles, PG 58-28; sent to U of M for LTC fracture. DURING PAVING | 06/19/2009 | University of Minnesota | K | -18 | 4029732
0508BM026 | 105-D-2008 | 105 | 112878.8 | 0 | 2008_10_30 | 45.2715 | Bituminous Mix | -93.7277 | shoulder mix - 5% mfr waste shingles, PG 58-28; sent to U of M for LTC fracture. DURING PAVING | 06/19/2009 | University of Minnesota | K | -30 | 3981597
0508BM026 | 105-D-2008 | 105 | 112878.8 | 0 | 2008_10_30 | 45.2715 | Bituminous Mix | -93.7277 | shoulder mix - 5% mfr waste shingles, PG 58-28; sent to U of M for LTC fracture. DURING PAVING | 06/19/2009 | University of Minnesota | K | -30 | 3298794
0508BM026 | 105-D-2008 | 105 | 112878.8 | 0 | 2008_10_30 | 45.2715 | Bituminous Mix | -93.7277 | shoulder mix - 5% mfr waste shingles, PG 58-28; sent to U of M for LTC fracture. DURING PAVING | 06/19/2009 | University of Minnesota | K | -30 | 3636722
0508BM026 | 105-D-2008 | 105 | 112878.8 | 0 | 2008_10_30 | 45.2715 | Bituminous Mix | -93.7277 | shoulder mix - 5% mfr waste shingles, PG 58-28; sent to U of M for LTC fracture. DURING PAVING | 06/19/2009 | University of Minnesota | K | -30 |  | 23886775 | 60 | 4.2e-08 |  |  | AASHTO T322 Method
0508BM026 | 105-D-2008 | 105 | 112878.8 | 0 | 2008_10_30 | 45.2715 | Bituminous Mix | -93.7277 | shoulder mix - 5% mfr waste shingles, PG 58-28; sent to U of M for LTC fracture. DURING PAVING | 06/19/2009 | University of Minnesota | K | -30 |  | 22191109 | 89 | 4.5e-08 |  |  | AASHTO T322 Method
0508BM026 | 105-D-2008 | 105 | 112878.8 | 0 | 2008_10_30 | 45.2715 | Bituminous Mix | -93.7277 | shoulder mix - 5% mfr waste shingles, PG 58-28; sent to U of M for LTC fracture. DURING PAVING | 06/19/2009 | University of Minnesota | K | -30 |  | 21335073 | 120 | 4.7e-08 |  |  | AASHTO T322 Method
0508BM026 | 105-D-2008 | 105 | 112878.8 | 0 | 2008_10_30 | 45.2715 | Bituminous Mix | -93.7277 | shoulder mix - 5% mfr waste shingles, PG 58-28; sent to U of M for LTC fracture. DURING PAVING | 06/19/2009 | University of Minnesota | K | -30 |  | 20840346 | 178 | 4.8e-08 |  |  | AASHTO T322 Method
0508BM026 | 105-D-2008 | 105 | 112878.8 | 0 | 2008_10_30 | 45.2715 | Bituminous Mix | -93.7277 | shoulder mix - 5% mfr waste shingles, PG 58-28; sent to U of M for LTC fracture. DURING PAVING | 06/19/2009 | University of Minnesota | K | -30 |  | 19971998 | 240 | 5e-08 |  |  | AASHTO T322 Method
0508BM026 | 105-D-2008 | 105 | 112878.8 | 0 | 2008_10_30 | 45.2715 | Bituminous Mix | -93.7277 | shoulder mix - 5% mfr waste shingles, PG 58-28; sent to U of M for LTC fracture. DURING PAVING | 06/19/2009 | University of Minnesota | K | -30 |  | 19020951 | 355 | 5.3e-08 |  |  | AASHTO T322 Method
0508BM026 | 105-D-2008 | 105 | 112878.8 | 0 | 2008_10_30 | 45.2715 | Bituminous Mix | -93.7277 | shoulder mix - 5% mfr waste shingles, PG 58-28; sent to U of M for LTC fracture. DURING PAVING | 06/19/2009 | University of Minnesota | K | -30 |  | 18626735 | 500 | 5.4e-08 |  |  | AASHTO T322 Method
0508BM026 | 105-D-2008 | 105 | 112878.8 | 0 | 2008_10_30 | 45.2715 | Bituminous Mix | -93.7277 | shoulder mix - 5% mfr waste shingles, PG 58-28; sent to U of M for LTC fracture. DURING PAVING | 06/19/2009 | University of Minnesota | K | -30 |  | 18483083 | 708 | 5.4e-08 |  |  | AASHTO T322 Method
0508BM026 | 105-D-2008 | 105 | 112878.8 | 0 | 2008_10_30 | 45.2715 | Bituminous Mix | -93.7277 | shoulder mix - 5% mfr waste shingles, PG 58-28; sent to U of M for LTC fracture. DURING PAVING | 06/19/2009 | University of Minnesota | K | -30 |  | 18294960 | 1000 | 5.5e-08 |  |  | AASHTO T322 Method
0508BM026 | 105-D-2008 | 105 | 112878.8 | 0 | 2008_10_30 | 45.2715 | Bituminous Mix | -93.7277 | shoulder mix - 5% mfr waste shingles, PG 58-28; sent to U of M for LTC fracture. DURING PAVING | 06/19/2009 | University of Minnesota | K | -30 |  | 20437777 | 1 | 4.9e-08 |  |  | AASHTO T322 Method
0508BM026 | 105-D-2008 | 105 | 112878.8 | 0 | 2008_10_30 | 45.2715 | Bituminous Mix | -93.7277 | shoulder mix - 5% mfr waste shingles, PG 58-28; sent to U of M for LTC fracture. DURING PAVING | 06/19/2009 | University of Minnesota | K | -30 |  | 19678009 | 2 | 5.1e-08 |  |  | AASHTO T322 Method
0508BM026 | 105-D-2008 | 105 | 112878.8 | 0 | 2008_10_30 | 45.2715 | Bituminous Mix | -93.7277 | shoulder mix - 5% mfr waste shingles, PG 58-28; sent to U of M for LTC fracture. DURING PAVING | 06/19/2009 | University of Minnesota | K | -30 |  | 18904944 | 3 | 5.3e-08 |  |  | AASHTO T322 Method
0508BM026 | 105-D-2008 | 105 | 112878.8 | 0 | 2008_10_30 | 45.2715 | Bituminous Mix | -93.7277 | shoulder mix - 5% mfr waste shingles, PG 58-28; sent to U of M for LTC fracture. DURING PAVING | 06/19/2009 | University of Minnesota | K | -30 |  | 18316207 | 4 | 5.5e-08 |  |  | AASHTO T322 Method
0508BM026 | 105-D-2008 | 105 | 112878.8 | 0 | 2008_10_30 | 45.2715 | Bituminous Mix | -93.7277 | shoulder mix - 5% mfr waste shingles, PG 58-28; sent to U of M for LTC fracture. DURING PAVING | 06/19/2009 | University of Minnesota | K | -30 |  | 17585993 | 6 | 5.7e-08 |  |  | AASHTO T322 Method
0508BM026 | 105-D-2008 | 105 | 112878.8 | 0 | 2008_10_30 | 45.2715 | Bituminous Mix | -93.7277 | shoulder mix - 5% mfr waste shingles, PG 58-28; sent to U of M for LTC fracture. DURING PAVING | 06/19/2009 | University of Minnesota | K | -30 |  | 17355358 | 8 | 5.8e-08 |  |  | AASHTO T322 Method
0508BM026 | 105-D-2008 | 105 | 112878.8 | 0 | 2008_10_30 | 45.2715 | Bituminous Mix | -93.7277 | shoulder mix - 5% mfr waste shingles, PG 58-28; sent to U of M for LTC fracture. DURING PAVING | 06/19/2009 | University of Minnesota | K | -30 |  | 16645862 | 11 | 6e-08 |  |  | AASHTO T322 Method
0508BM026 | 105-D-2008 | 105 | 112878.8 | 0 | 2008_10_30 | 45.2715 | Bituminous Mix | -93.7277 | shoulder mix - 5% mfr waste shingles, PG 58-28; sent to U of M for LTC fracture. DURING PAVING | 06/19/2009 | University of Minnesota | K | -30 |  | 15992097 | 16 | 6.3e-08 |  |  | AASHTO T322 Method
0508BM026 | 105-D-2008 | 105 | 112878.8 | 0 | 2008_10_30 | 45.2715 | Bituminous Mix | -93.7277 | shoulder mix - 5% mfr waste shingles, PG 58-28; sent to U of M for LTC fracture. DURING PAVING | 06/19/2009 | University of Minnesota | K | -30 |  | 15568777 | 23 | 6.4e-08 |  |  | AASHTO T322 Method
0508BM026 | 105-D-2008 | 105 | 112878.8 | 0 | 2008_10_30 | 45.2715 | Bituminous Mix | -93.7277 | shoulder mix - 5% mfr waste shingles, PG 58-28; sent to U of M for LTC fracture. DURING PAVING | 06/19/2009 | University of Minnesota | K | -30 |  | 14663113 | 32 | 6.8e-08 |  |  | AASHTO T322 Method
0508BM026 | 105-D-2008 | 105 | 112878.8 | 0 | 2008_10_30 | 45.2715 | Bituminous Mix | -93.7277 | shoulder mix - 5% mfr waste shingles, PG 58-28; sent to U of M for LTC fracture. DURING PAVING | 06/19/2009 | University of Minnesota | K | -30 |  | 14229528 | 45 | 7e-08 |  |  | AASHTO T322 Method
0508BM026 | 105-D-2008 | 105 | 112878.8 | 0 | 2008_10_30 | 45.2715 | Bituminous Mix | -93.7277 | shoulder mix - 5% mfr waste shingles, PG 58-28; sent to U of M for LTC fracture. DURING PAVING | 06/19/2009 | University of Minnesota | K | -30 |  | 14078150 | 60 | 7.1e-08 |  |  | AASHTO T322 Method
0508BM026 | 105-D-2008 | 105 | 112878.8 | 0 | 2008_10_30 | 45.2715 | Bituminous Mix | -93.7277 | shoulder mix - 5% mfr waste shingles, PG 58-28; sent to U of M for LTC fracture. DURING PAVING | 06/19/2009 | University of Minnesota | K | -30 |  | 12942259 | 89 | 7.7e-08 |  |  | AASHTO T322 Method
0508BM026 | 105-D-2008 | 105 | 112878.8 | 0 | 2008_10_30 | 45.2715 | Bituminous Mix | -93.7277 | shoulder mix - 5% mfr waste shingles, PG 58-28; sent to U of M for LTC fracture. DURING PAVING | 06/19/2009 | University of Minnesota | K | -30 |  | 12724481 | 120 | 7.9e-08 |  |  | AASHTO T322 Method
0508BM026 | 105-D-2008 | 105 | 112878.8 | 0 | 2008_10_30 | 45.2715 | Bituminous Mix | -93.7277 | shoulder mix - 5% mfr waste shingles, PG 58-28; sent to U of M for LTC fracture. DURING PAVING | 06/19/2009 | University of Minnesota | K | -30 |  | 12057822 | 178 | 8.3e-08 |  |  | AASHTO T322 Method
0508BM026 | 105-D-2008 | 105 | 112878.8 | 0 | 2008_10_30 | 45.2715 | Bituminous Mix | -93.7277 | shoulder mix - 5% mfr waste shingles, PG 58-28; sent to U of M for LTC fracture. DURING PAVING | 06/19/2009 | University of Minnesota | K | -30 |  | 11608299 | 240 | 8.6e-08 |  |  | AASHTO T322 Method
0508BM026 | 105-D-2008 | 105 | 112878.8 | 0 | 2008_10_30 | 45.2715 | Bituminous Mix | -93.7277 | shoulder mix - 5% mfr waste shingles, PG 58-28; sent to U of M for LTC fracture. DURING PAVING | 06/19/2009 | University of Minnesota | K | -30 |  | 11736993 | 355 | 8.5e-08 |  |  | AASHTO T322 Method
0508BM026 | 105-D-2008 | 105 | 112878.8 | 0 | 2008_10_30 | 45.2715 | Bituminous Mix | -93.7277 | shoulder mix - 5% mfr waste shingles, PG 58-28; sent to U of M for LTC fracture. DURING PAVING | 06/19/2009 | University of Minnesota | K | -30 |  | 11789274 | 500 | 8.5e-08 |  |  | AASHTO T322 Method
0508BM026 | 105-D-2008 | 105 | 112878.8 | 0 | 2008_10_30 | 45.2715 | Bituminous Mix | -93.7277 | shoulder mix - 5% mfr waste shingles, PG 58-28; sent to U of M for LTC fracture. DURING PAVING | 06/19/2009 | University of Minnesota | K | -30 |  | 12338891 | 708 | 8.1e-08 |  |  | AASHTO T322 Method
0508BM026 | 105-D-2008 | 105 | 112878.8 | 0 | 2008_10_30 | 45.2715 | Bituminous Mix | -93.7277 | shoulder mix - 5% mfr waste shingles, PG 58-28; sent to U of M for LTC fracture. DURING PAVING | 06/19/2009 | University of Minnesota | K | -30 |  | 12425784 | 1000 | 8.1e-08 |  |  | AASHTO T322 Method
0508BM026 | 105-D-2008 | 105 | 112878.8 | 0 | 2008_10_30 | 45.2715 | Bituminous Mix | -93.7277 | shoulder mix - 5% mfr waste shingles, PG 58-28; sent to U of M for LTC fracture. DURING PAVING | 06/19/2009 | University of Minnesota | K | -30 |  | 30157173 | 1 | 3.3e-08 |  |  | Zhang-Drescher-Newcomb Method
0508BM026 | 105-D-2008 | 105 | 112878.8 | 0 | 2008_10_30 | 45.2715 | Bituminous Mix | -93.7277 | shoulder mix - 5% mfr waste shingles, PG 58-28; sent to U of M for LTC fracture. DURING PAVING | 06/19/2009 | University of Minnesota | K | -30 |  | 28765897 | 2 | 3.5e-08 |  |  | Zhang-Drescher-Newcomb Method
0508BM026 | 105-D-2008 | 105 | 112878.8 | 0 | 2008_10_30 | 45.2715 | Bituminous Mix | -93.7277 | shoulder mix - 5% mfr waste shingles, PG 58-28; sent to U of M for LTC fracture. DURING PAVING | 06/19/2009 | University of Minnesota | K | -30 |  | 20623194 | 89 | 4.9e-08 |  |  | Zhang-Drescher-Newcomb Method
0508BM026 | 105-D-2008 | 105 | 112878.8 | 0 | 2008_10_30 | 45.2715 | Bituminous Mix | -93.7277 | shoulder mix - 5% mfr waste shingles, PG 58-28; sent to U of M for LTC fracture. DURING PAVING | 06/19/2009 | University of Minnesota | K | -30 |  | 20221029 | 120 | 5e-08 |  |  | Zhang-Drescher-Newcomb Method
0508BM026 | 105-D-2008 | 105 | 112878.8 | 0 | 2008_10_30 | 45.2715 | Bituminous Mix | -93.7277 | shoulder mix - 5% mfr waste shingles, PG 58-28; sent to U of M for LTC fracture. DURING PAVING | 06/19/2009 | University of Minnesota | K | -30 |  | 19074590 | 178 | 5.2e-08 |  |  | Zhang-Drescher-Newcomb Method
0508BM026 | 105-D-2008 | 105 | 112878.8 | 0 | 2008_10_30 | 45.2715 | Bituminous Mix | -93.7277 | shoulder mix - 5% mfr waste shingles, PG 58-28; sent to U of M for LTC fracture. DURING PAVING | 06/19/2009 | University of Minnesota | K | -30 |  | 17820819 | 240 | 5.6e-08 |  |  | Zhang-Drescher-Newcomb Method
0508BM026 | 105-D-2008 | 105 | 112878.8 | 0 | 2008_10_30 | 45.2715 | Bituminous Mix | -93.7277 | shoulder mix - 5% mfr waste shingles, PG 58-28; sent to U of M for LTC fracture. DURING PAVING | 06/19/2009 | University of Minnesota | K | -30 |  | 16956799 | 355 | 5.9e-08 |  |  | Zhang-Drescher-Newcomb Method
0508BM026 | 105-D-2008 | 105 | 112878.8 | 0 | 2008_10_30 | 45.2715 | Bituminous Mix | -93.7277 | shoulder mix - 5% mfr waste shingles, PG 58-28; sent to U of M for LTC fracture. DURING PAVING | 06/19/2009 | University of Minnesota | K | -30 |  | 15693101 | 500 | 6.4e-08 |  |  | Zhang-Drescher-Newcomb Method
0508BM026 | 105-D-2008 | 105 | 112878.8 | 0 | 2008_10_30 | 45.2715 | Bituminous Mix | -93.7277 | shoulder mix - 5% mfr waste shingles, PG 58-28; sent to U of M for LTC fracture. DURING PAVING | 06/19/2009 | University of Minnesota | K | -30 |  | 14650575 | 708 | 6.8e-08 |  |  | Zhang-Drescher-Newcomb Method
0508BM026 | 105-D-2008 | 105 | 112878.8 | 0 | 2008_10_30 | 45.2715 | Bituminous Mix | -93.7277 | shoulder mix - 5% mfr waste shingles, PG 58-28; sent to U of M for LTC fracture. DURING PAVING | 06/19/2009 | University of Minnesota | K | -30 |  | 13457300 | 1000 | 7.4e-08 |  |  | Zhang-Drescher-Newcomb Method
0508BM026 | 105-D-2008 | 105 | 112878.8 | 0 | 2008_10_30 | 45.2715 | Bituminous Mix | -93.7277 | shoulder mix - 5% mfr waste shingles, PG 58-28; sent to U of M for LTC fracture. DURING PAVING | 06/19/2009 | University of Minnesota | K | -30 |  | 29704653 | 1 | 3.4e-08 |  |  | Zhang-Drescher-Newcomb Method
0508BM026 | 105-D-2008 | 105 | 112878.8 | 0 | 2008_10_30 | 45.2715 | Bituminous Mix | -93.7277 | shoulder mix - 5% mfr waste shingles, PG 58-28; sent to U of M for LTC fracture. DURING PAVING | 06/19/2009 | University of Minnesota | K | -30 |  | 28815543 | 2 | 3.5e-08 |  |  | Zhang-Drescher-Newcomb Method
0608BM007 | 106-D-2008 | 106 | 113441.3 | 0 | 2008_10_30 | 45.2705 | Bituminous Mix | -93.726 | SPWEB440F Sp - 4.75 mm taconite, PG 64-34; sent to U of M for LTC fracture. DURING PAVING | 06/19/2009 | University of Minnesota | D | -24 |  | 2568621 | 708 | 3.89e-07 |  |  | Zhang-Drescher-Newcomb Method
0608BM007 | 106-D-2008 | 106 | 113441.3 | 0 | 2008_10_30 | 45.2705 | Bituminous Mix | -93.726 | SPWEB440F Sp - 4.75 mm taconite, PG 64-34; sent to U of M for LTC fracture. DURING PAVING | 06/19/2009 | University of Minnesota | D | -24 |  | 2363396 | 1000 | 4.23e-07 |  |  | Zhang-Drescher-Newcomb Method
0608BM007 | 106-D-2008 | 106 | 113441.3 | 0 | 2008_10_30 | 45.2705 | Bituminous Mix | -93.726 | SPWEB440F Sp - 4.75 mm taconite, PG 64-34; sent to U of M for LTC fracture. DURING PAVING | 06/19/2009 | University of Minnesota | D | -24 |  | 14123702 | 1 | 7.1e-08 |  |  | Zhang-Drescher-Newcomb Method
0608BM007 | 106-D-2008 | 106 | 113441.3 | 0 | 2008_10_30 | 45.2705 | Bituminous Mix | -93.726 | SPWEB440F Sp - 4.75 mm taconite, PG 64-34; sent to U of M for LTC fracture. DURING PAVING | 06/19/2009 | University of Minnesota | D | -24 |  | 13093634 | 2 | 7.6e-08 |  |  | Zhang-Drescher-Newcomb Method
0608BM007 | 106-D-2008 | 106 | 113441.3 | 0 | 2008_10_30 | 45.2705 | Bituminous Mix | -93.726 | SPWEB440F Sp - 4.75 mm taconite, PG 64-34; sent to U of M for LTC fracture. DURING PAVING | 06/19/2009 | University of Minnesota | D | -24 |  | 12325359 | 3 | 8.1e-08 |  |  | Zhang-Drescher-Newcomb Method
0608BM007 | 106-D-2008 | 106 | 113441.3 | 0 | 2008_10_30 | 45.2705 | Bituminous Mix | -93.726 | SPWEB440F Sp - 4.75 mm taconite, PG 64-34; sent to U of M for LTC fracture. DURING PAVING | 06/19/2009 | University of Minnesota | D | -24 |  | 11720906 | 4 | 8.5e-08 |  |  | Zhang-Drescher-Newcomb Method
0608BM007 | 106-D-2008 | 106 | 113441.3 | 0 | 2008_10_30 | 45.2705 | Bituminous Mix | -93.726 | SPWEB440F Sp - 4.75 mm taconite, PG 64-34; sent to U of M for LTC fracture. DURING PAVING | 06/19/2009 | University of Minnesota | D | -24 |  | 11255732 | 6 | 8.9e-08 |  |  | Zhang-Drescher-Newcomb Method
0608BM007 | 106-D-2008 | 106 | 113441.3 | 0 | 2008_10_30 | 45.2705 | Bituminous Mix | -93.726 | SPWEB440F Sp - 4.75 mm taconite, PG 64-34; sent to U of M for LTC fracture. DURING PAVING | 06/19/2009 | University of Minnesota | D | -24 |  | 10582538 | 8 | 9.5e-08 |  |  | Zhang-Drescher-Newcomb Method
0608BM007 | 106-D-2008 | 106 | 113441.3 | 0 | 2008_10_30 | 45.2705 | Bituminous Mix | -93.726 | SPWEB440F Sp - 4.75 mm taconite, PG 64-34; sent to U of M for LTC fracture. DURING PAVING | 06/19/2009 | University of Minnesota | D | -24 |  | 10024273 | 11 | 1e-07 |  |  | Zhang-Drescher-Newcomb Method
0608BM007 | 106-D-2008 | 106 | 113441.3 | 0 | 2008_10_30 | 45.2705 | Bituminous Mix | -93.726 | SPWEB440F Sp - 4.75 mm taconite, PG 64-34; sent to U of M for LTC fracture. DURING PAVING | 06/19/2009 | University of Minnesota | D | -24 |  | 9501525 | 16 | 1.05e-07 |  |  | Zhang-Drescher-Newcomb Method
0608BM007 | 106-D-2008 | 106 | 113441.3 | 0 | 2008_10_30 | 45.2705 | Bituminous Mix | -93.726 | SPWEB440F Sp - 4.75 mm taconite, PG 64-34; sent to U of M for LTC fracture. DURING PAVING | 06/19/2009 | University of Minnesota | D | -24 |  | 8801698 | 23 | 1.14e-07 |  |  | Zhang-Drescher-Newcomb Method
0608BM007 | 106-D-2008 | 106 | 113441.3 | 0 | 2008_10_30 | 45.2705 | Bituminous Mix | -93.726 | SPWEB440F Sp - 4.75 mm taconite, PG 64-34; sent to U of M for LTC fracture. DURING PAVING | 06/19/2009 | University of Minnesota | D | -24 |  | 8222008 | 32 | 1.22e-07 |  |  | Zhang-Drescher-Newcomb Method
0608BM007 | 106-D-2008 | 106 | 113441.3 | 0 | 2008_10_30 | 45.2705 | Bituminous Mix | -93.726 | SPWEB440F Sp - 4.75 mm taconite, PG 64-34; sent to U of M for LTC fracture. DURING PAVING | 06/19/2009 | University of Minnesota | D | -24 |  | 7633342 | 45 | 1.31e-07 |  |  | Zhang-Drescher-Newcomb Method
0608BM007 | 106-D-2008 | 106 | 113441.3 | 0 | 2008_10_30 | 45.2705 | Bituminous Mix | -93.726 | SPWEB440F Sp - 4.75 mm taconite, PG 64-34; sent to U of M for LTC fracture. DURING PAVING | 06/19/2009 | University of Minnesota | D | -24 |  | 7136648 | 60 | 1.4e-07 |  |  | Zhang-Drescher-Newcomb Method
0608BM007 | 106-D-2008 | 106 | 113441.3 | 0 | 2008_10_30 | 45.2705 | Bituminous Mix | -93.726 | SPWEB440F Sp - 4.75 mm taconite, PG 64-34; sent to U of M for LTC fracture. DURING PAVING | 06/19/2009 | University of Minnesota | D | -24 |  | 6569428 | 89 | 1.52e-07 |  |  | Zhang-Drescher-Newcomb Method
0608BM007 | 106-D-2008 | 106 | 113441.3 | 0 | 2008_10_30 | 45.2705 | Bituminous Mix | -93.726 | SPWEB440F Sp - 4.75 mm taconite, PG 64-34; sent to U of M for LTC fracture. DURING PAVING | 06/19/2009 | University of Minnesota | D | -24 |  | 6076413 | 120 | 1.65e-07 |  |  | Zhang-Drescher-Newcomb Method
0608BM007 | 106-D-2008 | 106 | 113441.3 | 0 | 2008_10_30 | 45.2705 | Bituminous Mix | -93.726 | SPWEB440F Sp - 4.75 mm taconite, PG 64-34; sent to U of M for LTC fracture. DURING PAVING | 06/19/2009 | University of Minnesota | D | -24 |  | 5477047 | 178 | 1.83e-07 |  |  | Zhang-Drescher-Newcomb Method
0608BM007 | 106-D-2008 | 106 | 113441.3 | 0 | 2008_10_30 | 45.2705 | Bituminous Mix | -93.726 | SPWEB440F Sp - 4.75 mm taconite, PG 64-34; sent to U of M for LTC fracture. DURING PAVING | 06/19/2009 | University of Minnesota | D | -24 |  | 5015454 | 240 | 1.99e-07 |  |  | Zhang-Drescher-Newcomb Method
0608BM007 | 106-D-2008 | 106 | 113441.3 | 0 | 2008_10_30 | 45.2705 | Bituminous Mix | -93.726 | SPWEB440F Sp - 4.75 mm taconite, PG 64-34; sent to U of M for LTC fracture. DURING PAVING | 06/19/2009 | University of Minnesota | D | -24 |  | 4499590 | 355 | 2.22e-07 |  |  | Zhang-Drescher-Newcomb Method
0608BM007 | 106-D-2008 | 106 | 113441.3 | 0 | 2008_10_30 | 45.2705 | Bituminous Mix | -93.726 | SPWEB440F Sp - 4.75 mm taconite, PG 64-34; sent to U of M for LTC fracture. DURING PAVING | 06/19/2009 | University of Minnesota | D | -24 |  | 4057325 | 500 | 2.46e-07 |  |  | Zhang-Drescher-Newcomb Method
0608BM007 | 106-D-2008 | 106 | 113441.3 | 0 | 2008_10_30 | 45.2705 | Bituminous Mix | -93.726 | SPWEB440F Sp - 4.75 mm taconite, PG 64-34; sent to U of M for LTC fracture. DURING PAVING | 06/19/2009 | University of Minnesota | D | -24 |  | 3712073 | 708 | 2.69e-07 |  |  | Zhang-Drescher-Newcomb Method
0608BM007 | 106-D-2008 | 106 | 113441.3 | 0 | 2008_10_30 | 45.2705 | Bituminous Mix | -93.726 | SPWEB440F Sp - 4.75 mm taconite, PG 64-34; sent to U of M for LTC fracture. DURING PAVING | 06/19/2009 | University of Minnesota | D | -24 |  | 3411217 | 1000 | 2.93e-07 |  |  | Zhang-Drescher-Newcomb Method
0608BM007 | 106-D-2008 | 106 | 113441.3 | 0 | 2008_10_30 | 45.2705 | Bituminous Mix | -93.726 | SPWEB440F Sp - 4.75 mm taconite, PG 64-34; sent to U of M for LTC fracture. DURING PAVING | 06/19/2009 | University of Minnesota | D | -24 |  | 13724920 | 1 | 7.3e-08 |  |  | Zhang-Drescher-Newcomb Method
0608BM007 | 106-D-2008 | 106 | 113441.3 | 0 | 2008_10_30 | 45.2705 | Bituminous Mix | -93.726 | SPWEB440F Sp - 4.75 mm taconite, PG 64-34; sent to U of M for LTC fracture. DURING PAVING | 06/19/2009 | University of Minnesota | D | -24 |  | 12249614 | 2 | 8.2e-08 |  |  | Zhang-Drescher-Newcomb Method
0608BM007 | 106-D-2008 | 106 | 113441.3 | 0 | 2008_10_30 | 45.2705 | Bituminous Mix | -93.726 | SPWEB440F Sp - 4.75 mm taconite, PG 64-34; sent to U of M for LTC fracture. DURING PAVING | 06/19/2009 | University of Minnesota | D | -24 |  | 11462869 | 3 | 8.7e-08 |  |  | Zhang-Drescher-Newcomb Method
0608BM007 | 106-D-2008 | 106 | 113441.3 | 0 | 2008_10_30 | 45.2705 | Bituminous Mix | -93.726 | SPWEB440F Sp - 4.75 mm taconite, PG 64-34; sent to U of M for LTC fracture. DURING PAVING | 06/19/2009 | University of Minnesota | D | -24 |  | 10868572 | 4 | 9.2e-08 |  |  | Zhang-Drescher-Newcomb Method
0608BM007 | 106-D-2008 | 106 | 113441.3 | 0 | 2008_10_30 | 45.2705 | Bituminous Mix | -93.726 | SPWEB440F Sp - 4.75 mm taconite, PG 64-34; sent to U of M for LTC fracture. DURING PAVING | 06/19/2009 | University of Minnesota | D | -24 |  | 10314389 | 6 | 9.7e-08 |  |  | Zhang-Drescher-Newcomb Method
0608BM007 | 106-D-2008 | 106 | 113441.3 | 0 | 2008_10_30 | 45.2705 | Bituminous Mix | -93.726 | SPWEB440F Sp - 4.75 mm taconite, PG 64-34; sent to U of M for LTC fracture. DURING PAVING | 06/19/2009 | University of Minnesota | D | -24 |  | 9581996 | 8 | 1.04e-07 |  |  | Zhang-Drescher-Newcomb Method
0608BM007 | 106-D-2008 | 106 | 113441.3 | 0 | 2008_10_30 | 45.2705 | Bituminous Mix | -93.726 | SPWEB440F Sp - 4.75 mm taconite, PG 64-34; sent to U of M for LTC fracture. DURING PAVING | 06/19/2009 | University of Minnesota | D | -24 |  | 8920404 | 11 | 1.12e-07 |  |  | Zhang-Drescher-Newcomb Method
0608BM007 | 106-D-2008 | 106 | 113441.3 | 0 | 2008_10_30 | 45.2705 | Bituminous Mix | -93.726 | SPWEB440F Sp - 4.75 mm taconite, PG 64-34; sent to U of M for LTC fracture. DURING PAVING | 06/19/2009 | University of Minnesota | D | -24 |  | 8095052 | 16 | 1.24e-07 |  |  | Zhang-Drescher-Newcomb Method
0608BM007 | 106-D-2008 | 106 | 113441.3 | 0 | 2008_10_30 | 45.2705 | Bituminous Mix | -93.726 | SPWEB440F Sp - 4.75 mm taconite, PG 64-34; sent to U of M for LTC fracture. DURING PAVING | 06/19/2009 | University of Minnesota | D | -24 |  | 7515505 | 23 | 1.33e-07 |  |  | Zhang-Drescher-Newcomb Method
0608BM007 | 106-D-2008 | 106 | 113441.3 | 0 | 2008_10_30 | 45.2705 | Bituminous Mix | -93.726 | SPWEB440F Sp - 4.75 mm taconite, PG 64-34; sent to U of M for LTC fracture. DURING PAVING | 06/19/2009 | University of Minnesota | D | -24 |  | 6937515 | 32 | 1.44e-07 |  |  | Zhang-Drescher-Newcomb Method
0608BM007 | 106-D-2008 | 106 | 113441.3 | 0 | 2008_10_30 | 45.2705 | Bituminous Mix | -93.726 | SPWEB440F Sp - 4.75 mm taconite, PG 64-34; sent to U of M for LTC fracture. DURING PAVING | 06/19/2009 | University of Minnesota | D | -24 |  | 6414131 | 45 | 1.56e-07 |  |  | Zhang-Drescher-Newcomb Method
0608BM007 | 106-D-2008 | 106 | 113441.3 | 0 | 2008_10_30 | 45.2705 | Bituminous Mix | -93.726 | SPWEB440F Sp - 4.75 mm taconite, PG 64-34; sent to U of M for LTC fracture. DURING PAVING | 06/19/2009 | University of Minnesota | D | -36 |  | 27123164 | 3 | 3.7e-08 |  |  | AASHTO T322 Method
0608BM007 | 106-D-2008 | 106 | 113441.3 | 0 | 2008_10_30 | 45.2705 | Bituminous Mix | -93.726 | SPWEB440F Sp - 4.75 mm taconite, PG 64-34; sent to U of M for LTC fracture. DURING PAVING | 06/19/2009 | University of Minnesota | D | -36 |  | 26406704 | 4 | 3.8e-08 |  |  | AASHTO T322 Method
0608BM007 | 106-D-2008 | 106 | 113441.3 | 0 | 2008_10_30 | 45.2705 | Bituminous Mix | -93.726 | SPWEB440F Sp - 4.75 mm taconite, PG 64-34; sent to U of M for LTC fracture. DURING PAVING | 06/19/2009 | University of Minnesota | D | -36 |  | 26014039 | 6 | 3.8e-08 |  |  | AASHTO T322 Method
0608BM007 | 106-D-2008 | 106 | 113441.3 | 0 | 2008_10_30 | 45.2705 | Bituminous Mix | -93.726 | SPWEB440F Sp - 4.75 mm taconite, PG 64-34; sent to U of M for LTC fracture. DURING PAVING | 06/19/2009 | University of Minnesota | D | -36 |  | 25539330 | 8 | 3.9e-08 |  |  | AASHTO T322 Method
0608BM007 | 106-D-2008 | 106 | 113441.3 | 0 | 2008_10_30 | 45.2705 | Bituminous Mix | -93.726 | SPWEB440F Sp - 4.75 mm taconite, PG 64-34; sent to U of M for LTC fracture. DURING PAVING | 06/19/2009 | University of Minnesota | D | -36 |  | 24467749 | 11 | 4.1e-08 |  |  | AASHTO T322 Method
0608BM007 | 106-D-2008 | 106 | 113441.3 | 0 | 2008_10_30 | 45.2705 | Bituminous Mix | -93.726 | SPWEB440F Sp - 4.75 mm taconite, PG 64-34; sent to U of M for LTC fracture. DURING PAVING | 06/19/2009 | University of Minnesota | D | -36 |  | 23801960 | 16 | 4.2e-08 |  |  | AASHTO T322 Method
0608BM007 | 106-D-2008 | 106 | 113441.3 | 0 | 2008_10_30 | 45.2705 | Bituminous Mix | -93.726 | SPWEB440F Sp - 4.75 mm taconite, PG 64-34; sent to U of M for LTC fracture. DURING PAVING | 06/19/2009 | University of Minnesota | D | -36 |  | 23248426 | 23 | 4.3e-08 |  |  | AASHTO T322 Method
0608BM007 | 106-D-2008 | 106 | 113441.3 | 0 | 2008_10_30 | 45.2705 | Bituminous Mix | -93.726 | SPWEB440F Sp - 4.75 mm taconite, PG 64-34; sent to U of M for LTC fracture. DURING PAVING | 06/19/2009 | University of Minnesota | D | -36 |  | 21732224 | 32 | 4.6e-08 |  |  | AASHTO T322 Method
0608BM007 | 106-D-2008 | 106 | 113441.3 | 0 | 2008_10_30 | 45.2705 | Bituminous Mix | -93.726 | SPWEB440F Sp - 4.75 mm taconite, PG 64-34; sent to U of M for LTC fracture. DURING PAVING | 06/19/2009 | University of Minnesota | D | -36 |  | 20521338 | 45 | 4.9e-08 |  |  | AASHTO T322 Method
0608BM007 | 106-D-2008 | 106 | 113441.3 | 0 | 2008_10_30 | 45.2705 | Bituminous Mix | -93.726 | SPWEB440F Sp - 4.75 mm taconite, PG 64-34; sent to U of M for LTC fracture. DURING PAVING | 06/19/2009 | University of Minnesota | D | -36 |  | 19767729 | 60 | 5.1e-08 |  |  | AASHTO T322 Method
0608BM007 | 106-D-2008 | 106 | 113441.3 | 0 | 2008_10_30 | 45.2705 | Bituminous Mix | -93.726 | SPWEB440F Sp - 4.75 mm taconite, PG 64-34; sent to U of M for LTC fracture. DURING PAVING | 06/19/2009 | University of Minnesota | D | -36 |  | 18912909 | 89 | 5.3e-08 |  |  | AASHTO T322 Method
0608BM007 | 106-D-2008 | 106 | 113441.3 | 0 | 2008_10_30 | 45.2705 | Bituminous Mix | -93.726 | SPWEB440F Sp - 4.75 mm taconite, PG 64-34; sent to U of M for LTC fracture. DURING PAVING | 06/19/2009 | University of Minnesota | D | -36 |  | 18760794 | 120 | 5.3e-08 |  |  | AASHTO T322 Method
0608BM007 | 106-D-2008 | 106 | 113441.3 | 0 | 2008_10_30 | 45.2705 | Bituminous Mix | -93.726 | SPWEB440F Sp - 4.75 mm taconite, PG 64-34; sent to U of M for LTC fracture. DURING PAVING | 06/19/2009 | University of Minnesota | D | -36 |  | 17806046 | 178 | 5.6e-08 |  |  | AASHTO T322 Method
0608BM007 | 106-D-2008 | 106 | 113441.3 | 0 | 2008_10_30 | 45.2705 | Bituminous Mix | -93.726 | SPWEB440F Sp - 4.75 mm taconite, PG 64-34; sent to U of M for LTC fracture. DURING PAVING | 06/19/2009 | University of Minnesota | D | -36 |  | 17026220 | 240 | 5.9e-08 |  |  | AASHTO T322 Method
0608BM007 | 106-D-2008 | 106 | 113441.3 | 0 | 2008_10_30 | 45.2705 | Bituminous Mix | -93.726 | SPWEB440F Sp - 4.75 mm taconite, PG 64-34; sent to U of M for LTC fracture. DURING PAVING | 06/19/2009 | University of Minnesota | D | -36 |  | 16049946 | 355 | 6.2e-08 |  |  | AASHTO T322 Method
0608BM007 | 106-D-2008 | 106 | 113441.3 | 0 | 2008_10_30 | 45.2705 | Bituminous Mix | -93.726 | SPWEB440F Sp - 4.75 mm taconite, PG 64-34; sent to U of M for LTC fracture. DURING PAVING | 06/19/2009 | University of Minnesota | D | -36 |  | 15690081 | 500 | 6.4e-08 |  |  | AASHTO T322 Method
0608BM007 | 106-D-2008 | 106 | 113441.3 | 0 | 2008_10_30 | 45.2705 | Bituminous Mix | -93.726 | SPWEB440F Sp - 4.75 mm taconite, PG 64-34; sent to U of M for LTC fracture. DURING PAVING | 06/19/2009 | University of Minnesota | D | -36 |  | 15725339 | 708 | 6.4e-08 |  |  | AASHTO T322 Method
0608BM007 | 106-D-2008 | 106 | 113441.3 | 0 | 2008_10_30 | 45.2705 | Bituminous Mix | -93.726 | SPWEB440F Sp - 4.75 mm taconite, PG 64-34; sent to U of M for LTC fracture. DURING PAVING | 06/19/2009 | University of Minnesota | D | -36 |  | 15048981 | 1000 | 6.6e-08 |  |  | AASHTO T322 Method
0608BM007 | 106-D-2008 | 106 | 113441.3 | 0 | 2008_10_30 | 45.2705 | Bituminous Mix | -93.726 | SPWEB440F Sp - 4.75 mm taconite, PG 64-34; sent to U of M for LTC fracture. DURING PAVING | 06/19/2009 | University of Minnesota | D | -36 |  | 18489666 | 1 | 5.4e-08 |  |  | AASHTO T322 Method
0608BM007 | 106-D-2008 | 106 | 113441.3 | 0 | 2008_10_30 | 45.2705 | Bituminous Mix | -93.726 | SPWEB440F Sp - 4.75 mm taconite, PG 64-34; sent to U of M for LTC fracture. DURING PAVING | 06/19/2009 | University of Minnesota | D | -36 |  | 17249505 | 2 | 5.8e-08 |  |  | AASHTO T322 Method
0608BM007 | 106-D-2008 | 106 | 113441.3 | 0 | 2008_10_30 | 45.2705 | Bituminous Mix | -93.726 | SPWEB440F Sp - 4.75 mm taconite, PG 64-34; sent to U of M for LTC fracture. DURING PAVING | 06/19/2009 | University of Minnesota | D | -36 |  | 16591899 | 3 | 6e-08 |  |  | AASHTO T322 Method
0608BM007 | 106-D-2008 | 106 | 113441.3 | 0 | 2008_10_30 | 45.2705 | Bituminous Mix | -93.726 | SPWEB440F Sp - 4.75 mm taconite, PG 64-34; sent to U of M for LTC fracture. DURING PAVING | 06/19/2009 | University of Minnesota | D | -36 |  | 16211569 | 4 | 6.2e-08 |  |  | AASHTO T322 Method
0608BM007 | 106-D-2008 | 106 | 113441.3 | 0 | 2008_10_30 | 45.2705 | Bituminous Mix | -93.726 | SPWEB440F Sp - 4.75 mm taconite, PG 64-34; sent to U of M for LTC fracture. DURING PAVING | 06/19/2009 | University of Minnesota | D | -36 |  | 15716215 | 6 | 6.4e-08 |  |  | AASHTO T322 Method
0608BM007 | 106-D-2008 | 106 | 113441.3 | 0 | 2008_10_30 | 45.2705 | Bituminous Mix | -93.726 | SPWEB440F Sp - 4.75 mm taconite, PG 64-34; sent to U of M for LTC fracture. DURING PAVING | 06/19/2009 | University of Minnesota | D | -36 |  | 15209241 | 8 | 6.6e-08 |  |  | AASHTO T322 Method
0608BM007 | 106-D-2008 | 106 | 113441.3 | 0 | 2008_10_30 | 45.2705 | Bituminous Mix | -93.726 | SPWEB440F Sp - 4.75 mm taconite, PG 64-34; sent to U of M for LTC fracture. DURING PAVING | 06/19/2009 | University of Minnesota | D | -36 |  | 14889046 | 11 | 6.7e-08 |  |  | AASHTO T322 Method
0608BM007 | 106-D-2008 | 106 | 113441.3 | 0 | 2008_10_30 | 45.2705 | Bituminous Mix | -93.726 | SPWEB440F Sp - 4.75 mm taconite, PG 64-34; sent to U of M for LTC fracture. DURING PAVING | 06/19/2009 | University of Minnesota | D | -36 |  | 14180044 | 16 | 7.1e-08 |  |  | AASHTO T322 Method
0608BM007 | 106-D-2008 | 106 | 113441.3 | 0 | 2008_10_30 | 45.2705 | Bituminous Mix | -93.726 | SPWEB440F Sp - 4.75 mm taconite, PG 64-34; sent to U of M for LTC fracture. DURING PAVING | 06/19/2009 | University of Minnesota | D | -36 |  | 13666274 | 23 | 7.3e-08 |  |  | AASHTO T322 Method
0608BM007 | 106-D-2008 | 106 | 113441.3 | 0 | 2008_10_30 | 45.2705 | Bituminous Mix | -93.726 | SPWEB440F Sp - 4.75 mm taconite, PG 64-34; sent to U of M for LTC fracture. DURING PAVING | 06/19/2009 | University of Minnesota | D | -36 |  | 12946997 | 32 | 7.7e-08 |  |  | AASHTO T322 Method
0608BM007 | 106-D-2008 | 106 | 113441.3 | 0 | 2008_10_30 | 45.2705 | Bituminous Mix | -93.726 | SPWEB440F Sp - 4.75 mm taconite, PG 64-34; sent to U of M for LTC fracture. DURING PAVING | 06/19/2009 | University of Minnesota | D | -36 |  | 12657355 | 45 | 7.9e-08 |  |  | AASHTO T322 Method
0608BM007 | 106-D-2008 | 106 | 113441.3 | 0 | 2008_10_30 | 45.2705 | Bituminous Mix | -93.726 | SPWEB440F Sp - 4.75 mm taconite, PG 64-34; sent to U of M for LTC fracture. DURING PAVING | 06/19/2009 | University of Minnesota | D | -36 |  | 11986944 | 60 | 8.3e-08 |  |  | AASHTO T322 Method
0608BM007 | 106-D-2008 | 106 | 113441.3 | 0 | 2008_10_30 | 45.2705 | Bituminous Mix | -93.726 | SPWEB440F Sp - 4.75 mm taconite, PG 64-34; sent to U of M for LTC fracture. DURING PAVING | 06/19/2009 | University of Minnesota | D | -36 |  | 11453112 | 89 | 8.7e-08 |  |  | AASHTO T322 Method
0608BM007 | 106-D-2008 | 106 | 113441.3 | 0 | 2008_10_30 | 45.2705 | Bituminous Mix | -93.726 | SPWEB440F Sp - 4.75 mm taconite, PG 64-34; sent to U of M for LTC fracture. DURING PAVING | 06/19/2009 | University of Minnesota | D | -36 |  | 11028923 | 120 | 9.1e-08 |  |  | AASHTO T322 Method
0608BM007 | 106-D-2008 | 106 | 113441.3 | 0 | 2008_10_30 | 45.2705 | Bituminous Mix | -93.726 | SPWEB440F Sp - 4.75 mm taconite, PG 64-34; sent to U of M for LTC fracture. DURING PAVING | 06/19/2009 | University of Minnesota | D | -36 |  | 10818045 | 178 | 9.2e-08 |  |  | AASHTO T322 Method
0608BM007 | 106-D-2008 | 106 | 113441.3 | 0 | 2008_10_30 | 45.2705 | Bituminous Mix | -93.726 | SPWEB440F Sp - 4.75 mm taconite, PG 64-34; sent to U of M for LTC fracture. DURING PAVING | 06/19/2009 | University of Minnesota | D | -36 |  | 10838769 | 240 | 9.2e-08 |  |  | AASHTO T322 Method
0608BM007 | 106-D-2008 | 106 | 113441.3 | 0 | 2008_10_30 | 45.2705 | Bituminous Mix | -93.726 | SPWEB440F Sp - 4.75 mm taconite, PG 64-34; sent to U of M for LTC fracture. DURING PAVING | 06/19/2009 | University of Minnesota | D | -36 |  | 10615080 | 355 | 9.4e-08 |  |  | AASHTO T322 Method
0608BM007 | 106-D-2008 | 106 | 113441.3 | 0 | 2008_10_30 | 45.2705 | Bituminous Mix | -93.726 | SPWEB440F Sp - 4.75 mm taconite, PG 64-34; sent to U of M for LTC fracture. DURING PAVING | 06/19/2009 | University of Minnesota | D | -36 |  | 10901421 | 500 | 9.2e-08 |  |  | AASHTO T322 Method
0608BM007 | 106-D-2008 | 106 | 113441.3 | 0 | 2008_10_30 | 45.2705 | Bituminous Mix | -93.726 | SPWEB440F Sp - 4.75 mm taconite, PG 64-34; sent to U of M for LTC fracture. DURING PAVING | 06/19/2009 | University of Minnesota | D | -36 |  | 11453113 | 708 | 8.7e-08 |  |  | AASHTO T322 Method
0608BM007 | 106-D-2008 | 106 | 113441.3 | 0 | 2008_10_30 | 45.2705 | Bituminous Mix | -93.726 | SPWEB440F Sp - 4.75 mm taconite, PG 64-34; sent to U of M for LTC fracture. DURING PAVING | 06/19/2009 | University of Minnesota | D | -36 |  | 12193616 | 1000 | 8.2e-08 |  |  | AASHTO T322 Method
0608BM007 | 106-D-2008 | 106 | 113441.3 | 0 | 2008_10_30 | 45.2705 | Bituminous Mix | -93.726 | SPWEB440F Sp - 4.75 mm taconite, PG 64-34; sent to U of M for LTC fracture. DURING PAVING | 06/19/2009 | University of Minnesota | D | -36 |  | 24201965 | 1 | 4.1e-08 |  |  | Zhang-Drescher-Newcomb Method
0608BM007 | 106-D-2008 | 106 | 113441.3 | 0 | 2008_10_30 | 45.2705 | Bituminous Mix | -93.726 | SPWEB440F Sp - 4.75 mm taconite, PG 64-34; sent to U of M for LTC fracture. DURING PAVING | 06/19/2009 | University of Minnesota | D | -24 |  | 4199622 | 120 | 2.38e-07 |  |  | AASHTO T322 Method
0608BM007 | 106-D-2008 | 106 | 113441.3 | 0 | 2008_10_30 | 45.2705 | Bituminous Mix | -93.726 | SPWEB440F Sp - 4.75 mm taconite, PG 64-34; sent to U of M for LTC fracture. DURING PAVING | 06/19/2009 | University of Minnesota | D | -24 |  | 3765713 | 178 | 2.66e-07 |  |  | AASHTO T322 Method
0608BM007 | 106-D-2008 | 106 | 113441.3 | 0 | 2008_10_30 | 45.2705 | Bituminous Mix | -93.726 | SPWEB440F Sp - 4.75 mm taconite, PG 64-34; sent to U of M for LTC fracture. DURING PAVING | 06/19/2009 | University of Minnesota | D | -24 |  | 3539335 | 240 | 2.83e-07 |  |  | AASHTO T322 Method
0608BM007 | 106-D-2008 | 106 | 113441.3 | 0 | 2008_10_30 | 45.2705 | Bituminous Mix | -93.726 | SPWEB440F Sp - 4.75 mm taconite, PG 64-34; sent to U of M for LTC fracture. DURING PAVING | 06/19/2009 | University of Minnesota | D | -24 |  | 3226053 | 355 | 3.1e-07 |  |  | AASHTO T322 Method
0608BM007 | 106-D-2008 | 106 | 113441.3 | 0 | 2008_10_30 | 45.2705 | Bituminous Mix | -93.726 | SPWEB440F Sp - 4.75 mm taconite, PG 64-34; sent to U of M for LTC fracture. DURING PAVING | 06/19/2009 | University of Minnesota | D | -24 |  | 3061525 | 500 | 3.27e-07 |  |  | AASHTO T322 Method
0608BM007 | 106-D-2008 | 106 | 113441.3 | 0 | 2008_10_30 | 45.2705 | Bituminous Mix | -93.726 | SPWEB440F Sp - 4.75 mm taconite, PG 64-34; sent to U of M for LTC fracture. DURING PAVING | 06/19/2009 | University of Minnesota | D | -24 |  | 2949446 | 708 | 3.39e-07 |  |  | AASHTO T322 Method
0608BM007 | 106-D-2008 | 106 | 113441.3 | 0 | 2008_10_30 | 45.2705 | Bituminous Mix | -93.726 | SPWEB440F Sp - 4.75 mm taconite, PG 64-34; sent to U of M for LTC fracture. DURING PAVING | 06/19/2009 | University of Minnesota | D | -24 |  | 2893691 | 1000 | 3.46e-07 |  |  | AASHTO T322 Method
0608BM007 | 106-D-2008 | 106 | 113441.3 | 0 | 2008_10_30 | 45.2705 | Bituminous Mix | -93.726 | SPWEB440F Sp - 4.75 mm taconite, PG 64-34; sent to U of M for LTC fracture. DURING PAVING | 06/19/2009 | University of Minnesota | D | -24 |  | 11343162 | 1 | 8.8e-08 |  |  | Zhang-Drescher-Newcomb Method
0608BM007 | 106-D-2008 | 106 | 113441.3 | 0 | 2008_10_30 | 45.2705 | Bituminous Mix | -93.726 | SPWEB440F Sp - 4.75 mm taconite, PG 64-34; sent to U of M for LTC fracture. DURING PAVING | 06/19/2009 | University of Minnesota | D | -24 |  | 10292092 | 2 | 9.7e-08 |  |  | Zhang-Drescher-Newcomb Method
0608BM007 | 106-D-2008 | 106 | 113441.3 | 0 | 2008_10_30 | 45.2705 | Bituminous Mix | -93.726 | SPWEB440F Sp - 4.75 mm taconite, PG 64-34; sent to U of M for LTC fracture. DURING PAVING | 06/19/2009 | University of Minnesota | D | -24 |  | 9806689 | 3 | 1.02e-07 |  |  | Zhang-Drescher-Newcomb Method
0608BM007 | 106-D-2008 | 106 | 113441.3 | 0 | 2008_10_30 | 45.2705 | Bituminous Mix | -93.726 | SPWEB440F Sp - 4.75 mm taconite, PG 64-34; sent to U of M for LTC fracture. DURING PAVING | 06/19/2009 | University of Minnesota | D | -24 |  | 9284352 | 4 | 1.08e-07 |  |  | Zhang-Drescher-Newcomb Method
0608BM007 | 106-D-2008 | 106 | 113441.3 | 0 | 2008_10_30 | 45.2705 | Bituminous Mix | -93.726 | SPWEB440F Sp - 4.75 mm taconite, PG 64-34; sent to U of M for LTC fracture. DURING PAVING | 06/19/2009 | University of Minnesota | D | -24 |  | 8785251 | 6 | 1.14e-07 |  |  | Zhang-Drescher-Newcomb Method
0608BM007 | 106-D-2008 | 106 | 113441.3 | 0 | 2008_10_30 | 45.2705 | Bituminous Mix | -93.726 | SPWEB440F Sp - 4.75 mm taconite, PG 64-34; sent to U of M for LTC fracture. DURING PAVING | 06/19/2009 | University of Minnesota | D | -24 |  | 8249462 | 8 | 1.21e-07 |  |  | Zhang-Drescher-Newcomb Method
0608BM007 | 106-D-2008 | 106 | 113441.3 | 0 | 2008_10_30 | 45.2705 | Bituminous Mix | -93.726 | SPWEB440F Sp - 4.75 mm taconite, PG 64-34; sent to U of M for LTC fracture. DURING PAVING | 06/19/2009 | University of Minnesota | D | -24 |  | 7790703 | 11 | 1.28e-07 |  |  | Zhang-Drescher-Newcomb Method
0608BM007 | 106-D-2008 | 106 | 113441.3 | 0 | 2008_10_30 | 45.2705 | Bituminous Mix | -93.726 | SPWEB440F Sp - 4.75 mm taconite, PG 64-34; sent to U of M for LTC fracture. DURING PAVING | 06/19/2009 | University of Minnesota | D | -24 |  | 7280836 | 16 | 1.37e-07 |  |  | Zhang-Drescher-Newcomb Method
0608BM007 | 106-D-2008 | 106 | 113441.3 | 0 | 2008_10_30 | 45.2705 | Bituminous Mix | -93.726 | SPWEB440F Sp - 4.75 mm taconite, PG 64-34; sent to U of M for LTC fracture. DURING PAVING | 06/19/2009 | University of Minnesota | D | -24 |  | 6712015 | 23 | 1.49e-07 |  |  | Zhang-Drescher-Newcomb Method
0608BM007 | 106-D-2008 | 106 | 113441.3 | 0 | 2008_10_30 | 45.2705 | Bituminous Mix | -93.726 | SPWEB440F Sp - 4.75 mm taconite, PG 64-34; sent to U of M for LTC fracture. DURING PAVING | 06/19/2009 | University of Minnesota | D | -24 |  | 6235804 | 32 | 1.6e-07 |  |  | Zhang-Drescher-Newcomb Method
0608BM007 | 106-D-2008 | 106 | 113441.3 | 0 | 2008_10_30 | 45.2705 | Bituminous Mix | -93.726 | SPWEB440F Sp - 4.75 mm taconite, PG 64-34; sent to U of M for LTC fracture. DURING PAVING | 06/19/2009 | University of Minnesota | D | -24 |  | 5717474 | 45 | 1.75e-07 |  |  | Zhang-Drescher-Newcomb Method
0608BM007 | 106-D-2008 | 106 | 113441.3 | 0 | 2008_10_30 | 45.2705 | Bituminous Mix | -93.726 | SPWEB440F Sp - 4.75 mm taconite, PG 64-34; sent to U of M for LTC fracture. DURING PAVING | 06/19/2009 | University of Minnesota | D | -24 |  | 5282653 | 60 | 1.89e-07 |  |  | Zhang-Drescher-Newcomb Method
0608BM007 | 106-D-2008 | 106 | 113441.3 | 0 | 2008_10_30 | 45.2705 | Bituminous Mix | -93.726 | SPWEB440F Sp - 4.75 mm taconite, PG 64-34; sent to U of M for LTC fracture. DURING PAVING | 06/19/2009 | University of Minnesota | D | -24 |  | 4727672 | 89 | 2.12e-07 |  |  | Zhang-Drescher-Newcomb Method
0608BM007 | 106-D-2008 | 106 | 113441.3 | 0 | 2008_10_30 | 45.2705 | Bituminous Mix | -93.726 | SPWEB440F Sp - 4.75 mm taconite, PG 64-34; sent to U of M for LTC fracture. DURING PAVING | 06/19/2009 | University of Minnesota | D | -24 |  | 4320147 | 120 | 2.31e-07 |  |  | Zhang-Drescher-Newcomb Method
0608BM007 | 106-D-2008 | 106 | 113441.3 | 0 | 2008_10_30 | 45.2705 | Bituminous Mix | -93.726 | SPWEB440F Sp - 4.75 mm taconite, PG 64-34; sent to U of M for LTC fracture. DURING PAVING | 06/19/2009 | University of Minnesota | D | -24 |  | 3822452 | 178 | 2.62e-07 |  |  | Zhang-Drescher-Newcomb Method
0608BM007 | 106-D-2008 | 106 | 113441.3 | 0 | 2008_10_30 | 45.2705 | Bituminous Mix | -93.726 | SPWEB440F Sp - 4.75 mm taconite, PG 64-34; sent to U of M for LTC fracture. DURING PAVING | 06/19/2009 | University of Minnesota | D | -24 |  | 3496981 | 240 | 2.86e-07 |  |  | Zhang-Drescher-Newcomb Method
0608BM007 | 106-D-2008 | 106 | 113441.3 | 0 | 2008_10_30 | 45.2705 | Bituminous Mix | -93.726 | SPWEB440F Sp - 4.75 mm taconite, PG 64-34; sent to U of M for LTC fracture. DURING PAVING | 06/19/2009 | University of Minnesota | D | -24 |  | 3129298 | 355 | 3.2e-07 |  |  | Zhang-Drescher-Newcomb Method
0608BM007 | 106-D-2008 | 106 | 113441.3 | 0 | 2008_10_30 | 45.2705 | Bituminous Mix | -93.726 | SPWEB440F Sp - 4.75 mm taconite, PG 64-34; sent to U of M for LTC fracture. DURING PAVING | 06/19/2009 | University of Minnesota | D | -24 |  | 2817391 | 500 | 3.55e-07 |  |  | Zhang-Drescher-Newcomb Method
0608BM007 | 106-D-2008 | 106 | 113441.3 | 0 | 2008_10_30 | 45.2705 | Bituminous Mix | -93.726 | SPWEB440F Sp - 4.75 mm taconite, PG 64-34; sent to U of M for LTC fracture. DURING PAVING | 06/19/2009 | University of Minnesota | D | -36 |  | 20886269 | 11 | 4.8e-08 |  |  | Zhang-Drescher-Newcomb Method
0608BM007 | 106-D-2008 | 106 | 113441.3 | 0 | 2008_10_30 | 45.2705 | Bituminous Mix | -93.726 | SPWEB440F Sp - 4.75 mm taconite, PG 64-34; sent to U of M for LTC fracture. DURING PAVING | 06/19/2009 | University of Minnesota | D | -36 |  | 20327131 | 16 | 4.9e-08 |  |  | Zhang-Drescher-Newcomb Method
0608BM007 | 106-D-2008 | 106 | 113441.3 | 0 | 2008_10_30 | 45.2705 | Bituminous Mix | -93.726 | SPWEB440F Sp - 4.75 mm taconite, PG 64-34; sent to U of M for LTC fracture. DURING PAVING | 06/19/2009 | University of Minnesota | D | -36 |  | 19706089 | 23 | 5.1e-08 |  |  | Zhang-Drescher-Newcomb Method
0608BM007 | 106-D-2008 | 106 | 113441.3 | 0 | 2008_10_30 | 45.2705 | Bituminous Mix | -93.726 | SPWEB440F Sp - 4.75 mm taconite, PG 64-34; sent to U of M for LTC fracture. DURING PAVING | 06/19/2009 | University of Minnesota | D | -36 |  | 19716096 | 32 | 5.1e-08 |  |  | Zhang-Drescher-Newcomb Method
0608BM007 | 106-D-2008 | 106 | 113441.3 | 0 | 2008_10_30 | 45.2705 | Bituminous Mix | -93.726 | SPWEB440F Sp - 4.75 mm taconite, PG 64-34; sent to U of M for LTC fracture. DURING PAVING | 06/19/2009 | University of Minnesota | D | -36 |  | 19622447 | 45 | 5.1e-08 |  |  | Zhang-Drescher-Newcomb Method
0608BM007 | 106-D-2008 | 106 | 113441.3 | 0 | 2008_10_30 | 45.2705 | Bituminous Mix | -93.726 | SPWEB440F Sp - 4.75 mm taconite, PG 64-34; sent to U of M for LTC fracture. DURING PAVING | 06/19/2009 | University of Minnesota | D | -36 |  | 19154681 | 60 | 5.2e-08 |  |  | Zhang-Drescher-Newcomb Method
0608BM007 | 106-D-2008 | 106 | 113441.3 | 0 | 2008_10_30 | 45.2705 | Bituminous Mix | -93.726 | SPWEB440F Sp - 4.75 mm taconite, PG 64-34; sent to U of M for LTC fracture. DURING PAVING | 06/19/2009 | University of Minnesota | D | -36 |  | 18709985 | 89 | 5.3e-08 |  |  | Zhang-Drescher-Newcomb Method
0608BM007 | 106-D-2008 | 106 | 113441.3 | 0 | 2008_10_30 | 45.2705 | Bituminous Mix | -93.726 | SPWEB440F Sp - 4.75 mm taconite, PG 64-34; sent to U of M for LTC fracture. DURING PAVING | 06/19/2009 | University of Minnesota | D | -36 |  | 17815634 | 120 | 5.6e-08 |  |  | Zhang-Drescher-Newcomb Method
0608BM007 | 106-D-2008 | 106 | 113441.3 | 0 | 2008_10_30 | 45.2705 | Bituminous Mix | -93.726 | SPWEB440F Sp - 4.75 mm taconite, PG 64-34; sent to U of M for LTC fracture. DURING PAVING | 06/19/2009 | University of Minnesota | D | -36 |  | 17144325 | 178 | 5.8e-08 |  |  | Zhang-Drescher-Newcomb Method
0608BM007 | 106-D-2008 | 106 | 113441.3 | 0 | 2008_10_30 | 45.2705 | Bituminous Mix | -93.726 | SPWEB440F Sp - 4.75 mm taconite, PG 64-34; sent to U of M for LTC fracture. DURING PAVING | 06/19/2009 | University of Minnesota | D | -36 |  | 16863019 | 240 | 5.9e-08 |  |  | Zhang-Drescher-Newcomb Method
0608BM007 | 106-D-2008 | 106 | 113441.3 | 0 | 2008_10_30 | 45.2705 | Bituminous Mix | -93.726 | SPWEB440F Sp - 4.75 mm taconite, PG 64-34; sent to U of M for LTC fracture. DURING PAVING | 06/19/2009 | University of Minnesota | D | -36 |  | 16122840 | 355 | 6.2e-08 |  |  | Zhang-Drescher-Newcomb Method
0608BM007 | 106-D-2008 | 106 | 113441.3 | 0 | 2008_10_30 | 45.2705 | Bituminous Mix | -93.726 | SPWEB440F Sp - 4.75 mm taconite, PG 64-34; sent to U of M for LTC fracture. DURING PAVING | 06/19/2009 | University of Minnesota | D | -36 |  | 15393220 | 500 | 6.5e-08 |  |  | Zhang-Drescher-Newcomb Method
0608BM007 | 106-D-2008 | 106 | 113441.3 | 0 | 2008_10_30 | 45.2705 | Bituminous Mix | -93.726 | SPWEB440F Sp - 4.75 mm taconite, PG 64-34; sent to U of M for LTC fracture. DURING PAVING | 06/19/2009 | University of Minnesota | D | -36 |  | 14331876 | 708 | 7e-08 |  |  | Zhang-Drescher-Newcomb Method
0608BM007 | 106-D-2008 | 106 | 113441.3 | 0 | 2008_10_30 | 45.2705 | Bituminous Mix | -93.726 | SPWEB440F Sp - 4.75 mm taconite, PG 64-34; sent to U of M for LTC fracture. DURING PAVING | 06/19/2009 | University of Minnesota | D | -36 |  | 13855902 | 1000 | 7.2e-08 |  |  | Zhang-Drescher-Newcomb Method
0608BM007 | 106-D-2008 | 106 | 113441.3 | 0 | 2008_10_30 | 45.2705 | Bituminous Mix | -93.726 | SPWEB440F Sp - 4.75 mm taconite, PG 64-34; sent to U of M for LTC fracture. DURING PAVING | 06/19/2009 | University of Minnesota | D | -36 |  | 25501655 | 1 | 3.9e-08 |  |  | Zhang-Drescher-Newcomb Method
0608BM007 | 106-D-2008 | 106 | 113441.3 | 0 | 2008_10_30 | 45.2705 | Bituminous Mix | -93.726 | SPWEB440F Sp - 4.75 mm taconite, PG 64-34; sent to U of M for LTC fracture. DURING PAVING | 06/19/2009 | University of Minnesota | D | -36 |  | 24259204 | 2 | 4.1e-08 |  |  | Zhang-Drescher-Newcomb Method
0608BM007 | 106-D-2008 | 106 | 113441.3 | 0 | 2008_10_30 | 45.2705 | Bituminous Mix | -93.726 | SPWEB440F Sp - 4.75 mm taconite, PG 64-34; sent to U of M for LTC fracture. DURING PAVING | 06/19/2009 | University of Minnesota | D | -12 | 3764664
0608BM007 | 106-D-2008 | 106 | 113441.3 | 0 | 2008_10_30 | 45.2705 | Bituminous Mix | -93.726 | SPWEB440F Sp - 4.75 mm taconite, PG 64-34; sent to U of M for LTC fracture. DURING PAVING | 06/19/2009 | University of Minnesota | D | -12 | 3546273
0608BM007 | 106-D-2008 | 106 | 113441.3 | 0 | 2008_10_30 | 45.2705 | Bituminous Mix | -93.726 | SPWEB440F Sp - 4.75 mm taconite, PG 64-34; sent to U of M for LTC fracture. DURING PAVING | 06/19/2009 | University of Minnesota | D | -12 | 4240640
0608BM007 | 106-D-2008 | 106 | 113441.3 | 0 | 2008_10_30 | 45.2705 | Bituminous Mix | -93.726 | SPWEB440F Sp - 4.75 mm taconite, PG 64-34; sent to U of M for LTC fracture. DURING PAVING | 06/19/2009 | University of Minnesota | D | -24 | 6270675
0608BM007 | 106-D-2008 | 106 | 113441.3 | 0 | 2008_10_30 | 45.2705 | Bituminous Mix | -93.726 | SPWEB440F Sp - 4.75 mm taconite, PG 64-34; sent to U of M for LTC fracture. DURING PAVING | 06/19/2009 | University of Minnesota | D | -24 | 4738842
0608BM007 | 106-D-2008 | 106 | 113441.3 | 0 | 2008_10_30 | 45.2705 | Bituminous Mix | -93.726 | SPWEB440F Sp - 4.75 mm taconite, PG 64-34; sent to U of M for LTC fracture. DURING PAVING | 06/19/2009 | University of Minnesota | D | -24 | 6100388
0608BM007 | 106-D-2008 | 106 | 113441.3 | 0 | 2008_10_30 | 45.2705 | Bituminous Mix | -93.726 | SPWEB440F Sp - 4.75 mm taconite, PG 64-34; sent to U of M for LTC fracture. DURING PAVING | 06/19/2009 | University of Minnesota | D | -36 | 6578037
0608BM007 | 106-D-2008 | 106 | 113441.3 | 0 | 2008_10_30 | 45.2705 | Bituminous Mix | -93.726 | SPWEB440F Sp - 4.75 mm taconite, PG 64-34; sent to U of M for LTC fracture. DURING PAVING | 06/19/2009 | University of Minnesota | D | -36 | 5755467
0608BM007 | 106-D-2008 | 106 | 113441.3 | 0 | 2008_10_30 | 45.2705 | Bituminous Mix | -93.726 | SPWEB440F Sp - 4.75 mm taconite, PG 64-34; sent to U of M for LTC fracture. DURING PAVING | 06/19/2009 | University of Minnesota | D | -36 | 5492872
0608BM007 | 106-D-2008 | 106 | 113441.3 | 0 | 2008_10_30 | 45.2705 | Bituminous Mix | -93.726 | SPWEB440F Sp - 4.75 mm taconite, PG 64-34; sent to U of M for LTC fracture. DURING PAVING | 06/19/2009 | University of Minnesota | D | -36 |  | 23285431 | 3 | 4.3e-08 |  |  | Zhang-Drescher-Newcomb Method
0608BM007 | 106-D-2008 | 106 | 113441.3 | 0 | 2008_10_30 | 45.2705 | Bituminous Mix | -93.726 | SPWEB440F Sp - 4.75 mm taconite, PG 64-34; sent to U of M for LTC fracture. DURING PAVING | 06/19/2009 | University of Minnesota | D | -36 |  | 22449752 | 4 | 4.5e-08 |  |  | Zhang-Drescher-Newcomb Method
0608BM007 | 106-D-2008 | 106 | 113441.3 | 0 | 2008_10_30 | 45.2705 | Bituminous Mix | -93.726 | SPWEB440F Sp - 4.75 mm taconite, PG 64-34; sent to U of M for LTC fracture. DURING PAVING | 06/19/2009 | University of Minnesota | D | -36 |  | 21860301 | 6 | 4.6e-08 |  |  | Zhang-Drescher-Newcomb Method
0608BM007 | 106-D-2008 | 106 | 113441.3 | 0 | 2008_10_30 | 45.2705 | Bituminous Mix | -93.726 | SPWEB440F Sp - 4.75 mm taconite, PG 64-34; sent to U of M for LTC fracture. DURING PAVING | 06/19/2009 | University of Minnesota | D | -36 |  | 20878232 | 8 | 4.8e-08 |  |  | Zhang-Drescher-Newcomb Method
0608BM007 | 106-D-2008 | 106 | 113441.3 | 0 | 2008_10_30 | 45.2705 | Bituminous Mix | -93.726 | SPWEB440F Sp - 4.75 mm taconite, PG 64-34; sent to U of M for LTC fracture. DURING PAVING | 06/19/2009 | University of Minnesota | D | -36 |  | 20203901 | 11 | 5e-08 |  |  | Zhang-Drescher-Newcomb Method
0608BM007 | 106-D-2008 | 106 | 113441.3 | 0 | 2008_10_30 | 45.2705 | Bituminous Mix | -93.726 | SPWEB440F Sp - 4.75 mm taconite, PG 64-34; sent to U of M for LTC fracture. DURING PAVING | 06/19/2009 | University of Minnesota | D | -36 |  | 19489218 | 16 | 5.1e-08 |  |  | Zhang-Drescher-Newcomb Method
0608BM007 | 106-D-2008 | 106 | 113441.3 | 0 | 2008_10_30 | 45.2705 | Bituminous Mix | -93.726 | SPWEB440F Sp - 4.75 mm taconite, PG 64-34; sent to U of M for LTC fracture. DURING PAVING | 06/19/2009 | University of Minnesota | D | -36 |  | 18603287 | 23 | 5.4e-08 |  |  | Zhang-Drescher-Newcomb Method
0608BM007 | 106-D-2008 | 106 | 113441.3 | 0 | 2008_10_30 | 45.2705 | Bituminous Mix | -93.726 | SPWEB440F Sp - 4.75 mm taconite, PG 64-34; sent to U of M for LTC fracture. DURING PAVING | 06/19/2009 | University of Minnesota | D | -36 |  | 17912577 | 32 | 5.6e-08 |  |  | Zhang-Drescher-Newcomb Method
0608BM007 | 106-D-2008 | 106 | 113441.3 | 0 | 2008_10_30 | 45.2705 | Bituminous Mix | -93.726 | SPWEB440F Sp - 4.75 mm taconite, PG 64-34; sent to U of M for LTC fracture. DURING PAVING | 06/19/2009 | University of Minnesota | D | -36 |  | 16996896 | 45 | 5.9e-08 |  |  | Zhang-Drescher-Newcomb Method
0608BM007 | 106-D-2008 | 106 | 113441.3 | 0 | 2008_10_30 | 45.2705 | Bituminous Mix | -93.726 | SPWEB440F Sp - 4.75 mm taconite, PG 64-34; sent to U of M for LTC fracture. DURING PAVING | 06/19/2009 | University of Minnesota | D | -36 |  | 16463483 | 60 | 6.1e-08 |  |  | Zhang-Drescher-Newcomb Method
0608BM007 | 106-D-2008 | 106 | 113441.3 | 0 | 2008_10_30 | 45.2705 | Bituminous Mix | -93.726 | SPWEB440F Sp - 4.75 mm taconite, PG 64-34; sent to U of M for LTC fracture. DURING PAVING | 06/19/2009 | University of Minnesota | D | -36 |  | 15498769 | 89 | 6.5e-08 |  |  | Zhang-Drescher-Newcomb Method
0608BM007 | 106-D-2008 | 106 | 113441.3 | 0 | 2008_10_30 | 45.2705 | Bituminous Mix | -93.726 | SPWEB440F Sp - 4.75 mm taconite, PG 64-34; sent to U of M for LTC fracture. DURING PAVING | 06/19/2009 | University of Minnesota | D | -36 |  | 14789317 | 120 | 6.8e-08 |  |  | Zhang-Drescher-Newcomb Method
0608BM007 | 106-D-2008 | 106 | 113441.3 | 0 | 2008_10_30 | 45.2705 | Bituminous Mix | -93.726 | SPWEB440F Sp - 4.75 mm taconite, PG 64-34; sent to U of M for LTC fracture. DURING PAVING | 06/19/2009 | University of Minnesota | D | -36 |  | 13738101 | 178 | 7.3e-08 |  |  | Zhang-Drescher-Newcomb Method
0608BM007 | 106-D-2008 | 106 | 113441.3 | 0 | 2008_10_30 | 45.2705 | Bituminous Mix | -93.726 | SPWEB440F Sp - 4.75 mm taconite, PG 64-34; sent to U of M for LTC fracture. DURING PAVING | 06/19/2009 | University of Minnesota | D | -36 |  | 12765107 | 240 | 7.8e-08 |  |  | Zhang-Drescher-Newcomb Method
0608BM007 | 106-D-2008 | 106 | 113441.3 | 0 | 2008_10_30 | 45.2705 | Bituminous Mix | -93.726 | SPWEB440F Sp - 4.75 mm taconite, PG 64-34; sent to U of M for LTC fracture. DURING PAVING | 06/19/2009 | University of Minnesota | D | -24 |  | 3056373 | 500 | 3.27e-07 |  |  | Zhang-Drescher-Newcomb Method
0608BM007 | 106-D-2008 | 106 | 113441.3 | 0 | 2008_10_30 | 45.2705 | Bituminous Mix | -93.726 | SPWEB440F Sp - 4.75 mm taconite, PG 64-34; sent to U of M for LTC fracture. DURING PAVING | 06/19/2009 | University of Minnesota | D | -24 |  | 2773967 | 708 | 3.6e-07 |  |  | Zhang-Drescher-Newcomb Method
0608BM007 | 106-D-2008 | 106 | 113441.3 | 0 | 2008_10_30 | 45.2705 | Bituminous Mix | -93.726 | SPWEB440F Sp - 4.75 mm taconite, PG 64-34; sent to U of M for LTC fracture. DURING PAVING | 06/19/2009 | University of Minnesota | D | -24 |  | 2559325 | 1000 | 3.91e-07 |  |  | Zhang-Drescher-Newcomb Method
0608BM007 | 106-D-2008 | 106 | 113441.3 | 0 | 2008_10_30 | 45.2705 | Bituminous Mix | -93.726 | SPWEB440F Sp - 4.75 mm taconite, PG 64-34; sent to U of M for LTC fracture. DURING PAVING | 06/19/2009 | University of Minnesota | D | -36 |  | 24083380 | 1 | 4.2e-08 |  |  | AASHTO T322 Method
0608BM007 | 106-D-2008 | 106 | 113441.3 | 0 | 2008_10_30 | 45.2705 | Bituminous Mix | -93.726 | SPWEB440F Sp - 4.75 mm taconite, PG 64-34; sent to U of M for LTC fracture. DURING PAVING | 06/19/2009 | University of Minnesota | D | -36 |  | 22872086 | 2 | 4.4e-08 |  |  | AASHTO T322 Method
0608BM007 | 106-D-2008 | 106 | 113441.3 | 0 | 2008_10_30 | 45.2705 | Bituminous Mix | -93.726 | SPWEB440F Sp - 4.75 mm taconite, PG 64-34; sent to U of M for LTC fracture. DURING PAVING | 06/19/2009 | University of Minnesota | D | -36 |  | 22278862 | 3 | 4.5e-08 |  |  | AASHTO T322 Method
0608BM007 | 106-D-2008 | 106 | 113441.3 | 0 | 2008_10_30 | 45.2705 | Bituminous Mix | -93.726 | SPWEB440F Sp - 4.75 mm taconite, PG 64-34; sent to U of M for LTC fracture. DURING PAVING | 06/19/2009 | University of Minnesota | D | -36 |  | 21654804 | 4 | 4.6e-08 |  |  | AASHTO T322 Method
0608BM007 | 106-D-2008 | 106 | 113441.3 | 0 | 2008_10_30 | 45.2705 | Bituminous Mix | -93.726 | SPWEB440F Sp - 4.75 mm taconite, PG 64-34; sent to U of M for LTC fracture. DURING PAVING | 06/19/2009 | University of Minnesota | D | -36 |  | 21122309 | 6 | 4.7e-08 |  |  | AASHTO T322 Method
0608BM007 | 106-D-2008 | 106 | 113441.3 | 0 | 2008_10_30 | 45.2705 | Bituminous Mix | -93.726 | SPWEB440F Sp - 4.75 mm taconite, PG 64-34; sent to U of M for LTC fracture. DURING PAVING | 06/19/2009 | University of Minnesota | D | -36 |  | 20184765 | 8 | 5e-08 |  |  | AASHTO T322 Method
0608BM007 | 106-D-2008 | 106 | 113441.3 | 0 | 2008_10_30 | 45.2705 | Bituminous Mix | -93.726 | SPWEB440F Sp - 4.75 mm taconite, PG 64-34; sent to U of M for LTC fracture. DURING PAVING | 06/19/2009 | University of Minnesota | D | -36 |  | 19278715 | 11 | 5.2e-08 |  |  | AASHTO T322 Method
0608BM007 | 106-D-2008 | 106 | 113441.3 | 0 | 2008_10_30 | 45.2705 | Bituminous Mix | -93.726 | SPWEB440F Sp - 4.75 mm taconite, PG 64-34; sent to U of M for LTC fracture. DURING PAVING | 06/19/2009 | University of Minnesota | D | -36 |  | 18494653 | 16 | 5.4e-08 |  |  | AASHTO T322 Method
0608BM007 | 106-D-2008 | 106 | 113441.3 | 0 | 2008_10_30 | 45.2705 | Bituminous Mix | -93.726 | SPWEB440F Sp - 4.75 mm taconite, PG 64-34; sent to U of M for LTC fracture. DURING PAVING | 06/19/2009 | University of Minnesota | D | -36 |  | 18020431 | 23 | 5.6e-08 |  |  | AASHTO T322 Method
0608BM007 | 106-D-2008 | 106 | 113441.3 | 0 | 2008_10_30 | 45.2705 | Bituminous Mix | -93.726 | SPWEB440F Sp - 4.75 mm taconite, PG 64-34; sent to U of M for LTC fracture. DURING PAVING | 06/19/2009 | University of Minnesota | D | -36 |  | 17333554 | 32 | 5.8e-08 |  |  | AASHTO T322 Method
0608BM007 | 106-D-2008 | 106 | 113441.3 | 0 | 2008_10_30 | 45.2705 | Bituminous Mix | -93.726 | SPWEB440F Sp - 4.75 mm taconite, PG 64-34; sent to U of M for LTC fracture. DURING PAVING | 06/19/2009 | University of Minnesota | D | -36 |  | 16483508 | 45 | 6.1e-08 |  |  | AASHTO T322 Method
0608BM007 | 106-D-2008 | 106 | 113441.3 | 0 | 2008_10_30 | 45.2705 | Bituminous Mix | -93.726 | SPWEB440F Sp - 4.75 mm taconite, PG 64-34; sent to U of M for LTC fracture. DURING PAVING | 06/19/2009 | University of Minnesota | D | -36 |  | 15972655 | 60 | 6.3e-08 |  |  | AASHTO T322 Method
0608BM007 | 106-D-2008 | 106 | 113441.3 | 0 | 2008_10_30 | 45.2705 | Bituminous Mix | -93.726 | SPWEB440F Sp - 4.75 mm taconite, PG 64-34; sent to U of M for LTC fracture. DURING PAVING | 06/19/2009 | University of Minnesota | D | -36 |  | 15069718 | 89 | 6.6e-08 |  |  | AASHTO T322 Method
0608BM007 | 106-D-2008 | 106 | 113441.3 | 0 | 2008_10_30 | 45.2705 | Bituminous Mix | -93.726 | SPWEB440F Sp - 4.75 mm taconite, PG 64-34; sent to U of M for LTC fracture. DURING PAVING | 06/19/2009 | University of Minnesota | D | -36 |  | 14450029 | 120 | 6.9e-08 |  |  | AASHTO T322 Method
0608BM007 | 106-D-2008 | 106 | 113441.3 | 0 | 2008_10_30 | 45.2705 | Bituminous Mix | -93.726 | SPWEB440F Sp - 4.75 mm taconite, PG 64-34; sent to U of M for LTC fracture. DURING PAVING | 06/19/2009 | University of Minnesota | D | -36 |  | 13610503 | 178 | 7.4e-08 |  |  | AASHTO T322 Method
0608BM007 | 106-D-2008 | 106 | 113441.3 | 0 | 2008_10_30 | 45.2705 | Bituminous Mix | -93.726 | SPWEB440F Sp - 4.75 mm taconite, PG 64-34; sent to U of M for LTC fracture. DURING PAVING | 06/19/2009 | University of Minnesota | D | -36 |  | 13260318 | 240 | 7.5e-08 |  |  | AASHTO T322 Method
0608BM007 | 106-D-2008 | 106 | 113441.3 | 0 | 2008_10_30 | 45.2705 | Bituminous Mix | -93.726 | SPWEB440F Sp - 4.75 mm taconite, PG 64-34; sent to U of M for LTC fracture. DURING PAVING | 06/19/2009 | University of Minnesota | D | -36 |  | 13147560 | 355 | 7.6e-08 |  |  | AASHTO T322 Method
0608BM007 | 106-D-2008 | 106 | 113441.3 | 0 | 2008_10_30 | 45.2705 | Bituminous Mix | -93.726 | SPWEB440F Sp - 4.75 mm taconite, PG 64-34; sent to U of M for LTC fracture. DURING PAVING | 06/19/2009 | University of Minnesota | D | -36 |  | 13260318 | 500 | 7.5e-08 |  |  | AASHTO T322 Method
0608BM007 | 106-D-2008 | 106 | 113441.3 | 0 | 2008_10_30 | 45.2705 | Bituminous Mix | -93.726 | SPWEB440F Sp - 4.75 mm taconite, PG 64-34; sent to U of M for LTC fracture. DURING PAVING | 06/19/2009 | University of Minnesota | D | -36 |  | 13328906 | 708 | 7.5e-08 |  |  | AASHTO T322 Method
0608BM007 | 106-D-2008 | 106 | 113441.3 | 0 | 2008_10_30 | 45.2705 | Bituminous Mix | -93.726 | SPWEB440F Sp - 4.75 mm taconite, PG 64-34; sent to U of M for LTC fracture. DURING PAVING | 06/19/2009 | University of Minnesota | D | -36 |  | 13468232 | 1000 | 7.4e-08 |  |  | AASHTO T322 Method
0608BM007 | 106-D-2008 | 106 | 113441.3 | 0 | 2008_10_30 | 45.2705 | Bituminous Mix | -93.726 | SPWEB440F Sp - 4.75 mm taconite, PG 64-34; sent to U of M for LTC fracture. DURING PAVING | 06/19/2009 | University of Minnesota | D | -36 |  | 28331078 | 1 | 3.5e-08 |  |  | AASHTO T322 Method
0608BM007 | 106-D-2008 | 106 | 113441.3 | 0 | 2008_10_30 | 45.2705 | Bituminous Mix | -93.726 | SPWEB440F Sp - 4.75 mm taconite, PG 64-34; sent to U of M for LTC fracture. DURING PAVING | 06/19/2009 | University of Minnesota | D | -36 |  | 27335064 | 2 | 3.7e-08 |  |  | AASHTO T322 Method
0608BM007 | 106-D-2008 | 106 | 113441.3 | 0 | 2008_10_30 | 45.2705 | Bituminous Mix | -93.726 | SPWEB440F Sp - 4.75 mm taconite, PG 64-34; sent to U of M for LTC fracture. DURING PAVING | 06/19/2009 | University of Minnesota | D | -12 |  | 4019914 | 11 | 2.49e-07 |  |  | AASHTO T322 Method
0608BM007 | 106-D-2008 | 106 | 113441.3 | 0 | 2008_10_30 | 45.2705 | Bituminous Mix | -93.726 | SPWEB440F Sp - 4.75 mm taconite, PG 64-34; sent to U of M for LTC fracture. DURING PAVING | 06/19/2009 | University of Minnesota | D | -12 |  | 3607274 | 16 | 2.77e-07 |  |  | AASHTO T322 Method
0608BM007 | 106-D-2008 | 106 | 113441.3 | 0 | 2008_10_30 | 45.2705 | Bituminous Mix | -93.726 | SPWEB440F Sp - 4.75 mm taconite, PG 64-34; sent to U of M for LTC fracture. DURING PAVING | 06/19/2009 | University of Minnesota | D | -12 |  | 3130451 | 23 | 3.19e-07 |  |  | AASHTO T322 Method
0608BM007 | 106-D-2008 | 106 | 113441.3 | 0 | 2008_10_30 | 45.2705 | Bituminous Mix | -93.726 | SPWEB440F Sp - 4.75 mm taconite, PG 64-34; sent to U of M for LTC fracture. DURING PAVING | 06/19/2009 | University of Minnesota | D | -12 |  | 2882002 | 32 | 3.47e-07 |  |  | AASHTO T322 Method
0608BM007 | 106-D-2008 | 106 | 113441.3 | 0 | 2008_10_30 | 45.2705 | Bituminous Mix | -93.726 | SPWEB440F Sp - 4.75 mm taconite, PG 64-34; sent to U of M for LTC fracture. DURING PAVING | 06/19/2009 | University of Minnesota | D | -12 |  | 2545320 | 45 | 3.93e-07 |  |  | AASHTO T322 Method
0608BM007 | 106-D-2008 | 106 | 113441.3 | 0 | 2008_10_30 | 45.2705 | Bituminous Mix | -93.726 | SPWEB440F Sp - 4.75 mm taconite, PG 64-34; sent to U of M for LTC fracture. DURING PAVING | 06/19/2009 | University of Minnesota | D | -12 |  | 2293467 | 60 | 4.36e-07 |  |  | AASHTO T322 Method
0608BM007 | 106-D-2008 | 106 | 113441.3 | 0 | 2008_10_30 | 45.2705 | Bituminous Mix | -93.726 | SPWEB440F Sp - 4.75 mm taconite, PG 64-34; sent to U of M for LTC fracture. DURING PAVING | 06/19/2009 | University of Minnesota | D | -12 |  | 2009957 | 89 | 4.98e-07 |  |  | AASHTO T322 Method
0608BM007 | 106-D-2008 | 106 | 113441.3 | 0 | 2008_10_30 | 45.2705 | Bituminous Mix | -93.726 | SPWEB440F Sp - 4.75 mm taconite, PG 64-34; sent to U of M for LTC fracture. DURING PAVING | 06/19/2009 | University of Minnesota | D | -12 |  | 1777156 | 120 | 5.63e-07 |  |  | AASHTO T322 Method
0608BM007 | 106-D-2008 | 106 | 113441.3 | 0 | 2008_10_30 | 45.2705 | Bituminous Mix | -93.726 | SPWEB440F Sp - 4.75 mm taconite, PG 64-34; sent to U of M for LTC fracture. DURING PAVING | 06/19/2009 | University of Minnesota | D | -12 |  | 1517266 | 178 | 6.59e-07 |  |  | AASHTO T322 Method
0608BM007 | 106-D-2008 | 106 | 113441.3 | 0 | 2008_10_30 | 45.2705 | Bituminous Mix | -93.726 | SPWEB440F Sp - 4.75 mm taconite, PG 64-34; sent to U of M for LTC fracture. DURING PAVING | 06/19/2009 | University of Minnesota | D | -12 |  | 1341622 | 240 | 7.45e-07 |  |  | AASHTO T322 Method
0608BM007 | 106-D-2008 | 106 | 113441.3 | 0 | 2008_10_30 | 45.2705 | Bituminous Mix | -93.726 | SPWEB440F Sp - 4.75 mm taconite, PG 64-34; sent to U of M for LTC fracture. DURING PAVING | 06/19/2009 | University of Minnesota | D | -12 |  | 1143124 | 355 | 8.75e-07 |  |  | AASHTO T322 Method
0608BM007 | 106-D-2008 | 106 | 113441.3 | 0 | 2008_10_30 | 45.2705 | Bituminous Mix | -93.726 | SPWEB440F Sp - 4.75 mm taconite, PG 64-34; sent to U of M for LTC fracture. DURING PAVING | 06/19/2009 | University of Minnesota | D | -12 |  | 997616 | 500 | 1e-06 |  |  | AASHTO T322 Method
0608BM007 | 106-D-2008 | 106 | 113441.3 | 0 | 2008_10_30 | 45.2705 | Bituminous Mix | -93.726 | SPWEB440F Sp - 4.75 mm taconite, PG 64-34; sent to U of M for LTC fracture. DURING PAVING | 06/19/2009 | University of Minnesota | D | -12 |  | 871518 | 708 | 1.15e-06 |  |  | AASHTO T322 Method
0608BM007 | 106-D-2008 | 106 | 113441.3 | 0 | 2008_10_30 | 45.2705 | Bituminous Mix | -93.726 | SPWEB440F Sp - 4.75 mm taconite, PG 64-34; sent to U of M for LTC fracture. DURING PAVING | 06/19/2009 | University of Minnesota | D | -12 |  | 761816 | 1000 | 1.31e-06 |  |  | AASHTO T322 Method
0608BM007 | 106-D-2008 | 106 | 113441.3 | 0 | 2008_10_30 | 45.2705 | Bituminous Mix | -93.726 | SPWEB440F Sp - 4.75 mm taconite, PG 64-34; sent to U of M for LTC fracture. DURING PAVING | 06/19/2009 | University of Minnesota | D | -12 |  | 6500472 | 1 | 1.54e-07 |  |  | AASHTO T322 Method
0608BM007 | 106-D-2008 | 106 | 113441.3 | 0 | 2008_10_30 | 45.2705 | Bituminous Mix | -93.726 | SPWEB440F Sp - 4.75 mm taconite, PG 64-34; sent to U of M for LTC fracture. DURING PAVING | 06/19/2009 | University of Minnesota | D | -12 |  | 5707731 | 2 | 1.75e-07 |  |  | AASHTO T322 Method
0608BM007 | 106-D-2008 | 106 | 113441.3 | 0 | 2008_10_30 | 45.2705 | Bituminous Mix | -93.726 | SPWEB440F Sp - 4.75 mm taconite, PG 64-34; sent to U of M for LTC fracture. DURING PAVING | 06/19/2009 | University of Minnesota | D | -12 |  | 5442255 | 3 | 1.84e-07 |  |  | AASHTO T322 Method
0608BM007 | 106-D-2008 | 106 | 113441.3 | 0 | 2008_10_30 | 45.2705 | Bituminous Mix | -93.726 | SPWEB440F Sp - 4.75 mm taconite, PG 64-34; sent to U of M for LTC fracture. DURING PAVING | 06/19/2009 | University of Minnesota | D | -12 |  | 5043469 | 4 | 1.98e-07 |  |  | AASHTO T322 Method
0608BM007 | 106-D-2008 | 106 | 113441.3 | 0 | 2008_10_30 | 45.2705 | Bituminous Mix | -93.726 | SPWEB440F Sp - 4.75 mm taconite, PG 64-34; sent to U of M for LTC fracture. DURING PAVING | 06/19/2009 | University of Minnesota | D | -12 |  | 4795429 | 6 | 2.09e-07 |  |  | AASHTO T322 Method
0608BM007 | 106-D-2008 | 106 | 113441.3 | 0 | 2008_10_30 | 45.2705 | Bituminous Mix | -93.726 | SPWEB440F Sp - 4.75 mm taconite, PG 64-34; sent to U of M for LTC fracture. DURING PAVING | 06/19/2009 | University of Minnesota | D | -12 |  | 4398815 | 8 | 2.27e-07 |  |  | AASHTO T322 Method
0608BM007 | 106-D-2008 | 106 | 113441.3 | 0 | 2008_10_30 | 45.2705 | Bituminous Mix | -93.726 | SPWEB440F Sp - 4.75 mm taconite, PG 64-34; sent to U of M for LTC fracture. DURING PAVING | 06/19/2009 | University of Minnesota | D | -12 |  | 4091205 | 11 | 2.44e-07 |  |  | AASHTO T322 Method
0608BM007 | 106-D-2008 | 106 | 113441.3 | 0 | 2008_10_30 | 45.2705 | Bituminous Mix | -93.726 | SPWEB440F Sp - 4.75 mm taconite, PG 64-34; sent to U of M for LTC fracture. DURING PAVING | 06/19/2009 | University of Minnesota | D | -12 |  | 3667977 | 16 | 2.73e-07 |  |  | AASHTO T322 Method
0608BM007 | 106-D-2008 | 106 | 113441.3 | 0 | 2008_10_30 | 45.2705 | Bituminous Mix | -93.726 | SPWEB440F Sp - 4.75 mm taconite, PG 64-34; sent to U of M for LTC fracture. DURING PAVING | 06/19/2009 | University of Minnesota | D | -12 |  | 3277548 | 23 | 3.05e-07 |  |  | AASHTO T322 Method
0608BM007 | 106-D-2008 | 106 | 113441.3 | 0 | 2008_10_30 | 45.2705 | Bituminous Mix | -93.726 | SPWEB440F Sp - 4.75 mm taconite, PG 64-34; sent to U of M for LTC fracture. DURING PAVING | 06/19/2009 | University of Minnesota | D | -12 |  | 2954759 | 32 | 3.38e-07 |  |  | AASHTO T322 Method
0608BM007 | 106-D-2008 | 106 | 113441.3 | 0 | 2008_10_30 | 45.2705 | Bituminous Mix | -93.726 | SPWEB440F Sp - 4.75 mm taconite, PG 64-34; sent to U of M for LTC fracture. DURING PAVING | 06/19/2009 | University of Minnesota | D | -12 |  | 2605979 | 45 | 3.84e-07 |  |  | AASHTO T322 Method
0608BM007 | 106-D-2008 | 106 | 113441.3 | 0 | 2008_10_30 | 45.2705 | Bituminous Mix | -93.726 | SPWEB440F Sp - 4.75 mm taconite, PG 64-34; sent to U of M for LTC fracture. DURING PAVING | 06/19/2009 | University of Minnesota | D | -12 |  | 2368592 | 60 | 4.22e-07 |  |  | AASHTO T322 Method
0608BM007 | 106-D-2008 | 106 | 113441.3 | 0 | 2008_10_30 | 45.2705 | Bituminous Mix | -93.726 | SPWEB440F Sp - 4.75 mm taconite, PG 64-34; sent to U of M for LTC fracture. DURING PAVING | 06/19/2009 | University of Minnesota | D | -12 |  | 2017387 | 89 | 4.96e-07 |  |  | AASHTO T322 Method
0608BM007 | 106-D-2008 | 106 | 113441.3 | 0 | 2008_10_30 | 45.2705 | Bituminous Mix | -93.726 | SPWEB440F Sp - 4.75 mm taconite, PG 64-34; sent to U of M for LTC fracture. DURING PAVING | 06/19/2009 | University of Minnesota | D | -12 |  | 1811276 | 120 | 5.52e-07 |  |  | AASHTO T322 Method
0608BM007 | 106-D-2008 | 106 | 113441.3 | 0 | 2008_10_30 | 45.2705 | Bituminous Mix | -93.726 | SPWEB440F Sp - 4.75 mm taconite, PG 64-34; sent to U of M for LTC fracture. DURING PAVING | 06/19/2009 | University of Minnesota | D | -12 |  | 1515653 | 178 | 6.6e-07 |  |  | AASHTO T322 Method
0608BM007 | 106-D-2008 | 106 | 113441.3 | 0 | 2008_10_30 | 45.2705 | Bituminous Mix | -93.726 | SPWEB440F Sp - 4.75 mm taconite, PG 64-34; sent to U of M for LTC fracture. DURING PAVING | 06/19/2009 | University of Minnesota | D | -12 |  | 1337239 | 240 | 7.48e-07 |  |  | AASHTO T322 Method
0608BM007 | 106-D-2008 | 106 | 113441.3 | 0 | 2008_10_30 | 45.2705 | Bituminous Mix | -93.726 | SPWEB440F Sp - 4.75 mm taconite, PG 64-34; sent to U of M for LTC fracture. DURING PAVING | 06/19/2009 | University of Minnesota | D | -12 |  | 1125081 | 355 | 8.89e-07 |  |  | AASHTO T322 Method
0608BM007 | 106-D-2008 | 106 | 113441.3 | 0 | 2008_10_30 | 45.2705 | Bituminous Mix | -93.726 | SPWEB440F Sp - 4.75 mm taconite, PG 64-34; sent to U of M for LTC fracture. DURING PAVING | 06/19/2009 | University of Minnesota | D | -12 |  | 981614 | 500 | 1.02e-06 |  |  | AASHTO T322 Method
0608BM007 | 106-D-2008 | 106 | 113441.3 | 0 | 2008_10_30 | 45.2705 | Bituminous Mix | -93.726 | SPWEB440F Sp - 4.75 mm taconite, PG 64-34; sent to U of M for LTC fracture. DURING PAVING | 06/19/2009 | University of Minnesota | D | -12 |  | 854700 | 708 | 1.17e-06 |  |  | AASHTO T322 Method
0608BM007 | 106-D-2008 | 106 | 113441.3 | 0 | 2008_10_30 | 45.2705 | Bituminous Mix | -93.726 | SPWEB440F Sp - 4.75 mm taconite, PG 64-34; sent to U of M for LTC fracture. DURING PAVING | 06/19/2009 | University of Minnesota | D | -12 |  | 736365 | 1000 | 1.36e-06 |  |  | AASHTO T322 Method
0608BM007 | 106-D-2008 | 106 | 113441.3 | 0 | 2008_10_30 | 45.2705 | Bituminous Mix | -93.726 | SPWEB440F Sp - 4.75 mm taconite, PG 64-34; sent to U of M for LTC fracture. DURING PAVING | 06/19/2009 | University of Minnesota | D | -12 |  | 7697954 | 1 | 1.3e-07 |  |  | AASHTO T322 Method
0608BM007 | 106-D-2008 | 106 | 113441.3 | 0 | 2008_10_30 | 45.2705 | Bituminous Mix | -93.726 | SPWEB440F Sp - 4.75 mm taconite, PG 64-34; sent to U of M for LTC fracture. DURING PAVING | 06/19/2009 | University of Minnesota | D | -12 |  | 7110822 | 2 | 1.41e-07 |  |  | AASHTO T322 Method
0608BM007 | 106-D-2008 | 106 | 113441.3 | 0 | 2008_10_30 | 45.2705 | Bituminous Mix | -93.726 | SPWEB440F Sp - 4.75 mm taconite, PG 64-34; sent to U of M for LTC fracture. DURING PAVING | 06/19/2009 | University of Minnesota | D | -12 |  | 6766750 | 3 | 1.48e-07 |  |  | AASHTO T322 Method
0608BM007 | 106-D-2008 | 106 | 113441.3 | 0 | 2008_10_30 | 45.2705 | Bituminous Mix | -93.726 | SPWEB440F Sp - 4.75 mm taconite, PG 64-34; sent to U of M for LTC fracture. DURING PAVING | 06/19/2009 | University of Minnesota | D | -12 |  | 6504473 | 4 | 1.54e-07 |  |  | AASHTO T322 Method
0608BM007 | 106-D-2008 | 106 | 113441.3 | 0 | 2008_10_30 | 45.2705 | Bituminous Mix | -93.726 | SPWEB440F Sp - 4.75 mm taconite, PG 64-34; sent to U of M for LTC fracture. DURING PAVING | 06/19/2009 | University of Minnesota | D | -12 |  | 6261769 | 6 | 1.6e-07 |  |  | AASHTO T322 Method
0608BM007 | 106-D-2008 | 106 | 113441.3 | 0 | 2008_10_30 | 45.2705 | Bituminous Mix | -93.726 | SPWEB440F Sp - 4.75 mm taconite, PG 64-34; sent to U of M for LTC fracture. DURING PAVING | 06/19/2009 | University of Minnesota | D | -36 |  | 23198616 | 2 | 4.3e-08 |  |  | Zhang-Drescher-Newcomb Method
0608BM007 | 106-D-2008 | 106 | 113441.3 | 0 | 2008_10_30 | 45.2705 | Bituminous Mix | -93.726 | SPWEB440F Sp - 4.75 mm taconite, PG 64-34; sent to U of M for LTC fracture. DURING PAVING | 06/19/2009 | University of Minnesota | D | -36 |  | 22534234 | 3 | 4.4e-08 |  |  | Zhang-Drescher-Newcomb Method
0608BM007 | 106-D-2008 | 106 | 113441.3 | 0 | 2008_10_30 | 45.2705 | Bituminous Mix | -93.726 | SPWEB440F Sp - 4.75 mm taconite, PG 64-34; sent to U of M for LTC fracture. DURING PAVING | 06/19/2009 | University of Minnesota | D | -36 |  | 22162764 | 4 | 4.5e-08 |  |  | Zhang-Drescher-Newcomb Method
0608BM007 | 106-D-2008 | 106 | 113441.3 | 0 | 2008_10_30 | 45.2705 | Bituminous Mix | -93.726 | SPWEB440F Sp - 4.75 mm taconite, PG 64-34; sent to U of M for LTC fracture. DURING PAVING | 06/19/2009 | University of Minnesota | D | -36 |  | 21601526 | 6 | 4.6e-08 |  |  | Zhang-Drescher-Newcomb Method
0608BM007 | 106-D-2008 | 106 | 113441.3 | 0 | 2008_10_30 | 45.2705 | Bituminous Mix | -93.726 | SPWEB440F Sp - 4.75 mm taconite, PG 64-34; sent to U of M for LTC fracture. DURING PAVING | 06/19/2009 | University of Minnesota | D | -36 |  | 21234101 | 8 | 4.7e-08 |  |  | Zhang-Drescher-Newcomb Method
0608BM007 | 106-D-2008 | 106 | 113441.3 | 0 | 2008_10_30 | 45.2705 | Bituminous Mix | -93.726 | SPWEB440F Sp - 4.75 mm taconite, PG 64-34; sent to U of M for LTC fracture. DURING PAVING | 06/19/2009 | University of Minnesota | D | -36 |  | 20980281 | 11 | 4.8e-08 |  |  | Zhang-Drescher-Newcomb Method
0608BM007 | 106-D-2008 | 106 | 113441.3 | 0 | 2008_10_30 | 45.2705 | Bituminous Mix | -93.726 | SPWEB440F Sp - 4.75 mm taconite, PG 64-34; sent to U of M for LTC fracture. DURING PAVING | 06/19/2009 | University of Minnesota | D | -36 |  | 20384675 | 16 | 4.9e-08 |  |  | Zhang-Drescher-Newcomb Method
0608BM007 | 106-D-2008 | 106 | 113441.3 | 0 | 2008_10_30 | 45.2705 | Bituminous Mix | -93.726 | SPWEB440F Sp - 4.75 mm taconite, PG 64-34; sent to U of M for LTC fracture. DURING PAVING | 06/19/2009 | University of Minnesota | D | -36 |  | 19514015 | 23 | 5.1e-08 |  |  | Zhang-Drescher-Newcomb Method
0608BM007 | 106-D-2008 | 106 | 113441.3 | 0 | 2008_10_30 | 45.2705 | Bituminous Mix | -93.726 | SPWEB440F Sp - 4.75 mm taconite, PG 64-34; sent to U of M for LTC fracture. DURING PAVING | 06/19/2009 | University of Minnesota | D | -36 |  | 18962209 | 32 | 5.3e-08 |  |  | Zhang-Drescher-Newcomb Method
0608BM007 | 106-D-2008 | 106 | 113441.3 | 0 | 2008_10_30 | 45.2705 | Bituminous Mix | -93.726 | SPWEB440F Sp - 4.75 mm taconite, PG 64-34; sent to U of M for LTC fracture. DURING PAVING | 06/19/2009 | University of Minnesota | D | -36 |  | 18149747 | 45 | 5.5e-08 |  |  | Zhang-Drescher-Newcomb Method
0608BM007 | 106-D-2008 | 106 | 113441.3 | 0 | 2008_10_30 | 45.2705 | Bituminous Mix | -93.726 | SPWEB440F Sp - 4.75 mm taconite, PG 64-34; sent to U of M for LTC fracture. DURING PAVING | 06/19/2009 | University of Minnesota | D | -36 |  | 17590648 | 60 | 5.7e-08 |  |  | Zhang-Drescher-Newcomb Method
0608BM007 | 106-D-2008 | 106 | 113441.3 | 0 | 2008_10_30 | 45.2705 | Bituminous Mix | -93.726 | SPWEB440F Sp - 4.75 mm taconite, PG 64-34; sent to U of M for LTC fracture. DURING PAVING | 06/19/2009 | University of Minnesota | D | -36 |  | 16560561 | 89 | 6e-08 |  |  | Zhang-Drescher-Newcomb Method
0608BM007 | 106-D-2008 | 106 | 113441.3 | 0 | 2008_10_30 | 45.2705 | Bituminous Mix | -93.726 | SPWEB440F Sp - 4.75 mm taconite, PG 64-34; sent to U of M for LTC fracture. DURING PAVING | 06/19/2009 | University of Minnesota | D | -36 |  | 15870571 | 120 | 6.3e-08 |  |  | Zhang-Drescher-Newcomb Method
0608BM007 | 106-D-2008 | 106 | 113441.3 | 0 | 2008_10_30 | 45.2705 | Bituminous Mix | -93.726 | SPWEB440F Sp - 4.75 mm taconite, PG 64-34; sent to U of M for LTC fracture. DURING PAVING | 06/19/2009 | University of Minnesota | D | -36 |  | 14921721 | 178 | 6.7e-08 |  |  | Zhang-Drescher-Newcomb Method
0608BM007 | 106-D-2008 | 106 | 113441.3 | 0 | 2008_10_30 | 45.2705 | Bituminous Mix | -93.726 | SPWEB440F Sp - 4.75 mm taconite, PG 64-34; sent to U of M for LTC fracture. DURING PAVING | 06/19/2009 | University of Minnesota | D | -36 |  | 14565037 | 240 | 6.9e-08 |  |  | Zhang-Drescher-Newcomb Method
0608BM007 | 106-D-2008 | 106 | 113441.3 | 0 | 2008_10_30 | 45.2705 | Bituminous Mix | -93.726 | SPWEB440F Sp - 4.75 mm taconite, PG 64-34; sent to U of M for LTC fracture. DURING PAVING | 06/19/2009 | University of Minnesota | D | -36 |  | 13897417 | 355 | 7.2e-08 |  |  | Zhang-Drescher-Newcomb Method
0608BM007 | 106-D-2008 | 106 | 113441.3 | 0 | 2008_10_30 | 45.2705 | Bituminous Mix | -93.726 | SPWEB440F Sp - 4.75 mm taconite, PG 64-34; sent to U of M for LTC fracture. DURING PAVING | 06/19/2009 | University of Minnesota | D | -36 |  | 12862299 | 500 | 7.8e-08 |  |  | Zhang-Drescher-Newcomb Method
0608BM007 | 106-D-2008 | 106 | 113441.3 | 0 | 2008_10_30 | 45.2705 | Bituminous Mix | -93.726 | SPWEB440F Sp - 4.75 mm taconite, PG 64-34; sent to U of M for LTC fracture. DURING PAVING | 06/19/2009 | University of Minnesota | D | -36 |  | 12051650 | 708 | 8.3e-08 |  |  | Zhang-Drescher-Newcomb Method
0608BM007 | 106-D-2008 | 106 | 113441.3 | 0 | 2008_10_30 | 45.2705 | Bituminous Mix | -93.726 | SPWEB440F Sp - 4.75 mm taconite, PG 64-34; sent to U of M for LTC fracture. DURING PAVING | 06/19/2009 | University of Minnesota | D | -36 |  | 11261128 | 1000 | 8.9e-08 |  |  | Zhang-Drescher-Newcomb Method
0608BM007 | 106-D-2008 | 106 | 113441.3 | 0 | 2008_10_30 | 45.2705 | Bituminous Mix | -93.726 | SPWEB440F Sp - 4.75 mm taconite, PG 64-34; sent to U of M for LTC fracture. DURING PAVING | 06/19/2009 | University of Minnesota | D | -36 |  | 23948329 | 1 | 4.2e-08 |  |  | Zhang-Drescher-Newcomb Method
0608BM007 | 106-D-2008 | 106 | 113441.3 | 0 | 2008_10_30 | 45.2705 | Bituminous Mix | -93.726 | SPWEB440F Sp - 4.75 mm taconite, PG 64-34; sent to U of M for LTC fracture. DURING PAVING | 06/19/2009 | University of Minnesota | D | -36 |  | 23074607 | 2 | 4.3e-08 |  |  | Zhang-Drescher-Newcomb Method
0608BM007 | 106-D-2008 | 106 | 113441.3 | 0 | 2008_10_30 | 45.2705 | Bituminous Mix | -93.726 | SPWEB440F Sp - 4.75 mm taconite, PG 64-34; sent to U of M for LTC fracture. DURING PAVING | 06/19/2009 | University of Minnesota | D | -36 |  | 22340607 | 3 | 4.5e-08 |  |  | Zhang-Drescher-Newcomb Method
0608BM007 | 106-D-2008 | 106 | 113441.3 | 0 | 2008_10_30 | 45.2705 | Bituminous Mix | -93.726 | SPWEB440F Sp - 4.75 mm taconite, PG 64-34; sent to U of M for LTC fracture. DURING PAVING | 06/19/2009 | University of Minnesota | D | -36 |  | 22115413 | 4 | 4.5e-08 |  |  | Zhang-Drescher-Newcomb Method
0608BM007 | 106-D-2008 | 106 | 113441.3 | 0 | 2008_10_30 | 45.2705 | Bituminous Mix | -93.726 | SPWEB440F Sp - 4.75 mm taconite, PG 64-34; sent to U of M for LTC fracture. DURING PAVING | 06/19/2009 | University of Minnesota | D | -36 |  | 21610469 | 6 | 4.6e-08 |  |  | Zhang-Drescher-Newcomb Method
0608BM007 | 106-D-2008 | 106 | 113441.3 | 0 | 2008_10_30 | 45.2705 | Bituminous Mix | -93.726 | SPWEB440F Sp - 4.75 mm taconite, PG 64-34; sent to U of M for LTC fracture. DURING PAVING | 06/19/2009 | University of Minnesota | D | -36 |  | 21010817 | 8 | 4.8e-08 |  |  | Zhang-Drescher-Newcomb Method
0608BM007 | 106-D-2008 | 106 | 113441.3 | 0 | 2008_10_30 | 45.2705 | Bituminous Mix | -93.726 | SPWEB440F Sp - 4.75 mm taconite, PG 64-34; sent to U of M for LTC fracture. DURING PAVING | 06/19/2009 | University of Minnesota | D | -36 |  | 11908909 | 355 | 8.4e-08 |  |  | Zhang-Drescher-Newcomb Method
0608BM007 | 106-D-2008 | 106 | 113441.3 | 0 | 2008_10_30 | 45.2705 | Bituminous Mix | -93.726 | SPWEB440F Sp - 4.75 mm taconite, PG 64-34; sent to U of M for LTC fracture. DURING PAVING | 06/19/2009 | University of Minnesota | D | -36 |  | 10959913 | 500 | 9.1e-08 |  |  | Zhang-Drescher-Newcomb Method
0608BM007 | 106-D-2008 | 106 | 113441.3 | 0 | 2008_10_30 | 45.2705 | Bituminous Mix | -93.726 | SPWEB440F Sp - 4.75 mm taconite, PG 64-34; sent to U of M for LTC fracture. DURING PAVING | 06/19/2009 | University of Minnesota | D | -36 |  | 10082448 | 708 | 9.9e-08 |  |  | Zhang-Drescher-Newcomb Method
0608BM007 | 106-D-2008 | 106 | 113441.3 | 0 | 2008_10_30 | 45.2705 | Bituminous Mix | -93.726 | SPWEB440F Sp - 4.75 mm taconite, PG 64-34; sent to U of M for LTC fracture. DURING PAVING | 06/19/2009 | University of Minnesota | D | -36 |  | 9260769 | 1000 | 1.08e-07 |  |  | Zhang-Drescher-Newcomb Method
0608BM007 | 106-D-2008 | 106 | 113441.3 | 0 | 2008_10_30 | 45.2705 | Bituminous Mix | -93.726 | SPWEB440F Sp - 4.75 mm taconite, PG 64-34; sent to U of M for LTC fracture. DURING PAVING | 06/19/2009 | University of Minnesota | D | -12 |  | 6260901 | 1 | 1.6e-07 |  |  | AASHTO T322 Method
0608BM007 | 106-D-2008 | 106 | 113441.3 | 0 | 2008_10_30 | 45.2705 | Bituminous Mix | -93.726 | SPWEB440F Sp - 4.75 mm taconite, PG 64-34; sent to U of M for LTC fracture. DURING PAVING | 06/19/2009 | University of Minnesota | D | -12 |  | 5888631 | 2 | 1.7e-07 |  |  | AASHTO T322 Method
0608BM007 | 106-D-2008 | 106 | 113441.3 | 0 | 2008_10_30 | 45.2705 | Bituminous Mix | -93.726 | SPWEB440F Sp - 4.75 mm taconite, PG 64-34; sent to U of M for LTC fracture. DURING PAVING | 06/19/2009 | University of Minnesota | D | -12 |  | 5474355 | 3 | 1.83e-07 |  |  | AASHTO T322 Method
0608BM007 | 106-D-2008 | 106 | 113441.3 | 0 | 2008_10_30 | 45.2705 | Bituminous Mix | -93.726 | SPWEB440F Sp - 4.75 mm taconite, PG 64-34; sent to U of M for LTC fracture. DURING PAVING | 06/19/2009 | University of Minnesota | D | -12 |  | 4974414 | 4 | 2.01e-07 |  |  | AASHTO T322 Method
0608BM007 | 106-D-2008 | 106 | 113441.3 | 0 | 2008_10_30 | 45.2705 | Bituminous Mix | -93.726 | SPWEB440F Sp - 4.75 mm taconite, PG 64-34; sent to U of M for LTC fracture. DURING PAVING | 06/19/2009 | University of Minnesota | D | -12 |  | 4841763 | 6 | 2.07e-07 |  |  | AASHTO T322 Method
0608BM007 | 106-D-2008 | 106 | 113441.3 | 0 | 2008_10_30 | 45.2705 | Bituminous Mix | -93.726 | SPWEB440F Sp - 4.75 mm taconite, PG 64-34; sent to U of M for LTC fracture. DURING PAVING | 06/19/2009 | University of Minnesota | D | -12 |  | 4392729 | 8 | 2.28e-07 |  |  | AASHTO T322 Method
0608BM007 | 106-D-2008 | 106 | 113441.3 | 0 | 2008_10_30 | 45.2705 | Bituminous Mix | -93.726 | SPWEB440F Sp - 4.75 mm taconite, PG 64-34; sent to U of M for LTC fracture. DURING PAVING | 06/19/2009 | University of Minnesota | D | -12 |  | 5774959 | 4 | 1.73e-07 |  |  | Zhang-Drescher-Newcomb Method
0608BM007 | 106-D-2008 | 106 | 113441.3 | 0 | 2008_10_30 | 45.2705 | Bituminous Mix | -93.726 | SPWEB440F Sp - 4.75 mm taconite, PG 64-34; sent to U of M for LTC fracture. DURING PAVING | 06/19/2009 | University of Minnesota | D | -12 |  | 4126588 | 6 | 2.42e-07 |  |  | Zhang-Drescher-Newcomb Method
0608BM007 | 106-D-2008 | 106 | 113441.3 | 0 | 2008_10_30 | 45.2705 | Bituminous Mix | -93.726 | SPWEB440F Sp - 4.75 mm taconite, PG 64-34; sent to U of M for LTC fracture. DURING PAVING | 06/19/2009 | University of Minnesota | D | -12 |  | 3938828 | 8 | 2.54e-07 |  |  | Zhang-Drescher-Newcomb Method
0608BM007 | 106-D-2008 | 106 | 113441.3 | 0 | 2008_10_30 | 45.2705 | Bituminous Mix | -93.726 | SPWEB440F Sp - 4.75 mm taconite, PG 64-34; sent to U of M for LTC fracture. DURING PAVING | 06/19/2009 | University of Minnesota | D | -12 |  | 4332182 | 11 | 2.31e-07 |  |  | Zhang-Drescher-Newcomb Method
0608BM007 | 106-D-2008 | 106 | 113441.3 | 0 | 2008_10_30 | 45.2705 | Bituminous Mix | -93.726 | SPWEB440F Sp - 4.75 mm taconite, PG 64-34; sent to U of M for LTC fracture. DURING PAVING | 06/19/2009 | University of Minnesota | D | -12 |  | 4104217 | 16 | 2.44e-07 |  |  | Zhang-Drescher-Newcomb Method
0608BM007 | 106-D-2008 | 106 | 113441.3 | 0 | 2008_10_30 | 45.2705 | Bituminous Mix | -93.726 | SPWEB440F Sp - 4.75 mm taconite, PG 64-34; sent to U of M for LTC fracture. DURING PAVING | 06/19/2009 | University of Minnesota | D | -12 |  | 3383142 | 23 | 2.96e-07 |  |  | Zhang-Drescher-Newcomb Method
0608BM007 | 106-D-2008 | 106 | 113441.3 | 0 | 2008_10_30 | 45.2705 | Bituminous Mix | -93.726 | SPWEB440F Sp - 4.75 mm taconite, PG 64-34; sent to U of M for LTC fracture. DURING PAVING | 06/19/2009 | University of Minnesota | D | -24 |  | 7086862 | 16 | 1.41e-07 |  |  | AASHTO T322 Method
0608BM007 | 106-D-2008 | 106 | 113441.3 | 0 | 2008_10_30 | 45.2705 | Bituminous Mix | -93.726 | SPWEB440F Sp - 4.75 mm taconite, PG 64-34; sent to U of M for LTC fracture. DURING PAVING | 06/19/2009 | University of Minnesota | D | -24 |  | 6513882 | 23 | 1.54e-07 |  |  | AASHTO T322 Method
0608BM007 | 106-D-2008 | 106 | 113441.3 | 0 | 2008_10_30 | 45.2705 | Bituminous Mix | -93.726 | SPWEB440F Sp - 4.75 mm taconite, PG 64-34; sent to U of M for LTC fracture. DURING PAVING | 06/19/2009 | University of Minnesota | D | -24 |  | 6026624 | 32 | 1.66e-07 |  |  | AASHTO T322 Method
0608BM007 | 106-D-2008 | 106 | 113441.3 | 0 | 2008_10_30 | 45.2705 | Bituminous Mix | -93.726 | SPWEB440F Sp - 4.75 mm taconite, PG 64-34; sent to U of M for LTC fracture. DURING PAVING | 06/19/2009 | University of Minnesota | D | -24 |  | 5447553 | 45 | 1.84e-07 |  |  | AASHTO T322 Method
0608BM007 | 106-D-2008 | 106 | 113441.3 | 0 | 2008_10_30 | 45.2705 | Bituminous Mix | -93.726 | SPWEB440F Sp - 4.75 mm taconite, PG 64-34; sent to U of M for LTC fracture. DURING PAVING | 06/19/2009 | University of Minnesota | D | -24 |  | 5018893 | 60 | 1.99e-07 |  |  | AASHTO T322 Method
0608BM007 | 106-D-2008 | 106 | 113441.3 | 0 | 2008_10_30 | 45.2705 | Bituminous Mix | -93.726 | SPWEB440F Sp - 4.75 mm taconite, PG 64-34; sent to U of M for LTC fracture. DURING PAVING | 06/19/2009 | University of Minnesota | D | -24 |  | 4489039 | 89 | 2.23e-07 |  |  | AASHTO T322 Method
0608BM007 | 106-D-2008 | 106 | 113441.3 | 0 | 2008_10_30 | 45.2705 | Bituminous Mix | -93.726 | SPWEB440F Sp - 4.75 mm taconite, PG 64-34; sent to U of M for LTC fracture. DURING PAVING | 06/19/2009 | University of Minnesota | D | -12 |  | 5908993 | 8 | 1.69e-07 |  |  | AASHTO T322 Method
0608BM007 | 106-D-2008 | 106 | 113441.3 | 0 | 2008_10_30 | 45.2705 | Bituminous Mix | -93.726 | SPWEB440F Sp - 4.75 mm taconite, PG 64-34; sent to U of M for LTC fracture. DURING PAVING | 06/19/2009 | University of Minnesota | D | -12 |  | 5631390 | 11 | 1.78e-07 |  |  | AASHTO T322 Method
0608BM007 | 106-D-2008 | 106 | 113441.3 | 0 | 2008_10_30 | 45.2705 | Bituminous Mix | -93.726 | SPWEB440F Sp - 4.75 mm taconite, PG 64-34; sent to U of M for LTC fracture. DURING PAVING | 06/19/2009 | University of Minnesota | D | -12 |  | 5085315 | 16 | 1.97e-07 |  |  | AASHTO T322 Method
0608BM007 | 106-D-2008 | 106 | 113441.3 | 0 | 2008_10_30 | 45.2705 | Bituminous Mix | -93.726 | SPWEB440F Sp - 4.75 mm taconite, PG 64-34; sent to U of M for LTC fracture. DURING PAVING | 06/19/2009 | University of Minnesota | D | -12 |  | 4713916 | 23 | 2.12e-07 |  |  | AASHTO T322 Method
0608BM007 | 106-D-2008 | 106 | 113441.3 | 0 | 2008_10_30 | 45.2705 | Bituminous Mix | -93.726 | SPWEB440F Sp - 4.75 mm taconite, PG 64-34; sent to U of M for LTC fracture. DURING PAVING | 06/19/2009 | University of Minnesota | D | -12 |  | 4174513 | 32 | 2.4e-07 |  |  | AASHTO T322 Method
0608BM007 | 106-D-2008 | 106 | 113441.3 | 0 | 2008_10_30 | 45.2705 | Bituminous Mix | -93.726 | SPWEB440F Sp - 4.75 mm taconite, PG 64-34; sent to U of M for LTC fracture. DURING PAVING | 06/19/2009 | University of Minnesota | D | -12 |  | 3745880 | 45 | 2.67e-07 |  |  | AASHTO T322 Method
0608BM007 | 106-D-2008 | 106 | 113441.3 | 0 | 2008_10_30 | 45.2705 | Bituminous Mix | -93.726 | SPWEB440F Sp - 4.75 mm taconite, PG 64-34; sent to U of M for LTC fracture. DURING PAVING | 06/19/2009 | University of Minnesota | D | -12 |  | 3264891 | 60 | 3.06e-07 |  |  | AASHTO T322 Method
0608BM007 | 106-D-2008 | 106 | 113441.3 | 0 | 2008_10_30 | 45.2705 | Bituminous Mix | -93.726 | SPWEB440F Sp - 4.75 mm taconite, PG 64-34; sent to U of M for LTC fracture. DURING PAVING | 06/19/2009 | University of Minnesota | D | -12 |  | 2854004 | 89 | 3.5e-07 |  |  | AASHTO T322 Method
0608BM007 | 106-D-2008 | 106 | 113441.3 | 0 | 2008_10_30 | 45.2705 | Bituminous Mix | -93.726 | SPWEB440F Sp - 4.75 mm taconite, PG 64-34; sent to U of M for LTC fracture. DURING PAVING | 06/19/2009 | University of Minnesota | D | -12 |  | 2565985 | 120 | 3.9e-07 |  |  | AASHTO T322 Method
0608BM007 | 106-D-2008 | 106 | 113441.3 | 0 | 2008_10_30 | 45.2705 | Bituminous Mix | -93.726 | SPWEB440F Sp - 4.75 mm taconite, PG 64-34; sent to U of M for LTC fracture. DURING PAVING | 06/19/2009 | University of Minnesota | D | -12 |  | 2280101 | 178 | 4.39e-07 |  |  | AASHTO T322 Method
0608BM007 | 106-D-2008 | 106 | 113441.3 | 0 | 2008_10_30 | 45.2705 | Bituminous Mix | -93.726 | SPWEB440F Sp - 4.75 mm taconite, PG 64-34; sent to U of M for LTC fracture. DURING PAVING | 06/19/2009 | University of Minnesota | D | -12 |  | 2021873 | 240 | 4.95e-07 |  |  | AASHTO T322 Method
0608BM007 | 106-D-2008 | 106 | 113441.3 | 0 | 2008_10_30 | 45.2705 | Bituminous Mix | -93.726 | SPWEB440F Sp - 4.75 mm taconite, PG 64-34; sent to U of M for LTC fracture. DURING PAVING | 06/19/2009 | University of Minnesota | D | -12 |  | 1773948 | 355 | 5.64e-07 |  |  | AASHTO T322 Method
0608BM007 | 106-D-2008 | 106 | 113441.3 | 0 | 2008_10_30 | 45.2705 | Bituminous Mix | -93.726 | SPWEB440F Sp - 4.75 mm taconite, PG 64-34; sent to U of M for LTC fracture. DURING PAVING | 06/19/2009 | University of Minnesota | D | -12 |  | 1580183 | 500 | 6.33e-07 |  |  | AASHTO T322 Method
0608BM007 | 106-D-2008 | 106 | 113441.3 | 0 | 2008_10_30 | 45.2705 | Bituminous Mix | -93.726 | SPWEB440F Sp - 4.75 mm taconite, PG 64-34; sent to U of M for LTC fracture. DURING PAVING | 06/19/2009 | University of Minnesota | D | -12 |  | 1398462 | 708 | 7.15e-07 |  |  | AASHTO T322 Method
0608BM007 | 106-D-2008 | 106 | 113441.3 | 0 | 2008_10_30 | 45.2705 | Bituminous Mix | -93.726 | SPWEB440F Sp - 4.75 mm taconite, PG 64-34; sent to U of M for LTC fracture. DURING PAVING | 06/19/2009 | University of Minnesota | D | -12 |  | 1241238 | 1000 | 8.06e-07 |  |  | AASHTO T322 Method
0608BM007 | 106-D-2008 | 106 | 113441.3 | 0 | 2008_10_30 | 45.2705 | Bituminous Mix | -93.726 | SPWEB440F Sp - 4.75 mm taconite, PG 64-34; sent to U of M for LTC fracture. DURING PAVING | 06/19/2009 | University of Minnesota | D | -12 |  | 5883057 | 1 | 1.7e-07 |  |  | Zhang-Drescher-Newcomb Method
0608BM007 | 106-D-2008 | 106 | 113441.3 | 0 | 2008_10_30 | 45.2705 | Bituminous Mix | -93.726 | SPWEB440F Sp - 4.75 mm taconite, PG 64-34; sent to U of M for LTC fracture. DURING PAVING | 06/19/2009 | University of Minnesota | D | -12 |  | 5240600 | 2 | 1.91e-07 |  |  | Zhang-Drescher-Newcomb Method
0608BM007 | 106-D-2008 | 106 | 113441.3 | 0 | 2008_10_30 | 45.2705 | Bituminous Mix | -93.726 | SPWEB440F Sp - 4.75 mm taconite, PG 64-34; sent to U of M for LTC fracture. DURING PAVING | 06/19/2009 | University of Minnesota | D | -12 |  | 4977570 | 3 | 2.01e-07 |  |  | Zhang-Drescher-Newcomb Method
0608BM007 | 106-D-2008 | 106 | 113441.3 | 0 | 2008_10_30 | 45.2705 | Bituminous Mix | -93.726 | SPWEB440F Sp - 4.75 mm taconite, PG 64-34; sent to U of M for LTC fracture. DURING PAVING | 06/19/2009 | University of Minnesota | D | -12 |  | 4828651 | 4 | 2.07e-07 |  |  | Zhang-Drescher-Newcomb Method
0608BM007 | 106-D-2008 | 106 | 113441.3 | 0 | 2008_10_30 | 45.2705 | Bituminous Mix | -93.726 | SPWEB440F Sp - 4.75 mm taconite, PG 64-34; sent to U of M for LTC fracture. DURING PAVING | 06/19/2009 | University of Minnesota | D | -12 |  | 4466353 | 6 | 2.24e-07 |  |  | Zhang-Drescher-Newcomb Method
0608BM007 | 106-D-2008 | 106 | 113441.3 | 0 | 2008_10_30 | 45.2705 | Bituminous Mix | -93.726 | SPWEB440F Sp - 4.75 mm taconite, PG 64-34; sent to U of M for LTC fracture. DURING PAVING | 06/19/2009 | University of Minnesota | D | -12 |  | 4126729 | 8 | 2.42e-07 |  |  | Zhang-Drescher-Newcomb Method
0608BM007 | 106-D-2008 | 106 | 113441.3 | 0 | 2008_10_30 | 45.2705 | Bituminous Mix | -93.726 | SPWEB440F Sp - 4.75 mm taconite, PG 64-34; sent to U of M for LTC fracture. DURING PAVING | 06/19/2009 | University of Minnesota | D | -12 |  | 3846407 | 11 | 2.6e-07 |  |  | Zhang-Drescher-Newcomb Method
0608BM007 | 106-D-2008 | 106 | 113441.3 | 0 | 2008_10_30 | 45.2705 | Bituminous Mix | -93.726 | SPWEB440F Sp - 4.75 mm taconite, PG 64-34; sent to U of M for LTC fracture. DURING PAVING | 06/19/2009 | University of Minnesota | D | -12 |  | 3474839 | 16 | 2.88e-07 |  |  | Zhang-Drescher-Newcomb Method
0608BM007 | 106-D-2008 | 106 | 113441.3 | 0 | 2008_10_30 | 45.2705 | Bituminous Mix | -93.726 | SPWEB440F Sp - 4.75 mm taconite, PG 64-34; sent to U of M for LTC fracture. DURING PAVING | 06/19/2009 | University of Minnesota | D | -12 |  | 3137357 | 23 | 3.19e-07 |  |  | Zhang-Drescher-Newcomb Method
0608BM007 | 106-D-2008 | 106 | 113441.3 | 0 | 2008_10_30 | 45.2705 | Bituminous Mix | -93.726 | SPWEB440F Sp - 4.75 mm taconite, PG 64-34; sent to U of M for LTC fracture. DURING PAVING | 06/19/2009 | University of Minnesota | D | -12 |  | 2900112 | 32 | 3.45e-07 |  |  | Zhang-Drescher-Newcomb Method
0608BM007 | 106-D-2008 | 106 | 113441.3 | 0 | 2008_10_30 | 45.2705 | Bituminous Mix | -93.726 | SPWEB440F Sp - 4.75 mm taconite, PG 64-34; sent to U of M for LTC fracture. DURING PAVING | 06/19/2009 | University of Minnesota | D | -12 |  | 2559233 | 45 | 3.91e-07 |  |  | Zhang-Drescher-Newcomb Method
0608BM007 | 106-D-2008 | 106 | 113441.3 | 0 | 2008_10_30 | 45.2705 | Bituminous Mix | -93.726 | SPWEB440F Sp - 4.75 mm taconite, PG 64-34; sent to U of M for LTC fracture. DURING PAVING | 06/19/2009 | University of Minnesota | D | -12 |  | 2304724 | 60 | 4.34e-07 |  |  | Zhang-Drescher-Newcomb Method
0608BM007 | 106-D-2008 | 106 | 113441.3 | 0 | 2008_10_30 | 45.2705 | Bituminous Mix | -93.726 | SPWEB440F Sp - 4.75 mm taconite, PG 64-34; sent to U of M for LTC fracture. DURING PAVING | 06/19/2009 | University of Minnesota | D | -12 |  | 2005966 | 89 | 4.99e-07 |  |  | Zhang-Drescher-Newcomb Method
0608BM007 | 106-D-2008 | 106 | 113441.3 | 0 | 2008_10_30 | 45.2705 | Bituminous Mix | -93.726 | SPWEB440F Sp - 4.75 mm taconite, PG 64-34; sent to U of M for LTC fracture. DURING PAVING | 06/19/2009 | University of Minnesota | D | -12 |  | 1789158 | 120 | 5.59e-07 |  |  | Zhang-Drescher-Newcomb Method
0608BM007 | 106-D-2008 | 106 | 113441.3 | 0 | 2008_10_30 | 45.2705 | Bituminous Mix | -93.726 | SPWEB440F Sp - 4.75 mm taconite, PG 64-34; sent to U of M for LTC fracture. DURING PAVING | 06/19/2009 | University of Minnesota | D | -12 |  | 1509207 | 178 | 6.63e-07 |  |  | Zhang-Drescher-Newcomb Method
0608BM007 | 106-D-2008 | 106 | 113441.3 | 0 | 2008_10_30 | 45.2705 | Bituminous Mix | -93.726 | SPWEB440F Sp - 4.75 mm taconite, PG 64-34; sent to U of M for LTC fracture. DURING PAVING | 06/19/2009 | University of Minnesota | D | -12 |  | 1330026 | 240 | 7.52e-07 |  |  | Zhang-Drescher-Newcomb Method
0608BM007 | 106-D-2008 | 106 | 113441.3 | 0 | 2008_10_30 | 45.2705 | Bituminous Mix | -93.726 | SPWEB440F Sp - 4.75 mm taconite, PG 64-34; sent to U of M for LTC fracture. DURING PAVING | 06/19/2009 | University of Minnesota | D | -12 |  | 1116894 | 355 | 8.95e-07 |  |  | Zhang-Drescher-Newcomb Method
0608BM007 | 106-D-2008 | 106 | 113441.3 | 0 | 2008_10_30 | 45.2705 | Bituminous Mix | -93.726 | SPWEB440F Sp - 4.75 mm taconite, PG 64-34; sent to U of M for LTC fracture. DURING PAVING | 06/19/2009 | University of Minnesota | D | -12 |  | 955803 | 500 | 1.05e-06 |  |  | Zhang-Drescher-Newcomb Method
0608BM007 | 106-D-2008 | 106 | 113441.3 | 0 | 2008_10_30 | 45.2705 | Bituminous Mix | -93.726 | SPWEB440F Sp - 4.75 mm taconite, PG 64-34; sent to U of M for LTC fracture. DURING PAVING | 06/19/2009 | University of Minnesota | D | -12 |  | 813745 | 708 | 1.23e-06 |  |  | Zhang-Drescher-Newcomb Method
0608BM007 | 106-D-2008 | 106 | 113441.3 | 0 | 2008_10_30 | 45.2705 | Bituminous Mix | -93.726 | SPWEB440F Sp - 4.75 mm taconite, PG 64-34; sent to U of M for LTC fracture. DURING PAVING | 06/19/2009 | University of Minnesota | D | -12 |  | 702202 | 1000 | 1.42e-06 |  |  | Zhang-Drescher-Newcomb Method
0608BM007 | 106-D-2008 | 106 | 113441.3 | 0 | 2008_10_30 | 45.2705 | Bituminous Mix | -93.726 | SPWEB440F Sp - 4.75 mm taconite, PG 64-34; sent to U of M for LTC fracture. DURING PAVING | 06/19/2009 | University of Minnesota | D | -12 |  | 6640749 | 1 | 1.51e-07 |  |  | Zhang-Drescher-Newcomb Method
0608BM007 | 106-D-2008 | 106 | 113441.3 | 0 | 2008_10_30 | 45.2705 | Bituminous Mix | -93.726 | SPWEB440F Sp - 4.75 mm taconite, PG 64-34; sent to U of M for LTC fracture. DURING PAVING | 06/19/2009 | University of Minnesota | D | -12 |  | 6153363 | 2 | 1.63e-07 |  |  | Zhang-Drescher-Newcomb Method
0608BM007 | 106-D-2008 | 106 | 113441.3 | 0 | 2008_10_30 | 45.2705 | Bituminous Mix | -93.726 | SPWEB440F Sp - 4.75 mm taconite, PG 64-34; sent to U of M for LTC fracture. DURING PAVING | 06/19/2009 | University of Minnesota | D | -12 |  | 5425776 | 3 | 1.84e-07 |  |  | Zhang-Drescher-Newcomb Method
0608BM007 | 106-D-2008 | 106 | 113441.3 | 0 | 2008_10_30 | 45.2705 | Bituminous Mix | -93.726 | SPWEB440F Sp - 4.75 mm taconite, PG 64-34; sent to U of M for LTC fracture. DURING PAVING | 06/19/2009 | University of Minnesota | D | -12 |  | 5238818 | 4 | 1.91e-07 |  |  | Zhang-Drescher-Newcomb Method
0608BM007 | 106-D-2008 | 106 | 113441.3 | 0 | 2008_10_30 | 45.2705 | Bituminous Mix | -93.726 | SPWEB440F Sp - 4.75 mm taconite, PG 64-34; sent to U of M for LTC fracture. DURING PAVING | 06/19/2009 | University of Minnesota | D | -12 |  | 4785195 | 6 | 2.09e-07 |  |  | Zhang-Drescher-Newcomb Method
0608BM007 | 106-D-2008 | 106 | 113441.3 | 0 | 2008_10_30 | 45.2705 | Bituminous Mix | -93.726 | SPWEB440F Sp - 4.75 mm taconite, PG 64-34; sent to U of M for LTC fracture. DURING PAVING | 06/19/2009 | University of Minnesota | D | -12 |  | 4409630 | 8 | 2.27e-07 |  |  | Zhang-Drescher-Newcomb Method
0608BM007 | 106-D-2008 | 106 | 113441.3 | 0 | 2008_10_30 | 45.2705 | Bituminous Mix | -93.726 | SPWEB440F Sp - 4.75 mm taconite, PG 64-34; sent to U of M for LTC fracture. DURING PAVING | 06/19/2009 | University of Minnesota | D | -12 |  | 4006862 | 11 | 2.5e-07 |  |  | Zhang-Drescher-Newcomb Method
0608BM007 | 106-D-2008 | 106 | 113441.3 | 0 | 2008_10_30 | 45.2705 | Bituminous Mix | -93.726 | SPWEB440F Sp - 4.75 mm taconite, PG 64-34; sent to U of M for LTC fracture. DURING PAVING | 06/19/2009 | University of Minnesota | D | -12 |  | 3658366 | 16 | 2.73e-07 |  |  | Zhang-Drescher-Newcomb Method
0608BM007 | 106-D-2008 | 106 | 113441.3 | 0 | 2008_10_30 | 45.2705 | Bituminous Mix | -93.726 | SPWEB440F Sp - 4.75 mm taconite, PG 64-34; sent to U of M for LTC fracture. DURING PAVING | 06/19/2009 | University of Minnesota | D | -12 |  | 3341734 | 23 | 2.99e-07 |  |  | Zhang-Drescher-Newcomb Method
0608BM007 | 106-D-2008 | 106 | 113441.3 | 0 | 2008_10_30 | 45.2705 | Bituminous Mix | -93.726 | SPWEB440F Sp - 4.75 mm taconite, PG 64-34; sent to U of M for LTC fracture. DURING PAVING | 06/19/2009 | University of Minnesota | D | -12 |  | 2965027 | 32 | 3.37e-07 |  |  | Zhang-Drescher-Newcomb Method
0608BM007 | 106-D-2008 | 106 | 113441.3 | 0 | 2008_10_30 | 45.2705 | Bituminous Mix | -93.726 | SPWEB440F Sp - 4.75 mm taconite, PG 64-34; sent to U of M for LTC fracture. DURING PAVING | 06/19/2009 | University of Minnesota | D | -12 |  | 2650145 | 45 | 3.77e-07 |  |  | Zhang-Drescher-Newcomb Method
0608BM007 | 106-D-2008 | 106 | 113441.3 | 0 | 2008_10_30 | 45.2705 | Bituminous Mix | -93.726 | SPWEB440F Sp - 4.75 mm taconite, PG 64-34; sent to U of M for LTC fracture. DURING PAVING | 06/19/2009 | University of Minnesota | D | -12 |  | 2356242 | 60 | 4.24e-07 |  |  | Zhang-Drescher-Newcomb Method
0608BM007 | 106-D-2008 | 106 | 113441.3 | 0 | 2008_10_30 | 45.2705 | Bituminous Mix | -93.726 | SPWEB440F Sp - 4.75 mm taconite, PG 64-34; sent to U of M for LTC fracture. DURING PAVING | 06/19/2009 | University of Minnesota | D | -12 |  | 2026552 | 89 | 4.93e-07 |  |  | Zhang-Drescher-Newcomb Method
0608BM007 | 106-D-2008 | 106 | 113441.3 | 0 | 2008_10_30 | 45.2705 | Bituminous Mix | -93.726 | SPWEB440F Sp - 4.75 mm taconite, PG 64-34; sent to U of M for LTC fracture. DURING PAVING | 06/19/2009 | University of Minnesota | D | -12 |  | 1794560 | 120 | 5.57e-07 |  |  | Zhang-Drescher-Newcomb Method
0608BM007 | 106-D-2008 | 106 | 113441.3 | 0 | 2008_10_30 | 45.2705 | Bituminous Mix | -93.726 | SPWEB440F Sp - 4.75 mm taconite, PG 64-34; sent to U of M for LTC fracture. DURING PAVING | 06/19/2009 | University of Minnesota | D | -12 |  | 1535898 | 178 | 6.51e-07 |  |  | Zhang-Drescher-Newcomb Method
0608BM007 | 106-D-2008 | 106 | 113441.3 | 0 | 2008_10_30 | 45.2705 | Bituminous Mix | -93.726 | SPWEB440F Sp - 4.75 mm taconite, PG 64-34; sent to U of M for LTC fracture. DURING PAVING | 06/19/2009 | University of Minnesota | D | -12 |  | 1343638 | 240 | 7.44e-07 |  |  | Zhang-Drescher-Newcomb Method
0608BM007 | 106-D-2008 | 106 | 113441.3 | 0 | 2008_10_30 | 45.2705 | Bituminous Mix | -93.726 | SPWEB440F Sp - 4.75 mm taconite, PG 64-34; sent to U of M for LTC fracture. DURING PAVING | 06/19/2009 | University of Minnesota | D | -12 |  | 1126371 | 355 | 8.88e-07 |  |  | Zhang-Drescher-Newcomb Method
0608BM007 | 106-D-2008 | 106 | 113441.3 | 0 | 2008_10_30 | 45.2705 | Bituminous Mix | -93.726 | SPWEB440F Sp - 4.75 mm taconite, PG 64-34; sent to U of M for LTC fracture. DURING PAVING | 06/19/2009 | University of Minnesota | D | -12 |  | 952492 | 500 | 1.05e-06 |  |  | Zhang-Drescher-Newcomb Method
0608BM007 | 106-D-2008 | 106 | 113441.3 | 0 | 2008_10_30 | 45.2705 | Bituminous Mix | -93.726 | SPWEB440F Sp - 4.75 mm taconite, PG 64-34; sent to U of M for LTC fracture. DURING PAVING | 06/19/2009 | University of Minnesota | D | -12 |  | 808068 | 708 | 1.24e-06 |  |  | Zhang-Drescher-Newcomb Method
0608BM007 | 106-D-2008 | 106 | 113441.3 | 0 | 2008_10_30 | 45.2705 | Bituminous Mix | -93.726 | SPWEB440F Sp - 4.75 mm taconite, PG 64-34; sent to U of M for LTC fracture. DURING PAVING | 06/19/2009 | University of Minnesota | D | -12 |  | 698448 | 1000 | 1.43e-06 |  |  | Zhang-Drescher-Newcomb Method
0608BM007 | 106-D-2008 | 106 | 113441.3 | 0 | 2008_10_30 | 45.2705 | Bituminous Mix | -93.726 | SPWEB440F Sp - 4.75 mm taconite, PG 64-34; sent to U of M for LTC fracture. DURING PAVING | 06/19/2009 | University of Minnesota | D | -12 |  | 6104329 | 1 | 1.64e-07 |  |  | Zhang-Drescher-Newcomb Method
0608BM007 | 106-D-2008 | 106 | 113441.3 | 0 | 2008_10_30 | 45.2705 | Bituminous Mix | -93.726 | SPWEB440F Sp - 4.75 mm taconite, PG 64-34; sent to U of M for LTC fracture. DURING PAVING | 06/19/2009 | University of Minnesota | D | -12 |  | 5713814 | 2 | 1.75e-07 |  |  | Zhang-Drescher-Newcomb Method
0608BM007 | 106-D-2008 | 106 | 113441.3 | 0 | 2008_10_30 | 45.2705 | Bituminous Mix | -93.726 | SPWEB440F Sp - 4.75 mm taconite, PG 64-34; sent to U of M for LTC fracture. DURING PAVING | 06/19/2009 | University of Minnesota | D | -12 |  | 4520633 | 3 | 2.21e-07 |  |  | Zhang-Drescher-Newcomb Method
0608BM007 | 106-D-2008 | 106 | 113441.3 | 0 | 2008_10_30 | 45.2705 | Bituminous Mix | -93.726 | SPWEB440F Sp - 4.75 mm taconite, PG 64-34; sent to U of M for LTC fracture. DURING PAVING | 06/19/2009 | University of Minnesota | D | -24 |  | 5848083 | 60 | 1.71e-07 |  |  | Zhang-Drescher-Newcomb Method
0608BM007 | 106-D-2008 | 106 | 113441.3 | 0 | 2008_10_30 | 45.2705 | Bituminous Mix | -93.726 | SPWEB440F Sp - 4.75 mm taconite, PG 64-34; sent to U of M for LTC fracture. DURING PAVING | 06/19/2009 | University of Minnesota | D | -24 |  | 5238273 | 89 | 1.91e-07 |  |  | Zhang-Drescher-Newcomb Method
0608BM007 | 106-D-2008 | 106 | 113441.3 | 0 | 2008_10_30 | 45.2705 | Bituminous Mix | -93.726 | SPWEB440F Sp - 4.75 mm taconite, PG 64-34; sent to U of M for LTC fracture. DURING PAVING | 06/19/2009 | University of Minnesota | D | -24 |  | 4749598 | 120 | 2.11e-07 |  |  | Zhang-Drescher-Newcomb Method
0608BM007 | 106-D-2008 | 106 | 113441.3 | 0 | 2008_10_30 | 45.2705 | Bituminous Mix | -93.726 | SPWEB440F Sp - 4.75 mm taconite, PG 64-34; sent to U of M for LTC fracture. DURING PAVING | 06/19/2009 | University of Minnesota | D | -24 |  | 4204690 | 178 | 2.38e-07 |  |  | Zhang-Drescher-Newcomb Method
0608BM007 | 106-D-2008 | 106 | 113441.3 | 0 | 2008_10_30 | 45.2705 | Bituminous Mix | -93.726 | SPWEB440F Sp - 4.75 mm taconite, PG 64-34; sent to U of M for LTC fracture. DURING PAVING | 06/19/2009 | University of Minnesota | D | -24 |  | 3851063 | 240 | 2.6e-07 |  |  | Zhang-Drescher-Newcomb Method
0608BM007 | 106-D-2008 | 106 | 113441.3 | 0 | 2008_10_30 | 45.2705 | Bituminous Mix | -93.726 | SPWEB440F Sp - 4.75 mm taconite, PG 64-34; sent to U of M for LTC fracture. DURING PAVING | 06/19/2009 | University of Minnesota | D | -24 |  | 3406201 | 355 | 2.94e-07 |  |  | Zhang-Drescher-Newcomb Method
0608BM007 | 106-D-2008 | 106 | 113441.3 | 0 | 2008_10_30 | 45.2705 | Bituminous Mix | -93.726 | SPWEB440F Sp - 4.75 mm taconite, PG 64-34; sent to U of M for LTC fracture. DURING PAVING | 06/19/2009 | University of Minnesota | D | -12 |  | 3913370 | 32 | 2.56e-07 |  |  | Zhang-Drescher-Newcomb Method
0608BM007 | 106-D-2008 | 106 | 113441.3 | 0 | 2008_10_30 | 45.2705 | Bituminous Mix | -93.726 | SPWEB440F Sp - 4.75 mm taconite, PG 64-34; sent to U of M for LTC fracture. DURING PAVING | 06/19/2009 | University of Minnesota | D | -12 |  | 3516478 | 45 | 2.84e-07 |  |  | Zhang-Drescher-Newcomb Method
0608BM007 | 106-D-2008 | 106 | 113441.3 | 0 | 2008_10_30 | 45.2705 | Bituminous Mix | -93.726 | SPWEB440F Sp - 4.75 mm taconite, PG 64-34; sent to U of M for LTC fracture. DURING PAVING | 06/19/2009 | University of Minnesota | D | -12 |  | 2901732 | 60 | 3.45e-07 |  |  | Zhang-Drescher-Newcomb Method
0608BM007 | 106-D-2008 | 106 | 113441.3 | 0 | 2008_10_30 | 45.2705 | Bituminous Mix | -93.726 | SPWEB440F Sp - 4.75 mm taconite, PG 64-34; sent to U of M for LTC fracture. DURING PAVING | 06/19/2009 | University of Minnesota | D | -12 |  | 2757532 | 89 | 3.63e-07 |  |  | Zhang-Drescher-Newcomb Method
0608BM007 | 106-D-2008 | 106 | 113441.3 | 0 | 2008_10_30 | 45.2705 | Bituminous Mix | -93.726 | SPWEB440F Sp - 4.75 mm taconite, PG 64-34; sent to U of M for LTC fracture. DURING PAVING | 06/19/2009 | University of Minnesota | D | -12 |  | 2493940 | 120 | 4.01e-07 |  |  | Zhang-Drescher-Newcomb Method
0608BM007 | 106-D-2008 | 106 | 113441.3 | 0 | 2008_10_30 | 45.2705 | Bituminous Mix | -93.726 | SPWEB440F Sp - 4.75 mm taconite, PG 64-34; sent to U of M for LTC fracture. DURING PAVING | 06/19/2009 | University of Minnesota | D | -12 |  | 2057034 | 178 | 4.86e-07 |  |  | Zhang-Drescher-Newcomb Method
0608BM007 | 106-D-2008 | 106 | 113441.3 | 0 | 2008_10_30 | 45.2705 | Bituminous Mix | -93.726 | SPWEB440F Sp - 4.75 mm taconite, PG 64-34; sent to U of M for LTC fracture. DURING PAVING | 06/19/2009 | University of Minnesota | D | -12 |  | 1960388 | 240 | 5.1e-07 |  |  | Zhang-Drescher-Newcomb Method
0608BM007 | 106-D-2008 | 106 | 113441.3 | 0 | 2008_10_30 | 45.2705 | Bituminous Mix | -93.726 | SPWEB440F Sp - 4.75 mm taconite, PG 64-34; sent to U of M for LTC fracture. DURING PAVING | 06/19/2009 | University of Minnesota | D | -12 |  | 1723213 | 355 | 5.8e-07 |  |  | Zhang-Drescher-Newcomb Method
0608BM007 | 106-D-2008 | 106 | 113441.3 | 0 | 2008_10_30 | 45.2705 | Bituminous Mix | -93.726 | SPWEB440F Sp - 4.75 mm taconite, PG 64-34; sent to U of M for LTC fracture. DURING PAVING | 06/19/2009 | University of Minnesota | D | -12 |  | 1506783 | 500 | 6.64e-07 |  |  | Zhang-Drescher-Newcomb Method
0608BM007 | 106-D-2008 | 106 | 113441.3 | 0 | 2008_10_30 | 45.2705 | Bituminous Mix | -93.726 | SPWEB440F Sp - 4.75 mm taconite, PG 64-34; sent to U of M for LTC fracture. DURING PAVING | 06/19/2009 | University of Minnesota | D | -12 |  | 1292260 | 708 | 7.74e-07 |  |  | Zhang-Drescher-Newcomb Method
0608BM007 | 106-D-2008 | 106 | 113441.3 | 0 | 2008_10_30 | 45.2705 | Bituminous Mix | -93.726 | SPWEB440F Sp - 4.75 mm taconite, PG 64-34; sent to U of M for LTC fracture. DURING PAVING | 06/19/2009 | University of Minnesota | D | -12 |  | 1097284 | 1000 | 9.11e-07 |  |  | Zhang-Drescher-Newcomb Method
0608BM007 | 106-D-2008 | 106 | 113441.3 | 0 | 2008_10_30 | 45.2705 | Bituminous Mix | -93.726 | SPWEB440F Sp - 4.75 mm taconite, PG 64-34; sent to U of M for LTC fracture. DURING PAVING | 06/19/2009 | University of Minnesota | D | -24 |  | 12715488 | 1 | 7.9e-08 |  |  | AASHTO T322 Method
0608BM007 | 106-D-2008 | 106 | 113441.3 | 0 | 2008_10_30 | 45.2705 | Bituminous Mix | -93.726 | SPWEB440F Sp - 4.75 mm taconite, PG 64-34; sent to U of M for LTC fracture. DURING PAVING | 06/19/2009 | University of Minnesota | D | -24 |  | 11219548 | 2 | 8.9e-08 |  |  | AASHTO T322 Method
0608BM007 | 106-D-2008 | 106 | 113441.3 | 0 | 2008_10_30 | 45.2705 | Bituminous Mix | -93.726 | SPWEB440F Sp - 4.75 mm taconite, PG 64-34; sent to U of M for LTC fracture. DURING PAVING | 06/19/2009 | University of Minnesota | D | -24 |  | 10359264 | 3 | 9.7e-08 |  |  | AASHTO T322 Method
0608BM007 | 106-D-2008 | 106 | 113441.3 | 0 | 2008_10_30 | 45.2705 | Bituminous Mix | -93.726 | SPWEB440F Sp - 4.75 mm taconite, PG 64-34; sent to U of M for LTC fracture. DURING PAVING | 06/19/2009 | University of Minnesota | D | -24 |  | 9855469 | 4 | 1.01e-07 |  |  | AASHTO T322 Method
0608BM007 | 106-D-2008 | 106 | 113441.3 | 0 | 2008_10_30 | 45.2705 | Bituminous Mix | -93.726 | SPWEB440F Sp - 4.75 mm taconite, PG 64-34; sent to U of M for LTC fracture. DURING PAVING | 06/19/2009 | University of Minnesota | D | -24 |  | 9317383 | 6 | 1.07e-07 |  |  | AASHTO T322 Method
0608BM007 | 106-D-2008 | 106 | 113441.3 | 0 | 2008_10_30 | 45.2705 | Bituminous Mix | -93.726 | SPWEB440F Sp - 4.75 mm taconite, PG 64-34; sent to U of M for LTC fracture. DURING PAVING | 06/19/2009 | University of Minnesota | D | -24 |  | 8600662 | 8 | 1.16e-07 |  |  | AASHTO T322 Method
0608BM007 | 106-D-2008 | 106 | 113441.3 | 0 | 2008_10_30 | 45.2705 | Bituminous Mix | -93.726 | SPWEB440F Sp - 4.75 mm taconite, PG 64-34; sent to U of M for LTC fracture. DURING PAVING | 06/19/2009 | University of Minnesota | D | -24 |  | 8025865 | 11 | 1.25e-07 |  |  | AASHTO T322 Method
0608BM007 | 106-D-2008 | 106 | 113441.3 | 0 | 2008_10_30 | 45.2705 | Bituminous Mix | -93.726 | SPWEB440F Sp - 4.75 mm taconite, PG 64-34; sent to U of M for LTC fracture. DURING PAVING | 06/19/2009 | University of Minnesota | D | -24 |  | 7302814 | 16 | 1.37e-07 |  |  | AASHTO T322 Method
0608BM007 | 106-D-2008 | 106 | 113441.3 | 0 | 2008_10_30 | 45.2705 | Bituminous Mix | -93.726 | SPWEB440F Sp - 4.75 mm taconite, PG 64-34; sent to U of M for LTC fracture. DURING PAVING | 06/19/2009 | University of Minnesota | D | -24 |  | 6644364 | 23 | 1.51e-07 |  |  | AASHTO T322 Method
0608BM007 | 106-D-2008 | 106 | 113441.3 | 0 | 2008_10_30 | 45.2705 | Bituminous Mix | -93.726 | SPWEB440F Sp - 4.75 mm taconite, PG 64-34; sent to U of M for LTC fracture. DURING PAVING | 06/19/2009 | University of Minnesota | D | -24 |  | 6083395 | 32 | 1.64e-07 |  |  | AASHTO T322 Method
0608BM007 | 106-D-2008 | 106 | 113441.3 | 0 | 2008_10_30 | 45.2705 | Bituminous Mix | -93.726 | SPWEB440F Sp - 4.75 mm taconite, PG 64-34; sent to U of M for LTC fracture. DURING PAVING | 06/19/2009 | University of Minnesota | D | -24 |  | 5533190 | 45 | 1.81e-07 |  |  | AASHTO T322 Method
0608BM007 | 106-D-2008 | 106 | 113441.3 | 0 | 2008_10_30 | 45.2705 | Bituminous Mix | -93.726 | SPWEB440F Sp - 4.75 mm taconite, PG 64-34; sent to U of M for LTC fracture. DURING PAVING | 06/19/2009 | University of Minnesota | D | -24 |  | 5034860 | 60 | 1.99e-07 |  |  | AASHTO T322 Method
0608BM007 | 106-D-2008 | 106 | 113441.3 | 0 | 2008_10_30 | 45.2705 | Bituminous Mix | -93.726 | SPWEB440F Sp - 4.75 mm taconite, PG 64-34; sent to U of M for LTC fracture. DURING PAVING | 06/19/2009 | University of Minnesota | D | -24 |  | 4547615 | 89 | 2.2e-07 |  |  | AASHTO T322 Method
0608BM007 | 106-D-2008 | 106 | 113441.3 | 0 | 2008_10_30 | 45.2705 | Bituminous Mix | -93.726 | SPWEB440F Sp - 4.75 mm taconite, PG 64-34; sent to U of M for LTC fracture. DURING PAVING | 06/19/2009 | University of Minnesota | D | -24 |  | 4151664 | 120 | 2.41e-07 |  |  | AASHTO T322 Method
0608BM007 | 106-D-2008 | 106 | 113441.3 | 0 | 2008_10_30 | 45.2705 | Bituminous Mix | -93.726 | SPWEB440F Sp - 4.75 mm taconite, PG 64-34; sent to U of M for LTC fracture. DURING PAVING | 06/19/2009 | University of Minnesota | D | -24 |  | 3697206 | 178 | 2.7e-07 |  |  | AASHTO T322 Method
0608BM007 | 106-D-2008 | 106 | 113441.3 | 0 | 2008_10_30 | 45.2705 | Bituminous Mix | -93.726 | SPWEB440F Sp - 4.75 mm taconite, PG 64-34; sent to U of M for LTC fracture. DURING PAVING | 06/19/2009 | University of Minnesota | D | -24 |  | 3405934 | 240 | 2.94e-07 |  |  | AASHTO T322 Method
0608BM007 | 106-D-2008 | 106 | 113441.3 | 0 | 2008_10_30 | 45.2705 | Bituminous Mix | -93.726 | SPWEB440F Sp - 4.75 mm taconite, PG 64-34; sent to U of M for LTC fracture. DURING PAVING | 06/19/2009 | University of Minnesota | D | -24 |  | 3041697 | 355 | 3.29e-07 |  |  | AASHTO T322 Method
0608BM007 | 106-D-2008 | 106 | 113441.3 | 0 | 2008_10_30 | 45.2705 | Bituminous Mix | -93.726 | SPWEB440F Sp - 4.75 mm taconite, PG 64-34; sent to U of M for LTC fracture. DURING PAVING | 06/19/2009 | University of Minnesota | D | -24 |  | 2839273 | 500 | 3.52e-07 |  |  | AASHTO T322 Method
0608BM007 | 106-D-2008 | 106 | 113441.3 | 0 | 2008_10_30 | 45.2705 | Bituminous Mix | -93.726 | SPWEB440F Sp - 4.75 mm taconite, PG 64-34; sent to U of M for LTC fracture. DURING PAVING | 06/19/2009 | University of Minnesota | D | -24 |  | 2636138 | 708 | 3.79e-07 |  |  | AASHTO T322 Method
0608BM007 | 106-D-2008 | 106 | 113441.3 | 0 | 2008_10_30 | 45.2705 | Bituminous Mix | -93.726 | SPWEB440F Sp - 4.75 mm taconite, PG 64-34; sent to U of M for LTC fracture. DURING PAVING | 06/19/2009 | University of Minnesota | D | -24 |  | 2471379 | 1000 | 4.05e-07 |  |  | AASHTO T322 Method
0608BM007 | 106-D-2008 | 106 | 113441.3 | 0 | 2008_10_30 | 45.2705 | Bituminous Mix | -93.726 | SPWEB440F Sp - 4.75 mm taconite, PG 64-34; sent to U of M for LTC fracture. DURING PAVING | 06/19/2009 | University of Minnesota | D | -24 |  | 14592530 | 1 | 6.9e-08 |  |  | AASHTO T322 Method
0608BM007 | 106-D-2008 | 106 | 113441.3 | 0 | 2008_10_30 | 45.2705 | Bituminous Mix | -93.726 | SPWEB440F Sp - 4.75 mm taconite, PG 64-34; sent to U of M for LTC fracture. DURING PAVING | 06/19/2009 | University of Minnesota | D | -24 |  | 13023441 | 2 | 7.7e-08 |  |  | AASHTO T322 Method
0608BM007 | 106-D-2008 | 106 | 113441.3 | 0 | 2008_10_30 | 45.2705 | Bituminous Mix | -93.726 | SPWEB440F Sp - 4.75 mm taconite, PG 64-34; sent to U of M for LTC fracture. DURING PAVING | 06/19/2009 | University of Minnesota | D | -24 |  | 12317086 | 3 | 8.1e-08 |  |  | AASHTO T322 Method
0608BM007 | 106-D-2008 | 106 | 113441.3 | 0 | 2008_10_30 | 45.2705 | Bituminous Mix | -93.726 | SPWEB440F Sp - 4.75 mm taconite, PG 64-34; sent to U of M for LTC fracture. DURING PAVING | 06/19/2009 | University of Minnesota | D | -24 |  | 11797209 | 4 | 8.5e-08 |  |  | AASHTO T322 Method
0608BM007 | 106-D-2008 | 106 | 113441.3 | 0 | 2008_10_30 | 45.2705 | Bituminous Mix | -93.726 | SPWEB440F Sp - 4.75 mm taconite, PG 64-34; sent to U of M for LTC fracture. DURING PAVING | 06/19/2009 | University of Minnesota | D | -24 |  | 11180124 | 6 | 8.9e-08 |  |  | AASHTO T322 Method
0608BM007 | 106-D-2008 | 106 | 113441.3 | 0 | 2008_10_30 | 45.2705 | Bituminous Mix | -93.726 | SPWEB440F Sp - 4.75 mm taconite, PG 64-34; sent to U of M for LTC fracture. DURING PAVING | 06/19/2009 | University of Minnesota | D | -24 |  | 10441208 | 8 | 9.6e-08 |  |  | AASHTO T322 Method
0608BM007 | 106-D-2008 | 106 | 113441.3 | 0 | 2008_10_30 | 45.2705 | Bituminous Mix | -93.726 | SPWEB440F Sp - 4.75 mm taconite, PG 64-34; sent to U of M for LTC fracture. DURING PAVING | 06/19/2009 | University of Minnesota | D | -24 |  | 9793910 | 11 | 1.02e-07 |  |  | AASHTO T322 Method
0608BM007 | 106-D-2008 | 106 | 113441.3 | 0 | 2008_10_30 | 45.2705 | Bituminous Mix | -93.726 | SPWEB440F Sp - 4.75 mm taconite, PG 64-34; sent to U of M for LTC fracture. DURING PAVING | 06/19/2009 | University of Minnesota | D | -24 |  | 8905737 | 16 | 1.12e-07 |  |  | AASHTO T322 Method
0608BM007 | 106-D-2008 | 106 | 113441.3 | 0 | 2008_10_30 | 45.2705 | Bituminous Mix | -93.726 | SPWEB440F Sp - 4.75 mm taconite, PG 64-34; sent to U of M for LTC fracture. DURING PAVING | 06/19/2009 | University of Minnesota | D | -24 |  | 8372213 | 23 | 1.19e-07 |  |  | AASHTO T322 Method
0608BM007 | 106-D-2008 | 106 | 113441.3 | 0 | 2008_10_30 | 45.2705 | Bituminous Mix | -93.726 | SPWEB440F Sp - 4.75 mm taconite, PG 64-34; sent to U of M for LTC fracture. DURING PAVING | 06/19/2009 | University of Minnesota | D | -24 |  | 7665698 | 32 | 1.3e-07 |  |  | AASHTO T322 Method
0608BM007 | 106-D-2008 | 106 | 113441.3 | 0 | 2008_10_30 | 45.2705 | Bituminous Mix | -93.726 | SPWEB440F Sp - 4.75 mm taconite, PG 64-34; sent to U of M for LTC fracture. DURING PAVING | 06/19/2009 | University of Minnesota | D | -24 |  | 7110648 | 45 | 1.41e-07 |  |  | AASHTO T322 Method
0608BM007 | 106-D-2008 | 106 | 113441.3 | 0 | 2008_10_30 | 45.2705 | Bituminous Mix | -93.726 | SPWEB440F Sp - 4.75 mm taconite, PG 64-34; sent to U of M for LTC fracture. DURING PAVING | 06/19/2009 | University of Minnesota | D | -24 |  | 6618472 | 60 | 1.51e-07 |  |  | AASHTO T322 Method
0608BM007 | 106-D-2008 | 106 | 113441.3 | 0 | 2008_10_30 | 45.2705 | Bituminous Mix | -93.726 | SPWEB440F Sp - 4.75 mm taconite, PG 64-34; sent to U of M for LTC fracture. DURING PAVING | 06/19/2009 | University of Minnesota | D | -24 |  | 5908197 | 89 | 1.69e-07 |  |  | AASHTO T322 Method
0608BM007 | 106-D-2008 | 106 | 113441.3 | 0 | 2008_10_30 | 45.2705 | Bituminous Mix | -93.726 | SPWEB440F Sp - 4.75 mm taconite, PG 64-34; sent to U of M for LTC fracture. DURING PAVING | 06/19/2009 | University of Minnesota | D | -24 |  | 5530504 | 120 | 1.81e-07 |  |  | AASHTO T322 Method
0608BM007 | 106-D-2008 | 106 | 113441.3 | 0 | 2008_10_30 | 45.2705 | Bituminous Mix | -93.726 | SPWEB440F Sp - 4.75 mm taconite, PG 64-34; sent to U of M for LTC fracture. DURING PAVING | 06/19/2009 | University of Minnesota | D | -24 |  | 5053604 | 178 | 1.98e-07 |  |  | AASHTO T322 Method
0608BM007 | 106-D-2008 | 106 | 113441.3 | 0 | 2008_10_30 | 45.2705 | Bituminous Mix | -93.726 | SPWEB440F Sp - 4.75 mm taconite, PG 64-34; sent to U of M for LTC fracture. DURING PAVING | 06/19/2009 | University of Minnesota | D | -24 |  | 4718885 | 240 | 2.12e-07 |  |  | AASHTO T322 Method
0608BM007 | 106-D-2008 | 106 | 113441.3 | 0 | 2008_10_30 | 45.2705 | Bituminous Mix | -93.726 | SPWEB440F Sp - 4.75 mm taconite, PG 64-34; sent to U of M for LTC fracture. DURING PAVING | 06/19/2009 | University of Minnesota | D | -24 |  | 4335968 | 355 | 2.31e-07 |  |  | AASHTO T322 Method
0608BM007 | 106-D-2008 | 106 | 113441.3 | 0 | 2008_10_30 | 45.2705 | Bituminous Mix | -93.726 | SPWEB440F Sp - 4.75 mm taconite, PG 64-34; sent to U of M for LTC fracture. DURING PAVING | 06/19/2009 | University of Minnesota | D | -24 |  | 4143149 | 500 | 2.41e-07 |  |  | AASHTO T322 Method
0608BM007 | 106-D-2008 | 106 | 113441.3 | 0 | 2008_10_30 | 45.2705 | Bituminous Mix | -93.726 | SPWEB440F Sp - 4.75 mm taconite, PG 64-34; sent to U of M for LTC fracture. DURING PAVING | 06/19/2009 | University of Minnesota | D | -24 |  | 3958106 | 708 | 2.53e-07 |  |  | AASHTO T322 Method
0608BM007 | 106-D-2008 | 106 | 113441.3 | 0 | 2008_10_30 | 45.2705 | Bituminous Mix | -93.726 | SPWEB440F Sp - 4.75 mm taconite, PG 64-34; sent to U of M for LTC fracture. DURING PAVING | 06/19/2009 | University of Minnesota | D | -24 |  | 3886140 | 1000 | 2.57e-07 |  |  | AASHTO T322 Method
0608BM007 | 106-D-2008 | 106 | 113441.3 | 0 | 2008_10_30 | 45.2705 | Bituminous Mix | -93.726 | SPWEB440F Sp - 4.75 mm taconite, PG 64-34; sent to U of M for LTC fracture. DURING PAVING | 06/19/2009 | University of Minnesota | D | -24 |  | 11596684 | 1 | 8.6e-08 |  |  | AASHTO T322 Method
0608BM007 | 106-D-2008 | 106 | 113441.3 | 0 | 2008_10_30 | 45.2705 | Bituminous Mix | -93.726 | SPWEB440F Sp - 4.75 mm taconite, PG 64-34; sent to U of M for LTC fracture. DURING PAVING | 06/19/2009 | University of Minnesota | D | -24 |  | 10556981 | 2 | 9.5e-08 |  |  | AASHTO T322 Method
0608BM007 | 106-D-2008 | 106 | 113441.3 | 0 | 2008_10_30 | 45.2705 | Bituminous Mix | -93.726 | SPWEB440F Sp - 4.75 mm taconite, PG 64-34; sent to U of M for LTC fracture. DURING PAVING | 06/19/2009 | University of Minnesota | D | -24 |  | 9844130 | 3 | 1.02e-07 |  |  | AASHTO T322 Method
0608BM007 | 106-D-2008 | 106 | 113441.3 | 0 | 2008_10_30 | 45.2705 | Bituminous Mix | -93.726 | SPWEB440F Sp - 4.75 mm taconite, PG 64-34; sent to U of M for LTC fracture. DURING PAVING | 06/19/2009 | University of Minnesota | D | -24 |  | 9362460 | 4 | 1.07e-07 |  |  | AASHTO T322 Method
0608BM007 | 106-D-2008 | 106 | 113441.3 | 0 | 2008_10_30 | 45.2705 | Bituminous Mix | -93.726 | SPWEB440F Sp - 4.75 mm taconite, PG 64-34; sent to U of M for LTC fracture. DURING PAVING | 06/19/2009 | University of Minnesota | D | -24 |  | 8697513 | 6 | 1.15e-07 |  |  | AASHTO T322 Method
0608BM007 | 106-D-2008 | 106 | 113441.3 | 0 | 2008_10_30 | 45.2705 | Bituminous Mix | -93.726 | SPWEB440F Sp - 4.75 mm taconite, PG 64-34; sent to U of M for LTC fracture. DURING PAVING | 06/19/2009 | University of Minnesota | D | -24 |  | 8099271 | 8 | 1.23e-07 |  |  | AASHTO T322 Method
0608BM007 | 106-D-2008 | 106 | 113441.3 | 0 | 2008_10_30 | 45.2705 | Bituminous Mix | -93.726 | SPWEB440F Sp - 4.75 mm taconite, PG 64-34; sent to U of M for LTC fracture. DURING PAVING | 06/19/2009 | University of Minnesota | D | -24 |  | 7615733 | 11 | 1.31e-07 |  |  | AASHTO T322 Method

## MAT_HMA_TTI_OVERLAY_TEST_MV
MNROAD_ID | SECTION_ID | CELL | STATION | OFFSET | LATITUDE | SAMPLE_DATE | MATERIAL_GROUP | LONGITUDE | COMMENTS | TESTING_LAB | TEST_DATE | SAMPLE_DESC | TEMP_C | AIR_VOIDS_PERCENT | START_LOAD_LBS | FINAL_LOAD_LBS | PERCENT_LOAD_DECLINE | NO_CYCLES | TEST_COMMENT
0208BM008 | 2-D-2008 | 2 | 111119.54 | 0 | 45.2744 | 2008_09_30 | Bituminous Mix | -93.7332 | Novachip, PG 64-34; sent to TxDOT for Overlay Hamburg testing. DURING PAVING | Texas Transportation Institute | 06/23/2009 | 174-B | 25 | 3 |  |  |  | 1000 | specimens were molded to 50 gyrations to match field density
0208BM032 | 2-D-2008 | 2 | 111119.54 | 0 | 45.2744 | 2008_09_17 | Bituminous Mix | -93.7332 | SPWEB440F, PG 64-34; sent to TxDOT for Overlay Hamburg testing. DURING PAVING | Texas Transportation Institute | 06/23/2009 | 175-B | 25 | 2 |  |  |  | 976
0208BM032 | 2-D-2008 | 2 | 111119.54 | 0 | 45.2744 | 2008_09_17 | Bituminous Mix | -93.7332 | SPWEB440F, PG 64-34; sent to TxDOT for Overlay Hamburg testing. DURING PAVING | Texas Transportation Institute | 06/23/2009 | 175-C | 25 | 3 |  |  |  | 1000
0208BM032 | 2-D-2008 | 2 | 111119.54 | 0 | 45.2744 | 2008_09_17 | Bituminous Mix | -93.7332 | SPWEB440F, PG 64-34; sent to TxDOT for Overlay Hamburg testing. DURING PAVING | Texas Transportation Institute | 06/23/2009 | 175-A | 25 | 2 |  |  |  | 900
0208BM008 | 2-D-2008 | 2 | 111119.54 | 0 | 45.2744 | 2008_09_30 | Bituminous Mix | -93.7332 | Novachip, PG 64-34; sent to TxDOT for Overlay Hamburg testing. DURING PAVING | Texas Transportation Institute | 06/23/2009 | 174-A | 25 | 3 |  |  |  | 1000 | specimens were molded to 50 gyrations to match field density
0208BM008 | 2-D-2008 | 2 | 111119.54 | 0 | 45.2744 | 2008_09_30 | Bituminous Mix | -93.7332 | Novachip, PG 64-34; sent to TxDOT for Overlay Hamburg testing. DURING PAVING | Texas Transportation Institute | 06/23/2009 | 174-C | 25 | 3 |  |  |  | 1000 | specimens were molded to 50 gyrations to match field density
1608BM033 | 16-D-2008 | 16 | 120303.75 | 0 | 45.2591 | 2008_09_16 | Bituminous Mix | -93.7049 | SPNWB430C Sp, Revix warm mix non-wear, PG 58-34; sent to TxDOT for Overlay Hamburg testing. DURING PAVING | Texas Transportation Institute | 06/23/2009 | 180-A | 25 | 9 |  |  |  | 1000
1608BM033 | 16-D-2008 | 16 | 120303.75 | 0 | 45.2591 | 2008_09_16 | Bituminous Mix | -93.7049 | SPNWB430C Sp, Revix warm mix non-wear, PG 58-34; sent to TxDOT for Overlay Hamburg testing. DURING PAVING | Texas Transportation Institute | 06/23/2009 | 180-C | 25 | 9 |  |  |  | 1000
1608BM033 | 16-D-2008 | 16 | 120303.75 | 0 | 45.2591 | 2008_09_16 | Bituminous Mix | -93.7049 | SPNWB430C Sp, Revix warm mix non-wear, PG 58-34; sent to TxDOT for Overlay Hamburg testing. DURING PAVING | Texas Transportation Institute | 06/23/2009 | 180-B | 25 | 10 |  |  |  | 1000
1608BM001 | 16-D-2008 | 16 | 120303.75 | 0 | 45.2591 | 2008_09_18 | Bituminous Mix | -93.7049 | SPWEB440C Sp, Revix warm mix wear, PG 58-34; sent to TxDOT for Overlay Hamburg testing. DURING PAVING | Texas Transportation Institute | 06/23/2009 | 179-B | 25 | 10 |  |  |  | 1000
1608BM001 | 16-D-2008 | 16 | 120303.75 | 0 | 45.2591 | 2008_09_18 | Bituminous Mix | -93.7049 | SPWEB440C Sp, Revix warm mix wear, PG 58-34; sent to TxDOT for Overlay Hamburg testing. DURING PAVING | Texas Transportation Institute | 06/23/2009 | 179-C | 25 | 10 |  |  |  | 768
1608BM001 | 16-D-2008 | 16 | 120303.75 | 0 | 45.2591 | 2008_09_18 | Bituminous Mix | -93.7049 | SPWEB440C Sp, Revix warm mix wear, PG 58-34; sent to TxDOT for Overlay Hamburg testing. DURING PAVING | Texas Transportation Institute | 06/23/2009 | 179-A | 25 | 10 |  |  |  | 1000
2008BM016 | 20-D-2008 | 20 | 122565 | 0 | 45.2553 | 2008_09_10 | Bituminous Mix | -93.6979 | SPWEB440B, 30% RAP wear, PG 58-28; sent to TxDOT for Overlay Hamburg testing. DURING PAVING | Texas Transportation Institute | 06/23/2009 | 182-B | 25 | 8 |  |  |  | 871
2008BM037 | 20-D-2008 | 20 | 122565 | 0 | 45.2553 | 2008_09_05 | Bituminous Mix | -93.6979 | SPNWB430B, 30% RAP non-wear, PG 58-28; sent to TxDOT for Overlay Hamburg testing. DURING PAVING | Texas Transportation Institute | 06/23/2009 | 181-A | 25 | 9 |  |  |  | 680
2008BM037 | 20-D-2008 | 20 | 122565 | 0 | 45.2553 | 2008_09_05 | Bituminous Mix | -93.6979 | SPNWB430B, 30% RAP non-wear, PG 58-28; sent to TxDOT for Overlay Hamburg testing. DURING PAVING | Texas Transportation Institute | 06/23/2009 | 181-B | 25 | 9 |  |  |  | 945
2008BM037 | 20-D-2008 | 20 | 122565 | 0 | 45.2553 | 2008_09_05 | Bituminous Mix | -93.6979 | SPNWB430B, 30% RAP non-wear, PG 58-28; sent to TxDOT for Overlay Hamburg testing. DURING PAVING | Texas Transportation Institute | 06/23/2009 | 181-C | 25 | 8 |  |  |  | 847
2008BM016 | 20-D-2008 | 20 | 122565 | 0 | 45.2553 | 2008_09_10 | Bituminous Mix | -93.6979 | SPWEB440B, 30% RAP wear, PG 58-28; sent to TxDOT for Overlay Hamburg testing. DURING PAVING | Texas Transportation Institute | 06/23/2009 | 182-C | 25 | 8 |  |  |  | 992
2008BM016 | 20-D-2008 | 20 | 122565 | 0 | 45.2553 | 2008_09_10 | Bituminous Mix | -93.6979 | SPWEB440B, 30% RAP wear, PG 58-28; sent to TxDOT for Overlay Hamburg testing. DURING PAVING | Texas Transportation Institute | 06/23/2009 | 182-A | 25 | 9 |  |  |  | 281
2108BM043 | 21-D-2008 | 21 | 123142.5 | 0 | 45.2543 | 2008_09_05 | Bituminous Mix | -93.6962 | SPNWB430B Sp, 30% fractionated RAP non-wear, PG 58-28; sent to TxDOT for Overlay Hamburg testing. DURING PAVING | Texas Transportation Institute | 06/23/2009 | 183-C | 25 | 8 |  |  |  | 1000
2108BM043 | 21-D-2008 | 21 | 123142.5 | 0 | 45.2543 | 2008_09_05 | Bituminous Mix | -93.6962 | SPNWB430B Sp, 30% fractionated RAP non-wear, PG 58-28; sent to TxDOT for Overlay Hamburg testing. DURING PAVING | Texas Transportation Institute | 06/23/2009 | 183-B | 25 | 8 |  |  |  | 1000
2108BM043 | 21-D-2008 | 21 | 123142.5 | 0 | 45.2543 | 2008_09_05 | Bituminous Mix | -93.6962 | SPNWB430B Sp, 30% fractionated RAP non-wear, PG 58-28; sent to TxDOT for Overlay Hamburg testing. DURING PAVING | Texas Transportation Institute | 06/23/2009 | 183-A | 25 | 8 |  |  |  | 1000
2108BM007 | 21-D-2008 | 21 | 123142.5 | 0 | 45.2543 | 2008_09_10 | Bituminous Mix | -93.6962 | SPWEB440B Sp, 30% fractionated RAP wear, PG 58-28; sent to TxDOT for Overlay Hamburg testing. DURING PAVING | Texas Transportation Institute | 06/23/2009 | 184-A | 25 | 8 |  |  |  | 1000
2108BM007 | 21-D-2008 | 21 | 123142.5 | 0 | 45.2543 | 2008_09_10 | Bituminous Mix | -93.6962 | SPWEB440B Sp, 30% fractionated RAP wear, PG 58-28; sent to TxDOT for Overlay Hamburg testing. DURING PAVING | Texas Transportation Institute | 06/23/2009 | 184-B | 25 | 9 |  |  |  | 1085
2108BM007 | 21-D-2008 | 21 | 123142.5 | 0 | 45.2543 | 2008_09_10 | Bituminous Mix | -93.6962 | SPWEB440B Sp, 30% fractionated RAP wear, PG 58-28; sent to TxDOT for Overlay Hamburg testing. DURING PAVING | Texas Transportation Institute | 06/23/2009 | 184-C | 25 | 8 |  |  |  | 808
2208BM048 | 22-D-2008 | 22 | 123725 | 0 | 45.2534 | 2008_09_05 | Bituminous Mix | -93.6943 | SPNWB430C Sp 1, 30% fractionated RAP non-wear, PG 58-34; sent to TxDOT for Overlay Hamburg testing. DURING PAVING | Texas Transportation Institute | 06/23/2009 | 186-B | 25 | 8 |  |  |  | 1000 | samples showed uncharacteristically low initial load - samples may have been damaged - consider data suspect
2208BM048 | 22-D-2008 | 22 | 123725 | 0 | 45.2534 | 2008_09_05 | Bituminous Mix | -93.6943 | SPNWB430C Sp 1, 30% fractionated RAP non-wear, PG 58-34; sent to TxDOT for Overlay Hamburg testing. DURING PAVING | Texas Transportation Institute | 06/23/2009 | 186-C | 25 | 8 |  |  |  | 1000 | samples showed uncharacteristically low initial load - samples may have been damaged - consider data suspect
2208BM006 | 22-D-2008 | 22 | 123725 | 0 | 45.2534 | 2008_09_10 | Bituminous Mix | -93.6943 | SPWEB440C Sp 1, 30% fractionated RAP wear, PG 58-34; sent to TxDOT for Overlay Hamburg testing. DURING PAVING | Texas Transportation Institute | 06/23/2009 | 185-A | 25 | 8 |  |  |  | 1000 | samples showed uncharacteristically low initial load - samples may have been damaged - consider data suspect
2208BM006 | 22-D-2008 | 22 | 123725 | 0 | 45.2534 | 2008_09_10 | Bituminous Mix | -93.6943 | SPWEB440C Sp 1, 30% fractionated RAP wear, PG 58-34; sent to TxDOT for Overlay Hamburg testing. DURING PAVING | Texas Transportation Institute | 06/23/2009 | 185-C | 25 | 8 |  |  |  | 1000 | samples showed uncharacteristically low initial load - samples may have been damaged - consider data suspect
2208BM048 | 22-D-2008 | 22 | 123725 | 0 | 45.2534 | 2008_09_05 | Bituminous Mix | -93.6943 | SPNWB430C Sp 1, 30% fractionated RAP non-wear, PG 58-34; sent to TxDOT for Overlay Hamburg testing. DURING PAVING | Texas Transportation Institute | 06/23/2009 | 186-A | 25 | 8 |  |  |  | 1000 | samples showed uncharacteristically low initial load - samples may have been damaged - consider data suspect
2208BM006 | 22-D-2008 | 22 | 123725 | 0 | 45.2534 | 2008_09_10 | Bituminous Mix | -93.6943 | SPWEB440C Sp 1, 30% fractionated RAP wear, PG 58-34; sent to TxDOT for Overlay Hamburg testing. DURING PAVING | Texas Transportation Institute | 06/23/2009 | 185-B | 25 | 8 |  |  |  | 1000 | samples showed uncharacteristically low initial load - samples may have been damaged - consider data suspect
2308BM041 | 23-D-2008 | 23 | 124297.5 | 0 | 45.2525 | 2008_09_19 | Bituminous Mix | -93.6925 | shoulder mix - 5% tear off shingles, PG 58-28; sent to TxDOT for Overlay Hamburg testing. DURING PAVING | Texas Transportation Institute | 06/23/2009 | 187-B | 25 | 7 |  |  |  | 415
2308BM041 | 23-D-2008 | 23 | 124297.5 | 0 | 45.2525 | 2008_09_19 | Bituminous Mix | -93.6925 | shoulder mix - 5% tear off shingles, PG 58-28; sent to TxDOT for Overlay Hamburg testing. DURING PAVING | Texas Transportation Institute | 06/23/2009 | 187-C | 25 | 8 |  |  |  | 94
2308BM041 | 23-D-2008 | 23 | 124297.5 | 0 | 45.2525 | 2008_09_19 | Bituminous Mix | -93.6925 | shoulder mix - 5% tear off shingles, PG 58-28; sent to TxDOT for Overlay Hamburg testing. DURING PAVING | Texas Transportation Institute | 06/23/2009 | 187-A | 25 | 8 |  |  |  | 126
2408BM009 | 24-I-2008 | 24 | 16083.75 | 0 | 45.2663 | 2008_10_16 | Bituminous Mix | -93.7176 | SPWEB440C - WMA control, PG 58-34; sent to TxDOT for Overlay Hamburg testing. DURING PAVING | Texas Transportation Institute | 06/23/2009 | 188-B | 25 | 7 |  |  |  | 502
2408BM009 | 24-I-2008 | 24 | 16083.75 | 0 | 45.2663 | 2008_10_16 | Bituminous Mix | -93.7176 | SPWEB440C - WMA control, PG 58-34; sent to TxDOT for Overlay Hamburg testing. DURING PAVING | Texas Transportation Institute | 06/23/2009 | 188-A | 25 | 8 |  |  |  | 751
2408BM009 | 24-I-2008 | 24 | 16083.75 | 0 | 45.2663 | 2008_10_16 | Bituminous Mix | -93.7176 | SPWEB440C - WMA control, PG 58-34; sent to TxDOT for Overlay Hamburg testing. DURING PAVING | Texas Transportation Institute | 06/23/2009 | 188-C | 25 | 8 |  |  |  | 802
2706BM017 | 27-O-2006 | 27 | 17648 | 12 | 45.2637 | 2006_08_07 | Bituminous Mix | -93.7129 | Top lift; PG 52-34 binder - sent to TTI for TX Overlay Tester. DURING PAVING | Texas Transportation Institute | 08/29/2007 | F352 (C) 2006 Cell-1 Inlay and LRRB study material | 25 | 7 | 152 | 10 | 93 | 800
2706BM017 | 27-O-2006 | 27 | 17648 | 12 | 45.2637 | 2006_08_07 | Bituminous Mix | -93.7129 | Top lift; PG 52-34 binder - sent to TTI for TX Overlay Tester. DURING PAVING | Texas Transportation Institute | 08/29/2007 | F352 (A) 2006 Cell-1 Inlay and LRRB study material | 25 | 7 | 114 | 11 | 90 | 1200
2706BM017 | 27-O-2006 | 27 | 17648 | 12 | 45.2637 | 2006_08_07 | Bituminous Mix | -93.7129 | Top lift; PG 52-34 binder - sent to TTI for TX Overlay Tester. DURING PAVING | Texas Transportation Institute | 08/29/2007 | F352 (B) 2006 Cell-1 Inlay and LRRB study material | 25 | 7 | 217 | 13 | 94 | 879
3104BM015 | 31-I-1991 | 31 | 20052.5 | 0 | 45.2597 |  | Bituminous Mix | -93.7054 | sent to TTI for TX Overlay Tester. DURING PAVING | Texas Transportation Institute | 08/29/2007 | F353 (A) 2004 Cell-31 Taconite Study | 25 | 7 | 242 | 42 | 83 | 1200
3104BM015 | 31-I-1991 | 31 | 20052.5 | 0 | 45.2597 |  | Bituminous Mix | -93.7054 | sent to TTI for TX Overlay Tester. DURING PAVING | Texas Transportation Institute | 08/29/2007 | F353 (B) 2004 Cell-31 Taconite Study | 25 | 7 | 201 | 26 | 87 | 1200
3104BM015 | 31-I-1991 | 31 | 20052.5 | 0 | 45.2597 |  | Bituminous Mix | -93.7054 | sent to TTI for TX Overlay Tester. DURING PAVING | Texas Transportation Institute | 08/29/2007 | F353 (C) 2004 Cell-31 Taconite Study | 25 | 7 | 197 | 37 | 81 | 1200
3399BM040 | 33-O-1999 | 33 | 6494 | -6 | 45.2658 | 1999_08_25 | Bituminous Mix | -93.7162 | not site stationing need start point for stationing - sent to TTI for TX Overlay Tester. | Texas Transportation Institute | 08/29/2007 | F349 (C) 1999 Cell-33 Binder Modification | 25 | 8 | 396 | 28 | 93 | 1041
3399BM040 | 33-O-1999 | 33 | 6494 | -6 | 45.2658 | 1999_08_25 | Bituminous Mix | -93.7162 | not site stationing need start point for stationing - sent to TTI for TX Overlay Tester. | Texas Transportation Institute | 08/29/2007 | F349 (A) 1999 Cell-33 Binder Modification | 25 | 8 | 317 | 21 | 93 | 896
3399BM040 | 33-O-1999 | 33 | 6494 | -6 | 45.2658 | 1999_08_25 | Bituminous Mix | -93.7162 | not site stationing need start point for stationing - sent to TTI for TX Overlay Tester. | Texas Transportation Institute | 08/29/2007 | F349 (B) 1999 Cell-33 Binder Modification | 25 | 7 | 445 | 29 | 94 | 219
3499BM005 | 34-I-1999 | 34 | 7190 | 0 | 45.2646 | 1999_08_25 | Bituminous Mix | -93.7141 | Unknown Station cell noted as XS - sent to TTI for TX Overlay Tester. | Texas Transportation Institute | 08/29/2007 | F350 (C) 1999 Cell-34 Binder Modification | 25 | 7 | 377 | 32 | 92 | 1200
3499BM005 | 34-I-1999 | 34 | 7190 | 0 | 45.2646 | 1999_08_25 | Bituminous Mix | -93.7141 | Unknown Station cell noted as XS - sent to TTI for TX Overlay Tester. | Texas Transportation Institute | 08/29/2007 | F350 (A) 1999 Cell-34 Binder Modification | 25 | 8 | 343 | 24 | 93 | 691
3499BM005 | 34-I-1999 | 34 | 7190 | 0 | 45.2646 | 1999_08_25 | Bituminous Mix | -93.7141 | Unknown Station cell noted as XS - sent to TTI for TX Overlay Tester. | Texas Transportation Institute | 08/29/2007 | F350 (B) 1999 Cell-34 Binder Modification | 25 | 7 | 436 | 30 | 93 | 939
3599BM010 | 35-I-1999 | 35 | 7766 | 0 | 45.2637 | 1999_08_25 | Bituminous Mix | -93.7123 | Unknown Station cell noted as XS - sent to TTI for TX Overlay Tester. | Texas Transportation Institute | 08/29/2007 | F351 (B) 1999 Cell-35 Binder Modification | 25 | 7 | 349 | 24 | 93 | 21
3599BM010 | 35-I-1999 | 35 | 7766 | 0 | 45.2637 | 1999_08_25 | Bituminous Mix | -93.7123 | Unknown Station cell noted as XS - sent to TTI for TX Overlay Tester. | Texas Transportation Institute | 08/29/2007 | F351 (A) 1999 Cell-35 Binder Modification | 25 | 7 | 289 | 19 | 93 | 10
3599BM010 | 35-I-1999 | 35 | 7766 | 0 | 45.2637 | 1999_08_25 | Bituminous Mix | -93.7123 | Unknown Station cell noted as XS - sent to TTI for TX Overlay Tester. | Texas Transportation Institute | 08/29/2007 | F351 (C) 1999 Cell-35 Binder Modification | 25 | 7 | 348 | 23 | 93 | 14
8608BM011 | 86-I-2008 | 86 | 16707 | 0 | 45.2653 | 2008_10_15 | Bituminous Mix | -93.7157 | SPWEB440H Sp 1, porous HMA, PG 70-28; sent to TxDOT for Overlay Hamburg testing. DURING PAVING | Texas Transportation Institute | 06/23/2009 | 189-C | 25 |  |  |  |  | 1000 | specimens were molded to 50 gyrations to match field density - results may be misleading as initial loads are very low
8608BM011 | 86-I-2008 | 86 | 16707 | 0 | 45.2653 | 2008_10_15 | Bituminous Mix | -93.7157 | SPWEB440H Sp 1, porous HMA, PG 70-28; sent to TxDOT for Overlay Hamburg testing. DURING PAVING | Texas Transportation Institute | 06/23/2009 | 189-B | 25 |  |  |  |  | 1000 | specimens were molded to 50 gyrations to match field density - results may be misleading as initial loads are very low
8608BM011 | 86-I-2008 | 86 | 16707 | 0 | 45.2653 | 2008_10_15 | Bituminous Mix | -93.7157 | SPWEB440H Sp 1, porous HMA, PG 70-28; sent to TxDOT for Overlay Hamburg testing. DURING PAVING | Texas Transportation Institute | 06/23/2009 | 189-A | 25 |  |  |  |  | 1000 | specimens were molded to 50 gyrations to match field density - results may be misleading as initial loads are very low
8708BM011 | 87-I-2008 | 87 | 16933 | 0 | 45.2649 | 2008_10_15 | Bituminous Mix | -93.715 | SPWEB340B, porous HMA control, PG 58-28; sent to TxDOT for Overlay Hamburg testing. DURING PAVING | Texas Transportation Institute | 06/23/2009 | 190-B | 25 | 7 |  |  |  | 426
8708BM011 | 87-I-2008 | 87 | 16933 | 0 | 45.2649 | 2008_10_15 | Bituminous Mix | -93.715 | SPWEB340B, porous HMA control, PG 58-28; sent to TxDOT for Overlay Hamburg testing. DURING PAVING | Texas Transportation Institute | 06/23/2009 | 190-C | 25 | 8 |  |  |  | 575
8708BM011 | 87-I-2008 | 87 | 16933 | 0 | 45.2649 | 2008_10_15 | Bituminous Mix | -93.715 | SPWEB340B, porous HMA control, PG 58-28; sent to TxDOT for Overlay Hamburg testing. DURING PAVING | Texas Transportation Institute | 06/23/2009 | 190-A | 25 | 8 |  |  |  | 1000
0508BM011 | 105-D-2008 | 105 | 112878.75 | 0 | 45.2715 | 2008_09_19 | Bituminous Mix | -93.7277 | PASSRC, PG 64-22; sent to TxDOT for Overlay Hamburg testing. DURING PAVING | Texas Transportation Institute | 06/23/2009 | 176-A | 25 |  |  |  |  | 306 | specimens were molded to 60 gyrations to match field density
0508BM011 | 105-D-2008 | 105 | 112878.75 | 0 | 45.2715 | 2008_09_19 | Bituminous Mix | -93.7277 | PASSRC, PG 64-22; sent to TxDOT for Overlay Hamburg testing. DURING PAVING | Texas Transportation Institute | 06/23/2009 | 176-B | 25 |  |  |  |  | 353 | specimens were molded to 60 gyrations to match field density
0508BM033 | 105-D-2008 | 105 | 112878.75 | 0 | 45.2715 | 2008_10_30 | Bituminous Mix | -93.7277 | shoulder mix - 5% mfr waste shingles, PG 58-28; sent to TxDOT for Overlay Hamburg testing. DURING PAVING | Texas Transportation Institute | 06/23/2009 | 177-A | 25 | 9 |  |  |  | 698
0508BM033 | 105-D-2008 | 105 | 112878.75 | 0 | 45.2715 | 2008_10_30 | Bituminous Mix | -93.7277 | shoulder mix - 5% mfr waste shingles, PG 58-28; sent to TxDOT for Overlay Hamburg testing. DURING PAVING | Texas Transportation Institute | 06/23/2009 | 177-B | 25 | 9 |  |  |  | 639
0508BM011 | 105-D-2008 | 105 | 112878.75 | 0 | 45.2715 | 2008_09_19 | Bituminous Mix | -93.7277 | PASSRC, PG 64-22; sent to TxDOT for Overlay Hamburg testing. DURING PAVING | Texas Transportation Institute | 06/23/2009 | 176-C | 25 |  |  |  |  | 422 | specimens were molded to 60 gyrations to match field density
0508BM033 | 105-D-2008 | 105 | 112878.75 | 0 | 45.2715 | 2008_10_30 | Bituminous Mix | -93.7277 | shoulder mix - 5% mfr waste shingles, PG 58-28; sent to TxDOT for Overlay Hamburg testing. DURING PAVING | Texas Transportation Institute | 06/23/2009 | 177-C | 25 | 9 |  |  |  | 782
0608BM006 | 106-D-2008 | 106 | 113441.25 | 0 | 45.2705 | 2008_10_30 | Bituminous Mix | -93.726 | SPWEB440F Sp - 4.75 mm taconite, PG 64-34; sent to TxDOT for Overlay Hamburg testing. DURING PAVING | Texas Transportation Institute | 06/23/2009 | 178-B | 25 | 7 |  |  |  | 1200 | samples were run to a maximum of 1200 cycles instead of 1000 cycles
0608BM006 | 106-D-2008 | 106 | 113441.25 | 0 | 45.2705 | 2008_10_30 | Bituminous Mix | -93.726 | SPWEB440F Sp - 4.75 mm taconite, PG 64-34; sent to TxDOT for Overlay Hamburg testing. DURING PAVING | Texas Transportation Institute | 06/23/2009 | 178-C | 25 | 7 |  |  |  | 1200 | samples were run to a maximum of 1200 cycles instead of 1000 cycles
0608BM006 | 106-D-2008 | 106 | 113441.25 | 0 | 45.2705 | 2008_10_30 | Bituminous Mix | -93.726 | SPWEB440F Sp - 4.75 mm taconite, PG 64-34; sent to TxDOT for Overlay Hamburg testing. DURING PAVING | Texas Transportation Institute | 06/23/2009 | 178-A | 25 | 8 |  |  |  | 1200 | samples were run to a maximum of 1200 cycles instead of 1000 cycles

## MAT_HMA_REPEATED_PERM_DEFRM_MV
MNROAD_ID | SECTION_ID | CELL | STATION | OFFSET | SAMPLE_DATE | LATITUDE | MATERIAL_GROUP | LONGITUDE | COMMENTS | TESTING_LAB | TEST_DATE | SAMPLE_DESC | AC_PERCENT | AIR_VOIDS_PERCENT | TEMP_F | CONFINING_PRESSURE_PSI | VERTICAL_STRESS_PSI | INTERCEPT_A | SLOPE_B | RESILIENT_STRAIN_200_PERCENT | FLOW_NUMBER | TOTAL_NO_CYCLES | TEST_COMMENT
1699BM001 | 16-D-1990 | 16 | 120303.75 | 0 | 2001_06_01 | 45.2591 | Bituminous Mix | -93.7049 | mnroad_id assumed - sent to ASU June 2001 (lab blend). | Arizona State University | 10/01/1999 | 171 | 5.08 | 7.4 | 130 | 20 | 120 | 0.25003 | 0.2724 | 0.03574 |  | 1000 | 4" diameter x 6" tall cylindrical specimen
1699BM001 | 16-D-1990 | 16 | 120303.75 | 0 | 2001_06_01 | 45.2591 | Bituminous Mix | -93.7049 | mnroad_id assumed - sent to ASU June 2001 (lab blend). | Arizona State University | 10/01/1999 | 161 | 5.08 | 7.9 | 100 | 0 | 30 | 0.00645 | 0.5666 | 0.01018 | 2521 | 6356 | 4" diameter x 6" tall cylindrical specimen
1699BM001 | 16-D-1990 | 16 | 120303.75 | 0 | 2001_06_01 | 45.2591 | Bituminous Mix | -93.7049 | mnroad_id assumed - sent to ASU June 2001 (lab blend). | Arizona State University | 10/01/1999 | 160 | 5.08 | 8 | 100 | 0 | 30 | 0.00234 | 0.6955 | 0.00898 | 1561 | 7041 | 4" diameter x 6" tall cylindrical specimen
1699BM001 | 16-D-1990 | 16 | 120303.75 | 0 | 2001_06_01 | 45.2591 | Bituminous Mix | -93.7049 | mnroad_id assumed - sent to ASU June 2001 (lab blend). | Arizona State University | 10/01/1999 | 165 | 5.08 | 8.1 | 130 | 0 | 10 | 0.00466 | 0.724 | 0.01183 | 496 | 726 | 4" diameter x 6" tall cylindrical specimen
1699BM001 | 16-D-1990 | 16 | 120303.75 | 0 | 2001_06_01 | 45.2591 | Bituminous Mix | -93.7049 | mnroad_id assumed - sent to ASU June 2001 (lab blend). | Arizona State University | 10/01/1999 | 163 | 5.08 | 7.4 | 100 | 20 | 120 | 0.21782 | 0.1241 | 0.02119 |  | 1000 | 4" diameter x 6" tall cylindrical specimen
1699BM001 | 16-D-1990 | 16 | 120303.75 | 0 | 2001_06_01 | 45.2591 | Bituminous Mix | -93.7049 | mnroad_id assumed - sent to ASU June 2001 (lab blend). | Arizona State University | 10/01/1999 | 166 | 5.08 | 7.5 | 100 | 20 | 120 | 0.14849 | 0.1884 | 0.02228 |  | 1000 | 4" diameter x 6" tall cylindrical specimen
1699BM001 | 16-D-1990 | 16 | 120303.75 | 0 | 2001_06_01 | 45.2591 | Bituminous Mix | -93.7049 | mnroad_id assumed - sent to ASU June 2001 (lab blend). | Arizona State University | 10/01/1999 | 168 | 5.08 | 7.4 | 130 | 20 | 120 | 0.20455 | 0.3119 | 0.04431 |  | 1000 | 4" diameter x 6" tall cylindrical specimen
1699BM001 | 16-D-1990 | 16 | 120303.75 | 0 | 2001_06_01 | 45.2591 | Bituminous Mix | -93.7049 | mnroad_id assumed - sent to ASU June 2001 (lab blend). | Arizona State University | 10/01/1999 | 164 | 5.08 | 7.9 | 130 | 0 | 10 | 0.00953 | 0.6931 | 0.01624 | 391 | 1806 | 4" diameter x 6" tall cylindrical specimen
1799BM001 | 17-D-1990 | 17 | 120870 | 0 | 2001_06_01 | 45.2581 | Bituminous Mix | -93.7032 | mnroad_id assumed - sent to ASU June 2001 (lab blend). | Arizona State University | 10/01/1999 | 454 | 5.45 | 8 | 100 | 0 | 30 | 0.00453 | 0.6407 | 0.01448 | 2561 | 10000 | 4" diameter x 6" tall cylindrical specimen
1799BM001 | 17-D-1990 | 17 | 120870 | 0 | 2001_06_01 | 45.2581 | Bituminous Mix | -93.7032 | mnroad_id assumed - sent to ASU June 2001 (lab blend). | Arizona State University | 10/01/1999 | 455 | 5.45 | 7.4 | 100 | 0 | 30 | 0.00721 | 0.5236 | 0.0114 | 2401 | 10000 | 4" diameter x 6" tall cylindrical specimen
1799BM001 | 17-D-1990 | 17 | 120870 | 0 | 2001_06_01 | 45.2581 | Bituminous Mix | -93.7032 | mnroad_id assumed - sent to ASU June 2001 (lab blend). | Arizona State University | 10/01/1999 | 456 | 5.45 | 7.6 | 130 | 0 | 10 | 0.0025 | 0.7837 | 0.012 | 576 | 2246 | 4" diameter x 6" tall cylindrical specimen
1799BM001 | 17-D-1990 | 17 | 120870 | 0 | 2001_06_01 | 45.2581 | Bituminous Mix | -93.7032 | mnroad_id assumed - sent to ASU June 2001 (lab blend). | Arizona State University | 10/01/1999 | 457 | 5.45 | 7.6 | 130 | 0 | 10 | 0.00213 | 0.7923 | 0.01322 | 451 | 1641 | 4" diameter x 6" tall cylindrical specimen
1799BM001 | 17-D-1990 | 17 | 120870 | 0 | 2001_06_01 | 45.2581 | Bituminous Mix | -93.7032 | mnroad_id assumed - sent to ASU June 2001 (lab blend). | Arizona State University | 10/01/1999 | 458 | 5.45 | 7.6 | 100 | 20 | 120 | 0.08136 | 0.16692 | 0.01788 |  | 1000 | 4" diameter x 6" tall cylindrical specimen
1799BM001 | 17-D-1990 | 17 | 120870 | 0 | 2001_06_01 | 45.2581 | Bituminous Mix | -93.7032 | mnroad_id assumed - sent to ASU June 2001 (lab blend). | Arizona State University | 10/01/1999 | 460 | 5.45 | 7 | 100 | 20 | 120 | 0.0358 | 0.1997 | 0.01287 |  | 1000 | 4" diameter x 6" tall cylindrical specimen
1799BM001 | 17-D-1990 | 17 | 120870 | 0 | 2001_06_01 | 45.2581 | Bituminous Mix | -93.7032 | mnroad_id assumed - sent to ASU June 2001 (lab blend). | Arizona State University | 10/01/1999 | 459 | 5.45 | 7.5 | 130 | 20 | 120 | 0.09614 | 0.2323 | 0.02696 | 8201 | 1000 | 4" diameter x 6" tall cylindrical specimen
1799BM001 | 17-D-1990 | 17 | 120870 | 0 | 2001_06_01 | 45.2581 | Bituminous Mix | -93.7032 | mnroad_id assumed - sent to ASU June 2001 (lab blend). | Arizona State University | 10/01/1999 | 461 | 5.45 | 7 | 130 | 20 | 120 | 0.101 | 0.21 | 0.02546 |  | 1000 | 4" diameter x 6" tall cylindrical specimen
1899BM001 | 18-D-1990 | 18 | 121435 | 0 | 2001_06_01 | 45.2572 | Bituminous Mix | -93.7014 | mnroad_id assumed - sent to ASU June 2001 (lab blend). | Arizona State University | 10/01/1999 | 68 | 5.83 | 4.8 | 100 | 0 | 30 | 0.00584 | 0.5456 | 0.01164 | 3401 | 10000 | 4" diameter x 6" tall cylindrical specimen
1899BM001 | 18-D-1990 | 18 | 121435 | 0 | 2001_06_01 | 45.2572 | Bituminous Mix | -93.7014 | mnroad_id assumed - sent to ASU June 2001 (lab blend). | Arizona State University | 10/01/1999 | 69 | 5.83 | 4.8 | 100 | 0 | 30 | 0.00533 | 0.5553 | 0.01116 | 3541 | 7751 | 4" diameter x 6" tall cylindrical specimen
1899BM001 | 18-D-1990 | 18 | 121435 | 0 | 2001_06_01 | 45.2572 | Bituminous Mix | -93.7014 | mnroad_id assumed - sent to ASU June 2001 (lab blend). | Arizona State University | 10/01/1999 | 70 | 5.83 | 4.9 | 130 | 0 | 10 | 0.00165 | 0.8087 | 0.01728 | 901 | 2716 | 4" diameter x 6" tall cylindrical specimen
1899BM001 | 18-D-1990 | 18 | 121435 | 0 | 2001_06_01 | 45.2572 | Bituminous Mix | -93.7014 | mnroad_id assumed - sent to ASU June 2001 (lab blend). | Arizona State University | 10/01/1999 | 71 | 5.83 | 4.7 | 130 | 0 | 10 | 0.00214 | 0.7231 | 0.01277 | 1121 | 1961 | 4" diameter x 6" tall cylindrical specimen
1899BM001 | 18-D-1990 | 18 | 121435 | 0 | 2001_06_01 | 45.2572 | Bituminous Mix | -93.7014 | mnroad_id assumed - sent to ASU June 2001 (lab blend). | Arizona State University | 10/01/1999 | 76 | 5.83 | 4.9 | 100 | 20 | 120 | 0.09539 | 0.2178 | 0.02293 |  | 1000 | 4" diameter x 6" tall cylindrical specimen
1899BM001 | 18-D-1990 | 18 | 121435 | 0 | 2001_06_01 | 45.2572 | Bituminous Mix | -93.7014 | mnroad_id assumed - sent to ASU June 2001 (lab blend). | Arizona State University | 10/01/1999 | 77 | 5.83 | 5.1 | 100 | 20 | 120 | 0.08688 | 0.2259 | 0.02389 |  | 1000 | 4" diameter x 6" tall cylindrical specimen
1899BM001 | 18-D-1990 | 18 | 121435 | 0 | 2001_06_01 | 45.2572 | Bituminous Mix | -93.7014 | mnroad_id assumed - sent to ASU June 2001 (lab blend). | Arizona State University | 10/01/1999 | 78 | 5.83 | 5.1 | 130 | 20 | 120 | 0.10539 | 0.3671 | 0.04594 |  | 1000 | 4" diameter x 6" tall cylindrical specimen
1899BM001 | 18-D-1990 | 18 | 121435 | 0 | 2001_06_01 | 45.2572 | Bituminous Mix | -93.7014 | mnroad_id assumed - sent to ASU June 2001 (lab blend). | Arizona State University | 10/01/1999 | 79 | 5.83 | 4.7 | 130 | 20 | 120 | [5 empty] | 4" diameter x 6" tall cylindrical specimen
2099BM001 | 20-D-1999 | 20 | 122565 | 0 | 2001_06_01 | 45.2553 | Bituminous Mix | -93.6979 | mnroad_id assumed - sent to ASU June 2001 (lab blend). | Arizona State University | 10/01/1999 | 263 | 6.05 | 5.9 | 100 | 0 | 30 | 0.00776 | 0.6787 | 0.01851 | 681 | 2161 | 4" diameter x 6" tall cylindrical specimen
2099BM001 | 20-D-1999 | 20 | 122565 | 0 | 2001_06_01 | 45.2553 | Bituminous Mix | -93.6979 | mnroad_id assumed - sent to ASU June 2001 (lab blend). | Arizona State University | 10/01/1999 | 264 | 6.05 | 5.8 | 100 | 0 | 30 | 0.00454 | 0.7157 | 0.01828 | 636 | 1931 | 4" diameter x 6" tall cylindrical specimen
2099BM001 | 20-D-1999 | 20 | 122565 | 0 | 2001_06_01 | 45.2553 | Bituminous Mix | -93.6979 | mnroad_id assumed - sent to ASU June 2001 (lab blend). | Arizona State University | 10/01/1999 | 265 | 6.05 | 5.8 | 130 | 0 | 10 | 0.00286 | 1.0286 | 0.02649 | 146 | 426 | 4" diameter x 6" tall cylindrical specimen
2099BM001 | 20-D-1999 | 20 | 122565 | 0 | 2001_06_01 | 45.2553 | Bituminous Mix | -93.6979 | mnroad_id assumed - sent to ASU June 2001 (lab blend). | Arizona State University | 10/01/1999 | 266 | 6.05 | 5.8 | 130 | 0 | 10 | 0.00452 | 0.98 | 0.02639 | 141 | 451 | 4" diameter x 6" tall cylindrical specimen
2099BM001 | 20-D-1999 | 20 | 122565 | 0 | 2001_06_01 | 45.2553 | Bituminous Mix | -93.6979 | mnroad_id assumed - sent to ASU June 2001 (lab blend). | Arizona State University | 10/01/1999 | 269 | 6.05 | 6.2 | 100 | 20 | 120 | 0.06166 | 0.4236 | 0.03437 |  | 10000 | 4" diameter x 6" tall cylindrical specimen
2099BM001 | 20-D-1999 | 20 | 122565 | 0 | 2001_06_01 | 45.2553 | Bituminous Mix | -93.6979 | mnroad_id assumed - sent to ASU June 2001 (lab blend). | Arizona State University | 10/01/1999 | 270 | 6.05 | 6.1 | 100 | 20 | 120 | 0.08925 | 0.3945 | 0.03997 |  | 10000 | 4" diameter x 6" tall cylindrical specimen
2099BM001 | 20-D-1999 | 20 | 122565 | 0 | 2001_06_01 | 45.2553 | Bituminous Mix | -93.6979 | mnroad_id assumed - sent to ASU June 2001 (lab blend). | Arizona State University | 10/01/1999 | 271 | 6.05 | 6.3 | 130 | 20 | 120 | 0.08032 | 0.502 | 0.05363 | 3961 | 3961 | 4" diameter x 6" tall cylindrical specimen
2099BM001 | 20-D-1999 | 20 | 122565 | 0 | 2001_06_01 | 45.2553 | Bituminous Mix | -93.6979 | mnroad_id assumed - sent to ASU June 2001 (lab blend). | Arizona State University | 10/01/1999 | 272 | 6.05 | 5.9 | 130 | 20 | 120 | 0.09748 | 0.4979 | 0.05553 | 1451 | 2176 | 4" diameter x 6" tall cylindrical specimen
2299BM001 | 22-D-1990 | 22 | 123725 | 0 | 2001_06_01 | 45.2534 | Bituminous Mix | -93.6943 | mnroad_id assumed - sent to ASU June 2001 (lab blend). | Arizona State University | 10/01/1999 | 352 | 5.35 | 6.1 | 100 | 0 | 30 | 0.00533 | 0.6103 | 0.01207 | 1581 | 8961 | 4" diameter x 6" tall cylindrical specimen
2299BM001 | 22-D-1990 | 22 | 123725 | 0 | 2001_06_01 | 45.2534 | Bituminous Mix | -93.6943 | mnroad_id assumed - sent to ASU June 2001 (lab blend). | Arizona State University | 10/01/1999 | 350 | 5.35 | 5.6 | 100 | 20 | 120 | 0.03301 | 0.1515 | 0.0109 |  | 10000 | 4" diameter x 6" tall cylindrical specimen
2299BM001 | 22-D-1990 | 22 | 123725 | 0 | 2001_06_01 | 45.2534 | Bituminous Mix | -93.6943 | mnroad_id assumed - sent to ASU June 2001 (lab blend). | Arizona State University | 10/01/1999 | 348 | 5.35 | 5.3 | 130 | 20 | 120 | 0.0336 | 0.2519 | 0.01669 |  |  | 4" diameter x 6" tall cylindrical specimen
2299BM001 | 22-D-1990 | 22 | 123725 | 0 | 2001_06_01 | 45.2534 | Bituminous Mix | -93.6943 | mnroad_id assumed - sent to ASU June 2001 (lab blend). | Arizona State University | 10/01/1999 | 355 | 5.35 | 6.2 | 130 | 0 | 10 | 0.00332 | 0.8829 | 0.02836 | 196 | 746 | 4" diameter x 6" tall cylindrical specimen
2299BM001 | 22-D-1990 | 22 | 123725 | 0 | 2001_06_01 | 45.2534 | Bituminous Mix | -93.6943 | mnroad_id assumed - sent to ASU June 2001 (lab blend). | Arizona State University | 10/01/1999 | 353 | 5.35 | 6.1 | 100 | 0 | 30 | 0.00389 | 0.7048 | 0.01261 | 1441 | 5081 | 4" diameter x 6" tall cylindrical specimen
2299BM001 | 22-D-1990 | 22 | 123725 | 0 | 2001_06_01 | 45.2534 | Bituminous Mix | -93.6943 | mnroad_id assumed - sent to ASU June 2001 (lab blend). | Arizona State University | 10/01/1999 | 349 | 5.35 | 5.5 | 100 | 20 | 120 | 0.02613 | 0.1789 | 0.0105 |  | 10000 | 4" diameter x 6" tall cylindrical specimen
2299BM001 | 22-D-1990 | 22 | 123725 | 0 | 2001_06_01 | 45.2534 | Bituminous Mix | -93.6943 | mnroad_id assumed - sent to ASU June 2001 (lab blend). | Arizona State University | 10/01/1999 | 359 | 5.35 | 6.2 | 130 | 0 | 10 | 0.0052 | 0.6656 | 0.02037 | 501 | 1076 | 4" diameter x 6" tall cylindrical specimen
2299BM001 | 22-D-1990 | 22 | 123725 | 0 | 2001_06_01 | 45.2534 | Bituminous Mix | -93.6943 | mnroad_id assumed - sent to ASU June 2001 (lab blend). | Arizona State University | 10/01/1999 | 351 | 5.35 | 5.9 | 130 | 20 | 120 | 0.06877 | 0.1905 | 0.02615 |  |  | 4" diameter x 6" tall cylindrical specimen

## MAT_HMA_REPEATED_SHEAR_TEST_MV
MNROAD_ID | SECTION_ID | CELL | STATION | OFFSET | SAMPLE_DATE | LATITUDE | MATERIAL_GROUP | LONGITUDE | COMMENTS | TESTING_LAB | TEST_DATE | SAMPLE_DESC | AIR_VOIDS_PERCENT | TEMP_F | SHEAR_STRESS_PSI | CYCLE_NO | PERM_SHEAR_STRAIN_PERCENT | TEST_COMMENT
1699BM001 | 16-D-1990 | 16 | 120303.75 | 0 | 2001_06_01 | 45.2591 | Bituminous Mix | -93.7049 | mnroad_id assumed - sent to ASU June 2001 (lab blend). | Heritage Research Group | 10/01/1999 | mn134a mn134b | 8 | 130 | 15 | 200 | 1.6966 | 6" diameter x 2" tall cylindrical specimen; 0.1 sec load, 0.9 sec dwell
1699BM001 | 16-D-1990 | 16 | 120303.75 | 0 | 2001_06_01 | 45.2591 | Bituminous Mix | -93.7049 | mnroad_id assumed - sent to ASU June 2001 (lab blend). | Heritage Research Group | 10/01/1999 | mn134a mn134b | 8 | 130 | 15 | 500 | 2.6481 | 6" diameter x 2" tall cylindrical specimen; 0.1 sec load, 0.9 sec dwell
1699BM001 | 16-D-1990 | 16 | 120303.75 | 0 | 2001_06_01 | 45.2591 | Bituminous Mix | -93.7049 | mnroad_id assumed - sent to ASU June 2001 (lab blend). | Heritage Research Group | 10/01/1999 | mn134a mn134b | 8 | 130 | 15 | 1000 | 3.8616 | 6" diameter x 2" tall cylindrical specimen; 0.1 sec load, 0.9 sec dwell
1699BM001 | 16-D-1990 | 16 | 120303.75 | 0 | 2001_06_01 | 45.2591 | Bituminous Mix | -93.7049 | mnroad_id assumed - sent to ASU June 2001 (lab blend). | Heritage Research Group | 10/01/1999 | mn134a mn134b | 8 | 130 | 15 | 3000 | 8.655 | 6" diameter x 2" tall cylindrical specimen; 0.1 sec load, 0.9 sec dwell
1699BM001 | 16-D-1990 | 16 | 120303.75 | 0 | 2001_06_01 | 45.2591 | Bituminous Mix | -93.7049 | mnroad_id assumed - sent to ASU June 2001 (lab blend). | Heritage Research Group | 10/01/1999 | mn134a mn134b | 8 | 130 | 15 | 10000 |  | 6" diameter x 2" tall cylindrical specimen; 0.1 sec load, 0.9 sec dwell
1699BM001 | 16-D-1990 | 16 | 120303.75 | 0 | 2001_06_01 | 45.2591 | Bituminous Mix | -93.7049 | mnroad_id assumed - sent to ASU June 2001 (lab blend). | Heritage Research Group | 10/01/1999 | mn124a mn124b | 8.35 | 100 | 10 | 10 | 0.0123 | 6" diameter x 2" tall cylindrical specimen; 0.1 sec load, 0.9 sec dwell
1699BM001 | 16-D-1990 | 16 | 120303.75 | 0 | 2001_06_01 | 45.2591 | Bituminous Mix | -93.7049 | mnroad_id assumed - sent to ASU June 2001 (lab blend). | Heritage Research Group | 10/01/1999 | mn124a mn124b | 8.35 | 100 | 10 | 100 | 0.0358 | 6" diameter x 2" tall cylindrical specimen; 0.1 sec load, 0.9 sec dwell
1699BM001 | 16-D-1990 | 16 | 120303.75 | 0 | 2001_06_01 | 45.2591 | Bituminous Mix | -93.7049 | mnroad_id assumed - sent to ASU June 2001 (lab blend). | Heritage Research Group | 10/01/1999 | mn124a mn124b | 8.35 | 100 | 10 | 200 | 0.045 | 6" diameter x 2" tall cylindrical specimen; 0.1 sec load, 0.9 sec dwell
1699BM001 | 16-D-1990 | 16 | 120303.75 | 0 | 2001_06_01 | 45.2591 | Bituminous Mix | -93.7049 | mnroad_id assumed - sent to ASU June 2001 (lab blend). | Heritage Research Group | 10/01/1999 | mn124a mn124b | 8.35 | 100 | 10 | 500 | 0.057 | 6" diameter x 2" tall cylindrical specimen; 0.1 sec load, 0.9 sec dwell
1699BM001 | 16-D-1990 | 16 | 120303.75 | 0 | 2001_06_01 | 45.2591 | Bituminous Mix | -93.7049 | mnroad_id assumed - sent to ASU June 2001 (lab blend). | Heritage Research Group | 10/01/1999 | mn124a mn124b | 8.35 | 100 | 10 | 1000 | 0.0642 | 6" diameter x 2" tall cylindrical specimen; 0.1 sec load, 0.9 sec dwell
1699BM001 | 16-D-1990 | 16 | 120303.75 | 0 | 2001_06_01 | 45.2591 | Bituminous Mix | -93.7049 | mnroad_id assumed - sent to ASU June 2001 (lab blend). | Heritage Research Group | 10/01/1999 | mn124a mn124b | 8.35 | 100 | 10 | 3000 | 0.0719 | 6" diameter x 2" tall cylindrical specimen; 0.1 sec load, 0.9 sec dwell
1699BM001 | 16-D-1990 | 16 | 120303.75 | 0 | 2001_06_01 | 45.2591 | Bituminous Mix | -93.7049 | mnroad_id assumed - sent to ASU June 2001 (lab blend). | Heritage Research Group | 10/01/1999 | mn124a mn124b | 8.35 | 100 | 10 | 10000 | 0.0699 | 6" diameter x 2" tall cylindrical specimen; 0.1 sec load, 0.9 sec dwell
1699BM001 | 16-D-1990 | 16 | 120303.75 | 0 | 2001_06_01 | 45.2591 | Bituminous Mix | -93.7049 | mnroad_id assumed - sent to ASU June 2001 (lab blend). | Heritage Research Group | 10/01/1999 | mn123a mn123b | 8.4 | 100 | 20 | 10 | 0.0442 | 6" diameter x 2" tall cylindrical specimen; 0.1 sec load, 0.9 sec dwell
1699BM001 | 16-D-1990 | 16 | 120303.75 | 0 | 2001_06_01 | 45.2591 | Bituminous Mix | -93.7049 | mnroad_id assumed - sent to ASU June 2001 (lab blend). | Heritage Research Group | 10/01/1999 | mn123a mn123b | 8.4 | 100 | 20 | 100 | 0.2063 | 6" diameter x 2" tall cylindrical specimen; 0.1 sec load, 0.9 sec dwell
1699BM001 | 16-D-1990 | 16 | 120303.75 | 0 | 2001_06_01 | 45.2591 | Bituminous Mix | -93.7049 | mnroad_id assumed - sent to ASU June 2001 (lab blend). | Heritage Research Group | 10/01/1999 | mn123a mn123b | 8.4 | 100 | 20 | 200 | 0.3193 | 6" diameter x 2" tall cylindrical specimen; 0.1 sec load, 0.9 sec dwell
1699BM001 | 16-D-1990 | 16 | 120303.75 | 0 | 2001_06_01 | 45.2591 | Bituminous Mix | -93.7049 | mnroad_id assumed - sent to ASU June 2001 (lab blend). | Heritage Research Group | 10/01/1999 | mn123a mn123b | 8.4 | 100 | 20 | 500 | 0.5503 | 6" diameter x 2" tall cylindrical specimen; 0.1 sec load, 0.9 sec dwell
1699BM001 | 16-D-1990 | 16 | 120303.75 | 0 | 2001_06_01 | 45.2591 | Bituminous Mix | -93.7049 | mnroad_id assumed - sent to ASU June 2001 (lab blend). | Heritage Research Group | 10/01/1999 | mn123a mn123b | 8.4 | 100 | 20 | 1000 | 0.8368 | 6" diameter x 2" tall cylindrical specimen; 0.1 sec load, 0.9 sec dwell
1699BM001 | 16-D-1990 | 16 | 120303.75 | 0 | 2001_06_01 | 45.2591 | Bituminous Mix | -93.7049 | mnroad_id assumed - sent to ASU June 2001 (lab blend). | Heritage Research Group | 10/01/1999 | mn123a mn123b | 8.4 | 100 | 20 | 3000 | 1.5263 | 6" diameter x 2" tall cylindrical specimen; 0.1 sec load, 0.9 sec dwell
1699BM001 | 16-D-1990 | 16 | 120303.75 | 0 | 2001_06_01 | 45.2591 | Bituminous Mix | -93.7049 | mnroad_id assumed - sent to ASU June 2001 (lab blend). | Heritage Research Group | 10/01/1999 | mn123a mn123b | 8.4 | 100 | 20 | 10000 | 2.5449 | 6" diameter x 2" tall cylindrical specimen; 0.1 sec load, 0.9 sec dwell
1699BM001 | 16-D-1990 | 16 | 120303.75 | 0 | 2001_06_01 | 45.2591 | Bituminous Mix | -93.7049 | mnroad_id assumed - sent to ASU June 2001 (lab blend). | Heritage Research Group | 10/01/1999 | mn122a mn122b | 8.5 | 100 | 30 | 10 | 0.1359 | 6" diameter x 2" tall cylindrical specimen; 0.1 sec load, 0.9 sec dwell
1699BM001 | 16-D-1990 | 16 | 120303.75 | 0 | 2001_06_01 | 45.2591 | Bituminous Mix | -93.7049 | mnroad_id assumed - sent to ASU June 2001 (lab blend). | Heritage Research Group | 10/01/1999 | mn122a mn122b | 8.5 | 100 | 30 | 100 | 0.6764 | 6" diameter x 2" tall cylindrical specimen; 0.1 sec load, 0.9 sec dwell
1699BM001 | 16-D-1990 | 16 | 120303.75 | 0 | 2001_06_01 | 45.2591 | Bituminous Mix | -93.7049 | mnroad_id assumed - sent to ASU June 2001 (lab blend). | Heritage Research Group | 10/01/1999 | mn122a mn122b | 8.5 | 100 | 30 | 200 | 1.0628 | 6" diameter x 2" tall cylindrical specimen; 0.1 sec load, 0.9 sec dwell
1699BM001 | 16-D-1990 | 16 | 120303.75 | 0 | 2001_06_01 | 45.2591 | Bituminous Mix | -93.7049 | mnroad_id assumed - sent to ASU June 2001 (lab blend). | Heritage Research Group | 10/01/1999 | mn122a mn122b | 8.5 | 100 | 30 | 500 | 1.826 | 6" diameter x 2" tall cylindrical specimen; 0.1 sec load, 0.9 sec dwell
1699BM001 | 16-D-1990 | 16 | 120303.75 | 0 | 2001_06_01 | 45.2591 | Bituminous Mix | -93.7049 | mnroad_id assumed - sent to ASU June 2001 (lab blend). | Heritage Research Group | 10/01/1999 | mn122a mn122b | 8.5 | 100 | 30 | 1000 | 2.6072 | 6" diameter x 2" tall cylindrical specimen; 0.1 sec load, 0.9 sec dwell
1699BM001 | 16-D-1990 | 16 | 120303.75 | 0 | 2001_06_01 | 45.2591 | Bituminous Mix | -93.7049 | mnroad_id assumed - sent to ASU June 2001 (lab blend). | Heritage Research Group | 10/01/1999 | mn122a mn122b | 8.5 | 100 | 30 | 3000 | 4.6903 | 6" diameter x 2" tall cylindrical specimen; 0.1 sec load, 0.9 sec dwell
1699BM001 | 16-D-1990 | 16 | 120303.75 | 0 | 2001_06_01 | 45.2591 | Bituminous Mix | -93.7049 | mnroad_id assumed - sent to ASU June 2001 (lab blend). | Heritage Research Group | 10/01/1999 | mn122a mn122b | 8.5 | 100 | 30 | 10000 |  | 6" diameter x 2" tall cylindrical specimen; 0.1 sec load, 0.9 sec dwell
1699BM001 | 16-D-1990 | 16 | 120303.75 | 0 | 2001_06_01 | 45.2591 | Bituminous Mix | -93.7049 | mnroad_id assumed - sent to ASU June 2001 (lab blend). | Heritage Research Group | 10/01/1999 | mn133a mn133b | 8.15 | 130 | 5 | 10 | 0.0393 | 6" diameter x 2" tall cylindrical specimen; 0.1 sec load, 0.9 sec dwell
1699BM001 | 16-D-1990 | 16 | 120303.75 | 0 | 2001_06_01 | 45.2591 | Bituminous Mix | -93.7049 | mnroad_id assumed - sent to ASU June 2001 (lab blend). | Heritage Research Group | 10/01/1999 | mn133a mn133b | 8.15 | 130 | 5 | 100 | 0.0858 | 6" diameter x 2" tall cylindrical specimen; 0.1 sec load, 0.9 sec dwell
1699BM001 | 16-D-1990 | 16 | 120303.75 | 0 | 2001_06_01 | 45.2591 | Bituminous Mix | -93.7049 | mnroad_id assumed - sent to ASU June 2001 (lab blend). | Heritage Research Group | 10/01/1999 | mn133a mn133b | 8.15 | 130 | 5 | 200 | 0.0834 | 6" diameter x 2" tall cylindrical specimen; 0.1 sec load, 0.9 sec dwell
1699BM001 | 16-D-1990 | 16 | 120303.75 | 0 | 2001_06_01 | 45.2591 | Bituminous Mix | -93.7049 | mnroad_id assumed - sent to ASU June 2001 (lab blend). | Heritage Research Group | 10/01/1999 | mn133a mn133b | 8.15 | 130 | 5 | 500 | 0.0743 | 6" diameter x 2" tall cylindrical specimen; 0.1 sec load, 0.9 sec dwell
1699BM001 | 16-D-1990 | 16 | 120303.75 | 0 | 2001_06_01 | 45.2591 | Bituminous Mix | -93.7049 | mnroad_id assumed - sent to ASU June 2001 (lab blend). | Heritage Research Group | 10/01/1999 | mn133a mn133b | 8.15 | 130 | 5 | 1000 | 0.066 | 6" diameter x 2" tall cylindrical specimen; 0.1 sec load, 0.9 sec dwell
1699BM001 | 16-D-1990 | 16 | 120303.75 | 0 | 2001_06_01 | 45.2591 | Bituminous Mix | -93.7049 | mnroad_id assumed - sent to ASU June 2001 (lab blend). | Heritage Research Group | 10/01/1999 | mn133a mn133b | 8.15 | 130 | 5 | 3000 | 0.0571 | 6" diameter x 2" tall cylindrical specimen; 0.1 sec load, 0.9 sec dwell
1699BM001 | 16-D-1990 | 16 | 120303.75 | 0 | 2001_06_01 | 45.2591 | Bituminous Mix | -93.7049 | mnroad_id assumed - sent to ASU June 2001 (lab blend). | Heritage Research Group | 10/01/1999 | mn133a mn133b | 8.15 | 130 | 5 | 10000 | 0.0615 | 6" diameter x 2" tall cylindrical specimen; 0.1 sec load, 0.9 sec dwell
1699BM001 | 16-D-1990 | 16 | 120303.75 | 0 | 2001_06_01 | 45.2591 | Bituminous Mix | -93.7049 | mnroad_id assumed - sent to ASU June 2001 (lab blend). | Heritage Research Group | 10/01/1999 | mn132a mn132b | 8.05 | 130 | 10 | 10 | 0.1359 | 6" diameter x 2" tall cylindrical specimen; 0.1 sec load, 0.9 sec dwell
1699BM001 | 16-D-1990 | 16 | 120303.75 | 0 | 2001_06_01 | 45.2591 | Bituminous Mix | -93.7049 | mnroad_id assumed - sent to ASU June 2001 (lab blend). | Heritage Research Group | 10/01/1999 | mn132a mn132b | 8.05 | 130 | 10 | 100 | 0.339 | 6" diameter x 2" tall cylindrical specimen; 0.1 sec load, 0.9 sec dwell
1699BM001 | 16-D-1990 | 16 | 120303.75 | 0 | 2001_06_01 | 45.2591 | Bituminous Mix | -93.7049 | mnroad_id assumed - sent to ASU June 2001 (lab blend). | Heritage Research Group | 10/01/1999 | mn132a mn132b | 8.05 | 130 | 10 | 200 | 0.4111 | 6" diameter x 2" tall cylindrical specimen; 0.1 sec load, 0.9 sec dwell
1699BM001 | 16-D-1990 | 16 | 120303.75 | 0 | 2001_06_01 | 45.2591 | Bituminous Mix | -93.7049 | mnroad_id assumed - sent to ASU June 2001 (lab blend). | Heritage Research Group | 10/01/1999 | mn132a mn132b | 8.05 | 130 | 10 | 500 | 0.5322 | 6" diameter x 2" tall cylindrical specimen; 0.1 sec load, 0.9 sec dwell
1699BM001 | 16-D-1990 | 16 | 120303.75 | 0 | 2001_06_01 | 45.2591 | Bituminous Mix | -93.7049 | mnroad_id assumed - sent to ASU June 2001 (lab blend). | Heritage Research Group | 10/01/1999 | mn132a mn132b | 8.05 | 130 | 10 | 1000 | 0.6633 | 6" diameter x 2" tall cylindrical specimen; 0.1 sec load, 0.9 sec dwell
1699BM001 | 16-D-1990 | 16 | 120303.75 | 0 | 2001_06_01 | 45.2591 | Bituminous Mix | -93.7049 | mnroad_id assumed - sent to ASU June 2001 (lab blend). | Heritage Research Group | 10/01/1999 | mn132a mn132b | 8.05 | 130 | 10 | 3000 | 1.1202 | 6" diameter x 2" tall cylindrical specimen; 0.1 sec load, 0.9 sec dwell
1699BM001 | 16-D-1990 | 16 | 120303.75 | 0 | 2001_06_01 | 45.2591 | Bituminous Mix | -93.7049 | mnroad_id assumed - sent to ASU June 2001 (lab blend). | Heritage Research Group | 10/01/1999 | mn132a mn132b | 8.05 | 130 | 10 | 10000 | 1.826 | 6" diameter x 2" tall cylindrical specimen; 0.1 sec load, 0.9 sec dwell
1699BM001 | 16-D-1990 | 16 | 120303.75 | 0 | 2001_06_01 | 45.2591 | Bituminous Mix | -93.7049 | mnroad_id assumed - sent to ASU June 2001 (lab blend). | Heritage Research Group | 10/01/1999 | mn134a mn134b | 8 | 130 | 15 | 10 | 0.285 | 6" diameter x 2" tall cylindrical specimen; 0.1 sec load, 0.9 sec dwell
1699BM001 | 16-D-1990 | 16 | 120303.75 | 0 | 2001_06_01 | 45.2591 | Bituminous Mix | -93.7049 | mnroad_id assumed - sent to ASU June 2001 (lab blend). | Heritage Research Group | 10/01/1999 | mn134a mn134b | 8 | 130 | 15 | 100 | 1.1758 | 6" diameter x 2" tall cylindrical specimen; 0.1 sec load, 0.9 sec dwell
1799BM001 | 17-D-1990 | 17 | 120870 | 0 | 2001_06_01 | 45.2581 | Bituminous Mix | -93.7032 | mnroad_id assumed - sent to ASU June 2001 (lab blend). | Heritage Research Group | 10/01/1999 | mn440a mn440b | 8 | 100 | 10 | 10 | 0.0131 | 6" diameter x 2" tall cylindrical specimen; 0.1 sec load, 0.9 sec dwell
1799BM001 | 17-D-1990 | 17 | 120870 | 0 | 2001_06_01 | 45.2581 | Bituminous Mix | -93.7032 | mnroad_id assumed - sent to ASU June 2001 (lab blend). | Heritage Research Group | 10/01/1999 | mn445a mn445b | 8.1 | 130 | 15 | 10000 |  | 6" diameter x 2" tall cylindrical specimen; 0.1 sec load, 0.9 sec dwell
1799BM001 | 17-D-1990 | 17 | 120870 | 0 | 2001_06_01 | 45.2581 | Bituminous Mix | -93.7032 | mnroad_id assumed - sent to ASU June 2001 (lab blend). | Heritage Research Group | 10/01/1999 | mn440a mn440b | 8 | 100 | 10 | 200 | 0.0197 | 6" diameter x 2" tall cylindrical specimen; 0.1 sec load, 0.9 sec dwell
1799BM001 | 17-D-1990 | 17 | 120870 | 0 | 2001_06_01 | 45.2581 | Bituminous Mix | -93.7032 | mnroad_id assumed - sent to ASU June 2001 (lab blend). | Heritage Research Group | 10/01/1999 | mn440a mn440b | 8 | 100 | 10 | 500 | 0.0098 | 6" diameter x 2" tall cylindrical specimen; 0.1 sec load, 0.9 sec dwell
1799BM001 | 17-D-1990 | 17 | 120870 | 0 | 2001_06_01 | 45.2581 | Bituminous Mix | -93.7032 | mnroad_id assumed - sent to ASU June 2001 (lab blend). | Heritage Research Group | 10/01/1999 | mn440a mn440b | 8 | 100 | 10 | 1000 | -0.0098 | 6" diameter x 2" tall cylindrical specimen; 0.1 sec load, 0.9 sec dwell
1799BM001 | 17-D-1990 | 17 | 120870 | 0 | 2001_06_01 | 45.2581 | Bituminous Mix | -93.7032 | mnroad_id assumed - sent to ASU June 2001 (lab blend). | Heritage Research Group | 10/01/1999 | mn440a mn440b | 8 | 100 | 10 | 3000 | -0.0557 | 6" diameter x 2" tall cylindrical specimen; 0.1 sec load, 0.9 sec dwell
1799BM001 | 17-D-1990 | 17 | 120870 | 0 | 2001_06_01 | 45.2581 | Bituminous Mix | -93.7032 | mnroad_id assumed - sent to ASU June 2001 (lab blend). | Heritage Research Group | 10/01/1999 | mn440a mn440b | 8 | 100 | 10 | 10000 | -0.1327 | 6" diameter x 2" tall cylindrical specimen; 0.1 sec load, 0.9 sec dwell
1799BM001 | 17-D-1990 | 17 | 120870 | 0 | 2001_06_01 | 45.2581 | Bituminous Mix | -93.7032 | mnroad_id assumed - sent to ASU June 2001 (lab blend). | Heritage Research Group | 10/01/1999 | mn441a mn441b | 8.1 | 100 | 20 | 10 | 0.0344 | 6" diameter x 2" tall cylindrical specimen; 0.1 sec load, 0.9 sec dwell
1799BM001 | 17-D-1990 | 17 | 120870 | 0 | 2001_06_01 | 45.2581 | Bituminous Mix | -93.7032 | mnroad_id assumed - sent to ASU June 2001 (lab blend). | Heritage Research Group | 10/01/1999 | mn441a mn441b | 8.1 | 100 | 20 | 100 | 0.1376 | 6" diameter x 2" tall cylindrical specimen; 0.1 sec load, 0.9 sec dwell
1799BM001 | 17-D-1990 | 17 | 120870 | 0 | 2001_06_01 | 45.2581 | Bituminous Mix | -93.7032 | mnroad_id assumed - sent to ASU June 2001 (lab blend). | Heritage Research Group | 10/01/1999 | mn441a mn441b | 8.1 | 100 | 20 | 200 | 0.1949 | 6" diameter x 2" tall cylindrical specimen; 0.1 sec load, 0.9 sec dwell
1799BM001 | 17-D-1990 | 17 | 120870 | 0 | 2001_06_01 | 45.2581 | Bituminous Mix | -93.7032 | mnroad_id assumed - sent to ASU June 2001 (lab blend). | Heritage Research Group | 10/01/1999 | mn441a mn441b | 8.1 | 100 | 20 | 500 | 0.2997 | 6" diameter x 2" tall cylindrical specimen; 0.1 sec load, 0.9 sec dwell
1799BM001 | 17-D-1990 | 17 | 120870 | 0 | 2001_06_01 | 45.2581 | Bituminous Mix | -93.7032 | mnroad_id assumed - sent to ASU June 2001 (lab blend). | Heritage Research Group | 10/01/1999 | mn441a mn441b | 8.1 | 100 | 20 | 1000 | 0.393 | 6" diameter x 2" tall cylindrical specimen; 0.1 sec load, 0.9 sec dwell
1799BM001 | 17-D-1990 | 17 | 120870 | 0 | 2001_06_01 | 45.2581 | Bituminous Mix | -93.7032 | mnroad_id assumed - sent to ASU June 2001 (lab blend). | Heritage Research Group | 10/01/1999 | mn441a mn441b | 8.1 | 100 | 20 | 3000 | 0.5519 | 6" diameter x 2" tall cylindrical specimen; 0.1 sec load, 0.9 sec dwell
1799BM001 | 17-D-1990 | 17 | 120870 | 0 | 2001_06_01 | 45.2581 | Bituminous Mix | -93.7032 | mnroad_id assumed - sent to ASU June 2001 (lab blend). | Heritage Research Group | 10/01/1999 | mn441a mn441b | 8.1 | 100 | 20 | 10000 | 0.8205 | 6" diameter x 2" tall cylindrical specimen; 0.1 sec load, 0.9 sec dwell
1799BM001 | 17-D-1990 | 17 | 120870 | 0 | 2001_06_01 | 45.2581 | Bituminous Mix | -93.7032 | mnroad_id assumed - sent to ASU June 2001 (lab blend). | Heritage Research Group | 10/01/1999 | mn442a mn442b | 8 | 100 | 30 | 10 | 0.0884 | 6" diameter x 2" tall cylindrical specimen; 0.1 sec load, 0.9 sec dwell
1799BM001 | 17-D-1990 | 17 | 120870 | 0 | 2001_06_01 | 45.2581 | Bituminous Mix | -93.7032 | mnroad_id assumed - sent to ASU June 2001 (lab blend). | Heritage Research Group | 10/01/1999 | mn442a mn442b | 8 | 100 | 30 | 100 | 0.4045 | 6" diameter x 2" tall cylindrical specimen; 0.1 sec load, 0.9 sec dwell
1799BM001 | 17-D-1990 | 17 | 120870 | 0 | 2001_06_01 | 45.2581 | Bituminous Mix | -93.7032 | mnroad_id assumed - sent to ASU June 2001 (lab blend). | Heritage Research Group | 10/01/1999 | mn442a mn442b | 8 | 100 | 30 | 200 | 0.6305 | 6" diameter x 2" tall cylindrical specimen; 0.1 sec load, 0.9 sec dwell
1799BM001 | 17-D-1990 | 17 | 120870 | 0 | 2001_06_01 | 45.2581 | Bituminous Mix | -93.7032 | mnroad_id assumed - sent to ASU June 2001 (lab blend). | Heritage Research Group | 10/01/1999 | mn442a mn442b | 8 | 100 | 30 | 500 | 1.0907 | 6" diameter x 2" tall cylindrical specimen; 0.1 sec load, 0.9 sec dwell
1799BM001 | 17-D-1990 | 17 | 120870 | 0 | 2001_06_01 | 45.2581 | Bituminous Mix | -93.7032 | mnroad_id assumed - sent to ASU June 2001 (lab blend). | Heritage Research Group | 10/01/1999 | mn442a mn442b | 8 | 100 | 30 | 1000 | 1.6589 | 6" diameter x 2" tall cylindrical specimen; 0.1 sec load, 0.9 sec dwell
1799BM001 | 17-D-1990 | 17 | 120870 | 0 | 2001_06_01 | 45.2581 | Bituminous Mix | -93.7032 | mnroad_id assumed - sent to ASU June 2001 (lab blend). | Heritage Research Group | 10/01/1999 | mn442a mn442b | 8 | 100 | 30 | 3000 | 2.9593 | 6" diameter x 2" tall cylindrical specimen; 0.1 sec load, 0.9 sec dwell
1799BM001 | 17-D-1990 | 17 | 120870 | 0 | 2001_06_01 | 45.2581 | Bituminous Mix | -93.7032 | mnroad_id assumed - sent to ASU June 2001 (lab blend). | Heritage Research Group | 10/01/1999 | mn442a mn442b | 8 | 100 | 30 | 10000 | 6.2264 | 6" diameter x 2" tall cylindrical specimen; 0.1 sec load, 0.9 sec dwell
1799BM001 | 17-D-1990 | 17 | 120870 | 0 | 2001_06_01 | 45.2581 | Bituminous Mix | -93.7032 | mnroad_id assumed - sent to ASU June 2001 (lab blend). | Heritage Research Group | 10/01/1999 | mn443a mn443b | 7.85 | 130 | 5 | 10 | 0.0377 | 6" diameter x 2" tall cylindrical specimen; 0.1 sec load, 0.9 sec dwell
1799BM001 | 17-D-1990 | 17 | 120870 | 0 | 2001_06_01 | 45.2581 | Bituminous Mix | -93.7032 | mnroad_id assumed - sent to ASU June 2001 (lab blend). | Heritage Research Group | 10/01/1999 | mn443a mn443b | 7.85 | 130 | 5 | 100 | 0.0377 | 6" diameter x 2" tall cylindrical specimen; 0.1 sec load, 0.9 sec dwell
1799BM001 | 17-D-1990 | 17 | 120870 | 0 | 2001_06_01 | 45.2581 | Bituminous Mix | -93.7032 | mnroad_id assumed - sent to ASU June 2001 (lab blend). | Heritage Research Group | 10/01/1999 | mn443a mn443b | 7.85 | 130 | 5 | 200 | 0.0295 | 6" diameter x 2" tall cylindrical specimen; 0.1 sec load, 0.9 sec dwell
1799BM001 | 17-D-1990 | 17 | 120870 | 0 | 2001_06_01 | 45.2581 | Bituminous Mix | -93.7032 | mnroad_id assumed - sent to ASU June 2001 (lab blend). | Heritage Research Group | 10/01/1999 | mn443a mn443b | 7.85 | 130 | 5 | 500 | 0.0164 | 6" diameter x 2" tall cylindrical specimen; 0.1 sec load, 0.9 sec dwell
1799BM001 | 17-D-1990 | 17 | 120870 | 0 | 2001_06_01 | 45.2581 | Bituminous Mix | -93.7032 | mnroad_id assumed - sent to ASU June 2001 (lab blend). | Heritage Research Group | 10/01/1999 | mn443a mn443b | 7.85 | 130 | 5 | 1000 | 0.0065 | 6" diameter x 2" tall cylindrical specimen; 0.1 sec load, 0.9 sec dwell
1799BM001 | 17-D-1990 | 17 | 120870 | 0 | 2001_06_01 | 45.2581 | Bituminous Mix | -93.7032 | mnroad_id assumed - sent to ASU June 2001 (lab blend). | Heritage Research Group | 10/01/1999 | mn443a mn443b | 7.85 | 130 | 5 | 3000 | -0.0066 | 6" diameter x 2" tall cylindrical specimen; 0.1 sec load, 0.9 sec dwell
1799BM001 | 17-D-1990 | 17 | 120870 | 0 | 2001_06_01 | 45.2581 | Bituminous Mix | -93.7032 | mnroad_id assumed - sent to ASU June 2001 (lab blend). | Heritage Research Group | 10/01/1999 | mn443a mn443b | 7.85 | 130 | 5 | 10000 | -0.0033 | 6" diameter x 2" tall cylindrical specimen; 0.1 sec load, 0.9 sec dwell
1799BM001 | 17-D-1990 | 17 | 120870 | 0 | 2001_06_01 | 45.2581 | Bituminous Mix | -93.7032 | mnroad_id assumed - sent to ASU June 2001 (lab blend). | Heritage Research Group | 10/01/1999 | mn444a mn444b | 8.25 | 130 | 10 | 10 | 0.1687 | 6" diameter x 2" tall cylindrical specimen; 0.1 sec load, 0.9 sec dwell
1799BM001 | 17-D-1990 | 17 | 120870 | 0 | 2001_06_01 | 45.2581 | Bituminous Mix | -93.7032 | mnroad_id assumed - sent to ASU June 2001 (lab blend). | Heritage Research Group | 10/01/1999 | mn444a mn444b | 8.25 | 130 | 10 | 100 | 0.5421 | 6" diameter x 2" tall cylindrical specimen; 0.1 sec load, 0.9 sec dwell
1799BM001 | 17-D-1990 | 17 | 120870 | 0 | 2001_06_01 | 45.2581 | Bituminous Mix | -93.7032 | mnroad_id assumed - sent to ASU June 2001 (lab blend). | Heritage Research Group | 10/01/1999 | mn444a mn444b | 8.25 | 130 | 10 | 200 | 0.6452 | 6" diameter x 2" tall cylindrical specimen; 0.1 sec load, 0.9 sec dwell
1799BM001 | 17-D-1990 | 17 | 120870 | 0 | 2001_06_01 | 45.2581 | Bituminous Mix | -93.7032 | mnroad_id assumed - sent to ASU June 2001 (lab blend). | Heritage Research Group | 10/01/1999 | mn444a mn444b | 8.25 | 130 | 10 | 500 | 0.8188 | 6" diameter x 2" tall cylindrical specimen; 0.1 sec load, 0.9 sec dwell
1799BM001 | 17-D-1990 | 17 | 120870 | 0 | 2001_06_01 | 45.2581 | Bituminous Mix | -93.7032 | mnroad_id assumed - sent to ASU June 2001 (lab blend). | Heritage Research Group | 10/01/1999 | mn444a mn444b | 8.25 | 130 | 10 | 1000 | 1.0841 | 6" diameter x 2" tall cylindrical specimen; 0.1 sec load, 0.9 sec dwell
1799BM001 | 17-D-1990 | 17 | 120870 | 0 | 2001_06_01 | 45.2581 | Bituminous Mix | -93.7032 | mnroad_id assumed - sent to ASU June 2001 (lab blend). | Heritage Research Group | 10/01/1999 | mn444a mn444b | 8.25 | 130 | 10 | 3000 | 1.9848 | 6" diameter x 2" tall cylindrical specimen; 0.1 sec load, 0.9 sec dwell
1799BM001 | 17-D-1990 | 17 | 120870 | 0 | 2001_06_01 | 45.2581 | Bituminous Mix | -93.7032 | mnroad_id assumed - sent to ASU June 2001 (lab blend). | Heritage Research Group | 10/01/1999 | mn444a mn444b | 8.25 | 130 | 10 | 10000 | 2.7791 | 6" diameter x 2" tall cylindrical specimen; 0.1 sec load, 0.9 sec dwell
1799BM001 | 17-D-1990 | 17 | 120870 | 0 | 2001_06_01 | 45.2581 | Bituminous Mix | -93.7032 | mnroad_id assumed - sent to ASU June 2001 (lab blend). | Heritage Research Group | 10/01/1999 | mn445a mn445b | 8.1 | 130 | 15 | 10 | 0.4441 | 6" diameter x 2" tall cylindrical specimen; 0.1 sec load, 0.9 sec dwell
1799BM001 | 17-D-1990 | 17 | 120870 | 0 | 2001_06_01 | 45.2581 | Bituminous Mix | -93.7032 | mnroad_id assumed - sent to ASU June 2001 (lab blend). | Heritage Research Group | 10/01/1999 | mn445a mn445b | 8.1 | 130 | 15 | 100 | 1.9111 | 6" diameter x 2" tall cylindrical specimen; 0.1 sec load, 0.9 sec dwell
1799BM001 | 17-D-1990 | 17 | 120870 | 0 | 2001_06_01 | 45.2581 | Bituminous Mix | -93.7032 | mnroad_id assumed - sent to ASU June 2001 (lab blend). | Heritage Research Group | 10/01/1999 | mn445a mn445b | 8.1 | 130 | 15 | 200 | 2.7136 | 6" diameter x 2" tall cylindrical specimen; 0.1 sec load, 0.9 sec dwell
1799BM001 | 17-D-1990 | 17 | 120870 | 0 | 2001_06_01 | 45.2581 | Bituminous Mix | -93.7032 | mnroad_id assumed - sent to ASU June 2001 (lab blend). | Heritage Research Group | 10/01/1999 | mn445a mn445b | 8.1 | 130 | 15 | 500 | 4.3349 | 6" diameter x 2" tall cylindrical specimen; 0.1 sec load, 0.9 sec dwell
1799BM001 | 17-D-1990 | 17 | 120870 | 0 | 2001_06_01 | 45.2581 | Bituminous Mix | -93.7032 | mnroad_id assumed - sent to ASU June 2001 (lab blend). | Heritage Research Group | 10/01/1999 | mn445a mn445b | 8.1 | 130 | 15 | 1000 | 6.721 | 6" diameter x 2" tall cylindrical specimen; 0.1 sec load, 0.9 sec dwell
1799BM001 | 17-D-1990 | 17 | 120870 | 0 | 2001_06_01 | 45.2581 | Bituminous Mix | -93.7032 | mnroad_id assumed - sent to ASU June 2001 (lab blend). | Heritage Research Group | 10/01/1999 | mn445a mn445b | 8.1 | 130 | 15 | 3000 |  | 6" diameter x 2" tall cylindrical specimen; 0.1 sec load, 0.9 sec dwell
1799BM001 | 17-D-1990 | 17 | 120870 | 0 | 2001_06_01 | 45.2581 | Bituminous Mix | -93.7032 | mnroad_id assumed - sent to ASU June 2001 (lab blend). | Heritage Research Group | 10/01/1999 | mn440a mn440b | 8 | 100 | 10 | 100 | 0.0229 | 6" diameter x 2" tall cylindrical specimen; 0.1 sec load, 0.9 sec dwell
1899BM001 | 18-D-1990 | 18 | 121435 | 0 | 2001_06_01 | 45.2572 | Bituminous Mix | -93.7014 | mnroad_id assumed - sent to ASU June 2001 (lab blend). | Heritage Research Group | 10/01/1999 | mn36a mn36b | 5.8 | 130 | 10 | 100 | 0.2768 | 6" diameter x 2" tall cylindrical specimen; 0.1 sec load, 0.9 sec dwell
1899BM001 | 18-D-1990 | 18 | 121435 | 0 | 2001_06_01 | 45.2572 | Bituminous Mix | -93.7014 | mnroad_id assumed - sent to ASU June 2001 (lab blend). | Heritage Research Group | 10/01/1999 | mn36a mn36b | 5.8 | 130 | 10 | 200 | 0.3062 | 6" diameter x 2" tall cylindrical specimen; 0.1 sec load, 0.9 sec dwell
1899BM001 | 18-D-1990 | 18 | 121435 | 0 | 2001_06_01 | 45.2572 | Bituminous Mix | -93.7014 | mnroad_id assumed - sent to ASU June 2001 (lab blend). | Heritage Research Group | 10/01/1999 | mn36a mn36b | 5.8 | 130 | 10 | 500 | 0.3423 | 6" diameter x 2" tall cylindrical specimen; 0.1 sec load, 0.9 sec dwell
1899BM001 | 18-D-1990 | 18 | 121435 | 0 | 2001_06_01 | 45.2572 | Bituminous Mix | -93.7014 | mnroad_id assumed - sent to ASU June 2001 (lab blend). | Heritage Research Group | 10/01/1999 | mn36a mn36b | 5.8 | 130 | 10 | 1000 | 0.3799 | 6" diameter x 2" tall cylindrical specimen; 0.1 sec load, 0.9 sec dwell
1899BM001 | 18-D-1990 | 18 | 121435 | 0 | 2001_06_01 | 45.2572 | Bituminous Mix | -93.7014 | mnroad_id assumed - sent to ASU June 2001 (lab blend). | Heritage Research Group | 10/01/1999 | mn36a mn36b | 5.8 | 130 | 10 | 3000 | 0.4962 | 6" diameter x 2" tall cylindrical specimen; 0.1 sec load, 0.9 sec dwell
1899BM001 | 18-D-1990 | 18 | 121435 | 0 | 2001_06_01 | 45.2572 | Bituminous Mix | -93.7014 | mnroad_id assumed - sent to ASU June 2001 (lab blend). | Heritage Research Group | 10/01/1999 | mn36a mn36b | 5.8 | 130 | 10 | 10000 | 1.243 | 6" diameter x 2" tall cylindrical specimen; 0.1 sec load, 0.9 sec dwell
1899BM001 | 18-D-1990 | 18 | 121435 | 0 | 2001_06_01 | 45.2572 | Bituminous Mix | -93.7014 | mnroad_id assumed - sent to ASU June 2001 (lab blend). | Heritage Research Group | 10/01/1999 | mn37a mn38a | 6.15 | 130 | 15 | 10 | 0.3865 | 6" diameter x 2" tall cylindrical specimen; 0.1 sec load, 0.9 sec dwell
1899BM001 | 18-D-1990 | 18 | 121435 | 0 | 2001_06_01 | 45.2572 | Bituminous Mix | -93.7014 | mnroad_id assumed - sent to ASU June 2001 (lab blend). | Heritage Research Group | 10/01/1999 | mn37a mn38a | 6.15 | 130 | 15 | 100 | 1.5132 | 6" diameter x 2" tall cylindrical specimen; 0.1 sec load, 0.9 sec dwell
1899BM001 | 18-D-1990 | 18 | 121435 | 0 | 2001_06_01 | 45.2572 | Bituminous Mix | -93.7014 | mnroad_id assumed - sent to ASU June 2001 (lab blend). | Heritage Research Group | 10/01/1999 | mn37a mn38a | 6.15 | 130 | 15 | 200 | 2.0782 | 6" diameter x 2" tall cylindrical specimen; 0.1 sec load, 0.9 sec dwell
1899BM001 | 18-D-1990 | 18 | 121435 | 0 | 2001_06_01 | 45.2572 | Bituminous Mix | -93.7014 | mnroad_id assumed - sent to ASU June 2001 (lab blend). | Heritage Research Group | 10/01/1999 | mn37a mn38a | 6.15 | 130 | 15 | 500 | 2.9461 | 6" diameter x 2" tall cylindrical specimen; 0.1 sec load, 0.9 sec dwell
1899BM001 | 18-D-1990 | 18 | 121435 | 0 | 2001_06_01 | 45.2572 | Bituminous Mix | -93.7014 | mnroad_id assumed - sent to ASU June 2001 (lab blend). | Heritage Research Group | 10/01/1999 | mn37a mn38a | 6.15 | 130 | 15 | 1000 | 4.0761 | 6" diameter x 2" tall cylindrical specimen; 0.1 sec load, 0.9 sec dwell
1899BM001 | 18-D-1990 | 18 | 121435 | 0 | 2001_06_01 | 45.2572 | Bituminous Mix | -93.7014 | mnroad_id assumed - sent to ASU June 2001 (lab blend). | Heritage Research Group | 10/01/1999 | mn37a mn38a | 6.15 | 130 | 15 | 3000 | 9.8538 | 6" diameter x 2" tall cylindrical specimen; 0.1 sec load, 0.9 sec dwell
1899BM001 | 18-D-1990 | 18 | 121435 | 0 | 2001_06_01 | 45.2572 | Bituminous Mix | -93.7014 | mnroad_id assumed - sent to ASU June 2001 (lab blend). | Heritage Research Group | 10/01/1999 | mn37a mn38a | 6.15 | 130 | 15 | 10000 |  | 6" diameter x 2" tall cylindrical specimen; 0.1 sec load, 0.9 sec dwell
1899BM001 | 18-D-1990 | 18 | 121435 | 0 | 2001_06_01 | 45.2572 | Bituminous Mix | -93.7014 | mnroad_id assumed - sent to ASU June 2001 (lab blend). | Heritage Research Group | 10/01/1999 | mn33a mn33b | 5.7 | 100 | 10 | 10 | 0.0214 | 6" diameter x 2" tall cylindrical specimen; 0.1 sec load, 0.9 sec dwell
1899BM001 | 18-D-1990 | 18 | 121435 | 0 | 2001_06_01 | 45.2572 | Bituminous Mix | -93.7014 | mnroad_id assumed - sent to ASU June 2001 (lab blend). | Heritage Research Group | 10/01/1999 | mn33a mn33b | 5.7 | 100 | 10 | 100 | 0.0628 | 6" diameter x 2" tall cylindrical specimen; 0.1 sec load, 0.9 sec dwell
1899BM001 | 18-D-1990 | 18 | 121435 | 0 | 2001_06_01 | 45.2572 | Bituminous Mix | -93.7014 | mnroad_id assumed - sent to ASU June 2001 (lab blend). | Heritage Research Group | 10/01/1999 | mn33a mn33b | 5.7 | 100 | 10 | 200 | 0.0824 | 6" diameter x 2" tall cylindrical specimen; 0.1 sec load, 0.9 sec dwell
1899BM001 | 18-D-1990 | 18 | 121435 | 0 | 2001_06_01 | 45.2572 | Bituminous Mix | -93.7014 | mnroad_id assumed - sent to ASU June 2001 (lab blend). | Heritage Research Group | 10/01/1999 | mn33a mn33b | 5.7 | 100 | 10 | 500 | 0.1107 | 6" diameter x 2" tall cylindrical specimen; 0.1 sec load, 0.9 sec dwell
1899BM001 | 18-D-1990 | 18 | 121435 | 0 | 2001_06_01 | 45.2572 | Bituminous Mix | -93.7014 | mnroad_id assumed - sent to ASU June 2001 (lab blend). | Heritage Research Group | 10/01/1999 | mn33a mn33b | 5.7 | 100 | 10 | 1000 | 0.1288 | 6" diameter x 2" tall cylindrical specimen; 0.1 sec load, 0.9 sec dwell
1899BM001 | 18-D-1990 | 18 | 121435 | 0 | 2001_06_01 | 45.2572 | Bituminous Mix | -93.7014 | mnroad_id assumed - sent to ASU June 2001 (lab blend). | Heritage Research Group | 10/01/1999 | mn33a mn33b | 5.7 | 100 | 10 | 3000 | 0.1498 | 6" diameter x 2" tall cylindrical specimen; 0.1 sec load, 0.9 sec dwell
1899BM001 | 18-D-1990 | 18 | 121435 | 0 | 2001_06_01 | 45.2572 | Bituminous Mix | -93.7014 | mnroad_id assumed - sent to ASU June 2001 (lab blend). | Heritage Research Group | 10/01/1999 | mn33a mn33b | 5.7 | 100 | 10 | 10000 | 0.16 | 6" diameter x 2" tall cylindrical specimen; 0.1 sec load, 0.9 sec dwell
1899BM001 | 18-D-1990 | 18 | 121435 | 0 | 2001_06_01 | 45.2572 | Bituminous Mix | -93.7014 | mnroad_id assumed - sent to ASU June 2001 (lab blend). | Heritage Research Group | 10/01/1999 | mn34a mn34b | 6 | 100 | 20 | 10 | 0.0639 | 6" diameter x 2" tall cylindrical specimen; 0.1 sec load, 0.9 sec dwell
1899BM001 | 18-D-1990 | 18 | 121435 | 0 | 2001_06_01 | 45.2572 | Bituminous Mix | -93.7014 | mnroad_id assumed - sent to ASU June 2001 (lab blend). | Heritage Research Group | 10/01/1999 | mn34a mn34b | 6 | 100 | 20 | 100 | 0.2538 | 6" diameter x 2" tall cylindrical specimen; 0.1 sec load, 0.9 sec dwell
1899BM001 | 18-D-1990 | 18 | 121435 | 0 | 2001_06_01 | 45.2572 | Bituminous Mix | -93.7014 | mnroad_id assumed - sent to ASU June 2001 (lab blend). | Heritage Research Group | 10/01/1999 | mn34a mn34b | 6 | 100 | 20 | 200 | 0.3668 | 6" diameter x 2" tall cylindrical specimen; 0.1 sec load, 0.9 sec dwell
1899BM001 | 18-D-1990 | 18 | 121435 | 0 | 2001_06_01 | 45.2572 | Bituminous Mix | -93.7014 | mnroad_id assumed - sent to ASU June 2001 (lab blend). | Heritage Research Group | 10/01/1999 | mn34a mn34b | 6 | 100 | 20 | 500 | 0.5863 | 6" diameter x 2" tall cylindrical specimen; 0.1 sec load, 0.9 sec dwell
1899BM001 | 18-D-1990 | 18 | 121435 | 0 | 2001_06_01 | 45.2572 | Bituminous Mix | -93.7014 | mnroad_id assumed - sent to ASU June 2001 (lab blend). | Heritage Research Group | 10/01/1999 | mn34a mn34b | 6 | 100 | 20 | 1000 | 0.8303 | 6" diameter x 2" tall cylindrical specimen; 0.1 sec load, 0.9 sec dwell
1899BM001 | 18-D-1990 | 18 | 121435 | 0 | 2001_06_01 | 45.2572 | Bituminous Mix | -93.7014 | mnroad_id assumed - sent to ASU June 2001 (lab blend). | Heritage Research Group | 10/01/1999 | mn34a mn34b | 6 | 100 | 20 | 3000 | 1.3969 | 6" diameter x 2" tall cylindrical specimen; 0.1 sec load, 0.9 sec dwell
1899BM001 | 18-D-1990 | 18 | 121435 | 0 | 2001_06_01 | 45.2572 | Bituminous Mix | -93.7014 | mnroad_id assumed - sent to ASU June 2001 (lab blend). | Heritage Research Group | 10/01/1999 | mn34a mn34b | 6 | 100 | 20 | 10000 | 2.4319 | 6" diameter x 2" tall cylindrical specimen; 0.1 sec load, 0.9 sec dwell
1899BM001 | 18-D-1990 | 18 | 121435 | 0 | 2001_06_01 | 45.2572 | Bituminous Mix | -93.7014 | mnroad_id assumed - sent to ASU June 2001 (lab blend). | Heritage Research Group | 10/01/1999 | mn35a mn35b | 6 | 100 | 30 | 10 | 0.0901 | 6" diameter x 2" tall cylindrical specimen; 0.1 sec load, 0.9 sec dwell
1899BM001 | 18-D-1990 | 18 | 121435 | 0 | 2001_06_01 | 45.2572 | Bituminous Mix | -93.7014 | mnroad_id assumed - sent to ASU June 2001 (lab blend). | Heritage Research Group | 10/01/1999 | mn35a mn35b | 6 | 100 | 30 | 100 | 0.4684 | 6" diameter x 2" tall cylindrical specimen; 0.1 sec load, 0.9 sec dwell
1899BM001 | 18-D-1990 | 18 | 121435 | 0 | 2001_06_01 | 45.2572 | Bituminous Mix | -93.7014 | mnroad_id assumed - sent to ASU June 2001 (lab blend). | Heritage Research Group | 10/01/1999 | mn35a mn35b | 6 | 100 | 30 | 200 | 0.7402 | 6" diameter x 2" tall cylindrical specimen; 0.1 sec load, 0.9 sec dwell
1899BM001 | 18-D-1990 | 18 | 121435 | 0 | 2001_06_01 | 45.2572 | Bituminous Mix | -93.7014 | mnroad_id assumed - sent to ASU June 2001 (lab blend). | Heritage Research Group | 10/01/1999 | mn35a mn35b | 6 | 100 | 30 | 500 | 1.2774 | 6" diameter x 2" tall cylindrical specimen; 0.1 sec load, 0.9 sec dwell
1899BM001 | 18-D-1990 | 18 | 121435 | 0 | 2001_06_01 | 45.2572 | Bituminous Mix | -93.7014 | mnroad_id assumed - sent to ASU June 2001 (lab blend). | Heritage Research Group | 10/01/1999 | mn35a mn35b | 6 | 100 | 30 | 1000 | 1.8276 | 6" diameter x 2" tall cylindrical specimen; 0.1 sec load, 0.9 sec dwell
1899BM001 | 18-D-1990 | 18 | 121435 | 0 | 2001_06_01 | 45.2572 | Bituminous Mix | -93.7014 | mnroad_id assumed - sent to ASU June 2001 (lab blend). | Heritage Research Group | 10/01/1999 | mn35a mn35b | 6 | 100 | 30 | 3000 | 2.938 | 6" diameter x 2" tall cylindrical specimen; 0.1 sec load, 0.9 sec dwell
1899BM001 | 18-D-1990 | 18 | 121435 | 0 | 2001_06_01 | 45.2572 | Bituminous Mix | -93.7014 | mnroad_id assumed - sent to ASU June 2001 (lab blend). | Heritage Research Group | 10/01/1999 | mn35a mn35b | 6 | 100 | 30 | 10000 | 6.0921 | 6" diameter x 2" tall cylindrical specimen; 0.1 sec load, 0.9 sec dwell
1899BM001 | 18-D-1990 | 18 | 121435 | 0 | 2001_06_01 | 45.2572 | Bituminous Mix | -93.7014 | mnroad_id assumed - sent to ASU June 2001 (lab blend). | Heritage Research Group | 10/01/1999 | mn39a mn38b | 5.95 | 130 | 5 | 10 | 0.0367 | 6" diameter x 2" tall cylindrical specimen; 0.1 sec load, 0.9 sec dwell
1899BM001 | 18-D-1990 | 18 | 121435 | 0 | 2001_06_01 | 45.2572 | Bituminous Mix | -93.7014 | mnroad_id assumed - sent to ASU June 2001 (lab blend). | Heritage Research Group | 10/01/1999 | mn39a mn38b | 5.95 | 130 | 5 | 100 | 0.0517 | 6" diameter x 2" tall cylindrical specimen; 0.1 sec load, 0.9 sec dwell
1899BM001 | 18-D-1990 | 18 | 121435 | 0 | 2001_06_01 | 45.2572 | Bituminous Mix | -93.7014 | mnroad_id assumed - sent to ASU June 2001 (lab blend). | Heritage Research Group | 10/01/1999 | mn39a mn38b | 5.95 | 130 | 5 | 200 | 0.0512 | 6" diameter x 2" tall cylindrical specimen; 0.1 sec load, 0.9 sec dwell
1899BM001 | 18-D-1990 | 18 | 121435 | 0 | 2001_06_01 | 45.2572 | Bituminous Mix | -93.7014 | mnroad_id assumed - sent to ASU June 2001 (lab blend). | Heritage Research Group | 10/01/1999 | mn39a mn38b | 5.95 | 130 | 5 | 500 | 0.0488 | 6" diameter x 2" tall cylindrical specimen; 0.1 sec load, 0.9 sec dwell
1899BM001 | 18-D-1990 | 18 | 121435 | 0 | 2001_06_01 | 45.2572 | Bituminous Mix | -93.7014 | mnroad_id assumed - sent to ASU June 2001 (lab blend). | Heritage Research Group | 10/01/1999 | mn39a mn38b | 5.95 | 130 | 5 | 1000 | 0.046 | 6" diameter x 2" tall cylindrical specimen; 0.1 sec load, 0.9 sec dwell
1899BM001 | 18-D-1990 | 18 | 121435 | 0 | 2001_06_01 | 45.2572 | Bituminous Mix | -93.7014 | mnroad_id assumed - sent to ASU June 2001 (lab blend). | Heritage Research Group | 10/01/1999 | mn39a mn38b | 5.95 | 130 | 5 | 3000 | 0.0465 | 6" diameter x 2" tall cylindrical specimen; 0.1 sec load, 0.9 sec dwell
1899BM001 | 18-D-1990 | 18 | 121435 | 0 | 2001_06_01 | 45.2572 | Bituminous Mix | -93.7014 | mnroad_id assumed - sent to ASU June 2001 (lab blend). | Heritage Research Group | 10/01/1999 | mn39a mn38b | 5.95 | 130 | 5 | 10000 | 0.0585 | 6" diameter x 2" tall cylindrical specimen; 0.1 sec load, 0.9 sec dwell
1899BM001 | 18-D-1990 | 18 | 121435 | 0 | 2001_06_01 | 45.2572 | Bituminous Mix | -93.7014 | mnroad_id assumed - sent to ASU June 2001 (lab blend). | Heritage Research Group | 10/01/1999 | mn36a mn36b | 5.8 | 130 | 10 | 10 | 0.1163 | 6" diameter x 2" tall cylindrical specimen; 0.1 sec load, 0.9 sec dwell
2099BM001 | 20-D-1999 | 20 | 122565 | 0 | 2001_06_01 | 45.2553 | Bituminous Mix | -93.6979 | mnroad_id assumed - sent to ASU June 2001 (lab blend). | Heritage Research Group | 10/01/1999 | mn268a mn267b | 6.25 | 130 | 10 | 3000 | 4.2677 | 6" diameter x 2" tall cylindrical specimen; 0.1 sec load, 0.9 sec dwell
2099BM001 | 20-D-1999 | 20 | 122565 | 0 | 2001_06_01 | 45.2553 | Bituminous Mix | -93.6979 | mnroad_id assumed - sent to ASU June 2001 (lab blend). | Heritage Research Group | 10/01/1999 | mn268a mn267b | 6.25 | 130 | 10 | 10000 |  | 6" diameter x 2" tall cylindrical specimen; 0.1 sec load, 0.9 sec dwell
2099BM001 | 20-D-1999 | 20 | 122565 | 0 | 2001_06_01 | 45.2553 | Bituminous Mix | -93.6979 | mnroad_id assumed - sent to ASU June 2001 (lab blend). | Heritage Research Group | 10/01/1999 | mn246a mn247b | 6.4 | 130 | 15 | 10 | 0.5273 | 6" diameter x 2" tall cylindrical specimen; 0.1 sec load, 0.9 sec dwell
2099BM001 | 20-D-1999 | 20 | 122565 | 0 | 2001_06_01 | 45.2553 | Bituminous Mix | -93.6979 | mnroad_id assumed - sent to ASU June 2001 (lab blend). | Heritage Research Group | 10/01/1999 | mn246a mn247b | 6.4 | 130 | 15 | 100 | 2.166 | 6" diameter x 2" tall cylindrical specimen; 0.1 sec load, 0.9 sec dwell
2099BM001 | 20-D-1999 | 20 | 122565 | 0 | 2001_06_01 | 45.2553 | Bituminous Mix | -93.6979 | mnroad_id assumed - sent to ASU June 2001 (lab blend). | Heritage Research Group | 10/01/1999 | mn246a mn247b | 6.4 | 130 | 15 | 200 | 2.9953 | 6" diameter x 2" tall cylindrical specimen; 0.1 sec load, 0.9 sec dwell
2099BM001 | 20-D-1999 | 20 | 122565 | 0 | 2001_06_01 | 45.2553 | Bituminous Mix | -93.6979 | mnroad_id assumed - sent to ASU June 2001 (lab blend). | Heritage Research Group | 10/01/1999 | mn246a mn247b | 6.4 | 130 | 15 | 500 | 4.877 | 6" diameter x 2" tall cylindrical specimen; 0.1 sec load, 0.9 sec dwell
2099BM001 | 20-D-1999 | 20 | 122565 | 0 | 2001_06_01 | 45.2553 | Bituminous Mix | -93.6979 | mnroad_id assumed - sent to ASU June 2001 (lab blend). | Heritage Research Group | 10/01/1999 | mn246a mn247b | 6.4 | 130 | 15 | 1000 | 7.6986 | 6" diameter x 2" tall cylindrical specimen; 0.1 sec load, 0.9 sec dwell
2099BM001 | 20-D-1999 | 20 | 122565 | 0 | 2001_06_01 | 45.2553 | Bituminous Mix | -93.6979 | mnroad_id assumed - sent to ASU June 2001 (lab blend). | Heritage Research Group | 10/01/1999 | mn246a mn247b | 6.4 | 130 | 15 | 3000 |  | 6" diameter x 2" tall cylindrical specimen; 0.1 sec load, 0.9 sec dwell
2099BM001 | 20-D-1999 | 20 | 122565 | 0 | 2001_06_01 | 45.2553 | Bituminous Mix | -93.6979 | mnroad_id assumed - sent to ASU June 2001 (lab blend). | Heritage Research Group | 10/01/1999 | mn245a mn245b | 5.85 | 100 | 10 | 100 | 0.2997 | 6" diameter x 2" tall cylindrical specimen; 0.1 sec load, 0.9 sec dwell
2099BM001 | 20-D-1999 | 20 | 122565 | 0 | 2001_06_01 | 45.2553 | Bituminous Mix | -93.6979 | mnroad_id assumed - sent to ASU June 2001 (lab blend). | Heritage Research Group | 10/01/1999 | mn245a mn245b | 5.85 | 100 | 10 | 10 | 0.0688 | 6" diameter x 2" tall cylindrical specimen; 0.1 sec load, 0.9 sec dwell
2099BM001 | 20-D-1999 | 20 | 122565 | 0 | 2001_06_01 | 45.2553 | Bituminous Mix | -93.6979 | mnroad_id assumed - sent to ASU June 2001 (lab blend). | Heritage Research Group | 10/01/1999 | mn246a mn247b | 6.4 | 130 | 15 | 10000 |  | 6" diameter x 2" tall cylindrical specimen; 0.1 sec load, 0.9 sec dwell
2099BM001 | 20-D-1999 | 20 | 122565 | 0 | 2001_06_01 | 45.2553 | Bituminous Mix | -93.6979 | mnroad_id assumed - sent to ASU June 2001 (lab blend). | Heritage Research Group | 10/01/1999 | mn245a mn245b | 5.85 | 100 | 10 | 200 | 0.4585 | 6" diameter x 2" tall cylindrical specimen; 0.1 sec load, 0.9 sec dwell
2099BM001 | 20-D-1999 | 20 | 122565 | 0 | 2001_06_01 | 45.2553 | Bituminous Mix | -93.6979 | mnroad_id assumed - sent to ASU June 2001 (lab blend). | Heritage Research Group | 10/01/1999 | mn245a mn245b | 5.85 | 100 | 10 | 500 | 0.8303 | 6" diameter x 2" tall cylindrical specimen; 0.1 sec load, 0.9 sec dwell
2099BM001 | 20-D-1999 | 20 | 122565 | 0 | 2001_06_01 | 45.2553 | Bituminous Mix | -93.6979 | mnroad_id assumed - sent to ASU June 2001 (lab blend). | Heritage Research Group | 10/01/1999 | mn245a mn245b | 5.85 | 100 | 10 | 1000 | 1.3101 | 6" diameter x 2" tall cylindrical specimen; 0.1 sec load, 0.9 sec dwell
2099BM001 | 20-D-1999 | 20 | 122565 | 0 | 2001_06_01 | 45.2553 | Bituminous Mix | -93.6979 | mnroad_id assumed - sent to ASU June 2001 (lab blend). | Heritage Research Group | 10/01/1999 | mn245a mn245b | 5.85 | 100 | 10 | 3000 | 2.3107 | 6" diameter x 2" tall cylindrical specimen; 0.1 sec load, 0.9 sec dwell
2099BM001 | 20-D-1999 | 20 | 122565 | 0 | 2001_06_01 | 45.2553 | Bituminous Mix | -93.6979 | mnroad_id assumed - sent to ASU June 2001 (lab blend). | Heritage Research Group | 10/01/1999 | mn245a mn245b | 5.85 | 100 | 10 | 10000 | 4.045 | 6" diameter x 2" tall cylindrical specimen; 0.1 sec load, 0.9 sec dwell
2099BM001 | 20-D-1999 | 20 | 122565 | 0 | 2001_06_01 | 45.2553 | Bituminous Mix | -93.6979 | mnroad_id assumed - sent to ASU June 2001 (lab blend). | Heritage Research Group | 10/01/1999 | mn244a mn244b | 6.4 | 100 | 20 | 10 | 0.0688 | 6" diameter x 2" tall cylindrical specimen; 0.1 sec load, 0.9 sec dwell
2099BM001 | 20-D-1999 | 20 | 122565 | 0 | 2001_06_01 | 45.2553 | Bituminous Mix | -93.6979 | mnroad_id assumed - sent to ASU June 2001 (lab blend). | Heritage Research Group | 10/01/1999 | mn244a mn244b | 6.4 | 100 | 20 | 100 | 0.2997 | 6" diameter x 2" tall cylindrical specimen; 0.1 sec load, 0.9 sec dwell
2099BM001 | 20-D-1999 | 20 | 122565 | 0 | 2001_06_01 | 45.2553 | Bituminous Mix | -93.6979 | mnroad_id assumed - sent to ASU June 2001 (lab blend). | Heritage Research Group | 10/01/1999 | mn244a mn244b | 6.4 | 100 | 20 | 200 | 0.4585 | 6" diameter x 2" tall cylindrical specimen; 0.1 sec load, 0.9 sec dwell
2099BM001 | 20-D-1999 | 20 | 122565 | 0 | 2001_06_01 | 45.2553 | Bituminous Mix | -93.6979 | mnroad_id assumed - sent to ASU June 2001 (lab blend). | Heritage Research Group | 10/01/1999 | mn244a mn244b | 6.4 | 100 | 20 | 500 | 0.8303 | 6" diameter x 2" tall cylindrical specimen; 0.1 sec load, 0.9 sec dwell
2099BM001 | 20-D-1999 | 20 | 122565 | 0 | 2001_06_01 | 45.2553 | Bituminous Mix | -93.6979 | mnroad_id assumed - sent to ASU June 2001 (lab blend). | Heritage Research Group | 10/01/1999 | mn244a mn244b | 6.4 | 100 | 20 | 1000 | 1.3101 | 6" diameter x 2" tall cylindrical specimen; 0.1 sec load, 0.9 sec dwell
2099BM001 | 20-D-1999 | 20 | 122565 | 0 | 2001_06_01 | 45.2553 | Bituminous Mix | -93.6979 | mnroad_id assumed - sent to ASU June 2001 (lab blend). | Heritage Research Group | 10/01/1999 | mn244a mn244b | 6.4 | 100 | 20 | 3000 | 2.3107 | 6" diameter x 2" tall cylindrical specimen; 0.1 sec load, 0.9 sec dwell
2099BM001 | 20-D-1999 | 20 | 122565 | 0 | 2001_06_01 | 45.2553 | Bituminous Mix | -93.6979 | mnroad_id assumed - sent to ASU June 2001 (lab blend). | Heritage Research Group | 10/01/1999 | mn244a mn244b | 6.4 | 100 | 20 | 10000 | 4.045 | 6" diameter x 2" tall cylindrical specimen; 0.1 sec load, 0.9 sec dwell
2099BM001 | 20-D-1999 | 20 | 122565 | 0 | 2001_06_01 | 45.2553 | Bituminous Mix | -93.6979 | mnroad_id assumed - sent to ASU June 2001 (lab blend). | Heritage Research Group | 10/01/1999 | mn233a mn233b | 5.65 | 100 | 30 | 10 | 0.244 | 6" diameter x 2" tall cylindrical specimen; 0.1 sec load, 0.9 sec dwell
2099BM001 | 20-D-1999 | 20 | 122565 | 0 | 2001_06_01 | 45.2553 | Bituminous Mix | -93.6979 | mnroad_id assumed - sent to ASU June 2001 (lab blend). | Heritage Research Group | 10/01/1999 | mn233a mn233b | 5.65 | 100 | 30 | 100 | 1.1513 | 6" diameter x 2" tall cylindrical specimen; 0.1 sec load, 0.9 sec dwell
2099BM001 | 20-D-1999 | 20 | 122565 | 0 | 2001_06_01 | 45.2553 | Bituminous Mix | -93.6979 | mnroad_id assumed - sent to ASU June 2001 (lab blend). | Heritage Research Group | 10/01/1999 | mn233a mn233b | 5.65 | 100 | 30 | 200 | 1.7015 | 6" diameter x 2" tall cylindrical specimen; 0.1 sec load, 0.9 sec dwell
2099BM001 | 20-D-1999 | 20 | 122565 | 0 | 2001_06_01 | 45.2553 | Bituminous Mix | -93.6979 | mnroad_id assumed - sent to ASU June 2001 (lab blend). | Heritage Research Group | 10/01/1999 | mn233a mn233b | 5.65 | 100 | 30 | 500 | 2.6809 | 6" diameter x 2" tall cylindrical specimen; 0.1 sec load, 0.9 sec dwell
2099BM001 | 20-D-1999 | 20 | 122565 | 0 | 2001_06_01 | 45.2553 | Bituminous Mix | -93.6979 | mnroad_id assumed - sent to ASU June 2001 (lab blend). | Heritage Research Group | 10/01/1999 | mn233a mn233b | 5.65 | 100 | 30 | 1000 | 3.8108 | 6" diameter x 2" tall cylindrical specimen; 0.1 sec load, 0.9 sec dwell
2099BM001 | 20-D-1999 | 20 | 122565 | 0 | 2001_06_01 | 45.2553 | Bituminous Mix | -93.6979 | mnroad_id assumed - sent to ASU June 2001 (lab blend). | Heritage Research Group | 10/01/1999 | mn233a mn233b | 5.65 | 100 | 30 | 3000 | 8.3387 | 6" diameter x 2" tall cylindrical specimen; 0.1 sec load, 0.9 sec dwell
2099BM001 | 20-D-1999 | 20 | 122565 | 0 | 2001_06_01 | 45.2553 | Bituminous Mix | -93.6979 | mnroad_id assumed - sent to ASU June 2001 (lab blend). | Heritage Research Group | 10/01/1999 | mn233a mn233b | 5.65 | 100 | 30 | 10000 |  | 6" diameter x 2" tall cylindrical specimen; 0.1 sec load, 0.9 sec dwell
2099BM001 | 20-D-1999 | 20 | 122565 | 0 | 2001_06_01 | 45.2553 | Bituminous Mix | -93.6979 | mnroad_id assumed - sent to ASU June 2001 (lab blend). | Heritage Research Group | 10/01/1999 | mn267a mn268b | 5.85 | 130 | 5 | 10 | 0.0524 | 6" diameter x 2" tall cylindrical specimen; 0.1 sec load, 0.9 sec dwell
2099BM001 | 20-D-1999 | 20 | 122565 | 0 | 2001_06_01 | 45.2553 | Bituminous Mix | -93.6979 | mnroad_id assumed - sent to ASU June 2001 (lab blend). | Heritage Research Group | 10/01/1999 | mn267a mn268b | 5.85 | 130 | 5 | 100 | 0.1851 | 6" diameter x 2" tall cylindrical specimen; 0.1 sec load, 0.9 sec dwell
2099BM001 | 20-D-1999 | 20 | 122565 | 0 | 2001_06_01 | 45.2553 | Bituminous Mix | -93.6979 | mnroad_id assumed - sent to ASU June 2001 (lab blend). | Heritage Research Group | 10/01/1999 | mn267a mn268b | 5.85 | 130 | 5 | 200 | 0.1867 | 6" diameter x 2" tall cylindrical specimen; 0.1 sec load, 0.9 sec dwell
2099BM001 | 20-D-1999 | 20 | 122565 | 0 | 2001_06_01 | 45.2553 | Bituminous Mix | -93.6979 | mnroad_id assumed - sent to ASU June 2001 (lab blend). | Heritage Research Group | 10/01/1999 | mn267a mn268b | 5.85 | 130 | 5 | 500 | 0.1916 | 6" diameter x 2" tall cylindrical specimen; 0.1 sec load, 0.9 sec dwell
2099BM001 | 20-D-1999 | 20 | 122565 | 0 | 2001_06_01 | 45.2553 | Bituminous Mix | -93.6979 | mnroad_id assumed - sent to ASU June 2001 (lab blend). | Heritage Research Group | 10/01/1999 | mn267a mn268b | 5.85 | 130 | 5 | 1000 | 0.2211 | 6" diameter x 2" tall cylindrical specimen; 0.1 sec load, 0.9 sec dwell
2099BM001 | 20-D-1999 | 20 | 122565 | 0 | 2001_06_01 | 45.2553 | Bituminous Mix | -93.6979 | mnroad_id assumed - sent to ASU June 2001 (lab blend). | Heritage Research Group | 10/01/1999 | mn267a mn268b | 5.85 | 130 | 5 | 3000 | 0.3095 | 6" diameter x 2" tall cylindrical specimen; 0.1 sec load, 0.9 sec dwell
2099BM001 | 20-D-1999 | 20 | 122565 | 0 | 2001_06_01 | 45.2553 | Bituminous Mix | -93.6979 | mnroad_id assumed - sent to ASU June 2001 (lab blend). | Heritage Research Group | 10/01/1999 | mn267a mn268b | 5.85 | 130 | 5 | 10000 | 0.4307 | 6" diameter x 2" tall cylindrical specimen; 0.1 sec load, 0.9 sec dwell
2099BM001 | 20-D-1999 | 20 | 122565 | 0 | 2001_06_01 | 45.2553 | Bituminous Mix | -93.6979 | mnroad_id assumed - sent to ASU June 2001 (lab blend). | Heritage Research Group | 10/01/1999 | mn268a mn267b | 6.25 | 130 | 10 | 10 | 0.285 | 6" diameter x 2" tall cylindrical specimen; 0.1 sec load, 0.9 sec dwell
2099BM001 | 20-D-1999 | 20 | 122565 | 0 | 2001_06_01 | 45.2553 | Bituminous Mix | -93.6979 | mnroad_id assumed - sent to ASU June 2001 (lab blend). | Heritage Research Group | 10/01/1999 | mn268a mn267b | 6.25 | 130 | 10 | 100 | 0.8729 | 6" diameter x 2" tall cylindrical specimen; 0.1 sec load, 0.9 sec dwell
2099BM001 | 20-D-1999 | 20 | 122565 | 0 | 2001_06_01 | 45.2553 | Bituminous Mix | -93.6979 | mnroad_id assumed - sent to ASU June 2001 (lab blend). | Heritage Research Group | 10/01/1999 | mn268a mn267b | 6.25 | 130 | 10 | 200 | 1.13 | 6" diameter x 2" tall cylindrical specimen; 0.1 sec load, 0.9 sec dwell
2099BM001 | 20-D-1999 | 20 | 122565 | 0 | 2001_06_01 | 45.2553 | Bituminous Mix | -93.6979 | mnroad_id assumed - sent to ASU June 2001 (lab blend). | Heritage Research Group | 10/01/1999 | mn268a mn267b | 6.25 | 130 | 10 | 500 | 1.7015 | 6" diameter x 2" tall cylindrical specimen; 0.1 sec load, 0.9 sec dwell
2099BM001 | 20-D-1999 | 20 | 122565 | 0 | 2001_06_01 | 45.2553 | Bituminous Mix | -93.6979 | mnroad_id assumed - sent to ASU June 2001 (lab blend). | Heritage Research Group | 10/01/1999 | mn268a mn267b | 6.25 | 130 | 10 | 1000 | 2.3288 | 6" diameter x 2" tall cylindrical specimen; 0.1 sec load, 0.9 sec dwell
2299BM001 | 22-D-1990 | 22 | 123725 | 0 | 2001_06_01 | 45.2534 | Bituminous Mix | -93.6943 | mnroad_id assumed - sent to ASU June 2001 (lab blend). | Heritage Research Group | 10/01/1999 | mn360a mn360b | 6.5 | 100 | 10 | 10 | 0.0115 | 6" diameter x 2" tall cylindrical specimen; 0.1 sec load, 0.9 sec dwell
2299BM001 | 22-D-1990 | 22 | 123725 | 0 | 2001_06_01 | 45.2534 | Bituminous Mix | -93.6943 | mnroad_id assumed - sent to ASU June 2001 (lab blend). | Heritage Research Group | 10/01/1999 | mn365a mn365b | 6.45 | 130 | 15 | 10000 |  | 6" diameter x 2" tall cylindrical specimen; 0.1 sec load, 0.9 sec dwell
2299BM001 | 22-D-1990 | 22 | 123725 | 0 | 2001_06_01 | 45.2534 | Bituminous Mix | -93.6943 | mnroad_id assumed - sent to ASU June 2001 (lab blend). | Heritage Research Group | 10/01/1999 | mn360a mn360b | 6.5 | 100 | 10 | 200 | 0.0229 | 6" diameter x 2" tall cylindrical specimen; 0.1 sec load, 0.9 sec dwell
2299BM001 | 22-D-1990 | 22 | 123725 | 0 | 2001_06_01 | 45.2534 | Bituminous Mix | -93.6943 | mnroad_id assumed - sent to ASU June 2001 (lab blend). | Heritage Research Group | 10/01/1999 | mn360a mn360b | 6.5 | 100 | 10 | 500 | 0.0098 | 6" diameter x 2" tall cylindrical specimen; 0.1 sec load, 0.9 sec dwell
2299BM001 | 22-D-1990 | 22 | 123725 | 0 | 2001_06_01 | 45.2534 | Bituminous Mix | -93.6943 | mnroad_id assumed - sent to ASU June 2001 (lab blend). | Heritage Research Group | 10/01/1999 | mn360a mn360b | 6.5 | 100 | 10 | 1000 | -0.0082 | 6" diameter x 2" tall cylindrical specimen; 0.1 sec load, 0.9 sec dwell
2299BM001 | 22-D-1990 | 22 | 123725 | 0 | 2001_06_01 | 45.2534 | Bituminous Mix | -93.6943 | mnroad_id assumed - sent to ASU June 2001 (lab blend). | Heritage Research Group | 10/01/1999 | mn360a mn360b | 6.5 | 100 | 10 | 3000 | -0.0622 | 6" diameter x 2" tall cylindrical specimen; 0.1 sec load, 0.9 sec dwell
2299BM001 | 22-D-1990 | 22 | 123725 | 0 | 2001_06_01 | 45.2534 | Bituminous Mix | -93.6943 | mnroad_id assumed - sent to ASU June 2001 (lab blend). | Heritage Research Group | 10/01/1999 | mn360a mn360b | 6.5 | 100 | 10 | 10000 | -0.1343 | 6" diameter x 2" tall cylindrical specimen; 0.1 sec load, 0.9 sec dwell
2299BM001 | 22-D-1990 | 22 | 123725 | 0 | 2001_06_01 | 45.2534 | Bituminous Mix | -93.6943 | mnroad_id assumed - sent to ASU June 2001 (lab blend). | Heritage Research Group | 10/01/1999 | mn361a mn361b | 6.45 | 100 | 20 | 10 | 0.0852 | 6" diameter x 2" tall cylindrical specimen; 0.1 sec load, 0.9 sec dwell
2299BM001 | 22-D-1990 | 22 | 123725 | 0 | 2001_06_01 | 45.2534 | Bituminous Mix | -93.6943 | mnroad_id assumed - sent to ASU June 2001 (lab blend). | Heritage Research Group | 10/01/1999 | mn361a mn361b | 6.45 | 100 | 20 | 100 | 0.3341 | 6" diameter x 2" tall cylindrical specimen; 0.1 sec load, 0.9 sec dwell
2299BM001 | 22-D-1990 | 22 | 123725 | 0 | 2001_06_01 | 45.2534 | Bituminous Mix | -93.6943 | mnroad_id assumed - sent to ASU June 2001 (lab blend). | Heritage Research Group | 10/01/1999 | mn361a mn361b | 6.45 | 100 | 20 | 200 | 0.4831 | 6" diameter x 2" tall cylindrical specimen; 0.1 sec load, 0.9 sec dwell
2299BM001 | 22-D-1990 | 22 | 123725 | 0 | 2001_06_01 | 45.2534 | Bituminous Mix | -93.6943 | mnroad_id assumed - sent to ASU June 2001 (lab blend). | Heritage Research Group | 10/01/1999 | mn361a mn361b | 6.45 | 100 | 20 | 500 | 0.6993 | 6" diameter x 2" tall cylindrical specimen; 0.1 sec load, 0.9 sec dwell
2299BM001 | 22-D-1990 | 22 | 123725 | 0 | 2001_06_01 | 45.2534 | Bituminous Mix | -93.6943 | mnroad_id assumed - sent to ASU June 2001 (lab blend). | Heritage Research Group | 10/01/1999 | mn361a mn361b | 6.45 | 100 | 20 | 1000 | 0.8892 | 6" diameter x 2" tall cylindrical specimen; 0.1 sec load, 0.9 sec dwell
2299BM001 | 22-D-1990 | 22 | 123725 | 0 | 2001_06_01 | 45.2534 | Bituminous Mix | -93.6943 | mnroad_id assumed - sent to ASU June 2001 (lab blend). | Heritage Research Group | 10/01/1999 | mn361a mn361b | 6.45 | 100 | 20 | 3000 | 1.338 | 6" diameter x 2" tall cylindrical specimen; 0.1 sec load, 0.9 sec dwell
2299BM001 | 22-D-1990 | 22 | 123725 | 0 | 2001_06_01 | 45.2534 | Bituminous Mix | -93.6943 | mnroad_id assumed - sent to ASU June 2001 (lab blend). | Heritage Research Group | 10/01/1999 | mn361a mn361b | 6.45 | 100 | 20 | 10000 | 2.4286 | 6" diameter x 2" tall cylindrical specimen; 0.1 sec load, 0.9 sec dwell
2299BM001 | 22-D-1990 | 22 | 123725 | 0 | 2001_06_01 | 45.2534 | Bituminous Mix | -93.6943 | mnroad_id assumed - sent to ASU June 2001 (lab blend). | Heritage Research Group | 10/01/1999 | mn362a mn362b | 6.55 | 100 | 30 | 10 | 0.3619 | 6" diameter x 2" tall cylindrical specimen; 0.1 sec load, 0.9 sec dwell
2299BM001 | 22-D-1990 | 22 | 123725 | 0 | 2001_06_01 | 45.2534 | Bituminous Mix | -93.6943 | mnroad_id assumed - sent to ASU June 2001 (lab blend). | Heritage Research Group | 10/01/1999 | mn362a mn362b | 6.55 | 100 | 30 | 100 | 1.7326 | 6" diameter x 2" tall cylindrical specimen; 0.1 sec load, 0.9 sec dwell
2299BM001 | 22-D-1990 | 22 | 123725 | 0 | 2001_06_01 | 45.2534 | Bituminous Mix | -93.6943 | mnroad_id assumed - sent to ASU June 2001 (lab blend). | Heritage Research Group | 10/01/1999 | mn362a mn362b | 6.55 | 100 | 30 | 200 | 2.4581 | 6" diameter x 2" tall cylindrical specimen; 0.1 sec load, 0.9 sec dwell
2299BM001 | 22-D-1990 | 22 | 123725 | 0 | 2001_06_01 | 45.2534 | Bituminous Mix | -93.6943 | mnroad_id assumed - sent to ASU June 2001 (lab blend). | Heritage Research Group | 10/01/1999 | mn362a mn362b | 6.55 | 100 | 30 | 500 | 3.7191 | 6" diameter x 2" tall cylindrical specimen; 0.1 sec load, 0.9 sec dwell
2299BM001 | 22-D-1990 | 22 | 123725 | 0 | 2001_06_01 | 45.2534 | Bituminous Mix | -93.6943 | mnroad_id assumed - sent to ASU June 2001 (lab blend). | Heritage Research Group | 10/01/1999 | mn362a mn362b | 6.55 | 100 | 30 | 1000 | 5.3519 | 6" diameter x 2" tall cylindrical specimen; 0.1 sec load, 0.9 sec dwell
2299BM001 | 22-D-1990 | 22 | 123725 | 0 | 2001_06_01 | 45.2534 | Bituminous Mix | -93.6943 | mnroad_id assumed - sent to ASU June 2001 (lab blend). | Heritage Research Group | 10/01/1999 | mn362a mn362b | 6.55 | 100 | 30 | 3000 | 9.7146 | 6" diameter x 2" tall cylindrical specimen; 0.1 sec load, 0.9 sec dwell
2299BM001 | 22-D-1990 | 22 | 123725 | 0 | 2001_06_01 | 45.2534 | Bituminous Mix | -93.6943 | mnroad_id assumed - sent to ASU June 2001 (lab blend). | Heritage Research Group | 10/01/1999 | mn362a mn362b | 6.55 | 100 | 30 | 10000 |  | 6" diameter x 2" tall cylindrical specimen; 0.1 sec load, 0.9 sec dwell
2299BM001 | 22-D-1990 | 22 | 123725 | 0 | 2001_06_01 | 45.2534 | Bituminous Mix | -93.6943 | mnroad_id assumed - sent to ASU June 2001 (lab blend). | Heritage Research Group | 10/01/1999 | mn363a mn363b | 6.5 | 130 | 5 | 10 | 0.0491 | 6" diameter x 2" tall cylindrical specimen; 0.1 sec load, 0.9 sec dwell
2299BM001 | 22-D-1990 | 22 | 123725 | 0 | 2001_06_01 | 45.2534 | Bituminous Mix | -93.6943 | mnroad_id assumed - sent to ASU June 2001 (lab blend). | Heritage Research Group | 10/01/1999 | mn363a mn363b | 6.5 | 130 | 5 | 100 | 0.0426 | 6" diameter x 2" tall cylindrical specimen; 0.1 sec load, 0.9 sec dwell
2299BM001 | 22-D-1990 | 22 | 123725 | 0 | 2001_06_01 | 45.2534 | Bituminous Mix | -93.6943 | mnroad_id assumed - sent to ASU June 2001 (lab blend). | Heritage Research Group | 10/01/1999 | mn363a mn363b | 6.5 | 130 | 5 | 200 | 0.0278 | 6" diameter x 2" tall cylindrical specimen; 0.1 sec load, 0.9 sec dwell
2299BM001 | 22-D-1990 | 22 | 123725 | 0 | 2001_06_01 | 45.2534 | Bituminous Mix | -93.6943 | mnroad_id assumed - sent to ASU June 2001 (lab blend). | Heritage Research Group | 10/01/1999 | mn363a mn363b | 6.5 | 130 | 5 | 500 | 0.0033 | 6" diameter x 2" tall cylindrical specimen; 0.1 sec load, 0.9 sec dwell
2299BM001 | 22-D-1990 | 22 | 123725 | 0 | 2001_06_01 | 45.2534 | Bituminous Mix | -93.6943 | mnroad_id assumed - sent to ASU June 2001 (lab blend). | Heritage Research Group | 10/01/1999 | mn363a mn363b | 6.5 | 130 | 5 | 1000 | -0.0098 | 6" diameter x 2" tall cylindrical specimen; 0.1 sec load, 0.9 sec dwell
2299BM001 | 22-D-1990 | 22 | 123725 | 0 | 2001_06_01 | 45.2534 | Bituminous Mix | -93.6943 | mnroad_id assumed - sent to ASU June 2001 (lab blend). | Heritage Research Group | 10/01/1999 | mn363a mn363b | 6.5 | 130 | 5 | 3000 | -0.0213 | 6" diameter x 2" tall cylindrical specimen; 0.1 sec load, 0.9 sec dwell
2299BM001 | 22-D-1990 | 22 | 123725 | 0 | 2001_06_01 | 45.2534 | Bituminous Mix | -93.6943 | mnroad_id assumed - sent to ASU June 2001 (lab blend). | Heritage Research Group | 10/01/1999 | mn363a mn363b | 6.5 | 130 | 5 | 10000 | 0.164 | 6" diameter x 2" tall cylindrical specimen; 0.1 sec load, 0.9 sec dwell
2299BM001 | 22-D-1990 | 22 | 123725 | 0 | 2001_06_01 | 45.2534 | Bituminous Mix | -93.6943 | mnroad_id assumed - sent to ASU June 2001 (lab blend). | Heritage Research Group | 10/01/1999 | mn364a mn365b | 6.45 | 130 | 10 | 10 | 0.1965 | 6" diameter x 2" tall cylindrical specimen; 0.1 sec load, 0.9 sec dwell
2299BM001 | 22-D-1990 | 22 | 123725 | 0 | 2001_06_01 | 45.2534 | Bituminous Mix | -93.6943 | mnroad_id assumed - sent to ASU June 2001 (lab blend). | Heritage Research Group | 10/01/1999 | mn364a mn365b | 6.45 | 130 | 10 | 100 | 0.642 | 6" diameter x 2" tall cylindrical specimen; 0.1 sec load, 0.9 sec dwell
2299BM001 | 22-D-1990 | 22 | 123725 | 0 | 2001_06_01 | 45.2534 | Bituminous Mix | -93.6943 | mnroad_id assumed - sent to ASU June 2001 (lab blend). | Heritage Research Group | 10/01/1999 | mn364a mn365b | 6.45 | 130 | 10 | 200 | 0.8074 | 6" diameter x 2" tall cylindrical specimen; 0.1 sec load, 0.9 sec dwell
2299BM001 | 22-D-1990 | 22 | 123725 | 0 | 2001_06_01 | 45.2534 | Bituminous Mix | -93.6943 | mnroad_id assumed - sent to ASU June 2001 (lab blend). | Heritage Research Group | 10/01/1999 | mn364a mn365b | 6.45 | 130 | 10 | 500 | 1.0841 | 6" diameter x 2" tall cylindrical specimen; 0.1 sec load, 0.9 sec dwell
2299BM001 | 22-D-1990 | 22 | 123725 | 0 | 2001_06_01 | 45.2534 | Bituminous Mix | -93.6943 | mnroad_id assumed - sent to ASU June 2001 (lab blend). | Heritage Research Group | 10/01/1999 | mn364a mn365b | 6.45 | 130 | 10 | 1000 | 1.4461 | 6" diameter x 2" tall cylindrical specimen; 0.1 sec load, 0.9 sec dwell
2299BM001 | 22-D-1990 | 22 | 123725 | 0 | 2001_06_01 | 45.2534 | Bituminous Mix | -93.6943 | mnroad_id assumed - sent to ASU June 2001 (lab blend). | Heritage Research Group | 10/01/1999 | mn364a mn365b | 6.45 | 130 | 10 | 3000 | 3.7977 | 6" diameter x 2" tall cylindrical specimen; 0.1 sec load, 0.9 sec dwell
2299BM001 | 22-D-1990 | 22 | 123725 | 0 | 2001_06_01 | 45.2534 | Bituminous Mix | -93.6943 | mnroad_id assumed - sent to ASU June 2001 (lab blend). | Heritage Research Group | 10/01/1999 | mn364a mn365b | 6.45 | 130 | 10 | 10000 | 4.2956 | 6" diameter x 2" tall cylindrical specimen; 0.1 sec load, 0.9 sec dwell
2299BM001 | 22-D-1990 | 22 | 123725 | 0 | 2001_06_01 | 45.2534 | Bituminous Mix | -93.6943 | mnroad_id assumed - sent to ASU June 2001 (lab blend). | Heritage Research Group | 10/01/1999 | mn365a mn365b | 6.45 | 130 | 15 | 10 | 0.5142 | 6" diameter x 2" tall cylindrical specimen; 0.1 sec load, 0.9 sec dwell
2299BM001 | 22-D-1990 | 22 | 123725 | 0 | 2001_06_01 | 45.2534 | Bituminous Mix | -93.6943 | mnroad_id assumed - sent to ASU June 2001 (lab blend). | Heritage Research Group | 10/01/1999 | mn365a mn365b | 6.45 | 130 | 15 | 100 | 1.7457 | 6" diameter x 2" tall cylindrical specimen; 0.1 sec load, 0.9 sec dwell
2299BM001 | 22-D-1990 | 22 | 123725 | 0 | 2001_06_01 | 45.2534 | Bituminous Mix | -93.6943 | mnroad_id assumed - sent to ASU June 2001 (lab blend). | Heritage Research Group | 10/01/1999 | mn365a mn365b | 6.45 | 130 | 15 | 200 | 2.3664 | 6" diameter x 2" tall cylindrical specimen; 0.1 sec load, 0.9 sec dwell
2299BM001 | 22-D-1990 | 22 | 123725 | 0 | 2001_06_01 | 45.2534 | Bituminous Mix | -93.6943 | mnroad_id assumed - sent to ASU June 2001 (lab blend). | Heritage Research Group | 10/01/1999 | mn365a mn365b | 6.45 | 130 | 15 | 500 | 3.6372 | 6" diameter x 2" tall cylindrical specimen; 0.1 sec load, 0.9 sec dwell
2299BM001 | 22-D-1990 | 22 | 123725 | 0 | 2001_06_01 | 45.2534 | Bituminous Mix | -93.6943 | mnroad_id assumed - sent to ASU June 2001 (lab blend). | Heritage Research Group | 10/01/1999 | mn365a mn365b | 6.45 | 130 | 15 | 1000 | 5.6205 | 6" diameter x 2" tall cylindrical specimen; 0.1 sec load, 0.9 sec dwell
2299BM001 | 22-D-1990 | 22 | 123725 | 0 | 2001_06_01 | 45.2534 | Bituminous Mix | -93.6943 | mnroad_id assumed - sent to ASU June 2001 (lab blend). | Heritage Research Group | 10/01/1999 | mn365a mn365b | 6.45 | 130 | 15 | 3000 | 11.7387 | 6" diameter x 2" tall cylindrical specimen; 0.1 sec load, 0.9 sec dwell
2299BM001 | 22-D-1990 | 22 | 123725 | 0 | 2001_06_01 | 45.2534 | Bituminous Mix | -93.6943 | mnroad_id assumed - sent to ASU June 2001 (lab blend). | Heritage Research Group | 10/01/1999 | mn360a mn360b | 6.5 | 100 | 10 | 100 | 0.0278 | 6" diameter x 2" tall cylindrical specimen; 0.1 sec load, 0.9 sec dwell

## MAT_HMA_SCB_TEST_MV
MNROAD_ID | SECTION_ID | CELL | STATION | OFFSET | SAMPLE_DATE | LATITUDE | MATERIAL_GROUP | LONGITUDE | COMMENTS | TESTING_LAB | TEST_DATE | SAMPLE_NAME | TEMP_C | THICKNESS_MM | NOTCH_LENGTH_MM | RADIUS_MM | FRACTURE_ENERGY | FRACTURE_TOUGHNESS | STIFFNESS
0208BM031 | 2-D-2008 | 2 | 111119.5 | 0 | 2008_09_17 | 45.2744 | Bituminous Mix | -93.7332 | SPWEB440F, PG 64-34; sent to U of M for LTC fracture. DURING PAVING | University of Minnesota | 06/16/2009 | SCBB5-1-36 | -36 | 25 | 15 | 75 | 245.3 | 0.79
0208BM031 | 2-D-2008 | 2 | 111119.5 | 0 | 2008_09_17 | 45.2744 | Bituminous Mix | -93.7332 | SPWEB440F, PG 64-34; sent to U of M for LTC fracture. DURING PAVING | University of Minnesota | 06/16/2009 | SCBB1-2-36 | -36 | 25 | 15 | 75 | 136.2 | 0.68
0208BM031 | 2-D-2008 | 2 | 111119.5 | 0 | 2008_09_17 | 45.2744 | Bituminous Mix | -93.7332 | SPWEB440F, PG 64-34; sent to U of M for LTC fracture. DURING PAVING | University of Minnesota | 06/16/2009 | SCBB5-2-24(2) | -24 | 25 | 15 | 75 | 550.9 | 0.74
0208BM031 | 2-D-2008 | 2 | 111119.5 | 0 | 2008_09_17 | 45.2744 | Bituminous Mix | -93.7332 | SPWEB440F, PG 64-34; sent to U of M for LTC fracture. DURING PAVING | University of Minnesota | 06/16/2009 | SCBB2-1-24 | -24 | 25 | 15 | 75 | 578.9 | 0.78
0208BM031 | 2-D-2008 | 2 | 111119.5 | 0 | 2008_09_17 | 45.2744 | Bituminous Mix | -93.7332 | SPWEB440F, PG 64-34; sent to U of M for LTC fracture. DURING PAVING | University of Minnesota | 06/16/2009 | SCBB5-3-36 | -36 | 25 | 15 | 75 | 187.6 | 0.65
0208BM031 | 2-D-2008 | 2 | 111119.5 | 0 | 2008_09_17 | 45.2744 | Bituminous Mix | -93.7332 | SPWEB440F, PG 64-34; sent to U of M for LTC fracture. DURING PAVING | University of Minnesota | 06/16/2009 | SCBB5-4-12(2) | -12 | 25 | 15 | 75 | 804.4 | 0.41
0208BM031 | 2-D-2008 | 2 | 111119.5 | 0 | 2008_09_17 | 45.2744 | Bituminous Mix | -93.7332 | SPWEB440F, PG 64-34; sent to U of M for LTC fracture. DURING PAVING | University of Minnesota | 06/16/2009 | SCBB2-2-12 | -12 | 25 | 15 | 75 | 1062 | 0.48
0208BM031 | 2-D-2008 | 2 | 111119.5 | 0 | 2008_09_17 | 45.2744 | Bituminous Mix | -93.7332 | SPWEB440F, PG 64-34; sent to U of M for LTC fracture. DURING PAVING | University of Minnesota | 06/16/2009 | SCBB1-3-12 | -12 | 25 | 15 | 75 | 867.5 | 0.35
0208BM031 | 2-D-2008 | 2 | 111119.5 | 0 | 2008_09_17 | 45.2744 | Bituminous Mix | -93.7332 | SPWEB440F, PG 64-34; sent to U of M for LTC fracture. DURING PAVING | University of Minnesota | 06/16/2009 | SCBB1-1-24 | -24 | 25 | 15 | 75 | 302.9 | 0.64
0208BM004 | 2-D-2008 | 2 | 111119.5 | 0 | 2008_09_30 | 45.2744 | Bituminous Mix | -93.7332 | Novachip, PG 64-34; sent to U of M for LTC fracture. DURING PAVING | University of Minnesota | 06/16/2009 | SCBA3-2-30 | -30 | 25 | 15 | 75 | 309.8 | 0.94
0208BM004 | 2-D-2008 | 2 | 111119.5 | 0 | 2008_09_30 | 45.2744 | Bituminous Mix | -93.7332 | Novachip, PG 64-34; sent to U of M for LTC fracture. DURING PAVING | University of Minnesota | 06/16/2009 | SCBA3-1-30 | -30 | 25 | 15 | 75 | 400.9 | 0.91
0208BM004 | 2-D-2008 | 2 | 111119.5 | 0 | 2008_09_30 | 45.2744 | Bituminous Mix | -93.7332 | Novachip, PG 64-34; sent to U of M for LTC fracture. DURING PAVING | University of Minnesota | 06/16/2009 | SCBA2-4-30 | -30 | 25 | 15 | 75 | 343.3 | 0.89
0208BM004 | 2-D-2008 | 2 | 111119.5 | 0 | 2008_09_30 | 45.2744 | Bituminous Mix | -93.7332 | Novachip, PG 64-34; sent to U of M for LTC fracture. DURING PAVING | University of Minnesota | 06/16/2009 | SCBA5-2-18 | -18 | 25 | 15 | 75 | 911.2 | 0.8
0208BM004 | 2-D-2008 | 2 | 111119.5 | 0 | 2008_09_30 | 45.2744 | Bituminous Mix | -93.7332 | Novachip, PG 64-34; sent to U of M for LTC fracture. DURING PAVING | University of Minnesota | 06/16/2009 | SCBA3-4-18 | -18 | 25 | 15 | 75 | 820.8 | 0.79
0208BM004 | 2-D-2008 | 2 | 111119.5 | 0 | 2008_09_30 | 45.2744 | Bituminous Mix | -93.7332 | Novachip, PG 64-34; sent to U of M for LTC fracture. DURING PAVING | University of Minnesota | 06/16/2009 | SCBA2-2-18 | -18 | 25 | 15 | 75 | 1035.2 | 0.78
0208BM004 | 2-D-2008 | 2 | 111119.5 | 0 | 2008_09_30 | 45.2744 | Bituminous Mix | -93.7332 | Novachip, PG 64-34; sent to U of M for LTC fracture. DURING PAVING | University of Minnesota | 06/16/2009 | SCBA5-1-6 | -6 | 25 | 15 | 75 | 532.4 | 0.27
0208BM004 | 2-D-2008 | 2 | 111119.5 | 0 | 2008_09_30 | 45.2744 | Bituminous Mix | -93.7332 | Novachip, PG 64-34; sent to U of M for LTC fracture. DURING PAVING | University of Minnesota | 06/16/2009 | SCBA2-1-6 | -6 | 25 | 15 | 75 | 749.1 | 0.3
0208BM004 | 2-D-2008 | 2 | 111119.5 | 0 | 2008_09_30 | 45.2744 | Bituminous Mix | -93.7332 | Novachip, PG 64-34; sent to U of M for LTC fracture. DURING PAVING | University of Minnesota | 06/16/2009 | SCBA3-1-6 | -6 | 25 | 15 | 75 | 1090.3 | 0.37
0305BC001 | 3-D-1990 | 3 | 111425 | -5.5 | 2005_05_24 | 45.2739 | Bituminous Core | -93.7323 | """6"""" core, for pooled fund LTC. """ | University of Minnesota | 12/01/2006 | MnRoad Cell 03 | -30 |  |  |  | 221.15 | 0.88
0305BC001 | 3-D-1990 | 3 | 111425 | -5.5 | 2005_05_24 | 45.2739 | Bituminous Core | -93.7323 | """6"""" core, for pooled fund LTC. """ | University of Minnesota | 12/01/2006 | MnRoad Cell 03 | -30 |  |  |  | 104.49 | 0.81
0305BC001 | 3-D-1990 | 3 | 111425 | -5.5 | 2005_05_24 | 45.2739 | Bituminous Core | -93.7323 | """6"""" core, for pooled fund LTC. """ | University of Minnesota | 12/01/2006 | MnRoad Cell 03 | -30 |  |  |  |  | 0.67
0305BC001 | 3-D-1990 | 3 | 111425 | -5.5 | 2005_05_24 | 45.2739 | Bituminous Core | -93.7323 | """6"""" core, for pooled fund LTC. """ | University of Minnesota | 12/01/2006 | MnRoad Cell 03 | -18 |  |  |  | 423.1 | 0.74
0305BC001 | 3-D-1990 | 3 | 111425 | -5.5 | 2005_05_24 | 45.2739 | Bituminous Core | -93.7323 | """6"""" core, for pooled fund LTC. """ | University of Minnesota | 12/01/2006 | MnRoad Cell 03 | -6 |  |  |  | 439.53 | 0.49
0305BC001 | 3-D-1990 | 3 | 111425 | -5.5 | 2005_05_24 | 45.2739 | Bituminous Core | -93.7323 | """6"""" core, for pooled fund LTC. """ | University of Minnesota | 12/01/2006 | MnRoad Cell 03 | -18 |  |  |  | 303.84 | 0.74
0305BC001 | 3-D-1990 | 3 | 111425 | -5.5 | 2005_05_24 | 45.2739 | Bituminous Core | -93.7323 | """6"""" core, for pooled fund LTC. """ | University of Minnesota | 12/01/2006 | MnRoad Cell 03 | -6 |  |  |  | 741.88 | 0.59
0305BC001 | 3-D-1990 | 3 | 111425 | -5.5 | 2005_05_24 | 45.2739 | Bituminous Core | -93.7323 | """6"""" core, for pooled fund LTC. """ | University of Minnesota | 12/01/2006 | MnRoad Cell 03 | -6 |  |  |  | 563.27 | 0.55
0305BC001 | 3-D-1990 | 3 | 111425 | -5.5 | 2005_05_24 | 45.2739 | Bituminous Core | -93.7323 | """6"""" core, for pooled fund LTC. """ | University of Minnesota | 12/01/2006 | MnRoad Cell 03 | -18 |  |  |  | 406.71 | 0.67
1508BM021 | 15-D-2008 | 15 | 119731.3 | 0 | 2008_09_19 | 45.26 | Bituminous Mix | -93.7067 | shoulder mix - 5% tear off shingles, PG 58-28; sent to U of M for LTC fracture. DURING PAVING | University of Minnesota | 06/16/2009 | SCBM3-4-12(2) | -12 | 25 | 15 | 75 | 285.1 | 0.67
1508BM021 | 15-D-2008 | 15 | 119731.3 | 0 | 2008_09_19 | 45.26 | Bituminous Mix | -93.7067 | shoulder mix - 5% tear off shingles, PG 58-28; sent to U of M for LTC fracture. DURING PAVING | University of Minnesota | 06/16/2009 | SCBM4-2-12(2) | -12 | 25 | 15 | 75 | 675.4 | 0.79
1508BM021 | 15-D-2008 | 15 | 119731.3 | 0 | 2008_09_19 | 45.26 | Bituminous Mix | -93.7067 | shoulder mix - 5% tear off shingles, PG 58-28; sent to U of M for LTC fracture. DURING PAVING | University of Minnesota | 06/16/2009 | SCBM5-2-12 | -12 | 25 | 15 | 75 | 617.5 | 0.7
1508BM021 | 15-D-2008 | 15 | 119731.3 | 0 | 2008_09_19 | 45.26 | Bituminous Mix | -93.7067 | shoulder mix - 5% tear off shingles, PG 58-28; sent to U of M for LTC fracture. DURING PAVING | University of Minnesota | 06/16/2009 | SCBM3-1-24 | -24 | 25 | 15 | 75 | 501.3 | 0.87
1508BM021 | 15-D-2008 | 15 | 119731.3 | 0 | 2008_09_19 | 45.26 | Bituminous Mix | -93.7067 | shoulder mix - 5% tear off shingles, PG 58-28; sent to U of M for LTC fracture. DURING PAVING | University of Minnesota | 06/16/2009 | SCBM5-4-36 | -36 | 25 | 15 | 75 | 224 | 0.91
1508BM021 | 15-D-2008 | 15 | 119731.3 | 0 | 2008_09_19 | 45.26 | Bituminous Mix | -93.7067 | shoulder mix - 5% tear off shingles, PG 58-28; sent to U of M for LTC fracture. DURING PAVING | University of Minnesota | 06/16/2009 | SCBM5-3-24 | -24 | 25 | 15 | 75 | 338.8 | 0.9
1508BM021 | 15-D-2008 | 15 | 119731.3 | 0 | 2008_09_19 | 45.26 | Bituminous Mix | -93.7067 | shoulder mix - 5% tear off shingles, PG 58-28; sent to U of M for LTC fracture. DURING PAVING | University of Minnesota | 06/16/2009 | SCBM3-2-36 | -36 | 25 | 15 | 75 | 331.9 | 1.02
1508BM021 | 15-D-2008 | 15 | 119731.3 | 0 | 2008_09_19 | 45.26 | Bituminous Mix | -93.7067 | shoulder mix - 5% tear off shingles, PG 58-28; sent to U of M for LTC fracture. DURING PAVING | University of Minnesota | 06/16/2009 | SCBM5-1-36(2) | -36 | 25 | 15 | 75 | 419.4 | 0.84
1508BM021 | 15-D-2008 | 15 | 119731.3 | 0 | 2008_09_19 | 45.26 | Bituminous Mix | -93.7067 | shoulder mix - 5% tear off shingles, PG 58-28; sent to U of M for LTC fracture. DURING PAVING | University of Minnesota | 06/16/2009 | SCBM4-1-24 | -24 | 25 | 15 | 75 | 319 | 0.77
1608BM031 | 16-D-2008 | 16 | 120303.8 | 0 | 2008_09_16 | 45.2591 | Bituminous Mix | -93.7049 | SPNWB430C Sp, Revix warm mix non-wear, PG 58-34; sent to U of M for LTC fracture. DURING PAVING | University of Minnesota | 06/16/2009 | SCBF5-2-36 | -36 | 25 | 15 | 75 | 223.7 | 0.77
1608BM031 | 16-D-2008 | 16 | 120303.8 | 0 | 2008_09_16 | 45.2591 | Bituminous Mix | -93.7049 | SPNWB430C Sp, Revix warm mix non-wear, PG 58-34; sent to U of M for LTC fracture. DURING PAVING | University of Minnesota | 06/16/2009 | SCBF4-2-36 | -36 | 25 | 15 | 75 | 277 | 0.73
1608BM031 | 16-D-2008 | 16 | 120303.8 | 0 | 2008_09_16 | 45.2591 | Bituminous Mix | -93.7049 | SPNWB430C Sp, Revix warm mix non-wear, PG 58-34; sent to U of M for LTC fracture. DURING PAVING | University of Minnesota | 06/16/2009 | SCBF5-3-24 | -24 | 25 | 15 | 75 | 666.4 | 0.63
1608BM031 | 16-D-2008 | 16 | 120303.8 | 0 | 2008_09_16 | 45.2591 | Bituminous Mix | -93.7049 | SPNWB430C Sp, Revix warm mix non-wear, PG 58-34; sent to U of M for LTC fracture. DURING PAVING | University of Minnesota | 06/16/2009 | SCBF4-4-24 | -24 | 25 | 15 | 75 | 372.9 | 0.68
1608BM031 | 16-D-2008 | 16 | 120303.8 | 0 | 2008_09_16 | 45.2591 | Bituminous Mix | -93.7049 | SPNWB430C Sp, Revix warm mix non-wear, PG 58-34; sent to U of M for LTC fracture. DURING PAVING | University of Minnesota | 06/16/2009 | SCBF5-4-36(2) | -36 | 25 | 15 | 75 | 217.2 | 0.72
1608BM031 | 16-D-2008 | 16 | 120303.8 | 0 | 2008_09_16 | 45.2591 | Bituminous Mix | -93.7049 | SPNWB430C Sp, Revix warm mix non-wear, PG 58-34; sent to U of M for LTC fracture. DURING PAVING | University of Minnesota | 06/16/2009 | SCBF5-1-12 | -12 | 25 | 15 | 75 | 955.8 | 0.46
1608BM031 | 16-D-2008 | 16 | 120303.8 | 0 | 2008_09_16 | 45.2591 | Bituminous Mix | -93.7049 | SPNWB430C Sp, Revix warm mix non-wear, PG 58-34; sent to U of M for LTC fracture. DURING PAVING | University of Minnesota | 06/16/2009 | SCBF4-3-12 | -12 | 25 | 15 | 75 | 899.9 | 0.47
1608BM031 | 16-D-2008 | 16 | 120303.8 | 0 | 2008_09_16 | 45.2591 | Bituminous Mix | -93.7049 | SPNWB430C Sp, Revix warm mix non-wear, PG 58-34; sent to U of M for LTC fracture. DURING PAVING | University of Minnesota | 06/16/2009 | SCBF3-2-12 | -12 | 25 | 15 | 75 | 910.2 | 0.46
1608BM031 | 16-D-2008 | 16 | 120303.8 | 0 | 2008_09_16 | 45.2591 | Bituminous Mix | -93.7049 | SPNWB430C Sp, Revix warm mix non-wear, PG 58-34; sent to U of M for LTC fracture. DURING PAVING | University of Minnesota | 06/16/2009 | SCBF3-1-24 | -24 | 25 | 15 | 75 | 275.9 | 0.64
1608BM012 | 16-D-2008 | 16 | 120303.8 | 0 | 2008_09_18 | 45.2591 | Bituminous Mix | -93.7049 | SPWEB440C Sp, Revix warm mix wear, PG 58-34; sent to U of M for LTC fracture. DURING PAVING | University of Minnesota | 06/16/2009 | SCBE6-1-36 | -36 | 25 | 15 | 75 | 296.2 | 0.84
1608BM012 | 16-D-2008 | 16 | 120303.8 | 0 | 2008_09_18 | 45.2591 | Bituminous Mix | -93.7049 | SPWEB440C Sp, Revix warm mix wear, PG 58-34; sent to U of M for LTC fracture. DURING PAVING | University of Minnesota | 06/16/2009 | SCBE4-3-36 | -36 | 25 | 15 | 75 | 237.2 | 0.9
1608BM012 | 16-D-2008 | 16 | 120303.8 | 0 | 2008_09_18 | 45.2591 | Bituminous Mix | -93.7049 | SPWEB440C Sp, Revix warm mix wear, PG 58-34; sent to U of M for LTC fracture. DURING PAVING | University of Minnesota | 06/16/2009 | SCBE4-1-36 | -36 | 25 | 15 | 75 | 356 | 0.79
1608BM012 | 16-D-2008 | 16 | 120303.8 | 0 | 2008_09_18 | 45.2591 | Bituminous Mix | -93.7049 | SPWEB440C Sp, Revix warm mix wear, PG 58-34; sent to U of M for LTC fracture. DURING PAVING | University of Minnesota | 06/16/2009 | SCBE6-4-24 | -24 | 25 | 15 | 75 | 362.2 | 0.7
1608BM012 | 16-D-2008 | 16 | 120303.8 | 0 | 2008_09_18 | 45.2591 | Bituminous Mix | -93.7049 | SPWEB440C Sp, Revix warm mix wear, PG 58-34; sent to U of M for LTC fracture. DURING PAVING | University of Minnesota | 06/16/2009 | SCBE5-2-24 | -24 | 25 | 15 | 75 | 335.4 | 0.8
1608BM012 | 16-D-2008 | 16 | 120303.8 | 0 | 2008_09_18 | 45.2591 | Bituminous Mix | -93.7049 | SPWEB440C Sp, Revix warm mix wear, PG 58-34; sent to U of M for LTC fracture. DURING PAVING | University of Minnesota | 06/16/2009 | SCBE4-4-24 | -24 | 25 | 15 | 75 | 441.5 | 0.81
1608BM012 | 16-D-2008 | 16 | 120303.8 | 0 | 2008_09_18 | 45.2591 | Bituminous Mix | -93.7049 | SPWEB440C Sp, Revix warm mix wear, PG 58-34; sent to U of M for LTC fracture. DURING PAVING | University of Minnesota | 06/16/2009 | SCBE6-2-12 | -12 | 25 | 15 | 75 | 689.5 | 0.49
1608BM012 | 16-D-2008 | 16 | 120303.8 | 0 | 2008_09_18 | 45.2591 | Bituminous Mix | -93.7049 | SPWEB440C Sp, Revix warm mix wear, PG 58-34; sent to U of M for LTC fracture. DURING PAVING | University of Minnesota | 06/16/2009 | SCBE4-2-12 | -12 | 25 | 15 | 75 | 773.6 | 0.47
1608BM012 | 16-D-2008 | 16 | 120303.8 | 0 | 2008_09_18 | 45.2591 | Bituminous Mix | -93.7049 | SPWEB440C Sp, Revix warm mix wear, PG 58-34; sent to U of M for LTC fracture. DURING PAVING | University of Minnesota | 06/16/2009 | SCBE5-3-12 | -12 | 25 | 15 | 75 | 731.1 | 0.53
1905BC001 | 19-D-2003 | 19 | 121745 | -6.5 | 2005_05_24 | 45.2567 | Bituminous Core | -93.7004 | """6"""" core, for pooled fund LTC. """ | University of Minnesota | 12/01/2006 | MnRoad Cell 19 | -24 |  |  |  | 275.1 | 0.7
1905BC001 | 19-D-2003 | 19 | 121745 | -6.5 | 2005_05_24 | 45.2567 | Bituminous Core | -93.7004 | """6"""" core, for pooled fund LTC. """ | University of Minnesota | 12/01/2006 | MnRoad Cell 19 | -12 |  |  |  | 387.89 | 0.71
1905BC001 | 19-D-2003 | 19 | 121745 | -6.5 | 2005_05_24 | 45.2567 | Bituminous Core | -93.7004 | """6"""" core, for pooled fund LTC. """ | University of Minnesota | 12/01/2006 | MnRoad Cell 19 | -12 |  |  |  | 257.41 | 0.65
1905BC001 | 19-D-2003 | 19 | 121745 | -6.5 | 2005_05_24 | 45.2567 | Bituminous Core | -93.7004 | """6"""" core, for pooled fund LTC. """ | University of Minnesota | 12/01/2006 | MnRoad Cell 19 | -12 |  |  |  | 116.51 | 0.61
1905BC001 | 19-D-2003 | 19 | 121745 | -6.5 | 2005_05_24 | 45.2567 | Bituminous Core | -93.7004 | """6"""" core, for pooled fund LTC. """ | University of Minnesota | 12/01/2006 | MnRoad Cell 19 | -24 |  |  |  | 199.31 | 0.56
1905BC001 | 19-D-2003 | 19 | 121745 | -6.5 | 2005_05_24 | 45.2567 | Bituminous Core | -93.7004 | """6"""" core, for pooled fund LTC. """ | University of Minnesota | 12/01/2006 | MnRoad Cell 19 | -36 |  |  |  | 155.42 | 0.62
1905BC001 | 19-D-2003 | 19 | 121745 | -6.5 | 2005_05_24 | 45.2567 | Bituminous Core | -93.7004 | """6"""" core, for pooled fund LTC. """ | University of Minnesota | 12/01/2006 | MnRoad Cell 19 | -36 |  |  |  |  | 0.87
1905BC001 | 19-D-2003 | 19 | 121745 | -6.5 | 2005_05_24 | 45.2567 | Bituminous Core | -93.7004 | """6"""" core, for pooled fund LTC. """ | University of Minnesota | 12/01/2006 | MnRoad Cell 19 | -24 |  |  |  | 299.33 | 0.8
1905BC001 | 19-D-2003 | 19 | 121745 | -6.5 | 2005_05_24 | 45.2567 | Bituminous Core | -93.7004 | """6"""" core, for pooled fund LTC. """ | University of Minnesota | 12/01/2006 | MnRoad Cell 19 | -36 |  |  |  | 60.64 | 0.79
2008BM044 | 20-D-2008 | 20 | 122565 | 0 | 2008_09_05 | 45.2553 | Bituminous Mix | -93.6979 | SPNWB430B, 30% RAP non-wear, PG 58-28; sent to U of M for LTC fracture. DURING PAVING | University of Minnesota | 06/16/2009 | SCBG3-3-30 | -30 | 25 | 15 | 75 | 293.4 | 0.99
2008BM044 | 20-D-2008 | 20 | 122565 | 0 | 2008_09_05 | 45.2553 | Bituminous Mix | -93.6979 | SPNWB430B, 30% RAP non-wear, PG 58-28; sent to U of M for LTC fracture. DURING PAVING | University of Minnesota | 06/16/2009 | SCBG2-2-30 | -30 | 25 | 15 | 75 | 207.3 | 0.83
2008BM044 | 20-D-2008 | 20 | 122565 | 0 | 2008_09_05 | 45.2553 | Bituminous Mix | -93.6979 | SPNWB430B, 30% RAP non-wear, PG 58-28; sent to U of M for LTC fracture. DURING PAVING | University of Minnesota | 06/16/2009 | SCBG4-4-18 | -18 | 25 | 15 | 75 | 566.1 | 0.82
2008BM044 | 20-D-2008 | 20 | 122565 | 0 | 2008_09_05 | 45.2553 | Bituminous Mix | -93.6979 | SPNWB430B, 30% RAP non-wear, PG 58-28; sent to U of M for LTC fracture. DURING PAVING | University of Minnesota | 06/16/2009 | SCBG3-4-18 | -18 | 25 | 15 | 75 | 386.6 | 0.72
2008BM044 | 20-D-2008 | 20 | 122565 | 0 | 2008_09_05 | 45.2553 | Bituminous Mix | -93.6979 | SPNWB430B, 30% RAP non-wear, PG 58-28; sent to U of M for LTC fracture. DURING PAVING | University of Minnesota | 06/16/2009 | SCBG4-3-30(2) | -30 | 25 | 15 | 75 | 206.9 | 0.74
2008BM044 | 20-D-2008 | 20 | 122565 | 0 | 2008_09_05 | 45.2553 | Bituminous Mix | -93.6979 | SPNWB430B, 30% RAP non-wear, PG 58-28; sent to U of M for LTC fracture. DURING PAVING | University of Minnesota | 06/16/2009 | SCBG4-1-6 | -6 | 25 | 15 | 75 | 766.5 | 0.43
2008BM044 | 20-D-2008 | 20 | 122565 | 0 | 2008_09_05 | 45.2553 | Bituminous Mix | -93.6979 | SPNWB430B, 30% RAP non-wear, PG 58-28; sent to U of M for LTC fracture. DURING PAVING | University of Minnesota | 06/16/2009 | SCBG3-1-6 | -6 | 25 | 15 | 75 | 811 | 0.53
2008BM044 | 20-D-2008 | 20 | 122565 | 0 | 2008_09_05 | 45.2553 | Bituminous Mix | -93.6979 | SPNWB430B, 30% RAP non-wear, PG 58-28; sent to U of M for LTC fracture. DURING PAVING | University of Minnesota | 06/16/2009 | SCBG2-1-6 | -6 | 25 | 15 | 75 | 950.4 | 0.45
2008BM044 | 20-D-2008 | 20 | 122565 | 0 | 2008_09_05 | 45.2553 | Bituminous Mix | -93.6979 | SPNWB430B, 30% RAP non-wear, PG 58-28; sent to U of M for LTC fracture. DURING PAVING | University of Minnesota | 06/16/2009 | SCBG3-2-18 | -18 | 25 | 15 | 75 | 394.2 | 0.7
2008BM002 | 20-D-2008 | 20 | 122565 | 0 | 2008_09_10 | 45.2553 | Bituminous Mix | -93.6979 | SPWEB440B, 30% RAP wear, PG 58-28; sent to U of M for LTC fracture. DURING PAVING | University of Minnesota | 05/01/2012 | C20-7 (7.0 voids, cond) | -28 |  |  |  | 267.47 | 0.88
2008BM002 | 20-D-2008 | 20 | 122565 | 0 | 2008_09_10 | 45.2553 | Bituminous Mix | -93.6979 | SPWEB440B, 30% RAP wear, PG 58-28; sent to U of M for LTC fracture. DURING PAVING | University of Minnesota | 05/01/2012 | C20-8 (7.0 voids, cond) | -28 |  |  |  | 399.18 | 0.8
2008BM002 | 20-D-2008 | 20 | 122565 | 0 | 2008_09_10 | 45.2553 | Bituminous Mix | -93.6979 | SPWEB440B, 30% RAP wear, PG 58-28; sent to U of M for LTC fracture. DURING PAVING | University of Minnesota | 05/01/2012 | C20-9 (7.0 voids, cond) | -28 |  |  |  | 192.49 | 0.85
2008BM002 | 20-D-2008 | 20 | 122565 | 0 | 2008_09_10 | 45.2553 | Bituminous Mix | -93.6979 | SPWEB440B, 30% RAP wear, PG 58-28; sent to U of M for LTC fracture. DURING PAVING | University of Minnesota | 05/01/2012 | C20 Wear-6 (7.0 voids) | -28 |  |  |  | 264.25 | 0.81
2008BM002 | 20-D-2008 | 20 | 122565 | 0 | 2008_09_10 | 45.2553 | Bituminous Mix | -93.6979 | SPWEB440B, 30% RAP wear, PG 58-28; sent to U of M for LTC fracture. DURING PAVING | University of Minnesota | 05/01/2012 | C20 Wear-5 (7.0 voids) | -28 |  |  |  | 226.38 | 0.84
2008BM002 | 20-D-2008 | 20 | 122565 | 0 | 2008_09_10 | 45.2553 | Bituminous Mix | -93.6979 | SPWEB440B, 30% RAP wear, PG 58-28; sent to U of M for LTC fracture. DURING PAVING | University of Minnesota | 05/01/2012 | C20 Wear-4 (7.0 voids) | -28 |  |  |  | 314.39 | 0.77
2008BM002 | 20-D-2008 | 20 | 122565 | 0 | 2008_09_10 | 45.2553 | Bituminous Mix | -93.6979 | SPWEB440B, 30% RAP wear, PG 58-28; sent to U of M for LTC fracture. DURING PAVING | University of Minnesota | 05/01/2012 | C20 Wear-3 (7.0 voids) | -18 |  |  |  | 323.92 | 0.72
2008BM002 | 20-D-2008 | 20 | 122565 | 0 | 2008_09_10 | 45.2553 | Bituminous Mix | -93.6979 | SPWEB440B, 30% RAP wear, PG 58-28; sent to U of M for LTC fracture. DURING PAVING | University of Minnesota | 05/01/2012 | C20 Wear-2 (7.0 voids) | -18 |  |  |  | 504.7 | 0.78
2008BM002 | 20-D-2008 | 20 | 122565 | 0 | 2008_09_10 | 45.2553 | Bituminous Mix | -93.6979 | SPWEB440B, 30% RAP wear, PG 58-28; sent to U of M for LTC fracture. DURING PAVING | University of Minnesota | 05/01/2012 | C20 Wear-1 (7.0 voids) | -18 |  |  |  | 337.34 | 0.7
2008BM002 | 20-D-2008 | 20 | 122565 | 0 | 2008_09_10 | 45.2553 | Bituminous Mix | -93.6979 | SPWEB440B, 30% RAP wear, PG 58-28; sent to U of M for LTC fracture. DURING PAVING | University of Minnesota | 05/01/2012 | C20 Wear-5 (4.0 voids) | -28 |  |  |  | 434.98 | 1.13
2008BM002 | 20-D-2008 | 20 | 122565 | 0 | 2008_09_10 | 45.2553 | Bituminous Mix | -93.6979 | SPWEB440B, 30% RAP wear, PG 58-28; sent to U of M for LTC fracture. DURING PAVING | University of Minnesota | 05/01/2012 | C20 Wear-4 (4.0 voids) | -28 |  |  |  | 327.21 | 0.86
2008BM002 | 20-D-2008 | 20 | 122565 | 0 | 2008_09_10 | 45.2553 | Bituminous Mix | -93.6979 | SPWEB440B, 30% RAP wear, PG 58-28; sent to U of M for LTC fracture. DURING PAVING | University of Minnesota | 05/01/2012 | C20 Wear-1 (4.0 voids) | -18 |  |  |  | 789.46 | 0.96
2008BM002 | 20-D-2008 | 20 | 122565 | 0 | 2008_09_10 | 45.2553 | Bituminous Mix | -93.6979 | SPWEB440B, 30% RAP wear, PG 58-28; sent to U of M for LTC fracture. DURING PAVING | University of Minnesota | 05/01/2012 | C20 Wear-2 (4.0 voids) | -18 |  |  |  | 299.37 | 1.01
2010BC009 | 20-D-2008 | 20 | 122820 | -6.5 | 2010_06_02 | 45.2549 | Bituminous Core | -93.6971 | Sent to University of Minnesota. | University of Minnesota | 05/01/2012 | C20 core-3 (6.0 voids) | -28 |  |  |  | 231.65 | 0.72
2010BC008 | 20-D-2008 | 20 | 122820 | -6 | 2010_06_02 | 45.2549 | Bituminous Core | -93.6971 | Sent to University of Minnesota. | University of Minnesota | 05/01/2012 | C20 core-2 (6.0 voids) | -28 |  |  |  | 224.29 | 0.66
2010BC007 | 20-D-2008 | 20 | 122820 | -5.5 | 2010_06_02 | 45.2549 | Bituminous Core | -93.6971 | Sent to University of Minnesota. | University of Minnesota | 05/01/2012 | C20 core-1 (6.0 voids) | -28 |  |  |  | 259.45 | 0.67
2110BC007 | 21-D-2008 | 21 | 122881 | -6.5 | 2010_06_02 | 45.2548 | Bituminous Core | -93.697 | Sent to University of Minnesota. | University of Minnesota | 05/01/2012 | C21 core-1 (5.1 voids) | -28 |  |  |  | 200.5 | 0.72
2110BC008 | 21-D-2008 | 21 | 122881 | -6 | 2010_06_02 | 45.2548 | Bituminous Core | -93.697 | Sent to University of Minnesota. | University of Minnesota | 05/01/2012 | C21 core-2 (5.1 voids) | -28 |  |  |  | 199.62 | 0.72
2110BC009 | 21-D-2008 | 21 | 122881 | -5.5 | 2010_06_02 | 45.2548 | Bituminous Core | -93.697 | Sent to University of Minnesota. | University of Minnesota | 05/01/2012 | C21 core-3 (5.1 voids) | -28 |  |  |  | 366.74 | 0.93
2108BM036 | 21-D-2008 | 21 | 123142.5 | 0 | 2008_09_05 | 45.2543 | Bituminous Mix | -93.6962 | SPNWB430B Sp, 30% fractionated RAP non-wear, PG 58-28; sent to U of M for LTC fracture. DURING PAVING | University of Minnesota | 06/16/2009 | SCBH4-3-18 | -18 | 25 | 15 | 75 | 213.1 | 0.61
2108BM036 | 21-D-2008 | 21 | 123142.5 | 0 | 2008_09_05 | 45.2543 | Bituminous Mix | -93.6962 | SPNWB430B Sp, 30% fractionated RAP non-wear, PG 58-28; sent to U of M for LTC fracture. DURING PAVING | University of Minnesota | 06/16/2009 | SCBH3-4-18 | -18 | 25 | 15 | 75 | 340.3 | 0.72
2108BM036 | 21-D-2008 | 21 | 123142.5 | 0 | 2008_09_05 | 45.2543 | Bituminous Mix | -93.6962 | SPNWB430B Sp, 30% fractionated RAP non-wear, PG 58-28; sent to U of M for LTC fracture. DURING PAVING | University of Minnesota | 06/16/2009 | SCBH5-1-6 | -6 | 25 | 15 | 75 | 787 | 0.51
2108BM036 | 21-D-2008 | 21 | 123142.5 | 0 | 2008_09_05 | 45.2543 | Bituminous Mix | -93.6962 | SPNWB430B Sp, 30% fractionated RAP non-wear, PG 58-28; sent to U of M for LTC fracture. DURING PAVING | University of Minnesota | 06/16/2009 | SCBH4-1-6 | -6 | 25 | 15 | 75 | 984.5 | 0.62
2108BM036 | 21-D-2008 | 21 | 123142.5 | 0 | 2008_09_05 | 45.2543 | Bituminous Mix | -93.6962 | SPNWB430B Sp, 30% fractionated RAP non-wear, PG 58-28; sent to U of M for LTC fracture. DURING PAVING | University of Minnesota | 06/16/2009 | SCBH3-1-6 | -6 | 25 | 15 | 75 | 1026.8 | 0.46
2108BM036 | 21-D-2008 | 21 | 123142.5 | 0 | 2008_09_05 | 45.2543 | Bituminous Mix | -93.6962 | SPNWB430B Sp, 30% fractionated RAP non-wear, PG 58-28; sent to U of M for LTC fracture. DURING PAVING | University of Minnesota | 06/16/2009 | SCBH3-2-30 | -30 | 25 | 15 | 75 | 212.4 | 0.73
2108BM036 | 21-D-2008 | 21 | 123142.5 | 0 | 2008_09_05 | 45.2543 | Bituminous Mix | -93.6962 | SPNWB430B Sp, 30% fractionated RAP non-wear, PG 58-28; sent to U of M for LTC fracture. DURING PAVING | University of Minnesota | 06/16/2009 | SCBH3-3-30 | -30 | 25 | 15 | 75 | 207.5 | 0.88
2108BM036 | 21-D-2008 | 21 | 123142.5 | 0 | 2008_09_05 | 45.2543 | Bituminous Mix | -93.6962 | SPNWB430B Sp, 30% fractionated RAP non-wear, PG 58-28; sent to U of M for LTC fracture. DURING PAVING | University of Minnesota | 06/16/2009 | SCBH4-4-30 | -30 | 25 | 15 | 75 | 257 | 0.68
2108BM036 | 21-D-2008 | 21 | 123142.5 | 0 | 2008_09_05 | 45.2543 | Bituminous Mix | -93.6962 | SPNWB430B Sp, 30% fractionated RAP non-wear, PG 58-28; sent to U of M for LTC fracture. DURING PAVING | University of Minnesota | 06/16/2009 | SCBH5-2-18 | -18 | 25 | 15 | 75 | 375.1 | 0.83
2108BM011 | 21-D-2008 | 21 | 123142.5 | 0 | 2008_09_10 | 45.2543 | Bituminous Mix | -93.6962 | SPWEB440B Sp, 30% fractionated RAP wear, PG 58-28; sent to U of M for LTC fracture. DURING PAVING | University of Minnesota | 05/01/2012 | C21-8 (7.0 voids, cond) | -28 |  |  |  | 319.32 | 0.88
2108BM011 | 21-D-2008 | 21 | 123142.5 | 0 | 2008_09_10 | 45.2543 | Bituminous Mix | -93.6962 | SPWEB440B Sp, 30% fractionated RAP wear, PG 58-28; sent to U of M for LTC fracture. DURING PAVING | University of Minnesota | 05/01/2012 | C21-9 (7.0 voids, cond) | -28 |  |  |  | 283.08 | 0.99
2108BM011 | 21-D-2008 | 21 | 123142.5 | 0 | 2008_09_10 | 45.2543 | Bituminous Mix | -93.6962 | SPWEB440B Sp, 30% fractionated RAP wear, PG 58-28; sent to U of M for LTC fracture. DURING PAVING | University of Minnesota | 05/01/2012 | C21-7 (7.0 voids, cond) | -28 |  |  |  | 266.66 | 0.77
2108BM011 | 21-D-2008 | 21 | 123142.5 | 0 | 2008_09_10 | 45.2543 | Bituminous Mix | -93.6962 | SPWEB440B Sp, 30% fractionated RAP wear, PG 58-28; sent to U of M for LTC fracture. DURING PAVING | University of Minnesota | 05/01/2012 | C21 Wear-6 (7.0 voids) | -28 |  |  |  | 337.85 | 0.74
2108BM011 | 21-D-2008 | 21 | 123142.5 | 0 | 2008_09_10 | 45.2543 | Bituminous Mix | -93.6962 | SPWEB440B Sp, 30% fractionated RAP wear, PG 58-28; sent to U of M for LTC fracture. DURING PAVING | University of Minnesota | 05/01/2012 | C21 Wear-5 (7.0 voids) | -28 |  |  |  | 335.17 | 0.79
2108BM011 | 21-D-2008 | 21 | 123142.5 | 0 | 2008_09_10 | 45.2543 | Bituminous Mix | -93.6962 | SPWEB440B Sp, 30% fractionated RAP wear, PG 58-28; sent to U of M for LTC fracture. DURING PAVING | University of Minnesota | 05/01/2012 | C21 Wear-4 (7.0 voids) | -28 |  |  |  |  | 0.44
2108BM011 | 21-D-2008 | 21 | 123142.5 | 0 | 2008_09_10 | 45.2543 | Bituminous Mix | -93.6962 | SPWEB440B Sp, 30% fractionated RAP wear, PG 58-28; sent to U of M for LTC fracture. DURING PAVING | University of Minnesota | 05/01/2012 | C21 Wear-3 (7.0 voids) | -18 |  |  |  | 473.44 | 0.8
2108BM011 | 21-D-2008 | 21 | 123142.5 | 0 | 2008_09_10 | 45.2543 | Bituminous Mix | -93.6962 | SPWEB440B Sp, 30% fractionated RAP wear, PG 58-28; sent to U of M for LTC fracture. DURING PAVING | University of Minnesota | 05/01/2012 | C21 Wear-2 (7.0 voids) | -18 |  |  |  | 429.72 | 0.66
2108BM011 | 21-D-2008 | 21 | 123142.5 | 0 | 2008_09_10 | 45.2543 | Bituminous Mix | -93.6962 | SPWEB440B Sp, 30% fractionated RAP wear, PG 58-28; sent to U of M for LTC fracture. DURING PAVING | University of Minnesota | 05/01/2012 | C21 Wear-1 (7.0 voids) | -18 |  |  |  | 265.6 | 0.68
2108BM011 | 21-D-2008 | 21 | 123142.5 | 0 | 2008_09_10 | 45.2543 | Bituminous Mix | -93.6962 | SPWEB440B Sp, 30% fractionated RAP wear, PG 58-28; sent to U of M for LTC fracture. DURING PAVING | University of Minnesota | 05/01/2012 | C21 Wear-6 (4.0 voids) | -28 |  |  |  | 326.31 | 0.9
2108BM011 | 21-D-2008 | 21 | 123142.5 | 0 | 2008_09_10 | 45.2543 | Bituminous Mix | -93.6962 | SPWEB440B Sp, 30% fractionated RAP wear, PG 58-28; sent to U of M for LTC fracture. DURING PAVING | University of Minnesota | 05/01/2012 | C21 Wear-5 (4.0 voids) | -28 |  |  |  | 432 | 1.03
2108BM011 | 21-D-2008 | 21 | 123142.5 | 0 | 2008_09_10 | 45.2543 | Bituminous Mix | -93.6962 | SPWEB440B Sp, 30% fractionated RAP wear, PG 58-28; sent to U of M for LTC fracture. DURING PAVING | University of Minnesota | 05/01/2012 | C21 Wear-4 (4.0 voids) | -28 |  |  |  | 210.83 | 0.95
2108BM011 | 21-D-2008 | 21 | 123142.5 | 0 | 2008_09_10 | 45.2543 | Bituminous Mix | -93.6962 | SPWEB440B Sp, 30% fractionated RAP wear, PG 58-28; sent to U of M for LTC fracture. DURING PAVING | University of Minnesota | 05/01/2012 | C21 Wear-3 (4.0 voids) | -18 |  |  |  | 410.65 | 0.86
2108BM011 | 21-D-2008 | 21 | 123142.5 | 0 | 2008_09_10 | 45.2543 | Bituminous Mix | -93.6962 | SPWEB440B Sp, 30% fractionated RAP wear, PG 58-28; sent to U of M for LTC fracture. DURING PAVING | University of Minnesota | 05/01/2012 | C21 Wear-1 (4.0 voids) | -18 |  |  |  | 414.53 | 0.85
2108BM011 | 21-D-2008 | 21 | 123142.5 | 0 | 2008_09_10 | 45.2543 | Bituminous Mix | -93.6962 | SPWEB440B Sp, 30% fractionated RAP wear, PG 58-28; sent to U of M for LTC fracture. DURING PAVING | University of Minnesota | 05/01/2012 | C21 Wear-2 (4.0 voids) | -18 |  |  |  | 376.06 | 0.74
2210BC007 | 22-D-2008 | 22 | 123458 | -6.5 | 2010_06_02 | 45.2538 | Bituminous Core | -93.6952 | Sent to University of Minnesota. | University of Minnesota | 05/01/2012 | C22 core-1 (5.7 voids) | -34 |  |  |  | 276.44 | 0.73
2210BC008 | 22-D-2008 | 22 | 123458 | -6 | 2010_06_02 | 45.2538 | Bituminous Core | -93.6952 | Sent to University of Minnesota. | University of Minnesota | 05/01/2012 | C22 core-2 (5.7 voids) | -34 |  |  |  | 282.45 | 0.8
2210BC009 | 22-D-2008 | 22 | 123458 | -5.5 | 2010_06_02 | 45.2538 | Bituminous Core | -93.6952 | Sent to University of Minnesota. | University of Minnesota | 05/01/2012 | C22 core-3 (5.7 voids) | -34 |  |  |  | 360.58 | 0.78
2208BM045 | 22-D-2008 | 22 | 123725 | 0 | 2008_09_05 | 45.2534 | Bituminous Mix | -93.6943 | SPNWB430C Sp 1, 30% fractionated RAP non-wear, PG 58-34; sent to U of M for LTC fracture. DURING PAVING | University of Minnesota | 06/16/2009 | SCBI4-3-24 | -24 | 25 | 15 | 75 | 370.8 | 0.83
2208BM045 | 22-D-2008 | 22 | 123725 | 0 | 2008_09_05 | 45.2534 | Bituminous Mix | -93.6943 | SPNWB430C Sp 1, 30% fractionated RAP non-wear, PG 58-34; sent to U of M for LTC fracture. DURING PAVING | University of Minnesota | 06/16/2009 | SCBI4-1-24 | -24 | 25 | 15 | 75 | 352.3 | 0.8
2208BM045 | 22-D-2008 | 22 | 123725 | 0 | 2008_09_05 | 45.2534 | Bituminous Mix | -93.6943 | SPNWB430C Sp 1, 30% fractionated RAP non-wear, PG 58-34; sent to U of M for LTC fracture. DURING PAVING | University of Minnesota | 06/16/2009 | SCBI6-2-12(3) | -12 | 25 | 15 | 75 | 894.6 | 0.6
2208BM045 | 22-D-2008 | 22 | 123725 | 0 | 2008_09_05 | 45.2534 | Bituminous Mix | -93.6943 | SPNWB430C Sp 1, 30% fractionated RAP non-wear, PG 58-34; sent to U of M for LTC fracture. DURING PAVING | University of Minnesota | 06/16/2009 | SCBI4-4-12(3) | -12 | 25 | 15 | 75 | 830.5 | 0.45
2208BM045 | 22-D-2008 | 22 | 123725 | 0 | 2008_09_05 | 45.2534 | Bituminous Mix | -93.6943 | SPNWB430C Sp 1, 30% fractionated RAP non-wear, PG 58-34; sent to U of M for LTC fracture. DURING PAVING | University of Minnesota | 06/16/2009 | SCBI2-1-12 | -12 | 25 | 15 | 75 | 725.2 | 0.47
2208BM045 | 22-D-2008 | 22 | 123725 | 0 | 2008_09_05 | 45.2534 | Bituminous Mix | -93.6943 | SPNWB430C Sp 1, 30% fractionated RAP non-wear, PG 58-34; sent to U of M for LTC fracture. DURING PAVING | University of Minnesota | 06/16/2009 | SCBI2-2-36 | -36 | 25 | 15 | 75 | 273.8 | 0.8
2208BM045 | 22-D-2008 | 22 | 123725 | 0 | 2008_09_05 | 45.2534 | Bituminous Mix | -93.6943 | SPNWB430C Sp 1, 30% fractionated RAP non-wear, PG 58-34; sent to U of M for LTC fracture. DURING PAVING | University of Minnesota | 06/16/2009 | SCBI4-2-36 | -36 | 25 | 15 | 75 | 222 | 0.86
2208BM045 | 22-D-2008 | 22 | 123725 | 0 | 2008_09_05 | 45.2534 | Bituminous Mix | -93.6943 | SPNWB430C Sp 1, 30% fractionated RAP non-wear, PG 58-34; sent to U of M for LTC fracture. DURING PAVING | University of Minnesota | 06/16/2009 | SCBI5-4-36 | -36 | 25 | 15 | 75 | 204.8 | 0.78
2208BM045 | 22-D-2008 | 22 | 123725 | 0 | 2008_09_05 | 45.2534 | Bituminous Mix | -93.6943 | SPNWB430C Sp 1, 30% fractionated RAP non-wear, PG 58-34; sent to U of M for LTC fracture. DURING PAVING | University of Minnesota | 06/16/2009 | SCBI5-3-24 | -24 | 25 | 15 | 75 | 340.5 | 0.85
2208BM017 | 22-D-2008 | 22 | 123725 | 0 | 2008_09_10 | 45.2534 | Bituminous Mix | -93.6943 | SPWEB440C Sp 1, 30% fractionated RAP wear, PG 58-34; sent to U of M for LTC fracture. DURING PAVING | University of Minnesota | 05/01/2012 | C22-8 (7.0 voids, cond) | -34 |  |  |  | 385.88 | 1.03
2208BM017 | 22-D-2008 | 22 | 123725 | 0 | 2008_09_10 | 45.2534 | Bituminous Mix | -93.6943 | SPWEB440C Sp 1, 30% fractionated RAP wear, PG 58-34; sent to U of M for LTC fracture. DURING PAVING | University of Minnesota | 05/01/2012 | C22-9 (7.0 voids, cond) | -34 |  |  |  | 425.54 | 1.06
2208BM017 | 22-D-2008 | 22 | 123725 | 0 | 2008_09_10 | 45.2534 | Bituminous Mix | -93.6943 | SPWEB440C Sp 1, 30% fractionated RAP wear, PG 58-34; sent to U of M for LTC fracture. DURING PAVING | University of Minnesota | 05/01/2012 | C22-7 (7.0 voids, cond) | -34 |  |  |  | 216.02 | 0.94
2208BM017 | 22-D-2008 | 22 | 123725 | 0 | 2008_09_10 | 45.2534 | Bituminous Mix | -93.6943 | SPWEB440C Sp 1, 30% fractionated RAP wear, PG 58-34; sent to U of M for LTC fracture. DURING PAVING | University of Minnesota | 05/01/2012 | C22 Wear-6 (7.0 voids) | -34 |  |  |  | 195.88 | 0.8
2208BM017 | 22-D-2008 | 22 | 123725 | 0 | 2008_09_10 | 45.2534 | Bituminous Mix | -93.6943 | SPWEB440C Sp 1, 30% fractionated RAP wear, PG 58-34; sent to U of M for LTC fracture. DURING PAVING | University of Minnesota | 05/01/2012 | C22 Wear-5 (7.0 voids) | -34 |  |  |  | 197.7 | 0.64
2208BM017 | 22-D-2008 | 22 | 123725 | 0 | 2008_09_10 | 45.2534 | Bituminous Mix | -93.6943 | SPWEB440C Sp 1, 30% fractionated RAP wear, PG 58-34; sent to U of M for LTC fracture. DURING PAVING | University of Minnesota | 05/01/2012 | C22 Wear-4 (7.0 voids) | -34 |  |  |  | 291.8 | 0.81
2208BM017 | 22-D-2008 | 22 | 123725 | 0 | 2008_09_10 | 45.2534 | Bituminous Mix | -93.6943 | SPWEB440C Sp 1, 30% fractionated RAP wear, PG 58-34; sent to U of M for LTC fracture. DURING PAVING | University of Minnesota | 05/01/2012 | Ce22 Wear-3 (7.0 voids) | -24 |  |  |  | 384.9 | 0.77
2208BM017 | 22-D-2008 | 22 | 123725 | 0 | 2008_09_10 | 45.2534 | Bituminous Mix | -93.6943 | SPWEB440C Sp 1, 30% fractionated RAP wear, PG 58-34; sent to U of M for LTC fracture. DURING PAVING | University of Minnesota | 05/01/2012 | C22 Wear-2 (7.0 voids) | -24 |  |  |  | 351.7 | 0.78
2208BM017 | 22-D-2008 | 22 | 123725 | 0 | 2008_09_10 | 45.2534 | Bituminous Mix | -93.6943 | SPWEB440C Sp 1, 30% fractionated RAP wear, PG 58-34; sent to U of M for LTC fracture. DURING PAVING | University of Minnesota | 05/01/2012 | C22 Wear-1 (7.0 voids) | -24 |  |  |  | 588.58 | 0.86
2208BM017 | 22-D-2008 | 22 | 123725 | 0 | 2008_09_10 | 45.2534 | Bituminous Mix | -93.6943 | SPWEB440C Sp 1, 30% fractionated RAP wear, PG 58-34; sent to U of M for LTC fracture. DURING PAVING | University of Minnesota | 05/01/2012 | C22 Wear-6 (4.0 voids) | -34 |  |  |  | 572.1 | 1.1
2208BM017 | 22-D-2008 | 22 | 123725 | 0 | 2008_09_10 | 45.2534 | Bituminous Mix | -93.6943 | SPWEB440C Sp 1, 30% fractionated RAP wear, PG 58-34; sent to U of M for LTC fracture. DURING PAVING | University of Minnesota | 05/01/2012 | C22 Wear-5 (4.0 voids) | -34 |  |  |  | 242.11 | 0.83
2208BM017 | 22-D-2008 | 22 | 123725 | 0 | 2008_09_10 | 45.2534 | Bituminous Mix | -93.6943 | SPWEB440C Sp 1, 30% fractionated RAP wear, PG 58-34; sent to U of M for LTC fracture. DURING PAVING | University of Minnesota | 05/01/2012 | C22 Wear-4 (4.0 voids) | -34 |  |  |  | 235.26 | 1
2208BM017 | 22-D-2008 | 22 | 123725 | 0 | 2008_09_10 | 45.2534 | Bituminous Mix | -93.6943 | SPWEB440C Sp 1, 30% fractionated RAP wear, PG 58-34; sent to U of M for LTC fracture. DURING PAVING | University of Minnesota | 05/01/2012 | Ce22 Wear-3 (4.0 voids) | -24 |  |  |  | 309.16 | 0.9
2208BM017 | 22-D-2008 | 22 | 123725 | 0 | 2008_09_10 | 45.2534 | Bituminous Mix | -93.6943 | SPWEB440C Sp 1, 30% fractionated RAP wear, PG 58-34; sent to U of M for LTC fracture. DURING PAVING | University of Minnesota | 05/01/2012 | C22 Wear-1 (4.0 voids) | -24 |  |  |  | 405.18 | 0.8
2208BM017 | 22-D-2008 | 22 | 123725 | 0 | 2008_09_10 | 45.2534 | Bituminous Mix | -93.6943 | SPWEB440C Sp 1, 30% fractionated RAP wear, PG 58-34; sent to U of M for LTC fracture. DURING PAVING | University of Minnesota | 05/01/2012 | C22 Wear-2 (4.0 voids) | -24 |  |  |  | 392.35 | 0.93
2408BM012 | 24-I-2008 | 24 | 16083.8 | 0 | 2008_10_16 | 45.2663 | Bituminous Mix | -93.7176 | SPWEB440C - WMA control, PG 58-34; sent to U of M for LTC fracture. DURING PAVING | University of Minnesota | 06/16/2009 | SCBL3-1-6 | -6 | 25 | 15 | 75 | 764 | 0.29
2408BM012 | 24-I-2008 | 24 | 16083.8 | 0 | 2008_10_16 | 45.2663 | Bituminous Mix | -93.7176 | SPWEB440C - WMA control, PG 58-34; sent to U of M for LTC fracture. DURING PAVING | University of Minnesota | 06/16/2009 | SCBL4-1-6 | -6 | 25 | 15 | 75 | 793.7 | 0.34
2408BM012 | 24-I-2008 | 24 | 16083.8 | 0 | 2008_10_16 | 45.2663 | Bituminous Mix | -93.7176 | SPWEB440C - WMA control, PG 58-34; sent to U of M for LTC fracture. DURING PAVING | University of Minnesota | 06/16/2009 | SCBL5-2-6 | -6 | 25 | 15 | 75 | 791.2 | 0.29
2408BM012 | 24-I-2008 | 24 | 16083.8 | 0 | 2008_10_16 | 45.2663 | Bituminous Mix | -93.7176 | SPWEB440C - WMA control, PG 58-34; sent to U of M for LTC fracture. DURING PAVING | University of Minnesota | 06/16/2009 | SCBL3-4-18 | -18 | 25 | 15 | 75 | 746.6 | 0.77
2408BM012 | 24-I-2008 | 24 | 16083.8 | 0 | 2008_10_16 | 45.2663 | Bituminous Mix | -93.7176 | SPWEB440C - WMA control, PG 58-34; sent to U of M for LTC fracture. DURING PAVING | University of Minnesota | 06/16/2009 | SCBL5-4-30 | -30 | 25 | 15 | 75 | 300.1 | 1.01
2408BM012 | 24-I-2008 | 24 | 16083.8 | 0 | 2008_10_16 | 45.2663 | Bituminous Mix | -93.7176 | SPWEB440C - WMA control, PG 58-34; sent to U of M for LTC fracture. DURING PAVING | University of Minnesota | 06/16/2009 | SCBL5-3-18 | -18 | 25 | 15 | 75 | 633.9 | 0.68
2408BM012 | 24-I-2008 | 24 | 16083.8 | 0 | 2008_10_16 | 45.2663 | Bituminous Mix | -93.7176 | SPWEB440C - WMA control, PG 58-34; sent to U of M for LTC fracture. DURING PAVING | University of Minnesota | 06/16/2009 | SCBL3-1-30 | -30 | 25 | 15 | 75 | 203.6 | 0.71
2408BM012 | 24-I-2008 | 24 | 16083.8 | 0 | 2008_10_16 | 45.2663 | Bituminous Mix | -93.7176 | SPWEB440C - WMA control, PG 58-34; sent to U of M for LTC fracture. DURING PAVING | University of Minnesota | 06/16/2009 | SCBL4-3-30 | -30 | 25 | 15 | 75 | 430.7 | 0.82
2408BM012 | 24-I-2008 | 24 | 16083.8 | 0 | 2008_10_16 | 45.2663 | Bituminous Mix | -93.7176 | SPWEB440C - WMA control, PG 58-34; sent to U of M for LTC fracture. DURING PAVING | University of Minnesota | 06/16/2009 | SCBL4-2-18 | -18 | 25 | 15 | 75 | 840.7 | 0.79
3399BM042 | 33-O-1999 | 33 | 6672 | -6 | 1999_08_25 | 45.2655 | Bituminous Mix | -93.7156 | not site stationing need start point for stationing. | University of Minnesota | 05/04/2003 | 28-4-m3 | -30 | 28.9 | 13 | 71.54 | 244.58 | 1.13 | 72.64
3399BM042 | 33-O-1999 | 33 | 6672 | -6 | 1999_08_25 | 45.2655 | Bituminous Mix | -93.7156 | not site stationing need start point for stationing. | University of Minnesota | 05/04/2003 | 28-4-m4 | -30 | 28 | 13 | 71.5 | 283.9 | 0.77 | 116.38
3399BM042 | 33-O-1999 | 33 | 6672 | -6 | 1999_08_25 | 45.2655 | Bituminous Mix | -93.7156 | not site stationing need start point for stationing. | University of Minnesota | 05/04/2003 | 28-5-c1 | -30 | 25.5 | 14.83 | 72.83 | 220.94 | 0.86 | 36.39
3399BM042 | 33-O-1999 | 33 | 6672 | -6 | 1999_08_25 | 45.2655 | Bituminous Mix | -93.7156 | not site stationing need start point for stationing. | University of Minnesota | 05/04/2003 | 28-5-c2 | -30 | 24.5 | 15.36 | 72.92 | 178.35 | 0.84 | 39.82
3399BM042 | 33-O-1999 | 33 | 6672 | -6 | 1999_08_25 | 45.2655 | Bituminous Mix | -93.7156 | not site stationing need start point for stationing. | University of Minnesota | 05/04/2003 | 28-5-c3 | -30
3399BM042 | 33-O-1999 | 33 | 6672 | -6 | 1999_08_25 | 45.2655 | Bituminous Mix | -93.7156 | not site stationing need start point for stationing. | University of Minnesota | 05/04/2003 | 28-5-c4 | -30 | 24.3 | 14.89 | 72.88 | 258.11 | 0.93 | 46.8
3399BM042 | 33-O-1999 | 33 | 6672 | -6 | 1999_08_25 | 45.2655 | Bituminous Mix | -93.7156 | not site stationing need start point for stationing. | University of Minnesota | 05/04/2003 | 28-5-m1 | -30 | 28.7 | 15.4 | 72.75 | 244.46 | 0.83 | 41.95
3399BM042 | 33-O-1999 | 33 | 6672 | -6 | 1999_08_25 | 45.2655 | Bituminous Mix | -93.7156 | not site stationing need start point for stationing. | University of Minnesota | 05/04/2003 | 28-5-m2 | -30 | 28.1 | 14.91 | 72.85 | 194.16 | 0.97 | 43.5
3399BM042 | 33-O-1999 | 33 | 6672 | -6 | 1999_08_25 | 45.2655 | Bituminous Mix | -93.7156 | not site stationing need start point for stationing. | University of Minnesota | 05/04/2003 | 28-5-m3 | -30
3399BM042 | 33-O-1999 | 33 | 6672 | -6 | 1999_08_25 | 45.2655 | Bituminous Mix | -93.7156 | not site stationing need start point for stationing. | University of Minnesota | 03/02/2003 | 28-4-c2 | -30 | 25.3 | 15.17 | 74.25 | 155.59 | 0.87 | 46.28
3399BM085 | 33-I-1999 | 33 | 6829 | 6 | 1999_08_31 | 45.2652 | Bituminous Mix | -93.7152 | not site stationing need start point for stationing. | University of Minnesota | 11/10/2003 | 28-10-c1 | -20 | 25.18 | 14.97 | 73.94 | 332.06 | 0.91 | 43.68
3399BM085 | 33-I-1999 | 33 | 6829 | 6 | 1999_08_31 | 45.2652 | Bituminous Mix | -93.7152 | not site stationing need start point for stationing. | University of Minnesota | 11/10/2003 | 28-10-c2 | -20 | 25.91 | 14.96 | 73.98 | 381.28 | 0.94
3399BM085 | 33-I-1999 | 33 | 6829 | 6 | 1999_08_31 | 45.2652 | Bituminous Mix | -93.7152 | not site stationing need start point for stationing. | University of Minnesota | 11/14/2003 | 28-12-m2 | -20 | 23.17 | 14.77 | 74.15 | 622.51 | 1 | 50.85
3399BM085 | 33-I-1999 | 33 | 6829 | 6 | 1999_08_31 | 45.2652 | Bituminous Mix | -93.7152 | not site stationing need start point for stationing. | University of Minnesota | 11/14/2003 | 28-12-m1 | -20 | 25.3 | 14.84 | 74.24 | 216.63 | 0.89 | 37.05
3399BM085 | 33-I-1999 | 33 | 6829 | 6 | 1999_08_31 | 45.2652 | Bituminous Mix | -93.7152 | not site stationing need start point for stationing. | University of Minnesota | 11/14/2003 | 28-12-c2 | -20 | 26.12 | 14.94 | 74.21 | 237.71 | 0.97 | 62.5
3399BM085 | 33-I-1999 | 33 | 6829 | 6 | 1999_08_31 | 45.2652 | Bituminous Mix | -93.7152 | not site stationing need start point for stationing. | University of Minnesota | 11/14/2003 | 28-12-c1 | -20 | 24.27 | 14.9 | 74.27 | 270.22 | 0.88 | 45.47
3399BM085 | 33-I-1999 | 33 | 6829 | 6 | 1999_08_31 | 45.2652 | Bituminous Mix | -93.7152 | not site stationing need start point for stationing. | University of Minnesota | 11/10/2003 | 28-11-m2 | -20 | 26.4 | 14.64 | 72.81 | 343.86 | 0.87 | 50.45
3399BM085 | 33-I-1999 | 33 | 6829 | 6 | 1999_08_31 | 45.2652 | Bituminous Mix | -93.7152 | not site stationing need start point for stationing. | University of Minnesota | 11/10/2003 | 28-11-m1 | -20 | 27.3 | 15.2 | 72.55 | 388.25 | 0.83
3399BM085 | 33-I-1999 | 33 | 6829 | 6 | 1999_08_31 | 45.2652 | Bituminous Mix | -93.7152 | not site stationing need start point for stationing. | University of Minnesota | 11/13/2003 | 28-11-c2 | -20 | 27.8 | 15.37 | 72.77 | 229.77 | 0.73 | 26.41
3399BM085 | 33-I-1999 | 33 | 6829 | 6 | 1999_08_31 | 45.2652 | Bituminous Mix | -93.7152 | not site stationing need start point for stationing. | University of Minnesota | 11/10/2003 | 28-11-c1 | -20 | 23.73 | 15.39 | 72.6 | 328.82 | 0.88 | 32.17
3399BM085 | 33-I-1999 | 33 | 6829 | 6 | 1999_08_31 | 45.2652 | Bituminous Mix | -93.7152 | not site stationing need start point for stationing. | University of Minnesota | 11/10/2003 | 28-10-m2 | -20 | 25.86 | 15.29 | 73.92 | 237.11 | 0.87 | 55.44
3399BM085 | 33-I-1999 | 33 | 6829 | 6 | 1999_08_31 | 45.2652 | Bituminous Mix | -93.7152 | not site stationing need start point for stationing. | University of Minnesota | 11/10/2003 | 28-10-m1 | -20 | 26.72 | 14.99 | 73.93 | 318.48 | 0.98 | 50.8
3305BC001 | 33-I-1999 | 33 | 6876 | 6.5 | 2005_05_23 | 45.2652 | Bituminous Core | -93.715 | """6"""" core, for pooled fund LTC. """ | University of Minnesota | 12/01/2006 | MnRoad Cell 33 | -30 |  |  |  | 247.06 | 0.72
3305BC001 | 33-I-1999 | 33 | 6876 | 6.5 | 2005_05_23 | 45.2652 | Bituminous Core | -93.715 | """6"""" core, for pooled fund LTC. """ | University of Minnesota | 12/01/2006 | MnRoad Cell 33 | -18 |  |  |  | 331.35 | 0.72
3305BC001 | 33-I-1999 | 33 | 6876 | 6.5 | 2005_05_23 | 45.2652 | Bituminous Core | -93.715 | """6"""" core, for pooled fund LTC. """ | University of Minnesota | 12/01/2006 | MnRoad Cell 33 | -18 |  |  |  | 211.68 | 0.73
3305BC001 | 33-I-1999 | 33 | 6876 | 6.5 | 2005_05_23 | 45.2652 | Bituminous Core | -93.715 | """6"""" core, for pooled fund LTC. """ | University of Minnesota | 12/01/2006 | MnRoad Cell 33 | -18 |  |  |  | 416.3 | 0.66
3305BC001 | 33-I-1999 | 33 | 6876 | 6.5 | 2005_05_23 | 45.2652 | Bituminous Core | -93.715 | """6"""" core, for pooled fund LTC. """ | University of Minnesota | 12/01/2006 | MnRoad Cell 33 | -30 |  |  |  | 264.18 | 0.85
3305BC001 | 33-I-1999 | 33 | 6876 | 6.5 | 2005_05_23 | 45.2652 | Bituminous Core | -93.715 | """6"""" core, for pooled fund LTC. """ | University of Minnesota | 12/01/2006 | MnRoad Cell 33 | -6 |  |  |  | 621.61 | 0.48
3305BC001 | 33-I-1999 | 33 | 6876 | 6.5 | 2005_05_23 | 45.2652 | Bituminous Core | -93.715 | """6"""" core, for pooled fund LTC. """ | University of Minnesota | 12/01/2006 | MnRoad Cell 33 | -6 |  |  |  | 510.12 | 0.38
3305BC001 | 33-I-1999 | 33 | 6876 | 6.5 | 2005_05_23 | 45.2652 | Bituminous Core | -93.715 | """6"""" core, for pooled fund LTC. """ | University of Minnesota | 12/01/2006 | MnRoad Cell 33 | -6 |  |  |  | 553.87 | 0.57
3305BC001 | 33-I-1999 | 33 | 6876 | 6.5 | 2005_05_23 | 45.2652 | Bituminous Core | -93.715 | """6"""" core, for pooled fund LTC. """ | University of Minnesota | 12/01/2006 | MnRoad Cell 33 | -30 |  |  |  | 187.63 | 0.71
3310BC007 | 33-I-2007 | 33 | 6885 | 5.5 | 2010_06_02 | 45.2651 | Bituminous Core | -93.715 | Sent to University of Minnesota. | University of Minnesota | 05/01/2012 | C33 core-1 (5.3 voids) | -34 |  |  |  | 278.16 | 0.85
3310BC008 | 33-I-2007 | 33 | 6885 | 6 | 2010_06_02 | 45.2651 | Bituminous Core | -93.715 | Sent to the University of Minnesota. | University of Minnesota | 05/01/2012 | C33 core-2 (5.3 voids) | -34 |  |  |  | 220.88 | 0.74
3310BC009 | 33-I-2007 | 33 | 6885 | 6.5 | 2010_06_02 | 45.2651 | Bituminous Core | -93.715 | Sent to University of Minnesota. | University of Minnesota | 05/01/2012 | C33 core-3 (5.3 voids) | -34 |  |  |  | 239.99 | 0.82
3304BC017 | 33-O-1999 | 33 | 6893 | -6.5 | 2004_10_29 | 45.2652 | Bituminous Core | -93.715 | Core sent to Xue Li for University of Minnesota testing. AFTER PAVING | University of Minnesota | 12/20/2004 | 33-17-C1 | -18 | 25 | 14.6 | 75 | 295.52 | 0.77
3304BC017 | 33-O-1999 | 33 | 6893 | -6.5 | 2004_10_29 | 45.2652 | Bituminous Core | -93.715 | Core sent to Xue Li for University of Minnesota testing. AFTER PAVING | University of Minnesota | 12/17/2004 | 33-17-B2 | -18 | 25.1 | 15.2 | 71.4 | 368.97 | 0.74
3304BC017 | 33-O-1999 | 33 | 6893 | -6.5 | 2004_10_29 | 45.2652 | Bituminous Core | -93.715 | Core sent to Xue Li for University of Minnesota testing. AFTER PAVING | University of Minnesota | 12/20/2004 | 33-17-B1 | -18 | 25.8 | 14.2 | 74.9 | 232.03 | 0.77
3304BC017 | 33-O-1999 | 33 | 6893 | -6.5 | 2004_10_29 | 45.2652 | Bituminous Core | -93.715 | Core sent to Xue Li for University of Minnesota testing. AFTER PAVING | University of Minnesota | 12/17/2004 | 33-17-C2 | -18 | 24.5 | 15.2 | 71 |  | 0.69
3304BC017 | 33-O-1999 | 33 | 6893 | -6.5 | 2004_10_29 | 45.2652 | Bituminous Core | -93.715 | Core sent to Xue Li for University of Minnesota testing. AFTER PAVING | University of Minnesota | 12/17/2004 | 33-17-T2 | -18 | 23.9 | 14.4 | 71.2 | 428.08 | 0.68
3304BC017 | 33-O-1999 | 33 | 6893 | -6.5 | 2004_10_29 | 45.2652 | Bituminous Core | -93.715 | Core sent to Xue Li for University of Minnesota testing. AFTER PAVING | University of Minnesota | 12/20/2004 | 33-17-T1 | -18 | 24.5 | 14.7 | 75.2 | 293.47 | 0.71
3304BC016 | 33-O-1999 | 33 | 6893 | -5.5 | 2004_10_29 | 45.2652 | Bituminous Core | -93.715 | Core sent to Xue Li for University of Minnesota testing. AFTER PAVING | University of Minnesota | 11/30/2004 | 33-16-T1 | -30 | 25.7 | 19.8 | 75.8 | 232.06 | 0.86
3304BC016 | 33-O-1999 | 33 | 6893 | -5.5 | 2004_10_29 | 45.2652 | Bituminous Core | -93.715 | Core sent to Xue Li for University of Minnesota testing. AFTER PAVING | University of Minnesota | 12/01/2004 | 33-16-T2 | -30 | 25.9 | 11.8 | 70.2 | 295.36 | 0.71
3304BC016 | 33-O-1999 | 33 | 6893 | -5.5 | 2004_10_29 | 45.2652 | Bituminous Core | -93.715 | Core sent to Xue Li for University of Minnesota testing. AFTER PAVING | University of Minnesota | 11/29/2004 | 33-16-C1 | -30 | 25.5 | 17.5 | 75.6 | 223.93 | 0.74
3304BC016 | 33-O-1999 | 33 | 6893 | -5.5 | 2004_10_29 | 45.2652 | Bituminous Core | -93.715 | Core sent to Xue Li for University of Minnesota testing. AFTER PAVING | University of Minnesota | 12/01/2004 | 33-16-C2 | -30 | 26.1 | 13.8 | 70.8 | 296.59 | 0.82
3304BC016 | 33-O-1999 | 33 | 6893 | -5.5 | 2004_10_29 | 45.2652 | Bituminous Core | -93.715 | Core sent to Xue Li for University of Minnesota testing. AFTER PAVING | University of Minnesota | 11/29/2004 | 33-16-B1 | -30 | 23.2 | 16.8 | 74.5 | 205.65 | 0.87
3304BC016 | 33-O-1999 | 33 | 6893 | -5.5 | 2004_10_29 | 45.2652 | Bituminous Core | -93.715 | Core sent to Xue Li for University of Minnesota testing. AFTER PAVING | University of Minnesota | 11/29/2004 | 33-16-B2 | -30 | 24.8 | 14 | 71.2 | 208.27 | 0.83
3304BC007 | 33-I-1999 | 33 | 6893 | 6.5 | 2004_10_29 | 45.2651 | Bituminous Core | -93.715 | Core sent to Xue Li for University of Minnesota testing. AFTER PAVING | University of Minnesota | 12/17/2004 | 33-7-T2 | -18 | 23.7 | 16 | 76.5 |  | 0.84
3304BC007 | 33-I-1999 | 33 | 6893 | 6.5 | 2004_10_29 | 45.2651 | Bituminous Core | -93.715 | Core sent to Xue Li for University of Minnesota testing. AFTER PAVING | University of Minnesota | 01/28/2005 | 33-7-T1 | -18 | 26.1 | 13.6 | 69.5 | 275.9 | 0.75
3304BC007 | 33-I-1999 | 33 | 6893 | 6.5 | 2004_10_29 | 45.2651 | Bituminous Core | -93.715 | Core sent to Xue Li for University of Minnesota testing. AFTER PAVING | University of Minnesota | 01/24/2005 | 33-7-C1 | -18 | 24.2 | 15 | 70.4 | 329.43 | 0.76
3304BC007 | 33-I-1999 | 33 | 6893 | 6.5 | 2004_10_29 | 45.2651 | Bituminous Core | -93.715 | Core sent to Xue Li for University of Minnesota testing. AFTER PAVING | University of Minnesota | 12/20/2004 | 33-7-C2 | -18 | 25.6 | 15.2 | 76 | 330.21 | 0.87
3304BC007 | 33-I-1999 | 33 | 6893 | 6.5 | 2004_10_29 | 45.2651 | Bituminous Core | -93.715 | Core sent to Xue Li for University of Minnesota testing. AFTER PAVING | University of Minnesota | 01/25/2005 | 33-7-B1 | -18 | 25.8 | 15.7 | 71.7 | 276.5 | 0.74
3304BC007 | 33-I-1999 | 33 | 6893 | 6.5 | 2004_10_29 | 45.2651 | Bituminous Core | -93.715 | Core sent to Xue Li for University of Minnesota testing. AFTER PAVING | University of Minnesota | 12/20/2004 | 33-7-B2 | -18 | 23.5 | 15 | 75.5 | 280.78 | 0.82
3304BC003 | 33-I-1999 | 33 | 6895 | 6 | 2004_07_23 | 45.2651 | Bituminous Core | -93.715 | Core sent to Xue Li for University of Minnesota testing. AFTER PAVING | University of Minnesota | 10/26/2004 | 28-3-C1 | -24 | 25.4 | 15.9 | 76.4
3304BC003 | 33-I-1999 | 33 | 6895 | 6 | 2004_07_23 | 45.2651 | Bituminous Core | -93.715 | Core sent to Xue Li for University of Minnesota testing. AFTER PAVING | University of Minnesota | 10/26/2004 | 28-3-T1 | -24 | 25.4 | 16.1 | 77 | 231.98 | 0.91
3304BC003 | 33-I-1999 | 33 | 6895 | 6 | 2004_07_23 | 45.2651 | Bituminous Core | -93.715 | Core sent to Xue Li for University of Minnesota testing. AFTER PAVING | University of Minnesota | 11/05/2004 | 28-3-B2 | -24 | 30.2 | 16.2 | 77.2 | 251.65 | 0.93
3304BC003 | 33-I-1999 | 33 | 6895 | 6 | 2004_07_23 | 45.2651 | Bituminous Core | -93.715 | Core sent to Xue Li for University of Minnesota testing. AFTER PAVING | University of Minnesota | 11/05/2004 | 28-3-B1 | -24 | 34.3 | 16.1 | 76.1 | 152.84 | 0.59
3304BC003 | 33-I-1999 | 33 | 6895 | 6 | 2004_07_23 | 45.2651 | Bituminous Core | -93.715 | Core sent to Xue Li for University of Minnesota testing. AFTER PAVING | University of Minnesota | 10/26/2004 | 28-3-T2 | -24 | 27 | 14.9 | 76.7 | 302.33 | 0.87
3304BC003 | 33-I-1999 | 33 | 6895 | 6 | 2004_07_23 | 45.2651 | Bituminous Core | -93.715 | Core sent to Xue Li for University of Minnesota testing. AFTER PAVING | University of Minnesota | 10/26/2004 | 28-3-C2 | -24 | 25.7 | 15.5 | 76.7 | 242.54 | 0.86
3304BC004 | 33-I-1999 | 33 | 6897.5 | 6 | 2004_07_23 | 45.2651 | Bituminous Core | -93.715 | Core sent to Xue Li for University of Minnesota testing. AFTER PAVING | University of Minnesota | 10/28/2004 | 28-4-T2 | -24 | 25.6 | 14.5 | 75.7 | 204.14 | 0.75
3304BC004 | 33-I-1999 | 33 | 6897.5 | 6 | 2004_07_23 | 45.2651 | Bituminous Core | -93.715 | Core sent to Xue Li for University of Minnesota testing. AFTER PAVING | University of Minnesota | 10/28/2004 | 28-4-C1 | -24 | 28 | 15.4 | 77 | 265.98 | 0.93
3304BC004 | 33-I-1999 | 33 | 6897.5 | 6 | 2004_07_23 | 45.2651 | Bituminous Core | -93.715 | Core sent to Xue Li for University of Minnesota testing. AFTER PAVING | University of Minnesota | 10/28/2004 | 28-4-C2 | -24 | 25 | 15.1 | 75.9 | 270.03 | 0.93
3304BC004 | 33-I-1999 | 33 | 6897.5 | 6 | 2004_07_23 | 45.2651 | Bituminous Core | -93.715 | Core sent to Xue Li for University of Minnesota testing. AFTER PAVING | University of Minnesota | 10/29/2004 | 28-4-B1 | -24 | 25.7 | 16.1 | 77 | 272.22 | 0.85
3304BC004 | 33-I-1999 | 33 | 6897.5 | 6 | 2004_07_23 | 45.2651 | Bituminous Core | -93.715 | Core sent to Xue Li for University of Minnesota testing. AFTER PAVING | University of Minnesota | 10/29/2004 | 28-4-B2 | -24 | 27.4 | 14.6 | 75.8 | 171.99 | 0.74
3304BC004 | 33-I-1999 | 33 | 6897.5 | 6 | 2004_07_23 | 45.2651 | Bituminous Core | -93.715 | Core sent to Xue Li for University of Minnesota testing. AFTER PAVING | University of Minnesota | 10/28/2004 | 28-4-T1 | -24 | 24.5 | 16.1 | 76.8 | 205.63 | 0.75
3304BC011 | 33-I-1999 | 33 | 6365 | 6 | 2004_10_29 | 45.266 | Bituminous Core | -93.7166 | Core sent to Xue Li for University of Minnesota testing. AFTER PAVING | University of Minnesota | 12/03/2004 | 33-11-T2 | -30 | 25.9 | 15.1 | 72.6 | 160.03 | 0.7
3304BC011 | 33-I-1999 | 33 | 6365 | 6 | 2004_10_29 | 45.266 | Bituminous Core | -93.7166 | Core sent to Xue Li for University of Minnesota testing. AFTER PAVING | University of Minnesota | 12/22/2004 | 33-11-T1 | -30 | 26.4 | 16 | 73.9 | 225.61 | 0.84
3304BC011 | 33-I-1999 | 33 | 6365 | 6 | 2004_10_29 | 45.266 | Bituminous Core | -93.7166 | Core sent to Xue Li for University of Minnesota testing. AFTER PAVING | University of Minnesota | 12/03/2004 | 33-11-B2 | -30 | 27.5 | 14.4 | 72.3 | 155.51 | 0.71
3304BC011 | 33-I-1999 | 33 | 6365 | 6 | 2004_10_29 | 45.266 | Bituminous Core | -93.7166 | Core sent to Xue Li for University of Minnesota testing. AFTER PAVING | University of Minnesota | 12/22/2004 | 33-11-B1 | -30 | 24.4 | 15.7 | 73.7 | 176.32 | 0.88
3304BC011 | 33-I-1999 | 33 | 6365 | 6 | 2004_10_29 | 45.266 | Bituminous Core | -93.7166 | Core sent to Xue Li for University of Minnesota testing. AFTER PAVING | University of Minnesota | 12/03/2004 | 33-11-C2 | -30 | 27 | 14.7 | 72.1 | 252.41 | 0.83
3304BC011 | 33-I-1999 | 33 | 6365 | 6 | 2004_10_29 | 45.266 | Bituminous Core | -93.7166 | Core sent to Xue Li for University of Minnesota testing. AFTER PAVING | University of Minnesota | 12/22/2004 | 33-11-C1 | -30 | 25.6 | 16.4 | 73.7 | 221.67 | 0.87
3307BM011 | 33-I-2007 | 33 | 6630 | 0 | 2007_09_13 | 45.2656 | Bituminous Mix | -93.7158 | 58-34 Acid only, top lift, sampled from truck box - for U of M LTC #2. DURING PAVING | University of Minnesota | 05/01/2012 | Cell 33-1 (7.0 voids) | -24 |  |  |  | 361.59 | 0.69
3307BM011 | 33-I-2007 | 33 | 6630 | 0 | 2007_09_13 | 45.2656 | Bituminous Mix | -93.7158 | 58-34 Acid only, top lift, sampled from truck box - for U of M LTC #2. DURING PAVING | University of Minnesota | 05/01/2012 | Cell 33-2 (7.0 voids) | -24 |  |  |  | 336.64 | 0.77
3307BM011 | 33-I-2007 | 33 | 6630 | 0 | 2007_09_13 | 45.2656 | Bituminous Mix | -93.7158 | 58-34 Acid only, top lift, sampled from truck box - for U of M LTC #2. DURING PAVING | University of Minnesota | 05/01/2012 | Cell 33-3 (7.0 voids) | -24 |  |  |  | 331.29 | 0.68
3307BM011 | 33-I-2007 | 33 | 6630 | 0 | 2007_09_13 | 45.2656 | Bituminous Mix | -93.7158 | 58-34 Acid only, top lift, sampled from truck box - for U of M LTC #2. DURING PAVING | University of Minnesota | 05/01/2012 | Cell 33-4 (7.0 voids) | -34 |  |  |  | 224.59 | 0.75
3307BM011 | 33-I-2007 | 33 | 6630 | 0 | 2007_09_13 | 45.2656 | Bituminous Mix | -93.7158 | 58-34 Acid only, top lift, sampled from truck box - for U of M LTC #2. DURING PAVING | University of Minnesota | 05/01/2012 | Cell 33-5 (7.0 voids) | -34 |  |  |  | 322.64 | 0.81
3307BM011 | 33-I-2007 | 33 | 6630 | 0 | 2007_09_13 | 45.2656 | Bituminous Mix | -93.7158 | 58-34 Acid only, top lift, sampled from truck box - for U of M LTC #2. DURING PAVING | University of Minnesota | 05/01/2012 | Cell 33-6 (7.0 voids) | -34 |  |  |  | 191.43 | 0.67
3307BM011 | 33-I-2007 | 33 | 6630 | 0 | 2007_09_13 | 45.2656 | Bituminous Mix | -93.7158 | 58-34 Acid only, top lift, sampled from truck box - for U of M LTC #2. DURING PAVING | University of Minnesota | 05/01/2012 | C33-7 (7.0 voids, cond) | -34 |  |  |  | 175.48 | 0.69
3307BM011 | 33-I-2007 | 33 | 6630 | 0 | 2007_09_13 | 45.2656 | Bituminous Mix | -93.7158 | 58-34 Acid only, top lift, sampled from truck box - for U of M LTC #2. DURING PAVING | University of Minnesota | 05/01/2012 | C33-8 (7.0 voids, cond) | -34 |  |  |  | 272.88 | 0.78
3307BM011 | 33-I-2007 | 33 | 6630 | 0 | 2007_09_13 | 45.2656 | Bituminous Mix | -93.7158 | 58-34 Acid only, top lift, sampled from truck box - for U of M LTC #2. DURING PAVING | University of Minnesota | 05/01/2012 | Cell 33-6 (4.0 voids) | -34 |  |  |  | 368.26 | 0.91
3307BM011 | 33-I-2007 | 33 | 6630 | 0 | 2007_09_13 | 45.2656 | Bituminous Mix | -93.7158 | 58-34 Acid only, top lift, sampled from truck box - for U of M LTC #2. DURING PAVING | University of Minnesota | 05/01/2012 | C33-9 (7.0 voids, cond) | -34 |  |  |  | 243.07 | 0.71
3307BM011 | 33-I-2007 | 33 | 6630 | 0 | 2007_09_13 | 45.2656 | Bituminous Mix | -93.7158 | 58-34 Acid only, top lift, sampled from truck box - for U of M LTC #2. DURING PAVING | University of Minnesota | 05/01/2012 | Cell 33-4 (4.0 voids) | -34 |  |  |  | 351.21 | 0.94
3307BM011 | 33-I-2007 | 33 | 6630 | 0 | 2007_09_13 | 45.2656 | Bituminous Mix | -93.7158 | 58-34 Acid only, top lift, sampled from truck box - for U of M LTC #2. DURING PAVING | University of Minnesota | 05/01/2012 | Cell 33-3 (4.0 voids) | -24 |  |  |  | 368.26 | 0.91
3307BM011 | 33-I-2007 | 33 | 6630 | 0 | 2007_09_13 | 45.2656 | Bituminous Mix | -93.7158 | 58-34 Acid only, top lift, sampled from truck box - for U of M LTC #2. DURING PAVING | University of Minnesota | 05/01/2012 | Cell 33-2 (4.0 voids) | -24 |  |  |  | 307.35 | 0.76
3307BM011 | 33-I-2007 | 33 | 6630 | 0 | 2007_09_13 | 45.2656 | Bituminous Mix | -93.7158 | 58-34 Acid only, top lift, sampled from truck box - for U of M LTC #2. DURING PAVING | University of Minnesota | 05/01/2012 | Cell 33-1 (4.0 voids) | -24 |  |  |  | 517.81 | 0.91
3307BM011 | 33-I-2007 | 33 | 6630 | 0 | 2007_09_13 | 45.2656 | Bituminous Mix | -93.7158 | 58-34 Acid only, top lift, sampled from truck box - for U of M LTC #2. DURING PAVING | University of Minnesota | 05/01/2012 | Cell 33-5 (4.0 voids) | -34 |  |  |  | 289.21 | 0.85
3399BM048 | 33-I-1999 | 33 | 6630 | 6 | 1999_08_25 | 45.2656 | Bituminous Mix | -93.7158 | not site stationing need start point for stationing. | University of Minnesota | 06/06/2003 | 28-6-m2 | -40 | 23.09 | 30.27 | 70.97
3399BM048 | 33-I-1999 | 33 | 6630 | 6 | 1999_08_25 | 45.2656 | Bituminous Mix | -93.7158 | not site stationing need start point for stationing. | University of Minnesota | 06/06/2003 | 28-7-c1 | -40 | 22.9 | 17.11 | 72.76 |  | 0.81 | 34.62
3399BM048 | 33-I-1999 | 33 | 6630 | 6 | 1999_08_25 | 45.2656 | Bituminous Mix | -93.7158 | not site stationing need start point for stationing. | University of Minnesota | 06/06/2003 | 28-7-c2 | -40 | 28 | 24.36 | 72.83 | 160.46 | 0.72 | 31.77
3399BM048 | 33-I-1999 | 33 | 6630 | 6 | 1999_08_25 | 45.2656 | Bituminous Mix | -93.7158 | not site stationing need start point for stationing. | University of Minnesota | 06/06/2003 | 28-7-m1 | -40 | 21.45 | 15.96 | 72.54 | 256.55 | 0.98 | 35.49
3399BM048 | 33-I-1999 | 33 | 6630 | 6 | 1999_08_25 | 45.2656 | Bituminous Mix | -93.7158 | not site stationing need start point for stationing. | University of Minnesota | 06/06/2003 | 28-7-m2 | -40 | 26.07 | 24.69 | 73 | 256.54 | 0.87 | 38.48
3399BM048 | 33-I-1999 | 33 | 6630 | 6 | 1999_08_25 | 45.2656 | Bituminous Mix | -93.7158 | not site stationing need start point for stationing. | University of Minnesota | 11/14/2003 | 28-8-c1 | -40 | 24.05 | 15.62 | 73.14 | 196.17 | 0.8 | 44.09
3399BM048 | 33-I-1999 | 33 | 6630 | 6 | 1999_08_25 | 45.2656 | Bituminous Mix | -93.7158 | not site stationing need start point for stationing. | University of Minnesota | 11/14/2003 | 28-8-c2 | -40 | 24.9 | 15.53 | 76.26 | 228.56 | 0.77 | 57.76
3399BM048 | 33-I-1999 | 33 | 6630 | 6 | 1999_08_25 | 45.2656 | Bituminous Mix | -93.7158 | not site stationing need start point for stationing. | University of Minnesota | 11/14/2003 | 28-8-m1 | -40 | 26.15 | 15.48 | 73.03 | 170.86 | 0.89 | 44.78
3399BM048 | 33-I-1999 | 33 | 6630 | 6 | 1999_08_25 | 45.2656 | Bituminous Mix | -93.7158 | not site stationing need start point for stationing. | University of Minnesota | 11/14/2003 | 28-8-m2 | -40 | 27.82 | 15.6 | 73.5 | 186.75 | 0.8 | 39.96
3399BM048 | 33-I-1999 | 33 | 6630 | 6 | 1999_08_25 | 45.2656 | Bituminous Mix | -93.7158 | not site stationing need start point for stationing. | University of Minnesota | 11/14/2003 | 28-9-c1 | -40 | 24.2 | 15.49 | 72.93 | 179.82 | 0.89
3399BM048 | 33-I-1999 | 33 | 6630 | 6 | 1999_08_25 | 45.2656 | Bituminous Mix | -93.7158 | not site stationing need start point for stationing. | University of Minnesota | 11/14/2003 | 28-9-c2 | -40 | 24 | 15.17 | 73.15 | 239.58 | 0.89 | 35.9
3399BM048 | 33-I-1999 | 33 | 6630 | 6 | 1999_08_25 | 45.2656 | Bituminous Mix | -93.7158 | not site stationing need start point for stationing. | University of Minnesota | 11/14/2003 | 28-9-m1 | -40 | 25.62 | 15.61 | 73.62 | 244.63 | 0.88 | 41.25
3399BM048 | 33-I-1999 | 33 | 6630 | 6 | 1999_08_25 | 45.2656 | Bituminous Mix | -93.7158 | not site stationing need start point for stationing. | University of Minnesota | 11/14/2003 | 28-9-m2 | -40 | 25.61 | 14.95 | 72.5 | 223.56 | 0.85 | 87.81
3399BM048 | 33-I-1999 | 33 | 6630 | 6 | 1999_08_25 | 45.2656 | Bituminous Mix | -93.7158 | not site stationing need start point for stationing. | University of Minnesota | 06/09/2003 | 28-6-c1 | -40 | 23.64 | 17.13 | 74.65 | 219.95 | 0.87 | 48.75
3399BM048 | 33-I-1999 | 33 | 6630 | 6 | 1999_08_25 | 45.2656 | Bituminous Mix | -93.7158 | not site stationing need start point for stationing. | University of Minnesota | 06/06/2003 | 28-6-c2 | -40 | 25.33 | 30.2 | 71.36
3399BM048 | 33-I-1999 | 33 | 6630 | 6 | 1999_08_25 | 45.2656 | Bituminous Mix | -93.7158 | not site stationing need start point for stationing. | University of Minnesota | 06/06/2003 | 28-6-m1 | -40 | 24.43 | 17.71 | 74.68 | 255.96 | 0.74 | 37.25
3399BM042 | 33-O-1999 | 33 | 6672 | -6 | 1999_08_25 | 45.2655 | Bituminous Mix | -93.7156 | not site stationing need start point for stationing. | University of Minnesota | 03/02/2003 | 28-4-c1 | -30 | 26.15 | 15.13 | 74.35 | 234.52 | 0.95 | 53.71
3399BM042 | 33-O-1999 | 33 | 6672 | -6 | 1999_08_25 | 45.2655 | Bituminous Mix | -93.7156 | not site stationing need start point for stationing. | University of Minnesota | 05/04/2003 | 28-5-m4 | -30 | 26.1 | 14.98 | 72.74 | 208.1 | 0.93 | 169.91
3399BM042 | 33-O-1999 | 33 | 6672 | -6 | 1999_08_25 | 45.2655 | Bituminous Mix | -93.7156 | not site stationing need start point for stationing. | University of Minnesota | 03/02/2003 | 28-4-c3 | -30 | 27 | 12.97 | 71.8 | 221.62 | 0.78 | 36.6
3399BM042 | 33-O-1999 | 33 | 6672 | -6 | 1999_08_25 | 45.2655 | Bituminous Mix | -93.7156 | not site stationing need start point for stationing. | University of Minnesota | 03/02/2003 | 28-4-c4 | -30 | 25.25 | 12.82 | 71.55 | 177.37 | 0.74 | 65.71
3399BM042 | 33-O-1999 | 33 | 6672 | -6 | 1999_08_25 | 45.2655 | Bituminous Mix | -93.7156 | not site stationing need start point for stationing. | University of Minnesota | 05/04/2003 | 28-4-m1 | -30 | 28.2 | 16 | 74.3 | 245.94 | 0.85 | 50.58
3399BM042 | 33-O-1999 | 33 | 6672 | -6 | 1999_08_25 | 45.2655 | Bituminous Mix | -93.7156 | not site stationing need start point for stationing. | University of Minnesota | 05/04/2003 | 28-4-m2 | -30 | 29.5 | 15.52 | 74.2 | 243.28 | 0.86 | 41.91
3499BM034 | 34-I-1999 | 34 | 7159 | 6 | 1999_08_25 | 45.2647 | Bituminous Mix | -93.7142 | not site stationing need start point for stationing. | University of Minnesota | 11/14/2003 | 34-11-m1 | -40 | 26.15 | 15.48 | 73.03 | 142.05 | 0.85
3499BM034 | 34-I-1999 | 34 | 7159 | 6 | 1999_08_25 | 45.2647 | Bituminous Mix | -93.7142 | not site stationing need start point for stationing. | University of Minnesota | 10/04/2003 | 34-9-m1 | -40 | 25.53 | 15.25 | 72.08 | 277.58 | 1.14
3499BM034 | 34-I-1999 | 34 | 7159 | 6 | 1999_08_25 | 45.2647 | Bituminous Mix | -93.7142 | not site stationing need start point for stationing. | University of Minnesota | 10/04/2003 | 34-9-c2 | -40 | 25.5 | 15.44 | 72.7 | 206.66 | 0.85 | 93.58
3499BM034 | 34-I-1999 | 34 | 7159 | 6 | 1999_08_25 | 45.2647 | Bituminous Mix | -93.7142 | not site stationing need start point for stationing. | University of Minnesota | 10/04/2003 | 34-9-c1 | -40 | 22.66 | 15.13 | 72.13 | 237.92 | 1.05 | 43.68
3499BM034 | 34-I-1999 | 34 | 7159 | 6 | 1999_08_25 | 45.2647 | Bituminous Mix | -93.7142 | not site stationing need start point for stationing. | University of Minnesota | 06/06/2003 | 34-8-m2 | -40 | 25.45 | 16.51 | 75.77 | 252.13 | 0.94 | 26.86
3499BM034 | 34-I-1999 | 34 | 7159 | 6 | 1999_08_25 | 45.2647 | Bituminous Mix | -93.7142 | not site stationing need start point for stationing. | University of Minnesota | 06/06/2003 | 34-8-m1 | -40 | 23.6 | 24.5 | 74.74 | 413.45 | 1.12 | 28.46
3499BM034 | 34-I-1999 | 34 | 7159 | 6 | 1999_08_25 | 45.2647 | Bituminous Mix | -93.7142 | not site stationing need start point for stationing. | University of Minnesota | 06/06/2003 | 34-8-c2 | -40 | 26.1 | 16.44 | 75.55 | 327.28 | 0.91 | 46.06
3499BM034 | 34-I-1999 | 34 | 7159 | 6 | 1999_08_25 | 45.2647 | Bituminous Mix | -93.7142 | not site stationing need start point for stationing. | University of Minnesota | 06/06/2003 | 34-8-c1 | -40 | 23.13 | 25.52 | 75.5 | 169.19 | 0.98 | 45.32
3499BM034 | 34-I-1999 | 34 | 7159 | 6 | 1999_08_25 | 45.2647 | Bituminous Mix | -93.7142 | not site stationing need start point for stationing. | University of Minnesota | 06/06/2003 | 34-7-m2 | -40 | 24.57 | 25.89 | 72.5 | 314.35 | 0.87 | 42.27
3499BM034 | 34-I-1999 | 34 | 7159 | 6 | 1999_08_25 | 45.2647 | Bituminous Mix | -93.7142 | not site stationing need start point for stationing. | University of Minnesota | 06/06/2003 | 34-7-m1 | -40 | 23 | 16.06 | 72.45 | 243.33 | 0.81 | 31.99
3499BM034 | 34-I-1999 | 34 | 7159 | 6 | 1999_08_25 | 45.2647 | Bituminous Mix | -93.7142 | not site stationing need start point for stationing. | University of Minnesota | 06/06/2003 | 34-7-c2 | -40 | 24.53 | 26.09 | 72.53 | 293.84 | 0.96 | 30
3499BM034 | 34-I-1999 | 34 | 7159 | 6 | 1999_08_25 | 45.2647 | Bituminous Mix | -93.7142 | not site stationing need start point for stationing. | University of Minnesota | 06/06/2003 | 34-7-c1 | -40 | 24.4 | 16.56 | 72.47 | 246.45 | 0.85 | 23.99
3499BM034 | 34-I-1999 | 34 | 7159 | 6 | 1999_08_25 | 45.2647 | Bituminous Mix | -93.7142 | not site stationing need start point for stationing. | University of Minnesota | 11/11/2003 | 34-12-m2 | -20 | 27.23 | 15.33 | 75.26 | 550.93 | 0.88 | 27.6
3499BM034 | 34-I-1999 | 34 | 7159 | 6 | 1999_08_25 | 45.2647 | Bituminous Mix | -93.7142 | not site stationing need start point for stationing. | University of Minnesota | 11/11/2003 | 34-12-m1 | -20 | 25.8 | 14.04 | 70.33 | 677.33 | 0.88 | 41.09
3499BM034 | 34-I-1999 | 34 | 7159 | 6 | 1999_08_25 | 45.2647 | Bituminous Mix | -93.7142 | not site stationing need start point for stationing. | University of Minnesota | 11/11/2003 | 34-12-c2 | -20 | 26.11 | 14.36 | 70.65 | 891.62 | 0.83 | 36.82
3499BM034 | 34-I-1999 | 34 | 7159 | 6 | 1999_08_25 | 45.2647 | Bituminous Mix | -93.7142 | not site stationing need start point for stationing. | University of Minnesota | 11/14/2003 | 34-11-c1 | -40 | 24.05 | 15.62 | 73.14 | 240.3 | 0.95 | 41.26
3499BM034 | 34-I-1999 | 34 | 7159 | 6 | 1999_08_25 | 45.2647 | Bituminous Mix | -93.7142 | not site stationing need start point for stationing. | University of Minnesota | 11/14/2003 | 34-11-c2 | -40 | 24.9 | 15.53 | 76.26 | 347.79 | 0.9 | 46.7
3499BM034 | 34-I-1999 | 34 | 7159 | 6 | 1999_08_25 | 45.2647 | Bituminous Mix | -93.7142 | not site stationing need start point for stationing. | University of Minnesota | 10/04/2003 | 34-9-m2 | -40 | 26.86 | 15.07 | 72.28 | 237.04 | 1.02 | 47.02
3499BM034 | 34-I-1999 | 34 | 7159 | 6 | 1999_08_25 | 45.2647 | Bituminous Mix | -93.7142 | not site stationing need start point for stationing. | University of Minnesota | 11/14/2003 | 34-11-m2 | -40 | 27.82 | 15.6 | 73.5
3499BM034 | 34-I-1999 | 34 | 7159 | 6 | 1999_08_25 | 45.2647 | Bituminous Mix | -93.7142 | not site stationing need start point for stationing. | University of Minnesota | 11/11/2003 | 34-12-c1 | -20 | 25.5 | 15.3 | 75.09 | 477.52 | 0.97 | 29.65
3407BM011 | 34-I-2007 | 34 | 7190 | 0 | 2007_09_13 | 45.2646 | Bituminous Mix | -93.7141 | 58-34 SBS + Acid, top lift, sampled from truck box - for U of M LTC #2. DURING PAVING | University of Minnesota | 05/01/2012 | C34-9 (7.0 voids, cond) | -34 |  |  |  | 345.43 | 0.91
3407BM011 | 34-I-2007 | 34 | 7190 | 0 | 2007_09_13 | 45.2646 | Bituminous Mix | -93.7141 | 58-34 SBS + Acid, top lift, sampled from truck box - for U of M LTC #2. DURING PAVING | University of Minnesota | 05/01/2012 | Cell 34-1 (4.0 voids) | -24 |  |  |  | 456.74 | 0.91
3407BM011 | 34-I-2007 | 34 | 7190 | 0 | 2007_09_13 | 45.2646 | Bituminous Mix | -93.7141 | 58-34 SBS + Acid, top lift, sampled from truck box - for U of M LTC #2. DURING PAVING | University of Minnesota | 05/01/2012 | C34-7 (7.0 voids, cond) | -34 |  |  |  |  | 0.84
3407BM011 | 34-I-2007 | 34 | 7190 | 0 | 2007_09_13 | 45.2646 | Bituminous Mix | -93.7141 | 58-34 SBS + Acid, top lift, sampled from truck box - for U of M LTC #2. DURING PAVING | University of Minnesota | 05/01/2012 | Cell 34-6 (7.0 voids) | -34 |  |  |  | 310.08 | 0.73
3407BM011 | 34-I-2007 | 34 | 7190 | 0 | 2007_09_13 | 45.2646 | Bituminous Mix | -93.7141 | 58-34 SBS + Acid, top lift, sampled from truck box - for U of M LTC #2. DURING PAVING | University of Minnesota | 05/01/2012 | Cell 34-5 (7.0 voids) | -34 |  |  |  | 297.16 | 0.79
3407BM011 | 34-I-2007 | 34 | 7190 | 0 | 2007_09_13 | 45.2646 | Bituminous Mix | -93.7141 | 58-34 SBS + Acid, top lift, sampled from truck box - for U of M LTC #2. DURING PAVING | University of Minnesota | 05/01/2012 | Cell 34-4 (7.0 voids) | -34 |  |  |  | 248.54 | 0.8
3407BM011 | 34-I-2007 | 34 | 7190 | 0 | 2007_09_13 | 45.2646 | Bituminous Mix | -93.7141 | 58-34 SBS + Acid, top lift, sampled from truck box - for U of M LTC #2. DURING PAVING | University of Minnesota | 05/01/2012 | Cell 34-3 (7.0 voids) | -24 |  |  |  | 451.69 | 0.87
3407BM011 | 34-I-2007 | 34 | 7190 | 0 | 2007_09_13 | 45.2646 | Bituminous Mix | -93.7141 | 58-34 SBS + Acid, top lift, sampled from truck box - for U of M LTC #2. DURING PAVING | University of Minnesota | 05/01/2012 | Cell 34-2 (7.0 voids) | -24 |  |  |  | 413.02 | 0.76
3407BM011 | 34-I-2007 | 34 | 7190 | 0 | 2007_09_13 | 45.2646 | Bituminous Mix | -93.7141 | 58-34 SBS + Acid, top lift, sampled from truck box - for U of M LTC #2. DURING PAVING | University of Minnesota | 05/01/2012 | Cell 34-1 (7.0 voids) | -24 |  |  |  | 492.32 | 0.85
3407BM011 | 34-I-2007 | 34 | 7190 | 0 | 2007_09_13 | 45.2646 | Bituminous Mix | -93.7141 | 58-34 SBS + Acid, top lift, sampled from truck box - for U of M LTC #2. DURING PAVING | University of Minnesota | 05/01/2012 | Cell 34-6 (4.0 voids) | -34 |  |  |  | 441.77 | 1
3407BM011 | 34-I-2007 | 34 | 7190 | 0 | 2007_09_13 | 45.2646 | Bituminous Mix | -93.7141 | 58-34 SBS + Acid, top lift, sampled from truck box - for U of M LTC #2. DURING PAVING | University of Minnesota | 05/01/2012 | Cell 34-5 (4.0 voids) | -34 |  |  |  | 361.06 | 1.08
3407BM011 | 34-I-2007 | 34 | 7190 | 0 | 2007_09_13 | 45.2646 | Bituminous Mix | -93.7141 | 58-34 SBS + Acid, top lift, sampled from truck box - for U of M LTC #2. DURING PAVING | University of Minnesota | 05/01/2012 | Cell 34-4 (4.0 voids) | -34 |  |  |  | 416.09 | 1.09
3407BM011 | 34-I-2007 | 34 | 7190 | 0 | 2007_09_13 | 45.2646 | Bituminous Mix | -93.7141 | 58-34 SBS + Acid, top lift, sampled from truck box - for U of M LTC #2. DURING PAVING | University of Minnesota | 05/01/2012 | Cell 34-3 (4.0 voids) | -24 |  |  |  | 710.64 | 0.81
3407BM011 | 34-I-2007 | 34 | 7190 | 0 | 2007_09_13 | 45.2646 | Bituminous Mix | -93.7141 | 58-34 SBS + Acid, top lift, sampled from truck box - for U of M LTC #2. DURING PAVING | University of Minnesota | 05/01/2012 | Cell 34-2 (4.0 voids) | -24 |  |  |  | 632.98 | 1.01
3407BM011 | 34-I-2007 | 34 | 7190 | 0 | 2007_09_13 | 45.2646 | Bituminous Mix | -93.7141 | 58-34 SBS + Acid, top lift, sampled from truck box - for U of M LTC #2. DURING PAVING | University of Minnesota | 05/01/2012 | C34-8 (7.0 voids, cond) | -34 |  |  |  | 265.98 | 0.8
3499BM035 | 34-I-1999 | 34 | 7314 | 6 | 1999_08_25 | 45.2644 | Bituminous Mix | -93.7137 | not site stationing need start point for stationing. | University of Minnesota | 11/11/2003 | 34-13-c1 | -20 | 26.49 | 15.41 | 74.97 | 430.62 | 0.8 | 39.29
3499BM035 | 34-I-1999 | 34 | 7314 | 6 | 1999_08_25 | 45.2644 | Bituminous Mix | -93.7137 | not site stationing need start point for stationing. | University of Minnesota | 04/14/2003 | 34-6-m4 | -30 | 24 | 14.92 | 71.8 | 270.78 | 0.92 | 30.93
3499BM035 | 34-I-1999 | 34 | 7314 | 6 | 1999_08_25 | 45.2644 | Bituminous Mix | -93.7137 | not site stationing need start point for stationing. | University of Minnesota | 11/11/2003 | 34-13-m1 | -20 | 23.82 | 16.01 | 74.79 | 363.72 | 0.88 | 26.99
3499BM035 | 34-I-1999 | 34 | 7314 | 6 | 1999_08_25 | 45.2644 | Bituminous Mix | -93.7137 | not site stationing need start point for stationing. | University of Minnesota | 11/11/2003 | 34-13-m2 | -20 | 26.46 | 15.77 | 75 | 297.21 | 0.99 | 45.19
3499BM035 | 34-I-1999 | 34 | 7314 | 6 | 1999_08_25 | 45.2644 | Bituminous Mix | -93.7137 | not site stationing need start point for stationing. | University of Minnesota | 11/14/2003 | 34-14-c1 | -20 | 25.03 | 15.1 | 76.17 | 736.92 | 1.01 | 25.68
3499BM035 | 34-I-1999 | 34 | 7314 | 6 | 1999_08_25 | 45.2644 | Bituminous Mix | -93.7137 | not site stationing need start point for stationing. | University of Minnesota | 11/14/2003 | 34-14-c2 | -20 | 25.45 | 15.34 | 76.38 | 503.72 | 1.1 | 55.7
3499BM035 | 34-I-1999 | 34 | 7314 | 6 | 1999_08_25 | 45.2644 | Bituminous Mix | -93.7137 | not site stationing need start point for stationing. | University of Minnesota | 11/14/2003 | 34-14-m1 | -20 | 26.85 | 15.28 | 76.08 | 635.54 | 1.02 | 88.13
3499BM035 | 34-I-1999 | 34 | 7314 | 6 | 1999_08_25 | 45.2644 | Bituminous Mix | -93.7137 | not site stationing need start point for stationing. | University of Minnesota | 11/14/2003 | 34-14-m2 | -20 | 23.66 | 15.49 | 76.35 | 689.55 | 1.11 | 52.37
3499BM035 | 34-I-1999 | 34 | 7314 | 6 | 1999_08_25 | 45.2644 | Bituminous Mix | -93.7137 | not site stationing need start point for stationing. | University of Minnesota | 04/07/2003 | 34-5-c1 | -30 | 23.85 | 17.05 | 74 | 222.48 | 0.86 | 38.46
3499BM035 | 34-I-1999 | 34 | 7314 | 6 | 1999_08_25 | 45.2644 | Bituminous Mix | -93.7137 | not site stationing need start point for stationing. | University of Minnesota | 04/07/2003 | 34-5-c2 | -30 | 22.95 | 16.5 | 73.54 | 322.2 | 1.2 | 38.38
3499BM035 | 34-I-1999 | 34 | 7314 | 6 | 1999_08_25 | 45.2644 | Bituminous Mix | -93.7137 | not site stationing need start point for stationing. | University of Minnesota | 04/07/2003 | 34-5-c3 | -30
3499BM035 | 34-I-1999 | 34 | 7314 | 6 | 1999_08_25 | 45.2644 | Bituminous Mix | -93.7137 | not site stationing need start point for stationing. | University of Minnesota | 04/07/2003 | 34-5-c4 | -30 | 24.5 | 15.03 | 72.1 | 216.65 | 0.86 | 51.76
3499BM035 | 34-I-1999 | 34 | 7314 | 6 | 1999_08_25 | 45.2644 | Bituminous Mix | -93.7137 | not site stationing need start point for stationing. | University of Minnesota | 04/07/2003 | 34-5-m1 | -30 | 25.4 | 16.57 | 73.9 | 202.68 | 0.98 | 25.79
3499BM035 | 34-I-1999 | 34 | 7314 | 6 | 1999_08_25 | 45.2644 | Bituminous Mix | -93.7137 | not site stationing need start point for stationing. | University of Minnesota | 04/07/2003 | 34-5-m2 | -30 | 26.25 | 16.37 | 73.25 | 246.32 | 0.92 | 121.62
3499BM035 | 34-I-1999 | 34 | 7314 | 6 | 1999_08_25 | 45.2644 | Bituminous Mix | -93.7137 | not site stationing need start point for stationing. | University of Minnesota | 04/07/2003 | 34-5-m3 | -30 | 25 | 14.75 | 72 | 236.95 | 0.89 | 54.93
3499BM035 | 34-I-1999 | 34 | 7314 | 6 | 1999_08_25 | 45.2644 | Bituminous Mix | -93.7137 | not site stationing need start point for stationing. | University of Minnesota | 04/07/2003 | 34-5-m4 | -30 | 26.65 | 15.21 | 72.15 | 259.07 | 1.02 | 50.2
3499BM035 | 34-I-1999 | 34 | 7314 | 6 | 1999_08_25 | 45.2644 | Bituminous Mix | -93.7137 | not site stationing need start point for stationing. | University of Minnesota | 04/14/2003 | 34-6-c1 | -30 | 24.4 | 16.78 | 73.89 | 285.33 | 0.86 | 31.58
3499BM035 | 34-I-1999 | 34 | 7314 | 6 | 1999_08_25 | 45.2644 | Bituminous Mix | -93.7137 | not site stationing need start point for stationing. | University of Minnesota | 04/14/2003 | 34-6-c2 | -30 | 21.6 | 16.81 | 73.84 | 347.83 | 1.12 | 24.14
3499BM035 | 34-I-1999 | 34 | 7314 | 6 | 1999_08_25 | 45.2644 | Bituminous Mix | -93.7137 | not site stationing need start point for stationing. | University of Minnesota | 04/14/2003 | 34-6-c3 | -30 | 25 | 14.84 | 72 | 381.15 | 1.03 | 53.55
3499BM035 | 34-I-1999 | 34 | 7314 | 6 | 1999_08_25 | 45.2644 | Bituminous Mix | -93.7137 | not site stationing need start point for stationing. | University of Minnesota | 04/14/2003 | 34-6-c4 | -30 | 24.85 | 14.76 | 71.92 | 219.21 | 0.85 | 50.97
3499BM035 | 34-I-1999 | 34 | 7314 | 6 | 1999_08_25 | 45.2644 | Bituminous Mix | -93.7137 | not site stationing need start point for stationing. | University of Minnesota | 04/14/2003 | 34-6-m1 | -30
3499BM035 | 34-I-1999 | 34 | 7314 | 6 | 1999_08_25 | 45.2644 | Bituminous Mix | -93.7137 | not site stationing need start point for stationing. | University of Minnesota | 04/14/2003 | 34-6-m2 | -30 | 26.5 | 16.9 | 73.62 | 327.3 | 0.92 | 62.82
3499BM035 | 34-I-1999 | 34 | 7314 | 6 | 1999_08_25 | 45.2644 | Bituminous Mix | -93.7137 | not site stationing need start point for stationing. | University of Minnesota | 04/14/2003 | 34-6-m3 | -30 | 25.25 | 14.79 | 72.06 | 265.4 | 0.95 | 51
3499BM035 | 34-I-1999 | 34 | 7314 | 6 | 1999_08_25 | 45.2644 | Bituminous Mix | -93.7137 | not site stationing need start point for stationing. | University of Minnesota | 11/11/2003 | 34-13-c2 | -20 | 25.4 | 15.41 | 75.08 | 475.5 | 1.16 | 36.13
3405BC001 | 34-I-1999 | 34 | 7455 | 6.5 | 2005_05_23 | 45.2642 | Bituminous Core | -93.7133 | """6"""" core, for pooled fund LTC. """ | University of Minnesota | 12/01/2006 | MnRoad Cell 34 | -36 |  |  |  | 301.22 | 1.01
3405BC001 | 34-I-1999 | 34 | 7455 | 6.5 | 2005_05_23 | 45.2642 | Bituminous Core | -93.7133 | """6"""" core, for pooled fund LTC. """ | University of Minnesota | 12/01/2006 | MnRoad Cell 34 | -36 |  |  |  | 464.34 | 1.01
3405BC001 | 34-I-1999 | 34 | 7455 | 6.5 | 2005_05_23 | 45.2642 | Bituminous Core | -93.7133 | """6"""" core, for pooled fund LTC. """ | University of Minnesota | 12/01/2006 | MnRoad Cell 34 | -36 |  |  |  | 355.3 | 0.83
3405BC001 | 34-I-1999 | 34 | 7455 | 6.5 | 2005_05_23 | 45.2642 | Bituminous Core | -93.7133 | """6"""" core, for pooled fund LTC. """ | University of Minnesota | 12/01/2006 | MnRoad Cell 34 | -24 |  |  |  | 300.24 | 0.83
3405BC001 | 34-I-1999 | 34 | 7455 | 6.5 | 2005_05_23 | 45.2642 | Bituminous Core | -93.7133 | """6"""" core, for pooled fund LTC. """ | University of Minnesota | 12/01/2006 | MnRoad Cell 34 | -12 |  |  |  | 656.33 | 0.65
3405BC001 | 34-I-1999 | 34 | 7455 | 6.5 | 2005_05_23 | 45.2642 | Bituminous Core | -93.7133 | """6"""" core, for pooled fund LTC. """ | University of Minnesota | 12/01/2006 | MnRoad Cell 34 | -24 |  |  |  |  | 0.87
3405BC001 | 34-I-1999 | 34 | 7455 | 6.5 | 2005_05_23 | 45.2642 | Bituminous Core | -93.7133 | """6"""" core, for pooled fund LTC. """ | University of Minnesota | 12/01/2006 | MnRoad Cell 34 | -12 |  |  |  | 433.56 | 0.56
3405BC001 | 34-I-1999 | 34 | 7455 | 6.5 | 2005_05_23 | 45.2642 | Bituminous Core | -93.7133 | """6"""" core, for pooled fund LTC. """ | University of Minnesota | 12/01/2006 | MnRoad Cell 34 | -12 |  |  |  | 664.6 | 0.65
3405BC001 | 34-I-1999 | 34 | 7455 | 6.5 | 2005_05_23 | 45.2642 | Bituminous Core | -93.7133 | """6"""" core, for pooled fund LTC. """ | University of Minnesota | 12/01/2006 | MnRoad Cell 34 | -24 |  |  |  | 548.34 | 0.93
3404BC018 | 34-O-1999 | 34 | 7458.5 | -5.5 | 2004_10_29 | 45.2642 | Bituminous Core | -93.7132 | Core sent to Xue Li for University of Minnesota testing. AFTER PAVING | University of Minnesota | 12/03/2004 | 34-18-C2 | -30 | 24.7 | 15.9 | 74.4 | 220.11 | 0.96
3404BC018 | 34-O-1999 | 34 | 7458.5 | -5.5 | 2004_10_29 | 45.2642 | Bituminous Core | -93.7132 | Core sent to Xue Li for University of Minnesota testing. AFTER PAVING | University of Minnesota | 12/21/2004 | 34-18-B1 | -30 | 24.4 | 14.3 | 73.5 | 326.98 | 1.05
3404BC018 | 34-O-1999 | 34 | 7458.5 | -5.5 | 2004_10_29 | 45.2642 | Bituminous Core | -93.7132 | Core sent to Xue Li for University of Minnesota testing. AFTER PAVING | University of Minnesota | 12/06/2004 | 34-18-B2 | -30 | 24.9 | 15.1 | 72.6 | 176.14 | 0.92
3404BC018 | 34-O-1999 | 34 | 7458.5 | -5.5 | 2004_10_29 | 45.2642 | Bituminous Core | -93.7132 | Core sent to Xue Li for University of Minnesota testing. AFTER PAVING | University of Minnesota | 12/21/2004 | 34-18-T1 | -30 | 26 | 14.5 | 72 | 274.09 | 0.84
3404BC018 | 34-O-1999 | 34 | 7458.5 | -5.5 | 2004_10_29 | 45.2642 | Bituminous Core | -93.7132 | Core sent to Xue Li for University of Minnesota testing. AFTER PAVING | University of Minnesota | 12/06/2004 | 34-18-T2 | -30 | 25.5 | 16.4 | 73.6 | 243.56 | 0.93
3404BC018 | 34-O-1999 | 34 | 7458.5 | -5.5 | 2004_10_29 | 45.2642 | Bituminous Core | -93.7132 | Core sent to Xue Li for University of Minnesota testing. AFTER PAVING | University of Minnesota | 12/21/2004 | 34-18-C1 | -30 | 24.4 | 16.5 | 72 | 229.69 | 0.99
3404BC001 | 34-I-1999 | 34 | 7465 | 2.5 | 2004_07_23 | 45.2642 | Bituminous Core | -93.7132 | Core sent to Xue Li for University of Minnesota testing. AFTER PAVING | University of Minnesota | 11/03/2004 | 34-1-T1 | -24 | 25.4 | 16.6 | 77.7 |  | 0.67
3404BC001 | 34-I-1999 | 34 | 7465 | 2.5 | 2004_07_23 | 45.2642 | Bituminous Core | -93.7132 | Core sent to Xue Li for University of Minnesota testing. AFTER PAVING | University of Minnesota | 11/04/2004 | 34-1-T2 | -24 | 26.2 | 14.9 | 74.9 | 489.25 | 0.99
3404BC001 | 34-I-1999 | 34 | 7465 | 2.5 | 2004_07_23 | 45.2642 | Bituminous Core | -93.7132 | Core sent to Xue Li for University of Minnesota testing. AFTER PAVING | University of Minnesota | 11/01/2004 | 34-1-C1 | -24 | 26.9 | 16.4 | 78
3404BC001 | 34-I-1999 | 34 | 7465 | 2.5 | 2004_07_23 | 45.2642 | Bituminous Core | -93.7132 | Core sent to Xue Li for University of Minnesota testing. AFTER PAVING | University of Minnesota | 11/01/2004 | 34-1-C2 | -24 | 27 | 14.8 | 74.9 | 241.18 | 0.71
3404BC001 | 34-I-1999 | 34 | 7465 | 2.5 | 2004_07_23 | 45.2642 | Bituminous Core | -93.7132 | Core sent to Xue Li for University of Minnesota testing. AFTER PAVING | University of Minnesota | 11/02/2004 | 34-1-B1 | -24 | 27.4 | 16.9 | 78 | 354.05 | 0.85
3404BC001 | 34-I-1999 | 34 | 7465 | 2.5 | 2004_07_23 | 45.2642 | Bituminous Core | -93.7132 | Core sent to Xue Li for University of Minnesota testing. AFTER PAVING | University of Minnesota | 11/01/2004 | 34-1-B2 | -24 | 26.7 | 14.6 | 74.5 | 390.4 | 0.82
3404BC002 | 34-I-1999 | 34 | 7467.5 | 2.5 | 2004_07_23 | 45.2642 | Bituminous Core | -93.7132 | Core sent to Xue Li for University of Minnesota testing. AFTER PAVING | University of Minnesota | 11/04/2004 | 34-2-T1 | -24 | 27 | 15.8 | 76.9 | 459.93 | 0.96
3404BC002 | 34-I-1999 | 34 | 7467.5 | 2.5 | 2004_07_23 | 45.2642 | Bituminous Core | -93.7132 | Core sent to Xue Li for University of Minnesota testing. AFTER PAVING | University of Minnesota | 11/05/2004 | 34-2-T2 | -24 | 25.5 | 15 | 75.9 | 377.4 | 0.91
3404BC002 | 34-I-1999 | 34 | 7467.5 | 2.5 | 2004_07_23 | 45.2642 | Bituminous Core | -93.7132 | Core sent to Xue Li for University of Minnesota testing. AFTER PAVING | University of Minnesota | 11/04/2004 | 34-2-C1 | -24 | 26.2 | 15.5 | 77 | 360.27 | 1.08
3404BC002 | 34-I-1999 | 34 | 7467.5 | 2.5 | 2004_07_23 | 45.2642 | Bituminous Core | -93.7132 | Core sent to Xue Li for University of Minnesota testing. AFTER PAVING | University of Minnesota | 11/04/2004 | 34-2-C2 | -24 | 24.4 | 15 | 75.7 | 276.24 | 0.91
3404BC002 | 34-I-1999 | 34 | 7467.5 | 2.5 | 2004_07_23 | 45.2642 | Bituminous Core | -93.7132 | Core sent to Xue Li for University of Minnesota testing. AFTER PAVING | University of Minnesota | 11/22/2004 | 34-2-B1 | -24 | 28 | 16 | 76.9 | 328.13 | 1.07
3404BC002 | 34-I-1999 | 34 | 7467.5 | 2.5 | 2004_07_23 | 45.2642 | Bituminous Core | -93.7132 | Core sent to Xue Li for University of Minnesota testing. AFTER PAVING | University of Minnesota | 11/22/2004 | 34-2-B2 | -24 | 26.2 | 15.2 | 75.9 | 260.89 | 0.85
3404BC012 | 34-I-1999 | 34 | 6926 | 5.5 | 2004_10_29 | 45.2651 | Bituminous Core | -93.7149 | Core sent to Xue Li for University of Minnesota testing. AFTER PAVING | University of Minnesota | 12/09/2004 | 34-12-T1 | -36 | 24.9 | 17.8 | 74.7 | 279.17 | 0.81
3404BC012 | 34-I-1999 | 34 | 6926 | 5.5 | 2004_10_29 | 45.2651 | Bituminous Core | -93.7149 | Core sent to Xue Li for University of Minnesota testing. AFTER PAVING | University of Minnesota | 12/13/2004 | 34-12-T2 | -36 | 25.3 | 14.1 | 71.3 | 196.72 | 0.84
3404BC012 | 34-I-1999 | 34 | 6926 | 5.5 | 2004_10_29 | 45.2651 | Bituminous Core | -93.7149 | Core sent to Xue Li for University of Minnesota testing. AFTER PAVING | University of Minnesota | 12/09/2004 | 34-12-C1 | -36 | 26.8 | 17.7 | 74.6 | 247.24 | 0.88
3404BC012 | 34-I-1999 | 34 | 6926 | 5.5 | 2004_10_29 | 45.2651 | Bituminous Core | -93.7149 | Core sent to Xue Li for University of Minnesota testing. AFTER PAVING | University of Minnesota | 12/13/2004 | 34-12-C2 | -36 | 24 | 13.4 | 71.8 | 181.32 | 0.91
3404BC012 | 34-I-1999 | 34 | 6926 | 5.5 | 2004_10_29 | 45.2651 | Bituminous Core | -93.7149 | Core sent to Xue Li for University of Minnesota testing. AFTER PAVING | University of Minnesota | 12/09/2004 | 34-12-B1 | -36 | 24.3 | 16.8 | 74.2 | 315.81 | 0.93
3404BC012 | 34-I-1999 | 34 | 6926 | 5.5 | 2004_10_29 | 45.2651 | Bituminous Core | -93.7149 | Core sent to Xue Li for University of Minnesota testing. AFTER PAVING | University of Minnesota | 12/09/2004 | 34-12-B2 | -36 | 24.5 | 14.8 | 72.2 | 305.29 | 0.92
3404BC013 | 34-O-1999 | 34 | 6927 | -5 | 2004_10_29 | 45.2651 | Bituminous Core | -93.7149 | Core sent to Xue Li for University of Minnesota testing. AFTER PAVING | University of Minnesota | 12/13/2004 | 34-13-T2 | -36 | 25.3 | 16.9 | 75.8 | 202.79 | 0.99
3404BC013 | 34-O-1999 | 34 | 6927 | -5 | 2004_10_29 | 45.2651 | Bituminous Core | -93.7149 | Core sent to Xue Li for University of Minnesota testing. AFTER PAVING | University of Minnesota | 01/26/2005 | 34-13-T1 | -36 | 25.2 | 13.7 | 69.8 | 272.64 | 0.96
3404BC013 | 34-O-1999 | 34 | 6927 | -5 | 2004_10_29 | 45.2651 | Bituminous Core | -93.7149 | Core sent to Xue Li for University of Minnesota testing. AFTER PAVING | University of Minnesota | 12/13/2004 | 34-13-C2 | -36 | 24.5 | 15 | 75.5 | 233.59 | 1.05
3404BC013 | 34-O-1999 | 34 | 6927 | -5 | 2004_10_29 | 45.2651 | Bituminous Core | -93.7149 | Core sent to Xue Li for University of Minnesota testing. AFTER PAVING | University of Minnesota | 12/15/2004 | 34-13-B2 | -36 | 25.2 | 14.1 | 74.5 | 232.48 | 1.02
3404BC013 | 34-O-1999 | 34 | 6927 | -5 | 2004_10_29 | 45.2651 | Bituminous Core | -93.7149 | Core sent to Xue Li for University of Minnesota testing. AFTER PAVING | University of Minnesota | 01/18/2005 | 34-13-B1 | -36 | 25.2 | 15.6 | 72.3 | 321.66 | 0.97
3404BC013 | 34-O-1999 | 34 | 6927 | -5 | 2004_10_29 | 45.2651 | Bituminous Core | -93.7149 | Core sent to Xue Li for University of Minnesota testing. AFTER PAVING | University of Minnesota | 01/04/2005 | 34-13-C1 | -36 | 26.1 | 13.2 | 71.5 | 324.69 | 0.87
3404BC010 | 34-I-1999 | 34 | 6927 | 5.5 | 2004_10_29 | 45.2651 | Bituminous Core | -93.7149 | Core sent to Xue Li for University of Minnesota testing. AFTER PAVING | University of Minnesota | 12/01/2004 | 34-10-B2 | -30 | 28 | 15.3 | 73.1 | 333.55 | 0.91
3404BC010 | 34-I-1999 | 34 | 6927 | 5.5 | 2004_10_29 | 45.2651 | Bituminous Core | -93.7149 | Core sent to Xue Li for University of Minnesota testing. AFTER PAVING | University of Minnesota | 11/30/2004 | 34-10-C2 | -30 | 24.5 | 14.3 | 72.7 | 222.76 | 0.87
3404BC010 | 34-I-1999 | 34 | 6927 | 5.5 | 2004_10_29 | 45.2651 | Bituminous Core | -93.7149 | Core sent to Xue Li for University of Minnesota testing. AFTER PAVING | University of Minnesota | 11/30/2004 | 34-10-C1 | -30 | 26.2 | 16.8 | 73.5 | 209.28 | 1.05
3404BC010 | 34-I-1999 | 34 | 6927 | 5.5 | 2004_10_29 | 45.2651 | Bituminous Core | -93.7149 | Core sent to Xue Li for University of Minnesota testing. AFTER PAVING | University of Minnesota | 12/01/2004 | 34-10-T2 | -30 | 27.2 | 15.4 | 72 | 290.09 | 0.97
3404BC010 | 34-I-1999 | 34 | 6927 | 5.5 | 2004_10_29 | 45.2651 | Bituminous Core | -93.7149 | Core sent to Xue Li for University of Minnesota testing. AFTER PAVING | University of Minnesota | 11/30/2004 | 34-10-T1 | -30 | 25.8 | 16.5 | 73.8 | 289.5 | 1.04
3404BC010 | 34-I-1999 | 34 | 6927 | 5.5 | 2004_10_29 | 45.2651 | Bituminous Core | -93.7149 | Core sent to Xue Li for University of Minnesota testing. AFTER PAVING | University of Minnesota | 11/30/2004 | 34-10-B1 | -30 | 23.1 | 15.7 | 73.3 | 293.87 | 1.19
3410BC009 | 34-I-2007 | 34 | 6932 | 5.5 | 2010_06_02 | 45.2651 | Bituminous Core | -93.7149 | Sent to University of Minnesota. | University of Minnesota | 05/01/2012 | C34 core-3 (5.9 voids) | -34 |  |  |  | 338.82 | 0.89
3410BC008 | 34-I-2007 | 34 | 6932 | 6 | 2010_06_02 | 45.2651 | Bituminous Core | -93.7149 | Sent to University of Minnesota. | University of Minnesota | 05/01/2012 | C34 core-2 (5.9 voids) | -34 |  |  |  | 280.3 | 0.79
3410BC007 | 34-I-2007 | 34 | 6932 | 6.5 | 2010_06_02 | 45.2651 | Bituminous Core | -93.7149 | Sent to University of Minnesota. | University of Minnesota | 05/01/2012 | C34 core-1 (5.9 voids) | -34 |  |  |  | 245.97 | 0.73
3505BC001 | 35-I-1999 | 35 | 7990.5 | 6.4 | 2005_05_23 | 45.2633 | Bituminous Core | -93.7116 | """6"""" core, for pooled fund LTC. """ | University of Minnesota | 12/01/2006 | MnRoad Cell 35 | -18 |  |  |  | 482.96 | 0.59
3505BC001 | 35-I-1999 | 35 | 7990.5 | 6.4 | 2005_05_23 | 45.2633 | Bituminous Core | -93.7116 | """6"""" core, for pooled fund LTC. """ | University of Minnesota | 12/01/2006 | MnRoad Cell 35 | -18 |  |  |  | 230.26 | 0.58
3505BC001 | 35-I-1999 | 35 | 7990.5 | 6.4 | 2005_05_23 | 45.2633 | Bituminous Core | -93.7116 | """6"""" core, for pooled fund LTC. """ | University of Minnesota | 12/01/2006 | MnRoad Cell 35 | -18 |  |  |  | 287.57 | 0.57
3505BC001 | 35-I-1999 | 35 | 7990.5 | 6.4 | 2005_05_23 | 45.2633 | Bituminous Core | -93.7116 | """6"""" core, for pooled fund LTC. """ | University of Minnesota | 12/01/2006 | MnRoad Cell 35 | -30 |  |  |  |  | 0.97
3505BC001 | 35-I-1999 | 35 | 7990.5 | 6.4 | 2005_05_23 | 45.2633 | Bituminous Core | -93.7116 | """6"""" core, for pooled fund LTC. """ | University of Minnesota | 12/01/2006 | MnRoad Cell 35 | -30 |  |  |  | 302.92 | 0.78
3505BC001 | 35-I-1999 | 35 | 7990.5 | 6.4 | 2005_05_23 | 45.2633 | Bituminous Core | -93.7116 | """6"""" core, for pooled fund LTC. """ | University of Minnesota | 12/01/2006 | MnRoad Cell 35 | -30 |  |  |  | 261.03 | 1
3505BC001 | 35-I-1999 | 35 | 7990.5 | 6.4 | 2005_05_23 | 45.2633 | Bituminous Core | -93.7116 | """6"""" core, for pooled fund LTC. """ | University of Minnesota | 12/01/2006 | MnRoad Cell 35 | -42 |  |  |  |  | 0.94
3505BC001 | 35-I-1999 | 35 | 7990.5 | 6.4 | 2005_05_23 | 45.2633 | Bituminous Core | -93.7116 | """6"""" core, for pooled fund LTC. """ | University of Minnesota | 12/01/2006 | MnRoad Cell 35 | -42 |  |  |  | 762.71 | 0.83
3505BC001 | 35-I-1999 | 35 | 7990.5 | 6.4 | 2005_05_23 | 45.2633 | Bituminous Core | -93.7116 | """6"""" core, for pooled fund LTC. """ | University of Minnesota | 12/01/2006 | MnRoad Cell 35 | -42 |  |  |  | 837.66 | 0.86
3504BC017 | 35-O-1999 | 35 | 7994 | -6 | 2004_10_29 | 45.2633 | Bituminous Core | -93.7116 | Core sent to Xue Li for University of Minnesota testing. AFTER PAVING | University of Minnesota | 12/06/2004 | 35-17-T2 | -30 | 24.3 | 16.6 | 73.6 | 340.28 | 0.97
3504BC017 | 35-O-1999 | 35 | 7994 | -6 | 2004_10_29 | 45.2633 | Bituminous Core | -93.7116 | Core sent to Xue Li for University of Minnesota testing. AFTER PAVING | University of Minnesota | 01/20/2005 | 35-17-C1 | -30 | 23.7 | 15.8 | 72.5 | 278.66 | 0.87
3504BC017 | 35-O-1999 | 35 | 7994 | -6 | 2004_10_29 | 45.2633 | Bituminous Core | -93.7116 | Core sent to Xue Li for University of Minnesota testing. AFTER PAVING | University of Minnesota | 12/07/2004 | 35-17-C2 | -30 | 27 | 15.9 | 73.6 | 320.61 | 0.98
3504BC017 | 35-O-1999 | 35 | 7994 | -6 | 2004_10_29 | 45.2633 | Bituminous Core | -93.7116 | Core sent to Xue Li for University of Minnesota testing. AFTER PAVING | University of Minnesota | 01/21/2005 | 35-17-B1 | -30 | 24.3 | 14.4 | 72.1 | 283.42 | 0.99
3504BC017 | 35-O-1999 | 35 | 7994 | -6 | 2004_10_29 | 45.2633 | Bituminous Core | -93.7116 | Core sent to Xue Li for University of Minnesota testing. AFTER PAVING | University of Minnesota | 12/06/2004 | 35-17-B2 | -30 | 22.7 | 14.6 | 73.6 | 232.36 | 0.76
3504BC017 | 35-O-1999 | 35 | 7994 | -6 | 2004_10_29 | 45.2633 | Bituminous Core | -93.7116 | Core sent to Xue Li for University of Minnesota testing. AFTER PAVING | University of Minnesota | 01/27/2005 | 35-17-T1 | -30 | 26.8 | 14.6 | 72.5 | 158.33 | 0.79
3504BC008 | 35-I-1999 | 35 | 8002 | 5.2 | 2004_10_29 | 45.2633 | Bituminous Core | -93.7116 | Core sent to Xue Li for University of Minnesota testing. AFTER PAVING | University of Minnesota | 12/14/2004 | 35-8-T2 | -36 | 25.3 | 16.2 | 72.5 | 240.11 | 0.85
3504BC008 | 35-I-1999 | 35 | 8002 | 5.2 | 2004_10_29 | 45.2633 | Bituminous Core | -93.7116 | Core sent to Xue Li for University of Minnesota testing. AFTER PAVING | University of Minnesota | 12/14/2004 | 35-8-T1 | -36 | 25.3 | 14.3 | 73.4 | 285.45 | 0.9
3504BC008 | 35-I-1999 | 35 | 8002 | 5.2 | 2004_10_29 | 45.2633 | Bituminous Core | -93.7116 | Core sent to Xue Li for University of Minnesota testing. AFTER PAVING | University of Minnesota | 01/19/2005 | 35-8-B2 | -36 | 23.9 | 15.7 | 72.4 | 333.35 | 1.13
3504BC008 | 35-I-1999 | 35 | 8002 | 5.2 | 2004_10_29 | 45.2633 | Bituminous Core | -93.7116 | Core sent to Xue Li for University of Minnesota testing. AFTER PAVING | University of Minnesota | 12/14/2004 | 35-8-B1 | -36 | 24.7 | 17 | 73.9 | 279.29 | 0.93
3504BC008 | 35-I-1999 | 35 | 8002 | 5.2 | 2004_10_29 | 45.2633 | Bituminous Core | -93.7116 | Core sent to Xue Li for University of Minnesota testing. AFTER PAVING | University of Minnesota | 12/14/2004 | 35-8-C2 | -36 | 24.7 | 15.5 | 72.3 | 316.07 | 1.13
3504BC008 | 35-I-1999 | 35 | 8002 | 5.2 | 2004_10_29 | 45.2633 | Bituminous Core | -93.7116 | Core sent to Xue Li for University of Minnesota testing. AFTER PAVING | University of Minnesota | 12/16/2004 | 35-8-C1 | -36 | 23.7 | 14.3 | 73.8 | 280.82 | 0.94
3504BC002 | 35-I-1999 | 35 | 8009.5 | 6 | 2004_07_23 | 45.2633 | Bituminous Core | -93.7116 | Core sent to Xue Li for University of Minnesota testing. AFTER PAVING | University of Minnesota | 10/27/2004 | 40-2-T2 | -24 | 26.6 | 16 | 76.3
3504BC002 | 35-I-1999 | 35 | 8009.5 | 6 | 2004_07_23 | 45.2633 | Bituminous Core | -93.7116 | Core sent to Xue Li for University of Minnesota testing. AFTER PAVING | University of Minnesota | 10/28/2004 | 40-2-T1 | -24 | 25.6 | 16.4 | 76.4 | 334.54 | 0.92
3504BC002 | 35-I-1999 | 35 | 8009.5 | 6 | 2004_07_23 | 45.2633 | Bituminous Core | -93.7116 | Core sent to Xue Li for University of Minnesota testing. AFTER PAVING | University of Minnesota | 10/27/2004 | 40-2-C1 | -24 | 26.9 | 16.5 | 76.5 | 352.17 | 0.96
3504BC002 | 35-I-1999 | 35 | 8009.5 | 6 | 2004_07_23 | 45.2633 | Bituminous Core | -93.7116 | Core sent to Xue Li for University of Minnesota testing. AFTER PAVING | University of Minnesota | 10/27/2004 | 40-2-C2 | -24 | 27.7 | 16 | 76.2 | 369.34 | 0.85
3504BC002 | 35-I-1999 | 35 | 8009.5 | 6 | 2004_07_23 | 45.2633 | Bituminous Core | -93.7116 | Core sent to Xue Li for University of Minnesota testing. AFTER PAVING | University of Minnesota | 10/29/2004 | 40-2-B1 | -24 | 26.4 | 16.4 | 76.5 | 397.51 | 0.84
3504BC002 | 35-I-1999 | 35 | 8009.5 | 6 | 2004_07_23 | 45.2633 | Bituminous Core | -93.7116 | Core sent to Xue Li for University of Minnesota testing. AFTER PAVING | University of Minnesota | 10/29/2004 | 40-2-B2 | -24 | 24.3 | 16 | 76 | 302.27 | 0.7
3599BM024 | 35-I-1999 | 35 | 8011 | 6 | 1999_08_25 | 45.2633 | Bituminous Mix | -93.7115 | not site stationing need start point for stationing. | University of Minnesota | 04/14/2003 | 40-5-c1 | -30 | 23.74 | 15.31 | 71.09 | 244.86 | 0.88 | 39.32
3599BM024 | 35-I-1999 | 35 | 8011 | 6 | 1999_08_25 | 45.2633 | Bituminous Mix | -93.7115 | not site stationing need start point for stationing. | University of Minnesota | 04/14/2003 | 40-5-m3 | -30 | 25 | 18.66 | 75.21 | 280.32 | 1.04 | 36.15
3599BM024 | 35-I-1999 | 35 | 8011 | 6 | 1999_08_25 | 45.2633 | Bituminous Mix | -93.7115 | not site stationing need start point for stationing. | University of Minnesota | 04/21/2003 | 40-6-c1 | -30 | 26 | 14.91 | 72.24 | 287.65 | 0.88 | 55.29
3599BM024 | 35-I-1999 | 35 | 8011 | 6 | 1999_08_25 | 45.2633 | Bituminous Mix | -93.7115 | not site stationing need start point for stationing. | University of Minnesota | 04/21/2003 | 40-6-c2 | -30 | 24.5 | 14.82 | 72.21 | 338.07 | 0.95 | 44.16
3599BM024 | 35-I-1999 | 35 | 8011 | 6 | 1999_08_25 | 45.2633 | Bituminous Mix | -93.7115 | not site stationing need start point for stationing. | University of Minnesota | 04/21/2003 | 40-6-c3 | -30 | 23.9 | 16.44 | 74 | 445.82 | 0.96 | 36.81
3599BM024 | 35-I-1999 | 35 | 8011 | 6 | 1999_08_25 | 45.2633 | Bituminous Mix | -93.7115 | not site stationing need start point for stationing. | University of Minnesota | 04/21/2003 | 40-6-c4 | -30 | 24 | 16.61 | 73.89 | 400.7 | 1.04 | 58.89
3599BM024 | 35-I-1999 | 35 | 8011 | 6 | 1999_08_25 | 45.2633 | Bituminous Mix | -93.7115 | not site stationing need start point for stationing. | University of Minnesota | 04/21/2003 | 40-6-m1 | -30 | 24 | 15.41 | 72.23 | 496.68 | 1.09 | 47.82
3599BM024 | 35-I-1999 | 35 | 8011 | 6 | 1999_08_25 | 45.2633 | Bituminous Mix | -93.7115 | not site stationing need start point for stationing. | University of Minnesota | 04/21/2003 | 40-6-m2 | -30 | 23.94 | 14.72 | 72.12 | 426.22 | 0.9 | 27.51
3599BM024 | 35-I-1999 | 35 | 8011 | 6 | 1999_08_25 | 45.2633 | Bituminous Mix | -93.7115 | not site stationing need start point for stationing. | University of Minnesota | 04/21/2003 | 40-6-m3 | -30 | 25.7 | 16.96 | 75 | 559.92 | 0.88 | 43.57
3599BM024 | 35-I-1999 | 35 | 8011 | 6 | 1999_08_25 | 45.2633 | Bituminous Mix | -93.7115 | not site stationing need start point for stationing. | University of Minnesota | 04/21/2003 | 40-6-m4 | -30 | 25.3 | 16.69 | 73.87 | 379.61 | 1.1 | 195.29
3599BM024 | 35-I-1999 | 35 | 8011 | 6 | 1999_08_25 | 45.2633 | Bituminous Mix | -93.7115 | not site stationing need start point for stationing. | University of Minnesota | 04/14/2003 | 40-5-c2 | -30 | 26.5 | 14.95 | 70.83 | 247.94 | 0.86 | 52.78
3599BM024 | 35-I-1999 | 35 | 8011 | 6 | 1999_08_25 | 45.2633 | Bituminous Mix | -93.7115 | not site stationing need start point for stationing. | University of Minnesota | 04/14/2003 | 40-5-c3 | -30 | 24.5 | 18.73 | 75.03 | 442.29 | 0.92 | 59.27
3599BM024 | 35-I-1999 | 35 | 8011 | 6 | 1999_08_25 | 45.2633 | Bituminous Mix | -93.7115 | not site stationing need start point for stationing. | University of Minnesota | 04/14/2003 | 40-5-c4 | -30 | 23.7 | 18.61 | 74.93 | 298.73 | 1.27 | 50.14
3599BM024 | 35-I-1999 | 35 | 8011 | 6 | 1999_08_25 | 45.2633 | Bituminous Mix | -93.7115 | not site stationing need start point for stationing. | University of Minnesota | 04/14/2003 | 40-5-m1 | -30 | 25.9 | 14.52 | 70.94 | 322.94 | 0.9 | 40.86
3599BM024 | 35-I-1999 | 35 | 8011 | 6 | 1999_08_25 | 45.2633 | Bituminous Mix | -93.7115 | not site stationing need start point for stationing. | University of Minnesota | 04/14/2003 | 40-5-m2 | -30 | 23.7 | 15.01 | 71.11 | 367.81 | 0.97 | 42.76
3599BM024 | 35-I-1999 | 35 | 8011 | 6 | 1999_08_25 | 45.2633 | Bituminous Mix | -93.7115 | not site stationing need start point for stationing. | University of Minnesota | 04/14/2003 | 40-5-m4 | -30 | 26.2 | 18.12 | 74.5 | 415.54 | 1.14 | 41.03
3599BM095 | 35-I-1999 | 35 | 7533 | 6 | 1999_08_31 | 45.2641 | Bituminous Mix | -93.713 | not site stationing need start point for stationing. | University of Minnesota | 02/26/2003 | 40-4-c1 | -30 | 25.72 | 14.8 | 75 | 613.05 | 1.04 | 28.54
3599BM095 | 35-I-1999 | 35 | 7533 | 6 | 1999_08_31 | 45.2641 | Bituminous Mix | -93.713 | not site stationing need start point for stationing. | University of Minnesota | 11/14/2003 | 40-3-m4 | -30 | 29.22 | 14.12 | 75 | 312 | 0.81 | 39.47
3599BM095 | 35-I-1999 | 35 | 7533 | 6 | 1999_08_31 | 45.2641 | Bituminous Mix | -93.713 | not site stationing need start point for stationing. | University of Minnesota | 11/14/2003 | 40-3-m3 | -30 | 26.85 | 14.01 | 75 | 290.97 | 0.97 | 42.78
3599BM095 | 35-I-1999 | 35 | 7533 | 6 | 1999_08_31 | 45.2641 | Bituminous Mix | -93.713 | not site stationing need start point for stationing. | University of Minnesota | 11/14/2003 | 40-3-m2 | -30 | 27 | 15 | 75 | 350.99 | 0.91 | 53.99
3599BM095 | 35-I-1999 | 35 | 7533 | 6 | 1999_08_31 | 45.2641 | Bituminous Mix | -93.713 | not site stationing need start point for stationing. | University of Minnesota | 11/14/2003 | 40-3-m1 | -30 | 30 | 15.22 | 75 | 521.86 | 0.92 | 31.67
3599BM095 | 35-I-1999 | 35 | 7533 | 6 | 1999_08_31 | 45.2641 | Bituminous Mix | -93.713 | not site stationing need start point for stationing. | University of Minnesota | 02/26/2003 | 40-4-m4 | -30 | 25.8 | 14.37 | 75 | 281.45 | 0.77 | 36.93
3599BM095 | 35-I-1999 | 35 | 7533 | 6 | 1999_08_31 | 45.2641 | Bituminous Mix | -93.713 | not site stationing need start point for stationing. | University of Minnesota | 11/14/2003 | 40-3-c1 | -30 | 26 | 15.47 | 75 | 388.85 | 1.04 | 35.64
3599BM095 | 35-I-1999 | 35 | 7533 | 6 | 1999_08_31 | 45.2641 | Bituminous Mix | -93.713 | not site stationing need start point for stationing. | University of Minnesota | 11/14/2003 | 40-3-c2 | -30 | 25.22 | 15.26 | 75 | 364.16 | 1.07 | 45.75
3599BM095 | 35-I-1999 | 35 | 7533 | 6 | 1999_08_31 | 45.2641 | Bituminous Mix | -93.713 | not site stationing need start point for stationing. | University of Minnesota | 11/14/2003 | 40-3-c3 | -30 | 26.3 | 14.09 | 75 | 503.76 | 1.09 | 43.87
3599BM095 | 35-I-1999 | 35 | 7533 | 6 | 1999_08_31 | 45.2641 | Bituminous Mix | -93.713 | not site stationing need start point for stationing. | University of Minnesota | 02/26/2003 | 40-4-c2 | -30 | 25 | 14.98 | 75 | 301.11 | 0.88 | 38.58
3599BM095 | 35-I-1999 | 35 | 7533 | 6 | 1999_08_31 | 45.2641 | Bituminous Mix | -93.713 | not site stationing need start point for stationing. | University of Minnesota | 02/26/2003 | 40-4-c3 | -30 | 25 | 14.94 | 75 | 317.05 | 0.79 | 42.64
3599BM095 | 35-I-1999 | 35 | 7533 | 6 | 1999_08_31 | 45.2641 | Bituminous Mix | -93.713 | not site stationing need start point for stationing. | University of Minnesota | 02/26/2003 | 40-4-c4 | -30 | 25 | 14.92 | 75 | 420.76 | 1.07 | 44.57
3599BM095 | 35-I-1999 | 35 | 7533 | 6 | 1999_08_31 | 45.2641 | Bituminous Mix | -93.713 | not site stationing need start point for stationing. | University of Minnesota | 02/26/2003 | 40-4-m1 | -30 | 26.9 | 15.3 | 75 | 298 | 0.93 | 37.49
3599BM095 | 35-I-1999 | 35 | 7533 | 6 | 1999_08_31 | 45.2641 | Bituminous Mix | -93.713 | not site stationing need start point for stationing. | University of Minnesota | 11/14/2003 | 40-3-c4 | -30 | 25.88 | 13.97 | 75 | 302.72 | 0.94 | 36.05
3599BM095 | 35-I-1999 | 35 | 7533 | 6 | 1999_08_31 | 45.2641 | Bituminous Mix | -93.713 | not site stationing need start point for stationing. | University of Minnesota | 02/26/2003 | 40-4-m3 | -30 | 33.5 | 14.81 | 75 | 289.66 | 1.01 | 35.46
3599BM095 | 35-I-1999 | 35 | 7533 | 6 | 1999_08_31 | 45.2641 | Bituminous Mix | -93.713 | not site stationing need start point for stationing. | University of Minnesota | 02/26/2003 | 40-4-m2 | -30 | 31.2 | 15.05 | 75 | 239.14 | 0.98 | 64.28
3599BM087 | 35-O-1999 | 35 | 7544 | -6 | 1999_08_31 | 45.2641 | Bituminous Mix | -93.713 | not site stationing need start point for stationing. | University of Minnesota | 11/14/2003 | 40-13-m2 | -20 | 24.37 | 14.57 | 73.86 | 357.13 | 0.88 | 32.31
3599BM087 | 35-O-1999 | 35 | 7544 | -6 | 1999_08_31 | 45.2641 | Bituminous Mix | -93.713 | not site stationing need start point for stationing. | University of Minnesota | 11/14/2003 | 40-13-m1 | -20 | 27.38 | 14.48 | 73.62 | 375.66 | 0.86 | 36.91
3599BM087 | 35-O-1999 | 35 | 7544 | -6 | 1999_08_31 | 45.2641 | Bituminous Mix | -93.713 | not site stationing need start point for stationing. | University of Minnesota | 11/14/2003 | 40-13-c2 | -20 | 26.23 | 14.58 | 73.98 | 388.41 | 0.87 | 38.44
3599BM087 | 35-O-1999 | 35 | 7544 | -6 | 1999_08_31 | 45.2641 | Bituminous Mix | -93.713 | not site stationing need start point for stationing. | University of Minnesota | 11/14/2003 | 40-13-c1 | -20 | 25.83 | 14.39 | 73.57 | 890.07 | 0.68 | 22.13
3599BM087 | 35-O-1999 | 35 | 7544 | -6 | 1999_08_31 | 45.2641 | Bituminous Mix | -93.713 | not site stationing need start point for stationing. | University of Minnesota | 11/13/2003 | 40-12-m2 | -20 | 26.27 | 14.62 | 73.52 | 589.99 | 0.78
3599BM087 | 35-O-1999 | 35 | 7544 | -6 | 1999_08_31 | 45.2641 | Bituminous Mix | -93.713 | not site stationing need start point for stationing. | University of Minnesota | 11/13/2003 | 40-12-m1 | -20 | 22.68 | 15.42 | 75.07 | 454.45 | 0.88 | 22.92
3599BM087 | 35-O-1999 | 35 | 7544 | -6 | 1999_08_31 | 45.2641 | Bituminous Mix | -93.713 | not site stationing need start point for stationing. | University of Minnesota | 11/13/2003 | 40-12-c2 | -20 | 26.37 | 14.66 | 74.27 | 738.15 | 0.92 | 24.38
3599BM087 | 35-O-1999 | 35 | 7544 | -6 | 1999_08_31 | 45.2641 | Bituminous Mix | -93.713 | not site stationing need start point for stationing. | University of Minnesota | 11/13/2003 | 40-12-c1 | -20 | 25.56 | 15.52 | 74.72 | 490.23 | 0.83 | 18.16
3599BM087 | 35-O-1999 | 35 | 7544 | -6 | 1999_08_31 | 45.2641 | Bituminous Mix | -93.713 | not site stationing need start point for stationing. | University of Minnesota | 11/13/2003 | 40-11-m2 | -20 | 25.13 | 15.32 | 74.13 | 450.26 | 0.88 | 31.18
3599BM087 | 35-O-1999 | 35 | 7544 | -6 | 1999_08_31 | 45.2641 | Bituminous Mix | -93.713 | not site stationing need start point for stationing. | University of Minnesota | 11/13/2003 | 40-11-m1 | -20 | 24.43 | 15.16 | 73.76 | 514.72 | 0.89 | 44.6
3599BM087 | 35-O-1999 | 35 | 7544 | -6 | 1999_08_31 | 45.2641 | Bituminous Mix | -93.713 | not site stationing need start point for stationing. | University of Minnesota | 11/13/2003 | 40-11-c1 | -20 | 26.55 | 14.78 | 73.84 | 390.07 | 0.89 | 27.16
3599BM087 | 35-O-1999 | 35 | 7544 | -6 | 1999_08_31 | 45.2641 | Bituminous Mix | -93.713 | not site stationing need start point for stationing. | University of Minnesota | 11/13/2003 | 40-11-c2 | -20 | 22.65 | 14.86 | 74.03 | 434.37 | 0.81 | 25.84
3507BM014 | 35-I-2007 | 35 | 7766 | 0 | 2007_09_11 | 45.2637 | Bituminous Mix | -93.7123 | 58-34 SBS only, top lift, sampled from truck box - for U of M LTC #2. DURING PAVING | University of Minnesota | 05/01/2012 | C35-8 (7.0 voids, cond) | -34 |  |  |  | 351.9 | 0.88
3507BM014 | 35-I-2007 | 35 | 7766 | 0 | 2007_09_11 | 45.2637 | Bituminous Mix | -93.7123 | 58-34 SBS only, top lift, sampled from truck box - for U of M LTC #2. DURING PAVING | University of Minnesota | 05/01/2012 | C35-9 (7.0 voids, cond) | -34 |  |  |  | 286.26 | 0.87
3507BM014 | 35-I-2007 | 35 | 7766 | 0 | 2007_09_11 | 45.2637 | Bituminous Mix | -93.7123 | 58-34 SBS only, top lift, sampled from truck box - for U of M LTC #2. DURING PAVING | University of Illinois | 05/01/2012 | C35-10 (4.0 voids) | -24 |  |  |  | 412 | 0.86
3507BM014 | 35-I-2007 | 35 | 7766 | 0 | 2007_09_11 | 45.2637 | Bituminous Mix | -93.7123 | 58-34 SBS only, top lift, sampled from truck box - for U of M LTC #2. DURING PAVING | University of Illinois | 05/01/2012 | C35-11 (4.0 voids) | -24 |  |  |  | 425 | 1.09
3507BM014 | 35-I-2007 | 35 | 7766 | 0 | 2007_09_11 | 45.2637 | Bituminous Mix | -93.7123 | 58-34 SBS only, top lift, sampled from truck box - for U of M LTC #2. DURING PAVING | University of Illinois | 05/01/2012 | C35-12 (4.0 voids) | -24 |  |  |  | 470 | 0.96
3507BM014 | 35-I-2007 | 35 | 7766 | 0 | 2007_09_11 | 45.2637 | Bituminous Mix | -93.7123 | 58-34 SBS only, top lift, sampled from truck box - for U of M LTC #2. DURING PAVING | University of Illinois | 05/01/2012 | C35-10 (7.0 voids) | -24 |  |  |  | 515 | 0.86
3507BM014 | 35-I-2007 | 35 | 7766 | 0 | 2007_09_11 | 45.2637 | Bituminous Mix | -93.7123 | 58-34 SBS only, top lift, sampled from truck box - for U of M LTC #2. DURING PAVING | University of Illinois | 05/01/2012 | C35-11 (7.0 voids) | -24 |  |  |  | 501 | 0.84
3507BM014 | 35-I-2007 | 35 | 7766 | 0 | 2007_09_11 | 45.2637 | Bituminous Mix | -93.7123 | 58-34 SBS only, top lift, sampled from truck box - for U of M LTC #2. DURING PAVING | University of Illinois | 05/01/2012 | C35-12 (7.0 voids) | -24 |  |  |  | 520 | 0.87
3507BM014 | 35-I-2007 | 35 | 7766 | 0 | 2007_09_11 | 45.2637 | Bituminous Mix | -93.7123 | 58-34 SBS only, top lift, sampled from truck box - for U of M LTC #2. DURING PAVING | University of Minnesota | 05/01/2012 | Cell 35-1 (4.0 voids) | -24 |  |  |  | 494.39 | 0.9
3507BM014 | 35-I-2007 | 35 | 7766 | 0 | 2007_09_11 | 45.2637 | Bituminous Mix | -93.7123 | 58-34 SBS only, top lift, sampled from truck box - for U of M LTC #2. DURING PAVING | University of Minnesota | 05/01/2012 | Cell 35-2 (4.0 voids) | -24 |  |  |  | 876.82 | 1
3507BM014 | 35-I-2007 | 35 | 7766 | 0 | 2007_09_11 | 45.2637 | Bituminous Mix | -93.7123 | 58-34 SBS only, top lift, sampled from truck box - for U of M LTC #2. DURING PAVING | University of Minnesota | 05/01/2012 | Cell 35-4 (4.0 voids) | -34 |  |  |  | 289.12 | 0.96
3507BM014 | 35-I-2007 | 35 | 7766 | 0 | 2007_09_11 | 45.2637 | Bituminous Mix | -93.7123 | 58-34 SBS only, top lift, sampled from truck box - for U of M LTC #2. DURING PAVING | University of Minnesota | 05/01/2012 | Cell 35-5 (4.0 voids) | -34 |  |  |  | 347.54 | 1.03
3507BM014 | 35-I-2007 | 35 | 7766 | 0 | 2007_09_11 | 45.2637 | Bituminous Mix | -93.7123 | 58-34 SBS only, top lift, sampled from truck box - for U of M LTC #2. DURING PAVING | University of Minnesota | 05/01/2012 | Cell 35-6 (4.0 voids) | -34 |  |  |  | 251.65 | 1.01
3507BM014 | 35-I-2007 | 35 | 7766 | 0 | 2007_09_11 | 45.2637 | Bituminous Mix | -93.7123 | 58-34 SBS only, top lift, sampled from truck box - for U of M LTC #2. DURING PAVING | University of Minnesota | 05/01/2012 | Cell 35-1 (7.0 voids) | -24 |  |  |  | 524.98 | 0.85
3507BM014 | 35-I-2007 | 35 | 7766 | 0 | 2007_09_11 | 45.2637 | Bituminous Mix | -93.7123 | 58-34 SBS only, top lift, sampled from truck box - for U of M LTC #2. DURING PAVING | University of Minnesota | 05/01/2012 | Cell 35-2 (7.0 voids) | -24 |  |  |  | 740.51 | 1.16
3507BM014 | 35-I-2007 | 35 | 7766 | 0 | 2007_09_11 | 45.2637 | Bituminous Mix | -93.7123 | 58-34 SBS only, top lift, sampled from truck box - for U of M LTC #2. DURING PAVING | University of Minnesota | 05/01/2012 | Cell 35-3 (7.0 voids) | -24 |  |  |  | 276.39 | 0.53
3507BM014 | 35-I-2007 | 35 | 7766 | 0 | 2007_09_11 | 45.2637 | Bituminous Mix | -93.7123 | 58-34 SBS only, top lift, sampled from truck box - for U of M LTC #2. DURING PAVING | University of Minnesota | 05/01/2012 | Cell 35-4 (7.0 voids) | -34 |  |  |  | 203.62 | 0.74
3507BM014 | 35-I-2007 | 35 | 7766 | 0 | 2007_09_11 | 45.2637 | Bituminous Mix | -93.7123 | 58-34 SBS only, top lift, sampled from truck box - for U of M LTC #2. DURING PAVING | University of Minnesota | 05/01/2012 | Cell 35-5 (7.0 voids) | -34 |  |  |  | 364.64 | 1.03
3507BM014 | 35-I-2007 | 35 | 7766 | 0 | 2007_09_11 | 45.2637 | Bituminous Mix | -93.7123 | 58-34 SBS only, top lift, sampled from truck box - for U of M LTC #2. DURING PAVING | University of Minnesota | 05/01/2012 | Cell 35-6 (7.0 voids) | -34 |  |  |  | 231.6 | 0.88
3507BM014 | 35-I-2007 | 35 | 7766 | 0 | 2007_09_11 | 45.2637 | Bituminous Mix | -93.7123 | 58-34 SBS only, top lift, sampled from truck box - for U of M LTC #2. DURING PAVING | University of Minnesota | 05/01/2012 | C35-7 (7.0 voids, cond) | -34 |  |  |  | 357.55 | 0.8
3599BM097 | 35-I-1999 | 35 | 7791 | 6 | 1999_08_31 | 45.2636 | Bituminous Mix | -93.7122 | not site stationing need start point for stationing. | University of Minnesota | 10/04/2003 | 40-9-m2 | -40 | 27.23 | 15.33 | 75.26 | 310.9 | 1.1 | 80.91
3599BM097 | 35-I-1999 | 35 | 7791 | 6 | 1999_08_31 | 45.2636 | Bituminous Mix | -93.7122 | not site stationing need start point for stationing. | University of Minnesota | 10/04/2003 | 40-10-c1 | -40 | 24.88 | 15.1 | 73.82 | 319.69 | 0.98 | 27.91
3599BM097 | 35-I-1999 | 35 | 7791 | 6 | 1999_08_31 | 45.2636 | Bituminous Mix | -93.7122 | not site stationing need start point for stationing. | University of Minnesota | 10/04/2003 | 40-9-c2 | -40 | 26.11 | 14.36 | 70.65 | 279.41 | 0.99 | 67
3599BM097 | 35-I-1999 | 35 | 7791 | 6 | 1999_08_31 | 45.2636 | Bituminous Mix | -93.7122 | not site stationing need start point for stationing. | University of Minnesota | 10/04/2003 | 40-9-c1 | -40 | 25.5 | 15.3 | 75.09 | 325.52 | 1.05 | 136.97
3599BM097 | 35-I-1999 | 35 | 7791 | 6 | 1999_08_31 | 45.2636 | Bituminous Mix | -93.7122 | not site stationing need start point for stationing. | University of Minnesota | 06/06/2003 | 40-8-m2 | -40 | 23.45 | 14.58 | 73.92 | 227.54 | 0.97 | 40.68
3599BM097 | 35-I-1999 | 35 | 7791 | 6 | 1999_08_31 | 45.2636 | Bituminous Mix | -93.7122 | not site stationing need start point for stationing. | University of Minnesota | 06/06/2003 | 40-8-m1 | -40 | 23.84 | 26.01 | 73.75 | 357.81 | 1.29 | 46.12
3599BM097 | 35-I-1999 | 35 | 7791 | 6 | 1999_08_31 | 45.2636 | Bituminous Mix | -93.7122 | not site stationing need start point for stationing. | University of Minnesota | 06/06/2003 | 40-8-c2 | -40 | 25.15 | 14.59 | 74.05 | 204.86 | 1.11 | 44.66
3599BM097 | 35-I-1999 | 35 | 7791 | 6 | 1999_08_31 | 45.2636 | Bituminous Mix | -93.7122 | not site stationing need start point for stationing. | University of Minnesota | 06/06/2003 | 40-8-c1 | -40 | 24.55 | 26.31 | 73.93 | 291.74
3599BM097 | 35-I-1999 | 35 | 7791 | 6 | 1999_08_31 | 45.2636 | Bituminous Mix | -93.7122 | not site stationing need start point for stationing. | University of Minnesota | 05/30/2003 | 40-7-m2 | -40 | 24.44 | 12.69 | 71.62 | 334.38 | 0.94 | 50.27
3599BM097 | 35-I-1999 | 35 | 7791 | 6 | 1999_08_31 | 45.2636 | Bituminous Mix | -93.7122 | not site stationing need start point for stationing. | University of Minnesota | 05/30/2003 | 40-7-m1 | -40 | 25.46 | 24.3 | 72.15 | 309.63 | 1.11 | 53.64
3599BM097 | 35-I-1999 | 35 | 7791 | 6 | 1999_08_31 | 45.2636 | Bituminous Mix | -93.7122 | not site stationing need start point for stationing. | University of Minnesota | 05/30/2003 | 40-7-c2 | -40 | 24.63 | 12.97 | 71.87 | 334.64 | 1.02 | 35.96
3599BM097 | 35-I-1999 | 35 | 7791 | 6 | 1999_08_31 | 45.2636 | Bituminous Mix | -93.7122 | not site stationing need start point for stationing. | University of Minnesota | 05/30/2003 | 40-7-c1 | -40 | 25.4 | 23.97 | 72.11 | 218.36 | 1.03 | 45.02
3599BM097 | 35-I-1999 | 35 | 7791 | 6 | 1999_08_31 | 45.2636 | Bituminous Mix | -93.7122 | not site stationing need start point for stationing. | University of Minnesota | 11/14/2003 | 40-10-m2 | -40 | 26.83 | 14.66 | 73.8
3599BM097 | 35-I-1999 | 35 | 7791 | 6 | 1999_08_31 | 45.2636 | Bituminous Mix | -93.7122 | not site stationing need start point for stationing. | University of Minnesota | 11/14/2003 | 40-10-m1 | -40 | 24.44 | 14.73 | 73.61 | 530.67 | 1.01 | 57.16
3599BM097 | 35-I-1999 | 35 | 7791 | 6 | 1999_08_31 | 45.2636 | Bituminous Mix | -93.7122 | not site stationing need start point for stationing. | University of Minnesota | 10/04/2003 | 40-10-c2 | -40 | 24.68 | 15.15 | 73.88 | 287.4 | 1.01 | 43.69
3599BM097 | 35-I-1999 | 35 | 7791 | 6 | 1999_08_31 | 45.2636 | Bituminous Mix | -93.7122 | not site stationing need start point for stationing. | University of Minnesota | 10/04/2003 | 40-9-m1 | -40 | 25.8 | 14.04 | 70.33
3510BC007 | 35-I-2007 | 35 | 7480 | 5.5 | 2010_06_02 | 45.2641 | Bituminous Core | -93.7132 | Sent to University of Minnesota. | University of Minnesota | 05/01/2012 | C35 core-1 (6.4 voids) | -34 |  |  |  | 454.87 | 0.86
3510BC008 | 35-I-2007 | 35 | 7480 | 6 | 2010_06_02 | 45.2641 | Bituminous Core | -93.7132 | Sent to University of Minnesota. | University of Minnesota | 05/01/2012 | C35 core-2 (6.4 voids) | -34 |  |  |  | 329.39 | 0.9
3510BC009 | 35-I-2007 | 35 | 7480 | 6.5 | 2010_06_02 | 45.2641 | Bituminous Core | -93.7132 | Sent to University of Minnesota. | University of Minnesota | 05/01/2012 | C35 core-3 (6.4 voids) | -34 |  |  |  | 479.62 | 0.78
3504BC011 | 35-I-1999 | 35 | 7485.5 | 6 | 2004_10_29 | 45.2641 | Bituminous Core | -93.7132 | Core sent to Xue Li for University of Minnesota testing. AFTER PAVING | University of Minnesota | 12/16/2004 | 35-11-C2 | -36 | 23 | 14.2 | 71.3 | 192.72 | 0.9
3504BC011 | 35-I-1999 | 35 | 7485.5 | 6 | 2004_10_29 | 45.2641 | Bituminous Core | -93.7132 | Core sent to Xue Li for University of Minnesota testing. AFTER PAVING | University of Minnesota | 12/16/2004 | 35-11-B1 | -36 | 22.2 | 13.8 | 74.6 | 313.08 | 0.91
3504BC011 | 35-I-1999 | 35 | 7485.5 | 6 | 2004_10_29 | 45.2641 | Bituminous Core | -93.7132 | Core sent to Xue Li for University of Minnesota testing. AFTER PAVING | University of Minnesota | 12/15/2004 | 35-11-C1 | -36 | 23.6 | 14.1 | 75 | 267.12 | 0.9
3504BC011 | 35-I-1999 | 35 | 7485.5 | 6 | 2004_10_29 | 45.2641 | Bituminous Core | -93.7132 | Core sent to Xue Li for University of Minnesota testing. AFTER PAVING | University of Minnesota | 12/16/2004 | 35-11-B2 | -36 | 24.7 | 14.1 | 71.5 |  | 0.86
3504BC011 | 35-I-1999 | 35 | 7485.5 | 6 | 2004_10_29 | 45.2641 | Bituminous Core | -93.7132 | Core sent to Xue Li for University of Minnesota testing. AFTER PAVING | University of Minnesota | 12/15/2004 | 35-11-T1 | -36 | 26.6 | 15.6 | 75.5 | 313.24 | 0.78
3504BC011 | 35-I-1999 | 35 | 7485.5 | 6 | 2004_10_29 | 45.2641 | Bituminous Core | -93.7132 | Core sent to Xue Li for University of Minnesota testing. AFTER PAVING | University of Minnesota | 12/15/2004 | 35-11-T2 | -36 | 26.6 | 14.1 | 70.6 | 200.2 | 0.79
3504BC014 | 35-O-1999 | 35 | 7486 | -6 | 2004_10_29 | 45.2642 | Bituminous Core | -93.7131 | Core sent to Xue Li for University of Minnesota testing. AFTER PAVING | University of Minnesota | 12/08/2004 | 35-14-C2 | -30 | 25 | 14.9 | 72.1 | 311.28 | 0.73
3504BC014 | 35-O-1999 | 35 | 7486 | -6 | 2004_10_29 | 45.2642 | Bituminous Core | -93.7131 | Core sent to Xue Li for University of Minnesota testing. AFTER PAVING | University of Minnesota | 12/07/2004 | 35-14-B1 | -30 | 26.4 | 16.4 | 73.6 | 310.24 | 0.88
3504BC014 | 35-O-1999 | 35 | 7486 | -6 | 2004_10_29 | 45.2642 | Bituminous Core | -93.7131 | Core sent to Xue Li for University of Minnesota testing. AFTER PAVING | University of Minnesota | 12/07/2004 | 35-14-B2 | -30 | 25.4 | 14.1 | 72.3 | 264.9 | 0.79
3504BC014 | 35-O-1999 | 35 | 7486 | -6 | 2004_10_29 | 45.2642 | Bituminous Core | -93.7131 | Core sent to Xue Li for University of Minnesota testing. AFTER PAVING | University of Minnesota | 12/07/2004 | 35-14-T1 | -30 | 26.4 | 17 | 74.2 | 267.93 | 0.77
3504BC014 | 35-O-1999 | 35 | 7486 | -6 | 2004_10_29 | 45.2642 | Bituminous Core | -93.7131 | Core sent to Xue Li for University of Minnesota testing. AFTER PAVING | University of Minnesota | 12/08/2004 | 35-14-T2 | -30 | 27.3 | 14.1 | 71.7 | 370.84 | 0.76
3504BC014 | 35-O-1999 | 35 | 7486 | -6 | 2004_10_29 | 45.2642 | Bituminous Core | -93.7131 | Core sent to Xue Li for University of Minnesota testing. AFTER PAVING | University of Minnesota | 12/08/2004 | 35-14-C1 | -30 | 23 | 15 | 74 | 289.41 | 0.83
3504BC013 | 35-O-1999 | 35 | 7486 | -5 | 2004_10_29 | 45.2642 | Bituminous Core | -93.7131 | Core sent to Xue Li for University of Minnesota testing. AFTER PAVING | University of Minnesota | 11/23/2004 | 35-13-T1 | -24 | 27.4 | 15.6 | 72 | 403.24 | 0.67
3504BC013 | 35-O-1999 | 35 | 7486 | -5 | 2004_10_29 | 45.2642 | Bituminous Core | -93.7131 | Core sent to Xue Li for University of Minnesota testing. AFTER PAVING | University of Minnesota | 11/22/2004 | 35-13-B1 | -24 | 25 | 16.4 | 74.7 | 315.62 | 0.81
3504BC013 | 35-O-1999 | 35 | 7486 | -5 | 2004_10_29 | 45.2642 | Bituminous Core | -93.7131 | Core sent to Xue Li for University of Minnesota testing. AFTER PAVING | University of Minnesota | 11/23/2004 | 35-13-B2 | -24 | 22.5 | 13 | 71.7 | 362.68 | 0.62
3504BC013 | 35-O-1999 | 35 | 7486 | -5 | 2004_10_29 | 45.2642 | Bituminous Core | -93.7131 | Core sent to Xue Li for University of Minnesota testing. AFTER PAVING | University of Minnesota | 11/23/2004 | 35-13-C2 | -24 | 26.7 | 14 | 72.1 | 257.04 | 0.64
3504BC013 | 35-O-1999 | 35 | 7486 | -5 | 2004_10_29 | 45.2642 | Bituminous Core | -93.7131 | Core sent to Xue Li for University of Minnesota testing. AFTER PAVING | University of Minnesota | 11/23/2004 | 35-13-C1 | -24 | 25.3 | 17.6 | 73.7 | 384.36 | 0.74
3504BC013 | 35-O-1999 | 35 | 7486 | -5 | 2004_10_29 | 45.2642 | Bituminous Core | -93.7131 | Core sent to Xue Li for University of Minnesota testing. AFTER PAVING | University of Minnesota | 11/23/2004 | 35-13-T2 | -24 | 26 | 15.9 | 73.4 | 326.73 | 0.79
7707BM013 | 77-I-2007 | 77 | 18805 | 0 | 2007_09_11 | 45.2618 | Bituminous Mix | -93.7093 | 58-34 Elvaloy + Acid, top lift, sampled from truck box - for U of M LTC #2. DURING PAVING | University of Minnesota | 05/01/2012 | C77-9 (7.0 voids, cond) | -34 |  |  |  | 235.4 | 0.72
7707BM013 | 77-I-2007 | 77 | 18805 | 0 | 2007_09_11 | 45.2618 | Bituminous Mix | -93.7093 | 58-34 Elvaloy + Acid, top lift, sampled from truck box - for U of M LTC #2. DURING PAVING | University of Minnesota | 05/01/2012 | Cell 77-6 (7.0 voids) | -34 |  |  |  | 245.42 | 0.89
7707BM013 | 77-I-2007 | 77 | 18805 | 0 | 2007_09_11 | 45.2618 | Bituminous Mix | -93.7093 | 58-34 Elvaloy + Acid, top lift, sampled from truck box - for U of M LTC #2. DURING PAVING | University of Minnesota | 05/01/2012 | Cell 77-1 (4.0 voids) | -24 |  |  |  | 482.33 | 0.8
7710BC007 | 77-I-2007 | 77 | 18965 | -5.5 | 2010_06_02 | 45.2615 | Bituminous Core | -93.7088 | Sent to University of Minnesota. | University of Minnesota | 05/01/2012 | C77 core-1 (5.1 voids) | -34 |  |  |  | 316.51 | 0.96
7710BC008 | 77-I-2007 | 77 | 18965 | -6 | 2010_06_02 | 45.2615 | Bituminous Core | -93.7088 | Sent to University of Minnesota. | University of Minnesota | 05/01/2012 | C77 core-2 (5.1 voids) | -34 |  |  |  | 413.53 | 0.89
7710BC009 | 77-I-2007 | 77 | 18965 | -6.5 | 2010_06_02 | 45.2615 | Bituminous Core | -93.7088 | Sent to University of Minnesota. | University of Minnesota | 05/01/2012 | C77 core-3 (5.1 voids) | -34 |  |  |  | 257.04 | 0.76
7707BM013 | 77-I-2007 | 77 | 18805 | 0 | 2007_09_11 | 45.2618 | Bituminous Mix | -93.7093 | 58-34 Elvaloy + Acid, top lift, sampled from truck box - for U of M LTC #2. DURING PAVING | University of Minnesota | 05/01/2012 | C77-7 (7.0 voids, cond) | -34 |  |  |  | 308.68 | 0.85
7707BM013 | 77-I-2007 | 77 | 18805 | 0 | 2007_09_11 | 45.2618 | Bituminous Mix | -93.7093 | 58-34 Elvaloy + Acid, top lift, sampled from truck box - for U of M LTC #2. DURING PAVING | University of Minnesota | 05/01/2012 | C77-8 (7.0 voids, cond) | -34 |  |  |  | 335.98 | 0.88
7707BM013 | 77-I-2007 | 77 | 18805 | 0 | 2007_09_11 | 45.2618 | Bituminous Mix | -93.7093 | 58-34 Elvaloy + Acid, top lift, sampled from truck box - for U of M LTC #2. DURING PAVING | University of Minnesota | 05/01/2012 | Cell 77-3 (4.0 voids) | -24 |  |  |  | 582.89 | 0.84
7707BM013 | 77-I-2007 | 77 | 18805 | 0 | 2007_09_11 | 45.2618 | Bituminous Mix | -93.7093 | 58-34 Elvaloy + Acid, top lift, sampled from truck box - for U of M LTC #2. DURING PAVING | University of Minnesota | 05/01/2012 | Cell 77-4 (4.0 voids) | -34 |  |  |  | 286.73 | 0.85
7707BM013 | 77-I-2007 | 77 | 18805 | 0 | 2007_09_11 | 45.2618 | Bituminous Mix | -93.7093 | 58-34 Elvaloy + Acid, top lift, sampled from truck box - for U of M LTC #2. DURING PAVING | University of Minnesota | 05/01/2012 | Cell 77-5 (4.0 voids) | -34 |  |  |  | 470.08 | 0.97
7707BM013 | 77-I-2007 | 77 | 18805 | 0 | 2007_09_11 | 45.2618 | Bituminous Mix | -93.7093 | 58-34 Elvaloy + Acid, top lift, sampled from truck box - for U of M LTC #2. DURING PAVING | University of Minnesota | 05/01/2012 | Cell 77-1 (7.0 voids) | -24 |  |  |  | 649.95 | 0.74
7707BM013 | 77-I-2007 | 77 | 18805 | 0 | 2007_09_11 | 45.2618 | Bituminous Mix | -93.7093 | 58-34 Elvaloy + Acid, top lift, sampled from truck box - for U of M LTC #2. DURING PAVING | University of Minnesota | 05/01/2012 | Cell 77-2 (7.0 voids) | -24 |  |  |  | 440.46 | 0.83
7707BM013 | 77-I-2007 | 77 | 18805 | 0 | 2007_09_11 | 45.2618 | Bituminous Mix | -93.7093 | 58-34 Elvaloy + Acid, top lift, sampled from truck box - for U of M LTC #2. DURING PAVING | University of Minnesota | 05/01/2012 | Cell 77-3 (7.0 voids) | -24 |  |  |  | 321.29 | 0.66
7707BM013 | 77-I-2007 | 77 | 18805 | 0 | 2007_09_11 | 45.2618 | Bituminous Mix | -93.7093 | 58-34 Elvaloy + Acid, top lift, sampled from truck box - for U of M LTC #2. DURING PAVING | University of Minnesota | 05/01/2012 | Cell 77-4 (7.0 voids) | -34 |  |  |  | 263.26 | 0.67
7707BM013 | 77-I-2007 | 77 | 18805 | 0 | 2007_09_11 | 45.2618 | Bituminous Mix | -93.7093 | 58-34 Elvaloy + Acid, top lift, sampled from truck box - for U of M LTC #2. DURING PAVING | University of Minnesota | 05/01/2012 | Cell 77-5 (7.0 voids) | -34 |  |  |  | 326.81 | 0.71
7707BM013 | 77-I-2007 | 77 | 18805 | 0 | 2007_09_11 | 45.2618 | Bituminous Mix | -93.7093 | 58-34 Elvaloy + Acid, top lift, sampled from truck box - for U of M LTC #2. DURING PAVING | University of Minnesota | 05/01/2012 | Cell 77-2 (4.0 voids) | -24 |  |  |  | 556.45 | 0.9
8608BM001 | 86-I-2008 | 86 | 16707 | 0 | 2008_10_15 | 45.2653 | Bituminous Mix | -93.7157 | SPWEB440H Sp 1, porous HMA, PG 70-28; sent to U of M for LTC fracture. DURING PAVING | University of Minnesota | 06/16/2009 | SCBJ4-2-24 | -24 | 25 | 15 | 75 | 146.4 | 0.38
8608BM001 | 86-I-2008 | 86 | 16707 | 0 | 2008_10_15 | 45.2653 | Bituminous Mix | -93.7157 | SPWEB440H Sp 1, porous HMA, PG 70-28; sent to U of M for LTC fracture. DURING PAVING | University of Minnesota | 06/16/2009 | SCBJ4-1-12 | -12 | 25 | 15 | 75 | 769.6 | 0.35
8608BM001 | 86-I-2008 | 86 | 16707 | 0 | 2008_10_15 | 45.2653 | Bituminous Mix | -93.7157 | SPWEB440H Sp 1, porous HMA, PG 70-28; sent to U of M for LTC fracture. DURING PAVING | University of Minnesota | 06/16/2009 | SCBJ2-1-12 | -12 | 25 | 15 | 75 | 787.1 | 0.36
8608BM001 | 86-I-2008 | 86 | 16707 | 0 | 2008_10_15 | 45.2653 | Bituminous Mix | -93.7157 | SPWEB440H Sp 1, porous HMA, PG 70-28; sent to U of M for LTC fracture. DURING PAVING | University of Minnesota | 06/16/2009 | SCBJ6-2-24 | -24 | 25 | 15 | 75 | 104.6 | 0.29
8608BM001 | 86-I-2008 | 86 | 16707 | 0 | 2008_10_15 | 45.2653 | Bituminous Mix | -93.7157 | SPWEB440H Sp 1, porous HMA, PG 70-28; sent to U of M for LTC fracture. DURING PAVING | University of Minnesota | 06/16/2009 | SCBJ4-3-36 | -36 | 25 | 15 | 75 | 163.4 | 0.45
8608BM001 | 86-I-2008 | 86 | 16707 | 0 | 2008_10_15 | 45.2653 | Bituminous Mix | -93.7157 | SPWEB440H Sp 1, porous HMA, PG 70-28; sent to U of M for LTC fracture. DURING PAVING | University of Minnesota | 06/16/2009 | SCBJ6-3-36 | -36 | 25 | 15 | 75 | 134.2 | 0.42
8608BM001 | 86-I-2008 | 86 | 16707 | 0 | 2008_10_15 | 45.2653 | Bituminous Mix | -93.7157 | SPWEB440H Sp 1, porous HMA, PG 70-28; sent to U of M for LTC fracture. DURING PAVING | University of Minnesota | 06/16/2009 | SCBJ8-2-24 | -24 | 25 | 15 | 75 | 225.7 | 0.36
8608BM001 | 86-I-2008 | 86 | 16707 | 0 | 2008_10_15 | 45.2653 | Bituminous Mix | -93.7157 | SPWEB440H Sp 1, porous HMA, PG 70-28; sent to U of M for LTC fracture. DURING PAVING | University of Minnesota | 06/16/2009 | SCBJ2-3-36 | -36 | 25 | 15 | 75 | 162 | 0.39
0508BM026 | 105-D-2008 | 105 | 112878.8 | 0 | 2008_10_30 | 45.2715 | Bituminous Mix | -93.7277 | shoulder mix - 5% mfr waste shingles, PG 58-28; sent to U of M for LTC fracture. DURING PAVING | University of Minnesota | 06/16/2009 | SCBK2-3-30(2) | -30 | 25 | 15 | 75 | 299.1 | 0.76
0508BM026 | 105-D-2008 | 105 | 112878.8 | 0 | 2008_10_30 | 45.2715 | Bituminous Mix | -93.7277 | shoulder mix - 5% mfr waste shingles, PG 58-28; sent to U of M for LTC fracture. DURING PAVING | University of Minnesota | 06/16/2009 | SCBK2-2-30 | -30 | 25 | 15 | 75 | 266.7 | 0.76
0508BM026 | 105-D-2008 | 105 | 112878.8 | 0 | 2008_10_30 | 45.2715 | Bituminous Mix | -93.7277 | shoulder mix - 5% mfr waste shingles, PG 58-28; sent to U of M for LTC fracture. DURING PAVING | University of Minnesota | 06/16/2009 | SCBK3-2-30 | -30 | 25 | 15 | 75 | 337.8 | 0.86
0508BM026 | 105-D-2008 | 105 | 112878.8 | 0 | 2008_10_30 | 45.2715 | Bituminous Mix | -93.7277 | shoulder mix - 5% mfr waste shingles, PG 58-28; sent to U of M for LTC fracture. DURING PAVING | University of Minnesota | 06/16/2009 | SCBK1-1-6 | -6 | 25 | 15 | 75 | 470.8 | 0.34
0508BM026 | 105-D-2008 | 105 | 112878.8 | 0 | 2008_10_30 | 45.2715 | Bituminous Mix | -93.7277 | shoulder mix - 5% mfr waste shingles, PG 58-28; sent to U of M for LTC fracture. DURING PAVING | University of Minnesota | 06/16/2009 | SCBK2-1-6 | -6 | 25 | 15 | 75 | 470.7 | 0.31
0508BM026 | 105-D-2008 | 105 | 112878.8 | 0 | 2008_10_30 | 45.2715 | Bituminous Mix | -93.7277 | shoulder mix - 5% mfr waste shingles, PG 58-28; sent to U of M for LTC fracture. DURING PAVING | University of Minnesota | 06/16/2009 | SCBK1-2-18 | -18 | 25 | 15 | 75 | 424.2 | 0.64
0508BM026 | 105-D-2008 | 105 | 112878.8 | 0 | 2008_10_30 | 45.2715 | Bituminous Mix | -93.7277 | shoulder mix - 5% mfr waste shingles, PG 58-28; sent to U of M for LTC fracture. DURING PAVING | University of Minnesota | 06/16/2009 | SCBK2-4-18 | -18 | 25 | 15 | 75 | 325 | 0.64
0508BM026 | 105-D-2008 | 105 | 112878.8 | 0 | 2008_10_30 | 45.2715 | Bituminous Mix | -93.7277 | shoulder mix - 5% mfr waste shingles, PG 58-28; sent to U of M for LTC fracture. DURING PAVING | University of Minnesota | 06/16/2009 | SCBK3-4-18 | -18 | 25 | 15 | 75 | 368 | 0.69
0608BM005 | 106-D-2008 | 106 | 113441.3 | 0 | 2008_10_30 | 45.2705 | Bituminous Mix | -93.726 | SPWEB440F Sp - 4.75 mm taconite, PG 64-34; sent to U of M for LTC fracture. DURING PAVING | University of Minnesota | 06/16/2009 | SCBD6-4-36 | -36 | 25 | 15 | 75 | 305.4 | 0.92
0608BM005 | 106-D-2008 | 106 | 113441.3 | 0 | 2008_10_30 | 45.2705 | Bituminous Mix | -93.726 | SPWEB440F Sp - 4.75 mm taconite, PG 64-34; sent to U of M for LTC fracture. DURING PAVING | University of Minnesota | 06/16/2009 | SCBD1-4-12 | -12 | 25 | 15 | 75 | 1568.2 | 0.44
0608BM005 | 106-D-2008 | 106 | 113441.3 | 0 | 2008_10_30 | 45.2705 | Bituminous Mix | -93.726 | SPWEB440F Sp - 4.75 mm taconite, PG 64-34; sent to U of M for LTC fracture. DURING PAVING | University of Minnesota | 06/16/2009 | SCBD6-1-12 | -12 | 25 | 15 | 75 | 1436.1 | 0.42
0608BM005 | 106-D-2008 | 106 | 113441.3 | 0 | 2008_10_30 | 45.2705 | Bituminous Mix | -93.726 | SPWEB440F Sp - 4.75 mm taconite, PG 64-34; sent to U of M for LTC fracture. DURING PAVING | University of Minnesota | 06/16/2009 | SCBD1-2-24 | -24 | 25 | 15 | 75 | 646.4 | 0.8
0608BM005 | 106-D-2008 | 106 | 113441.3 | 0 | 2008_10_30 | 45.2705 | Bituminous Mix | -93.726 | SPWEB440F Sp - 4.75 mm taconite, PG 64-34; sent to U of M for LTC fracture. DURING PAVING | University of Minnesota | 06/16/2009 | SCBD2-2-24 | -24 | 25 | 15 | 75 | 883.1 | 0.83
0608BM005 | 106-D-2008 | 106 | 113441.3 | 0 | 2008_10_30 | 45.2705 | Bituminous Mix | -93.726 | SPWEB440F Sp - 4.75 mm taconite, PG 64-34; sent to U of M for LTC fracture. DURING PAVING | University of Minnesota | 06/16/2009 | SCBD6-2-24 | -24 | 25 | 15 | 75 | 838.7 | 0.94
0608BM005 | 106-D-2008 | 106 | 113441.3 | 0 | 2008_10_30 | 45.2705 | Bituminous Mix | -93.726 | SPWEB440F Sp - 4.75 mm taconite, PG 64-34; sent to U of M for LTC fracture. DURING PAVING | University of Minnesota | 06/16/2009 | SCBD1-1-36 | -36 | 25 | 15 | 75 | 346.6 | 0.92
0608BM005 | 106-D-2008 | 106 | 113441.3 | 0 | 2008_10_30 | 45.2705 | Bituminous Mix | -93.726 | SPWEB440F Sp - 4.75 mm taconite, PG 64-34; sent to U of M for LTC fracture. DURING PAVING | University of Minnesota | 06/16/2009 | SCBD2-1-12 | -12 | 25 | 15 | 75 | 1403.7 | 0.42

## MAT_HMA_SENB_TEST_MV
MNROAD_ID | SECTION_ID | CELL | STATION | OFFSET | SAMPLE_DATE | LATITUDE | LONGITUDE | MATERIAL_GROUP | COMMENTS | SAMPLE_DESC | TESTING_LAB | TEST_DATE | TEMP_C | FRACTURE_ENERGY_J_PER_M2
0305BB001 | 3-D-1990 | 3 | 111427 | -5.5 | 2005_05_24 | 45.2739 | -93.7323 | Bituminous Beam | """6""""x18"""" beam for pooled fund LTC. """ | MnRoad Cell 03 | University of Illinois | 12/01/2006 | -18 | 251.8
0305BB001 | 3-D-1990 | 3 | 111427 | -5.5 | 2005_05_24 | 45.2739 | -93.7323 | Bituminous Beam | """6""""x18"""" beam for pooled fund LTC. """ | MnRoad Cell 03 | University of Illinois | 12/01/2006 | -18 | 263.3
0305BB001 | 3-D-1990 | 3 | 111427 | -5.5 | 2005_05_24 | 45.2739 | -93.7323 | Bituminous Beam | """6""""x18"""" beam for pooled fund LTC. """ | MnRoad Cell 03 | University of Illinois | 12/01/2006 | -30 | 279.4
0305BB001 | 3-D-1990 | 3 | 111427 | -5.5 | 2005_05_24 | 45.2739 | -93.7323 | Bituminous Beam | """6""""x18"""" beam for pooled fund LTC. """ | MnRoad Cell 03 | University of Illinois | 12/01/2006 | -6 | 441.9
0305BB001 | 3-D-1990 | 3 | 111427 | -5.5 | 2005_05_24 | 45.2739 | -93.7323 | Bituminous Beam | """6""""x18"""" beam for pooled fund LTC. """ | MnRoad Cell 03 | University of Illinois | 12/01/2006 | -6 | 458.4
1905BB001 | 19-D-2003 | 19 | 121746 | -6.5 | 2005_05_24 | 45.2567 | -93.7004 | Bituminous Beam | """6""""x18"""" beam for pooled fund LTC. """ | MnRoad Cell 19 | University of Illinois | 12/01/2006 | -36 | 118.3
1905BB001 | 19-D-2003 | 19 | 121746 | -6.5 | 2005_05_24 | 45.2567 | -93.7004 | Bituminous Beam | """6""""x18"""" beam for pooled fund LTC. """ | MnRoad Cell 19 | University of Illinois | 12/01/2006 | -36 | 213.5
1905BB001 | 19-D-2003 | 19 | 121746 | -6.5 | 2005_05_24 | 45.2567 | -93.7004 | Bituminous Beam | """6""""x18"""" beam for pooled fund LTC. """ | MnRoad Cell 19 | University of Illinois | 12/01/2006 | -24 | 269.4
1905BB001 | 19-D-2003 | 19 | 121746 | -6.5 | 2005_05_24 | 45.2567 | -93.7004 | Bituminous Beam | """6""""x18"""" beam for pooled fund LTC. """ | MnRoad Cell 19 | University of Illinois | 12/01/2006 | -12 | 297.1
1905BB001 | 19-D-2003 | 19 | 121746 | -6.5 | 2005_05_24 | 45.2567 | -93.7004 | Bituminous Beam | """6""""x18"""" beam for pooled fund LTC. """ | MnRoad Cell 19 | University of Illinois | 12/01/2006 | -12 | 316.8
3305BB001 | 33-I-1999 | 33 | 6874 | 6.5 | 2005_05_23 | 45.2652 | -93.715 | Bituminous Beam | """6""""x18"""" beam for pooled fund LTC. """ | MnRoad Cell 33 | University of Illinois | 12/01/2006 | -30 | 231.5
3305BB001 | 33-I-1999 | 33 | 6874 | 6.5 | 2005_05_23 | 45.2652 | -93.715 | Bituminous Beam | """6""""x18"""" beam for pooled fund LTC. """ | MnRoad Cell 33 | University of Illinois | 12/01/2006 | -30 | 236.1
3305BB001 | 33-I-1999 | 33 | 6874 | 6.5 | 2005_05_23 | 45.2652 | -93.715 | Bituminous Beam | """6""""x18"""" beam for pooled fund LTC. """ | MnRoad Cell 33 | University of Illinois | 12/01/2006 | -18 | 282.7
3305BB001 | 33-I-1999 | 33 | 6874 | 6.5 | 2005_05_23 | 45.2652 | -93.715 | Bituminous Beam | """6""""x18"""" beam for pooled fund LTC. """ | MnRoad Cell 33 | University of Illinois | 12/01/2006 | -18 | 393.9
3305BB001 | 33-I-1999 | 33 | 6874 | 6.5 | 2005_05_23 | 45.2652 | -93.715 | Bituminous Beam | """6""""x18"""" beam for pooled fund LTC. """ | MnRoad Cell 33 | University of Illinois | 12/01/2006 | -6 | 455.6
3305BB001 | 33-I-1999 | 33 | 6874 | 6.5 | 2005_05_23 | 45.2652 | -93.715 | Bituminous Beam | """6""""x18"""" beam for pooled fund LTC. """ | MnRoad Cell 33 | University of Illinois | 12/01/2006 | -6 | 559.2
3405BB001 | 34-I-1999 | 34 | 7453 | 6.5 | 2005_05_23 | 45.2642 | -93.7133 | Bituminous Beam | """6""""x18"""" beam for pooled fund LTC. """ | MnRoad Cell 34 | University of Illinois | 12/01/2006 | -36 | 301.9
3405BB001 | 34-I-1999 | 34 | 7453 | 6.5 | 2005_05_23 | 45.2642 | -93.7133 | Bituminous Beam | """6""""x18"""" beam for pooled fund LTC. """ | MnRoad Cell 34 | University of Illinois | 12/01/2006 | -24 | 319.3
3405BB001 | 34-I-1999 | 34 | 7453 | 6.5 | 2005_05_23 | 45.2642 | -93.7133 | Bituminous Beam | """6""""x18"""" beam for pooled fund LTC. """ | MnRoad Cell 34 | University of Illinois | 12/01/2006 | -36 | 376.4
3405BB001 | 34-I-1999 | 34 | 7453 | 6.5 | 2005_05_23 | 45.2642 | -93.7133 | Bituminous Beam | """6""""x18"""" beam for pooled fund LTC. """ | MnRoad Cell 34 | University of Illinois | 12/01/2006 | -24 | 395.5
3405BB001 | 34-I-1999 | 34 | 7453 | 6.5 | 2005_05_23 | 45.2642 | -93.7133 | Bituminous Beam | """6""""x18"""" beam for pooled fund LTC. """ | MnRoad Cell 34 | University of Illinois | 12/01/2006 | -12 | 596.6
3405BB001 | 34-I-1999 | 34 | 7453 | 6.5 | 2005_05_23 | 45.2642 | -93.7133 | Bituminous Beam | """6""""x18"""" beam for pooled fund LTC. """ | MnRoad Cell 34 | University of Illinois | 12/01/2006 | -12 | 930.8
3505BB001 | 35-I-1999 | 35 | 7988 | 6.4 | 2005_05_23 | 45.2633 | -93.7116 | Bituminous Beam | """6""""x18"""" beam for pooled fund LTC. """ | MnRoad Cell 35 | University of Illinois | 12/01/2006 | -42 | 257.7
3505BB001 | 35-I-1999 | 35 | 7988 | 6.4 | 2005_05_23 | 45.2633 | -93.7116 | Bituminous Beam | """6""""x18"""" beam for pooled fund LTC. """ | MnRoad Cell 35 | University of Illinois | 12/01/2006 | -42 | 288.9
3505BB001 | 35-I-1999 | 35 | 7988 | 6.4 | 2005_05_23 | 45.2633 | -93.7116 | Bituminous Beam | """6""""x18"""" beam for pooled fund LTC. """ | MnRoad Cell 35 | University of Illinois | 12/01/2006 | -30 | 308.3
3505BB001 | 35-I-1999 | 35 | 7988 | 6.4 | 2005_05_23 | 45.2633 | -93.7116 | Bituminous Beam | """6""""x18"""" beam for pooled fund LTC. """ | MnRoad Cell 35 | University of Illinois | 12/01/2006 | -18 | 363
3505BB001 | 35-I-1999 | 35 | 7988 | 6.4 | 2005_05_23 | 45.2633 | -93.7116 | Bituminous Beam | """6""""x18"""" beam for pooled fund LTC. """ | MnRoad Cell 35 | University of Illinois | 12/01/2006 | -30 | 418.7
3505BB001 | 35-I-1999 | 35 | 7988 | 6.4 | 2005_05_23 | 45.2633 | -93.7116 | Bituminous Beam | """6""""x18"""" beam for pooled fund LTC. """ | MnRoad Cell 35 | University of Illinois | 12/01/2006 | -18 | 1224.2

## MAT_HMA_TRIAXIAL_STATIC_CREEP_M
MNROAD_ID | SECTION_ID | CELL | STATION | OFFSET | SAMPLE_DATE | LATITUDE | MATERIAL_GROUP | LONGITUDE | COMMENTS | TESTING_LAB | TEST_DATE | SAMPLE_DESC | AC_PERCENT | AIR_VOIDS_PERCENT | TEMP_F | CONFINING_PRESSURE_PSI | VERTICAL_STRESS_PSI | INTERCEPT_A | COMPLIANCE_AT_1SEC | SLOPE_B | FLOW_TIME_SEC | TEST_COMMENT
1699BM001 | 16-D-1990 | 16 | 120303.75 | 0 | 2001_06_01 | 45.2591 | Bituminous Mix | -93.7049 | mnroad_id assumed - sent to ASU June 2001 (lab blend). | Arizona State University | 10/01/1999 | 170 | 5.08 | 7.5 | 130 | 20 | 120 | 0.00242 | 0.00383 | 0.28118 | 2000 | 4" diameter x 6" tall cylindrical specimen
1699BM001 | 16-D-1990 | 16 | 120303.75 | 0 | 2001_06_01 | 45.2591 | Bituminous Mix | -93.7049 | mnroad_id assumed - sent to ASU June 2001 (lab blend). | Arizona State University | 10/01/1999 | 143 | 5.08 | 7.4 | 100 | 0 | 30 | 0.00196 | 0.00309 | 0.43557 | 800 | 4" diameter x 6" tall cylindrical specimen
1699BM001 | 16-D-1990 | 16 | 120303.75 | 0 | 2001_06_01 | 45.2591 | Bituminous Mix | -93.7049 | mnroad_id assumed - sent to ASU June 2001 (lab blend). | Arizona State University | 10/01/1999 | 142 | 5.08 | 7.3 | 100 | 0 | 30 | 0.00167 | 0.00442 | 0.40546 | 710 | 4" diameter x 6" tall cylindrical specimen
1699BM001 | 16-D-1990 | 16 | 120303.75 | 0 | 2001_06_01 | 45.2591 | Bituminous Mix | -93.7049 | mnroad_id assumed - sent to ASU June 2001 (lab blend). | Arizona State University | 10/01/1999 | 159 | 5.08 | 7.7 | 130 | 0 | 10 | 0.0023 | 0.00229 | 0.4933 | 129 | 4" diameter x 6" tall cylindrical specimen
1699BM001 | 16-D-1990 | 16 | 120303.75 | 0 | 2001_06_01 | 45.2591 | Bituminous Mix | -93.7049 | mnroad_id assumed - sent to ASU June 2001 (lab blend). | Arizona State University | 10/01/1999 | 162 | 5.08 | 7.7 | 100 | 20 | 120 | 0.00135 | 0.00436 | 0.24972 | 10020 | 4" diameter x 6" tall cylindrical specimen
1699BM001 | 16-D-1990 | 16 | 120303.75 | 0 | 2001_06_01 | 45.2591 | Bituminous Mix | -93.7049 | mnroad_id assumed - sent to ASU June 2001 (lab blend). | Arizona State University | 10/01/1999 | 169 | 5.08 | 7.8 | 100 | 20 | 120 | 0.00148 | 0.00412 | 0.25819 | 8020 | 4" diameter x 6" tall cylindrical specimen
1699BM001 | 16-D-1990 | 16 | 120303.75 | 0 | 2001_06_01 | 45.2591 | Bituminous Mix | -93.7049 | mnroad_id assumed - sent to ASU June 2001 (lab blend). | Arizona State University | 10/01/1999 | 167 | 5.08 | 7.7 | 130 | 20 | 120 | 0.00368 | 0.00504 | 0.33194 | 200 | 4" diameter x 6" tall cylindrical specimen
1699BM001 | 16-D-1990 | 16 | 120303.75 | 0 | 2001_06_01 | 45.2591 | Bituminous Mix | -93.7049 | mnroad_id assumed - sent to ASU June 2001 (lab blend). | Arizona State University | 10/01/1999 | 158 | 5.08 | 7.8 | 130 | 0 | 10 | 0.0031 | 0.00346 | 0.45475 | 505 | 4" diameter x 6" tall cylindrical specimen
1799BM001 | 17-D-1990 | 17 | 120870 | 0 | 2001_06_01 | 45.2581 | Bituminous Mix | -93.7032 | mnroad_id assumed - sent to ASU June 2001 (lab blend). | Arizona State University | 10/01/1999 | 417 | 5.45 | 7.5 | 100 | 0 | 30 | 0.00207 | 0.00362 | 0.44846 | 320 | 4" diameter x 6" tall cylindrical specimen
1799BM001 | 17-D-1990 | 17 | 120870 | 0 | 2001_06_01 | 45.2581 | Bituminous Mix | -93.7032 | mnroad_id assumed - sent to ASU June 2001 (lab blend). | Arizona State University | 10/01/1999 | 418 | 5.45 | 7.9 | 100 | 0 | 30 | 0.00231 | 0.00523 | 0.40344 | 255 | 4" diameter x 6" tall cylindrical specimen
1799BM001 | 17-D-1990 | 17 | 120870 | 0 | 2001_06_01 | 45.2581 | Bituminous Mix | -93.7032 | mnroad_id assumed - sent to ASU June 2001 (lab blend). | Arizona State University | 10/01/1999 | 423 | 5.45 | 7.6 | 130 | 0 | 10 | 0.00451 | 0.00417 | 0.43083 | 130 | 4" diameter x 6" tall cylindrical specimen
1799BM001 | 17-D-1990 | 17 | 120870 | 0 | 2001_06_01 | 45.2581 | Bituminous Mix | -93.7032 | mnroad_id assumed - sent to ASU June 2001 (lab blend). | Arizona State University | 10/01/1999 | 424 | 5.45 | 8 | 130 | 0 | 10 | 0.00549 | 0.00367 | 0.5182 | 126 | 4" diameter x 6" tall cylindrical specimen
1799BM001 | 17-D-1990 | 17 | 120870 | 0 | 2001_06_01 | 45.2581 | Bituminous Mix | -93.7032 | mnroad_id assumed - sent to ASU June 2001 (lab blend). | Arizona State University | 10/01/1999 | 450 | 5.45 | 7.2 | 100 | 20 | 120 | 0.00198 | 0.00368 | 0.36251 | 1511 | 4" diameter x 6" tall cylindrical specimen
1799BM001 | 17-D-1990 | 17 | 120870 | 0 | 2001_06_01 | 45.2581 | Bituminous Mix | -93.7032 | mnroad_id assumed - sent to ASU June 2001 (lab blend). | Arizona State University | 10/01/1999 | 451 | 5.45 | 7.5 | 100 | 20 | 120 | 0.00178 | 0.00343 | 0.33733 | 3180 | 4" diameter x 6" tall cylindrical specimen
1799BM001 | 17-D-1990 | 17 | 120870 | 0 | 2001_06_01 | 45.2581 | Bituminous Mix | -93.7032 | mnroad_id assumed - sent to ASU June 2001 (lab blend). | Arizona State University | 10/01/1999 | 452 | 5.45 | 7 | 130 | 20 | 120 | 0.00383 | 0.00582 | 0.40556 | 126 | 4" diameter x 6" tall cylindrical specimen
1799BM001 | 17-D-1990 | 17 | 120870 | 0 | 2001_06_01 | 45.2581 | Bituminous Mix | -93.7032 | mnroad_id assumed - sent to ASU June 2001 (lab blend). | Arizona State University | 10/01/1999 | 453 | 5.45 | 7.4 | 130 | 20 | 120 | 0.0045 | 0.00569 | 0.44499 | 51 | 4" diameter x 6" tall cylindrical specimen
1899BM001 | 18-D-1990 | 18 | 121435 | 0 | 2001_06_01 | 45.2572 | Bituminous Mix | -93.7014 | mnroad_id assumed - sent to ASU June 2001 (lab blend). | Arizona State University | 10/01/1999 | 43 | 5.83 | 5.6 | 100 | 0 | 30 | 0.00082 | 0.00221 | 0.35499 | 800 | 4" diameter x 6" tall cylindrical specimen
1899BM001 | 18-D-1990 | 18 | 121435 | 0 | 2001_06_01 | 45.2572 | Bituminous Mix | -93.7014 | mnroad_id assumed - sent to ASU June 2001 (lab blend). | Arizona State University | 10/01/1999 | 44 | 5.83 | 5.9 | 100 | 0 | 30 | 0.00173 | 0.0019 | 0.39989 | 1000 | 4" diameter x 6" tall cylindrical specimen
1899BM001 | 18-D-1990 | 18 | 121435 | 0 | 2001_06_01 | 45.2572 | Bituminous Mix | -93.7014 | mnroad_id assumed - sent to ASU June 2001 (lab blend). | Arizona State University | 10/01/1999 | 52 | 5.83 | 5.1 | 130 | 0 | 10 | 0.00446 | 0.00457 | 0.47216 | 126 | 4" diameter x 6" tall cylindrical specimen
1899BM001 | 18-D-1990 | 18 | 121435 | 0 | 2001_06_01 | 45.2572 | Bituminous Mix | -93.7014 | mnroad_id assumed - sent to ASU June 2001 (lab blend). | Arizona State University | 10/01/1999 | 72 | 5.83 | 5.1 | 100 | 20 | 120 | 0.00121 | 0.00827 | 0.10164 |  | 4" diameter x 6" tall cylindrical specimen
1899BM001 | 18-D-1990 | 18 | 121435 | 0 | 2001_06_01 | 45.2572 | Bituminous Mix | -93.7014 | mnroad_id assumed - sent to ASU June 2001 (lab blend). | Arizona State University | 10/01/1999 | 73 | 5.83 | 4.9 | 100 | 20 | 120 | 0.0012 | 0.0086 | 0.09908 |  | 4" diameter x 6" tall cylindrical specimen
1899BM001 | 18-D-1990 | 18 | 121435 | 0 | 2001_06_01 | 45.2572 | Bituminous Mix | -93.7014 | mnroad_id assumed - sent to ASU June 2001 (lab blend). | Arizona State University | 10/01/1999 | 74 | 5.83 | 5 | 130 | 20 | 120 | 0.00436 | 0.00536 | 1.9904 | 4000 | 4" diameter x 6" tall cylindrical specimen
1899BM001 | 18-D-1990 | 18 | 121435 | 0 | 2001_06_01 | 45.2572 | Bituminous Mix | -93.7014 | mnroad_id assumed - sent to ASU June 2001 (lab blend). | Arizona State University | 10/01/1999 | 75 | 5.83 | 4.8 | 130 | 20 | 120 |  |  |  |  | 4" diameter x 6" tall cylindrical specimen
2099BM001 | 20-D-1999 | 20 | 122565 | 0 | 2001_06_01 | 45.2553 | Bituminous Mix | -93.6979 | mnroad_id assumed - sent to ASU June 2001 (lab blend). | Arizona State University | 10/01/1999 | 231 | 6.05 | 6.2 | 100 | 0 | 30 | 0.00333 | 0.00359 | 0.4853 | 100 | 4" diameter x 6" tall cylindrical specimen
2099BM001 | 20-D-1999 | 20 | 122565 | 0 | 2001_06_01 | 45.2553 | Bituminous Mix | -93.6979 | mnroad_id assumed - sent to ASU June 2001 (lab blend). | Arizona State University | 10/01/1999 | 239 | 6.05 | 6.1 | 100 | 0 | 30 | 0.00192 | 0.00333 | 0.4283 | 320 | 4" diameter x 6" tall cylindrical specimen
2099BM001 | 20-D-1999 | 20 | 122565 | 0 | 2001_06_01 | 45.2553 | Bituminous Mix | -93.6979 | mnroad_id assumed - sent to ASU June 2001 (lab blend). | Arizona State University | 10/01/1999 | 252 | 6.05 | 5.8 | 130 | 0 | 10 | 0.00602 | 0.00068 | 0.76617 | 11 | 4" diameter x 6" tall cylindrical specimen
2099BM001 | 20-D-1999 | 20 | 122565 | 0 | 2001_06_01 | 45.2553 | Bituminous Mix | -93.6979 | mnroad_id assumed - sent to ASU June 2001 (lab blend). | Arizona State University | 10/01/1999 | 254 | 6.05 | 5.9 | 130 | 0 | 10 | 0.00756 | 0.00664 | 0.59577 | 16 | 4" diameter x 6" tall cylindrical specimen
2099BM001 | 20-D-1999 | 20 | 122565 | 0 | 2001_06_01 | 45.2553 | Bituminous Mix | -93.6979 | mnroad_id assumed - sent to ASU June 2001 (lab blend). | Arizona State University | 10/01/1999 | 354 | 6.05 | 6.4 | 100 | 20 | 120 | 0.00182 | 0.00305 | 0.29092 | 2520 | 4" diameter x 6" tall cylindrical specimen
2099BM001 | 20-D-1999 | 20 | 122565 | 0 | 2001_06_01 | 45.2553 | Bituminous Mix | -93.6979 | mnroad_id assumed - sent to ASU June 2001 (lab blend). | Arizona State University | 10/01/1999 | 356 | 6.05 | 6.7 | 100 | 20 | 120 |  |  |  |  | 4" diameter x 6" tall cylindrical specimen
2099BM001 | 20-D-1999 | 20 | 122565 | 0 | 2001_06_01 | 45.2553 | Bituminous Mix | -93.6979 | mnroad_id assumed - sent to ASU June 2001 (lab blend). | Arizona State University | 10/01/1999 | 261 | 6.05 | 6 | 130 | 20 | 120 | 0.00309 | 0.00536 | 0.38286 | 100 | 4" diameter x 6" tall cylindrical specimen
2099BM001 | 20-D-1999 | 20 | 122565 | 0 | 2001_06_01 | 45.2553 | Bituminous Mix | -93.6979 | mnroad_id assumed - sent to ASU June 2001 (lab blend). | Arizona State University | 10/01/1999 | 262 | 6.05 | 5.9 | 130 | 20 | 120 | 0.0045 | 0.00512 | 0.38988 | 64 | 4" diameter x 6" tall cylindrical specimen
2299BM001 | 22-D-1990 | 22 | 123725 | 0 | 2001_06_01 | 45.2534 | Bituminous Mix | -93.6943 | mnroad_id assumed - sent to ASU June 2001 (lab blend). | Arizona State University | 10/01/1999 | 330 | 5.35 | 6.9 | 100 | 0 | 30 | 0.00144 | 0.00313 | 0.38746 | 505 | 4" diameter x 6" tall cylindrical specimen
2299BM001 | 22-D-1990 | 22 | 123725 | 0 | 2001_06_01 | 45.2534 | Bituminous Mix | -93.6943 | mnroad_id assumed - sent to ASU June 2001 (lab blend). | Arizona State University | 10/01/1999 | 346 | 5.35 | 6.1 | 130 | 0 | 10 | 0.00749 | 0.00992 | 0.51772 | 51 | 4" diameter x 6" tall cylindrical specimen
2299BM001 | 22-D-1990 | 22 | 123725 | 0 | 2001_06_01 | 45.2534 | Bituminous Mix | -93.6943 | mnroad_id assumed - sent to ASU June 2001 (lab blend). | Arizona State University | 10/01/1999 | 343 | 5.35 | 6.6 | 130 | 0 | 10 | 0.00425 | 0.0055 | 0.44703 | 100 | 4" diameter x 6" tall cylindrical specimen
2299BM001 | 22-D-1990 | 22 | 123725 | 0 | 2001_06_01 | 45.2534 | Bituminous Mix | -93.6943 | mnroad_id assumed - sent to ASU June 2001 (lab blend). | Arizona State University | 10/01/1999 | 331 | 5.35 | 6.2 | 100 | 0 | 30 | 0.00128 | 0.00227 | 0.3841 | 800 | 4" diameter x 6" tall cylindrical specimen
2299BM001 | 22-D-1990 | 22 | 123725 | 0 | 2001_06_01 | 45.2534 | Bituminous Mix | -93.6943 | mnroad_id assumed - sent to ASU June 2001 (lab blend). | Arizona State University | 10/01/1999 | 357 | 5.35 | 6.4 | 130 | 20 | 120 | 0.00338 | 0.00457 | 0.31871 | 400 | 4" diameter x 6" tall cylindrical specimen
2299BM001 | 22-D-1990 | 22 | 123725 | 0 | 2001_06_01 | 45.2534 | Bituminous Mix | -93.6943 | mnroad_id assumed - sent to ASU June 2001 (lab blend). | Arizona State University | 10/01/1999 | 260 | 5.35 | 5.9 | 100 | 20 | 120 | 0.00138 | 0.00282 | 0.29609 | 4000 | 4" diameter x 6" tall cylindrical specimen
2299BM001 | 22-D-1990 | 22 | 123725 | 0 | 2001_06_01 | 45.2534 | Bituminous Mix | -93.6943 | mnroad_id assumed - sent to ASU June 2001 (lab blend). | Arizona State University | 10/01/1999 | 258 | 5.35 | 5.5 | 100 | 20 | 120 | 0.00099 | 0.00121 | 0.33742 | 8020 | 4" diameter x 6" tall cylindrical specimen
2299BM001 | 22-D-1990 | 22 | 123725 | 0 | 2001_06_01 | 45.2534 | Bituminous Mix | -93.6943 | mnroad_id assumed - sent to ASU June 2001 (lab blend). | Arizona State University | 10/01/1999 | 358 | 5.35 | 6.4 | 130 | 20 | 120 | 0.00315 | 0.00438 | 0.325 | 126 | 4" diameter x 6" tall cylindrical specimen

## MAT_HMA_TRIAXIAL_STRENGTH_MV
MNROAD_ID | SECTION_ID | CELL | STATION | OFFSET | SAMPLE_DATE | LATITUDE | LONGITUDE | MATERIAL_GROUP | COMMENTS | TESTING_LAB | TEST_DATE | SAMPLE_DESC | AC_PERCENT | AIR_VOIDS_PERCENT | CONFINING_PRESSURE_PSI | TEMP_F | MAX_DEVIATORIC_STRESS_PSI | MAX_NORMAL_STRESS_PSI | PERCENT_STRAIN | STRAIN_RATE_IN_PER_MIN | TEST_COMMENT
1699BM001 | 16-D-1990 | 16 | 120303.75 | 0 | 2001_06_01 | 45.2591 | -93.7049 | Bituminous Mix | mnroad_id assumed - sent to ASU June 2001 (lab blend). | Arizona State University | 12/01/1999 | 185 | 5.08 | 7.9 | 0 | 100 | 87.5 | 87.5 | 2 | 0.05 | 4" diameter x 6" tall cylindrical specimen
1699BM001 | 16-D-1990 | 16 | 120303.75 | 0 | 2001_06_01 | 45.2591 | -93.7049 | Bituminous Mix | mnroad_id assumed - sent to ASU June 2001 (lab blend). | Arizona State University | 12/01/1999 | 181 | 5.08 | 8.4 | 20 | 100 | 165.1 | 185.1 | 2.9 | 0.05 | 4" diameter x 6" tall cylindrical specimen
1699BM001 | 16-D-1990 | 16 | 120303.75 | 0 | 2001_06_01 | 45.2591 | -93.7049 | Bituminous Mix | mnroad_id assumed - sent to ASU June 2001 (lab blend). | Arizona State University | 12/01/1999 | 183 | 5.08 | 8.2 | 40 | 100 | 236.1 | 276.1 | 4.9 | 0.05 | 4" diameter x 6" tall cylindrical specimen
1699BM001 | 16-D-1990 | 16 | 120303.75 | 0 | 2001_06_01 | 45.2591 | -93.7049 | Bituminous Mix | mnroad_id assumed - sent to ASU June 2001 (lab blend). | Arizona State University | 12/01/1999 | 184 | 5.08 | 8.4 | 0 | 130 | 18.1 | 18.1 | 1.7 | 0.05 | 4" diameter x 6" tall cylindrical specimen
1699BM001 | 16-D-1990 | 16 | 120303.75 | 0 | 2001_06_01 | 45.2591 | -93.7049 | Bituminous Mix | mnroad_id assumed - sent to ASU June 2001 (lab blend). | Arizona State University | 12/01/1999 | 180 | 5.08 | 8.8 | 20 | 130 | 124.8 | 144.8 | 4.4 | 0.05 | 4" diameter x 6" tall cylindrical specimen
1699BM001 | 16-D-1990 | 16 | 120303.75 | 0 | 2001_06_01 | 45.2591 | -93.7049 | Bituminous Mix | mnroad_id assumed - sent to ASU June 2001 (lab blend). | Arizona State University | 12/01/1999 | 182 | 5.08 | 8.5 | 40 | 130 | 205.6 | 245.6 | 6.7 | 0.05 | 4" diameter x 6" tall cylindrical specimen
1799BM001 | 17-D-1990 | 17 | 120870 | 0 | 2001_06_01 | 45.2581 | -93.7032 | Bituminous Mix | mnroad_id assumed - sent to ASU June 2001 (lab blend). | Arizona State University | 12/01/1999 | 470 | 5.45 | 7.7 | 0 | 100 | 69.5 | 69.5 | 2.2 | 0.05 | 4" diameter x 6" tall cylindrical specimen
1799BM001 | 17-D-1990 | 17 | 120870 | 0 | 2001_06_01 | 45.2581 | -93.7032 | Bituminous Mix | mnroad_id assumed - sent to ASU June 2001 (lab blend). | Arizona State University | 12/01/1999 | 467 | 5.45 | 8.2 | 20 | 100 | 154.1 | 174.1 | 3 | 0.05 | 4" diameter x 6" tall cylindrical specimen
1799BM001 | 17-D-1990 | 17 | 120870 | 0 | 2001_06_01 | 45.2581 | -93.7032 | Bituminous Mix | mnroad_id assumed - sent to ASU June 2001 (lab blend). | Arizona State University | 12/01/1999 | 468 | 5.45 | 8.6 | 40 | 100 | 230 | 270 | 4.9 | 0.05 | 4" diameter x 6" tall cylindrical specimen
1799BM001 | 17-D-1990 | 17 | 120870 | 0 | 2001_06_01 | 45.2581 | -93.7032 | Bituminous Mix | mnroad_id assumed - sent to ASU June 2001 (lab blend). | Arizona State University | 12/01/1999 | 471 | 5.45 | 7.9 | 0 | 130 | 17.1 | 17.1 | 1.7 | 0.05 | 4" diameter x 6" tall cylindrical specimen
1799BM001 | 17-D-1990 | 17 | 120870 | 0 | 2001_06_01 | 45.2581 | -93.7032 | Bituminous Mix | mnroad_id assumed - sent to ASU June 2001 (lab blend). | Arizona State University | 12/01/1999 | 466 | 5.45 | 8.2 | 20 | 130 | 119 | 139 | 3.3 | 0.05 | 4" diameter x 6" tall cylindrical specimen
1799BM001 | 17-D-1990 | 17 | 120870 | 0 | 2001_06_01 | 45.2581 | -93.7032 | Bituminous Mix | mnroad_id assumed - sent to ASU June 2001 (lab blend). | Arizona State University | 12/01/1999 | 469 | 5.45 | 8.3 | 40 | 130 | 208.8 | 248.8 | 5.3 | 0.05 | 4" diameter x 6" tall cylindrical specimen
1899BM001 | 18-D-1990 | 18 | 121435 | 0 | 2001_06_01 | 45.2572 | -93.7014 | Bituminous Mix | mnroad_id assumed - sent to ASU June 2001 (lab blend). | Arizona State University | 12/01/1999 | 5 | 5.83 | 5.4 | 0 | 100 | 88.4 | 88.4 |  | 0.05 | 4" diameter x 6" tall cylindrical specimen
1899BM001 | 18-D-1990 | 18 | 121435 | 0 | 2001_06_01 | 45.2572 | -93.7014 | Bituminous Mix | mnroad_id assumed - sent to ASU June 2001 (lab blend). | Arizona State University | 12/01/1999 | 7 | 5.83 | 5.5 | 20 | 100 | 192.4 | 212.4 | 3.7 | 0.05 | 4" diameter x 6" tall cylindrical specimen
1899BM001 | 18-D-1990 | 18 | 121435 | 0 | 2001_06_01 | 45.2572 | -93.7014 | Bituminous Mix | mnroad_id assumed - sent to ASU June 2001 (lab blend). | Arizona State University | 12/01/1999 | 9 | 5.83 | 5.2 | 40 | 100 | 240.1 | 280.1 | 3.8 | 0.05 | 4" diameter x 6" tall cylindrical specimen
1899BM001 | 18-D-1990 | 18 | 121435 | 0 | 2001_06_01 | 45.2572 | -93.7014 | Bituminous Mix | mnroad_id assumed - sent to ASU June 2001 (lab blend). | Arizona State University | 12/01/1999 | 8 | 5.83 | 5.4 | 60 | 100 | 308 | 368 | 6.4 | 0.05 | 4" diameter x 6" tall cylindrical specimen
1899BM001 | 18-D-1990 | 18 | 121435 | 0 | 2001_06_01 | 45.2572 | -93.7014 | Bituminous Mix | mnroad_id assumed - sent to ASU June 2001 (lab blend). | Arizona State University | 12/01/1999 | 10 | 5.83 | 5.4 | 0 | 130 | 70.2 | 70.2 | 1.4 | 0.05 | 4" diameter x 6" tall cylindrical specimen
1899BM001 | 18-D-1990 | 18 | 121435 | 0 | 2001_06_01 | 45.2572 | -93.7014 | Bituminous Mix | mnroad_id assumed - sent to ASU June 2001 (lab blend). | Arizona State University | 12/01/1999 | 12 | 5.83 | 5.4 | 20 | 130 | 125 | 145 | 4.3 | 0.05 | 4" diameter x 6" tall cylindrical specimen
1899BM001 | 18-D-1990 | 18 | 121435 | 0 | 2001_06_01 | 45.2572 | -93.7014 | Bituminous Mix | mnroad_id assumed - sent to ASU June 2001 (lab blend). | Arizona State University | 12/01/1999 | 11 | 5.83 | 5.3 | 40 | 130 | 214.6 | 254.6 | 3.7 | 0.05 | 4" diameter x 6" tall cylindrical specimen
1899BM001 | 18-D-1990 | 18 | 121435 | 0 | 2001_06_01 | 45.2572 | -93.7014 | Bituminous Mix | mnroad_id assumed - sent to ASU June 2001 (lab blend). | Arizona State University | 12/01/1999 | 13 | 5.83 | 5.4 | 60 | 130 | 279.1 | 339.1 | 6.9 | 0.05 | 4" diameter x 6" tall cylindrical specimen
2099BM001 | 20-D-1999 | 20 | 122565 | 0 | 2001_06_01 | 45.2553 | -93.6979 | Bituminous Mix | mnroad_id assumed - sent to ASU June 2001 (lab blend). | Arizona State University | 12/01/1999 | 227 | 6.05 | 6.2 | 0 | 100 | 60.5 | 60.5 | 6.5 | 0.05 | 4" diameter x 6" tall cylindrical specimen
2099BM001 | 20-D-1999 | 20 | 122565 | 0 | 2001_06_01 | 45.2553 | -93.6979 | Bituminous Mix | mnroad_id assumed - sent to ASU June 2001 (lab blend). | Arizona State University | 12/01/1999 | 228 | 6.05 | 6.2 | 20 | 100 | 110.6 | 130.6 | 7.3 | 0.05 | 4" diameter x 6" tall cylindrical specimen
2099BM001 | 20-D-1999 | 20 | 122565 | 0 | 2001_06_01 | 45.2553 | -93.6979 | Bituminous Mix | mnroad_id assumed - sent to ASU June 2001 (lab blend). | Arizona State University | 12/01/1999 | 229 | 6.05 | 6.2 | 40 | 100 | 148.2 | 188.2 | 3.7 | 0.05 | 4" diameter x 6" tall cylindrical specimen
2099BM001 | 20-D-1999 | 20 | 122565 | 0 | 2001_06_01 | 45.2553 | -93.6979 | Bituminous Mix | mnroad_id assumed - sent to ASU June 2001 (lab blend). | Arizona State University | 12/01/1999 | 230 | 6.05 | 5.8 | 60 | 100 | 244.4 | 304.4 | 6.7 | 0.05 | 4" diameter x 6" tall cylindrical specimen
2099BM001 | 20-D-1999 | 20 | 122565 | 0 | 2001_06_01 | 45.2553 | -93.6979 | Bituminous Mix | mnroad_id assumed - sent to ASU June 2001 (lab blend). | Arizona State University | 12/01/1999 | 212 | 6.05 | 6.1 | 0 | 130 | 23 | 23 | 2 | 0.05 | 4" diameter x 6" tall cylindrical specimen
2099BM001 | 20-D-1999 | 20 | 122565 | 0 | 2001_06_01 | 45.2553 | -93.6979 | Bituminous Mix | mnroad_id assumed - sent to ASU June 2001 (lab blend). | Arizona State University | 12/01/1999 | 211 | 6.05 | 5.9 | 20 | 130 | 83.9 | 103.9 | 4.6 | 0.05 | 4" diameter x 6" tall cylindrical specimen
2099BM001 | 20-D-1999 | 20 | 122565 | 0 | 2001_06_01 | 45.2553 | -93.6979 | Bituminous Mix | mnroad_id assumed - sent to ASU June 2001 (lab blend). | Arizona State University | 12/01/1999 | 209 | 6.05 | 6.5 | 40 | 130 | 137.1 | 177.1 | 8.3 | 0.05 | 4" diameter x 6" tall cylindrical specimen
2099BM001 | 20-D-1999 | 20 | 122565 | 0 | 2001_06_01 | 45.2553 | -93.6979 | Bituminous Mix | mnroad_id assumed - sent to ASU June 2001 (lab blend). | Arizona State University | 12/01/1999 | 210 | 6.05 | 5.9 | 60 | 130 | 217.2 | 277.2 | 7.3 | 0.05 | 4" diameter x 6" tall cylindrical specimen
2299BM001 | 22-D-1990 | 22 | 123725 | 0 | 2001_06_01 | 45.2534 | -93.6943 | Bituminous Mix | mnroad_id assumed - sent to ASU June 2001 (lab blend). | Arizona State University | 12/01/1999 | 301 | 5.35 | 6.3 | 0 | 100 | 68 | 68 | 2.4 | 0.05 | 4" diameter x 6" tall cylindrical specimen
2299BM001 | 22-D-1990 | 22 | 123725 | 0 | 2001_06_01 | 45.2534 | -93.6943 | Bituminous Mix | mnroad_id assumed - sent to ASU June 2001 (lab blend). | Arizona State University | 12/01/1999 | 305 | 5.35 | 6.6 | 40 | 100 | 161.7 | 201.7 | 3.1 | 0.05 | 4" diameter x 6" tall cylindrical specimen
2299BM001 | 22-D-1990 | 22 | 123725 | 0 | 2001_06_01 | 45.2534 | -93.6943 | Bituminous Mix | mnroad_id assumed - sent to ASU June 2001 (lab blend). | Arizona State University | 12/01/1999 | 303 | 5.35 | 6.9 | 20 | 100 | 118.9 | 138.9 | 3.1 | 0.05 | 4" diameter x 6" tall cylindrical specimen
2299BM001 | 22-D-1990 | 22 | 123725 | 0 | 2001_06_01 | 45.2534 | -93.6943 | Bituminous Mix | mnroad_id assumed - sent to ASU June 2001 (lab blend). | Arizona State University | 12/01/1999 | 306 | 5.35 | 6.4 | 60 | 100 | 254.5 | 314.5 | 5.1 | 0.05 | 4" diameter x 6" tall cylindrical specimen
2299BM001 | 22-D-1990 | 22 | 123725 | 0 | 2001_06_01 | 45.2534 | -93.6943 | Bituminous Mix | mnroad_id assumed - sent to ASU June 2001 (lab blend). | Arizona State University | 12/01/1999 | 307 | 5.35 | 6.7 | 0 | 130 | 20.5 | 20.5 | 2.2 | 0.05 | 4" diameter x 6" tall cylindrical specimen
2299BM001 | 22-D-1990 | 22 | 123725 | 0 | 2001_06_01 | 45.2534 | -93.6943 | Bituminous Mix | mnroad_id assumed - sent to ASU June 2001 (lab blend). | Arizona State University | 12/01/1999 | 309 | 5.35 | 6.5 | 40 | 130 | 163.2 | 203.2 | 4.8 | 0.05 | 4" diameter x 6" tall cylindrical specimen
2299BM001 | 22-D-1990 | 22 | 123725 | 0 | 2001_06_01 | 45.2534 | -93.6943 | Bituminous Mix | mnroad_id assumed - sent to ASU June 2001 (lab blend). | Arizona State University | 12/01/1999 | 308 | 5.35 | 6 | 20 | 130 | 93.1 | 113.1 | 5.4 | 0.05 | 4" diameter x 6" tall cylindrical specimen
2299BM001 | 22-D-1990 | 22 | 123725 | 0 | 2001_06_01 | 45.2534 | -93.6943 | Bituminous Mix | mnroad_id assumed - sent to ASU June 2001 (lab blend). | Arizona State University | 12/01/1999 | 310 | 5.35 | 6.1 | 60 | 130 | 243.8 | 303.8 | 5.8 | 0.05 | 4" diameter x 6" tall cylindrical specimen

## MAT_HMA_TSRST_TEST_MV
MNROAD_ID | SECTION_ID | CELL | STATION | OFFSET | LATITUDE | SAMPLE_DATE | MATERIAL_GROUP | LONGITUDE | COMMENTS | TESTING_LAB | TEST_DATE | SAMPLE_DESC | FRACTURE_TEMP_C | FRACTURE_STRENGTH_MPA | SLOPE_MPA_C | TRANSITION_TEMP_C | FAILURE_LOCATION | FAILURE_TYPE
0305BB001 | 3-D-1990 | 3 | 111427 | -5.5 | 45.2739 | 2005_05_24 | Bituminous Beam | -93.7323 | """6""""x18"""" beam for pooled fund LTC. """ | University of Minnesota | 12/01/2006 | MnROAD 03 | -27.9 | 3.128 | 0.187 | -15.6 | top
0305BB001 | 3-D-1990 | 3 | 111427 | -5.5 | 45.2739 | 2005_05_24 | Bituminous Beam | -93.7323 | """6""""x18"""" beam for pooled fund LTC. """ | University of Minnesota | 12/01/2006 | MnROAD 03 | -26.8 | 3.121 | 0.213 | -16.2 | top
1905BB001 | 19-D-2003 | 19 | 121746 | -6.5 | 45.2567 | 2005_05_24 | Bituminous Beam | -93.7004 | """6""""x18"""" beam for pooled fund LTC. """ | University of Minnesota | 12/01/2006 | MnROAD 19 | -22.3 | 2.239 | 0.147 | -12.6 | top
1905BB001 | 19-D-2003 | 19 | 121746 | -6.5 | 45.2567 | 2005_05_24 | Bituminous Beam | -93.7004 | """6""""x18"""" beam for pooled fund LTC. """ | University of Minnesota | 12/01/2006 | MnROAD 19 | -24.4 | 2.873 | 0.159 | -10 | bottom
1905BB001 | 19-D-2003 | 19 | 121746 | -6.5 | 45.2567 | 2005_05_24 | Bituminous Beam | -93.7004 | """6""""x18"""" beam for pooled fund LTC. """ | University of Minnesota | 12/01/2006 | MnROAD 19 | -25.6 | 2.158 | 0.12 | -11 | bottom
1905BB001 | 19-D-2003 | 19 | 121746 | -6.5 | 45.2567 | 2005_05_24 | Bituminous Beam | -93.7004 | """6""""x18"""" beam for pooled fund LTC. """ | University of Minnesota | 12/01/2006 | MnROAD 19 | -26.9 | 3.139 | 0.235 | -20.2 | top
3305BB001 | 33-I-1999 | 33 | 6874 | 6.5 | 45.2652 | 2005_05_23 | Bituminous Beam | -93.715 | """6""""x18"""" beam for pooled fund LTC. """ | University of Minnesota | 12/01/2006 | MnROAD 33 | -29 | 3.177 | 0.219 | -22.3 | middle
3305BB001 | 33-I-1999 | 33 | 6874 | 6.5 | 45.2652 | 2005_05_23 | Bituminous Beam | -93.715 | """6""""x18"""" beam for pooled fund LTC. """ | University of Minnesota | 12/01/2006 | MnROAD 33 | -23.3 | 2.322 | 0.153 | -14.6 | middle
3307BM011 | 33-I-2007 | 33 | 6630 | 0 | 45.2656 | 2007_09_13 | Bituminous Mix | -93.7158 | 58-34 Acid only, top lift, sampled from truck box - for U of M LTC #2. DURING PAVING | University of Wisconsin | 05/01/2012 | Cell_33 | -27 | 1.07
3305BB001 | 33-I-1999 | 33 | 6874 | 6.5 | 45.2652 | 2005_05_23 | Bituminous Beam | -93.715 | """6""""x18"""" beam for pooled fund LTC. """ | University of Minnesota | 12/01/2006 | MnROAD 33 | -25.4 | 2.255 | 0.138 | -14.8 | middle
3305BB001 | 33-I-1999 | 33 | 6874 | 6.5 | 45.2652 | 2005_05_23 | Bituminous Beam | -93.715 | """6""""x18"""" beam for pooled fund LTC. """ | University of Minnesota | 12/01/2006 | MnROAD 33 | -26.6 | 2.802 | 0.165 | -14.6 | top
3407BM011 | 34-I-2007 | 34 | 7190 | 0 | 45.2646 | 2007_09_13 | Bituminous Mix | -93.7141 | 58-34 SBS + Acid, top lift, sampled from truck box - for U of M LTC #2. DURING PAVING | University of Wisconsin | 05/01/2012 | Cell_34 | -19.7 | 1.12
3405BB001 | 34-I-1999 | 34 | 7453 | 6.5 | 45.2642 | 2005_05_23 | Bituminous Beam | -93.7133 | """6""""x18"""" beam for pooled fund LTC. """ | University of Minnesota | 12/01/2006 | MnROAD 34 | -23.8 | 1.486 | 0.101 | -13.6 | top
3405BB001 | 34-I-1999 | 34 | 7453 | 6.5 | 45.2642 | 2005_05_23 | Bituminous Beam | -93.7133 | """6""""x18"""" beam for pooled fund LTC. """ | University of Minnesota | 12/01/2006 | MnROAD 34 | -32.9 | 4.014 | 0.258 | -25.2 | top
3405BB001 | 34-I-1999 | 34 | 7453 | 6.5 | 45.2642 | 2005_05_23 | Bituminous Beam | -93.7133 | """6""""x18"""" beam for pooled fund LTC. """ | University of Minnesota | 12/01/2006 | MnROAD 34 | -32.8 | 3.75 | 0.291 | -25.9 | top
3405BB001 | 34-I-1999 | 34 | 7453 | 6.5 | 45.2642 | 2005_05_23 | Bituminous Beam | -93.7133 | """6""""x18"""" beam for pooled fund LTC. """ | University of Minnesota | 12/01/2006 | MnROAD 34 | -33.8 | 3.731 | 0.237 | -23.9 | bottom
3505BB001 | 35-I-1999 | 35 | 7988 | 6.4 | 45.2633 | 2005_05_23 | Bituminous Beam | -93.7116 | """6""""x18"""" beam for pooled fund LTC. """ | University of Minnesota | 12/01/2006 | MnROAD 35 | -34.8 | 1.101 | 0.037 | -14.8 | top
3505BB001 | 35-I-1999 | 35 | 7988 | 6.4 | 45.2633 | 2005_05_23 | Bituminous Beam | -93.7116 | """6""""x18"""" beam for pooled fund LTC. """ | University of Minnesota | 12/01/2006 | MnROAD 35 | -31.8 | 2.716 | 0.173 | -24.2 | top
3505BB001 | 35-I-1999 | 35 | 7988 | 6.4 | 45.2633 | 2005_05_23 | Bituminous Beam | -93.7116 | """6""""x18"""" beam for pooled fund LTC. """ | University of Minnesota | 12/01/2006 | MnROAD 35 | -26.5 | 1.698 | 0.081 | -14.8 | bottom
3505BB001 | 35-I-1999 | 35 | 7988 | 6.4 | 45.2633 | 2005_05_23 | Bituminous Beam | -93.7116 | """6""""x18"""" beam for pooled fund LTC. """ | University of Minnesota | 12/01/2006 | MnROAD 35 | -25.5 | 1.705 | 0.096 | -19.6 | top

## TABLE DICTIONARY
TABLE_NAME | TABLE_ALIAS | TABLE_DESCRIPTION | CLASSIFICATION_NAME | CLASSIFICATION_DESCRIPTION
MAT_HMA_AGING_MV | Aging Results of Bituminous Cores | HMA Aging Tests. | Lab Testing - Mixture | Contains mix performance tests results including cracking, rutting, and fatigue evaluation.
MAT_HMA_BBR_TEST_MV | Bending Beam Rheometer Results | HMA Bending Beam Rheometer Results | Lab Testing - Mixture | Contains mix performance tests results including cracking, rutting, and fatigue evaluation.
MAT_HMA_APA_MV | Asphalt Pavement Analyzer Results | Asphalt Pavement Analyzer Results. | Lab Testing - Mixture | Contains mix performance tests results including cracking, rutting, and fatigue evaluation.
MAT_HMA_BEAM_FATIGUE_MV | Beam Fatigue Test Results | Beam Fatigue Test Results | Lab Testing - Mixture | Contains mix performance tests results including cracking, rutting, and fatigue evaluation.
MAT_HMA_COMPLEX_SHEAR_MOD_MV | Complex Shear Modulus Results | HMA complex shear modulus tests. | Lab Testing - Mixture | Contains mix performance tests results including cracking, rutting, and fatigue evaluation.
MAT_HMA_DILATOMETRIC_TEST_MV | Dilatometer Test Results | HMA testing using Dilatometer | Lab Testing - Mixture | Contains mix performance tests results including cracking, rutting, and fatigue evaluation.
MAT_HMA_DCT_TEST_MV | Disc-Shaped Compaction Results | HMA disc-shaped compaction tension test | Lab Testing - Mixture | Contains mix performance tests results including cracking, rutting, and fatigue evaluation.
MAT_HMA_DYNAMIC_MODULUS_TST_MV | Dynamic Modulus Results | HMA Dynamic modulus testing. | Lab Testing - Mixture | Contains mix performance tests results including cracking, rutting, and fatigue evaluation.
MAT_HMA_FLOW_NUMBER_TEST_MV | Flow Number Results | HMA flow number tests. | Lab Testing - Mixture | Contains mix performance tests results including cracking, rutting, and fatigue evaluation.
MAT_HMA_HAMBURG_TEST_MV | Hamburg Rutting Results | HMA Hamburg wheel test. | Lab Testing - Mixture | Contains mix performance tests results including cracking, rutting, and fatigue evaluation.
MAT_HMA_INDIRECT_TENS_FATIG_MV | Indirect Tensile Fatigue Results | HMA Indirect tensile fatigue tests. | Lab Testing - Mixture | Contains mix performance tests results including cracking, rutting, and fatigue evaluation.
MAT_HMA_IDT_TEST_MV | Indirect Tensile Results | HMA indirect tensile tests. | Lab Testing - Mixture | Contains mix performance tests results including cracking, rutting, and fatigue evaluation.
MAT_HMA_TTI_OVERLAY_TEST_MV | Overlay Test Results | HMA overlay test. | Lab Testing - Mixture | Contains mix performance tests results including cracking, rutting, and fatigue evaluation.
MAT_HMA_REPEATED_PERM_DEFRM_MV | Repeated Permanent Deformation Results | HMA repeated deformation test. | Lab Testing - Mixture | Contains mix performance tests results including cracking, rutting, and fatigue evaluation.
MAT_HMA_REPEATED_SHEAR_TEST_MV | Repeated Shear Test Results | HMA repeated shear strain test. | Lab Testing - Mixture | Contains mix performance tests results including cracking, rutting, and fatigue evaluation.
MAT_HMA_SCB_TEST_MV | Semi-Circular Bending Results | HMA semi-circular bend test. | Lab Testing - Mixture | Contains mix performance tests results including cracking, rutting, and fatigue evaluation.
MAT_HMA_SENB_TEST_MV | Single-Edge Notch Bending Results | HMA single-edge notched bending test. | Lab Testing - Mixture | Contains mix performance tests results including cracking, rutting, and fatigue evaluation.
MAT_HMA_TRIAXIAL_STATIC_CREEP_MV | Triaxial Static Creep Results | Triaxle static creep. | Lab Testing - Mixture | Contains mix performance tests results including cracking, rutting, and fatigue evaluation.
MAT_HMA_TRIAXIAL_STRENGTH_MV | Triaxial Strength Results | HMA triaxial tests. | Lab Testing - Mixture | Contains mix performance tests results including cracking, rutting, and fatigue evaluation.
MAT_HMA_TSRST_TEST_MV | TSRST Results | HMA thermal stress restrained specimen test. | Lab Testing - Mixture | Contains mix performance tests results including cracking, rutting, and fatigue evaluation.

## DATA DICTIONARY
TABLE_NAME | FIELD_NAME | FIELD_ALIAS | FIELD_DESCRIPTION | UNITS | UNIT_SYSTEM
MAT_HMA_AGING_MV | MNROAD_ID | MnROAD ID | Mn/ROAD material sample ID number
MAT_HMA_AGING_MV | SECTION_ID | Section ID | SECTION ID is a unique id composite key to identify each cell construction event by CELL-LANE-YEAR of construction. From the CELL table.
MAT_HMA_AGING_MV | CELL | Cell | MnROAD Cell Number (test section)
MAT_HMA_AGING_MV | STATION | Station | Test station | FT | US CUSTOMARY
MAT_HMA_AGING_MV | OFFSET | Offset | Sample location offset from centerline of roadway | FT | US CUSTOMARY
MAT_HMA_AGING_MV | SAMPLE_DATE | Sample Date | Date sample was collected
MAT_HMA_AGING_MV | LATITUDE | LATITUDE | Latitude of test position from GPS
MAT_HMA_AGING_MV | MATERIAL_GROUP | Material Group | Classification of material (eg: Bituminous mix), code relating to material group type
MAT_HMA_AGING_MV | LONGITUDE | LONGITUDE | Longitude of test position from GPS
MAT_HMA_AGING_MV | COMMENTS | Comments | General notes and comments
MAT_HMA_AGING_MV | TESTING_LAB | Testing Lab | Testing Lab Name
MAT_HMA_AGING_MV | TEST_DATE | Test Date | Test date
MAT_HMA_AGING_MV | SAM_ID | Sam ID | Sample ID
MAT_HMA_AGING_MV | FIELD_ID | Field ID | Field ID
MAT_HMA_AGING_MV | HMA_LIFT | HMA Lift | HMA Lift Number
MAT_HMA_AGING_MV | DEPTH_FROM_TOP_IN | Depth From Top In | Depth from top of core, In | IN | US CUSTOMARY
MAT_HMA_AGING_MV | SAMPLE_THICKNESS_IN | Sample Thickness In | Sample Thickness, In | IN | US CUSTOMARY
MAT_HMA_AGING_MV | HIGH_PG_TEMP_C | High Pg Temperature C | High PG Temperaturein Celcius | C | SI
MAT_HMA_AGING_MV | AC_PERCENT | AC Percent | Percent Asphalt cement | %
MAT_HMA_AGING_MV | TEST_COMMENT | Test Comment | Test comment
MAT_HMA_BBR_TEST_MV | MNROAD_ID | MnROAD ID | MnROAD material sample ID number
MAT_HMA_BBR_TEST_MV | SECTION_ID | Section ID | SECTION ID is a unique id composite key to identify each cell construction event by CELL-LANE-YEAR of construction. From the CELL table.
MAT_HMA_BBR_TEST_MV | CELL | Cell | MnROAD Cell Number (test section)
MAT_HMA_BBR_TEST_MV | STATION | Station | Test station | FT | US CUSTOMARY
MAT_HMA_BBR_TEST_MV | OFFSET | Offset | Sample location offset from centerline of roadway | FT | US CUSTOMARY
MAT_HMA_BBR_TEST_MV | SAMPLE_DATE | Sample Date | Date sample was collected
MAT_HMA_BBR_TEST_MV | LATITUDE | LATITUDE | Latitude of test position from GPS
MAT_HMA_BBR_TEST_MV | MATERIAL_GROUP | Material Group | Classification of material (eg: Bituminous mix), code relating to material group type
MAT_HMA_BBR_TEST_MV | LONGITUDE | LONGITUDE | Longitude of test position from GPS
MAT_HMA_BBR_TEST_MV | COMMENTS | Comments | General notes and comments
MAT_HMA_BBR_TEST_MV | TESTING_LAB | Testing Lab | Testing lab name
MAT_HMA_BBR_TEST_MV | SPECIMEN | Specimen | Specimen
MAT_HMA_BBR_TEST_MV | TEST_DATE | Test Date | Test Date
MAT_HMA_BBR_TEST_MV | TARGET_TEMP_C | Target Temperature C | Target Temp C | C | SI
MAT_HMA_BBR_TEST_MV | SOAK_TIME_MINUTES | Soak Time Minutes | Soak Time Minutes | MINUTES | SI
MAT_HMA_BBR_TEST_MV | LENGTH_MM | Length Mm | Length, mm | MM | SI
MAT_HMA_BBR_TEST_MV | WIDTH_MM | Width Mm | Width, mm | MM | SI
MAT_HMA_BBR_TEST_MV | THICK_MM | Thick Mm | Thickness, mm | MM | SI
MAT_HMA_BBR_TEST_MV | TIME_SEC | Time Sec | Time in seconds | SEC | SI
MAT_HMA_BBR_TEST_MV | STIFFNESS_MPA | Stiffness Mpa | Stiffness, Mpa | MPA | SI
MAT_HMA_BBR_TEST_MV | M_VALUE | M-Value | M-Value
MAT_HMA_APA_MV | MNROAD_ID | MnROAD ID | Mn/ROAD material sample ID number
MAT_HMA_APA_MV | SECTION_ID | Section ID | SECTION ID is a unique id composite key to identify each cell construction event by CELL-LANE-YEAR of construction. From the CELL table.
MAT_HMA_APA_MV | CELL | Cell | MnROAD Cell Number (test section)
MAT_HMA_APA_MV | STATION | Station | Test station | FT | US CUSTOMARY
MAT_HMA_APA_MV | OFFSET | Offset | Sample location offset from centerline of roadway | FT | US CUSTOMARY
MAT_HMA_APA_MV | SAMPLE_DATE | Sample Date | Date sample was collected
MAT_HMA_APA_MV | LATITUDE | LATITUDE | Latitude of test position from GPS
MAT_HMA_APA_MV | MATERIAL_GROUP | Material Group | Classification of material (eg: Bituminous mix), code relating to material group type
MAT_HMA_APA_MV | LONGITUDE | LONGITUDE | Longitude of test position from GPS
MAT_HMA_APA_MV | COMMENTS | Comments | General notes and comments
MAT_HMA_APA_MV | TESTING_LAB | Testing Lab | Testing Lab Name
MAT_HMA_APA_MV | TEST_DATE | Test Date | Test Date
MAT_HMA_APA_MV | SAMPLE_NAME | Sample Name | Sample Identifying name
MAT_HMA_APA_MV | SAMPLE_TYPE | Sample Type | Sample Type
MAT_HMA_APA_MV | POSITION | Position | Position
MAT_HMA_APA_MV | AIR_VOIDS_PERCENT | Air Voids Percent | HMA percent air voids | %
MAT_HMA_APA_MV | TEMP_C | Temperature C | Test temperature in Celsius | C | SI
MAT_HMA_APA_MV | STROKES | Strokes | Number of strokes
MAT_HMA_APA_MV | RUT_MM | Rut Mm | Rutting, mm | MM | SI
MAT_HMA_APA_MV | TEST_COMMENT | Test Comment | Test Comment
MAT_HMA_BEAM_FATIGUE_MV | MNROAD_ID | MnROAD ID | Mn/ROAD material sample ID number
MAT_HMA_BEAM_FATIGUE_MV | SECTION_ID | Section ID | SECTION ID is a unique id composite key to identify each cell construction event by CELL-LANE-YEAR of construction. From the CELL table.
MAT_HMA_BEAM_FATIGUE_MV | CELL | Cell | MnROAD Cell Number (test section)
MAT_HMA_BEAM_FATIGUE_MV | STATION | Station | Test station | FT | US CUSTOMARY
MAT_HMA_BEAM_FATIGUE_MV | OFFSET | Offset | Sample location offset from centerline of roadway | FT | US CUSTOMARY
MAT_HMA_BEAM_FATIGUE_MV | SAMPLE_DATE | Sample Date | Date sample was collected
MAT_HMA_BEAM_FATIGUE_MV | LATITUDE | LATITUDE | Latitude of test position from GPS
MAT_HMA_BEAM_FATIGUE_MV | MATERIAL_GROUP | Material Group | Classification of material (eg: Bituminous mix), code relating to material group type
MAT_HMA_BEAM_FATIGUE_MV | LONGITUDE | LONGITUDE | Longitude of test position from GPS
MAT_HMA_BEAM_FATIGUE_MV | COMMENTS | Comments | General notes and comments
MAT_HMA_BEAM_FATIGUE_MV | TESTING_LAB | Testing Lab | Testing lab name
MAT_HMA_BEAM_FATIGUE_MV | TEST_DATE | Test Date | Test date
MAT_HMA_BEAM_FATIGUE_MV | SPECIMEN | Specimen | Specimen Identification
MAT_HMA_BEAM_FATIGUE_MV | TEMP_C | Temperature C | Temperature C | C | SI
MAT_HMA_BEAM_FATIGUE_MV | AIR_VOIDS_PERCENT | Air Voids Percent | Air Voids Percent | %
MAT_HMA_BEAM_FATIGUE_MV | MICROSTRAIN | Microstrain | Microstrain
MAT_HMA_BEAM_FATIGUE_MV | N_CYCLES_TO_FAIL | N Cycles To Fail | Number of cycles to fail
MAT_HMA_BEAM_FATIGUE_MV | INITIAL_FLEX_STIFFNESS_MPA | Initial Flex Stiffness Mpa | Initial flex stiffness Mpa | MPA | SI
MAT_HMA_BEAM_FATIGUE_MV | TEST_COMMENT | Test Comment | Test comment
MAT_HMA_COMPLEX_SHEAR_MOD_MV | MNROAD_ID | MnROAD ID | Mn/ROAD material sample ID number
MAT_HMA_COMPLEX_SHEAR_MOD_MV | SECTION_ID | Section ID | SECTION ID is a unique id composite key to identify each cell construction event by CELL-LANE-YEAR of construction. From the CELL table.
MAT_HMA_COMPLEX_SHEAR_MOD_MV | CELL | Cell | MnROAD Cell Number (test section)
MAT_HMA_COMPLEX_SHEAR_MOD_MV | STATION | Station | Test station | FT | US CUSTOMARY
MAT_HMA_COMPLEX_SHEAR_MOD_MV | OFFSET | Offset | Sample location offset from centerline of roadway | FT | US CUSTOMARY
MAT_HMA_COMPLEX_SHEAR_MOD_MV | SAMPLE_DATE | Sample Date | Date sample was collected
MAT_HMA_COMPLEX_SHEAR_MOD_MV | LATITUDE | LATITUDE | Latitude of test position from GPS
MAT_HMA_COMPLEX_SHEAR_MOD_MV | LONGITUDE | LONGITUDE | Longitude of test position from GPS
MAT_HMA_COMPLEX_SHEAR_MOD_MV | MATERIAL_GROUP | Material Group | Classification of material (eg: Bituminous mix), code relating to material group type
MAT_HMA_COMPLEX_SHEAR_MOD_MV | COMMENTS | Comments | General notes and comments
MAT_HMA_COMPLEX_SHEAR_MOD_MV | TESTING_LAB | Testing Lab | Testing lab name
MAT_HMA_COMPLEX_SHEAR_MOD_MV | TEST_DATE | Test Date | Test Date
MAT_HMA_COMPLEX_SHEAR_MOD_MV | SAMPLE_DESC | Description | Description
MAT_HMA_COMPLEX_SHEAR_MOD_MV | TEMP_F | Temperature F | Temperature, F | F | US CUSTOMARY
MAT_HMA_COMPLEX_SHEAR_MOD_MV | FREQUENCY_HZ | Frequency HZ | Frequency, Hertz | HZ | SI
MAT_HMA_COMPLEX_SHEAR_MOD_MV | MICROSTRAIN | Strain | Strain
MAT_HMA_COMPLEX_SHEAR_MOD_MV | GSTAR_PSI | Gstar PSI | Gstar, PSI | PSI | US CUSTOMARY
MAT_HMA_COMPLEX_SHEAR_MOD_MV | PHASE_ANGLE_DEG | Phase Angle DEG | Phase Angle, Degree | DEGREE
MAT_HMA_COMPLEX_SHEAR_MOD_MV | TEST_COMMENT | Test Comment | Test Comment
MAT_HMA_DILATOMETRIC_TEST_MV | MNROAD_ID | MnROAD ID | Mn/ROAD material sample ID number
MAT_HMA_DILATOMETRIC_TEST_MV | SECTION_ID | Section ID | SECTION ID is a unique id composite key to identify each cell construction event by CELL-LANE-YEAR of construction. From the CELL table.
MAT_HMA_DILATOMETRIC_TEST_MV | CELL | Cell | Mn/ROAD material sample ID number
MAT_HMA_DILATOMETRIC_TEST_MV | STATION | Station | SECTION ID is a unique id composite key to identify each cell construction event by CELL-LANE-YEAR of construction. From the CELL table. | FT | US CUSTOMARY
MAT_HMA_DILATOMETRIC_TEST_MV | OFFSET | Offset | MnROAD Cell Number (test section) | FT | US CUSTOMARY
MAT_HMA_DILATOMETRIC_TEST_MV | SAMPLE_DATE | Sample Date | Test station
MAT_HMA_DILATOMETRIC_TEST_MV | LATITUDE | LATITUDE | Latitude of test position from GPS
MAT_HMA_DILATOMETRIC_TEST_MV | MATERIAL_GROUP | Material Group | Sample location offset from centerline of roadway
MAT_HMA_DILATOMETRIC_TEST_MV | LONGITUDE | LONGITUDE | Longitude of test position from GPS
MAT_HMA_DILATOMETRIC_TEST_MV | COMMENTS | Comments | Date sample was collected
MAT_HMA_DILATOMETRIC_TEST_MV | TESTING_LAB | Testing Lab | Classification of material (eg: Bituminous mix), code relating to material group type
MAT_HMA_DILATOMETRIC_TEST_MV | TEST_DATE | Test Date | General notes and comments
MAT_HMA_DILATOMETRIC_TEST_MV | SAMPLE_DESC | Sample Description | Sample description
MAT_HMA_DILATOMETRIC_TEST_MV | THERMAL_CYCLE | Thermal Cycle | Thermal Cycle type
MAT_HMA_DILATOMETRIC_TEST_MV | GLASS_TRANS_TEMP_C | Glass Transition Temperature C | Glass Transition Temperature, C | C | SI
MAT_HMA_DILATOMETRIC_TEST_MV | COEFF_BELOW_TG | Coefficient Below Tg | Coefficient of contraction below Tg
MAT_HMA_DILATOMETRIC_TEST_MV | COEFF_ABOVE_TG | Coefficient Above Tg | Coefficient of contraction above Tg
MAT_HMA_DCT_TEST_MV | MNROAD_ID | MnROAD ID | Mn/ROAD material sample ID number
MAT_HMA_DCT_TEST_MV | SECTION_ID | Section ID | SECTION ID is a unique id composite key to identify each cell construction event by CELL-LANE-YEAR of construction. From the CELL table.
MAT_HMA_DCT_TEST_MV | CELL | Cell | MnROAD Cell Number (test section)
MAT_HMA_DCT_TEST_MV | STATION | Station | Test station | FT | US CUSTOMARY
MAT_HMA_DCT_TEST_MV | OFFSET | Offset | Sample location offset from centerline of roadway | FT | US CUSTOMARY
MAT_HMA_DCT_TEST_MV | SAMPLE_DATE | Sample Date | Date sample was collected
MAT_HMA_DCT_TEST_MV | LATITUDE | LATITUDE | Latitude of test position from GPS
MAT_HMA_DCT_TEST_MV | LONGITUDE | LONGITUDE | Longitude of test position from GPS
MAT_HMA_DCT_TEST_MV | MATERIAL_GROUP | Material Group | Classification of material (eg: Bituminous mix), code relating to material group type
MAT_HMA_DCT_TEST_MV | COMMENTS | Comments | General notes and comments
MAT_HMA_DCT_TEST_MV | TESTING_LAB | Testing Lab | Testing lab name
MAT_HMA_DCT_TEST_MV | TEST_DATE | Test Date | Test date
MAT_HMA_DCT_TEST_MV | SAMPLE_DESC | Sample Description | Sample description
MAT_HMA_DCT_TEST_MV | TEMP_C | Temperature C | Temperature, C | C | SI
MAT_HMA_DCT_TEST_MV | FRACTURE_ENERGY_J_PER_M2 | Fracture Energy J Per M2 | Fracture energy, joules per square meter | JOULE PER SQUARE METER | SI
MAT_HMA_DYNAMIC_MODULUS_TST_MV | MNROAD_ID | MnROAD ID | Mn/ROAD material sample ID number
MAT_HMA_DYNAMIC_MODULUS_TST_MV | SECTION_ID | Section ID | SECTION ID is a unique id composite key to identify each cell construction event by CELL-LANE-YEAR of construction. From the CELL table.
MAT_HMA_DYNAMIC_MODULUS_TST_MV | CELL | Cell | MnROAD Cell Number (test section)
MAT_HMA_DYNAMIC_MODULUS_TST_MV | STATION | Station | Test station | FT | US CUSTOMARY
MAT_HMA_DYNAMIC_MODULUS_TST_MV | OFFSET | Offset | Sample location offset from centerline of roadway | FT | US CUSTOMARY
MAT_HMA_DYNAMIC_MODULUS_TST_MV | SAMPLE_DATE | Sample Date | Date sample was collected
MAT_HMA_DYNAMIC_MODULUS_TST_MV | LATITUDE | LATITUDE | Latitude of test position from GPS
MAT_HMA_DYNAMIC_MODULUS_TST_MV | MATERIAL_GROUP | Material Group | Classification of material (eg: Bituminous mix), code relating to material group type
MAT_HMA_DYNAMIC_MODULUS_TST_MV | LONGITUDE | LONGITUDE | Longitude of test position from GPS
MAT_HMA_DYNAMIC_MODULUS_TST_MV | COMMENTS | Comments | General notes and comments
MAT_HMA_DYNAMIC_MODULUS_TST_MV | TESTING_LAB | Testing Lab | Testing lab name
MAT_HMA_DYNAMIC_MODULUS_TST_MV | TEST_DATE | Test Date | Test date
MAT_HMA_DYNAMIC_MODULUS_TST_MV | SAMPLE_NO | Sample No | Sample Id number
MAT_HMA_DYNAMIC_MODULUS_TST_MV | AIR_VOIDS_PERCENT | Air Voids Percent | HMA air voids, percent | %
MAT_HMA_DYNAMIC_MODULUS_TST_MV | HEIGHT_MM | Height Mm | Sample height, mm | MM | SI
MAT_HMA_DYNAMIC_MODULUS_TST_MV | DIAMETER_MM | Diameter Mm | Sample diameter, mm | MM | SI
MAT_HMA_DYNAMIC_MODULUS_TST_MV | TEMP_C | Temperature C | Temperature, c | C | SI
MAT_HMA_DYNAMIC_MODULUS_TST_MV | FREQUENCY_HZ | Frequency Hz | Frequency, hertz | HZ | SI
MAT_HMA_DYNAMIC_MODULUS_TST_MV | DYNAMIC_MODULUS_GPA | Dynamic Modulus Gpa | Dynamic modulus, Gpa | GPA | SI
MAT_HMA_DYNAMIC_MODULUS_TST_MV | PHASE_ANGLE_DEG | Phase Angle Deg | Phase angle degree | DEGREE
MAT_HMA_FLOW_NUMBER_TEST_MV | MNROAD_ID | MnROAD ID | Mn/ROAD material sample ID number
MAT_HMA_FLOW_NUMBER_TEST_MV | SECTION_ID | Section ID | Mn/ROAD material sample ID number
MAT_HMA_FLOW_NUMBER_TEST_MV | CELL | Cell | SECTION ID is a unique id composite key to identify each cell construction event by CELL-LANE-YEAR of construction. From the CELL table.
MAT_HMA_FLOW_NUMBER_TEST_MV | STATION | Station | MnROAD Cell Number (test section)
MAT_HMA_FLOW_NUMBER_TEST_MV | OFFSET | Offset | Test station | FT | US CUSTOMARY
MAT_HMA_FLOW_NUMBER_TEST_MV | SAMPLE_DATE | Sample Date | Sample location offset from centerline of roadway
MAT_HMA_FLOW_NUMBER_TEST_MV | LATITUDE | LATITUDE | Latitude of test position from GPS
MAT_HMA_FLOW_NUMBER_TEST_MV | MATERIAL_GROUP | Material Group | Date sample was collected
MAT_HMA_FLOW_NUMBER_TEST_MV | LONGITUDE | LONGITUDE | Longitude of test position from GPS
MAT_HMA_FLOW_NUMBER_TEST_MV | COMMENTS | Comments | Classification of material (eg: Bituminous mix), code relating to material group type
MAT_HMA_FLOW_NUMBER_TEST_MV | TESTING_LAB | Testing Lab | General notes and comments
MAT_HMA_FLOW_NUMBER_TEST_MV | TEST_DATE | Test Date | Test date
MAT_HMA_FLOW_NUMBER_TEST_MV | SAMPLE_DESCRIPTION | Sample Description | Sample description
MAT_HMA_FLOW_NUMBER_TEST_MV | SPECIMEN | Specimen | Specimen
MAT_HMA_FLOW_NUMBER_TEST_MV | TEMP_C | Temperature C | Temperature, c | C | SI
MAT_HMA_FLOW_NUMBER_TEST_MV | CONFINING_PRESSURE_KPA | Confining Pressure Kpa | Confining pressure, Kpa | KPA | SI
MAT_HMA_FLOW_NUMBER_TEST_MV | FLOW_NUMBER_NCHRP | Flow Number Nchrp | Flow Number NCHRP
MAT_HMA_FLOW_NUMBER_TEST_MV | TOTAL_STRAIN_NCHRP | Total Strain Nchrp | Total Strain NCHRP
MAT_HMA_FLOW_NUMBER_TEST_MV | TOTAL_CYCLES_NCHRP | Total Cycles Nchrp | Total Cycles NCHRP
MAT_HMA_FLOW_NUMBER_TEST_MV | FLOW_NUMBER_FRANKEN | Flow Number Franken | Flow Number Franken
MAT_HMA_FLOW_NUMBER_TEST_MV | TOTAL_STRAIN_FRANKEN | Total Strain Franken | Total Strain Franken
MAT_HMA_FLOW_NUMBER_TEST_MV | TOTAL_CYCLES_FRANKEN | Total Cycles Franken | Total Cycles Franken
MAT_HMA_HAMBURG_TEST_MV | MNROAD_ID | MnROAD ID | Mn/ROAD material sample ID number
MAT_HMA_HAMBURG_TEST_MV | SECTION_ID | Section ID | SECTION ID is a unique id composite key to identify each cell construction event by CELL-LANE-YEAR of construction. From the CELL table.
MAT_HMA_HAMBURG_TEST_MV | CELL | Cell | MnROAD Cell Number (test section)
MAT_HMA_HAMBURG_TEST_MV | STATION | Station | Test station | FT | US CUSTOMARY
MAT_HMA_HAMBURG_TEST_MV | OFFSET | Offset | Sample location offset from centerline of roadway | FT | US CUSTOMARY
MAT_HMA_HAMBURG_TEST_MV | SAMPLE_DATE | Sample Date | Date sample was collected
MAT_HMA_HAMBURG_TEST_MV | LATITUDE | LATITUDE | Latitude of test position from GPS
MAT_HMA_HAMBURG_TEST_MV | LONGITUDE | LONGITUDE | Longitude of test position from GPS
MAT_HMA_HAMBURG_TEST_MV | MATERIAL_GROUP | Material Group | Classification of material (eg: Bituminous mix), code relating to material group type
MAT_HMA_HAMBURG_TEST_MV | COMMENTS | Comments | General notes and comments
MAT_HMA_HAMBURG_TEST_MV | TESTING_LAB | Testing Lab | Testing lab name
MAT_HMA_HAMBURG_TEST_MV | TEST_DATE | Test Date | test date
MAT_HMA_HAMBURG_TEST_MV | SAMPLE_DESCRIPTION | Sample Description | Sample description
MAT_HMA_HAMBURG_TEST_MV | CONDITION | Condition | Sample condition
MAT_HMA_HAMBURG_TEST_MV | TEMP_C | Temperature C | Temperature, c | C | SI
MAT_HMA_HAMBURG_TEST_MV | NO_PASSES | No Passes | Number of passes
MAT_HMA_HAMBURG_TEST_MV | RUT_DEPTH_MM | Rut Depth Mm | Rut depth, mm | MM | SI
MAT_HMA_INDIRECT_TENS_FATIG_MV | MNROAD_ID | MnROAD ID | Mn/ROAD material sample ID number
MAT_HMA_INDIRECT_TENS_FATIG_MV | SECTION_ID | Section ID | SECTION ID is a unique id composite key to identify each cell construction event by CELL-LANE-YEAR of construction. From the CELL table.
MAT_HMA_INDIRECT_TENS_FATIG_MV | CELL | Cell | MnROAD Cell Number (test section)
MAT_HMA_INDIRECT_TENS_FATIG_MV | STATION | Station | Test station | FT | US CUSTOMARY
MAT_HMA_INDIRECT_TENS_FATIG_MV | OFFSET | Offset | Sample location offset from centerline of roadway | FT | US CUSTOMARY
MAT_HMA_INDIRECT_TENS_FATIG_MV | SAMPLE_DATE | Sample Date | Date sample was collected
MAT_HMA_INDIRECT_TENS_FATIG_MV | LATITUDE | LATITUDE | Latitude of test position from GPS
MAT_HMA_INDIRECT_TENS_FATIG_MV | MATERIAL_GROUP | Material Group | Classification of material (eg: Bituminous mix), code relating to material group type
MAT_HMA_INDIRECT_TENS_FATIG_MV | LONGITUDE | LONGITUDE | Longitude of test position from GPS
MAT_HMA_INDIRECT_TENS_FATIG_MV | COMMENTS | Comments | General notes and comments
MAT_HMA_INDIRECT_TENS_FATIG_MV | TESTING_LAB | Testing Lab | Testing lab name
MAT_HMA_INDIRECT_TENS_FATIG_MV | TEST_DATE | Test Date | Test date
MAT_HMA_INDIRECT_TENS_FATIG_MV | SAMPLE_DESC | Sample Description | Sample description
MAT_HMA_INDIRECT_TENS_FATIG_MV | HEIGHT_INCH | Height Inch | Height, In | IN | US CUSTOMARY
MAT_HMA_INDIRECT_TENS_FATIG_MV | LOAD_LBS | Load Lbs | Load, Lbs | LBS | US CUSTOMARY
MAT_HMA_INDIRECT_TENS_FATIG_MV | TENSILE_STRESS_PSI | Tensile Stress Psi | Tensile Stress, Psi | PSI | US CUSTOMARY
MAT_HMA_INDIRECT_TENS_FATIG_MV | STRESS_STRENGTH_RATIO | Stress Strength Ratio | Stress strength ratio
MAT_HMA_INDIRECT_TENS_FATIG_MV | INITIAL_MICROSTRAIN | Initial Microstrain | Initial microstrain
MAT_HMA_INDIRECT_TENS_FATIG_MV | CYCLES_TO_FAILURE | Cycles To Failure | Cycles to failure
MAT_HMA_INDIRECT_TENS_FATIG_MV | CYCLES_TO_HALF_MR | Cycles To Half MR | Cycles to half Mr
MAT_HMA_INDIRECT_TENS_FATIG_MV | INITIAL_RESILIENT_MOD_KSI | Initial Resilient Modulus Ksi | Initial resilient modulus, Ksi | KSI | US CUSTOMARY
MAT_HMA_INDIRECT_TENS_FATIG_MV | TEMP_F | Temperature F | Temperature, F | F | US CUSTOMARY
MAT_HMA_INDIRECT_TENS_FATIG_MV | TEST_COMMENT | Test Comment | Test comment
MAT_HMA_IDT_TEST_MV | MNROAD_ID | MnROAD ID | Mn/ROAD material sample ID number
MAT_HMA_IDT_TEST_MV | SECTION_ID | Section ID | SECTION ID is a unique id composite key to identify each cell construction event by CELL-LANE-YEAR of construction. From the CELL table.
MAT_HMA_IDT_TEST_MV | CELL | Cell | MnROAD Cell Number (test section)
MAT_HMA_IDT_TEST_MV | STATION | Station | Test station | FT | US CUSTOMARY
MAT_HMA_IDT_TEST_MV | OFFSET | Offset | Sample location offset from centerline of roadway | FT | US CUSTOMARY
MAT_HMA_IDT_TEST_MV | SAMPLE_DATE | Sample Date | Date sample was collected
MAT_HMA_IDT_TEST_MV | LATITUDE | LATITUDE | Latitude of test position from GPS
MAT_HMA_IDT_TEST_MV | MATERIAL_GROUP | Material Group | Classification of material (eg: Bituminous mix), code relating to material group type
MAT_HMA_IDT_TEST_MV | LONGITUDE | LONGITUDE | Longitude of test position from GPS
MAT_HMA_IDT_TEST_MV | COMMENTS | Comments | General notes and comments
MAT_HMA_IDT_TEST_MV | TEST_DATE | Test Date | Test Date
MAT_HMA_IDT_TEST_MV | TESTING_LAB | Testing Lab | Testing lab name
MAT_HMA_IDT_TEST_MV | SAMPLE_DESC | Sample Description | Sample Description
MAT_HMA_IDT_TEST_MV | TEMP_C | Temperature C | Temperature, C | C | SI
MAT_HMA_IDT_TEST_MV | TENSILE_STRESS_PA | Tensile Stress Pa | Tensile stress, Pa | PA | SI
MAT_HMA_IDT_TEST_MV | MODULUS_PA | Modulus Pa | Modulus, Pa | PA | SI
MAT_HMA_IDT_TEST_MV | LOADING_SEC | Loading Sec | Loading, seconds | SEC | SI
MAT_HMA_IDT_TEST_MV | CREEP_COMPLIANCE_1_PA | Creep Compliance 1 Pa | Creep Compliance 1, Pa | PER PA | SI
MAT_HMA_IDT_TEST_MV | M_VALUE | M-Value | M-Value
MAT_HMA_IDT_TEST_MV | POISSONS_RATIO | Poissons Ratio | Poissons ratio
MAT_HMA_IDT_TEST_MV | TEST_COMMENT | Test Comment | Test comment
MAT_HMA_TTI_OVERLAY_TEST_MV | MNROAD_ID | MnROAD ID | Mn/ROAD material sample ID number
MAT_HMA_TTI_OVERLAY_TEST_MV | SECTION_ID | Section ID | SECTION ID is a unique id composite key to identify each cell construction event by CELL-LANE-YEAR of construction. From the CELL table.
MAT_HMA_TTI_OVERLAY_TEST_MV | CELL | Cell | MnROAD Cell Number (test section)
MAT_HMA_TTI_OVERLAY_TEST_MV | STATION | Station | Test station | FT | US CUSTOMARY
MAT_HMA_TTI_OVERLAY_TEST_MV | OFFSET | Offset | Sample location offset from centerline of roadway | FT | US CUSTOMARY
MAT_HMA_TTI_OVERLAY_TEST_MV | LATITUDE | LATITUDE | Latitude of test position from GPS
MAT_HMA_TTI_OVERLAY_TEST_MV | SAMPLE_DATE | Sample Date | Date sample was collected
MAT_HMA_TTI_OVERLAY_TEST_MV | MATERIAL_GROUP | Material Group | Classification of material (eg: Bituminous mix), code relating to material group type
MAT_HMA_TTI_OVERLAY_TEST_MV | LONGITUDE | LONGITUDE | Longitude of test position from GPS
MAT_HMA_TTI_OVERLAY_TEST_MV | COMMENTS | Comments | General notes and comments
MAT_HMA_TTI_OVERLAY_TEST_MV | TESTING_LAB | Testing Lab | Testing lab name
MAT_HMA_TTI_OVERLAY_TEST_MV | TEST_DATE | Test Date | Test date
MAT_HMA_TTI_OVERLAY_TEST_MV | SAMPLE_DESC | Sample Description | Sample description
MAT_HMA_TTI_OVERLAY_TEST_MV | TEMP_C | Temperature C | Temperature, c | C | SI
MAT_HMA_TTI_OVERLAY_TEST_MV | AIR_VOIDS_PERCENT | Air Voids Percent | Air voids, percent | %
MAT_HMA_TTI_OVERLAY_TEST_MV | START_LOAD_LBS | Start Load Lbs | Start load, lbs | LBS | US CUSTOMARY
MAT_HMA_TTI_OVERLAY_TEST_MV | FINAL_LOAD_LBS | Final Load Lbs | Final load, lbs | LBS | US CUSTOMARY
MAT_HMA_TTI_OVERLAY_TEST_MV | PERCENT_LOAD_DECLINE | Percent Load Decline | Percent load decline
MAT_HMA_TTI_OVERLAY_TEST_MV | NO_CYCLES | No Cycles | Number of cycles
MAT_HMA_TTI_OVERLAY_TEST_MV | TEST_COMMENT | Test Comment | Test comment
MAT_HMA_REPEATED_PERM_DEFRM_MV | MNROAD_ID | MnROAD ID | Mn/ROAD material sample ID number
MAT_HMA_REPEATED_PERM_DEFRM_MV | SECTION_ID | Section ID | SECTION ID is a unique id composite key to identify each cell construction event by CELL-LANE-YEAR of construction. From the CELL table.
MAT_HMA_REPEATED_PERM_DEFRM_MV | CELL | Cell | MnROAD Cell Number (test section)
MAT_HMA_REPEATED_PERM_DEFRM_MV | STATION | Station | Test station | FT | US CUSTOMARY
MAT_HMA_REPEATED_PERM_DEFRM_MV | OFFSET | Offset | Sample location offset from centerline of roadway | FT | US CUSTOMARY
MAT_HMA_REPEATED_PERM_DEFRM_MV | SAMPLE_DATE | Sample Date | Date sample was collected
MAT_HMA_REPEATED_PERM_DEFRM_MV | LATITUDE | LATITUDE | Latitude of test position from GPS
MAT_HMA_REPEATED_PERM_DEFRM_MV | MATERIAL_GROUP | Material Group | Classification of material (eg: Bituminous mix), code relating to material group type
MAT_HMA_REPEATED_PERM_DEFRM_MV | LONGITUDE | LONGITUDE | Longitude of test position from GPS
MAT_HMA_REPEATED_PERM_DEFRM_MV | COMMENTS | Comments | General notes and comments
MAT_HMA_REPEATED_PERM_DEFRM_MV | TESTING_LAB | Testing Lab | Testing lab name
MAT_HMA_REPEATED_PERM_DEFRM_MV | TEST_DATE | Test Date | Test date
MAT_HMA_REPEATED_PERM_DEFRM_MV | SAMPLE_DESC | Sample Description | Sample description
MAT_HMA_REPEATED_PERM_DEFRM_MV | AC_PERCENT | AC Percent | Asphalt cement, percent | %
MAT_HMA_REPEATED_PERM_DEFRM_MV | AIR_VOIDS_PERCENT | Air Voids Percent | Air voids, percent | %
MAT_HMA_REPEATED_PERM_DEFRM_MV | TEMP_F | Temperature F | Temperature, F | F | US CUSTOMARY
MAT_HMA_REPEATED_PERM_DEFRM_MV | CONFINING_PRESSURE_PSI | Confining Pressure Psi | Confining pressure, psi | PSI | US CUSTOMARY
MAT_HMA_REPEATED_PERM_DEFRM_MV | VERTICAL_STRESS_PSI | Vertical Stress Psi | Vertical stress, psi | PSI | US CUSTOMARY
MAT_HMA_REPEATED_PERM_DEFRM_MV | INTERCEPT_A | Intercept A | Intercept a
MAT_HMA_REPEATED_PERM_DEFRM_MV | SLOPE_B | Slope B | Slope b
MAT_HMA_REPEATED_PERM_DEFRM_MV | RESILIENT_STRAIN_200_PERCENT | Resilient Strain 200 Percent | Resilient strain 200 percent
MAT_HMA_REPEATED_PERM_DEFRM_MV | FLOW_NUMBER | Flow Number | Flow number
MAT_HMA_REPEATED_PERM_DEFRM_MV | TOTAL_NO_CYCLES | Total No of Cycles | Total number of cycles
MAT_HMA_REPEATED_PERM_DEFRM_MV | TEST_COMMENT | Test Comment | Test comment
MAT_HMA_REPEATED_SHEAR_TEST_MV | MNROAD_ID | MnROAD ID | Mn/ROAD material sample ID number
MAT_HMA_REPEATED_SHEAR_TEST_MV | SECTION_ID | Section ID | SECTION ID is a unique id composite key to identify each cell construction event by CELL-LANE-YEAR of construction. From the CELL table.
MAT_HMA_REPEATED_SHEAR_TEST_MV | CELL | Cell | MnROAD Cell Number (test section)
MAT_HMA_REPEATED_SHEAR_TEST_MV | STATION | Station | Test station | FT | US CUSTOMARY
MAT_HMA_REPEATED_SHEAR_TEST_MV | OFFSET | Offset | Sample location offset from centerline of roadway | FT | US CUSTOMARY
MAT_HMA_REPEATED_SHEAR_TEST_MV | SAMPLE_DATE | Sample Date | Date sample was collected
MAT_HMA_REPEATED_SHEAR_TEST_MV | LATITUDE | LATITUDE | Latitude of test position from GPS
MAT_HMA_REPEATED_SHEAR_TEST_MV | MATERIAL_GROUP | Material Group | Classification of material (eg: Bituminous mix), code relating to material group type
MAT_HMA_REPEATED_SHEAR_TEST_MV | LONGITUDE | LONGITUDE | Longitude of test position from GPS
MAT_HMA_REPEATED_SHEAR_TEST_MV | COMMENTS | Comments | General notes and comments
MAT_HMA_REPEATED_SHEAR_TEST_MV | TESTING_LAB | Testing Lab | Testing lab
MAT_HMA_REPEATED_SHEAR_TEST_MV | TEST_DATE | Test Date | Test date
MAT_HMA_REPEATED_SHEAR_TEST_MV | SAMPLE_DESC | Sample Description | Sample description
MAT_HMA_REPEATED_SHEAR_TEST_MV | AIR_VOIDS_PERCENT | Air Voids Percent | Air voids, percent | %
MAT_HMA_REPEATED_SHEAR_TEST_MV | TEMP_F | Temperature F | Temperature, F | F | US CUSTOMARY
MAT_HMA_REPEATED_SHEAR_TEST_MV | SHEAR_STRESS_PSI | Shear Stress Psi | Shear stress, psi | PSI | US CUSTOMARY
MAT_HMA_REPEATED_SHEAR_TEST_MV | CYCLE_NO | Cycle No | cycle number
MAT_HMA_REPEATED_SHEAR_TEST_MV | PERM_SHEAR_STRAIN_PERCENT | Perm Shear Strain Percent | Permanent shear strain, percent | %
MAT_HMA_REPEATED_SHEAR_TEST_MV | TEST_COMMENT | Test Comment | Test comment
MAT_HMA_SCB_TEST_MV | MNROAD_ID | MnROAD ID | Mn/ROAD material sample ID number
MAT_HMA_SCB_TEST_MV | SECTION_ID | Section ID | SECTION ID is a unique id composite key to identify each cell construction event by CELL-LANE-YEAR of construction. From the CELL table.
MAT_HMA_SCB_TEST_MV | CELL | Cell | MnROAD Cell Number (test section)
MAT_HMA_SCB_TEST_MV | STATION | Station | Test station | FT | US CUSTOMARY
MAT_HMA_SCB_TEST_MV | OFFSET | Offset | Sample location offset from centerline of roadway | FT | US CUSTOMARY
MAT_HMA_SCB_TEST_MV | SAMPLE_DATE | Sample Date | Date sample was collected
MAT_HMA_SCB_TEST_MV | LATITUDE | LATITUDE | Latitude of test position from GPS
MAT_HMA_SCB_TEST_MV | MATERIAL_GROUP | Material Group | Classification of material (eg: Bituminous mix), code relating to material group type
MAT_HMA_SCB_TEST_MV | LONGITUDE | LONGITUDE | Longitude of test position from GPS
MAT_HMA_SCB_TEST_MV | COMMENTS | Comments | General notes and comments
MAT_HMA_SCB_TEST_MV | TESTING_LAB | Testing Lab | Testing lab name
MAT_HMA_SCB_TEST_MV | TEST_DATE | Test Date | Test date
MAT_HMA_SCB_TEST_MV | SAMPLE_NAME | Sample Name | Sample name
MAT_HMA_SCB_TEST_MV | TEMP_C | Temperature C | Ttemperature, c | C | SI
MAT_HMA_SCB_TEST_MV | THICKNESS_MM | Thickness Mm | Thickness, mm | MM | SI
MAT_HMA_SCB_TEST_MV | NOTCH_LENGTH_MM | Notch Length Mm | Notch length, mm | MM | SI
MAT_HMA_SCB_TEST_MV | RADIUS_MM | Radius Mm | Radius, mm | MM | SI
MAT_HMA_SCB_TEST_MV | FRACTURE_ENERGY | Fracture Energy | Fracture energy
MAT_HMA_SCB_TEST_MV | FRACTURE_TOUGHNESS | Fracture Toughness | Fracture toughness
MAT_HMA_SCB_TEST_MV | STIFFNESS | Stiffness | Stiffness
MAT_HMA_SENB_TEST_MV | MNROAD_ID | MnROAD ID | Mn/ROAD material sample ID number
MAT_HMA_SENB_TEST_MV | SECTION_ID | Section ID | SECTION ID is a unique id composite key to identify each cell construction event by CELL-LANE-YEAR of construction. From the CELL table.
MAT_HMA_SENB_TEST_MV | CELL | Cell | MnROAD Cell Number (test section)
MAT_HMA_SENB_TEST_MV | STATION | Station | Test station | FT | US CUSTOMARY
MAT_HMA_SENB_TEST_MV | OFFSET | Offset | Sample location offset from centerline of roadway | FT | US CUSTOMARY
MAT_HMA_SENB_TEST_MV | SAMPLE_DATE | Sample Date | Date sample was collected
MAT_HMA_SENB_TEST_MV | LATITUDE | LATITUDE | Latitude of test position from GPS
MAT_HMA_SENB_TEST_MV | LONGITUDE | LONGITUDE | Longitude of test position from GPS
MAT_HMA_SENB_TEST_MV | MATERIAL_GROUP | Material Group | Classification of material (eg: Bituminous mix), code relating to material group type
MAT_HMA_SENB_TEST_MV | COMMENTS | Comments | General notes and comments
MAT_HMA_SENB_TEST_MV | SAMPLE_DESC | Sample Description | Sample description
MAT_HMA_SENB_TEST_MV | TESTING_LAB | Testing Lab | Testing lab name
MAT_HMA_SENB_TEST_MV | TEST_DATE | Test Date | Test date
MAT_HMA_SENB_TEST_MV | TEMP_C | Temperature C | temperature, c | C | SI
MAT_HMA_SENB_TEST_MV | FRACTURE_ENERGY_J_PER_M2 | Fracture Energy J Per M2 | Fracture energy, joules per meter-squared | JOULE PER SQUARE METER | SI
MAT_HMA_TRIAXIAL_STATIC_CREEP_MV | MNROAD_ID | MnROAD ID | Mn/ROAD material sample ID number
MAT_HMA_TRIAXIAL_STATIC_CREEP_MV | SECTION_ID | Section ID | SECTION ID is a unique id composite key to identify each cell construction event by CELL-LANE-YEAR of construction. From the CELL table.
MAT_HMA_TRIAXIAL_STATIC_CREEP_MV | CELL | Cell | MnROAD Cell Number (test section)
MAT_HMA_TRIAXIAL_STATIC_CREEP_MV | STATION | Station | Test station | FT | US CUSTOMARY
MAT_HMA_TRIAXIAL_STATIC_CREEP_MV | OFFSET | Offset | Sample location offset from centerline of roadway | FT | US CUSTOMARY
MAT_HMA_TRIAXIAL_STATIC_CREEP_MV | SAMPLE_DATE | Sample Date | Date sample was collected
MAT_HMA_TRIAXIAL_STATIC_CREEP_MV | LATITUDE | LATITUDE | Latitude of test position from GPS
MAT_HMA_TRIAXIAL_STATIC_CREEP_MV | MATERIAL_GROUP | Material Group | Classification of material (eg: Bituminous mix), code relating to material group type
MAT_HMA_TRIAXIAL_STATIC_CREEP_MV | LONGITUDE | LONGITUDE | Longitude of test position from GPS
MAT_HMA_TRIAXIAL_STATIC_CREEP_MV | COMMENTS | Comments | General notes and comments
MAT_HMA_TRIAXIAL_STATIC_CREEP_MV | TESTING_LAB | Testing Lab | Testing lab name
MAT_HMA_TRIAXIAL_STATIC_CREEP_MV | TEST_DATE | Test Date | Test date
MAT_HMA_TRIAXIAL_STATIC_CREEP_MV | SAMPLE_DESC | Sample Description | Sample description
MAT_HMA_TRIAXIAL_STATIC_CREEP_MV | AC_PERCENT | AC Percent | Asphalt percent, percent | %
MAT_HMA_TRIAXIAL_STATIC_CREEP_MV | AIR_VOIDS_PERCENT | Air Voids Percent | Air voids, percent | %
MAT_HMA_TRIAXIAL_STATIC_CREEP_MV | TEMP_F | Temperature F | Temperature, F | F | US CUSTOMARY
MAT_HMA_TRIAXIAL_STATIC_CREEP_MV | CONFINING_PRESSURE_PSI | Confining Pressure Psi | Confining pressure, psi | PSI | US CUSTOMARY
MAT_HMA_TRIAXIAL_STATIC_CREEP_MV | VERTICAL_STRESS_PSI | Vertical Stress Psi | Vertical stress, psi | PSI | US CUSTOMARY
MAT_HMA_TRIAXIAL_STATIC_CREEP_MV | INTERCEPT_A | Intercept A | Intercept a
MAT_HMA_TRIAXIAL_STATIC_CREEP_MV | COMPLIANCE_AT_1SEC | Compliance At 1Sec | Compliance at 1sec
MAT_HMA_TRIAXIAL_STATIC_CREEP_MV | SLOPE_B | Slope B | Slope b
MAT_HMA_TRIAXIAL_STATIC_CREEP_MV | FLOW_TIME_SEC | Flow Time Sec | Flow time, seconds
MAT_HMA_TRIAXIAL_STATIC_CREEP_MV | TEST_COMMENT | Test Comment | Test comment
MAT_HMA_TRIAXIAL_STRENGTH_MV | MNROAD_ID | MnROAD ID | Mn/ROAD material sample ID number
MAT_HMA_TRIAXIAL_STRENGTH_MV | SECTION_ID | Section ID | SECTION ID is a unique id composite key to identify each cell construction event by CELL-LANE-YEAR of construction. From the CELL table.
MAT_HMA_TRIAXIAL_STRENGTH_MV | CELL | Cell | MnROAD Cell Number (test section)
MAT_HMA_TRIAXIAL_STRENGTH_MV | STATION | Station | Test station | FT | US CUSTOMARY
MAT_HMA_TRIAXIAL_STRENGTH_MV | OFFSET | Offset | Sample location offset from centerline of roadway | FT | US CUSTOMARY
MAT_HMA_TRIAXIAL_STRENGTH_MV | SAMPLE_DATE | Sample Date | Date sample was collected
MAT_HMA_TRIAXIAL_STRENGTH_MV | LATITUDE | LATITUDE | Latitude of test position from GPS
MAT_HMA_TRIAXIAL_STRENGTH_MV | LONGITUDE | LONGITUDE | Longitude of test position from GPS
MAT_HMA_TRIAXIAL_STRENGTH_MV | MATERIAL_GROUP | Material Group | Classification of material (eg: Bituminous mix), code relating to material group type
MAT_HMA_TRIAXIAL_STRENGTH_MV | COMMENTS | Comments | General notes and comments
MAT_HMA_TRIAXIAL_STRENGTH_MV | TESTING_LAB | Testing Lab | Testing lab name
MAT_HMA_TRIAXIAL_STRENGTH_MV | TEST_DATE | Test Date | Test date
MAT_HMA_TRIAXIAL_STRENGTH_MV | SAMPLE_DESC | Sample Description | Sample description
MAT_HMA_TRIAXIAL_STRENGTH_MV | AC_PERCENT | AC Percent | Asphalt cement, percent | %
MAT_HMA_TRIAXIAL_STRENGTH_MV | AIR_VOIDS_PERCENT | Air Voids Percent | Air voids, percent | %
MAT_HMA_TRIAXIAL_STRENGTH_MV | CONFINING_PRESSURE_PSI | Confining Pressure Psi | Confining pressure, psi | PSI | US CUSTOMARY
MAT_HMA_TRIAXIAL_STRENGTH_MV | TEMP_F | Temperature F | Temperature, F | F | US CUSTOMARY
MAT_HMA_TRIAXIAL_STRENGTH_MV | MAX_DEVIATORIC_STRESS_PSI | Max Deviatoric Stress Psi | Maximum deviatoric stress, psi | PSI | US CUSTOMARY
MAT_HMA_TRIAXIAL_STRENGTH_MV | MAX_NORMAL_STRESS_PSI | Max Normal Stress Psi | Maximum normal stress, psi | PSI | US CUSTOMARY
MAT_HMA_TRIAXIAL_STRENGTH_MV | PERCENT_STRAIN | Percent Strain | Percent strain | %
MAT_HMA_TRIAXIAL_STRENGTH_MV | STRAIN_RATE_IN_PER_MIN | Strain Rate In Per Min | Strain rate, in per min
MAT_HMA_TRIAXIAL_STRENGTH_MV | TEST_COMMENT | Test Comment | Test comment
MAT_HMA_TSRST_TEST_MV | MNROAD_ID | MnROAD ID | Mn/ROAD material sample ID number
MAT_HMA_TSRST_TEST_MV | SECTION_ID | Section ID | SECTION ID is a unique id composite key to identify each cell construction event by CELL-LANE-YEAR of construction. From the CELL table.
MAT_HMA_TSRST_TEST_MV | CELL | Cell | MnROAD Cell Number (test section)
MAT_HMA_TSRST_TEST_MV | STATION | Station | Test station | FT | US CUSTOMARY
MAT_HMA_TSRST_TEST_MV | OFFSET | Offset | Sample location offset from centerline of roadway | FT | US CUSTOMARY
MAT_HMA_TSRST_TEST_MV | LATITUDE | LATITUDE | Latitude of test position from GPS
MAT_HMA_TSRST_TEST_MV | SAMPLE_DATE | Sample Date | Date sample was collected
MAT_HMA_TSRST_TEST_MV | MATERIAL_GROUP | Material Group | Classification of material (eg: Bituminous mix), code relating to material group type
MAT_HMA_TSRST_TEST_MV | LONGITUDE | LONGITUDE | Longitude of test position from GPS
MAT_HMA_TSRST_TEST_MV | COMMENTS | Comments | General notes and comments
MAT_HMA_TSRST_TEST_MV | TESTING_LAB | Testing Lab | Testing lab name
MAT_HMA_TSRST_TEST_MV | TEST_DATE | Test Date | Test date
MAT_HMA_TSRST_TEST_MV | SAMPLE_DESC | Sample Description | Sample description
MAT_HMA_TSRST_TEST_MV | FRACTURE_TEMP_C | Fracture Temperature C | Fracture temperature, c | C | SI
MAT_HMA_TSRST_TEST_MV | FRACTURE_STRENGTH_MPA | Fracture Strength Mpa | Fracture strength, mpa | MPA | SI
MAT_HMA_TSRST_TEST_MV | SLOPE_MPA_C | Slope Mpa C | Slope, Mpa per c
MAT_HMA_TSRST_TEST_MV | TRANSITION_TEMP_C | Transition Temperature C | Transition temperature, c | C | SI
MAT_HMA_TSRST_TEST_MV | FAILURE_LOCATION | Failure Location | Failure location
MAT_HMA_TSRST_TEST_MV | FAILURE_TYPE | Failure Type | Failure type