## SECTION_SHOULDER_LAYERS_MV
SECTION_ID | CELL | LANE_NAME | LAYER_NUM | BASIC_MATERIAL | DESCRIPTION | LAYER_THICKNESS_MM | LAYER_THICKNESS_IN | CONSTRUCT_START_DATE | CONSTRUCT_END_DATE | LAYER_DEMOLISHED_DATE | LAYER_ID | LAYER_ID_BEFORE | MATERIAL_ID
1-DS-1991 | 1 | Driving Shoulder | 1 | Clay | Clay - Subgrade - R=12 | 0 | 0 | 08/30/1991 | 07/08/1992 |  | 82 |  | 24
1-DS-1991 | 1 | Driving Shoulder | 2 | Aggregate | Class 4 Special gradation for MnROAD - Base | 838 | 33 | 07/17/1993 | 07/29/1993 |  | 83 |  | 5
1-DS-1991 | 1 | Driving Shoulder | 3 | Aggregate | Class 5 Shouldering Aggregate | 102 | 4 | 10/01/1993 | 10/01/1993 |  | 84 |  | 14
1-DS-1991 | 1 | Driving Shoulder | 4 | Asphalt | Hot Mix Asphalt - Shoulder Mix | 51 | 2 | 10/05/1993 | 10/05/1993 | 07/26/2017 | 85 |  | 116
1-PS-1991 | 1 | Passing Shoulder | 1 | Clay | Clay - Subgrade - R=12 | 0 | 0 | 08/30/1991 | 07/08/1992 |  | 102 |  | 24
1-PS-1991 | 1 | Passing Shoulder | 2 | Aggregate | Class 4 Special gradation for MnROAD - Base | 838 | 33 | 07/17/1993 | 07/29/1993 |  | 103 |  | 5
1-PS-1991 | 1 | Passing Shoulder | 3 | Aggregate | Class 5 Shouldering Aggregate | 102 | 4 | 10/01/1993 | 10/01/1993 |  | 104 |  | 14
1-PS-1991 | 1 | Passing Shoulder | 4 | Asphalt | Hot Mix Asphalt - Shoulder Mix | 51 | 2 | 10/05/1993 | 10/05/1993 | 07/26/2017 | 106 |  | 116
2-DS-1991 | 2 | Driving Shoulder | 1 | Clay | Clay - Subgrade - R=12 | 0 | 0 | 08/30/1991 | 07/08/1992 |  | 109 |  | 24
2-DS-1991 | 2 | Driving Shoulder | 2 | Aggregate | Class 4 Special gradation for MnROAD - Base | 711 | 28 | 07/17/1993 | 07/27/1993 |  | 110 |  | 5
2-DS-1991 | 2 | Driving Shoulder | 3 | Aggregate | Class 3 Shouldering | 102 | 4 | 08/04/1993 | 08/04/1993 |  | 111 |  | 13336
2-DS-1991 | 2 | Driving Shoulder | 4 | Aggregate | Class 5 Shouldering Aggregate | 102 | 4 | 09/30/1993 | 09/30/1993 |  | 112 |  | 14
2-DS-1991 | 2 | Driving Shoulder | 5 | Asphalt | Hot Mix Asphalt - Shoulder Mix | 51 | 2 | 10/01/1993 | 10/01/1993 | 07/15/2008 | 113 |  | 116
2-DS-2003 | 2 | Driving Shoulder | 1 | Clay | Clay - Subgrade - R=12 | 0 | 0 | 08/30/1991 | 07/08/1992 |  | 29371 | 109 | 24
2-DS-2003 | 2 | Driving Shoulder | 2 | Aggregate | Class 4 Special gradation for MnROAD - Base | 711 | 28 | 07/17/1993 | 07/27/1993 |  | 29372 | 110 | 5
2-DS-2003 | 2 | Driving Shoulder | 3 | Aggregate | Class 3 Shouldering | 102 | 4 | 08/04/1993 | 08/04/1993 |  | 29373 | 111 | 13336
2-DS-2003 | 2 | Driving Shoulder | 4 | Aggregate | Class 5 Shouldering Aggregate | 102 | 4 | 09/30/1993 | 09/30/1993 |  | 29374 | 112 | 14
2-DS-2003 | 2 | Driving Shoulder | 5 | Asphalt | Hot Mix Asphalt - Shoulder Mix | 51 | 2 | 10/01/1993 | 10/01/1993 | 07/15/2008 | 29375 | 113 | 116
2-DS-2003 | 2 | Driving Shoulder | 6 | Asphalt | Microsurfacing - Applied Using MiniMac machine | 13 | 0.5 | 08/15/2003 | 08/15/2003 | 07/15/2008 | 29376 |  | 49
2-DS-2008 | 2 | Driving Shoulder | 1 | Clay | Clay - Subgrade - R=12 | 0 | 0 | 08/30/1991 | 07/08/1992 |  | 29380 | 29371 | 24
2-DS-2008 | 2 | Driving Shoulder | 2 | Aggregate | Class 4 Special gradation for MnROAD - Base | 711 | 28 | 07/17/1993 | 07/27/1993 |  | 29381 | 29372 | 5
2-DS-2008 | 2 | Driving Shoulder | 3 | Aggregate | Class 3 Shouldering | 102 | 4 | 08/04/1993 | 08/04/1993 |  | 29382 | 29373 | 13336
2-DS-2008 | 2 | Driving Shoulder | 4 | Aggregate | Class 5 Shouldering Aggregate | 102 | 4 | 09/30/1993 | 09/30/1993 |  | 29383 | 29374 | 14
2-DS-2008 | 2 | Driving Shoulder | 5 | Reclaimed | Full Depth Reclamation - HMA+ Gravel + Engineered Emulsion | 102 | 4 | 07/21/2008 | 07/21/2008 | 04/01/2022 | 17344 |  | 19
2-DS-2008 | 2 | Driving Shoulder | 6 | Asphalt | Microsurfacing - Applied Using MiniMac machine | 19 | 0.75 | 10/09/2008 | 10/09/2008 | 04/01/2022 | 17347 |  | 49
2-PS-1991 | 2 | Passing Shoulder | 1 | Clay | Clay - Subgrade - R=12 | 0 | 0 | 08/30/1991 | 07/08/1992 |  | 131 |  | 24
2-PS-1991 | 2 | Passing Shoulder | 2 | Aggregate | Class 4 Special gradation for MnROAD - Base | 711 | 28 | 07/17/1993 | 07/27/1993 | 07/15/2008 | 132 |  | 5
2-PS-1991 | 2 | Passing Shoulder | 3 | Aggregate | Class 3 Shouldering | 102 | 4 | 08/04/1993 | 08/04/1993 | 07/15/2008 | 133 |  | 13336
2-PS-1991 | 2 | Passing Shoulder | 4 | Aggregate | Class 5 Shouldering Aggregate | 102 | 4 | 09/30/1993 | 09/30/1993 | 07/15/2008 | 134 |  | 14
2-PS-1991 | 2 | Passing Shoulder | 5 | Asphalt | Hot Mix Asphalt - Shoulder Mix | 51 | 2 | 10/01/1993 | 10/01/1993 | 07/15/2008 | 135 |  | 116
2-PS-2003 | 2 | Passing Shoulder | 1 | Clay | Clay - Subgrade - R=12 | 0 | 0 | 08/30/1991 | 07/08/1992 |  | 29358 | 131 | 24
2-PS-2003 | 2 | Passing Shoulder | 2 | Aggregate | Class 4 Special gradation for MnROAD - Base | 711 | 28 | 07/17/1993 | 07/27/1993 | 07/15/2008 | 29359 | 132 | 5
2-PS-2003 | 2 | Passing Shoulder | 3 | Aggregate | Class 3 Shouldering | 102 | 4 | 08/04/1993 | 08/04/1993 | 07/15/2008 | 29360 | 133 | 13336
2-PS-2003 | 2 | Passing Shoulder | 4 | Aggregate | Class 5 Shouldering Aggregate | 102 | 4 | 09/30/1993 | 09/30/1993 | 07/15/2008 | 29361 | 134 | 14
2-PS-2003 | 2 | Passing Shoulder | 5 | Asphalt | Hot Mix Asphalt - Shoulder Mix | 51 | 2 | 10/01/1993 | 10/01/1993 | 07/15/2008 | 29362 | 135 | 116
2-PS-2003 | 2 | Passing Shoulder | 6 | Asphalt | Microsurfacing - Applied Using MiniMac machine | 13 | 0.5 | 08/15/2003 | 08/15/2003 | 07/15/2008 | 29363 |  | 49
2-PS-2008 | 2 | Passing Shoulder | 1 | Clay | Clay - Subgrade - R=12 | 0 | 0 | 08/30/1991 | 07/08/1992 |  | 29378 | 29358 | 24
2-PS-2008 | 2 | Passing Shoulder | 2 | Aggregate | Class 4 Special gradation for MnROAD - Base | 660 | 26 | 07/17/1993 | 07/16/2008 |  | 21196 | 29359 | 5
2-PS-2008 | 2 | Passing Shoulder | 3 | Reclaimed | Full Depth Reclamation - 50% HMA + 50% Gravel Blend | 152 | 6 | 07/18/2008 | 07/18/2008 |  | 17342 |  | 18
2-PS-2008 | 2 | Passing Shoulder | 4 | Reclaimed | Full Depth Reclamation - HMA+ Gravel + Engineered Emulsion | 152 | 6 | 07/21/2008 | 07/21/2008 |  | 17343 |  | 19
2-PS-2008 | 2 | Passing Shoulder | 5 | Asphalt | Hot Mix Asphalt - SemMaterials | 51 | 2 | 09/17/2008 | 09/17/2008 |  | 17345 |  | 61
2-PS-2008 | 2 | Passing Shoulder | 6 | Asphalt | Ultra Thin Bonded Wearing Course - Novachip | 19 | 0.75 | 09/29/2008 | 09/29/2008 | 04/01/2022 | 17346 |  | 141
3-DS-1990 | 3 | Driving Shoulder | 1 | Clay | Clay - Subgrade - R=12 | 0 | 0 | 11/14/1990 | 07/08/1992 |  | 15584 |  | 24
3-DS-1990 | 3 | Driving Shoulder | 2 | Aggregate | Class 3 Special gradation for MnROAD - Base | 838 | 33 | 07/09/1993 | 07/09/1993 |  | 15586 |  | 4
3-DS-1990 | 3 | Driving Shoulder | 3 | Aggregate | Class 5 Special gradation for MnROAD - Base | 102 | 4 | 08/03/1993 | 08/03/1993 | 07/15/2008 | 15588 |  | 7
3-DS-1990 | 3 | Driving Shoulder | 4 | Aggregate | Class 5 Shouldering Aggregate | 102 | 4 | 09/24/1993 | 09/24/1993 | 07/15/2008 | 15590 |  | 14
3-DS-1990 | 3 | Driving Shoulder | 5 | Asphalt | Hot Mix Asphalt - Shoulder Mix | 51 | 2 | 09/29/1993 | 09/29/1993 | 07/15/2008 | 17108 |  | 116
3-DS-2008 | 3 | Driving Shoulder | 1 | Clay | Clay - Subgrade - R=12 | 0 | 0 | 11/14/1990 | 07/08/1992 |  | 30381 | 15584 | 24
3-DS-2008 | 3 | Driving Shoulder | 2 | Aggregate | Class 3 Special gradation for MnROAD - Base | 838 | 33 | 07/09/1993 | 07/09/1993 |  | 30382 | 15586 | 4
3-DS-2008 | 3 | Driving Shoulder | 3 | Aggregate | Class 5 Special gradation for MnROAD - Base | 102 | 4 | 08/03/1993 | 08/03/1993 |  | 30383 | 15588 | 7
3-DS-2008 | 3 | Driving Shoulder | 4 | Aggregate | Class 5 Shouldering Aggregate | 102 | 4 | 09/24/1993 | 09/24/1993 |  | 30384 | 15590 | 14
3-DS-2008 | 3 | Driving Shoulder | 5 | Reclaimed | Full Depth Reclamation - HMA+ Gravel + Engineered Emulsion | 102 | 4 | 07/18/2008 | 07/18/2008 |  | 17120 |  | 19
3-DS-2008 | 3 | Driving Shoulder | 6 | Asphalt | Microsurfacing - Applied Using MiniMac machine | 19 | 0.75 | 10/09/2008 | 10/09/2008 |  | 17122 |  | 49
3-PS-1990 | 3 | Passing Shoulder | 1 | Clay | Clay - Subgrade - R=12 | 0 | 0 | 11/14/1990 | 07/08/1992 |  | 15583 |  | 24
3-PS-1990 | 3 | Passing Shoulder | 2 | Aggregate | Class 3 Special gradation for MnROAD - Base | 838 | 33 | 07/09/1993 | 07/09/1993 |  | 15587 |  | 4
3-PS-1990 | 3 | Passing Shoulder | 3 | Aggregate | Class 5 Special gradation for MnROAD - Base | 102 | 4 | 08/03/1993 | 08/03/1993 | 07/15/2008 | 15589 |  | 7
3-PS-1990 | 3 | Passing Shoulder | 4 | Aggregate | Class 5 Shouldering Aggregate | 102 | 4 | 09/24/1993 | 09/24/1993 | 07/15/2008 | 15585 |  | 14
3-PS-1990 | 3 | Passing Shoulder | 5 | Asphalt | Hot Mix Asphalt - Shoulder Mix | 51 | 2 | 09/29/1993 | 09/29/1993 | 07/15/2008 | 17109 |  | 116
3-PS-2008 | 3 | Passing Shoulder | 1 | Clay | Clay - Subgrade - R=12 | 0 | 0 | 11/14/1990 | 07/08/1992 |  | 30375 | 15583 | 24
3-PS-2008 | 3 | Passing Shoulder | 2 | Aggregate | Class 3 Special gradation for MnROAD - Base | 838 | 33 | 07/09/1993 | 07/09/1993 |  | 30376 | 15587 | 4
3-PS-2008 | 3 | Passing Shoulder | 3 | Aggregate | Class 5 Special gradation for MnROAD - Base | 51 | 2 | 08/03/1993 | 08/03/1993 |  | 30377 | 15589 | 7
3-PS-2008 | 3 | Passing Shoulder | 4 | Reclaimed | Full Depth Reclamation - 75% HMA + 25% Gravel Blend | 51 | 2 | 07/18/2008 | 07/18/2008 |  | 17121 |  | 17164
3-PS-2008 | 3 | Passing Shoulder | 5 | Reclaimed | Full Depth Reclamation - HMA+ Gravel + Engineered Emulsion | 152 | 6 | 07/21/2008 | 07/21/2008 |  | 17123 |  | 19
3-PS-2008 | 3 | Passing Shoulder | 6 | Asphalt | Hot Mix Asphalt - SemMaterials | 51 | 2 | 09/17/2008 | 09/17/2008 |  | 17335 |  | 61
3-PS-2008 | 3 | Passing Shoulder | 7 | Asphalt | Ultra Thin Bonded Wearing Course - Novachip | 25 | 1 | 09/29/2008 | 09/29/2008 |  | 17336 |  | 141
4-DS-1991 | 4 | Driving Shoulder | 1 | Clay | Clay - Subgrade - R=12 | 0 | 0 | 08/28/1991 | 08/10/1992 | 07/08/2008 | 165 |  | 24
4-DS-1991 | 4 | Driving Shoulder | 2 | Aggregate | Class 3 Shouldering | 102 | 4 | 09/29/1992 | 09/29/1992 | 07/08/2008 | 18134 |  | 13336
4-DS-1991 | 4 | Driving Shoulder | 3 | Aggregate | Class 5 Shouldering Aggregate | 76 | 3 | 09/30/1992 | 09/30/1992 | 07/08/2008 | 166 |  | 14
4-DS-1991 | 4 | Driving Shoulder | 4 | Asphalt | Hot Mix Asphalt - Shoulder Mix | 51 | 2 | 10/02/1992 | 10/02/1992 | 07/08/2008 | 167 |  | 116
4-DS-2008 | 4 | Driving Shoulder | 1 | Clay | Clay - Subgrade - R=12 | 0 | 0 | 07/08/2008 | 07/08/2008 |  | 15598 |  | 24
4-DS-2008 | 4 | Driving Shoulder | 2 | Aggregate | Class 5 Shouldering Aggregate | 178 | 7 | 07/18/2008 | 07/18/2008 |  | 15602 |  | 14
4-DS-2008 | 4 | Driving Shoulder | 3 | Reclaimed | Full Depth Reclamation - HMA+ Gravel + Engineered Emulsion | 102 | 4 | 07/21/2008 | 07/21/2008 | 04/01/2022 | 15603 |  | 19
4-DS-2008 | 4 | Driving Shoulder | 4 | Asphalt | Microsurfacing - Applied Using MiniMac machine | 25 | 1 | 10/09/2008 | 10/09/2008 | 04/01/2022 | 15604 |  | 49
4-PS-1991 | 4 | Passing Shoulder | 1 | Clay | Clay - Subgrade - R=12 | 0 | 0 | 08/28/1991 | 08/10/1992 | 07/08/2008 | 181 |  | 24
4-PS-1991 | 4 | Passing Shoulder | 2 | Aggregate | Class 3 Shouldering | 102 | 4 | 09/29/1992 | 09/29/1992 | 07/08/2008 | 183 |  | 13336
4-PS-1991 | 4 | Passing Shoulder | 3 | Aggregate | Class 5 Shouldering Aggregate | 76 | 3 | 09/30/1992 | 09/30/1992 | 07/08/2008 | 13364 |  | 14
4-PS-1991 | 4 | Passing Shoulder | 4 | Asphalt | Hot Mix Asphalt - Shoulder Mix | 51 | 2 | 10/02/1992 | 10/02/1992 | 07/08/2008 | 13365 |  | 116
4-PS-2008 | 4 | Passing Shoulder | 1 | Clay | Clay - Subgrade - R=12 | 0 | 0 | 07/08/2008 | 07/08/2008 |  | 15597 |  | 24
4-PS-2008 | 4 | Passing Shoulder | 2 | Reclaimed | Full Depth Reclamation - HMA + Clay + Class C Fly Ash | 229 | 9 | 07/17/2008 | 07/17/2008 |  | 15599 |  | 17065
4-PS-2008 | 4 | Passing Shoulder | 3 | Reclaimed | Full Depth Reclamation - HMA + Engineered Emulsion | 203 | 8 | 07/21/2008 | 07/21/2008 |  | 15600 |  | 17064
4-PS-2008 | 4 | Passing Shoulder | 4 | Asphalt | Hot Mix Asphalt - SemMaterials | 51 | 2 | 09/17/2008 | 09/17/2008 | 04/01/2022 | 15601 |  | 61
4-PS-2008 | 4 | Passing Shoulder | 5 | Asphalt | Hot Mix Asphalt - SemMaterials | 25 | 1 | 09/29/2008 | 09/29/2008 | 04/01/2022 | 17339 |  | 61
5-DS-1991 | 5 | Driving Shoulder | 1 | Clay | Clay - Subgrade - R=12 | 0 | 0 | 09/26/1991 | 07/07/1992 |  | 186 |  | 24
5-DS-1991 | 5 | Driving Shoulder | 2 | Aggregate | Class 3 Special gradation for MnROAD - Base | 686 | 27.01 | 07/09/1992 | 07/25/1992 |  | 187 |  | 4
5-DS-1991 | 5 | Driving Shoulder | 3 | Aggregate | Class 3 Shouldering | 76 | 2.99 | 08/03/1992 | 08/10/1992 |  | 188 |  | 13336
5-DS-1991 | 5 | Driving Shoulder | 4 | Aggregate | Class 5 Shouldering Aggregate | 76 | 5.1 | 09/17/1992 | 09/17/1992 |  | 189 |  | 14
5-DS-1991 | 5 | Driving Shoulder | 5 | Asphalt | Hot Mix Asphalt - Shoulder Mix | 51 | 2 | 09/22/1992 | 09/22/1992 | 09/16/2008 | 190 |  | 116
5-PS-1991 | 5 | Passing Shoulder | 1 | Clay | Clay - Subgrade - R=12 | 0 | 0 | 09/26/1991 | 07/07/1992 |  | 202 |  | 24
5-PS-1991 | 5 | Passing Shoulder | 2 | Aggregate | Class 3 Special gradation for MnROAD - Base | 686 | 27.01 | 07/09/1992 | 07/25/1992 |  | 203 |  | 4
5-PS-1991 | 5 | Passing Shoulder | 3 | Aggregate | Class 3 Shouldering | 76 | 2.99 | 08/03/1992 | 08/10/1992 |  | 204 |  | 13336
5-PS-1991 | 5 | Passing Shoulder | 4 | Aggregate | Class 5 Shouldering Aggregate | 76 | 5.1 | 09/17/1992 | 09/17/1992 |  | 205 |  | 14
5-PS-1991 | 5 | Passing Shoulder | 5 | Asphalt | Hot Mix Asphalt - Shoulder Mix | 51 | 2 | 09/22/1992 | 09/22/1992 | 09/16/2008 | 206 |  | 116
6-DS-1991 | 6 | Driving Shoulder | 1 | Clay | Clay - Subgrade - R=12 | 0 | 0 | 09/28/1991 | 08/11/1992 | 08/25/2008 | 209 |  | 24
6-DS-1991 | 6 | Driving Shoulder | 2 | Aggregate | Class 4 Special gradation for MnROAD - Base | 152 | 6 | 08/12/1992 | 08/12/1992 | 08/25/2008 | 210 |  | 5
6-DS-1991 | 6 | Driving Shoulder | 3 | Aggregate | Class 5 Shouldering Aggregate | 130 | 5.1 | 09/22/1992 | 09/22/1992 | 08/25/2008 | 211 |  | 14
6-DS-1991 | 6 | Driving Shoulder | 4 | Asphalt | Hot Mix Asphalt - Shoulder Mix | 51 | 2 | 09/24/1992 | 09/24/1992 | 08/25/2008 | 212 |  | 116
6-PS-1991 | 6 | Passing Shoulder | 1 | Clay | Clay - Subgrade - R=12 | 0 | 0 | 09/28/1991 | 08/11/1992 | 08/25/2008 | 222 |  | 24
6-PS-1991 | 6 | Passing Shoulder | 2 | Aggregate | Class 4 Special gradation for MnROAD - Base | 152 | 6 | 08/12/1992 | 08/12/1992 | 08/25/2008 | 223 |  | 5
6-PS-1991 | 6 | Passing Shoulder | 3 | Aggregate | Class 5 Shouldering Aggregate | 130 | 5.1 | 09/22/1992 | 09/22/1992 | 08/25/2008 | 224 |  | 14
6-PS-1991 | 6 | Passing Shoulder | 4 | Asphalt | Hot Mix Asphalt - Shoulder Mix | 51 | 2 | 09/24/1992 | 09/24/1992 | 08/25/2008 | 225 |  | 116
7-DS-1991 | 7 | Driving Shoulder | 1 | Clay | Clay - Subgrade - R=12 | 0 | 0 | 09/28/1991 | 08/10/1992 | 05/02/2022 | 228 |  | 24
7-DS-1991 | 7 | Driving Shoulder | 2 | Aggregate | Class 3 Shouldering | 76 | 3 | 09/01/1992 | 09/10/1992 | 05/02/2022 | 230 |  | 13336
7-DS-1991 | 7 | Driving Shoulder | 3 | Aggregate | Class 5 Shouldering Aggregate | 180 | 7.1 | 09/17/1992 | 09/17/1992 | 05/02/2022 | 231 |  | 14
7-DS-1991 | 7 | Driving Shoulder | 4 | Asphalt | Hot Mix Asphalt - Shoulder Mix | 102 | 4 | 09/23/1992 | 09/23/1992 | 05/02/2022 | 232 |  | 116
7-PS-1991 | 7 | Passing Shoulder | 1 | Clay | Clay - Subgrade - R=12 | 0 | 0 | 09/28/1991 | 08/10/1992 | 05/02/2022 | 244 |  | 24
7-PS-1991 | 7 | Passing Shoulder | 2 | Aggregate | Class 3 Shouldering | 76 | 3 | 09/01/1992 | 09/10/1992 | 05/02/2022 | 246 |  | 13336
7-PS-1991 | 7 | Passing Shoulder | 3 | Aggregate | Class 5 Shouldering Aggregate | 180 | 7.1 | 09/17/1992 | 09/17/1992 | 05/02/2022 | 247 |  | 14
7-PS-1991 | 7 | Passing Shoulder | 4 | Asphalt | Hot Mix Asphalt - Shoulder Mix | 102 | 4 | 09/23/1992 | 09/23/1992 | 05/02/2022 | 248 |  | 116
8-DS-1991 | 8 | Driving Shoulder | 1 | Clay | Clay - Subgrade - R=12 | 0 | 0 | 09/24/1991 | 08/05/1992 | 05/02/2022 | 251 |  | 24
8-DS-1991 | 8 | Driving Shoulder | 2 | Aggregate | Class 3 Shouldering | 76 | 3 | 09/20/1992 | 09/20/1992 | 05/02/2022 | 254 |  | 13336
8-DS-1991 | 8 | Driving Shoulder | 3 | Aggregate | Class 5 Shouldering Aggregate | 180 | 7.1 | 09/26/1992 | 09/26/1992 | 05/02/2022 | 13340 |  | 14
8-DS-1991 | 8 | Driving Shoulder | 4 | Asphalt | Hot Mix Asphalt - Shoulder Mix | 102 | 4 | 09/26/1992 | 09/26/1992 | 05/02/2022 | 13341 |  | 116
8-PS-1991 | 8 | Passing Shoulder | 1 | Clay | Clay - Subgrade - R=12 | 0 | 0 | 09/24/1991 | 08/05/1992 | 05/02/2022 | 266 |  | 24
8-PS-1991 | 8 | Passing Shoulder | 2 | Aggregate | Class 4 Special gradation for MnROAD - Base | 76 | 3 | 09/01/1992 | 09/01/1992 | 05/02/2022 | 268 |  | 5
8-PS-1991 | 8 | Passing Shoulder | 3 | Aggregate | Permeable Asphalt Stabilized Base - PASB - 2-4% AC | 102 | 4 | 09/02/1992 | 09/02/1992 | 05/02/2022 | 269 |  | 64
8-PS-1991 | 8 | Passing Shoulder | 4 | Concrete | Concrete - MnROAD Phase 1 - Control Mix | 180 | 7.1 | 09/16/1992 | 09/16/1992 | 05/02/2022 | 16892 |  | 39
9-DS-1991 | 9 | Driving Shoulder | 1 | Clay | Clay - Subgrade - R=12 | 0 | 0 | 09/26/1991 | 08/05/1992 | 05/02/2022 | 272 |  | 24
9-DS-1991 | 9 | Driving Shoulder | 2 | Aggregate | Class 3 Shouldering | 76 | 3 | 09/20/1992 | 09/20/1992 | 05/02/2022 | 274 |  | 13336
9-DS-1991 | 9 | Driving Shoulder | 3 | Aggregate | Class 5 Shouldering Aggregate | 180 | 7.1 | 09/27/1992 | 09/27/1992 | 05/02/2022 | 275 |  | 14
9-DS-1991 | 9 | Driving Shoulder | 4 | Asphalt | Hot Mix Asphalt - Shoulder Mix | 102 | 4 | 09/29/1992 | 09/29/1992 | 05/02/2022 | 276 |  | 116
9-PS-1991 | 9 | Passing Shoulder | 1 | Clay | Clay - Subgrade - R=12 | 0 | 0 | 09/26/1991 | 08/05/1992 | 05/02/2022 | 288 |  | 24
9-PS-1991 | 9 | Passing Shoulder | 2 | Aggregate | Class 4 Special gradation for MnROAD - Base | 76 | 3 | 09/01/1992 | 09/01/1992 | 05/02/2022 | 290 |  | 5
9-PS-1991 | 9 | Passing Shoulder | 3 | Aggregate | Permeable Asphalt Stabilized Base - PASB - 2-4% AC | 102 | 4 | 09/02/1992 | 09/02/1992 | 05/02/2022 | 292 |  | 64
9-PS-1991 | 9 | Passing Shoulder | 4 | Concrete | Concrete - MnROAD Phase 1 - Control Mix | 180 | 7.1 | 09/16/1992 | 09/16/1992 | 05/02/2022 | 16896 |  | 39
10-DS-1991 | 10 | Driving Shoulder | 1 | Clay | Clay - Subgrade - R=12 | 0 | 0 | 06/13/1991 | 05/12/1993 | 04/05/2010 | 301 |  | 24
10-DS-1991 | 10 | Driving Shoulder | 2 | Aggregate | Class 4 Special gradation for MnROAD - Base | 76 | 3 | 05/21/1993 | 05/26/1993 | 04/05/2010 | 302 |  | 5
10-DS-1991 | 10 | Driving Shoulder | 3 | Aggregate | Class 3 Shouldering | 178 | 7 | 06/29/1993 | 06/29/1993 | 04/05/2010 | 304 |  | 13336
10-DS-1991 | 10 | Driving Shoulder | 4 | Aggregate | Class 5 Shouldering Aggregate | 127 | 5 | 06/30/1993 | 06/30/1993 | 04/05/2010 | 305 |  | 14
10-DS-1991 | 10 | Driving Shoulder | 5 | Asphalt | Hot Mix Asphalt - Shoulder Mix | 51 | 2 | 07/01/1993 | 07/01/1993 | 04/05/2010 | 13344 |  | 116
10-PS-1991 | 10 | Passing Shoulder | 1 | Clay | Clay - Subgrade - R=12 | 0 | 0 | 06/13/1991 | 05/12/1993 | 04/05/2010 | 317 |  | 24
10-PS-1991 | 10 | Passing Shoulder | 2 | Aggregate | Class 4 Special gradation for MnROAD - Base | 76 | 3 | 05/21/1993 | 05/26/1993 | 04/05/2010 | 318 |  | 5
10-PS-1991 | 10 | Passing Shoulder | 3 | Aggregate | Class 3 Shouldering | 178 | 7 | 06/29/1993 | 06/29/1993 | 04/05/2010 | 320 |  | 13336
10-PS-1991 | 10 | Passing Shoulder | 4 | Aggregate | Class 5 Shouldering Aggregate | 127 | 5 | 06/30/1993 | 06/30/1993 | 04/05/2010 | 321 |  | 14
10-PS-1991 | 10 | Passing Shoulder | 5 | Asphalt | Hot Mix Asphalt - Shoulder Mix | 51 | 2 | 07/01/1993 | 07/01/1993 | 04/05/2010 | 13345 |  | 116
11-DS-1991 | 11 | Driving Shoulder | 1 | Clay | Clay - Subgrade - R=12 | 0 | 0 | 06/12/1991 | 05/12/1993 | 04/19/2010 | 324 |  | 24
11-DS-1991 | 11 | Driving Shoulder | 2 | Aggregate | Class 5 Special gradation for MnROAD - Base | 127 | 5 | 05/18/1993 | 05/18/1993 | 04/19/2010 | 325 |  | 7
11-DS-1991 | 11 | Driving Shoulder | 3 | Aggregate | Class 3 Shouldering | 124 | 4.9 | 05/13/1993 | 06/28/1993 | 04/19/2010 | 326 |  | 13336
11-DS-1991 | 11 | Driving Shoulder | 4 | Aggregate | Class 5 Shouldering Aggregate | 76 | 3 | 05/13/1993 | 06/29/1993 | 04/19/2010 | 13346 |  | 14
11-DS-1991 | 11 | Driving Shoulder | 5 | Asphalt | Hot Mix Asphalt - Shoulder Mix | 51 | 2 | 06/30/1993 | 06/30/1993 | 04/19/2010 | 16903 |  | 116
11-PS-1991 | 11 | Passing Shoulder | 1 | Clay | Clay - Subgrade - R=12 | 0 | 0 | 06/12/1991 | 05/12/1993 | 04/19/2010 | 336 |  | 24
11-PS-1991 | 11 | Passing Shoulder | 2 | Aggregate | Class 5 Special gradation for MnROAD - Base | 127 | 5 | 05/18/1993 | 05/18/1993 | 04/19/2010 | 337 |  | 7
11-PS-1991 | 11 | Passing Shoulder | 3 | Aggregate | Class 3 Shouldering | 124 | 4.9 | 05/13/1993 | 06/28/1993 | 04/19/2010 | 338 |  | 13336
11-PS-1991 | 11 | Passing Shoulder | 4 | Aggregate | Class 5 Shouldering Aggregate | 76 | 3 | 05/13/1993 | 06/29/1993 | 04/19/2010 | 13347 |  | 14
11-PS-1991 | 11 | Passing Shoulder | 5 | Asphalt | Hot Mix Asphalt - Shoulder Mix | 51 | 2 | 06/29/1993 | 06/30/1993 | 04/19/2010 | 13348 |  | 116
12-DS-1991 | 12 | Driving Shoulder | 1 | Clay | Clay - Subgrade - R=12 | 0 | 0 | 07/05/1991 | 05/12/1993 | 05/02/2022 | 341 |  | 24
12-DS-1991 | 12 | Driving Shoulder | 2 | Aggregate | Class 5 Special gradation for MnROAD - Base | 127 | 5 | 05/13/1993 | 05/13/1993 | 05/02/2022 | 342 |  | 7
12-DS-1991 | 12 | Driving Shoulder | 3 | Aggregate | Class 3 Shouldering | 124 | 4.9 | 05/13/1993 | 06/22/1993 | 05/02/2022 | 343 |  | 13336
12-DS-1991 | 12 | Driving Shoulder | 4 | Aggregate | Class 5 Shouldering Aggregate | 76 | 3 | 05/13/1993 | 06/23/1993 | 05/02/2022 | 16922 |  | 14
12-DS-1991 | 12 | Driving Shoulder | 5 | Asphalt | Hot Mix Asphalt - Shoulder Mix | 51 | 2 | 06/24/1993 | 06/24/1993 | 05/02/2022 | 13351 |  | 116
12-PS-1991 | 12 | Passing Shoulder | 1 | Clay | Clay - Subgrade - R=12 | 0 | 0 | 07/05/1991 | 05/12/1993 | 05/02/2022 | 353 |  | 24
12-PS-1991 | 12 | Passing Shoulder | 2 | Aggregate | Class 5 Special gradation for MnROAD - Base | 127 | 5 | 05/13/1993 | 05/13/1993 | 05/02/2022 | 354 |  | 7
12-PS-1991 | 12 | Passing Shoulder | 3 | Aggregate | Class 3 Shouldering | 124 | 4.9 | 05/13/1993 | 06/22/1993 | 05/02/2022 | 355 |  | 13336
12-PS-1991 | 12 | Passing Shoulder | 4 | Aggregate | Class 5 Shouldering Aggregate | 76 | 3 | 05/13/1993 | 06/23/1993 | 05/02/2022 | 13349 |  | 14
12-PS-1991 | 12 | Passing Shoulder | 5 | Asphalt | Hot Mix Asphalt - Shoulder Mix | 51 | 2 | 06/24/1993 | 06/24/1993 | 05/02/2022 | 13350 |  | 116
13-DS-1991 | 13 | Driving Shoulder | 1 | Clay | Clay - Subgrade - R=12 | 0 | 0 | 05/14/1991 | 05/12/1993 | 08/25/2008 | 358 |  | 24
13-DS-1991 | 13 | Driving Shoulder | 2 | Aggregate | Class 5 Special gradation for MnROAD - Base | 127 | 5 | 05/18/1993 | 05/18/1993 | 08/25/2008 | 359 |  | 7
13-DS-1991 | 13 | Driving Shoulder | 3 | Aggregate | Class 3 Shouldering | 124 | 4.9 | 06/20/1993 | 06/20/1993 | 08/25/2008 | 16924 |  | 13336
13-DS-1991 | 13 | Driving Shoulder | 4 | Aggregate | Class 5 Shouldering Aggregate | 76 | 3 | 06/22/1993 | 06/22/1993 | 08/25/2008 | 360 |  | 14
13-DS-1991 | 13 | Driving Shoulder | 5 | Asphalt | Hot Mix Asphalt - Shoulder Mix | 51 | 2 | 06/27/1993 | 06/28/1993 | 08/25/2008 | 13354 |  | 116
13-PS-1991 | 13 | Passing Shoulder | 1 | Clay | Clay - Subgrade - R=12 | 0 | 0 | 05/14/1991 | 05/12/1993 | 08/25/2008 | 370 |  | 24
13-PS-1991 | 13 | Passing Shoulder | 2 | Aggregate | Class 5 Special gradation for MnROAD - Base | 127 | 5 | 05/18/1993 | 05/18/1993 | 08/25/2008 | 371 |  | 7
13-PS-1991 | 13 | Passing Shoulder | 3 | Aggregate | Class 3 Shouldering | 124 | 4.9 | 06/20/1993 | 06/20/1993 | 08/25/2008 | 16925 |  | 13336
13-PS-1991 | 13 | Passing Shoulder | 4 | Aggregate | Class 5 Shouldering Aggregate | 76 | 3 | 06/22/1993 | 06/22/1993 | 08/25/2008 | 372 |  | 14
13-PS-1991 | 13 | Passing Shoulder | 5 | Asphalt | Hot Mix Asphalt - Shoulder Mix | 51 | 2 | 06/27/1993 | 06/28/1993 | 08/25/2008 | 13353 |  | 116
14-DS-1991 | 14 | Driving Shoulder | 1 | Clay | Clay - Subgrade - R=12 | 0 | 0 | 05/14/1991 | 07/06/1993 |  | 375 |  | 24
14-DS-1991 | 14 | Driving Shoulder | 2 | Aggregate | Class 3 Shouldering | 152 | 6 | 08/01/1993 | 08/01/1993 |  | 376 |  | 13336
14-DS-1991 | 14 | Driving Shoulder | 3 | Aggregate | Class 5 Shouldering Aggregate | 76 | 3 | 08/01/1993 | 08/02/1993 | 05/08/2008 | 377 |  | 14
14-DS-1991 | 14 | Driving Shoulder | 4 | Asphalt | Hot Mix Asphalt - Shoulder Mix | 51 | 2 | 08/03/1993 | 08/03/1993 | 05/08/2008 | 13369 |  | 116
14-PS-1991 | 14 | Passing Shoulder | 1 | Clay | Clay - Subgrade - R=12 | 0 | 0 | 05/14/1991 | 07/06/1993 |  | 393 |  | 24
14-PS-1991 | 14 | Passing Shoulder | 2 | Aggregate | Class 3 Shouldering | 152 | 6 | 08/01/1993 | 08/01/1993 |  | 394 |  | 13336
14-PS-1991 | 14 | Passing Shoulder | 3 | Aggregate | Class 5 Shouldering Aggregate | 76 | 3 | 08/01/1993 | 08/02/1993 | 05/08/2008 | 395 |  | 14
14-PS-1991 | 14 | Passing Shoulder | 4 | Asphalt | Hot Mix Asphalt - Shoulder Mix | 51 | 2 | 08/03/1993 | 08/03/1993 | 05/08/2008 | 13367 |  | 116
15-DS-1991 | 15 | Driving Shoulder | 1 | Clay | Clay - Subgrade - R=12 | 0 | 0 | 05/14/1991 | 07/06/1993 | 04/01/2022 | 398 |  | 24
15-DS-1991 | 15 | Driving Shoulder | 2 | Aggregate | Class 3 Shouldering | 152 | 6 | 08/01/1993 | 08/01/1993 | 04/01/2022 | 399 |  | 13336
15-DS-1991 | 15 | Driving Shoulder | 3 | Aggregate | Class 5 Shouldering Aggregate | 76 | 3 | 08/01/1993 | 08/02/1993 | 04/01/2022 | 400 |  | 14
15-DS-1991 | 15 | Driving Shoulder | 4 | Asphalt | Hot Mix Asphalt - Shoulder Mix | 51 | 2 | 08/03/1993 | 08/03/1993 | 04/01/2022 | 13376 |  | 116
15-DS-2003 | 15 | Driving Shoulder | 1 | Clay | Clay - Subgrade - R=12 | 0 | 0 | 05/14/1991 | 07/06/1993 | 04/01/2022 | 29432 | 398 | 24
15-DS-2003 | 15 | Driving Shoulder | 2 | Aggregate | Class 3 Shouldering | 152 | 6 | 08/01/1993 | 08/01/1993 | 04/01/2022 | 29433 | 399 | 13336
15-DS-2003 | 15 | Driving Shoulder | 3 | Aggregate | Class 5 Shouldering Aggregate | 76 | 3 | 08/01/1993 | 08/02/1993 | 04/01/2022 | 29434 | 400 | 14
15-DS-2003 | 15 | Driving Shoulder | 4 | Asphalt | Hot Mix Asphalt - Shoulder Mix | 51 | 2 | 08/03/1993 | 08/03/1993 | 04/01/2022 | 29435 | 13376 | 116
15-DS-2004 | 15 | Driving Shoulder | 1 | Clay | Clay - Subgrade - R=12 | 0 | 0 | 05/14/1991 | 07/06/1993 | 04/01/2022 | 29454 | 29432 | 24
15-DS-2004 | 15 | Driving Shoulder | 2 | Aggregate | Class 3 Shouldering | 152 | 6 | 08/01/1993 | 08/01/1993 | 04/01/2022 | 29455 | 29433 | 13336
15-DS-2004 | 15 | Driving Shoulder | 3 | Aggregate | Class 5 Shouldering Aggregate | 76 | 3 | 08/01/1993 | 08/02/1993 | 04/01/2022 | 29456 | 29434 | 14
15-DS-2004 | 15 | Driving Shoulder | 4 | Asphalt | Hot Mix Asphalt - Shoulder Mix | 51 | 2 | 08/03/1993 | 08/03/1993 | 04/01/2022 | 29457 | 29435 | 116
15-DS-2008 | 15 | Driving Shoulder | 1 | Clay | Clay - Subgrade - R=12 | 0 | 0 | 05/14/1991 | 07/06/1993 | 04/01/2022 | 29478 | 29454 | 24
15-DS-2008 | 15 | Driving Shoulder | 2 | Aggregate | Class 3 Shouldering | 152 | 6 | 08/01/1993 | 08/01/1993 | 04/01/2022 | 29479 | 29455 | 13336
15-DS-2008 | 15 | Driving Shoulder | 3 | Aggregate | Class 5 Shouldering Aggregate | 76 | 3 | 08/01/1993 | 08/02/1993 | 04/01/2022 | 29480 | 29456 | 14
15-DS-2008 | 15 | Driving Shoulder | 4 | Asphalt | Hot Mix Asphalt - Shoulder Mix | 51 | 2 | 08/03/1993 | 08/03/1993 | 04/01/2022 | 29481 | 29457 | 116
15-DS-2008 | 15 | Driving Shoulder | 5 | Asphalt | Warm Mix Asphalt - Wearing Course | 38 | 1.5 | 09/18/2008 | 09/19/2008 | 04/01/2022 | 15864 |  | 17152
15-DS-2008 | 15 | Driving Shoulder | 6 | Asphalt | Warm Mix Asphalt - Wearing Course | 38 | 1.5 | 09/19/2008 | 09/19/2008 | 07/26/2017 | 17327 |  | 17152
15-PS-1991 | 15 | Passing Shoulder | 1 | Clay | Clay - Subgrade - R=12 | 0 | 0 | 05/14/1991 | 07/06/1993 | 04/01/2022 | 416 |  | 24
15-PS-1991 | 15 | Passing Shoulder | 2 | Aggregate | Class 3 Shouldering | 152 | 6 | 08/01/1993 | 08/01/1993 | 04/01/2022 | 417 |  | 13336
15-PS-1991 | 15 | Passing Shoulder | 3 | Aggregate | Class 5 Shouldering Aggregate | 76 | 3 | 08/01/1993 | 08/02/1993 | 04/01/2022 | 418 |  | 14
15-PS-1991 | 15 | Passing Shoulder | 4 | Asphalt | Hot Mix Asphalt - Shoulder Mix | 51 | 2 | 08/03/1993 | 08/03/1993 | 04/01/2022 | 13374 |  | 116
15-PS-2003 | 15 | Passing Shoulder | 1 | Clay | Clay - Subgrade - R=12 | 0 | 0 | 05/14/1991 | 07/06/1993 | 04/01/2022 | 31082 | 416 | 24
15-PS-2003 | 15 | Passing Shoulder | 2 | Aggregate | Class 3 Shouldering | 152 | 6 | 08/01/1993 | 08/01/1993 | 04/01/2022 | 31083 | 417 | 13336
15-PS-2003 | 15 | Passing Shoulder | 3 | Aggregate | Class 5 Shouldering Aggregate | 76 | 3 | 08/01/1993 | 08/02/1993 | 04/01/2022 | 31084 | 418 | 14
15-PS-2003 | 15 | Passing Shoulder | 4 | Asphalt | Hot Mix Asphalt - Shoulder Mix | 51 | 2 | 08/03/1993 | 08/03/1993 | 04/01/2022 | 31085 | 13374 | 116
15-PS-2004 | 15 | Passing Shoulder | 1 | Clay | Clay - Subgrade - R=12 | 0 | 0 | 05/14/1991 | 07/06/1993 | 04/01/2022 | 29443 | 31082 | 24
15-PS-2004 | 15 | Passing Shoulder | 2 | Aggregate | Class 3 Shouldering | 152 | 6 | 08/01/1993 | 08/01/1993 | 04/01/2022 | 29444 | 31083 | 13336
15-PS-2004 | 15 | Passing Shoulder | 3 | Aggregate | Class 5 Shouldering Aggregate | 76 | 3 | 08/01/1993 | 08/02/1993 | 04/01/2022 | 29445 | 31084 | 14
15-PS-2004 | 15 | Passing Shoulder | 4 | Asphalt | Hot Mix Asphalt - Shoulder Mix | 51 | 2 | 08/03/1993 | 08/03/1993 | 04/01/2022 | 29446 | 31085 | 116
15-PS-2008 | 15 | Passing Shoulder | 1 | Clay | Clay - Subgrade - R=12 | 0 | 0 | 05/14/1991 | 07/06/1993 | 04/01/2022 | 29466 | 29443 | 24
15-PS-2008 | 15 | Passing Shoulder | 2 | Aggregate | Class 3 Shouldering | 152 | 6 | 08/01/1993 | 08/01/1993 | 04/01/2022 | 29467 | 29444 | 13336
15-PS-2008 | 15 | Passing Shoulder | 3 | Aggregate | Class 5 Shouldering Aggregate | 76 | 3 | 08/01/1993 | 08/02/1993 | 04/01/2022 | 29468 | 29445 | 14
15-PS-2008 | 15 | Passing Shoulder | 4 | Asphalt | Hot Mix Asphalt - Shoulder Mix | 51 | 2 | 08/03/1993 | 08/03/1993 | 04/01/2022 | 29469 | 29446 | 116
15-PS-2008 | 15 | Passing Shoulder | 5 | Asphalt | Warm Mix Asphalt - Wearing Course | 38 | 1.5 | 09/17/2008 | 09/18/2008 | 04/01/2022 | 15863 |  | 17152
15-PS-2008 | 15 | Passing Shoulder | 6 | Asphalt | Warm Mix Asphalt - Wearing Course | 38 | 1.5 | 09/17/2008 | 09/18/2008 | 07/26/2017 | 17329 |  | 17152
16-DS-1990 | 16 | Driving Shoulder | 1 | Clay | Clay - Subgrade - R=12 | 0 | 0 | 08/31/1990 | 06/26/1992 | 06/26/2008 | 421 |  | 24
16-DS-1990 | 16 | Driving Shoulder | 2 | Aggregate | Class 3 Special gradation for MnROAD - Base | 711 | 28 | 06/29/1992 | 06/02/1993 | 06/26/2008 | 422 |  | 4
16-DS-1990 | 16 | Driving Shoulder | 3 | Aggregate | Class 5 Shouldering Aggregate | 152 | 6 | 08/01/1993 | 08/01/1993 | 06/26/2008 | 423 |  | 14
16-DS-1990 | 16 | Driving Shoulder | 4 | Asphalt | Hot Mix Asphalt - Shoulder Mix | 51 | 2 | 08/03/1993 | 08/03/1993 | 06/26/2008 | 424 |  | 116
16-DS-2004 | 16 | Driving Shoulder | 1 | Clay | Clay - Subgrade - R=12 | 0 | 0 | 08/31/1990 | 06/26/1992 | 06/26/2008 | 29568 | 421 | 24
16-DS-2004 | 16 | Driving Shoulder | 2 | Aggregate | Class 3 Special gradation for MnROAD - Base | 711 | 28 | 06/29/1992 | 06/02/1993 | 06/26/2008 | 29569 | 422 | 4
16-DS-2004 | 16 | Driving Shoulder | 3 | Aggregate | Class 5 Shouldering Aggregate | 152 | 6 | 08/01/1993 | 08/01/1993 | 06/26/2008 | 29570 | 423 | 14
16-DS-2004 | 16 | Driving Shoulder | 4 | Asphalt | Hot Mix Asphalt - Shoulder Mix | 51 | 2 | 08/03/1993 | 08/03/1993 | 06/26/2008 | 29571 | 424 | 116
16-DS-2008 | 16 | Driving Shoulder | 1 | Clay | Clay - Subgrade - R=12 | 0 | 0 | 06/26/2008 | 06/26/2008 |  | 14538 |  | 24
16-DS-2008 | 16 | Driving Shoulder | 2 | Granular | Select Granular Blend - Reclaimings + Class 3 Special material | 178 | 7 | 06/27/2008 | 06/27/2008 |  | 14539 |  | 138
16-DS-2008 | 16 | Driving Shoulder | 3 | Aggregate | Class 3 Special gradation for MnROAD - Base | 305 | 12 | 08/18/2008 | 08/18/2008 |  | 14540 |  | 4
16-DS-2008 | 16 | Driving Shoulder | 4 | Aggregate | Class 5 - 100% Recycled Portland Cement Concrete | 305 | 12 | 08/28/2008 | 08/28/2008 | 08/08/2016 | 14541 |  | 137
16-DS-2008 | 16 | Driving Shoulder | 5 | Aggregate | Class 5 Shouldering Aggregate | 51 | 2 | 09/19/2008 | 09/19/2008 | 08/08/2016 | 14542 |  | 14
16-DS-2008 | 16 | Driving Shoulder | 6 | Asphalt | Warm Mix Asphalt - 30% standard RAP - Wearing Course | 38 | 1.5 | 09/20/2008 | 09/20/2008 | 08/08/2016 | 14543 |  | 17153
16-DS-2008 | 16 | Driving Shoulder | 7 | Asphalt | Warm Mix Asphalt - 30% standard RAP - Wearing Course | 38 | 1.5 | 09/20/2008 | 09/20/2008 | 08/08/2016 | 17324 |  | 17153
16-DS-2016 | 16 | Driving Shoulder | 1 | Clay | Clay - Subgrade - R=12 | 0 | 0 | 06/26/2008 | 06/26/2008 |  | 29581 | 14538 | 24
16-DS-2016 | 16 | Driving Shoulder | 2 | Granular | Select Granular Blend - Reclaimings + Class 3 Special material | 178 | 7 | 06/27/2008 | 06/27/2008 |  | 29582 | 14539 | 138
16-DS-2016 | 16 | Driving Shoulder | 3 | Aggregate | Class 3 Special gradation for MnROAD - Base | 305 | 12 | 08/18/2008 | 08/18/2008 |  | 29583 | 14540 | 4
16-DS-2016 | 16 | Driving Shoulder | 4 | Aggregate | Class 6 Aggregate Base | 305 | 12 | 08/08/2016 | 08/13/2016 |  | 18846 |  | 18651
16-DS-2016 | 16 | Driving Shoulder | 5 | Asphalt | Hot Mix Asphalt - 20% RAP + 5% RAS - SPWEB540L | 76 | 3 | 08/24/2016 | 08/24/2016 | 04/01/2022 | 18850 |  | 18613
16-DS-2016 | 16 | Driving Shoulder | 6 | Asphalt | Hot Mix Asphalt - 20% RAP + 5% RAS - SPWEB540L | 51 | 2 | 08/26/2016 | 08/26/2016 | 04/01/2022 | 18854 |  | 18613
16-PS-1990 | 16 | Passing Shoulder | 1 | Clay | Clay - Subgrade - R=12 | 0 | 0 | 08/31/1990 | 06/26/1992 | 06/26/2008 | 440 |  | 24
16-PS-1990 | 16 | Passing Shoulder | 2 | Aggregate | Class 3 Special gradation for MnROAD - Base | 711 | 28 | 06/29/1992 | 06/02/1993 | 06/26/2008 | 441 |  | 4
16-PS-1990 | 16 | Passing Shoulder | 3 | Aggregate | Class 5 Shouldering Aggregate | 152 | 6 | 08/01/1993 | 08/01/1993 | 06/26/2008 | 442 |  | 14
16-PS-1990 | 16 | Passing Shoulder | 4 | Asphalt | Hot Mix Asphalt - Shoulder Mix | 51 | 2 | 08/03/1993 | 08/03/1993 | 06/26/2008 | 443 |  | 116
16-PS-2004 | 16 | Passing Shoulder | 1 | Clay | Clay - Subgrade - R=12 | 0 | 0 | 08/31/1990 | 06/26/1992 | 06/26/2008 | 29558 | 440 | 24
16-PS-2004 | 16 | Passing Shoulder | 2 | Aggregate | Class 3 Special gradation for MnROAD - Base | 711 | 28 | 06/29/1992 | 06/02/1993 | 06/26/2008 | 29559 | 441 | 4
16-PS-2004 | 16 | Passing Shoulder | 3 | Aggregate | Class 5 Shouldering Aggregate | 152 | 6 | 08/01/1993 | 08/01/1993 | 06/26/2008 | 29560 | 442 | 14
16-PS-2004 | 16 | Passing Shoulder | 4 | Asphalt | Hot Mix Asphalt - Shoulder Mix | 51 | 2 | 08/03/1993 | 08/03/1993 | 06/26/2008 | 29561 | 443 | 116
16-PS-2008 | 16 | Passing Shoulder | 1 | Clay | Clay - Subgrade - R=12 | 0 | 0 | 06/26/2008 | 06/26/2008 |  | 14452 |  | 24
16-PS-2008 | 16 | Passing Shoulder | 2 | Granular | Select Granular Blend - Reclaimings + Class 3 Special material | 178 | 7 | 06/27/2008 | 06/27/2008 |  | 14453 |  | 138
16-PS-2008 | 16 | Passing Shoulder | 3 | Aggregate | Class 3 Special gradation for MnROAD - Base | 305 | 12 | 08/18/2008 | 08/18/2008 |  | 14454 |  | 4
16-PS-2008 | 16 | Passing Shoulder | 4 | Aggregate | Class 5 - 100% Recycled Portland Cement Concrete | 305 | 12 | 08/28/2008 | 08/28/2008 | 08/08/2016 | 14455 |  | 137
16-PS-2008 | 16 | Passing Shoulder | 5 | Aggregate | Class 5 Shouldering Aggregate | 51 | 2 | 09/19/2008 | 09/19/2008 | 08/08/2016 | 14536 |  | 14
16-PS-2008 | 16 | Passing Shoulder | 6 | Asphalt | Warm Mix Asphalt - 30% standard RAP - Wearing Course | 38 | 1.5 | 09/20/2008 | 09/20/2008 | 08/08/2016 | 17325 |  | 17153
16-PS-2008 | 16 | Passing Shoulder | 7 | Asphalt | Warm Mix Asphalt - 30% standard RAP - Wearing Course | 38 | 1.5 | 09/20/2008 | 09/20/2008 | 08/08/2016 | 14537 |  | 17153
16-PS-2016 | 16 | Passing Shoulder | 1 | Clay | Clay - Subgrade - R=12 | 0 | 0 | 06/26/2008 | 06/26/2008 |  | 29575 | 14452 | 24
16-PS-2016 | 16 | Passing Shoulder | 2 | Granular | Select Granular Blend - Reclaimings + Class 3 Special material | 178 | 7 | 06/27/2008 | 06/27/2008 |  | 29576 | 14453 | 138
16-PS-2016 | 16 | Passing Shoulder | 3 | Aggregate | Class 3 Special gradation for MnROAD - Base | 305 | 12 | 08/18/2008 | 08/18/2008 |  | 29577 | 14454 | 4
16-PS-2016 | 16 | Passing Shoulder | 4 | Aggregate | Class 6 Aggregate Base | 305 | 12 | 08/08/2016 | 08/13/2016 |  | 18844 |  | 18651
16-PS-2016 | 16 | Passing Shoulder | 5 | Asphalt | Hot Mix Asphalt - 20% RAP + 5% RAS - SPWEB540L | 76 | 3 | 08/24/2016 | 08/24/2016 | 04/01/2022 | 18848 |  | 18613
16-PS-2016 | 16 | Passing Shoulder | 6 | Asphalt | Hot Mix Asphalt - 20% RAP + 5% RAS - SPWEB540L | 51 | 2 | 08/26/2016 | 08/26/2016 | 04/01/2022 | 18852 |  | 18613
17-DS-1990 | 17 | Driving Shoulder | 1 | Clay | Clay - Subgrade - R=12 | 0 | 0 | 08/31/1990 | 06/26/1993 | 06/26/2008 | 446 |  | 24
17-DS-1990 | 17 | Driving Shoulder | 2 | Aggregate | Class 3 Special gradation for MnROAD - Base | 711 | 28 | 07/06/1993 | 07/06/1993 | 06/26/2008 | 447 |  | 4
17-DS-1990 | 17 | Driving Shoulder | 3 | Aggregate | Class 5 Shouldering Aggregate | 152 | 6 | 08/01/1993 | 08/01/1993 | 06/26/2008 | 448 |  | 14
17-DS-1990 | 17 | Driving Shoulder | 4 | Asphalt | Hot Mix Asphalt - Shoulder Mix | 51 | 2 | 08/03/1993 | 08/03/1993 | 06/26/2008 | 449 |  | 116
17-DS-2008 | 17 | Driving Shoulder | 1 | Clay | Clay - Subgrade - R=12 | 0 | 0 | 06/26/2008 | 06/26/2008 |  | 14551 |  | 24
17-DS-2008 | 17 | Driving Shoulder | 2 | Granular | Select Granular Blend - Reclaimings + Class 3 Special material | 178 | 7 | 06/27/2008 | 06/27/2008 |  | 14552 |  | 138
17-DS-2008 | 17 | Driving Shoulder | 3 | Aggregate | Class 3 Special gradation for MnROAD - Base | 305 | 12 | 08/27/2008 | 08/27/2008 |  | 14553 |  | 4
17-DS-2008 | 17 | Driving Shoulder | 4 | Aggregate | Class 5 - Aggregate Blend - 50% Crushed Concrete + 50% | 305 | 12 | 09/02/2008 | 09/02/2008 | 08/08/2016 | 14554 |  | 9
17-DS-2008 | 17 | Driving Shoulder | 5 | Aggregate | Class 5 Shouldering Aggregate | 51 | 2 | 09/19/2008 | 09/19/2008 | 08/08/2016 | 14556 |  | 14
17-DS-2008 | 17 | Driving Shoulder | 6 | Asphalt | Warm Mix Asphalt - 30% standard RAP - Wearing Course | 38 | 1.5 | 09/19/2008 | 09/19/2008 | 08/08/2016 | 14557 |  | 17153
17-DS-2008 | 17 | Driving Shoulder | 7 | Asphalt | Warm Mix Asphalt - 30% standard RAP - Wearing Course | 38 | 1.5 | 09/19/2008 | 09/19/2008 | 08/08/2016 | 17318 |  | 17153
17-DS-2016 | 17 | Driving Shoulder | 1 | Clay | Clay - Subgrade - R=12 | 0 | 0 | 06/26/2008 | 06/26/2008 |  | 29643 | 14551 | 24
17-DS-2016 | 17 | Driving Shoulder | 2 | Granular | Select Granular Blend - Reclaimings + Class 3 Special material | 178 | 7 | 06/27/2008 | 06/27/2008 |  | 29644 | 14552 | 138
17-DS-2016 | 17 | Driving Shoulder | 3 | Aggregate | Class 3 Special gradation for MnROAD - Base | 305 | 12 | 08/27/2008 | 08/27/2008 |  | 29645 | 14553 | 4
17-DS-2016 | 17 | Driving Shoulder | 4 | Aggregate | Class 6 Aggregate Base | 305 | 12 | 08/08/2016 | 08/13/2016 |  | 18817 |  | 18651
17-DS-2016 | 17 | Driving Shoulder | 5 | Asphalt | Hot Mix Asphalt - 10% RAP + 5% RAS - SPWEB540L | 76 | 3 | 08/24/2016 | 08/24/2016 | 04/01/2022 | 18821 |  | 18614
17-DS-2016 | 17 | Driving Shoulder | 6 | Asphalt | Hot Mix Asphalt - 10% RAP + 5% RAS - SPWEB540L | 51 | 2 | 08/26/2016 | 08/26/2016 | 04/01/2022 | 18825 |  | 18614
17-PS-1990 | 17 | Passing Shoulder | 1 | Clay | Clay - Subgrade - R=12 | 0 | 0 | 08/31/1990 | 06/26/1993 | 06/26/2008 | 465 |  | 24
17-PS-1990 | 17 | Passing Shoulder | 2 | Aggregate | Class 3 Special gradation for MnROAD - Base | 711 | 28 | 07/06/1993 | 07/06/1993 | 06/26/2008 | 466 |  | 4
17-PS-1990 | 17 | Passing Shoulder | 3 | Aggregate | Class 5 Shouldering Aggregate | 152 | 6 | 08/01/1993 | 08/01/1993 | 06/26/2008 | 467 |  | 14
17-PS-1990 | 17 | Passing Shoulder | 4 | Asphalt | Hot Mix Asphalt - Shoulder Mix | 51 | 2 | 08/03/1993 | 08/03/1993 | 06/26/2008 | 468 |  | 116
17-PS-2008 | 17 | Passing Shoulder | 1 | Clay | Clay - Subgrade - R=12 | 0 | 0 | 06/26/2008 | 06/26/2008 |  | 14544 |  | 24
17-PS-2008 | 17 | Passing Shoulder | 2 | Granular | Select Granular Blend - Reclaimings + Class 3 Special material | 178 | 7 | 06/27/2008 | 06/27/2008 |  | 14545 |  | 138
17-PS-2008 | 17 | Passing Shoulder | 3 | Aggregate | Class 3 Special gradation for MnROAD - Base | 305 | 12 | 08/27/2008 | 08/27/2008 |  | 14546 |  | 4
17-PS-2008 | 17 | Passing Shoulder | 4 | Aggregate | Class 5 - Aggregate Blend - 50% Crushed Concrete + 50% | 305 | 12 | 09/02/2008 | 09/02/2008 | 08/08/2016 | 14547 |  | 9
17-PS-2008 | 17 | Passing Shoulder | 5 | Aggregate | Class 5 Shouldering Aggregate | 51 | 2 | 09/19/2008 | 09/19/2008 | 08/08/2016 | 14549 |  | 14
17-PS-2008 | 17 | Passing Shoulder | 6 | Asphalt | Warm Mix Asphalt - 30% standard RAP - Wearing Course | 38 | 1.5 | 09/20/2008 | 09/20/2008 | 08/08/2016 | 14550 |  | 17153
17-PS-2008 | 17 | Passing Shoulder | 7 | Asphalt | Warm Mix Asphalt - 30% standard RAP - Wearing Course | 38 | 1.5 | 09/20/2008 | 09/20/2008 | 08/08/2016 | 17319 |  | 17153
17-PS-2016 | 17 | Passing Shoulder | 1 | Clay | Clay - Subgrade - R=12 | 0 | 0 | 06/26/2008 | 06/26/2008 |  | 29637 | 14544 | 24
17-PS-2016 | 17 | Passing Shoulder | 2 | Granular | Select Granular Blend - Reclaimings + Class 3 Special material | 178 | 7 | 06/27/2008 | 06/27/2008 |  | 29638 | 14545 | 138
17-PS-2016 | 17 | Passing Shoulder | 3 | Aggregate | Class 3 Special gradation for MnROAD - Base | 305 | 12 | 08/27/2008 | 08/27/2008 |  | 29639 | 14546 | 4
17-PS-2016 | 17 | Passing Shoulder | 4 | Aggregate | Class 6 Aggregate Base | 305 | 12 | 08/08/2016 | 08/13/2016 |  | 18815 |  | 18651
17-PS-2016 | 17 | Passing Shoulder | 5 | Asphalt | Hot Mix Asphalt - 10% RAP + 5% RAS - SPWEB540L | 76 | 3 | 08/24/2016 | 08/24/2016 | 04/01/2022 | 18819 |  | 18614
17-PS-2016 | 17 | Passing Shoulder | 6 | Asphalt | Hot Mix Asphalt - 10% RAP + 5% RAS - SPWEB540L | 51 | 2 | 08/26/2016 | 08/26/2016 | 04/01/2022 | 18823 |  | 18614
18-DS-1990 | 18 | Driving Shoulder | 1 | Clay | Clay - Subgrade - R=12 | 0 | 0 | 08/31/1990 | 06/26/1992 | 08/25/2008 | 29695 | 471 | 24
18-DS-1990 | 18 | Driving Shoulder | 1 | Clay | Clay - Subgrade - R=12 | 0 | 0 | 08/31/1990 | 06/26/1992 | 08/25/2008 | 471 |  | 24
18-DS-1990 | 18 | Driving Shoulder | 2 | Aggregate | Class 3 Special gradation for MnROAD - Base | 229 | 9 | 06/26/1992 | 07/07/1992 | 08/25/2008 | 29696 | 472 | 4
18-DS-1990 | 18 | Driving Shoulder | 2 | Aggregate | Class 3 Special gradation for MnROAD - Base | 229 | 9 | 06/26/1992 | 07/07/1992 | 08/25/2008 | 472 |  | 4
18-DS-1990 | 18 | Driving Shoulder | 3 | Aggregate | Class 6 Special gradation for MnROAD - Base | 305 | 12 | 07/15/1992 | 07/20/1993 | 08/25/2008 | 29697 | 473 | 8
18-DS-1990 | 18 | Driving Shoulder | 3 | Aggregate | Class 6 Special gradation for MnROAD - Base | 305 | 12 | 07/15/1992 | 07/20/1993 | 08/25/2008 | 473 |  | 8
18-DS-1990 | 18 | Driving Shoulder | 4 | Aggregate | Class 3 Shouldering | 152 | 6 | 08/01/1993 | 08/01/1993 | 08/25/2008 | 29698 | 474 | 13336
18-DS-1990 | 18 | Driving Shoulder | 4 | Aggregate | Class 3 Shouldering | 152 | 6 | 08/01/1993 | 08/01/1993 | 08/25/2008 | 474 |  | 13336
18-DS-1990 | 18 | Driving Shoulder | 5 | Asphalt | Hot Mix Asphalt - Shoulder Mix | 51 | 2 | 08/03/1993 | 08/03/1993 | 08/25/2008 | 29699 | 13381 | 116
18-DS-1990 | 18 | Driving Shoulder | 5 | Asphalt | Hot Mix Asphalt - Shoulder Mix | 51 | 2 | 08/03/1993 | 08/03/1993 | 08/25/2008 | 13381 |  | 116
18-DS-2008 | 18 | Driving Shoulder | 1 | Clay | Clay - Subgrade - R=12 | 0 | 0 | 08/25/2008 | 08/25/2008 |  | 14564 |  | 24
18-DS-2008 | 18 | Driving Shoulder | 2 | Granular | Select Granular Blend - Reclaimings + Class 3 Special material | 178 | 7 | 08/26/2008 | 08/26/2008 |  | 14565 |  | 138
18-DS-2008 | 18 | Driving Shoulder | 3 | Aggregate | Class 3 Special gradation for MnROAD - Base | 305 | 12 | 08/27/2008 | 08/27/2008 |  | 14566 |  | 4
18-DS-2008 | 18 | Driving Shoulder | 4 | Aggregate | Asphalt Millings - 100% RAP | 305 | 12 | 09/09/2008 | 09/09/2008 | 08/08/2016 | 14567 |  | 136
18-DS-2008 | 18 | Driving Shoulder | 5 | Aggregate | Class 5 Shouldering Aggregate | 51 | 2 | 09/19/2008 | 09/19/2008 | 08/08/2016 | 14568 |  | 14
18-DS-2008 | 18 | Driving Shoulder | 6 | Asphalt | Warm Mix Asphalt - 30% standard RAP - Wearing Course | 38 | 1.5 | 09/20/2008 | 09/20/2008 | 08/08/2016 | 14569 |  | 17153
18-DS-2008 | 18 | Driving Shoulder | 7 | Asphalt | Warm Mix Asphalt - 30% standard RAP - Wearing Course | 38 | 1.5 | 09/20/2008 | 09/20/2008 | 08/08/2016 | 17312 |  | 17153
18-DS-2014 | 18 | Driving Shoulder | 1 | Clay | Clay - Subgrade - R=12 | 0 | 0 | 08/25/2008 | 08/25/2008 |  | 29721 | 14564 | 24
18-DS-2014 | 18 | Driving Shoulder | 2 | Granular | Select Granular Blend - Reclaimings + Class 3 Special material | 178 | 7 | 08/26/2008 | 08/26/2008 |  | 29722 | 14565 | 138
18-DS-2014 | 18 | Driving Shoulder | 3 | Aggregate | Class 3 Special gradation for MnROAD - Base | 305 | 12 | 08/27/2008 | 08/27/2008 |  | 29723 | 14566 | 4
18-DS-2014 | 18 | Driving Shoulder | 4 | Aggregate | Asphalt Millings - 100% RAP | 305 | 12 | 09/09/2008 | 09/09/2008 | 08/08/2016 | 29724 | 14567 | 136
18-DS-2014 | 18 | Driving Shoulder | 5 | Aggregate | Class 5 Shouldering Aggregate | 51 | 2 | 09/19/2008 | 09/19/2008 | 08/08/2016 | 29725 | 14568 | 14
18-DS-2014 | 18 | Driving Shoulder | 6 | Asphalt | Warm Mix Asphalt - 30% standard RAP - Wearing Course | 38 | 1.5 | 09/20/2008 | 09/20/2008 | 08/08/2016 | 29726 | 14569 | 17153
18-DS-2014 | 18 | Driving Shoulder | 7 | Asphalt | Warm Mix Asphalt - 30% standard RAP - Wearing Course | 38 | 1.5 | 09/20/2008 | 09/20/2008 | 08/08/2016 | 29727 | 17312 | 17153
18-DS-2014 | 18 | Driving Shoulder | 8 | Asphalt | Fog Seal - Heavy coat of CSS-1H emulsion | 1.2 | 0.05 | 07/16/2014 | 07/16/2014 | 08/08/2016 | 18608 |  | 100
18-DS-2016 | 18 | Driving Shoulder | 1 | Clay | Clay - Subgrade - R=12 | 0 | 0 | 08/25/2008 | 08/25/2008 |  | 29737 | 29721 | 24
18-DS-2016 | 18 | Driving Shoulder | 2 | Granular | Select Granular Blend - Reclaimings + Class 3 Special material | 178 | 7 | 08/26/2008 | 08/26/2008 |  | 29738 | 29722 | 138
18-DS-2016 | 18 | Driving Shoulder | 3 | Aggregate | Class 3 Special gradation for MnROAD - Base | 305 | 12 | 08/27/2008 | 08/27/2008 |  | 29739 | 29723 | 4
18-DS-2016 | 18 | Driving Shoulder | 4 | Aggregate | Class 6 Aggregate Base | 305 | 12 | 08/08/2016 | 08/13/2016 |  | 18788 |  | 18651
18-DS-2016 | 18 | Driving Shoulder | 5 | Asphalt | Hot Mix Asphalt - 20% RAP - SPWEB540L | 76 | 3 | 08/25/2016 | 08/25/2016 | 04/01/2022 | 18792 |  | 18615
18-DS-2016 | 18 | Driving Shoulder | 6 | Asphalt | Hot Mix Asphalt - 20% RAP - SPWEB540L | 51 | 2 | 08/29/2016 | 08/29/2016 | 04/01/2022 | 18796 |  | 18615
18-PS-1990 | 18 | Passing Shoulder | 1 | Clay | Clay - Subgrade - R=12 | 0 | 0 | 08/31/1990 | 06/26/1992 | 08/25/2008 | 493 |  | 24
18-PS-1990 | 18 | Passing Shoulder | 2 | Aggregate | Class 3 Special gradation for MnROAD - Base | 229 | 9 | 06/26/1992 | 07/07/1992 | 08/25/2008 | 494 |  | 4
18-PS-1990 | 18 | Passing Shoulder | 3 | Aggregate | Class 6 Special gradation for MnROAD - Base | 305 | 12 | 07/15/1992 | 07/20/1993 | 08/25/2008 | 496 |  | 8
18-PS-1990 | 18 | Passing Shoulder | 4 | Aggregate | Class 3 Shouldering | 152 | 6 | 08/01/1993 | 08/01/1993 | 08/25/2008 | 497 |  | 13336
18-PS-1990 | 18 | Passing Shoulder | 5 | Asphalt | Hot Mix Asphalt - Shoulder Mix | 51 | 2 | 08/03/1993 | 08/03/1993 | 08/25/2008 | 13384 |  | 116
18-PS-2008 | 18 | Passing Shoulder | 1 | Clay | Clay - Subgrade - R=12 | 0 | 0 | 08/25/2008 | 08/25/2008 |  | 14558 |  | 24
18-PS-2008 | 18 | Passing Shoulder | 2 | Granular | Select Granular Blend - Reclaimings + Class 3 Special material | 178 | 7 | 08/26/2008 | 08/26/2008 |  | 14559 |  | 138
18-PS-2008 | 18 | Passing Shoulder | 3 | Aggregate | Class 3 Special gradation for MnROAD - Base | 305 | 12 | 08/27/2008 | 08/27/2008 |  | 14560 |  | 4
18-PS-2008 | 18 | Passing Shoulder | 4 | Aggregate | Asphalt Millings - 100% RAP | 305 | 12 | 09/09/2008 | 09/09/2008 | 08/08/2016 | 14561 |  | 136
18-PS-2008 | 18 | Passing Shoulder | 5 | Aggregate | Class 5 Shouldering Aggregate | 51 | 2 | 09/19/2008 | 09/19/2008 | 08/08/2016 | 14562 |  | 14
18-PS-2008 | 18 | Passing Shoulder | 6 | Asphalt | Warm Mix Asphalt - 30% standard RAP - Wearing Course | 38 | 1.5 | 09/20/2008 | 09/20/2008 | 08/08/2016 | 17311 |  | 17153
18-PS-2008 | 18 | Passing Shoulder | 7 | Asphalt | Warm Mix Asphalt - 30% standard RAP - Wearing Course | 38 | 1.5 | 09/20/2008 | 09/20/2008 | 08/08/2016 | 14563 |  | 17153
18-PS-2014 | 18 | Passing Shoulder | 1 | Clay | Clay - Subgrade - R=12 | 0 | 0 | 08/25/2008 | 08/25/2008 |  | 29707 | 14558 | 24
18-PS-2014 | 18 | Passing Shoulder | 2 | Granular | Select Granular Blend - Reclaimings + Class 3 Special material | 178 | 7 | 08/26/2008 | 08/26/2008 |  | 29708 | 14559 | 138
18-PS-2014 | 18 | Passing Shoulder | 3 | Aggregate | Class 3 Special gradation for MnROAD - Base | 305 | 12 | 08/27/2008 | 08/27/2008 |  | 29709 | 14560 | 4
18-PS-2014 | 18 | Passing Shoulder | 4 | Aggregate | Asphalt Millings - 100% RAP | 305 | 12 | 09/09/2008 | 09/09/2008 | 08/08/2016 | 29710 | 14561 | 136
18-PS-2014 | 18 | Passing Shoulder | 5 | Aggregate | Class 5 Shouldering Aggregate | 51 | 2 | 09/19/2008 | 09/19/2008 | 08/08/2016 | 29711 | 14562 | 14
18-PS-2014 | 18 | Passing Shoulder | 6 | Asphalt | Warm Mix Asphalt - 30% standard RAP - Wearing Course | 38 | 1.5 | 09/20/2008 | 09/20/2008 | 08/08/2016 | 29712 | 17311 | 17153
18-PS-2014 | 18 | Passing Shoulder | 7 | Asphalt | Warm Mix Asphalt - 30% standard RAP - Wearing Course | 38 | 1.5 | 09/20/2008 | 09/20/2008 | 08/08/2016 | 29713 | 14563 | 17153
18-PS-2014 | 18 | Passing Shoulder | 8 | Asphalt | Fog Seal - Heavy coat of CSS-1H emulsion | 1.2 | 0.05 | 07/16/2014 | 07/16/2014 | 08/08/2016 | 18607 |  | 100
18-PS-2016 | 18 | Passing Shoulder | 1 | Clay | Clay - Subgrade - R=12 | 0 | 0 | 08/25/2008 | 08/25/2008 |  | 29731 | 29707 | 24
18-PS-2016 | 18 | Passing Shoulder | 2 | Granular | Select Granular Blend - Reclaimings + Class 3 Special material | 178 | 7 | 08/26/2008 | 08/26/2008 |  | 29732 | 29708 | 138
18-PS-2016 | 18 | Passing Shoulder | 3 | Aggregate | Class 3 Special gradation for MnROAD - Base | 305 | 12 | 08/27/2008 | 08/27/2008 |  | 29733 | 29709 | 4
18-PS-2016 | 18 | Passing Shoulder | 4 | Aggregate | Class 6 Aggregate Base | 305 | 12 | 08/08/2016 | 08/13/2016 |  | 18786 |  | 18651
18-PS-2016 | 18 | Passing Shoulder | 5 | Asphalt | Hot Mix Asphalt - 20% RAP - SPWEB540L | 76 | 3 | 08/25/2016 | 08/25/2016 | 04/01/2022 | 18790 |  | 18615
18-PS-2016 | 18 | Passing Shoulder | 6 | Asphalt | Hot Mix Asphalt - 20% RAP - SPWEB540L | 51 | 2 | 08/29/2016 | 08/29/2016 | 04/01/2022 | 18794 |  | 18615
19-DS-1990 | 19 | Driving Shoulder | 1 | Clay | Clay - Subgrade - R=12 | 0 | 0 | 09/20/1990 | 06/02/1992 | 06/19/2008 | 500 |  | 24
19-DS-1990 | 19 | Driving Shoulder | 2 | Aggregate | Class 3 Special gradation for MnROAD - Base | 711 | 28 | 06/26/1992 | 06/28/1993 | 06/19/2008 | 501 |  | 4
19-DS-1990 | 19 | Driving Shoulder | 3 | Aggregate | Class 5 Shouldering Aggregate | 127 | 5 | 08/01/1993 | 08/01/1993 | 06/19/2008 | 502 |  | 14
19-DS-1990 | 19 | Driving Shoulder | 4 | Asphalt | Hot Mix Asphalt - Shoulder Mix | 76 | 3 | 08/03/1993 | 08/03/1993 | 06/19/2008 | 503 |  | 116
19-DS-2008 | 19 | Driving Shoulder | 1 | Clay | Clay - Subgrade - R=12 | 0 | 0 | 06/19/2008 | 06/25/2008 |  | 14576 |  | 24
19-DS-2008 | 19 | Driving Shoulder | 2 | Granular | Select Granular Blend - Reclaimings + Class 3 Special material | 178 | 7 | 06/25/2008 | 06/26/2008 |  | 14577 |  | 138
19-DS-2008 | 19 | Driving Shoulder | 3 | Aggregate | Class 3 Special gradation for MnROAD - Base | 305 | 12 | 06/26/2008 | 06/27/2008 |  | 14579 |  | 4
19-DS-2008 | 19 | Driving Shoulder | 4 | Aggregate | Class 5 - Standard - Base | 305 | 12 | 09/04/2008 | 09/06/2008 | 08/08/2016 | 14580 |  | 17163
19-DS-2008 | 19 | Driving Shoulder | 5 | Aggregate | Class 5 Shouldering Aggregate | 51 | 2 | 09/19/2008 | 09/19/2008 | 08/08/2016 | 14581 |  | 14
19-DS-2008 | 19 | Driving Shoulder | 6 | Asphalt | Warm Mix Asphalt - Wearing Course | 38 | 1.5 | 09/20/2008 | 09/20/2008 | 08/08/2016 | 14582 |  | 17152
19-DS-2008 | 19 | Driving Shoulder | 7 | Asphalt | Warm Mix Asphalt - Wearing Course | 38 | 1.5 | 09/20/2008 | 09/20/2008 | 08/08/2016 | 17313 |  | 17152
19-DS-2014 | 19 | Driving Shoulder | 1 | Clay | Clay - Subgrade - R=12 | 0 | 0 | 06/19/2008 | 06/25/2008 |  | 29811 | 14576 | 24
19-DS-2014 | 19 | Driving Shoulder | 2 | Granular | Select Granular Blend - Reclaimings + Class 3 Special material | 178 | 7 | 06/25/2008 | 06/26/2008 |  | 29812 | 14577 | 138
19-DS-2014 | 19 | Driving Shoulder | 3 | Aggregate | Class 3 Special gradation for MnROAD - Base | 305 | 12 | 06/26/2008 | 06/27/2008 |  | 29813 | 14579 | 4
19-DS-2014 | 19 | Driving Shoulder | 4 | Aggregate | Class 5 - Standard - Base | 305 | 12 | 09/04/2008 | 09/06/2008 | 08/08/2016 | 29814 | 14580 | 17163
19-DS-2014 | 19 | Driving Shoulder | 5 | Aggregate | Class 5 Shouldering Aggregate | 51 | 2 | 09/19/2008 | 09/19/2008 | 08/08/2016 | 29815 | 14581 | 14
19-DS-2014 | 19 | Driving Shoulder | 6 | Asphalt | Warm Mix Asphalt - 30% standard RAP - Wearing Course | 38 | 1.5 | 09/20/2008 | 09/20/2008 | 08/08/2016 | 29816 | 14582 | 17153
19-DS-2014 | 19 | Driving Shoulder | 7 | Asphalt | Warm Mix Asphalt - 30% standard RAP - Wearing Course | 38 | 1.5 | 09/20/2008 | 09/20/2008 | 08/08/2016 | 29817 | 17313 | 17153
19-DS-2014 | 19 | Driving Shoulder | 8 | Asphalt | Fog Seal - Heavy coat of CSS-1H emulsion | 1.2 | 0.05 | 07/16/2014 | 07/16/2014 | 08/08/2016 | 18611 |  | 100
19-DS-2016 | 19 | Driving Shoulder | 1 | Clay | Clay - Subgrade - R=12 | 0 | 0 | 06/19/2008 | 06/25/2008 |  | 29827 | 29811 | 24
19-DS-2016 | 19 | Driving Shoulder | 2 | Granular | Select Granular Blend - Reclaimings + Class 3 Special material | 178 | 7 | 06/25/2008 | 06/26/2008 |  | 29828 | 29812 | 138
19-DS-2016 | 19 | Driving Shoulder | 3 | Aggregate | Class 3 Special gradation for MnROAD - Base | 305 | 12 | 06/26/2008 | 06/27/2008 |  | 29829 | 29813 | 4
19-DS-2016 | 19 | Driving Shoulder | 4 | Aggregate | Class 6 Aggregate Base | 305 | 12 | 08/08/2016 | 08/13/2016 |  | 18759 |  | 18651
19-DS-2016 | 19 | Driving Shoulder | 5 | Asphalt | Hot Mix Asphalt - 20% RAP + 3% Air Voids - SPWEB530L | 76 | 3 | 08/25/2016 | 08/25/2016 | 04/01/2022 | 18763 |  | 18616
19-DS-2016 | 19 | Driving Shoulder | 6 | Asphalt | Hot Mix Asphalt - 20% RAP + 3% Air Voids - SPWEB530L | 51 | 2 | 08/29/2016 | 08/29/2016 | 04/01/2022 | 18767 |  | 18616
19-PS-1990 | 19 | Passing Shoulder | 1 | Clay | Clay - Subgrade - R=12 | 0 | 0 | 09/20/1990 | 06/02/1992 | 06/19/2008 | 519 |  | 24
19-PS-1990 | 19 | Passing Shoulder | 2 | Aggregate | Class 3 Special gradation for MnROAD - Base | 711 | 28 | 06/26/1992 | 06/28/1993 | 06/19/2008 | 520 |  | 4
19-PS-1990 | 19 | Passing Shoulder | 3 | Aggregate | Class 5 Shouldering Aggregate | 127 | 5 | 08/01/1993 | 08/01/1993 | 06/19/2008 | 521 |  | 14
19-PS-1990 | 19 | Passing Shoulder | 4 | Asphalt | Hot Mix Asphalt - Shoulder Mix | 76 | 3 | 08/03/1993 | 08/03/1993 | 06/19/2008 | 522 |  | 116
19-PS-2008 | 19 | Passing Shoulder | 1 | Clay | Clay - Subgrade - R=12 | 0 | 0 | 06/19/2008 | 06/25/2008 |  | 14570 |  | 24
19-PS-2008 | 19 | Passing Shoulder | 2 | Granular | Select Granular Blend - Reclaimings + Class 3 Special material | 178 | 7 | 06/25/2008 | 06/26/2008 |  | 14571 |  | 138
19-PS-2008 | 19 | Passing Shoulder | 3 | Aggregate | Class 3 Special gradation for MnROAD - Base | 305 | 12 | 06/26/2008 | 06/27/2008 |  | 14572 |  | 4
19-PS-2008 | 19 | Passing Shoulder | 4 | Aggregate | Class 5 - Standard - Base | 305 | 12 | 09/04/2008 | 09/06/2008 | 08/08/2016 | 14573 |  | 17163
19-PS-2008 | 19 | Passing Shoulder | 5 | Aggregate | Class 5 Shouldering Aggregate | 51 | 2 | 09/19/2008 | 09/19/2008 | 08/08/2016 | 14574 |  | 14
19-PS-2008 | 19 | Passing Shoulder | 6 | Asphalt | Warm Mix Asphalt - Wearing Course | 38 | 1.5 | 09/20/2008 | 09/20/2008 | 08/08/2016 | 17310 |  | 17152
19-PS-2008 | 19 | Passing Shoulder | 7 | Asphalt | Warm Mix Asphalt - Wearing Course | 38 | 1.5 | 09/20/2008 | 09/20/2008 | 08/08/2016 | 14575 |  | 17152
19-PS-2014 | 19 | Passing Shoulder | 1 | Clay | Clay - Subgrade - R=12 | 0 | 0 | 06/19/2008 | 06/25/2008 |  | 29797 | 14570 | 24
19-PS-2014 | 19 | Passing Shoulder | 2 | Granular | Select Granular Blend - Reclaimings + Class 3 Special material | 178 | 7 | 06/25/2008 | 06/26/2008 |  | 29798 | 14571 | 138
19-PS-2014 | 19 | Passing Shoulder | 3 | Aggregate | Class 3 Special gradation for MnROAD - Base | 305 | 12 | 06/26/2008 | 06/27/2008 |  | 29799 | 14572 | 4
19-PS-2014 | 19 | Passing Shoulder | 4 | Aggregate | Class 5 - Standard - Base | 305 | 12 | 09/04/2008 | 09/06/2008 | 08/08/2016 | 29800 | 14573 | 17163
19-PS-2014 | 19 | Passing Shoulder | 5 | Aggregate | Class 5 Shouldering Aggregate | 51 | 2 | 09/19/2008 | 09/19/2008 | 08/08/2016 | 29801 | 14574 | 14
19-PS-2014 | 19 | Passing Shoulder | 6 | Asphalt | Warm Mix Asphalt - 30% standard RAP - Wearing Course | 38 | 1.5 | 09/20/2008 | 09/20/2008 | 08/08/2016 | 29802 | 17310 | 17153
19-PS-2014 | 19 | Passing Shoulder | 7 | Asphalt | Warm Mix Asphalt - 30% standard RAP - Wearing Course | 38 | 1.5 | 09/20/2008 | 09/20/2008 | 08/08/2016 | 29803 | 14575 | 17153
19-PS-2014 | 19 | Passing Shoulder | 8 | Asphalt | Fog Seal - Heavy coat of CSS-1H emulsion | 1.2 | 0.05 | 07/16/2014 | 07/16/2014 | 08/08/2016 | 18612 |  | 100
19-PS-2016 | 19 | Passing Shoulder | 1 | Clay | Clay - Subgrade - R=12 | 0 | 0 | 06/19/2008 | 06/25/2008 |  | 29821 | 29797 | 24
19-PS-2016 | 19 | Passing Shoulder | 2 | Granular | Select Granular Blend - Reclaimings + Class 3 Special material | 178 | 7 | 06/25/2008 | 06/26/2008 |  | 29822 | 29798 | 138
19-PS-2016 | 19 | Passing Shoulder | 3 | Aggregate | Class 3 Special gradation for MnROAD - Base | 305 | 12 | 06/26/2008 | 06/27/2008 |  | 29823 | 29799 | 4
19-PS-2016 | 19 | Passing Shoulder | 4 | Aggregate | Class 6 Aggregate Base | 305 | 12 | 08/08/2016 | 08/13/2016 |  | 18757 |  | 18651
19-PS-2016 | 19 | Passing Shoulder | 5 | Asphalt | Hot Mix Asphalt - 20% RAP + 3% Air Voids - SPWEB530L | 76 | 3 | 08/25/2016 | 08/25/2016 | 04/01/2022 | 18761 |  | 18616
19-PS-2016 | 19 | Passing Shoulder | 6 | Asphalt | Hot Mix Asphalt - 20% RAP + 3% Air Voids - SPWEB530L | 51 | 2 | 08/29/2016 | 08/29/2016 | 04/01/2022 | 18765 |  | 18616
20-DS-1990 | 20 | Driving Shoulder | 1 | Clay | Clay - Subgrade - R=12 | 0 | 0 | 09/10/1990 | 06/02/1992 | 05/09/2008 | 525 |  | 24
20-DS-1990 | 20 | Driving Shoulder | 2 | Aggregate | Class 3 Special gradation for MnROAD - Base | 711 | 28 | 06/26/1992 | 06/28/1993 | 05/09/2008 | 526 |  | 4
20-DS-1990 | 20 | Driving Shoulder | 3 | Aggregate | Class 5 Shouldering Aggregate | 127 | 5 | 08/01/1993 | 08/01/1993 | 05/09/2008 | 527 |  | 14
20-DS-1990 | 20 | Driving Shoulder | 4 | Asphalt | Hot Mix Asphalt - Shoulder Mix | 76 | 3 | 08/02/1993 | 08/02/1993 | 05/09/2008 | 528 |  | 116
20-DS-1999 | 20 | Driving Shoulder | 1 | Clay | Clay - Subgrade - R=12 | 0 | 0 | 09/10/1990 | 06/02/1992 | 05/09/2008 | 29876 | 525 | 24
20-DS-1999 | 20 | Driving Shoulder | 2 | Aggregate | Class 3 Special gradation for MnROAD - Base | 711 | 28 | 06/26/1992 | 06/28/1993 | 05/09/2008 | 29877 | 526 | 4
20-DS-1999 | 20 | Driving Shoulder | 3 | Aggregate | Class 5 Shouldering Aggregate | 127 | 5 | 08/01/1993 | 08/01/1993 | 05/09/2008 | 29878 | 527 | 14
20-DS-1999 | 20 | Driving Shoulder | 4 | Asphalt | Hot Mix Asphalt - Shoulder Mix | 76 | 3 | 08/02/1993 | 08/02/1993 | 05/09/2008 | 29879 | 528 | 116
20-DS-2003 | 20 | Driving Shoulder | 1 | Clay | Clay - Subgrade - R=12 | 0 | 0 | 09/10/1990 | 06/02/1992 | 05/09/2008 | 29898 | 29876 | 24
20-DS-2003 | 20 | Driving Shoulder | 2 | Aggregate | Class 3 Special gradation for MnROAD - Base | 711 | 28 | 06/26/1992 | 06/28/1993 | 05/09/2008 | 29899 | 29877 | 4
20-DS-2003 | 20 | Driving Shoulder | 3 | Aggregate | Class 5 Shouldering Aggregate | 127 | 5 | 08/01/1993 | 08/01/1993 | 05/09/2008 | 29900 | 29878 | 14
20-DS-2003 | 20 | Driving Shoulder | 4 | Asphalt | Hot Mix Asphalt - Shoulder Mix | 76 | 3 | 08/02/1993 | 08/02/1993 | 05/09/2008 | 29901 | 29879 | 116
20-DS-2008 | 20 | Driving Shoulder | 1 | Clay | Clay - Subgrade - R=12 | 0 | 0 | 05/09/2008 | 06/09/2008 |  | 14589 |  | 24
20-DS-2008 | 20 | Driving Shoulder | 2 | Granular | Select Granular Blend - Reclaimings + Class 3 Special material | 178 | 7 | 06/17/2008 | 06/18/2008 |  | 14590 |  | 138
20-DS-2008 | 20 | Driving Shoulder | 3 | Aggregate | Class 3 Special gradation for MnROAD - Base | 305 | 12 | 06/19/2008 | 06/20/2008 |  | 14591 |  | 4
20-DS-2008 | 20 | Driving Shoulder | 4 | Aggregate | Class 5 - Standard - Base | 305 | 12 | 06/23/2008 | 06/25/2008 | 09/28/2016 | 14592 |  | 17163
20-DS-2008 | 20 | Driving Shoulder | 5 | Aggregate | Class 5 Shouldering Aggregate | 51 | 2 | 09/12/2008 | 09/12/2008 | 09/28/2016 | 14593 |  | 14
20-DS-2008 | 20 | Driving Shoulder | 6 | Asphalt | Warm Mix Asphalt - 30% standard RAP - Wearing Course | 38 | 1.5 | 09/19/2008 | 09/19/2008 | 09/28/2016 | 14594 |  | 17153
20-DS-2008 | 20 | Driving Shoulder | 7 | Asphalt | Warm Mix Asphalt - 30% standard RAP - Wearing Course | 38 | 1.5 | 09/19/2008 | 09/19/2008 | 09/28/2016 | 17314 |  | 17153
20-DS-2016 | 20 | Driving Shoulder | 1 | Clay | Clay - Subgrade - R=12 | 0 | 0 | 05/09/2008 | 06/09/2008 |  | 29911 | 14589 | 24
20-DS-2016 | 20 | Driving Shoulder | 2 | Granular | Select Granular Blend - Reclaimings + Class 3 Special material | 178 | 7 | 06/17/2008 | 06/18/2008 |  | 29912 | 14590 | 138
20-DS-2016 | 20 | Driving Shoulder | 3 | Aggregate | Class 3 Special gradation for MnROAD - Base | 305 | 12 | 06/19/2008 | 06/20/2008 |  | 29913 | 14591 | 4
20-DS-2016 | 20 | Driving Shoulder | 4 | Aggregate | Class 6 Aggregate Base | 305 | 12 | 09/28/2016 | 09/30/2016 |  | 18730 |  | 18651
20-DS-2016 | 20 | Driving Shoulder | 5 | Asphalt | Hot Mix Asphalt - SP 12.5 Wearing Mixture - 540A - 30% RAP | 76 | 3 | 10/10/2016 | 10/10/2016 | 04/01/2022 | 18734 |  | 18617
20-DS-2016 | 20 | Driving Shoulder | 6 | Asphalt | Hot Mix Asphalt - SP 12.5 Wearing Mixture - 540A - 30% RAP | 51 | 2 | 10/11/2016 | 10/11/2016 | 04/01/2022 | 18738 |  | 18617
20-PS-1990 | 20 | Passing Shoulder | 1 | Clay | Clay - Subgrade - R=12 | 0 | 0 | 09/10/1990 | 06/02/1992 | 05/09/2008 | 548 |  | 24
20-PS-1990 | 20 | Passing Shoulder | 2 | Aggregate | Class 3 Special gradation for MnROAD - Base | 711 | 28 | 06/26/1992 | 06/28/1993 | 05/09/2008 | 549 |  | 4
20-PS-1990 | 20 | Passing Shoulder | 3 | Aggregate | Class 5 Shouldering Aggregate | 127 | 5 | 08/01/1993 | 08/01/1993 | 05/09/2008 | 550 |  | 14
20-PS-1990 | 20 | Passing Shoulder | 4 | Asphalt | Hot Mix Asphalt - Shoulder Mix | 76 | 3 | 08/02/1993 | 08/02/1993 | 05/09/2008 | 551 |  | 116
20-PS-1999 | 20 | Passing Shoulder | 1 | Clay | Clay - Subgrade - R=12 | 0 | 0 | 09/10/1990 | 06/02/1992 | 05/09/2008 | 29866 | 548 | 24
20-PS-1999 | 20 | Passing Shoulder | 2 | Aggregate | Class 3 Special gradation for MnROAD - Base | 711 | 28 | 06/26/1992 | 06/28/1993 | 05/09/2008 | 29867 | 549 | 4
20-PS-1999 | 20 | Passing Shoulder | 3 | Aggregate | Class 5 Shouldering Aggregate | 127 | 5 | 08/01/1993 | 08/01/1993 | 05/09/2008 | 29868 | 550 | 14
20-PS-1999 | 20 | Passing Shoulder | 4 | Asphalt | Hot Mix Asphalt - Shoulder Mix | 76 | 3 | 08/02/1993 | 08/02/1993 | 05/09/2008 | 29869 | 551 | 116
20-PS-2003 | 20 | Passing Shoulder | 1 | Clay | Clay - Subgrade - R=12 | 0 | 0 | 09/10/1990 | 06/02/1992 | 05/09/2008 | 29887 | 29866 | 24
20-PS-2003 | 20 | Passing Shoulder | 2 | Aggregate | Class 3 Special gradation for MnROAD - Base | 711 | 28 | 06/26/1992 | 06/28/1993 | 05/09/2008 | 29888 | 29867 | 4
20-PS-2003 | 20 | Passing Shoulder | 3 | Aggregate | Class 5 Shouldering Aggregate | 127 | 5 | 08/01/1993 | 08/01/1993 | 05/09/2008 | 29889 | 29868 | 14
20-PS-2003 | 20 | Passing Shoulder | 4 | Asphalt | Hot Mix Asphalt - Shoulder Mix | 76 | 3 | 08/02/1993 | 08/02/1993 | 05/09/2008 | 29890 | 29869 | 116
20-PS-2008 | 20 | Passing Shoulder | 1 | Clay | Clay - Subgrade - R=12 | 0 | 0 | 05/09/2008 | 06/09/2008 |  | 14583 |  | 24
20-PS-2008 | 20 | Passing Shoulder | 2 | Granular | Select Granular Blend - Reclaimings + Class 3 Special material | 178 | 7 | 06/17/2008 | 06/18/2008 |  | 14584 |  | 138
20-PS-2008 | 20 | Passing Shoulder | 3 | Aggregate | Class 3 Special gradation for MnROAD - Base | 305 | 12 | 06/19/2008 | 06/20/2008 |  | 14585 |  | 4
20-PS-2008 | 20 | Passing Shoulder | 4 | Aggregate | Class 5 - Standard - Base | 305 | 12 | 06/23/2008 | 06/25/2008 | 09/28/2016 | 14586 |  | 17163
20-PS-2008 | 20 | Passing Shoulder | 5 | Aggregate | Class 5 Shouldering Aggregate | 51 | 2 | 09/12/2008 | 09/12/2008 | 09/28/2016 | 14587 |  | 14
20-PS-2008 | 20 | Passing Shoulder | 6 | Asphalt | Warm Mix Asphalt - 30% standard RAP - Wearing Course | 38 | 1.5 | 09/13/2008 | 09/13/2008 | 09/28/2016 | 17309 |  | 17153
20-PS-2008 | 20 | Passing Shoulder | 7 | Asphalt | Warm Mix Asphalt - 30% standard RAP - Wearing Course | 38 | 1.5 | 09/13/2008 | 09/13/2008 | 09/28/2016 | 14588 |  | 17153
20-PS-2016 | 20 | Passing Shoulder | 1 | Clay | Clay - Subgrade - R=12 | 0 | 0 | 05/09/2008 | 06/09/2008 |  | 29905 | 14583 | 24
20-PS-2016 | 20 | Passing Shoulder | 2 | Granular | Select Granular Blend - Reclaimings + Class 3 Special material | 178 | 7 | 06/17/2008 | 06/18/2008 |  | 29906 | 14584 | 138
20-PS-2016 | 20 | Passing Shoulder | 3 | Aggregate | Class 3 Special gradation for MnROAD - Base | 305 | 12 | 06/19/2008 | 06/20/2008 |  | 29907 | 14585 | 4
20-PS-2016 | 20 | Passing Shoulder | 4 | Aggregate | Class 6 Aggregate Base | 305 | 12 | 09/28/2016 | 09/30/2016 |  | 18728 |  | 18651
20-PS-2016 | 20 | Passing Shoulder | 5 | Asphalt | Hot Mix Asphalt - SP 12.5 Wearing Mixture - 540A - 30% RAP | 76 | 3 | 10/10/2016 | 10/10/2016 | 04/01/2022 | 18732 |  | 18617
20-PS-2016 | 20 | Passing Shoulder | 6 | Asphalt | Hot Mix Asphalt - SP 12.5 Wearing Mixture - 540A - 30% RAP | 51 | 2 | 10/11/2016 | 10/11/2016 | 04/01/2022 | 18736 |  | 18617
21-DS-1990 | 21 | Driving Shoulder | 1 | Clay | Clay - Subgrade - R=12 | 0 | 0 | 09/12/1990 | 06/02/1992 | 06/13/2008 | 554 |  | 24
21-DS-1990 | 21 | Driving Shoulder | 2 | Aggregate | Class 5 Special gradation for MnROAD - Base | 584 | 23 | 06/25/1992 | 06/28/1993 | 06/13/2008 | 555 |  | 7
21-DS-1990 | 21 | Driving Shoulder | 3 | Aggregate | Class 5 Shouldering Aggregate | 152 | 6 | 08/01/1993 | 08/01/1993 | 06/13/2008 | 556 |  | 14
21-DS-1990 | 21 | Driving Shoulder | 4 | Asphalt | Hot Mix Asphalt - Shoulder Mix | 51 | 2 | 08/02/1993 | 08/02/1993 | 06/13/2008 | 13388 |  | 116
21-DS-2003 | 21 | Driving Shoulder | 1 | Clay | Clay - Subgrade - R=12 | 0 | 0 | 09/12/1990 | 06/02/1992 | 06/13/2008 | 29959 | 554 | 24
21-DS-2003 | 21 | Driving Shoulder | 2 | Aggregate | Class 5 Special gradation for MnROAD - Base | 584 | 23 | 06/25/1992 | 06/28/1993 | 06/13/2008 | 29960 | 555 | 7
21-DS-2003 | 21 | Driving Shoulder | 3 | Aggregate | Class 5 Shouldering Aggregate | 152 | 6 | 08/01/1993 | 08/01/1993 | 06/13/2008 | 29961 | 556 | 14
21-DS-2003 | 21 | Driving Shoulder | 4 | Asphalt | Hot Mix Asphalt - Shoulder Mix | 51 | 2 | 08/02/1993 | 08/02/1993 | 06/13/2008 | 29962 | 13388 | 116
21-DS-2008 | 21 | Driving Shoulder | 1 | Clay | Clay - Subgrade - R=12 | 0 | 0 | 06/13/2008 | 06/17/2008 |  | 14601 |  | 24
21-DS-2008 | 21 | Driving Shoulder | 2 | Granular | Select Granular Blend - Reclaimings + Class 3 Special material | 178 | 7 | 06/18/2008 | 06/19/2008 |  | 14602 |  | 138
21-DS-2008 | 21 | Driving Shoulder | 3 | Aggregate | Class 3 Special gradation for MnROAD - Base | 305 | 12 | 06/20/2008 | 06/20/2008 |  | 14603 |  | 4
21-DS-2008 | 21 | Driving Shoulder | 4 | Aggregate | Class 5 - Standard - Base | 305 | 12 | 06/25/2008 | 06/25/2008 | 09/28/2016 | 14604 |  | 17163
21-DS-2008 | 21 | Driving Shoulder | 5 | Aggregate | Class 5 Shouldering Aggregate | 51 | 2 | 09/12/2008 | 09/12/2008 | 09/28/2016 | 14605 |  | 14
21-DS-2008 | 21 | Driving Shoulder | 6 | Asphalt | Hot Mix Asphalt - 5% Tear-Off Waste Shingles | 38 | 1.5 | 09/19/2008 | 09/19/2008 | 09/28/2016 | 14606 |  | 115
21-DS-2008 | 21 | Driving Shoulder | 7 | Asphalt | Hot Mix Asphalt - 5% Tear-Off Waste Shingles | 38 | 1.5 | 09/19/2008 | 09/19/2008 | 09/28/2016 | 17315 |  | 115
21-DS-2016 | 21 | Driving Shoulder | 1 | Clay | Clay - Subgrade - R=12 | 0 | 0 | 06/13/2008 | 06/17/2008 |  | 29972 | 14601 | 24
21-DS-2016 | 21 | Driving Shoulder | 2 | Granular | Select Granular Blend - Reclaimings + Class 3 Special material | 178 | 7 | 06/18/2008 | 06/19/2008 |  | 29973 | 14602 | 138
21-DS-2016 | 21 | Driving Shoulder | 3 | Aggregate | Class 3 Special gradation for MnROAD - Base | 305 | 12 | 06/20/2008 | 06/20/2008 |  | 29974 | 14603 | 4
21-DS-2016 | 21 | Driving Shoulder | 4 | Aggregate | Class 6 Aggregate Base | 305 | 12 | 09/28/2016 | 09/30/2016 |  | 18701 |  | 18651
21-DS-2016 | 21 | Driving Shoulder | 5 | Asphalt | Hot Mix Asphalt - 20% RAP - Typical Mix - SPWEB540C | 76 | 3 | 10/08/2016 | 10/08/2016 | 04/01/2022 | 18705 |  | 18618
21-DS-2016 | 21 | Driving Shoulder | 6 | Asphalt | Hot Mix Asphalt - 20% RAP - Typical Mix - SPWEB540C | 51 | 2 | 10/11/2016 | 10/11/2016 | 04/01/2022 | 18709 |  | 18618
21-PS-1990 | 21 | Passing Shoulder | 1 | Clay | Clay - Subgrade - R=12 | 0 | 0 | 09/12/1990 | 06/02/1992 | 06/13/2008 | 572 |  | 24
21-PS-1990 | 21 | Passing Shoulder | 2 | Aggregate | Class 5 Special gradation for MnROAD - Base | 584 | 23 | 06/25/1992 | 06/28/1993 | 06/13/2008 | 573 |  | 7
21-PS-1990 | 21 | Passing Shoulder | 3 | Aggregate | Class 5 Shouldering Aggregate | 152 | 6 | 08/01/1993 | 08/01/1993 | 06/13/2008 | 574 |  | 14
21-PS-1990 | 21 | Passing Shoulder | 4 | Asphalt | Hot Mix Asphalt - Shoulder Mix | 51 | 2 | 08/02/1993 | 08/02/1993 | 06/13/2008 | 13387 |  | 116
21-PS-2003 | 21 | Passing Shoulder | 1 | Clay | Clay - Subgrade - R=12 | 0 | 0 | 09/12/1990 | 06/02/1992 | 06/13/2008 | 29949 | 572 | 24
21-PS-2003 | 21 | Passing Shoulder | 2 | Aggregate | Class 5 Special gradation for MnROAD - Base | 584 | 23 | 06/25/1992 | 06/28/1993 | 06/13/2008 | 29950 | 573 | 7
21-PS-2003 | 21 | Passing Shoulder | 3 | Aggregate | Class 5 Shouldering Aggregate | 152 | 6 | 08/01/1993 | 08/01/1993 | 06/13/2008 | 29951 | 574 | 14
21-PS-2003 | 21 | Passing Shoulder | 4 | Asphalt | Hot Mix Asphalt - Shoulder Mix | 51 | 2 | 08/02/1993 | 08/02/1993 | 06/13/2008 | 29952 | 13387 | 116
21-PS-2008 | 21 | Passing Shoulder | 1 | Clay | Clay - Subgrade - R=12 | 0 | 0 | 06/13/2008 | 06/17/2008 |  | 14595 |  | 24
21-PS-2008 | 21 | Passing Shoulder | 2 | Granular | Select Granular Blend - Reclaimings + Class 3 Special material | 178 | 7 | 06/18/2008 | 06/19/2008 |  | 14596 |  | 138
21-PS-2008 | 21 | Passing Shoulder | 3 | Aggregate | Class 3 Special gradation for MnROAD - Base | 305 | 12 | 06/20/2008 | 06/20/2008 |  | 14597 |  | 4
21-PS-2008 | 21 | Passing Shoulder | 4 | Aggregate | Class 5 - Standard - Base | 305 | 12 | 06/25/2008 | 06/25/2008 | 09/28/2016 | 14598 |  | 17163
21-PS-2008 | 21 | Passing Shoulder | 5 | Aggregate | Class 5 Shouldering Aggregate | 51 | 2 | 09/12/2008 | 09/12/2008 | 09/28/2016 | 14599 |  | 14
21-PS-2008 | 21 | Passing Shoulder | 6 | Asphalt | Hot Mix Asphalt - 20% RAP - Typical Mix - SPWEB540C | 38 | 1.5 | 09/13/2008 | 09/13/2008 | 09/28/2016 | 14600 |  | 18618
21-PS-2008 | 21 | Passing Shoulder | 7 | Asphalt | Hot Mix Asphalt - 20% RAP - Typical Mix - SPWEB540C | 38 | 1.5 | 09/13/2008 | 09/13/2008 | 09/28/2016 | 17307 |  | 18618
21-PS-2016 | 21 | Passing Shoulder | 1 | Clay | Clay - Subgrade - R=12 | 0 | 0 | 06/13/2008 | 06/17/2008 |  | 29966 | 14595 | 24
21-PS-2016 | 21 | Passing Shoulder | 2 | Granular | Select Granular Blend - Reclaimings + Class 3 Special material | 178 | 7 | 06/18/2008 | 06/19/2008 |  | 29967 | 14596 | 138
21-PS-2016 | 21 | Passing Shoulder | 3 | Aggregate | Class 3 Special gradation for MnROAD - Base | 305 | 12 | 06/20/2008 | 06/20/2008 |  | 29968 | 14597 | 4
21-PS-2016 | 21 | Passing Shoulder | 4 | Aggregate | Class 6 Aggregate Base | 305 | 12 | 09/28/2016 | 09/30/2016 |  | 18699 |  | 18651
21-PS-2016 | 21 | Passing Shoulder | 5 | Asphalt | Hot Mix Asphalt - 20% RAP - Typical Mix - SPWEB540C | 76 | 3 | 10/08/2016 | 10/08/2016 | 04/01/2022 | 18703 |  | 18618
21-PS-2016 | 21 | Passing Shoulder | 6 | Asphalt | Hot Mix Asphalt - 20% RAP - Typical Mix - SPWEB540C | 51 | 2 | 10/11/2016 | 10/11/2016 | 04/01/2022 | 18707 |  | 18618
22-DS-2008 | 22 | Driving Shoulder | 2 | Granular | Select Granular Blend - Reclaimings + Class 3 Special material | 178 | 7 | 06/18/2008 | 06/19/2008 |  | 14614 |  | 138
22-DS-2008 | 22 | Driving Shoulder | 3 | Aggregate | Class 3 Special gradation for MnROAD - Base | 305 | 12 | 06/20/2008 | 06/20/2008 |  | 14615 |  | 4
22-DS-2008 | 22 | Driving Shoulder | 4 | Aggregate | Class 5 - Standard - Base | 305 | 12 | 06/24/2008 | 06/25/2008 | 06/18/2008 | 14616 |  | 17163
22-DS-2008 | 22 | Driving Shoulder | 5 | Aggregate | Class 5 Shouldering Aggregate | 51 | 2 | 09/12/2008 | 09/12/2008 | 06/18/2008 | 14617 |  | 14
22-DS-2008 | 22 | Driving Shoulder | 6 | Asphalt | Hot Mix Asphalt - 5% Tear-Off Waste Shingles | 38 | 1.5 | 09/19/2008 | 09/19/2008 | 06/18/2008 | 14618 |  | 115
22-DS-2008 | 22 | Driving Shoulder | 7 | Asphalt | Hot Mix Asphalt - 5% Tear-Off Waste Shingles | 38 | 1.5 | 09/19/2008 | 09/19/2008 | 06/18/2008 | 17316 |  | 115
22-DS-2016 | 22 | Driving Shoulder | 1 | Clay | Clay - Subgrade - R=12 | 0 | 0 | 06/16/2008 | 06/17/2008 |  | 30034 | 14613 | 24
22-DS-2016 | 22 | Driving Shoulder | 2 | Granular | Select Granular Blend - Reclaimings + Class 3 Special material | 178 | 7 | 06/18/2008 | 06/19/2008 |  | 30035 | 14614 | 138
22-DS-2016 | 22 | Driving Shoulder | 3 | Aggregate | Class 3 Special gradation for MnROAD - Base | 305 | 12 | 06/20/2008 | 06/20/2008 |  | 30036 | 14615 | 4
22-DS-2016 | 22 | Driving Shoulder | 4 | Aggregate | Class 6 Aggregate Base | 305 | 12 | 09/28/2016 | 09/30/2016 |  | 18673 |  | 18651
22-DS-2016 | 22 | Driving Shoulder | 5 | Asphalt | Hot Mix Asphalt - 20% RAP - LMS PGB - Anti Strip - SPWEB540C | 76 | 3 | 10/07/2016 | 10/07/2016 | 04/01/2022 | 18677 |  | 18619
22-DS-2016 | 22 | Driving Shoulder | 6 | Asphalt | Hot Mix Asphalt - 20% RAP - LMS PGB - Anti Strip - SPWEB540C | 51 | 2 | 10/10/2016 | 10/10/2016 | 04/01/2022 | 18681 |  | 18619
22-PS-1990 | 22 | Passing Shoulder | 1 | Clay | Clay - Subgrade - R=12 | 0 | 0 | 08/04/1990 | 06/04/1992 | 06/16/2008 | 597 |  | 24
22-PS-1990 | 22 | Passing Shoulder | 2 | Aggregate | Class 6 Special gradation for MnROAD - Base | 457 | 18 | 06/25/1992 | 06/28/1993 | 06/16/2008 | 598 |  | 8
22-PS-1990 | 22 | Passing Shoulder | 3 | Aggregate | Class 5 Shouldering Aggregate | 152 | 6 | 08/03/1993 | 08/03/1993 | 06/16/2008 | 599 |  | 14
22-PS-1990 | 22 | Passing Shoulder | 4 | Asphalt | Hot Mix Asphalt - Shoulder Mix | 51 | 2 | 08/05/1993 | 08/05/1993 | 06/16/2008 | 600 |  | 116
22-PS-2003 | 22 | Passing Shoulder | 1 | Clay | Clay - Subgrade - R=12 | 0 | 0 | 08/04/1990 | 06/04/1992 | 06/16/2008 | 30011 | 597 | 24
22-PS-2003 | 22 | Passing Shoulder | 2 | Aggregate | Class 6 Special gradation for MnROAD - Base | 457 | 18 | 06/25/1992 | 06/28/1993 | 06/16/2008 | 30012 | 598 | 8
22-PS-2003 | 22 | Passing Shoulder | 3 | Aggregate | Class 5 Shouldering Aggregate | 152 | 6 | 08/03/1993 | 08/03/1993 | 06/16/2008 | 30013 | 599 | 14
22-PS-2003 | 22 | Passing Shoulder | 4 | Asphalt | Hot Mix Asphalt - Shoulder Mix | 51 | 2 | 08/05/1993 | 08/05/1993 | 06/16/2008 | 30014 | 600 | 116
22-PS-2008 | 22 | Passing Shoulder | 1 | Clay | Clay - Subgrade - R=12 | 0 | 0 | 06/16/2008 | 06/17/2008 |  | 14607 |  | 24
22-PS-2008 | 22 | Passing Shoulder | 2 | Granular | Select Granular Blend - Reclaimings + Class 3 Special material | 178 | 7 | 06/18/2008 | 06/19/2008 |  | 14608 |  | 138
22-PS-2008 | 22 | Passing Shoulder | 3 | Aggregate | Class 3 Special gradation for MnROAD - Base | 305 | 12 | 06/20/2008 | 06/20/2008 |  | 14609 |  | 4
22-PS-2008 | 22 | Passing Shoulder | 4 | Aggregate | Class 5 - Standard - Base | 305 | 12 | 06/24/2008 | 06/25/2008 | 06/18/2008 | 14610 |  | 17163
22-PS-2008 | 22 | Passing Shoulder | 5 | Aggregate | Class 5 Shouldering Aggregate | 51 | 2 | 09/12/2008 | 09/12/2008 | 06/18/2008 | 14611 |  | 14
22-PS-2008 | 22 | Passing Shoulder | 6 | Asphalt | Warm Mix Asphalt - 30% fractionated RAP - Wearing Course | 38 | 1.5 | 09/13/2008 | 09/13/2008 | 06/18/2008 | 17308 |  | 17157
22-PS-2008 | 22 | Passing Shoulder | 7 | Asphalt | Warm Mix Asphalt - 30% fractionated RAP - Wearing Course | 38 | 1.5 | 09/13/2008 | 09/13/2008 | 06/18/2008 | 14612 |  | 17157
22-PS-2016 | 22 | Passing Shoulder | 1 | Clay | Clay - Subgrade - R=12 | 0 | 0 | 06/16/2008 | 06/17/2008 |  | 30028 | 14607 | 24
22-PS-2016 | 22 | Passing Shoulder | 2 | Granular | Select Granular Blend - Reclaimings + Class 3 Special material | 178 | 7 | 06/18/2008 | 06/19/2008 |  | 30029 | 14608 | 138
22-PS-2016 | 22 | Passing Shoulder | 3 | Aggregate | Class 3 Special gradation for MnROAD - Base | 305 | 12 | 06/20/2008 | 06/20/2008 |  | 30030 | 14609 | 4
22-PS-2016 | 22 | Passing Shoulder | 4 | Aggregate | Class 6 Aggregate Base | 305 | 12 | 09/28/2016 | 09/30/2016 |  | 18671 |  | 18651
22-PS-2016 | 22 | Passing Shoulder | 5 | Asphalt | Hot Mix Asphalt - 20% RAP - LMS PGB - Anti Strip - SPWEB540C | 76 | 3 | 10/07/2016 | 10/07/2016 | 04/01/2022 | 18675 |  | 18619
22-PS-2016 | 22 | Passing Shoulder | 6 | Asphalt | Hot Mix Asphalt - 20% RAP - LMS PGB - Anti Strip - SPWEB540C | 51 | 2 | 10/10/2016 | 10/10/2016 | 04/01/2022 | 3 |  | 18619
22-DS-1990 | 22 | Driving Shoulder | 1 | Clay | Clay - Subgrade - R=12 | 0 | 0 | 08/04/1990 | 06/04/1992 | 06/16/2008 | 578 |  | 24
22-DS-1990 | 22 | Driving Shoulder | 2 | Aggregate | Class 6 Special gradation for MnROAD - Base | 457 | 18 | 06/25/1992 | 06/28/1993 | 06/16/2008 | 579 |  | 8
22-DS-1990 | 22 | Driving Shoulder | 3 | Aggregate | Class 5 Shouldering Aggregate | 152 | 6 | 08/03/1993 | 08/03/1993 | 06/16/2008 | 580 |  | 14
22-DS-1990 | 22 | Driving Shoulder | 4 | Asphalt | Hot Mix Asphalt - Shoulder Mix | 51 | 2 | 08/05/1993 | 08/05/1993 | 06/16/2008 | 581 |  | 116
22-DS-2003 | 22 | Driving Shoulder | 1 | Clay | Clay - Subgrade - R=12 | 0 | 0 | 08/04/1990 | 06/04/1992 | 06/16/2008 | 30021 | 578 | 24
22-DS-2003 | 22 | Driving Shoulder | 2 | Aggregate | Class 6 Special gradation for MnROAD - Base | 457 | 18 | 06/25/1992 | 06/28/1993 | 06/16/2008 | 30022 | 579 | 8
22-DS-2003 | 22 | Driving Shoulder | 3 | Aggregate | Class 5 Shouldering Aggregate | 152 | 6 | 08/03/1993 | 08/03/1993 | 06/16/2008 | 30023 | 580 | 14
22-DS-2003 | 22 | Driving Shoulder | 4 | Asphalt | Hot Mix Asphalt - Shoulder Mix | 51 | 2 | 08/05/1993 | 08/05/1993 | 06/16/2008 | 30024 | 581 | 116
22-DS-2008 | 22 | Driving Shoulder | 1 | Clay | Clay - Subgrade - R=12 | 0 | 0 | 06/16/2008 | 06/17/2008 |  | 14613 |  | 24
23-DS-1990 | 23 | Driving Shoulder | 1 | Clay | Clay - Subgrade - R=12 | 0 | 0 | 10/10/1990 | 09/01/1993 | 06/23/2008 | 603 |  | 24
23-DS-1990 | 23 | Driving Shoulder | 2 | Aggregate | Class 3 Shouldering | 279 | 11 | 10/02/1993 | 10/02/1993 | 06/23/2008 | 606 |  | 13336
23-DS-1990 | 23 | Driving Shoulder | 3 | Aggregate | Class 5 Shouldering Aggregate | 76 | 3 | 10/03/1993 | 10/03/1993 | 06/23/2008 | 607 |  | 14
23-DS-1990 | 23 | Driving Shoulder | 4 | Asphalt | Hot Mix Asphalt - Shoulder Mix | 51 | 2 | 10/04/1993 | 10/04/1993 | 06/23/2008 | 13390 |  | 116
23-DS-1999 | 23 | Driving Shoulder | 1 | Clay | Clay - Subgrade - R=12 | 0 | 0 | 10/10/1990 | 09/01/1993 | 06/23/2008 | 30087 | 603 | 24
23-DS-1999 | 23 | Driving Shoulder | 2 | Aggregate | Class 3 Shouldering | 279 | 11 | 10/02/1993 | 10/02/1993 | 06/23/2008 | 30088 | 606 | 13336
23-DS-1999 | 23 | Driving Shoulder | 3 | Aggregate | Class 5 Shouldering Aggregate | 76 | 3 | 10/03/1993 | 10/03/1993 | 06/23/2008 | 30089 | 607 | 14
23-DS-1999 | 23 | Driving Shoulder | 4 | Asphalt | Hot Mix Asphalt - Shoulder Mix | 51 | 2 | 10/04/1993 | 10/04/1993 | 06/23/2008 | 30090 | 13390 | 116
23-DS-2008 | 23 | Driving Shoulder | 1 | Clay | Clay - Subgrade - R=12 | 0 | 0 | 06/23/2008 | 06/25/2008 |  | 14628 |  | 24
23-DS-2008 | 23 | Driving Shoulder | 2 | Granular | Select Granular Blend - Reclaimings + Class 3 Special material | 178 | 7 | 06/25/2008 | 06/26/2008 |  | 14629 |  | 138
23-DS-2008 | 23 | Driving Shoulder | 3 | Aggregate | Class 3 Special gradation for MnROAD - Base | 305 | 12 | 06/26/2008 | 06/27/2008 |  | 14630 |  | 4
23-DS-2008 | 23 | Driving Shoulder | 4 | Geotextile | Geotextile - Type V | 3 | 0.1 | 09/07/2008 | 09/07/2008 | 09/28/2016 | 14631 |  | 103
23-DS-2008 | 23 | Driving Shoulder | 5 | Stone | Railroad Ballast - Mesabi Hardrock | 305 | 12 | 09/08/2008 | 09/09/2008 | 09/28/2016 | 14632 |  | 118
23-DS-2008 | 23 | Driving Shoulder | 6 | Asphalt | Warm Mix Asphalt - 30% fractionated RAP - Wearing Course | 51 | 2 | 09/16/2008 | 09/16/2008 | 09/28/2016 | 14633 |  | 17157
23-DS-2008 | 23 | Driving Shoulder | 7 | Asphalt | Hot Mix Asphalt - 5% Tear-Off Waste Shingles | 38 | 1.5 | 09/19/2008 | 09/19/2008 | 09/28/2016 | 14634 |  | 115
23-DS-2008 | 23 | Driving Shoulder | 8 | Asphalt | Hot Mix Asphalt - 5% Tear-Off Waste Shingles | 38 | 1.5 | 09/19/2008 | 09/19/2008 | 09/28/2016 | 17317 |  | 115
23-DS-2016 | 23 | Driving Shoulder | 1 | Clay | Clay - Subgrade - R=12 | 0 | 0 | 06/23/2008 | 06/25/2008 |  | 30100 | 14628 | 24
23-DS-2016 | 23 | Driving Shoulder | 2 | Granular | Select Granular Blend - Reclaimings + Class 3 Special material | 178 | 7 | 06/25/2008 | 06/26/2008 |  | 30101 | 14629 | 138
23-DS-2016 | 23 | Driving Shoulder | 3 | Aggregate | Class 3 Special gradation for MnROAD - Base | 305 | 12 | 06/26/2008 | 06/27/2008 |  | 30102 | 14630 | 4
23-DS-2016 | 23 | Driving Shoulder | 4 | Aggregate | Class 6 Aggregate Base | 305 | 12 | 09/28/2016 | 09/30/2016 |  | 18639 |  | 18651
23-DS-2016 | 23 | Driving Shoulder | 5 | Asphalt | Hot Mix Asphalt - 15% RAP - HIMA - SPWEB540I | 76 | 3 | 10/07/2016 | 10/07/2016 | 04/01/2022 | 18633 |  | 18620
23-DS-2016 | 23 | Driving Shoulder | 6 | Asphalt | Hot Mix Asphalt - 15% RAP - HIMA - SPWEB540I | 51 | 2 | 10/08/2016 | 10/08/2016 | 04/01/2022 | 18629 |  | 18620
23-PS-1990 | 23 | Passing Shoulder | 1 | Clay | Clay - Subgrade - R=12 | 0 | 0 | 10/10/1990 | 09/01/1993 | 06/23/2008 | 627 |  | 24
23-PS-1990 | 23 | Passing Shoulder | 2 | Aggregate | Class 3 Shouldering | 279 | 11 | 10/02/1993 | 10/02/1993 | 06/23/2008 | 630 |  | 13336
23-PS-1990 | 23 | Passing Shoulder | 3 | Aggregate | Class 5 Shouldering Aggregate | 76 | 3 | 10/03/1993 | 10/03/1993 | 06/23/2008 | 631 |  | 14
23-PS-1990 | 23 | Passing Shoulder | 4 | Asphalt | Hot Mix Asphalt - Shoulder Mix | 51 | 2 | 10/04/1993 | 10/04/1993 | 06/23/2008 | 13389 |  | 116
23-PS-1999 | 23 | Passing Shoulder | 1 | Clay | Clay - Subgrade - R=12 | 0 | 0 | 10/10/1990 | 09/01/1993 | 06/23/2008 | 30075 | 627 | 24
23-PS-1999 | 23 | Passing Shoulder | 2 | Aggregate | Class 3 Shouldering | 279 | 11 | 10/02/1993 | 10/02/1993 | 06/23/2008 | 30076 | 630 | 13336
23-PS-1999 | 23 | Passing Shoulder | 3 | Aggregate | Class 5 Shouldering Aggregate | 76 | 3 | 10/03/1993 | 10/03/1993 | 06/23/2008 | 30077 | 631 | 14
23-PS-1999 | 23 | Passing Shoulder | 4 | Asphalt | Hot Mix Asphalt - Shoulder Mix | 51 | 2 | 10/04/1993 | 10/04/1993 | 06/23/2008 | 30078 | 13389 | 116
23-PS-2008 | 23 | Passing Shoulder | 1 | Clay | Clay - Subgrade - R=12 | 0 | 0 | 06/23/2008 | 06/25/2008 |  | 14619 |  | 24
23-PS-2008 | 23 | Passing Shoulder | 2 | Granular | Select Granular Blend - Reclaimings + Class 3 Special material | 178 | 7 | 06/25/2008 | 06/26/2008 |  | 14620 |  | 138
23-PS-2008 | 23 | Passing Shoulder | 3 | Aggregate | Class 3 Special gradation for MnROAD - Base | 305 | 12 | 06/26/2008 | 06/27/2008 |  | 14621 |  | 4
23-PS-2008 | 23 | Passing Shoulder | 4 | Geotextile | Geotextile - Type V | 3 | 0.1 | 09/07/2008 | 09/07/2008 | 09/28/2016 | 14622 |  | 103
23-PS-2008 | 23 | Passing Shoulder | 5 | Stone | Railroad Ballast - Mesabi Hardrock | 305 | 12 | 09/08/2008 | 09/09/2008 | 09/28/2016 | 14623 |  | 118
23-PS-2008 | 23 | Passing Shoulder | 6 | Asphalt | Warm Mix Asphalt - 30% fractionated RAP - Wearing Course | 51 | 2 | 09/16/2008 | 09/16/2008 | 09/28/2016 | 14624 |  | 17157
23-PS-2008 | 23 | Passing Shoulder | 7 | Asphalt | Warm Mix Asphalt - Wearing Course | 38 | 1.5 | 09/17/2008 | 09/18/2008 | 09/28/2016 | 14625 |  | 17152
23-PS-2008 | 23 | Passing Shoulder | 8 | Asphalt | Warm Mix Asphalt - Wearing Course | 38 | 1.5 | 09/17/2008 | 09/18/2008 | 09/28/2016 | 17306 |  | 17152
23-PS-2016 | 23 | Passing Shoulder | 1 | Clay | Clay - Subgrade - R=12 | 0 | 0 | 06/23/2008 | 06/25/2008 |  | 30094 | 14619 | 24
23-PS-2016 | 23 | Passing Shoulder | 2 | Granular | Select Granular Blend - Reclaimings + Class 3 Special material | 178 | 7 | 06/25/2008 | 06/26/2008 |  | 30095 | 14620 | 138
23-PS-2016 | 23 | Passing Shoulder | 3 | Aggregate | Class 3 Special gradation for MnROAD - Base | 305 | 12 | 06/26/2008 | 06/27/2008 |  | 30096 | 14621 | 4
23-PS-2016 | 23 | Passing Shoulder | 4 | Aggregate | Class 6 Aggregate Base | 305 | 12 | 09/28/2016 | 09/30/2016 |  | 18640 |  | 18651
23-PS-2016 | 23 | Passing Shoulder | 5 | Asphalt | Hot Mix Asphalt - 15% RAP - HIMA - SPWEB540I | 76 | 3 | 10/07/2016 | 10/07/2016 | 04/01/2022 | 18626 |  | 18620
23-PS-2016 | 23 | Passing Shoulder | 6 | Asphalt | Hot Mix Asphalt - 15% RAP - HIMA - SPWEB540I | 51 | 2 | 10/08/2016 | 10/08/2016 | 04/01/2022 | 18631 |  | 18620
24-IS-1990 | 24 | Inside Shoulder | 1 | Sand | Sand - Subgrade - R=70 | 0 | 0 | 10/05/1990 | 07/15/1993 | 06/18/2017 | 651 |  | 23
24-IS-1990 | 24 | Inside Shoulder | 2 | Aggregate | Class 6 Special gradation for MnROAD - Base | 114 | 4.5 | 09/01/1992 | 07/21/1993 | 06/18/2017 | 16036 |  | 8
24-IS-1990 | 24 | Inside Shoulder | 3 | Asphalt | Hot Mix Asphalt - Shoulder Mix | 64 | 2.5 | 08/17/1993 | 08/17/1993 | 06/18/2017 | 16038 |  | 116
24-OS-1990 | 24 | Outside Shoulder | 1 | Sand | Sand - Subgrade - R=70 | 0 | 0 | 10/05/1990 | 07/15/1993 | 06/18/2017 | 636 |  | 23
24-OS-1990 | 24 | Outside Shoulder | 2 | Aggregate | Class 6 Special gradation for MnROAD - Base | 114 | 4.5 | 09/01/1992 | 07/21/1993 | 06/18/2017 | 16037 |  | 8
24-OS-1990 | 24 | Outside Shoulder | 3 | Asphalt | Hot Mix Asphalt - Shoulder Mix | 64 | 2.5 | 08/17/1993 | 08/17/1993 | 06/18/2017 | 16039 |  | 116
25-IS-1991 | 25 | Inside Shoulder | 1 | Sand | Sand - Subgrade - R=70 | 0 | 0 | 09/24/1991 | 07/21/1993 | 08/22/2008 | 16041 |  | 23
25-IS-1991 | 25 | Inside Shoulder | 2 | Aggregate | Class 5 Shouldering Aggregate | 64 | 2.5 | 08/17/1993 | 08/17/1993 | 08/22/2008 | 16043 |  | 14
25-IS-1991 | 25 | Inside Shoulder | 3 | Asphalt | Hot Mix Asphalt - Shoulder Mix | 64 | 2.5 | 08/18/1993 | 08/18/1993 | 08/22/2008 | 16045 |  | 116
25-OS-1991 | 25 | Outside Shoulder | 1 | Sand | Sand - Subgrade - R=70 | 0 | 0 | 09/24/1991 | 07/21/1993 | 08/22/2008 | 16040 |  | 23
25-OS-1991 | 25 | Outside Shoulder | 2 | Aggregate | Class 5 Shouldering Aggregate | 64 | 2.5 | 08/17/1993 | 08/17/1993 | 08/22/2008 | 16042 |  | 14
25-OS-1991 | 25 | Outside Shoulder | 3 | Asphalt | Hot Mix Asphalt - Shoulder Mix | 64 | 2.5 | 08/18/1993 | 08/18/1993 | 08/22/2008 | 16044 |  | 116
26-IS-1991 | 26 | Inside Shoulder | 1 | Clay | Clay - Subgrade - R=12 | 0 | 0 | 06/11/1991 | 07/21/1993 | 09/06/2000 | 677 |  | 24
26-IS-1991 | 26 | Inside Shoulder | 2 | Aggregate | Class 5 Shouldering Aggregate | 64 | 2.5 | 08/17/1993 | 08/17/1993 | 09/06/2000 | 678 |  | 14
26-IS-1991 | 26 | Inside Shoulder | 3 | Asphalt | Hot Mix Asphalt - Shoulder Mix | 64 | 2.5 | 08/18/1993 | 08/18/1993 | 09/06/2000 | 16046 |  | 116
26-IS-2000 | 26 | Inside Shoulder | 1 | Clay | Clay - Subgrade - R=12 | 0 | 0 | 09/06/2000 | 09/09/2000 | 05/01/2004 | 16512 |  | 24
26-IS-2000 | 26 | Inside Shoulder | 2 | Reclaimed | Full Depth Reclamation - HMA + Clay | 203 | 8 | 09/10/2000 | 09/10/2000 | 05/01/2004 | 16519 |  | 17063
26-IS-2000 | 26 | Inside Shoulder | 3 | Aggregate | Class 2 Shouldering | 64 | 2.5 | 09/12/2000 | 09/12/2000 | 05/01/2004 | 17264 |  | 16358
26-IS-2004 | 26 | Inside Shoulder | 1 | Clay | Clay - Subgrade - R=12 | 0 | 0 | 05/01/2004 | 05/08/2004 | 09/10/2008 | 16500 |  | 24
26-IS-2004 | 26 | Inside Shoulder | 2 | Aggregate | Class 6 Special gradation for MnROAD - Base | 305 | 12 | 05/08/2004 | 05/19/2004 | 09/10/2008 | 16504 |  | 8
26-IS-2004 | 26 | Inside Shoulder | 3 | Aggregate | Class 2 Shouldering | 102 | 4 | 05/27/2004 | 05/27/2004 | 09/10/2008 | 16521 |  | 16358
26-OS-1991 | 26 | Outside Shoulder | 1 | Clay | Clay - Subgrade - R=12 | 0 | 0 | 06/11/1991 | 07/21/1993 | 09/06/2000 | 668 |  | 24
26-OS-1991 | 26 | Outside Shoulder | 2 | Aggregate | Class 5 Shouldering Aggregate | 64 | 2.5 | 08/17/1993 | 08/17/1993 | 09/06/2000 | 669 |  | 14
26-OS-1991 | 26 | Outside Shoulder | 3 | Asphalt | Hot Mix Asphalt - Shoulder Mix | 64 | 2.5 | 08/18/1993 | 08/18/1993 | 09/06/2000 | 16047 |  | 116
26-OS-2000 | 26 | Outside Shoulder | 1 | Clay | Clay - Subgrade - R=12 | 0 | 0 | 09/06/2000 | 09/09/2000 | 05/01/2004 | 16514 |  | 24
26-OS-2000 | 26 | Outside Shoulder | 2 | Reclaimed | Full Depth Reclamation - HMA + Clay | 203 | 8 | 09/10/2000 | 09/10/2000 | 05/01/2004 | 16520 |  | 17063
26-OS-2000 | 26 | Outside Shoulder | 3 | Aggregate | Class 2 Shouldering | 64 | 2.5 | 09/12/2000 | 09/12/2000 | 05/01/2004 | 17265 |  | 16358
26-OS-2004 | 26 | Outside Shoulder | 1 | Clay | Clay - Subgrade - R=12 | 0 | 0 | 05/01/2004 | 05/08/2004 | 09/10/2008 | 16502 |  | 24
26-OS-2004 | 26 | Outside Shoulder | 2 | Aggregate | Class 6 Special gradation for MnROAD - Base | 305 | 12 | 05/08/2004 | 05/19/2004 | 09/10/2008 | 16506 |  | 8
26-OS-2004 | 26 | Outside Shoulder | 3 | Aggregate | Class 2 Shouldering | 102 | 4 | 05/27/2004 | 05/27/2004 | 09/10/2008 | 16522 |  | 16358
27-IS-1990 | 27 | Inside Shoulder | 1 | Clay | Clay - Subgrade - R=12 | 0 | 0 | 10/05/1990 | 08/05/1992 | 08/05/1999 | 16049 |  | 24
27-IS-1990 | 27 | Inside Shoulder | 2 | Aggregate | Class 6 Special gradation for MnROAD - Base | 279 | 11 | 08/12/1992 | 07/26/1993 | 08/05/1999 | 16051 |  | 8
27-IS-1990 | 27 | Inside Shoulder | 3 | Asphalt | Hot Mix Asphalt - Shoulder Mix | 38 | 1.5 | 08/17/1993 | 08/17/1993 | 08/05/1999 | 16053 |  | 116
27-IS-1990 | 27 | Inside Shoulder | 4 | Asphalt | Hot Mix Asphalt - Shoulder Mix | 38 | 1.5 | 08/18/1993 | 08/18/1993 | 08/05/1999 | 16055 |  | 116
27-IS-1999 | 27 | Inside Shoulder | 1 | Clay | Clay - Subgrade - R=12 | 0 | 0 | 08/05/1999 | 08/13/1999 | 09/13/2000 | 16530 |  | 24
27-IS-1999 | 27 | Inside Shoulder | 2 | Stone | Stone - Large Crushed - 4 inch topsize | 356 | 14 | 08/14/1999 | 08/14/1999 | 09/13/2000 | 16534 |  | 117
27-IS-1999 | 27 | Inside Shoulder | 3 | Asphalt | Double Chip Seal - CRS-2P | 13 | 0.5 | 08/15/1999 | 08/15/1999 | 09/13/2000 | 16538 |  | 101
27-IS-2000 | 27 | Inside Shoulder | 1 | Clay | Clay - Subgrade - R=12 | 0 | 0 | 09/13/2000 | 09/13/2000 | 07/05/2006 | 16546 | 16530 | 24
27-IS-2000 | 27 | Inside Shoulder | 2 | Stone | Stone - Large Crushed - 4 inch topsize | 356 | 14 | 09/14/2000 | 09/14/2000 | 07/05/2006 | 16555 | 16534 | 117
27-IS-2000 | 27 | Inside Shoulder | 3 | Aggregate | Class 2 Shouldering | 64 | 2.5 | 09/16/2000 | 09/16/2000 | 07/05/2006 | 16557 |  | 16358
27-IS-2006 | 27 | Inside Shoulder | 1 | Clay | Clay - Subgrade - R=12 | 0 | 0 | 07/05/2006 | 07/05/2006 | 08/11/2017 | 16438 |  | 24
27-IS-2006 | 27 | Inside Shoulder | 2 | Clay | Clay - Subgrade - R=12 | 178 | 7 | 07/07/2006 | 07/08/2006 | 08/11/2017 | 16442 |  | 24
27-IS-2006 | 27 | Inside Shoulder | 3 | Aggregate | Class 5 - Standard - Base | 152 | 6 | 07/14/2006 | 07/27/2006 | 08/11/2017 | 16446 |  | 17163
27-IS-2006 | 27 | Inside Shoulder | 4 | Aggregate | Class 2 Shouldering | 102 | 4 | 08/10/2006 | 08/10/2006 | 08/11/2017 | 16453 |  | 16358
27-OS-1990 | 27 | Outside Shoulder | 1 | Clay | Clay - Subgrade - R=12 | 0 | 0 | 10/05/1990 | 08/05/1992 | 08/05/1999 | 16048 |  | 24
27-OS-1990 | 27 | Outside Shoulder | 2 | Aggregate | Class 6 Special gradation for MnROAD - Base | 279 | 11 | 08/12/1992 | 07/26/1993 | 08/05/1999 | 16050 |  | 8
27-OS-1990 | 27 | Outside Shoulder | 3 | Asphalt | Hot Mix Asphalt - Shoulder Mix | 38 | 1.5 | 08/17/1993 | 08/17/1993 | 08/05/1999 | 16052 |  | 116
27-OS-1990 | 27 | Outside Shoulder | 4 | Asphalt | Hot Mix Asphalt - Shoulder Mix | 38 | 1.5 | 08/18/1993 | 08/18/1993 | 08/05/1999 | 16054 |  | 116
27-OS-1999 | 27 | Outside Shoulder | 1 | Clay | Clay - Subgrade - R=12 | 0 | 0 | 08/05/1999 | 08/13/1999 | 09/13/2000 | 16532 |  | 24
27-OS-1999 | 27 | Outside Shoulder | 2 | Stone | Stone - Large Crushed - 4 inch topsize | 356 | 14 | 08/14/1999 | 08/14/1999 | 09/13/2000 | 16536 |  | 117
27-OS-1999 | 27 | Outside Shoulder | 3 | Asphalt | Double Chip Seal - CRS-2P | 13 | 0.5 | 08/15/1999 | 08/15/1999 | 09/13/2000 | 16540 |  | 101
27-OS-2000 | 27 | Outside Shoulder | 1 | Clay | Clay - Subgrade - R=12 | 0 | 0 | 09/13/2000 | 09/13/2000 | 07/05/2006 | 16548 | 16532 | 24
27-OS-2000 | 27 | Outside Shoulder | 2 | Stone | Stone - Large Crushed - 4 inch topsize | 356 | 14 | 09/14/2000 | 09/14/2000 | 07/05/2006 | 16556 | 16536 | 117
27-OS-2000 | 27 | Outside Shoulder | 3 | Aggregate | Class 2 Shouldering | 64 | 2.5 | 09/16/2000 | 09/16/2000 | 07/05/2006 | 16558 |  | 16358
27-OS-2006 | 27 | Outside Shoulder | 1 | Clay | Clay - Subgrade - R=12 | 0 | 0 | 07/05/2006 | 07/05/2006 | 08/11/2017 | 16440 |  | 24
27-OS-2006 | 27 | Outside Shoulder | 2 | Clay | Clay - Subgrade - R=12 | 178 | 7 | 07/07/2006 | 07/08/2006 | 08/11/2017 | 16444 |  | 24
27-OS-2006 | 27 | Outside Shoulder | 3 | Aggregate | Class 5 - Standard - Base | 152 | 6 | 07/14/2006 | 07/27/2006 | 08/11/2017 | 16448 |  | 17163
27-OS-2006 | 27 | Outside Shoulder | 4 | Aggregate | Class 2 Shouldering | 102 | 4 | 08/10/2006 | 08/10/2006 | 08/11/2017 | 16454 |  | 16358
28-OS-1991 | 28 | Outside Shoulder | 3 | Asphalt | Hot Mix Asphalt - Shoulder Mix | 38 | 1.5 | 08/17/1993 | 08/17/1993 | 08/12/1999 | 16060 |  | 116
28-OS-1991 | 28 | Outside Shoulder | 4 | Asphalt | Hot Mix Asphalt - Shoulder Mix | 38 | 1.5 | 08/18/1993 | 08/18/1993 | 08/12/1999 | 16062 |  | 116
28-OS-1999 | 28 | Outside Shoulder | 1 | Clay | Clay - Subgrade - R=12 | 0 | 0 | 08/12/1999 | 08/16/1999 | 07/17/2006 | 16566 |  | 24
28-OS-1999 | 28 | Outside Shoulder | 2 | Stone | Stone - Large Crushed - 4 inch topsize | 356 | 14 | 08/17/1999 | 08/17/1999 | 07/17/2006 | 16570 |  | 117
28-OS-1999 | 28 | Outside Shoulder | 3 | Aggregate | Class 6 Special gradation for MnROAD - Base | 25 | 1 | 08/18/1999 | 08/18/1999 | 07/17/2006 | 16574 |  | 8
28-OS-1999 | 28 | Outside Shoulder | 4 | Aggregate | Class 2 Shouldering | 64 | 2.5 | 08/20/1999 | 08/20/1999 | 07/17/2006 | 16578 |  | 16358
28-OS-2006 | 28 | Outside Shoulder | 1 | Clay | Clay - Subgrade - R=12 | 0 | 0 | 07/17/2006 | 07/17/2006 | 08/11/2017 | 16462 |  | 24
28-OS-2006 | 28 | Outside Shoulder | 2 | Clay | Clay - Borrow | 178 | 7 | 07/08/2006 | 07/18/2006 | 08/11/2017 | 16466 |  | 17225
28-OS-2006 | 28 | Outside Shoulder | 3 | Aggregate | Class 5 - Standard - Base | 152 | 6 | 07/18/2006 | 07/27/2006 | 08/11/2017 | 16470 |  | 17163
28-OS-2006 | 28 | Outside Shoulder | 4 | Aggregate | Class 2 Shouldering | 102 | 4 | 08/10/2006 | 08/10/2006 | 08/11/2017 | 16476 |  | 16358
28-IS-1991 | 28 | Inside Shoulder | 1 | Clay | Clay - Subgrade - R=12 | 0 | 0 | 07/17/1991 | 08/05/1992 | 08/12/1999 | 16057 |  | 24
28-IS-1991 | 28 | Inside Shoulder | 2 | Aggregate | Class 5 Special gradation for MnROAD - Base | 330 | 13 | 07/28/1993 | 07/28/1993 | 08/12/1999 | 16059 |  | 7
28-IS-1991 | 28 | Inside Shoulder | 3 | Asphalt | Hot Mix Asphalt - Shoulder Mix | 38 | 1.5 | 08/17/1993 | 08/17/1993 | 08/12/1999 | 16061 |  | 116
28-IS-1991 | 28 | Inside Shoulder | 4 | Asphalt | Hot Mix Asphalt - Shoulder Mix | 38 | 1.5 | 08/18/1993 | 08/18/1993 | 08/12/1999 | 16063 |  | 116
28-IS-1999 | 28 | Inside Shoulder | 1 | Clay | Clay - Subgrade - R=12 | 0 | 0 | 08/12/1999 | 08/16/1999 | 07/17/2006 | 16564 |  | 24
28-IS-1999 | 28 | Inside Shoulder | 2 | Stone | Stone - Large Crushed - 4 inch topsize | 356 | 14 | 08/17/1999 | 08/17/1999 | 07/17/2006 | 16568 |  | 117
28-IS-1999 | 28 | Inside Shoulder | 3 | Aggregate | Class 6 Special gradation for MnROAD - Base | 25 | 1 | 08/18/1999 | 08/18/1999 | 07/17/2006 | 16572 |  | 8
28-IS-1999 | 28 | Inside Shoulder | 4 | Aggregate | Class 2 Shouldering | 64 | 2.5 | 08/20/1999 | 08/20/1999 | 07/17/2006 | 16577 |  | 16358
28-IS-2006 | 28 | Inside Shoulder | 1 | Clay | Clay - Subgrade - R=12 | 0 | 0 | 07/17/2006 | 07/17/2006 | 08/11/2017 | 16460 |  | 24
28-IS-2006 | 28 | Inside Shoulder | 2 | Clay | Clay - Borrow | 178 | 7 | 07/08/2006 | 07/18/2006 | 08/11/2017 | 16464 |  | 17225
28-IS-2006 | 28 | Inside Shoulder | 3 | Aggregate | Class 5 - Standard - Base | 152 | 6 | 07/18/2006 | 07/27/2006 | 08/11/2017 | 16468 |  | 17163
28-IS-2006 | 28 | Inside Shoulder | 4 | Aggregate | Class 2 Shouldering | 102 | 4 | 08/10/2006 | 08/10/2006 | 08/11/2017 | 16475 |  | 16358
28-OS-1991 | 28 | Outside Shoulder | 1 | Clay | Clay - Subgrade - R=12 | 0 | 0 | 07/17/1991 | 08/05/1992 | 08/12/1999 | 16056 |  | 24
28-OS-1991 | 28 | Outside Shoulder | 2 | Aggregate | Class 5 Special gradation for MnROAD - Base | 330 | 13 | 07/28/1993 | 07/28/1993 | 08/12/1999 | 16058 |  | 7
29-IS-1991 | 29 | Inside Shoulder | 1 | Clay | Clay - Subgrade - R=12 | 0 | 0 | 07/17/1991 | 07/15/1993 | 07/23/2007 | 827 |  | 24
29-IS-1991 | 29 | Inside Shoulder | 2 | Aggregate | Class 4 Special gradation for MnROAD - Base | 254 | 10 | 08/11/1992 | 07/26/1993 | 07/23/2007 | 828 |  | 5
29-IS-1991 | 29 | Inside Shoulder | 3 | Aggregate | Class 5 Shouldering Aggregate | 64 | 2.5 | 08/17/1993 | 08/17/1993 | 07/23/2007 | 829 |  | 14
29-IS-1991 | 29 | Inside Shoulder | 4 | Asphalt | Hot Mix Asphalt - Shoulder Mix | 64 | 2.5 | 08/18/1993 | 08/18/1993 | 07/23/2007 | 16064 |  | 116
29-OS-1991 | 29 | Outside Shoulder | 1 | Clay | Clay - Subgrade - R=12 | 0 | 0 | 07/17/1991 | 07/15/1993 | 07/23/2007 | 823 |  | 24
29-OS-1991 | 29 | Outside Shoulder | 2 | Aggregate | Class 4 Special gradation for MnROAD - Base | 254 | 10 | 08/11/1992 | 07/26/1993 | 07/23/2007 | 824 |  | 5
29-OS-1991 | 29 | Outside Shoulder | 3 | Aggregate | Class 5 Shouldering Aggregate | 64 | 2.5 | 08/17/1993 | 08/17/1993 | 07/23/2007 | 825 |  | 14
29-OS-1991 | 29 | Outside Shoulder | 4 | Asphalt | Hot Mix Asphalt - Shoulder Mix | 64 | 2.5 | 08/18/1993 | 08/18/1993 | 07/23/2007 | 16065 |  | 116
30-IS-1990 | 30 | Inside Shoulder | 1 | Clay | Clay - Subgrade - R=12 | 0 | 0 | 07/10/1990 | 07/15/1993 | 07/23/2007 | 848 |  | 24
30-IS-1990 | 30 | Inside Shoulder | 2 | Aggregate | Class 3 Special gradation for MnROAD - Base | 305 | 12 | 08/14/1992 | 07/26/1993 | 07/23/2007 | 849 |  | 4
30-IS-1990 | 30 | Inside Shoulder | 3 | Aggregate | Class 5 Shouldering Aggregate | 64 | 2.5 | 08/17/1993 | 08/17/1993 | 07/23/2007 | 850 |  | 14
30-IS-1990 | 30 | Inside Shoulder | 4 | Asphalt | Hot Mix Asphalt - Shoulder Mix | 64 | 2.5 | 08/18/1993 | 08/18/1993 | 07/23/2007 | 16066 |  | 116
30-OS-1990 | 30 | Outside Shoulder | 1 | Clay | Clay - Subgrade - R=12 | 0 | 0 | 07/10/1990 | 07/15/1993 | 07/23/2007 | 844 |  | 24
30-OS-1990 | 30 | Outside Shoulder | 2 | Aggregate | Class 3 Special gradation for MnROAD - Base | 305 | 12 | 08/14/1992 | 07/26/1993 | 07/23/2007 | 845 |  | 4
30-OS-1990 | 30 | Outside Shoulder | 3 | Aggregate | Class 5 Shouldering Aggregate | 64 | 2.5 | 08/17/1993 | 08/17/1993 | 07/23/2007 | 846 |  | 14
30-OS-1990 | 30 | Outside Shoulder | 4 | Asphalt | Hot Mix Asphalt - Shoulder Mix | 64 | 2.5 | 08/18/1993 | 08/18/1993 | 07/23/2007 | 16067 |  | 116
31-IS-1991 | 31 | Inside Shoulder | 1 | Clay | Clay - Subgrade - R=12 | 0 | 0 | 07/17/1991 | 08/11/1992 |  | 16069 |  | 24
31-IS-1991 | 31 | Inside Shoulder | 2 | Aggregate | Class 3 Special gradation for MnROAD - Base | 305 | 12 | 08/14/1992 | 07/28/1993 |  | 16071 |  | 4
31-IS-1991 | 31 | Inside Shoulder | 3 | Aggregate | Class 5 Special gradation for MnROAD - Base | 102 | 4 | 07/28/1993 | 08/01/1993 |  | 16075 |  | 7
31-IS-1991 | 31 | Inside Shoulder | 4 | Aggregate | Class 5 Shouldering Aggregate | 13 | 0.5 | 08/17/1993 | 08/17/1993 |  | 16078 |  | 14
31-IS-1991 | 31 | Inside Shoulder | 5 | Asphalt | Hot Mix Asphalt - Shoulder Mix | 64 | 2.5 | 08/18/1993 | 08/18/1993 |  | 16079 |  | 116
31-OS-1991 | 31 | Outside Shoulder | 1 | Clay | Clay - Subgrade - R=12 | 0 | 0 | 07/17/1991 | 08/11/1992 |  | 16068 |  | 24
31-OS-1991 | 31 | Outside Shoulder | 2 | Aggregate | Class 3 Special gradation for MnROAD - Base | 305 | 12 | 08/14/1992 | 07/28/1993 |  | 16070 |  | 4
31-OS-1991 | 31 | Outside Shoulder | 3 | Aggregate | Class 5 Special gradation for MnROAD - Base | 102 | 4 | 07/28/1993 | 08/01/1993 |  | 16074 |  | 7
31-OS-1991 | 31 | Outside Shoulder | 4 | Aggregate | Class 5 Shouldering Aggregate | 38 | 1.5 | 08/17/1993 | 08/17/1993 |  | 16076 |  | 14
31-OS-1991 | 31 | Outside Shoulder | 5 | Asphalt | Hot Mix Asphalt - Shoulder Mix | 38 | 1.5 | 08/18/1993 | 08/18/1993 |  | 16077 |  | 116
32-IS-1990 | 32 | Inside Shoulder | 1 | Clay | Clay - Subgrade - R=12 | 0 | 0 | 09/27/1990 | 08/11/1992 |  | 16082 |  | 24
32-IS-1990 | 32 | Inside Shoulder | 2 | Aggregate | Class 1 Coarse gradation for MnROAD - Base and Surface | 152 | 6 | 09/01/1993 | 09/01/1993 |  | 16084 |  | 1
32-IS-1990 | 32 | Inside Shoulder | 3 | Aggregate | Class 1 Fine gradation for MnROAD - Base and Surface | 152 | 6 | 09/01/1993 | 09/01/1993 | 06/14/2000 | 16086 |  | 2
32-IS-2000 | 32 | Inside Shoulder | 1 | Clay | Clay - Subgrade - R=12 | 0 | 0 | 09/27/1990 | 08/11/1992 |  | 28227 | 16082 | 24
32-IS-2000 | 32 | Inside Shoulder | 2 | Aggregate | Class 1 Coarse gradation for MnROAD - Base and Surface | 152 | 6 | 09/01/1993 | 09/01/1993 |  | 28228 | 16084 | 1
32-IS-2000 | 32 | Inside Shoulder | 3 | Aggregate | Class 1 Fine gradation for MnROAD - Base and Surface | 25 | 1 | 09/01/1993 | 06/14/2000 |  | 21215 |  | 2
32-IS-2000 | 32 | Inside Shoulder | 4 | Aggregate | Class 2 Shouldering | 127 | 5 | 06/30/2000 | 06/30/2000 |  | 16926 |  | 16358
32-OS-1990 | 32 | Outside Shoulder | 1 | Clay | Clay - Subgrade - R=12 | 0 | 0 | 09/27/1990 | 08/11/1992 |  | 16083 |  | 24
32-OS-1990 | 32 | Outside Shoulder | 2 | Aggregate | Class 1 Coarse gradation for MnROAD - Base and Surface | 152 | 6 | 09/01/1993 | 09/01/1993 |  | 16085 |  | 1
32-OS-1990 | 32 | Outside Shoulder | 3 | Aggregate | Class 1 Fine gradation for MnROAD - Base and Surface | 152 | 6 | 09/01/1993 | 09/01/1993 | 06/14/2000 | 16087 |  | 2
32-OS-2000 | 32 | Outside Shoulder | 1 | Clay | Clay - Subgrade - R=12 | 0 | 0 | 09/27/1990 | 08/11/1992 |  | 28223 | 16083 | 24
32-OS-2000 | 32 | Outside Shoulder | 2 | Aggregate | Class 1 Coarse gradation for MnROAD - Base and Surface | 152 | 6 | 09/01/1993 | 09/01/1993 |  | 28224 | 16085 | 1
32-OS-2000 | 32 | Outside Shoulder | 3 | Aggregate | Class 1 Fine gradation for MnROAD - Base and Surface | 25 | 1 | 09/01/1993 | 06/14/2000 |  | 21212 |  | 2
32-OS-2000 | 32 | Outside Shoulder | 4 | Aggregate | Class 2 Shouldering | 127 | 5 | 06/30/2000 | 06/30/2000 |  | 16927 |  | 16358
33-IS-1990 | 33 | Inside Shoulder | 1 | Clay | Clay - Subgrade - R=12 | 0 | 0 | 10/05/1990 | 08/11/1992 | 08/11/1999 | 15939 |  | 24
33-IS-1990 | 33 | Inside Shoulder | 2 | Aggregate | Class 1 Coarse gradation for MnROAD - Base and Surface | 152 | 6 | 09/01/1993 | 09/01/1993 | 08/11/1999 | 15943 |  | 1
33-IS-1990 | 33 | Inside Shoulder | 3 | Aggregate | Class 6 Special gradation for MnROAD - Base | 152 | 6 | 09/01/1993 | 09/01/1993 | 08/11/1999 | 15947 |  | 8
33-IS-1999 | 33 | Inside Shoulder | 1 | Clay | Clay - Subgrade - R=12 | 0 | 0 | 08/11/1999 | 08/11/1999 |  | 15971 |  | 24
33-IS-1999 | 33 | Inside Shoulder | 2 | Aggregate | Class 6 Special gradation for MnROAD - Base | 305 | 12 | 08/11/1999 | 08/18/1999 |  | 15975 |  | 8
33-IS-1999 | 33 | Inside Shoulder | 3 | Aggregate | Class 2 Shouldering | 102 | 4 | 09/01/1999 | 09/01/1999 |  | 16363 |  | 16358
33-OS-1990 | 33 | Outside Shoulder | 1 | Clay | Clay - Subgrade - R=12 | 0 | 0 | 10/05/1990 | 08/11/1992 | 08/11/1999 | 15937 |  | 24
33-OS-1990 | 33 | Outside Shoulder | 2 | Aggregate | Class 1 Coarse gradation for MnROAD - Base and Surface | 152 | 6 | 09/01/1993 | 09/01/1993 | 08/11/1999 | 15941 |  | 1
33-OS-1990 | 33 | Outside Shoulder | 3 | Aggregate | Class 6 Special gradation for MnROAD - Base | 152 | 6 | 09/01/1993 | 09/01/1993 | 08/11/1999 | 15945 |  | 8
33-OS-1999 | 33 | Outside Shoulder | 1 | Clay | Clay - Subgrade - R=12 | 0 | 0 | 08/11/1999 | 08/11/1999 |  | 15969 |  | 24
33-OS-1999 | 33 | Outside Shoulder | 2 | Aggregate | Class 6 Special gradation for MnROAD - Base | 305 | 12 | 08/11/1999 | 08/18/1999 |  | 15973 |  | 8
33-OS-1999 | 33 | Outside Shoulder | 3 | Aggregate | Class 2 Shouldering | 102 | 4 | 09/01/1999 | 09/01/1999 |  | 16362 |  | 16358
34-IS-1991 | 34 | Inside Shoulder | 1 | Clay | Clay - Subgrade - R=12 | 0 | 0 | 08/14/1991 | 08/11/1992 | 08/11/1999 | 15951 |  | 24
34-IS-1991 | 34 | Inside Shoulder | 2 | Aggregate | Class 1 Fine gradation for MnROAD - Base and Surface | 152 | 6 | 09/01/1993 | 09/01/1993 | 08/11/1999 | 15955 |  | 2
34-IS-1991 | 34 | Inside Shoulder | 3 | Aggregate | Class 5 Special gradation for MnROAD - Base | 152 | 6 | 09/01/1993 | 09/01/1993 | 08/11/1999 | 15959 |  | 7
34-IS-1999 | 34 | Inside Shoulder | 1 | Clay | Clay - Subgrade - R=12 | 0 | 0 | 08/12/1999 | 08/12/1999 |  | 15981 |  | 24
34-IS-1999 | 34 | Inside Shoulder | 2 | Aggregate | Class 6 Special gradation for MnROAD - Base | 305 | 12 | 08/11/1999 | 08/18/1999 |  | 15985 |  | 8
34-IS-1999 | 34 | Inside Shoulder | 3 | Aggregate | Class 2 Shouldering | 102 | 4 | 09/01/1999 | 09/01/1999 |  | 16365 |  | 16358
34-OS-1991 | 34 | Outside Shoulder | 1 | Clay | Clay - Subgrade - R=12 | 0 | 0 | 08/14/1991 | 08/11/1992 | 08/11/1999 | 15949 |  | 24
34-OS-1991 | 34 | Outside Shoulder | 2 | Aggregate | Class 1 Fine gradation for MnROAD - Base and Surface | 152 | 6 | 09/01/1993 | 09/01/1993 | 08/11/1999 | 15953 |  | 2
34-OS-1991 | 34 | Outside Shoulder | 3 | Aggregate | Class 5 Special gradation for MnROAD - Base | 152 | 6 | 09/01/1993 | 09/01/1993 | 08/11/1999 | 15957 |  | 7
34-OS-1999 | 34 | Outside Shoulder | 1 | Clay | Clay - Subgrade - R=12 | 0 | 0 | 08/12/1999 | 08/12/1999 |  | 15979 |  | 24
34-OS-1999 | 34 | Outside Shoulder | 2 | Aggregate | Class 6 Special gradation for MnROAD - Base | 305 | 12 | 08/11/1999 | 08/18/1999 |  | 15983 |  | 8
34-OS-1999 | 34 | Outside Shoulder | 3 | Aggregate | Class 2 Shouldering | 102 | 4 | 09/01/1999 | 09/01/1999 |  | 16364 |  | 16358
35-IS-1990 | 35 | Inside Shoulder | 1 | Clay | Clay - Subgrade - R=12 | 0 | 0 | 10/05/1990 | 08/11/1992 | 08/10/1999 | 15963 |  | 24
35-IS-1990 | 35 | Inside Shoulder | 2 | Aggregate | Class 1 Fine gradation for MnROAD - Base and Surface | 305 | 12 | 09/01/1993 | 09/01/1993 | 08/10/1999 | 15967 |  | 2
35-IS-1999 | 35 | Inside Shoulder | 1 | Clay | Clay - Subgrade - R=12 | 0 | 0 | 08/10/1999 | 08/13/1999 |  | 15991 |  | 24
35-IS-1999 | 35 | Inside Shoulder | 2 | Aggregate | Class 6 Special gradation for MnROAD - Base | 305 | 12 | 08/11/1999 | 08/18/1999 |  | 15995 |  | 8
35-IS-1999 | 35 | Inside Shoulder | 3 | Aggregate | Class 2 Shouldering | 102 | 4 | 09/01/1999 | 09/01/1999 |  | 16367 |  | 16358
35-OS-1990 | 35 | Outside Shoulder | 1 | Clay | Clay - Subgrade - R=12 | 0 | 0 | 10/05/1990 | 08/11/1992 | 08/10/1999 | 15961 |  | 24
35-OS-1990 | 35 | Outside Shoulder | 2 | Aggregate | Class 1 Fine gradation for MnROAD - Base and Surface | 305 | 12 | 09/01/1993 | 09/01/1993 | 08/10/1999 | 15965 |  | 2
35-OS-1999 | 35 | Outside Shoulder | 1 | Clay | Clay - Subgrade - R=12 | 0 | 0 | 08/10/1999 | 08/13/1999 |  | 15989 |  | 24
35-OS-1999 | 35 | Outside Shoulder | 2 | Aggregate | Class 6 Special gradation for MnROAD - Base | 305 | 12 | 08/11/1999 | 08/18/1999 |  | 15993 |  | 8
35-OS-1999 | 35 | Outside Shoulder | 3 | Aggregate | Class 2 Shouldering | 102 | 4 | 09/01/1999 | 09/01/1999 |  | 16366 |  | 16358
36-IS-1991 | 36 | Inside Shoulder | 1 | Sand | Sand - Subgrade - R=70 | 0 | 0 | 09/30/1991 | 08/18/1992 |  | 16222 |  | 23
36-IS-1991 | 36 | Inside Shoulder | 2 | Aggregate | Class 5 Special gradation for MnROAD - Base | 127 | 5 | 09/06/1993 | 09/06/1993 |  | 16224 |  | 7
36-IS-1991 | 36 | Inside Shoulder | 3 | Aggregate | Class 5 Shouldering Aggregate | 127 | 5 | 09/21/1993 | 09/21/1993 |  | 16226 |  | 14
36-IS-1991 | 36 | Inside Shoulder | 4 | Asphalt | Hot Mix Asphalt - Shoulder Mix | 38 | 1.5 | 09/22/1993 | 09/22/1993 |  | 16227 |  | 116
36-OS-1991 | 36 | Outside Shoulder | 1 | Sand | Sand - Subgrade - R=70 | 0 | 0 | 09/30/1991 | 08/18/1992 |  | 16221 |  | 23
36-OS-1991 | 36 | Outside Shoulder | 2 | Aggregate | Class 5 Special gradation for MnROAD - Base | 127 | 5 | 09/06/1993 | 09/06/1993 |  | 16223 |  | 7
36-OS-1991 | 36 | Outside Shoulder | 3 | Aggregate | Class 5 Shouldering Aggregate | 127 | 5 | 09/21/1993 | 09/21/1993 |  | 16225 |  | 14
36-OS-1991 | 36 | Outside Shoulder | 4 | Asphalt | Hot Mix Asphalt - Shoulder Mix | 38 | 1.5 | 09/22/1993 | 09/22/1993 |  | 16228 |  | 116
37-IS-1991 | 37 | Inside Shoulder | 1 | Sand | Sand - Subgrade - R=70 | 0 | 0 | 09/30/1991 | 08/18/1992 |  | 16230 |  | 23
37-IS-1991 | 37 | Inside Shoulder | 2 | Aggregate | Class 5 Special gradation for MnROAD - Base | 127 | 5 | 08/19/1992 | 06/09/1993 |  | 16232 |  | 7
37-IS-1991 | 37 | Inside Shoulder | 3 | Aggregate | Class 5 Shouldering Aggregate | 127 | 5 | 07/20/1993 | 07/20/1993 |  | 16234 |  | 14
37-IS-1991 | 37 | Inside Shoulder | 4 | Asphalt | Hot Mix Asphalt - Shoulder Mix | 38 | 1.5 | 07/21/1993 | 07/21/1993 |  | 16236 |  | 116
37-OS-1991 | 37 | Outside Shoulder | 1 | Sand | Sand - Subgrade - R=70 | 0 | 0 | 09/30/1991 | 08/18/1992 |  | 16229 |  | 23
37-OS-1991 | 37 | Outside Shoulder | 2 | Aggregate | Class 5 Special gradation for MnROAD - Base | 127 | 5 | 08/19/1992 | 06/09/1993 |  | 16231 |  | 7
37-OS-1991 | 37 | Outside Shoulder | 3 | Aggregate | Class 5 Shouldering Aggregate | 127 | 5 | 07/20/1993 | 07/20/1993 |  | 16233 |  | 14
37-OS-1991 | 37 | Outside Shoulder | 4 | Asphalt | Hot Mix Asphalt - Shoulder Mix | 38 | 1.5 | 07/21/1993 | 07/21/1993 |  | 16235 |  | 116
38-IS-1990 | 38 | Inside Shoulder | 1 | Clay | Clay - Subgrade - R=12 | 0 | 0 | 07/10/1990 | 08/19/1992 | 06/20/2017 | 16238 |  | 24
38-IS-1990 | 38 | Inside Shoulder | 2 | Aggregate | Class 5 Special gradation for MnROAD - Base | 127 | 5 | 08/20/1992 | 06/09/1993 | 06/20/2017 | 16240 |  | 7
38-IS-1990 | 38 | Inside Shoulder | 3 | Aggregate | Class 5 Shouldering Aggregate | 127 | 5 | 07/20/1993 | 07/20/1993 | 06/20/2017 | 16242 |  | 14
38-IS-1990 | 38 | Inside Shoulder | 4 | Asphalt | Hot Mix Asphalt - Shoulder Mix | 38 | 1.5 | 07/21/1993 | 07/21/1993 | 06/20/2017 | 16244 |  | 116
38-OS-1990 | 38 | Outside Shoulder | 1 | Clay | Clay - Subgrade - R=12 | 0 | 0 | 07/10/1990 | 08/19/1992 | 06/20/2017 | 16237 |  | 24
38-OS-1990 | 38 | Outside Shoulder | 2 | Aggregate | Class 5 Special gradation for MnROAD - Base | 127 | 5 | 08/20/1992 | 06/09/1993 | 06/20/2017 | 16239 |  | 7
38-OS-1990 | 38 | Outside Shoulder | 3 | Aggregate | Class 5 Shouldering Aggregate | 127 | 5 | 07/20/1993 | 07/20/1993 | 06/20/2017 | 16241 |  | 14
38-OS-1990 | 38 | Outside Shoulder | 4 | Asphalt | Hot Mix Asphalt - Shoulder Mix | 38 | 1.5 | 07/21/1993 | 07/21/1993 | 06/20/2017 | 16243 |  | 116
39-IS-1990 | 39 | Inside Shoulder | 1 | Clay | Clay - Subgrade - R=12 | 0 | 0 | 07/10/1990 | 08/19/1992 | 06/17/2017 | 16246 |  | 24
39-IS-1990 | 39 | Inside Shoulder | 2 | Aggregate | Class 5 Special gradation for MnROAD - Base | 127 | 5 | 08/20/1992 | 07/09/1993 | 06/17/2017 | 16248 |  | 7
39-IS-1990 | 39 | Inside Shoulder | 3 | Aggregate | Class 5 Shouldering Aggregate | 127 | 5 | 07/20/1993 | 07/20/1993 | 06/17/2017 | 16250 |  | 14
39-IS-1990 | 39 | Inside Shoulder | 4 | Asphalt | Hot Mix Asphalt - Shoulder Mix | 38 | 1.5 | 07/20/1993 | 07/21/1993 | 09/12/2008 | 16252 |  | 116
39-IS-2008 | 39 | Inside Shoulder | 1 | Clay | Clay - Subgrade - R=12 | 0 | 0 | 07/10/1990 | 08/19/1992 | 06/17/2017 | 28240 | 16246 | 24
39-IS-2008 | 39 | Inside Shoulder | 2 | Aggregate | Class 5 Special gradation for MnROAD - Base | 127 | 5 | 08/20/1992 | 07/09/1993 | 06/17/2017 | 28241 | 16248 | 7
39-IS-2008 | 39 | Inside Shoulder | 3 | Aggregate | Class 5 Shouldering Aggregate | 127 | 5 | 07/20/1993 | 07/20/1993 | 06/17/2017 | 28242 | 16250 | 14
39-IS-2008 | 39 | Inside Shoulder | 4 | Aggregate | Class 5 Shouldering Aggregate | 140 | 5.5 | 10/21/2008 | 10/27/2008 | 06/17/2017 | 16283 |  | 14
39-OS-1990 | 39 | Outside Shoulder | 1 | Clay | Clay - Subgrade - R=12 | 0 | 0 | 07/10/1990 | 08/19/1992 | 06/17/2017 | 16245 |  | 24
39-OS-1990 | 39 | Outside Shoulder | 2 | Aggregate | Class 5 Special gradation for MnROAD - Base | 127 | 5 | 08/20/1992 | 07/09/1993 | 06/17/2017 | 16247 |  | 7
39-OS-1990 | 39 | Outside Shoulder | 3 | Aggregate | Class 5 Shouldering Aggregate | 127 | 5 | 07/20/1993 | 07/20/1993 | 06/17/2017 | 16249 |  | 14
39-OS-1990 | 39 | Outside Shoulder | 4 | Asphalt | Hot Mix Asphalt - Shoulder Mix | 38 | 1.5 | 07/20/1993 | 07/21/1993 | 09/12/2008 | 16251 |  | 116
39-OS-2008 | 39 | Outside Shoulder | 1 | Clay | Clay - Subgrade - R=12 | 0 | 0 | 07/10/1990 | 08/19/1992 | 06/17/2017 | 28246 | 16245 | 24
39-OS-2008 | 39 | Outside Shoulder | 2 | Aggregate | Class 5 Special gradation for MnROAD - Base | 127 | 5 | 08/20/1992 | 07/09/1993 | 06/17/2017 | 28247 | 16247 | 7
39-OS-2008 | 39 | Outside Shoulder | 3 | Aggregate | Class 5 Shouldering Aggregate | 127 | 5 | 07/20/1993 | 07/20/1993 | 06/17/2017 | 28248 | 16249 | 14
39-OS-2008 | 39 | Outside Shoulder | 4 | Aggregate | Class 5 Shouldering Aggregate | 140 | 5.5 | 10/21/2008 | 10/27/2008 | 06/17/2017 | 16282 |  | 14
40-IS-1991 | 40 | Inside Shoulder | 1 | Clay | Clay - Subgrade - R=12 | 0 | 0 | 07/10/1991 | 08/19/1992 |  | 16265 |  | 24
40-IS-1991 | 40 | Inside Shoulder | 2 | Aggregate | Class 5 Special gradation for MnROAD - Base | 127 | 5 | 08/19/1992 | 06/09/1993 |  | 16267 |  | 7
40-IS-1991 | 40 | Inside Shoulder | 3 | Aggregate | Class 5 Shouldering Aggregate | 157 | 6.2 | 07/20/1993 | 07/20/1993 |  | 16270 |  | 14
40-IS-1991 | 40 | Inside Shoulder | 4 | Asphalt | Hot Mix Asphalt - Shoulder Mix | 38 | 1.5 | 07/20/1993 | 07/21/1993 |  | 16271 |  | 116
40-OS-1991 | 40 | Outside Shoulder | 1 | Clay | Clay - Subgrade - R=12 | 0 | 0 | 07/10/1991 | 08/19/1992 |  | 16264 |  | 24
40-OS-1991 | 40 | Outside Shoulder | 2 | Aggregate | Class 5 Special gradation for MnROAD - Base | 127 | 5 | 08/19/1992 | 06/09/1993 |  | 16266 |  | 7
40-OS-1991 | 40 | Outside Shoulder | 3 | Aggregate | Class 5 Shouldering Aggregate | 157 | 6.2 | 07/20/1993 | 07/20/1993 |  | 16268 |  | 14
40-OS-1991 | 40 | Outside Shoulder | 4 | Asphalt | Hot Mix Asphalt - Shoulder Mix | 38 | 1.5 | 07/21/1993 | 07/21/1993 |  | 16269 |  | 116
41-IS-1991 | 41 | Inside Shoulder | 1 | Clay | Clay - Subgrade - R=12 | 0 | 0 | 08/29/1991 | 07/15/1993 |  | 16953 |  | 24
41-IS-1991 | 41 | Inside Shoulder | 2 | Aggregate | Class 3 Shouldering | 178 | 7 | 07/17/1993 | 07/17/1993 |  | 16955 |  | 13336
41-IS-1991 | 41 | Inside Shoulder | 3 | Aggregate | Class 5 Shouldering Aggregate | 76 | 3 | 07/18/1993 | 07/18/1993 |  | 16957 |  | 14
41-IS-1991 | 41 | Inside Shoulder | 4 | Asphalt | Hot Mix Asphalt - Shoulder Mix | 51 | 2 | 07/19/1993 | 07/19/1993 |  | 16959 |  | 116
41-OS-1991 | 41 | Outside Shoulder | 1 | Clay | Clay - Subgrade - R=12 | 0 | 0 | 08/29/1991 | 07/15/1993 |  | 16952 |  | 24
41-OS-1991 | 41 | Outside Shoulder | 2 | Aggregate | Class 3 Shouldering | 178 | 7 | 07/17/1993 | 07/17/1993 |  | 16954 |  | 13336
41-OS-1991 | 41 | Outside Shoulder | 3 | Aggregate | Class 5 Shouldering Aggregate | 76 | 3 | 07/18/1993 | 07/18/1993 |  | 16956 |  | 14
41-OS-1991 | 41 | Outside Shoulder | 4 | Asphalt | Hot Mix Asphalt - Shoulder Mix | 51 | 2 | 07/19/1993 | 07/19/1993 |  | 16958 |  | 116
42-IS-1991 | 42 | Inside Shoulder | 1 | Clay | Clay - Subgrade - R=12 | 0 | 0 | 09/24/1991 | 07/15/1993 |  | 16970 |  | 24
42-IS-1991 | 42 | Inside Shoulder | 2 | Aggregate | Class 3 Shouldering | 178 | 7 | 07/17/1993 | 07/17/1993 |  | 16972 |  | 13336
42-IS-1991 | 42 | Inside Shoulder | 3 | Aggregate | Class 5 Shouldering Aggregate | 76 | 3 | 07/18/1993 | 07/18/1993 |  | 16974 |  | 14
42-IS-1991 | 42 | Inside Shoulder | 4 | Asphalt | Hot Mix Asphalt - Shoulder Mix | 51 | 2 | 07/19/1993 | 07/19/1993 |  | 16976 |  | 116
42-OS-1991 | 42 | Outside Shoulder | 1 | Clay | Clay - Subgrade - R=12 | 0 | 0 | 09/24/1991 | 07/15/1993 |  | 16969 |  | 24
42-OS-1991 | 42 | Outside Shoulder | 2 | Aggregate | Class 3 Shouldering | 178 | 7 | 07/17/1993 | 07/17/1993 |  | 16971 |  | 13336
42-OS-1991 | 42 | Outside Shoulder | 3 | Aggregate | Class 5 Shouldering Aggregate | 76 | 3 | 07/18/1993 | 07/18/1993 |  | 16973 |  | 14
42-OS-1991 | 42 | Outside Shoulder | 4 | Asphalt | Hot Mix Asphalt - Shoulder Mix | 51 | 2 | 07/19/1993 | 07/19/1993 |  | 16975 |  | 116
43-IS-1991 | 43 | Inside Shoulder | 1 | Clay | Clay - Subgrade - R=12 | 0 | 0 | 07/11/1991 | 07/15/1993 |  | 16987 |  | 24
43-IS-1991 | 43 | Inside Shoulder | 2 | Aggregate | Class 3 Shouldering | 178 | 7 | 07/17/1993 | 07/17/1993 |  | 16989 |  | 13336
43-IS-1991 | 43 | Inside Shoulder | 3 | Aggregate | Class 5 Shouldering Aggregate | 76 | 3 | 07/18/1993 | 07/18/1993 |  | 16991 |  | 14
43-IS-1991 | 43 | Inside Shoulder | 4 | Asphalt | Hot Mix Asphalt - Shoulder Mix | 51 | 2 | 07/19/1993 | 07/19/1993 |  | 16993 |  | 116
43-OS-1991 | 43 | Outside Shoulder | 1 | Clay | Clay - Subgrade - R=12 | 0 | 0 | 07/11/1991 | 07/15/1993 |  | 16986 |  | 24
43-OS-1991 | 43 | Outside Shoulder | 2 | Aggregate | Class 3 Shouldering | 178 | 7 | 07/17/1993 | 07/17/1993 |  | 16988 |  | 13336
43-OS-1991 | 43 | Outside Shoulder | 3 | Aggregate | Class 5 Shouldering Aggregate | 76 | 3 | 07/18/1993 | 07/18/1993 |  | 16990 |  | 14
43-OS-1991 | 43 | Outside Shoulder | 4 | Asphalt | Hot Mix Asphalt - Shoulder Mix | 51 | 2 | 07/19/1993 | 07/19/1993 |  | 16992 |  | 116
44-IS-1991 | 44 | Inside Shoulder | 1 | Clay | Clay - Subgrade - R=12 | 0 | 0 | 07/23/1991 | 07/15/1993 |  | 17003 |  | 24
44-IS-1991 | 44 | Inside Shoulder | 2 | Aggregate | Class 3 Shouldering | 178 | 7 | 07/21/1993 | 07/21/1993 |  | 17005 |  | 13336
44-IS-1991 | 44 | Inside Shoulder | 3 | Aggregate | Class 5 Shouldering Aggregate | 76 | 3 | 07/22/1993 | 07/22/1993 |  | 17007 |  | 14
44-IS-1991 | 44 | Inside Shoulder | 4 | Asphalt | Hot Mix Asphalt - Shoulder Mix | 51 | 2 | 07/22/1993 | 07/23/1993 |  | 17009 |  | 116
44-OS-1991 | 44 | Outside Shoulder | 1 | Clay | Clay - Subgrade - R=12 | 0 | 0 | 07/23/1991 | 07/15/1993 |  | 17004 |  | 24
44-OS-1991 | 44 | Outside Shoulder | 2 | Aggregate | Class 3 Shouldering | 178 | 7 | 07/21/1993 | 07/21/1993 |  | 17006 |  | 13336
44-OS-1991 | 44 | Outside Shoulder | 3 | Aggregate | Class 5 Shouldering Aggregate | 76 | 3 | 07/22/1993 | 07/22/1993 |  | 17008 |  | 14
44-OS-1991 | 44 | Outside Shoulder | 4 | Asphalt | Hot Mix Asphalt - Shoulder Mix | 51 | 2 | 07/23/1993 | 07/23/1993 |  | 17010 |  | 116
45-IS-1991 | 45 | Inside Shoulder | 1 | Clay | Clay - Subgrade - R=12 | 0 | 0 | 07/24/1991 | 07/15/1993 |  | 17020 |  | 24
45-IS-1991 | 45 | Inside Shoulder | 2 | Aggregate | Class 3 Shouldering | 178 | 7 | 07/21/1993 | 07/21/1993 |  | 17022 |  | 13336
45-IS-1991 | 45 | Inside Shoulder | 3 | Aggregate | Class 5 Shouldering Aggregate | 76 | 3 | 07/22/1993 | 07/22/1993 |  | 17024 |  | 14
45-IS-1991 | 45 | Inside Shoulder | 4 | Asphalt | Hot Mix Asphalt - Shoulder Mix | 51 | 2 | 07/23/1993 | 07/23/1993 |  | 17026 |  | 116
45-OS-1991 | 45 | Outside Shoulder | 1 | Clay | Clay - Subgrade - R=12 | 0 | 0 | 07/24/1991 | 07/15/1993 |  | 17021 |  | 24
45-OS-1991 | 45 | Outside Shoulder | 2 | Aggregate | Class 3 Shouldering | 178 | 7 | 07/21/1993 | 07/21/1993 |  | 17023 |  | 13336
45-OS-1991 | 45 | Outside Shoulder | 3 | Aggregate | Class 5 Shouldering Aggregate | 76 | 3 | 07/22/1993 | 07/22/1993 |  | 17025 |  | 14
45-OS-1991 | 45 | Outside Shoulder | 4 | Asphalt | Hot Mix Asphalt - Shoulder Mix | 51 | 2 | 07/23/1993 | 07/23/1993 |  | 17027 |  | 116
46-IS-1991 | 46 | Inside Shoulder | 1 | Clay | Clay - Subgrade - R=12 | 0 | 0 | 07/23/1991 | 07/15/1993 |  | 17038 |  | 24
46-IS-1991 | 46 | Inside Shoulder | 2 | Aggregate | Class 3 Shouldering | 178 | 7 | 07/21/1993 | 07/21/1993 |  | 17040 |  | 13336
46-IS-1991 | 46 | Inside Shoulder | 3 | Aggregate | Class 5 Shouldering Aggregate | 76 | 3 | 07/22/1993 | 07/22/1993 |  | 17042 |  | 14
46-IS-1991 | 46 | Inside Shoulder | 4 | Asphalt | Hot Mix Asphalt - Shoulder Mix | 51 | 2 | 07/23/1993 | 07/23/1993 |  | 17044 |  | 116
46-OS-1991 | 46 | Outside Shoulder | 1 | Clay | Clay - Subgrade - R=12 | 0 | 0 | 07/23/1991 | 07/15/1993 |  | 17037 |  | 24
46-OS-1991 | 46 | Outside Shoulder | 2 | Aggregate | Class 3 Shouldering | 178 | 7 | 07/21/1993 | 07/21/1993 |  | 17039 |  | 13336
46-OS-1991 | 46 | Outside Shoulder | 3 | Aggregate | Class 5 Shouldering Aggregate | 76 | 3 | 07/22/1993 | 07/22/1993 |  | 17041 |  | 14
46-OS-1991 | 46 | Outside Shoulder | 4 | Asphalt | Hot Mix Asphalt - Shoulder Mix | 51 | 2 | 07/23/1993 | 07/23/1993 |  | 17043 |  | 116
50-DS-1991 | 50 | Driving Shoulder | 1 | Clay | Clay - Subgrade - R=12 | 0 | 0 | 08/30/1991 | 07/18/1993 |  | 14741 |  | 24
50-DS-1991 | 50 | Driving Shoulder | 2 | Aggregate | Class 3 Shouldering | 203 | 8 | 07/20/1993 | 07/20/1993 |  | 14742 |  | 13336
50-DS-1991 | 50 | Driving Shoulder | 3 | Aggregate | Class 5 Shouldering Aggregate | 76 | 3 | 07/21/1993 | 07/21/1993 |  | 14743 |  | 14
50-DS-1991 | 50 | Driving Shoulder | 4 | Asphalt | Hot Mix Asphalt - Shoulder Mix | 51 | 2 | 07/22/1993 | 07/22/1993 |  | 14744 |  | 116
50-PS-1991 | 50 | Passing Shoulder | 1 | Clay | Clay - Subgrade - R=12 | 0 | 0 | 08/30/1991 | 07/18/1993 |  | 14737 |  | 24
50-PS-1991 | 50 | Passing Shoulder | 2 | Aggregate | Class 3 Shouldering | 203 | 8 | 07/20/1993 | 07/20/1993 |  | 14738 |  | 13336
50-PS-1991 | 50 | Passing Shoulder | 3 | Aggregate | Class 5 Shouldering Aggregate | 76 | 3 | 07/21/1993 | 07/21/1993 |  | 14739 |  | 14
50-PS-1991 | 50 | Passing Shoulder | 4 | Asphalt | Hot Mix Asphalt - Shoulder Mix | 51 | 2 | 07/22/1993 | 07/22/1993 |  | 14740 |  | 116
51-DS-1991 | 51 | Driving Shoulder | 1 | Clay | Clay - Subgrade - R=12 | 0 | 0 | 08/30/1991 | 07/18/1993 |  | 14751 |  | 24
51-DS-1991 | 51 | Driving Shoulder | 2 | Aggregate | Class 3 Shouldering | 203 | 8 | 07/20/1993 | 07/20/1993 |  | 14752 |  | 13336
51-DS-1991 | 51 | Driving Shoulder | 3 | Aggregate | Class 5 Shouldering Aggregate | 76 | 3 | 07/21/1993 | 07/21/1993 |  | 14753 |  | 14
51-DS-1991 | 51 | Driving Shoulder | 4 | Asphalt | Hot Mix Asphalt - Shoulder Mix | 51 | 2 | 07/22/1993 | 07/22/1993 |  | 14754 |  | 116
51-PS-1991 | 51 | Passing Shoulder | 1 | Clay | Clay - Subgrade - R=12 | 0 | 0 | 08/30/1991 | 07/18/1993 |  | 14745 |  | 24
51-PS-1991 | 51 | Passing Shoulder | 2 | Aggregate | Class 3 Shouldering | 203 | 8 | 07/20/1993 | 07/20/1993 |  | 14748 |  | 13336
51-PS-1991 | 51 | Passing Shoulder | 3 | Aggregate | Class 5 Shouldering Aggregate | 76 | 3 | 07/21/1993 | 07/21/1993 |  | 14749 |  | 14
51-PS-1991 | 51 | Passing Shoulder | 4 | Asphalt | Hot Mix Asphalt - Shoulder Mix | 51 | 2 | 07/22/1993 | 07/22/1993 |  | 14750 |  | 116
52-IS-2000 | 52 | Inside Shoulder | 1 | Clay | Clay - Subgrade - R=12 | 0 | 0 | 06/13/2000 | 06/14/2000 |  | 16028 |  | 24
52-IS-2000 | 52 | Inside Shoulder | 2 | Aggregate | Class 4 Special gradation for MnROAD - Base | 127 | 5 | 06/15/2000 | 06/16/2000 |  | 16032 |  | 5
52-IS-2000 | 52 | Inside Shoulder | 3 | Aggregate | Class 2 Shouldering | 191 | 7.5 | 07/05/2000 | 07/05/2000 |  | 16090 |  | 16358
52-OS-2000 | 52 | Outside Shoulder | 1 | Clay | Clay - Subgrade - R=12 | 0 | 0 | 06/13/2000 | 06/14/2000 |  | 16031 |  | 24
52-OS-2000 | 52 | Outside Shoulder | 2 | Aggregate | Class 4 Special gradation for MnROAD - Base | 127 | 5 | 06/15/2000 | 06/16/2000 |  | 16035 |  | 5
52-OS-2000 | 52 | Outside Shoulder | 3 | Aggregate | Class 2 Shouldering | 191 | 7.5 | 07/05/2000 | 07/05/2000 |  | 16091 |  | 16358
53-IS-2000 | 53 | Inside Shoulder | 1 | Clay | Clay - Subgrade - R=12 | 0 | 0 | 06/14/2000 | 06/14/2000 | 09/10/2008 | 16099 |  | 24
53-IS-2000 | 53 | Inside Shoulder | 2 | Aggregate | Class 4 Special gradation for MnROAD - Base | 127 | 5 | 06/15/2000 | 06/16/2000 | 09/10/2008 | 16103 |  | 5
53-IS-2000 | 53 | Inside Shoulder | 3 | Aggregate | Class 2 Shouldering | 191 | 7.5 | 07/05/2000 | 07/05/2000 | 09/10/2008 | 16108 |  | 16358
53-IS-2008 | 53 | Inside Shoulder | 1 | Clay | Clay - Subgrade - R=12 | 0 | 0 | 09/10/2008 | 09/10/2008 |  | 16145 |  | 24
53-IS-2008 | 53 | Inside Shoulder | 2 | Granular | Select Granular Blend - Reclaimings + Class 3 Special material | 914 | 36 | 09/11/2008 | 09/13/2008 |  | 16149 |  | 138
53-IS-2008 | 53 | Inside Shoulder | 3 | Aggregate | Class 5 Special gradation for MnROAD - Base | 127 | 5 | 09/13/2008 | 09/18/2008 |  | 16153 |  | 7
53-IS-2008 | 53 | Inside Shoulder | 4 | Aggregate | Class 5 Shouldering Aggregate | 229 | 9 | 10/09/2008 | 10/20/2008 |  | 16158 |  | 14
53-IS-2008 | 53 | Inside Shoulder | 5 | Concrete | Concrete - MnDOT High Performance Concrete Mix - 60 Year Design | 76 | 3 | 10/21/2008 | 10/21/2008 |  | 16160 |  | 29
53-OS-2000 | 53 | Outside Shoulder | 1 | Clay | Clay - Subgrade - R=12 | 0 | 0 | 06/14/2000 | 06/14/2000 | 09/10/2008 | 16101 |  | 24
53-OS-2000 | 53 | Outside Shoulder | 2 | Aggregate | Class 4 Special gradation for MnROAD - Base | 127 | 5 | 06/15/2000 | 06/16/2000 | 09/10/2008 | 16105 |  | 5
53-OS-2000 | 53 | Outside Shoulder | 3 | Aggregate | Class 2 Shouldering | 191 | 7.5 | 07/05/2000 | 07/05/2000 | 09/10/2008 | 16109 |  | 16358
53-OS-2008 | 53 | Outside Shoulder | 1 | Clay | Clay - Subgrade - R=12 | 0 | 0 | 09/10/2008 | 09/10/2008 |  | 16147 |  | 24
53-OS-2008 | 53 | Outside Shoulder | 2 | Granular | Select Granular Blend - Reclaimings + Class 3 Special material | 914 | 36 | 09/11/2008 | 09/13/2008 |  | 16151 |  | 138
53-OS-2008 | 53 | Outside Shoulder | 3 | Aggregate | Class 5 Special gradation for MnROAD - Base | 127 | 5 | 09/13/2008 | 09/18/2008 |  | 16155 |  | 7
53-OS-2008 | 53 | Outside Shoulder | 4 | Aggregate | Class 5 Shouldering Aggregate | 229 | 9 | 10/09/2008 | 10/20/2008 |  | 16159 |  | 14
53-OS-2008 | 53 | Outside Shoulder | 5 | Concrete | Concrete - MnDOT High Performance Concrete Mix - 60 Year Design | 76 | 3 | 10/21/2008 | 10/21/2008 |  | 16161 |  | 29
54-IS-2000 | 54 | Inside Shoulder | 1 | Clay | Clay - Subgrade - R=12 | 0 | 0 | 10/05/2000 | 10/05/2000 | 10/21/2004 | 16117 |  | 24
54-IS-2000 | 54 | Inside Shoulder | 2 | Pipes | 60 inch dia Culverts - HDPE, Steel, Concrete Pipes | 1524 | 60 | 10/06/2000 | 10/13/2000 | 10/21/2004 | 16696 |  | 16694
54-IS-2000 | 54 | Inside Shoulder | 3 | Aggregate | Class 5 Special gradation for MnROAD - Base | 203 | 8 | 10/13/2000 | 10/13/2000 | 10/21/2004 | 16700 |  | 7
54-IS-2000 | 54 | Inside Shoulder | 4 | Aggregate | Class 5 Shouldering Aggregate | 102 | 4 | 10/16/2000 | 10/16/2000 | 10/21/2004 | 16707 |  | 14
54-IS-2004 | 54 | Inside Shoulder | 1 | Clay | Clay - Subgrade - R=12 | 0 | 0 | 10/22/2004 | 10/22/2004 |  | 16671 |  | 24
54-IS-2004 | 54 | Inside Shoulder | 2 | Aggregate | Class 6 Special gradation for MnROAD - Base | 305 | 12 | 10/22/2004 | 10/24/2004 |  | 16675 |  | 8
54-IS-2004 | 54 | Inside Shoulder | 3 | Aggregate | Class 2 Shouldering | 191 | 7.5 | 10/28/2004 | 10/28/2004 |  | 16680 |  | 16358
54-OS-2000 | 54 | Outside Shoulder | 1 | Clay | Clay - Subgrade - R=12 | 0 | 0 | 10/05/2000 | 10/05/2000 | 10/21/2004 | 16119 |  | 24
54-OS-2000 | 54 | Outside Shoulder | 2 | Pipes | 60 inch dia Culverts - HDPE, Steel, Concrete Pipes | 1524 | 60 | 10/06/2000 | 10/13/2000 | 10/21/2004 | 16698 |  | 16694
54-OS-2000 | 54 | Outside Shoulder | 3 | Aggregate | Class 5 Special gradation for MnROAD - Base | 203 | 8 | 10/13/2000 | 10/13/2000 | 10/21/2004 | 16702 |  | 7
54-OS-2000 | 54 | Outside Shoulder | 4 | Aggregate | Class 5 Shouldering Aggregate | 102 | 4 | 10/16/2000 | 10/16/2000 | 10/21/2004 | 16708 |  | 14
54-OS-2004 | 54 | Outside Shoulder | 1 | Clay | Clay - Subgrade - R=12 | 0 | 0 | 10/22/2004 | 10/22/2004 |  | 16673 |  | 24
54-OS-2004 | 54 | Outside Shoulder | 2 | Aggregate | Class 6 Special gradation for MnROAD - Base | 305 | 12 | 10/22/2004 | 10/24/2004 |  | 16677 |  | 8
54-OS-2004 | 54 | Outside Shoulder | 3 | Aggregate | Class 2 Shouldering | 191 | 7.5 | 10/28/2004 | 10/28/2004 |  | 16681 |  | 16358
60-PS-2004 | 60 | Passing Shoulder | 5 | Asphalt | Hot Mix Asphalt - Shoulder Mix | 51 | 2 | 11/16/2004 | 11/17/2004 | 05/30/2013 | 15811 |  | 116
60-DS-2004 | 60 | Driving Shoulder | 1 | Clay | Clay - Subgrade - R=12 | 0 | 0 | 06/13/1991 | 06/29/1993 |  | 28331 | 15268 | 24
60-DS-2004 | 60 | Driving Shoulder | 2 | Aggregate | Class 5 Special gradation for MnROAD - Base | 127 | 5 | 07/09/1993 | 07/09/1993 |  | 28332 | 15284 | 7
60-DS-2004 | 60 | Driving Shoulder | 3 | Aggregate | Class 3 Shouldering | 51 | 2 | 07/10/1993 | 07/10/1993 |  | 28333 | 15286 | 13336
60-DS-2004 | 60 | Driving Shoulder | 4 | Aggregate | Class 5 Shouldering Aggregate | 76 | 3 | 07/11/1993 | 10/04/2004 | 05/30/2013 | 22157 |  | 14
60-DS-2004 | 60 | Driving Shoulder | 5 | Asphalt | Hot Mix Asphalt - Shoulder Mix | 51 | 2 | 11/16/2004 | 11/17/2004 | 05/30/2013 | 15812 |  | 116
60-PS-2004 | 60 | Passing Shoulder | 1 | Clay | Clay - Subgrade - R=12 | 0 | 0 | 06/13/1991 | 06/29/1993 |  | 28325 | 15266 | 24
60-PS-2004 | 60 | Passing Shoulder | 2 | Aggregate | Class 5 Special gradation for MnROAD - Base | 127 | 5 | 07/09/1993 | 07/09/1993 |  | 28326 | 15283 | 7
60-PS-2004 | 60 | Passing Shoulder | 3 | Aggregate | Class 3 Shouldering | 51 | 2 | 07/10/1993 | 07/10/1993 |  | 28327 | 15285 | 13336
60-PS-2004 | 60 | Passing Shoulder | 4 | Aggregate | Class 5 Shouldering Aggregate | 76 | 3 | 07/11/1993 | 10/04/2004 | 05/30/2013 | 22156 |  | 14
61-DS-2004 | 61 | Driving Shoulder | 1 | Clay | Clay - Subgrade - R=12 | 0 | 0 | 06/13/1991 | 06/29/1993 |  | 28343 | 15238 | 24
61-DS-2004 | 61 | Driving Shoulder | 2 | Aggregate | Class 5 Special gradation for MnROAD - Base | 127 | 5 | 07/09/1993 | 07/09/1993 |  | 28344 | 15254 | 7
61-DS-2004 | 61 | Driving Shoulder | 3 | Aggregate | Class 3 Shouldering | 51 | 2 | 07/10/1993 | 07/10/1993 |  | 28345 | 15256 | 13336
61-DS-2004 | 61 | Driving Shoulder | 4 | Aggregate | Class 5 Shouldering Aggregate | 76 | 3 | 07/11/1993 | 10/10/2004 | 05/30/2013 | 22159 |  | 14
61-DS-2004 | 61 | Driving Shoulder | 5 | Asphalt | Hot Mix Asphalt - Shoulder Mix | 51 | 2 | 11/16/2004 | 11/17/2004 | 05/30/2013 | 15840 |  | 116
61-PS-2004 | 61 | Passing Shoulder | 1 | Clay | Clay - Subgrade - R=12 | 0 | 0 | 06/13/1991 | 06/29/1993 |  | 28337 | 15236 | 24
61-PS-2004 | 61 | Passing Shoulder | 2 | Aggregate | Class 5 Special gradation for MnROAD - Base | 127 | 5 | 07/09/1993 | 07/09/1993 |  | 28338 | 15253 | 7
61-PS-2004 | 61 | Passing Shoulder | 3 | Aggregate | Class 3 Shouldering | 51 | 2 | 07/10/1993 | 07/10/1993 |  | 28339 | 15255 | 13336
61-PS-2004 | 61 | Passing Shoulder | 4 | Aggregate | Class 5 Shouldering Aggregate | 76 | 3 | 07/11/1993 | 10/04/2004 | 05/30/2013 | 22158 |  | 14
61-PS-2004 | 61 | Passing Shoulder | 5 | Asphalt | Hot Mix Asphalt - Shoulder Mix | 51 | 2 | 11/16/2004 | 11/17/2004 | 05/30/2013 | 15839 |  | 116
62-DS-2004 | 62 | Driving Shoulder | 1 | Clay | Clay - Subgrade - R=12 | 0 | 0 | 06/13/1991 | 06/29/1993 |  | 28355 | 15238 | 24
62-DS-2004 | 62 | Driving Shoulder | 2 | Aggregate | Class 5 Special gradation for MnROAD - Base | 127 | 5 | 07/09/1993 | 07/09/1993 |  | 28356 | 15254 | 7
62-DS-2004 | 62 | Driving Shoulder | 3 | Aggregate | Class 3 Shouldering | 76 | 3 | 07/10/1993 | 07/10/1993 |  | 28357 | 15256 | 13336
62-DS-2004 | 62 | Driving Shoulder | 4 | Aggregate | Class 5 Shouldering Aggregate | 51 | 2 | 07/11/1993 | 10/04/2004 | 06/01/2013 | 22161 |  | 14
62-DS-2004 | 62 | Driving Shoulder | 5 | Asphalt | Hot Mix Asphalt - Shoulder Mix | 51 | 2 | 11/16/2004 | 11/17/2004 | 06/01/2013 | 15844 |  | 116
62-PS-2004 | 62 | Passing Shoulder | 1 | Clay | Clay - Subgrade - R=12 | 0 | 0 | 06/13/1991 | 06/29/1993 |  | 28349 | 15236 | 24
62-PS-2004 | 62 | Passing Shoulder | 2 | Aggregate | Class 5 Special gradation for MnROAD - Base | 127 | 5 | 07/09/1993 | 07/09/1993 |  | 28350 | 15253 | 7
62-PS-2004 | 62 | Passing Shoulder | 3 | Aggregate | Class 3 Shouldering | 76 | 3 | 07/10/1993 | 07/10/1993 |  | 28351 | 15255 | 13336
62-PS-2004 | 62 | Passing Shoulder | 4 | Aggregate | Class 5 Shouldering Aggregate | 51 | 2 | 07/11/1993 | 11/16/2004 | 06/01/2013 | 22160 |  | 14
62-PS-2004 | 62 | Passing Shoulder | 5 | Asphalt | Hot Mix Asphalt - Shoulder Mix | 51 | 2 | 11/16/2004 | 11/17/2004 | 06/01/2013 | 15843 |  | 116
63-DS-2004 | 63 | Driving Shoulder | 1 | Clay | Clay - Subgrade - R=12 | 0 | 0 | 06/13/1991 | 06/29/1993 |  | 28368 | 15298 | 24
63-DS-2004 | 63 | Driving Shoulder | 2 | Aggregate | Class 5 Special gradation for MnROAD - Base | 127 | 5 | 07/09/1993 | 07/09/1993 |  | 28369 | 15314 | 7
63-DS-2004 | 63 | Driving Shoulder | 3 | Aggregate | Class 3 Shouldering | 76 | 3 | 07/10/1993 | 07/10/1993 |  | 28370 | 15316 | 13336
63-DS-2004 | 63 | Driving Shoulder | 4 | Aggregate | Class 5 Shouldering Aggregate | 51 | 2 | 07/11/1993 | 10/04/2004 | 06/01/2013 | 22165 |  | 14
63-DS-2004 | 63 | Driving Shoulder | 5 | Asphalt | Hot Mix Asphalt - Shoulder Mix | 51 | 2 | 11/16/2004 | 11/17/2004 | 06/01/2013 | 15824 |  | 116
63-PS-2004 | 63 | Passing Shoulder | 1 | Clay | Clay - Subgrade - R=12 | 0 | 0 | 06/13/1991 | 06/29/1993 |  | 28362 | 15296 | 24
63-PS-2004 | 63 | Passing Shoulder | 2 | Aggregate | Class 5 Special gradation for MnROAD - Base | 127 | 5 | 07/09/1993 | 07/09/1993 |  | 28363 | 15313 | 7
63-PS-2004 | 63 | Passing Shoulder | 3 | Aggregate | Class 3 Shouldering | 76 | 3 | 07/10/1993 | 07/10/1993 |  | 28364 | 15315 | 13336
63-PS-2004 | 63 | Passing Shoulder | 4 | Aggregate | Class 5 Shouldering Aggregate | 51 | 2 | 10/04/2004 | 10/04/2004 | 06/01/2013 | 22164 |  | 14
63-PS-2004 | 63 | Passing Shoulder | 5 | Asphalt | Hot Mix Asphalt - Shoulder Mix | 51 | 2 | 11/16/2004 | 11/17/2004 | 06/01/2013 | 15823 |  | 116
70-DS-2010 | 70 | Driving Shoulder | 1 | Clay | Clay - Subgrade - R=12 | 0 | 0 | 04/19/2010 | 04/19/2010 | 05/02/2022 | 17461 |  | 24
70-DS-2010 | 70 | Driving Shoulder | 2 | Aggregate | Class 3 Shouldering | 279 | 11 | 05/19/2010 | 05/19/2010 | 05/02/2022 | 17463 |  | 13336
70-DS-2010 | 70 | Driving Shoulder | 3 | Aggregate | Class 5 Shouldering Aggregate | 76 | 3 | 05/19/2010 | 05/19/2010 | 05/02/2022 | 17465 |  | 14
70-DS-2010 | 70 | Driving Shoulder | 4 | Asphalt | Hot Mix Asphalt - Shoulder | 38 | 1.5 | 05/20/2010 | 05/20/2010 | 05/02/2022 | 17467 |  | 17419
70-DS-2010 | 70 | Driving Shoulder | 5 | Asphalt | Hot Mix Asphalt - Shoulder | 38 | 1.5 | 05/20/2010 | 05/20/2010 | 05/02/2022 | 17731 |  | 17419
70-PS-2010 | 70 | Passing Shoulder | 1 | Clay | Clay - Subgrade - R=12 | 0 | 0 | 04/19/2010 | 04/19/2010 | 05/02/2022 | 17462 |  | 24
70-PS-2010 | 70 | Passing Shoulder | 2 | Aggregate | Class 3 Shouldering | 279 | 11 | 05/19/2010 | 05/19/2010 | 05/02/2022 | 17464 |  | 13336
70-PS-2010 | 70 | Passing Shoulder | 3 | Aggregate | Class 5 Shouldering Aggregate | 76 | 3 | 05/19/2010 | 05/19/2010 | 05/02/2022 | 17466 |  | 14
70-PS-2010 | 70 | Passing Shoulder | 4 | Asphalt | Hot Mix Asphalt - Shoulder | 38 | 1.5 | 05/20/2010 | 05/20/2010 | 05/02/2022 | 17468 |  | 17419
70-PS-2010 | 70 | Passing Shoulder | 5 | Asphalt | Hot Mix Asphalt - Shoulder | 38 | 1.5 | 05/20/2010 | 05/20/2010 | 05/02/2022 | 17732 |  | 17419
71-DS-2010 | 71 | Driving Shoulder | 1 | Clay | Clay - Subgrade - R=12 | 0 | 0 | 04/05/2010 | 04/19/2010 | 05/02/2022 | 17411 |  | 24
71-DS-2010 | 71 | Driving Shoulder | 2 | Aggregate | Class 3 Shouldering | 279 | 11 | 05/19/2010 | 05/19/2010 | 05/02/2022 | 17413 |  | 13336
71-DS-2010 | 71 | Driving Shoulder | 3 | Aggregate | Class 5 Shouldering Aggregate | 76 | 3 | 05/19/2010 | 05/19/2010 | 05/02/2022 | 17421 |  | 14
71-DS-2010 | 71 | Driving Shoulder | 4 | Asphalt | Hot Mix Asphalt - Shoulder | 38 | 1.5 | 05/20/2010 | 05/20/2010 | 05/02/2022 | 17733 |  | 17419
71-DS-2010 | 71 | Driving Shoulder | 5 | Asphalt | Hot Mix Asphalt - Shoulder | 38 | 1.5 | 05/20/2010 | 05/20/2010 | 05/02/2022 | 17735 |  | 17419
71-PS-2010 | 71 | Passing Shoulder | 1 | Clay | Clay - Subgrade - R=12 | 0 | 0 | 04/05/2010 | 04/19/2010 | 05/02/2022 | 17412 |  | 24
71-PS-2010 | 71 | Passing Shoulder | 2 | Aggregate | Class 3 Shouldering | 279 | 11 | 05/19/2010 | 05/19/2010 | 05/02/2022 | 17414 |  | 13336
71-PS-2010 | 71 | Passing Shoulder | 3 | Aggregate | Class 5 Shouldering Aggregate | 76 | 3 | 05/19/2010 | 05/19/2010 | 05/02/2022 | 17422 |  | 14
71-PS-2010 | 71 | Passing Shoulder | 4 | Asphalt | Hot Mix Asphalt - Shoulder | 38 | 1.5 | 05/20/2010 | 05/20/2010 | 05/02/2022 | 17734 |  | 17419
71-PS-2010 | 71 | Passing Shoulder | 5 | Asphalt | Hot Mix Asphalt - Shoulder | 38 | 1.5 | 05/20/2010 | 05/20/2010 | 05/02/2022 | 17736 |  | 17419
72-DS-2010 | 72 | Driving Shoulder | 1 | Clay | Clay - Subgrade - R=12 | 0 | 0 | 04/19/2010 | 04/19/2010 | 05/02/2022 | 17448 |  | 24
72-DS-2010 | 72 | Driving Shoulder | 2 | Aggregate | Class 3 Shouldering | 279 | 11 | 05/19/2010 | 05/19/2010 | 05/02/2022 | 17450 |  | 13336
72-DS-2010 | 72 | Driving Shoulder | 3 | Aggregate | Class 5 Shouldering Aggregate | 76 | 3 | 05/19/2010 | 05/19/2010 | 05/02/2022 | 17452 |  | 14
72-DS-2010 | 72 | Driving Shoulder | 4 | Asphalt | Hot Mix Asphalt - Shoulder | 38 | 1.5 | 05/20/2010 | 05/20/2010 | 05/02/2022 | 17737 |  | 17419
72-DS-2010 | 72 | Driving Shoulder | 5 | Asphalt | Hot Mix Asphalt - Shoulder | 38 | 1.5 | 05/20/2010 | 05/20/2010 | 05/02/2022 | 17454 |  | 17419
72-PS-2010 | 72 | Passing Shoulder | 1 | Clay | Clay - Subgrade - R=12 | 0 | 0 | 04/19/2010 | 04/19/2010 | 05/02/2022 | 17449 |  | 24
72-PS-2010 | 72 | Passing Shoulder | 2 | Aggregate | Class 3 Shouldering | 279 | 11 | 05/19/2010 | 05/19/2010 | 05/02/2022 | 17451 |  | 13336
72-PS-2010 | 72 | Passing Shoulder | 3 | Aggregate | Class 7 - Aggregate Blend - Virgin-RAP-PCC materials | 76 | 3 | 05/19/2010 | 05/19/2010 | 05/02/2022 | 17453 |  | 17425
72-PS-2010 | 72 | Passing Shoulder | 4 | Asphalt | Hot Mix Asphalt - Shoulder | 38 | 1.5 | 05/20/2010 | 05/20/2010 | 05/02/2022 | 17455 |  | 17419
72-PS-2010 | 72 | Passing Shoulder | 5 | Asphalt | Hot Mix Asphalt - Shoulder | 38 | 1.5 | 05/20/2010 | 05/20/2010 | 05/02/2022 | 17738 |  | 17419
73-DS-2010 | 73 | Driving Shoulder | 1 | Clay | Clay - Subgrade - R=12 | 0 | 0 | 04/19/2010 | 04/19/2010 | 05/02/2022 | 21186 |  | 24
73-DS-2010 | 73 | Driving Shoulder | 2 | Aggregate | Class 3 Shouldering | 279 | 11 | 05/19/2010 | 05/19/2010 | 05/02/2022 | 21188 |  | 13336
73-DS-2010 | 73 | Driving Shoulder | 3 | Aggregate | Class 5 Shouldering Aggregate | 76 | 3 | 05/19/2010 | 05/19/2010 | 05/02/2022 | 21190 |  | 14
73-DS-2010 | 73 | Driving Shoulder | 4 | Asphalt | Hot Mix Asphalt - Shoulder | 38 | 1.5 | 05/20/2010 | 05/20/2010 | 05/02/2022 | 21192 |  | 17419
73-DS-2010 | 73 | Driving Shoulder | 5 | Asphalt | Hot Mix Asphalt - Shoulder | 38 | 1.5 | 05/20/2010 | 05/20/2010 | 05/02/2022 | 21194 |  | 17419
73-PS-2010 | 73 | Passing Shoulder | 1 | Clay | Clay - Subgrade - R=12 | 0 | 0 | 04/19/2010 | 04/19/2010 | 05/02/2022 | 21187 |  | 24
73-PS-2010 | 73 | Passing Shoulder | 2 | Aggregate | Class 3 Shouldering | 279 | 11 | 05/19/2010 | 05/19/2010 | 05/02/2022 | 21189 |  | 13336
73-PS-2010 | 73 | Passing Shoulder | 3 | Aggregate | Class 5 Shouldering Aggregate | 76 | 3 | 05/19/2010 | 05/19/2010 | 05/02/2022 | 21191 |  | 14
73-PS-2010 | 73 | Passing Shoulder | 4 | Asphalt | Hot Mix Asphalt - Shoulder | 38 | 1.5 | 05/20/2010 | 05/20/2010 | 05/02/2022 | 21193 |  | 17419
73-PS-2010 | 73 | Passing Shoulder | 5 | Asphalt | Hot Mix Asphalt - Shoulder | 38 | 1.5 | 05/20/2010 | 05/20/2010 | 05/02/2022 | 21195 |  | 17419
77-IS-2007 | 77 | Inside Shoulder | 1 | Clay | Clay - Subgrade - R=12 | 0 | 0 | 07/23/2007 | 07/23/2007 |  | 16300 |  | 24
77-IS-2007 | 77 | Inside Shoulder | 2 | Aggregate | Class 4 Special gradation for MnROAD - Base | 305 | 12 | 07/24/2007 | 07/24/2007 |  | 17280 |  | 5
77-IS-2007 | 77 | Inside Shoulder | 3 | Aggregate | Class 5 Shouldering Aggregate | 64 | 2.5 | 07/25/2007 | 07/25/2007 |  | 17282 |  | 14
77-IS-2007 | 77 | Inside Shoulder | 4 | Asphalt | Hot Mix Asphalt - Shoulder Mix | 64 | 2.5 | 07/26/2007 | 07/26/2007 |  | 18145 |  | 116
77-OS-2007 | 77 | Outside Shoulder | 1 | Clay | Clay - Subgrade - R=12 | 0 | 0 | 07/23/2007 | 07/23/2007 |  | 16302 |  | 24
77-OS-2007 | 77 | Outside Shoulder | 2 | Aggregate | Class 4 Special gradation for MnROAD - Base | 305 | 12 | 07/24/2007 | 07/24/2007 |  | 17281 |  | 5
77-OS-2007 | 77 | Outside Shoulder | 3 | Aggregate | Class 5 Shouldering Aggregate | 64 | 2.5 | 07/25/2007 | 07/25/2007 |  | 17283 |  | 14
77-OS-2007 | 77 | Outside Shoulder | 4 | Asphalt | Hot Mix Asphalt - Shoulder Mix | 64 | 2.5 | 07/26/2007 | 07/26/2007 |  | 18146 |  | 116
78-IS-2007 | 78 | Inside Shoulder | 1 | Clay | Clay - Subgrade - R=12 | 0 | 0 | 07/23/2007 | 07/23/2007 |  | 16321 |  | 24
78-IS-2007 | 78 | Inside Shoulder | 2 | Aggregate | Class 3 Special gradation for MnROAD - Base | 305 | 12 | 07/24/2007 | 07/24/2007 |  | 16323 |  | 4
78-IS-2007 | 78 | Inside Shoulder | 3 | Aggregate | Class 5 Shouldering Aggregate | 64 | 2.5 | 07/25/2007 | 07/25/2007 |  | 16411 |  | 14
78-IS-2007 | 78 | Inside Shoulder | 4 | Aggregate | Class 6 Special gradation for MnROAD - Base | 64 | 2.5 | 10/29/2007 | 10/29/2007 |  | 17286 |  | 8
78-OS-2007 | 78 | Outside Shoulder | 1 | Clay | Clay - Subgrade - R=12 | 0 | 0 | 07/23/2007 | 07/23/2007 |  | 16322 |  | 24
78-OS-2007 | 78 | Outside Shoulder | 2 | Aggregate | Class 3 Special gradation for MnROAD - Base | 305 | 12 | 07/24/2007 | 07/24/2007 |  | 16324 |  | 4
78-OS-2007 | 78 | Outside Shoulder | 3 | Aggregate | Class 5 Shouldering Aggregate | 64 | 2.5 | 07/25/2007 | 07/25/2007 |  | 16412 |  | 14
78-OS-2007 | 78 | Outside Shoulder | 4 | Aggregate | Class 6 Special gradation for MnROAD - Base | 64 | 2.5 | 10/29/2007 | 10/29/2007 |  | 17287 |  | 8
79-IS-2007 | 79 | Inside Shoulder | 1 | Clay | Clay - Subgrade - R=12 | 0 | 0 | 07/23/2007 | 07/23/2007 |  | 16330 |  | 24
79-IS-2007 | 79 | Inside Shoulder | 2 | Aggregate | Class 3 Special gradation for MnROAD - Base | 305 | 12 | 07/24/2007 | 07/24/2007 |  | 16334 |  | 4
79-IS-2007 | 79 | Inside Shoulder | 3 | Aggregate | Class 5 Shouldering Aggregate | 64 | 2.5 | 07/25/2007 | 07/25/2007 |  | 16417 |  | 14
79-IS-2007 | 79 | Inside Shoulder | 4 | Aggregate | Class 6 Special gradation for MnROAD - Base | 64 | 2.5 | 10/29/2007 | 10/29/2007 |  | 17296 |  | 8
79-OS-2007 | 79 | Outside Shoulder | 1 | Clay | Clay - Subgrade - R=12 | 0 | 0 | 07/23/2007 | 07/23/2007 |  | 16332 |  | 24
79-OS-2007 | 79 | Outside Shoulder | 2 | Aggregate | Class 3 Special gradation for MnROAD - Base | 305 | 12 | 07/24/2007 | 07/24/2007 |  | 16336 |  | 4
79-OS-2007 | 79 | Outside Shoulder | 3 | Aggregate | Class 5 Shouldering Aggregate | 64 | 2.5 | 07/25/2007 | 07/25/2007 |  | 16418 |  | 14
79-OS-2007 | 79 | Outside Shoulder | 4 | Aggregate | Class 6 Special gradation for MnROAD - Base | 64 | 2.5 | 10/29/2007 | 10/29/2007 |  | 17297 |  | 8
83-DS-2007 | 83 | Driving Shoulder | 1 | Clay | Clay - Subgrade - R=12 | 0 | 0 | 10/01/2007 | 10/01/2007 |  | 9 |  | 24
83-DS-2007 | 83 | Driving Shoulder | 2 | Clay | Clay - Borrow | 610 | 24 | 07/23/2007 | 08/01/2007 |  | 17229 |  | 17225
83-DS-2007 | 83 | Driving Shoulder | 3 | Aggregate | Class 5 - Standard - Base | 203 | 8 | 08/13/2007 | 09/04/2007 |  | 17233 |  | 17163
83-DS-2007 | 83 | Driving Shoulder | 4 | Aggregate | Class 6 Special gradation for MnROAD - Base | 89 | 3.5 | 10/12/2007 | 10/12/2007 |  | 17239 |  | 8
83-PS-2007 | 83 | Passing Shoulder | 1 | Clay | Clay - Subgrade - R=12 | 0 | 0 | 07/23/2007 | 08/01/2007 |  | 7 |  | 24
83-PS-2007 | 83 | Passing Shoulder | 2 | Clay | Clay - Borrow | 610 | 24 | 07/23/2007 | 08/01/2007 |  | 17227 |  | 17225
83-PS-2007 | 83 | Passing Shoulder | 3 | Aggregate | Class 5 - Standard - Base | 203 | 8 | 08/13/2007 | 09/04/2007 |  | 17231 |  | 17163
83-PS-2007 | 83 | Passing Shoulder | 4 | Aggregate | Class 6 Special gradation for MnROAD - Base | 89 | 3.5 | 10/12/2007 | 10/12/2007 |  | 17238 |  | 8
84-DS-2007 | 84 | Driving Shoulder | 1 | Clay | Clay - Subgrade - R=12 | 0 | 0 | 07/23/2007 | 08/01/2007 |  | 16354 |  | 24
84-DS-2007 | 84 | Driving Shoulder | 2 | Clay | Clay - Borrow | 610 | 24 | 07/23/2007 | 08/02/2007 |  | 17243 |  | 17225
84-DS-2007 | 84 | Driving Shoulder | 3 | Aggregate | Class 5 - Standard - Base | 229 | 9 | 08/13/2007 | 09/04/2007 |  | 17247 |  | 17163
84-DS-2007 | 84 | Driving Shoulder | 4 | Aggregate | Class 5 Shouldering Aggregate | 51 | 2 | 09/13/2007 | 09/13/2007 |  | 17251 |  | 14
84-DS-2007 | 84 | Driving Shoulder | 5 | Asphalt | Hot Mix Asphalt - Superpave Level 3 | 51 | 2 | 10/10/2007 | 10/10/2007 |  | 17255 |  | 111
84-DS-2007 | 84 | Driving Shoulder | 6 | Asphalt | Hot Mix Asphalt - Superpave Level 3 | 38 | 1.5 | 10/10/2007 | 10/10/2007 |  | 17259 |  | 111
84-PS-2007 | 84 | Passing Shoulder | 1 | Clay | Clay - Subgrade - R=12 | 0 | 0 | 07/23/2007 | 08/01/2007 |  | 16352 |  | 24
84-PS-2007 | 84 | Passing Shoulder | 2 | Clay | Clay - Borrow | 610 | 24 | 07/23/2007 | 08/02/2007 |  | 17241 |  | 17225
84-PS-2007 | 84 | Passing Shoulder | 3 | Aggregate | Class 5 - Standard - Base | 229 | 9 | 08/13/2007 | 09/04/2007 |  | 17245 |  | 17163
84-PS-2007 | 84 | Passing Shoulder | 4 | Aggregate | Class 5 Shouldering Aggregate | 51 | 2 | 09/13/2007 | 09/13/2007 |  | 17250 |  | 14
84-PS-2007 | 84 | Passing Shoulder | 5 | Asphalt | Hot Mix Asphalt - Superpave Level 3 | 51 | 2 | 10/10/2007 | 10/10/2007 |  | 17253 |  | 111
84-PS-2007 | 84 | Passing Shoulder | 6 | Asphalt | Hot Mix Asphalt - Superpave Level 3 | 38 | 1.5 | 10/10/2007 | 10/10/2007 |  | 17257 |  | 111
85-IS-2008 | 85 | Inside Shoulder | 1 | Sand | Sand - Subgrade - R=70 | 0 | 0 | 09/16/2008 | 09/16/2008 | 07/15/2017 | 16172 |  | 23
85-IS-2008 | 85 | Inside Shoulder | 2 | Geotextile | Geotextile - Type V | 2 | 0.08 | 08/22/2008 | 09/22/2008 | 07/15/2017 | 16176 |  | 103
85-IS-2008 | 85 | Inside Shoulder | 3 | Stone | Stone - Base - MnDOT CA-15 Gradation | 203 | 8 | 09/22/2008 | 09/24/2008 | 07/15/2017 | 16182 |  | 140
85-IS-2008 | 85 | Inside Shoulder | 4 | Stone | Railroad Ballast - Martin Marietta pit | 102 | 4 | 09/25/2008 | 09/25/2008 | 07/15/2017 | 16185 |  | 135
85-IS-2008 | 85 | Inside Shoulder | 5 | Concrete | Concrete - Curb Gutter | 178 | 7 | 09/27/2008 | 09/27/2008 | 07/15/2017 | 16583 |  | 16493
85-OS-2008 | 85 | Outside Shoulder | 1 | Sand | Sand - Subgrade - R=70 | 0 | 0 | 09/16/2008 | 09/16/2008 | 07/15/2017 | 16174 |  | 23
85-OS-2008 | 85 | Outside Shoulder | 2 | Geotextile | Geotextile - Type V | 2 | 0.08 | 09/22/2008 | 09/22/2008 | 07/15/2017 | 16178 |  | 103
85-OS-2008 | 85 | Outside Shoulder | 3 | Stone | Stone - Base - MnDOT CA-15 Gradation | 203 | 8 | 08/24/2008 | 09/24/2008 | 07/15/2017 | 16184 |  | 140
85-OS-2008 | 85 | Outside Shoulder | 4 | Stone | Railroad Ballast - Martin Marietta pit | 102 | 4 | 08/25/2008 | 09/25/2008 | 07/15/2017 | 16186 |  | 135
85-OS-2008 | 85 | Outside Shoulder | 5 | Concrete | Concrete - Curb Gutter | 178 | 7 | 09/27/2008 | 09/27/2008 | 07/15/2017 | 16584 |  | 16493
86-IS-2008 | 86 | Inside Shoulder | 1 | Sand | Sand - Subgrade - R=70 | 0 | 0 | 08/22/2008 | 09/21/2008 | 07/15/2017 | 16194 |  | 23
86-IS-2008 | 86 | Inside Shoulder | 2 | Geotextile | Geotextile - Type V | 2 | 0.08 | 09/22/2008 | 09/22/2008 | 07/15/2017 | 16198 |  | 103
86-IS-2008 | 86 | Inside Shoulder | 3 | Stone | Stone - Base - MnDOT CA-15 Gradation | 254 | 10 | 09/22/2008 | 09/24/2008 | 07/15/2017 | 16202 |  | 140
86-IS-2008 | 86 | Inside Shoulder | 4 | Stone | Railroad Ballast - Martin Marietta pit | 102 | 4 | 09/25/2008 | 09/25/2008 | 07/15/2017 | 16206 |  | 135
86-IS-2008 | 86 | Inside Shoulder | 5 | Concrete | Concrete - Curb Gutter | 127 | 5 | 09/27/2008 | 09/27/2008 | 07/15/2017 | 16585 |  | 16493
86-OS-2008 | 86 | Outside Shoulder | 1 | Sand | Sand - Subgrade - R=70 | 0 | 0 | 08/22/2008 | 09/21/2008 | 07/15/2017 | 16196 |  | 23
86-OS-2008 | 86 | Outside Shoulder | 2 | Geotextile | Geotextile - Type V | 2 | 0.08 | 09/22/2008 | 09/22/2008 | 07/15/2017 | 16200 |  | 103
86-OS-2008 | 86 | Outside Shoulder | 3 | Stone | Stone - Base - MnDOT CA-15 Gradation | 254 | 10 | 09/24/2008 | 09/24/2008 | 07/15/2017 | 16204 |  | 140
86-OS-2008 | 86 | Outside Shoulder | 4 | Stone | Railroad Ballast - Martin Marietta pit | 102 | 4 | 09/25/2008 | 09/25/2008 | 07/15/2017 | 16208 |  | 135
86-OS-2008 | 86 | Outside Shoulder | 5 | Concrete | Concrete - Curb Gutter | 127 | 5 | 09/27/2008 | 09/27/2008 | 07/15/2017 | 16586 |  | 16493
87-IS-2008 | 87 | Inside Shoulder | 1 | Clay | Clay - Subgrade - R=12 | 0 | 0 | 09/10/2008 | 09/20/2008 |  | 16642 |  | 24
87-IS-2008 | 87 | Inside Shoulder | 2 | Geotextile | Geotextile - Type V | 2 | 0.08 | 09/22/2008 | 09/22/2008 |  | 16650 |  | 103
87-IS-2008 | 87 | Inside Shoulder | 3 | Stone | Stone - Base - MnDOT CA-15 Gradation | 279 | 11 | 09/22/2008 | 09/24/2008 |  | 16654 |  | 140
87-IS-2008 | 87 | Inside Shoulder | 4 | Stone | Railroad Ballast - Mesabi Hardrock | 102 | 4 | 09/25/2008 | 09/25/2008 |  | 16658 |  | 118
87-IS-2008 | 87 | Inside Shoulder | 5 | Concrete | Concrete - Curb Gutter | 102 | 4 | 09/27/2008 | 09/27/2008 |  | 16661 |  | 16493
87-OS-2008 | 87 | Outside Shoulder | 1 | Clay | Clay - Subgrade - R=12 | 0 | 0 | 09/10/2008 | 09/20/2008 |  | 16644 |  | 24
87-OS-2008 | 87 | Outside Shoulder | 2 | Geotextile | Geotextile - Type V | 2 | 0.08 | 09/22/2008 | 09/22/2008 |  | 16652 |  | 103
87-OS-2008 | 87 | Outside Shoulder | 3 | Stone | Stone - Base - MnDOT CA-15 Gradation | 279 | 11 | 09/22/2008 | 09/24/2008 |  | 16656 |  | 140
87-OS-2008 | 87 | Outside Shoulder | 4 | Stone | Railroad Ballast - Mesabi Hardrock | 102 | 4 | 09/25/2008 | 09/25/2008 |  | 16660 |  | 118
87-OS-2008 | 87 | Outside Shoulder | 5 | Concrete | Concrete - Curb Gutter | 102 | 4 | 09/27/2008 | 09/27/2008 |  | 16662 |  | 16493
88-IS-2008 | 88 | Inside Shoulder | 1 | Clay | Clay - Subgrade - R=12 | 0 | 0 | 09/10/2008 | 09/20/2008 | 07/15/2017 | 16598 |  | 24
88-IS-2008 | 88 | Inside Shoulder | 2 | Geotextile | Geotextile - Type V | 2 | 0.08 | 09/21/2008 | 09/21/2008 | 07/15/2017 | 16602 |  | 103
88-IS-2008 | 88 | Inside Shoulder | 3 | Stone | Stone - Base - MnDOT CA-15 Gradation | 254 | 10 | 09/22/2008 | 09/24/2008 | 07/15/2017 | 16606 |  | 140
88-IS-2008 | 88 | Inside Shoulder | 4 | Stone | Railroad Ballast - Martin Marietta pit | 102 | 4 | 09/25/2008 | 09/25/2008 | 07/15/2017 | 16610 |  | 135
88-IS-2008 | 88 | Inside Shoulder | 5 | Concrete | Concrete - Curb Gutter | 127 | 5 | 09/27/2008 | 09/27/2008 | 07/15/2017 | 16615 |  | 16493
88-OS-2008 | 88 | Outside Shoulder | 1 | Clay | Clay - Subgrade - R=12 | 0 | 0 | 09/10/2008 | 09/20/2008 | 07/15/2017 | 16600 |  | 24
88-OS-2008 | 88 | Outside Shoulder | 2 | Geotextile | Geotextile - Type V | 2 | 0.08 | 09/21/2008 | 09/21/2008 | 07/15/2017 | 16604 |  | 103
88-OS-2008 | 88 | Outside Shoulder | 3 | Stone | Stone - Base - MnDOT CA-15 Gradation | 254 | 10 | 09/22/2008 | 09/24/2008 | 07/15/2017 | 16608 |  | 140
88-OS-2008 | 88 | Outside Shoulder | 4 | Stone | Railroad Ballast - Martin Marietta pit | 102 | 4 | 09/25/2008 | 09/25/2008 | 07/15/2017 | 16612 |  | 135
88-OS-2008 | 88 | Outside Shoulder | 5 | Concrete | Concrete - Curb Gutter | 127 | 5 | 09/27/2008 | 09/27/2008 | 07/15/2017 | 16616 |  | 16493
89-IS-2008 | 89 | Inside Shoulder | 1 | Clay | Clay - Subgrade - R=12 | 0 | 0 | 09/10/2008 | 09/20/2008 | 07/15/2017 | 16622 |  | 24
89-IS-2008 | 89 | Inside Shoulder | 2 | Geotextile | Geotextile - Type V | 2 | 0.08 | 09/22/2008 | 09/22/2008 | 07/15/2017 | 16626 |  | 103
89-IS-2008 | 89 | Inside Shoulder | 3 | Stone | Stone - Base - MnDOT CA-15 Gradation | 203 | 8 | 09/22/2008 | 09/24/2008 | 07/15/2017 | 16630 |  | 140
89-IS-2008 | 89 | Inside Shoulder | 4 | Stone | Railroad Ballast - Martin Marietta pit | 102 | 4 | 09/25/2008 | 09/25/2008 | 07/15/2017 | 16634 |  | 135
89-IS-2008 | 89 | Inside Shoulder | 5 | Concrete | Concrete - Curb Gutter | 178 | 7 | 09/27/2008 | 09/27/2008 | 07/15/2017 | 16639 |  | 16493
89-OS-2008 | 89 | Outside Shoulder | 1 | Clay | Clay - Subgrade - R=12 | 0 | 0 | 09/10/2008 | 09/20/2008 | 07/15/2017 | 16624 |  | 24
89-OS-2008 | 89 | Outside Shoulder | 2 | Geotextile | Geotextile - Type V | 2 | 0.08 | 09/22/2008 | 09/22/2008 | 07/15/2017 | 16628 |  | 103
89-OS-2008 | 89 | Outside Shoulder | 3 | Stone | Stone - Base - MnDOT CA-15 Gradation | 203 | 8 | 09/22/2008 | 09/24/2008 | 07/15/2017 | 16632 |  | 140
89-OS-2008 | 89 | Outside Shoulder | 4 | Stone | Railroad Ballast - Martin Marietta pit | 102 | 4 | 09/25/2008 | 09/25/2008 | 07/15/2017 | 16636 |  | 135
89-OS-2008 | 89 | Outside Shoulder | 5 | Concrete | Concrete - Curb Gutter | 178 | 7 | 09/27/2008 | 09/27/2008 | 07/15/2017 | 16640 |  | 16493
92-DS-1997 | 92 | Driving Shoulder | 2 | Aggregate | Class 5 Special gradation for MnROAD - Base | 127 | 5 | 07/09/1993 | 07/09/1993 | 04/18/2010 | 28444 | 15221 | 7
92-PS-1997 | 92 | Passing Shoulder | 5 | Asphalt | Hot Mix Asphalt - Shoulder Mix | 51 | 2 | 10/25/1997 | 10/25/1997 | 04/18/2010 | 28439 |  | 116
92-DS-1991 | 92 | Driving Shoulder | 5 | Asphalt | Hot Mix Asphalt - Shoulder Mix | 51 | 2 | 07/12/1993 | 07/12/1993 | 10/01/1997 | 15227 |  | 116
92-DS-1991 | 92 | Driving Shoulder | 4 | Aggregate | Class 5 Shouldering Aggregate | 76 | 3 | 07/11/1993 | 07/11/1993 | 10/01/1997 | 15225 |  | 14
92-DS-1991 | 92 | Driving Shoulder | 3 | Aggregate | Class 3 Shouldering | 76 | 3 | 07/10/1993 | 07/10/1993 | 04/18/2010 | 15223 |  | 13336
92-DS-1991 | 92 | Driving Shoulder | 2 | Aggregate | Class 5 Special gradation for MnROAD - Base | 127 | 5 | 07/09/1993 | 07/09/1993 | 04/18/2010 | 15221 |  | 7
92-DS-1991 | 92 | Driving Shoulder | 1 | Clay | Clay - Subgrade - R=12 | 0 | 0 | 06/13/1991 | 06/29/1993 | 04/18/2010 | 15219 |  | 24
92-DS-1997 | 92 | Driving Shoulder | 3 | Aggregate | Class 3 Shouldering | 51 | 2 | 07/10/1993 | 07/10/1993 | 04/18/2010 | 28445 | 15223 | 13336
92-DS-1997 | 92 | Driving Shoulder | 4 | Aggregate | Class 5 Shouldering Aggregate | 102 | 4 | 10/24/1997 | 10/24/1997 | 04/18/2010 | 28446 |  | 14
92-DS-1997 | 92 | Driving Shoulder | 5 | Asphalt | Hot Mix Asphalt - Shoulder Mix | 51 | 2 | 10/25/1997 | 10/25/1997 | 04/18/2010 | 28447 |  | 116
92-PS-1991 | 92 | Passing Shoulder | 1 | Clay | Clay - Subgrade - R=12 | 0 | 0 | 06/13/1991 | 06/29/1993 | 04/18/2010 | 15218 |  | 24
92-PS-1991 | 92 | Passing Shoulder | 2 | Aggregate | Class 5 Special gradation for MnROAD - Base | 127 | 5 | 07/09/1993 | 07/09/1993 | 04/18/2010 | 15220 |  | 7
92-PS-1991 | 92 | Passing Shoulder | 3 | Aggregate | Class 3 Shouldering | 76 | 3 | 07/10/1993 | 07/10/1993 | 04/18/2010 | 15222 |  | 13336
92-PS-1991 | 92 | Passing Shoulder | 4 | Aggregate | Class 5 Shouldering Aggregate | 76 | 3 | 07/11/1993 | 07/11/1993 | 10/01/1997 | 15224 |  | 14
92-PS-1991 | 92 | Passing Shoulder | 5 | Asphalt | Hot Mix Asphalt - Shoulder Mix | 51 | 2 | 07/12/1993 | 07/12/1993 | 10/01/1997 | 15226 |  | 116
92-PS-1997 | 92 | Passing Shoulder | 1 | Clay | Clay - Subgrade - R=12 | 0 | 0 | 06/13/1991 | 06/29/1993 | 04/18/2010 | 28435 | 15218 | 24
92-PS-1997 | 92 | Passing Shoulder | 2 | Aggregate | Class 5 Special gradation for MnROAD - Base | 127 | 5 | 07/09/1993 | 07/09/1993 | 04/18/2010 | 28436 | 15220 | 7
92-PS-1997 | 92 | Passing Shoulder | 3 | Aggregate | Class 3 Shouldering | 51 | 2 | 07/10/1993 | 07/10/1993 | 04/18/2010 | 28437 | 15222 | 13336
92-PS-1997 | 92 | Passing Shoulder | 4 | Aggregate | Class 5 Shouldering Aggregate | 102 | 4 | 10/24/1997 | 10/24/1997 | 04/18/2010 | 28438 |  | 14
92-DS-1997 | 92 | Driving Shoulder | 1 | Clay | Clay - Subgrade - R=12 | 0 | 0 | 06/13/1991 | 06/29/1993 | 04/18/2010 | 28443 | 15219 | 24
93-PS-1997 | 93 | Passing Shoulder | 2 | Aggregate | Class 5 Special gradation for MnROAD - Base | 127 | 5 | 07/09/1993 | 07/09/1993 |  | 15283 | 31104 | 7
93-PS-1997 | 93 | Passing Shoulder | 1 | Clay | Clay - Subgrade - R=12 | 0 | 0 | 10/05/1990 | 06/29/1993 |  | 15266 | 31103 | 24
93-DS-1997 | 93 | Driving Shoulder | 5 | Asphalt | Hot Mix Asphalt - Shoulder Mix | 51 | 2 | 10/25/1997 | 10/25/1997 | 10/04/2004 | 15290 |  | 116
93-DS-1997 | 93 | Driving Shoulder | 4 | Aggregate | Class 5 Shouldering Aggregate | 76 | 3 | 10/24/1997 | 10/24/1997 | 10/04/2004 | 15288 |  | 14
93-DS-1997 | 93 | Driving Shoulder | 3 | Aggregate | Class 3 Shouldering | 76 | 3 | 07/10/1993 | 07/10/1993 |  | 15286 | 31100 | 13336
93-DS-1997 | 93 | Driving Shoulder | 2 | Aggregate | Class 5 Special gradation for MnROAD - Base | 127 | 5 | 07/09/1993 | 07/09/1993 |  | 15284 | 31099 | 7
93-DS-1997 | 93 | Driving Shoulder | 1 | Clay | Clay - Subgrade - R=12 | 0 | 0 | 10/05/1990 | 06/29/1993 |  | 15268 | 31098 | 24
93-PS-1997 | 93 | Passing Shoulder | 3 | Aggregate | Class 3 Shouldering | 76 | 3 | 07/10/1993 | 07/10/1993 |  | 15285 | 31105 | 13336
93-PS-1997 | 93 | Passing Shoulder | 5 | Asphalt | Hot Mix Asphalt - Shoulder Mix | 51 | 2 | 10/25/1997 | 10/25/1997 | 10/04/2004 | 15289 |  | 116
93-PS-1997 | 93 | Passing Shoulder | 4 | Aggregate | Class 5 Shouldering Aggregate | 76 | 3 | 10/24/1997 | 10/24/1997 | 10/04/2004 | 15287 |  | 14
94-DS-1990 | 94 | Driving Shoulder | 1 | Clay | Clay - Subgrade - R=12 | 0 | 0 | 10/05/1990 | 06/29/1993 |  | 31047 |  | 24
94-PS-1997 | 94 | Passing Shoulder | 5 | Asphalt | Hot Mix Asphalt - Shoulder Mix | 51 | 2 | 10/25/1997 | 10/25/1997 | 10/04/2004 | 15259 |  | 116
94-DS-1990 | 94 | Driving Shoulder | 3 | Aggregate | Class 3 Shouldering | 76 | 3 | 07/10/1993 | 07/10/1993 |  | 31049 |  | 13336
94-DS-1990 | 94 | Driving Shoulder | 4 | Aggregate | Class 5 Shouldering Aggregate | 76 | 3 | 07/10/1993 | 07/10/1993 | 10/04/2004 | 31050 |  | 14
94-DS-1990 | 94 | Driving Shoulder | 5 | Asphalt | Hot Mix Asphalt - Shoulder Mix | 51 | 2 | 07/10/1993 | 07/10/1993 | 10/04/2004 | 31051 |  | 116
94-DS-1997 | 94 | Driving Shoulder | 1 | Clay | Clay - Subgrade - R=12 | 0 | 0 | 10/05/1990 | 06/29/1993 |  | 15238 | 31047 | 24
94-DS-1997 | 94 | Driving Shoulder | 2 | Aggregate | Class 5 Special gradation for MnROAD - Base | 127 | 5 | 07/09/1993 | 07/09/1993 |  | 15254 | 31048 | 7
94-DS-1997 | 94 | Driving Shoulder | 3 | Aggregate | Class 3 Shouldering | 76 | 3 | 07/10/1993 | 07/10/1993 |  | 15256 | 31049 | 13336
94-DS-1997 | 94 | Driving Shoulder | 4 | Aggregate | Class 5 Shouldering Aggregate | 76 | 3 | 10/24/1997 | 10/24/1997 | 10/04/2004 | 15258 |  | 14
94-DS-1997 | 94 | Driving Shoulder | 5 | Asphalt | Hot Mix Asphalt - Shoulder Mix | 51 | 2 | 10/25/1997 | 10/25/1997 | 10/04/2004 | 15260 |  | 116
94-PS-1990 | 94 | Passing Shoulder | 1 | Clay | Clay - Subgrade - R=12 | 0 | 0 | 10/05/1990 | 06/29/1993 |  | 31052 |  | 24
94-PS-1990 | 94 | Passing Shoulder | 1 | Clay | Clay - Subgrade - R=12 | 0 | 0 | 10/05/1990 | 06/29/1993 |  | 31103 |  | 24
94-PS-1990 | 94 | Passing Shoulder | 2 | Aggregate | Class 5 Special gradation for MnROAD - Base | 127 | 5 | 07/09/1993 | 07/09/1993 |  | 31104 |  | 7
94-PS-1990 | 94 | Passing Shoulder | 2 | Aggregate | Class 5 Special gradation for MnROAD - Base | 127 | 5 | 07/09/1993 | 07/09/1993 |  | 31053 |  | 7
94-PS-1990 | 94 | Passing Shoulder | 3 | Aggregate | Class 3 Shouldering | 76 | 3 | 07/10/1993 | 07/10/1993 |  | 31105 |  | 13336
94-PS-1990 | 94 | Passing Shoulder | 3 | Aggregate | Class 3 Shouldering | 76 | 3 | 07/10/1993 | 07/10/1993 |  | 31054 |  | 13336
94-PS-1990 | 94 | Passing Shoulder | 4 | Aggregate | Class 5 Shouldering Aggregate | 76 | 3 | 07/10/1993 | 07/10/1993 | 10/04/2004 | 31106 |  | 14
94-PS-1990 | 94 | Passing Shoulder | 4 | Aggregate | Class 5 Shouldering Aggregate | 76 | 3 | 07/10/1993 | 07/10/1993 | 10/04/2004 | 31055 |  | 14
94-PS-1990 | 94 | Passing Shoulder | 5 | Asphalt | Hot Mix Asphalt - Shoulder Mix | 51 | 2 | 07/10/1993 | 07/10/1993 | 10/04/2004 | 31056 |  | 116
94-PS-1990 | 94 | Passing Shoulder | 5 | Asphalt | Hot Mix Asphalt - Shoulder Mix | 51 | 2 | 07/10/1993 | 07/10/1993 | 10/04/2004 | 31107 |  | 116
94-PS-1997 | 94 | Passing Shoulder | 1 | Clay | Clay - Subgrade - R=12 | 0 | 0 | 10/05/1990 | 06/29/1993 |  | 15236 | 31052 | 24
94-PS-1997 | 94 | Passing Shoulder | 2 | Aggregate | Class 5 Special gradation for MnROAD - Base | 127 | 5 | 07/09/1993 | 07/09/1993 |  | 15253 | 31053 | 7
94-PS-1997 | 94 | Passing Shoulder | 4 | Aggregate | Class 5 Shouldering Aggregate | 76 | 3 | 10/24/1997 | 10/24/1997 | 10/04/2004 | 15257 |  | 14
94-PS-1997 | 94 | Passing Shoulder | 3 | Aggregate | Class 3 Shouldering | 76 | 3 | 07/10/1993 | 07/10/1993 |  | 15255 | 31054 | 13336
94-DS-1990 | 94 | Driving Shoulder | 2 | Aggregate | Class 5 Special gradation for MnROAD - Base | 127 | 5 | 07/09/1993 | 07/09/1993 |  | 31048 |  | 7
95-DS-1997 | 95 | Driving Shoulder | 5 | Asphalt | Hot Mix Asphalt - Shoulder Mix | 51 | 2 | 10/25/1997 | 10/25/1997 | 10/04/2004 | 15320 |  | 116
95-PS-1990 | 95 | Passing Shoulder | 1 | Clay | Clay - Subgrade - R=12 | 0 | 0 | 10/05/1990 | 06/29/1993 |  | 31062 |  | 24
95-PS-1990 | 95 | Passing Shoulder | 2 | Aggregate | Class 5 Special gradation for MnROAD - Base | 127 | 5 | 07/09/1993 | 07/09/1993 |  | 31063 |  | 7
95-PS-1990 | 95 | Passing Shoulder | 3 | Aggregate | Class 3 Shouldering | 76 | 3 | 07/10/1993 | 07/10/1993 |  | 31064 |  | 13336
95-PS-1990 | 95 | Passing Shoulder | 4 | Aggregate | Class 5 Shouldering Aggregate | 76 | 3 | 10/24/1997 | 10/24/1997 | 10/04/2004 | 31065 |  | 14
95-PS-1990 | 95 | Passing Shoulder | 5 | Asphalt | Hot Mix Asphalt - Shoulder Mix | 51 | 2 | 10/25/1997 | 10/25/1997 | 10/04/2004 | 31066 |  | 116
95-PS-1997 | 95 | Passing Shoulder | 1 | Clay | Clay - Subgrade - R=12 | 0 | 0 | 10/05/1990 | 06/29/1993 |  | 15296 | 31062 | 24
95-PS-1997 | 95 | Passing Shoulder | 2 | Aggregate | Class 5 Special gradation for MnROAD - Base | 127 | 5 | 07/09/1993 | 07/09/1993 |  | 15313 | 31063 | 7
95-PS-1997 | 95 | Passing Shoulder | 3 | Aggregate | Class 3 Shouldering | 76 | 3 | 07/10/1993 | 07/10/1993 |  | 15315 | 31064 | 13336
95-PS-1997 | 95 | Passing Shoulder | 4 | Aggregate | Class 5 Shouldering Aggregate | 76 | 3 | 10/24/1997 | 10/24/1997 | 10/04/2004 | 15317 |  | 14
95-PS-1997 | 95 | Passing Shoulder | 5 | Asphalt | Hot Mix Asphalt - Shoulder Mix | 51 | 2 | 10/25/1997 | 10/25/1997 | 10/04/2004 | 15319 |  | 116
95-DS-1990 | 95 | Driving Shoulder | 1 | Clay | Clay - Subgrade - R=12 | 0 | 0 | 10/05/1990 | 06/29/1993 |  | 31057 |  | 24
95-DS-1990 | 95 | Driving Shoulder | 2 | Aggregate | Class 5 Special gradation for MnROAD - Base | 127 | 5 | 07/09/1993 | 07/09/1993 |  | 31058 |  | 7
95-DS-1990 | 95 | Driving Shoulder | 3 | Aggregate | Class 3 Shouldering | 76 | 3 | 07/10/1993 | 07/10/1993 |  | 31059 |  | 13336
95-DS-1990 | 95 | Driving Shoulder | 4 | Aggregate | Class 5 Shouldering Aggregate | 76 | 3 | 07/10/1993 | 07/10/1993 | 10/04/2004 | 31060 |  | 14
95-DS-1990 | 95 | Driving Shoulder | 5 | Asphalt | Hot Mix Asphalt - Shoulder Mix | 51 | 2 | 07/10/1993 | 07/10/1993 | 10/04/2004 | 31061 |  | 116
95-DS-1997 | 95 | Driving Shoulder | 1 | Clay | Clay - Subgrade - R=12 | 0 | 0 | 10/05/1990 | 06/29/1993 |  | 15298 | 31057 | 24
95-DS-1997 | 95 | Driving Shoulder | 2 | Aggregate | Class 5 Special gradation for MnROAD - Base | 127 | 5 | 07/09/1993 | 07/09/1993 |  | 15314 | 31058 | 7
95-DS-1997 | 95 | Driving Shoulder | 3 | Aggregate | Class 3 Shouldering | 76 | 3 | 07/10/1993 | 07/10/1993 |  | 15316 | 31059 | 13336
95-DS-1997 | 95 | Driving Shoulder | 4 | Aggregate | Class 5 Shouldering Aggregate | 76 | 3 | 10/24/1997 | 10/24/1997 | 10/04/2004 | 15318 |  | 14
96-DS-1990 | 96 | Driving Shoulder | 1 | Clay | Clay - Subgrade - R=12 | 0 | 0 | 10/05/1990 | 06/29/1993 | 05/02/2022 | 15151 |  | 24
96-DS-1990 | 96 | Driving Shoulder | 2 | Aggregate | Class 5 Special gradation for MnROAD - Base | 127 | 5 | 07/09/1993 | 07/09/1993 | 05/02/2022 | 15167 |  | 7
96-PS-1997 | 96 | Passing Shoulder | 5 | Asphalt | Hot Mix Asphalt - Shoulder Mix | 51 | 2 | 10/25/1997 | 10/25/1997 | 05/02/2022 | 28463 |  | 116
96-PS-1997 | 96 | Passing Shoulder | 4 | Aggregate | Class 5 Shouldering Aggregate | 102 | 4 | 10/24/1997 | 10/24/1997 | 05/02/2022 | 28462 |  | 14
96-PS-1997 | 96 | Passing Shoulder | 3 | Aggregate | Class 3 Shouldering | 51 | 2 | 07/10/1993 | 07/10/1993 | 05/02/2022 | 28461 | 15168 | 13336
96-PS-1997 | 96 | Passing Shoulder | 2 | Aggregate | Class 5 Special gradation for MnROAD - Base | 127 | 5 | 07/09/1993 | 07/09/1993 | 05/02/2022 | 28460 | 15166 | 7
96-PS-1997 | 96 | Passing Shoulder | 1 | Clay | Clay - Subgrade - R=12 | 0 | 0 | 10/05/1990 | 06/29/1993 | 05/02/2022 | 28459 | 15149 | 24
96-PS-1990 | 96 | Passing Shoulder | 5 | Asphalt | Hot Mix Asphalt - Shoulder Mix | 51 | 2 | 07/12/1993 | 07/12/1993 | 05/02/2022 | 15172 |  | 116
96-PS-1990 | 96 | Passing Shoulder | 4 | Aggregate | Class 5 Shouldering Aggregate | 76 | 3 | 07/11/1993 | 07/11/1993 | 05/02/2022 | 15170 |  | 14
96-PS-1990 | 96 | Passing Shoulder | 3 | Aggregate | Class 3 Shouldering | 76 | 3 | 07/10/1993 | 07/10/1993 | 05/02/2022 | 15168 |  | 13336
96-PS-1990 | 96 | Passing Shoulder | 2 | Aggregate | Class 5 Special gradation for MnROAD - Base | 127 | 5 | 07/09/1993 | 07/09/1993 | 05/02/2022 | 15166 |  | 7
96-PS-1990 | 96 | Passing Shoulder | 1 | Clay | Clay - Subgrade - R=12 | 0 | 0 | 10/05/1990 | 06/29/1993 | 05/02/2022 | 15149 |  | 24
96-DS-1997 | 96 | Driving Shoulder | 5 | Asphalt | Hot Mix Asphalt - Shoulder Mix | 51 | 2 | 10/25/1997 | 10/25/1997 | 05/02/2022 | 28468 |  | 116
96-DS-1997 | 96 | Driving Shoulder | 4 | Aggregate | Class 5 Shouldering Aggregate | 102 | 4 | 10/24/1997 | 10/24/1997 | 05/02/2022 | 28467 |  | 14
96-DS-1997 | 96 | Driving Shoulder | 3 | Aggregate | Class 3 Shouldering | 51 | 2 | 07/10/1993 | 07/10/1993 | 05/02/2022 | 28466 | 15169 | 13336
96-DS-1997 | 96 | Driving Shoulder | 2 | Aggregate | Class 5 Special gradation for MnROAD - Base | 127 | 5 | 07/09/1993 | 07/09/1993 | 05/02/2022 | 28465 | 15167 | 7
96-DS-1997 | 96 | Driving Shoulder | 1 | Clay | Clay - Subgrade - R=12 | 0 | 0 | 10/05/1990 | 06/29/1993 | 05/02/2022 | 28464 | 15151 | 24
96-DS-1990 | 96 | Driving Shoulder | 5 | Asphalt | Hot Mix Asphalt - Shoulder Mix | 51 | 2 | 07/12/1993 | 07/12/1993 | 05/02/2022 | 15173 |  | 116
96-DS-1990 | 96 | Driving Shoulder | 4 | Aggregate | Class 5 Shouldering Aggregate | 76 | 3 | 07/11/1993 | 07/11/1993 | 05/02/2022 | 15171 |  | 14
96-DS-1990 | 96 | Driving Shoulder | 3 | Aggregate | Class 3 Shouldering | 76 | 3 | 07/10/1993 | 07/10/1993 | 05/02/2022 | 15169 |  | 13336
97-DS-1990 | 97 | Driving Shoulder | 1 | Clay | Clay - Subgrade - R=12 | 0 | 0 | 10/05/1990 | 06/29/1993 | 04/18/2010 | 15177 |  | 24
97-PS-1997 | 97 | Passing Shoulder | 5 | Asphalt | Hot Mix Asphalt - Shoulder Mix | 51 | 2 | 10/25/1997 | 10/25/1997 | 04/18/2010 | 28479 |  | 116
97-PS-1997 | 97 | Passing Shoulder | 3 | Aggregate | Class 3 Shouldering | 51 | 2 | 07/10/1993 | 07/10/1993 | 04/18/2010 | 28477 | 15194 | 13336
97-PS-1997 | 97 | Passing Shoulder | 2 | Aggregate | Class 5 Special gradation for MnROAD - Base | 127 | 5 | 07/09/1993 | 07/09/1993 | 04/18/2010 | 28476 | 15192 | 7
97-PS-1997 | 97 | Passing Shoulder | 1 | Clay | Clay - Subgrade - R=12 | 0 | 0 | 10/05/1990 | 06/29/1993 | 04/18/2010 | 28475 | 15175 | 24
97-PS-1990 | 97 | Passing Shoulder | 5 | Asphalt | Hot Mix Asphalt - Shoulder Mix | 51 | 2 | 07/12/1993 | 07/12/1993 | 10/01/1997 | 15198 |  | 116
97-PS-1990 | 97 | Passing Shoulder | 4 | Aggregate | Class 5 Shouldering Aggregate | 76 | 3 | 07/11/1993 | 07/11/1993 | 10/01/1997 | 15196 |  | 14
97-PS-1990 | 97 | Passing Shoulder | 3 | Aggregate | Class 3 Shouldering | 76 | 3 | 07/10/1993 | 07/10/1993 | 04/18/2010 | 15194 |  | 13336
97-PS-1990 | 97 | Passing Shoulder | 2 | Aggregate | Class 5 Special gradation for MnROAD - Base | 127 | 5 | 07/09/1993 | 07/09/1993 | 04/18/2010 | 15192 |  | 7
97-PS-1990 | 97 | Passing Shoulder | 1 | Clay | Clay - Subgrade - R=12 | 0 | 0 | 10/05/1990 | 06/29/1993 | 04/18/2010 | 15175 |  | 24
97-DS-1997 | 97 | Driving Shoulder | 5 | Asphalt | Hot Mix Asphalt - Shoulder Mix | 51 | 2 | 10/25/1997 | 10/25/1997 | 04/18/2010 | 28484 |  | 116
97-DS-1997 | 97 | Driving Shoulder | 4 | Aggregate | Class 5 Shouldering Aggregate | 102 | 4 | 10/24/1997 | 10/24/1997 | 04/18/2010 | 28483 |  | 14
97-DS-1997 | 97 | Driving Shoulder | 3 | Aggregate | Class 3 Shouldering | 51 | 2 | 07/10/1993 | 07/10/1993 | 04/18/2010 | 28482 | 15195 | 13336
97-DS-1997 | 97 | Driving Shoulder | 2 | Aggregate | Class 5 Special gradation for MnROAD - Base | 127 | 5 | 07/09/1993 | 07/09/1993 | 04/18/2010 | 28481 | 15193 | 7
97-DS-1997 | 97 | Driving Shoulder | 1 | Clay | Clay - Subgrade - R=12 | 0 | 0 | 10/05/1990 | 06/29/1993 | 04/18/2010 | 28480 | 15177 | 24
97-DS-1990 | 97 | Driving Shoulder | 5 | Asphalt | Hot Mix Asphalt - Shoulder Mix | 51 | 2 | 07/12/1993 | 07/12/1993 | 10/01/1997 | 15199 |  | 116
97-DS-1990 | 97 | Driving Shoulder | 4 | Aggregate | Class 5 Shouldering Aggregate | 76 | 3 | 07/11/1993 | 07/11/1993 | 10/01/1997 | 15197 |  | 14
97-DS-1990 | 97 | Driving Shoulder | 3 | Aggregate | Class 3 Shouldering | 76 | 3 | 07/10/1993 | 07/10/1993 | 04/18/2010 | 15195 |  | 13336
97-DS-1990 | 97 | Driving Shoulder | 2 | Aggregate | Class 5 Special gradation for MnROAD - Base | 127 | 5 | 07/09/1993 | 07/09/1993 | 04/18/2010 | 15193 |  | 7
97-PS-1997 | 97 | Passing Shoulder | 4 | Aggregate | Class 5 Shouldering Aggregate | 102 | 4 | 10/24/1997 | 10/24/1997 | 04/18/2010 | 28478 |  | 14
101-DS-2017 | 101 | Driving Shoulder | 1 | Clay | Clay - Subgrade - R=12 | 0 | 0 | 08/30/1991 | 07/08/1992 |  | 29329 | 29315 | 24
101-DS-2017 | 101 | Driving Shoulder | 2 | Aggregate | Class 4 Special gradation for MnROAD - Base | 838 | 33 | 07/17/1993 | 07/29/1993 |  | 29330 | 29316 | 5
101-DS-2017 | 101 | Driving Shoulder | 3 | Aggregate | Class 5 Shouldering Aggregate | 102 | 4 | 10/01/1993 | 10/01/1993 |  | 29331 | 29317 | 14
101-DS-2017 | 101 | Driving Shoulder | 4 | Asphalt | Hot Mix Asphalt - Shoulder Mix | 35 | 1.38 | 10/05/1993 | 07/26/2017 | 04/01/2022 | 21230 | 29318 | 116
101-DS-2017 | 101 | Driving Shoulder | 5 | Asphalt | Microsurfacing - Applied Using MiniMac machine | 19 | 0.75 | 07/30/2017 | 07/30/2017 | 04/01/2022 | 20660 |  | 49
101-PS-2017 | 101 | Passing Shoulder | 1 | Clay | Clay - Subgrade - R=12 | 0 | 0 | 08/30/1991 | 07/08/1992 |  | 29322 | 29306 | 24
101-PS-2017 | 101 | Passing Shoulder | 2 | Aggregate | Class 4 Special gradation for MnROAD - Base | 838 | 33 | 07/17/1993 | 07/29/1993 |  | 29323 | 29307 | 5
101-PS-2017 | 101 | Passing Shoulder | 3 | Aggregate | Class 5 Shouldering Aggregate | 102 | 4 | 10/01/1993 | 10/01/1993 |  | 29324 | 29308 | 14
101-PS-2017 | 101 | Passing Shoulder | 4 | Asphalt | Hot Mix Asphalt - Shoulder Mix | 35 | 1.38 | 10/05/1993 | 07/26/2017 | 04/01/2022 | 21227 | 29309 | 116
101-PS-2017 | 101 | Passing Shoulder | 5 | Asphalt | Microsurfacing - Applied Using MiniMac machine | 19 | 0.75 | 07/30/2017 | 07/30/2017 | 04/01/2022 | 20661 |  | 49
105-DS-2008 | 105 | Driving Shoulder | 6 | Asphalt | Hot Mix Asphalt - 5% Manufactured Waste Shingles | 76 | 3 | 10/30/2008 | 10/30/2008 | 08/01/2011 | 15882 |  | 40
105-PS-2008 | 105 | Passing Shoulder | 1 | Clay | Clay - Subgrade - R=12 | 0 | 0 | 09/26/1991 | 07/07/1992 |  | 27004 | 202 | 24
105-PS-2008 | 105 | Passing Shoulder | 2 | Aggregate | Class 3 Special gradation for MnROAD - Base | 686 | 27.01 | 07/09/1992 | 07/25/1992 |  | 27005 | 203 | 4
105-PS-2008 | 105 | Passing Shoulder | 3 | Aggregate | Class 3 Shouldering | 76 | 2.99 | 08/03/1992 | 08/10/1992 |  | 27006 | 204 | 13336
105-PS-2008 | 105 | Passing Shoulder | 4 | Aggregate | Class 5 Shouldering Aggregate | 76 | 5.1 | 09/17/1992 | 09/17/1992 |  | 27007 | 205 | 14
105-PS-2008 | 105 | Passing Shoulder | 5 | Aggregate | Class 5 Shouldering Aggregate | 51 | 4 | 10/21/2008 | 10/21/2008 | 08/01/2011 | 15879 |  | 14
105-PS-2008 | 105 | Passing Shoulder | 6 | Asphalt | Hot Mix Asphalt - 5% Manufactured Waste Shingles | 76 | 3 | 10/30/2008 | 10/30/2008 | 08/01/2011 | 15881 |  | 40
105-DS-2008 | 105 | Driving Shoulder | 1 | Clay | Clay - Subgrade - R=12 | 0 | 0 | 09/26/1991 | 07/07/1992 |  | 27080 | 186 | 24
105-DS-2008 | 105 | Driving Shoulder | 2 | Aggregate | Class 3 Special gradation for MnROAD - Base | 686 | 27.01 | 07/09/1992 | 07/25/1992 |  | 27081 | 187 | 4
105-DS-2008 | 105 | Driving Shoulder | 3 | Aggregate | Class 3 Shouldering | 76 | 2.99 | 08/03/1992 | 08/10/1992 |  | 27082 | 188 | 13336
105-DS-2008 | 105 | Driving Shoulder | 4 | Aggregate | Class 5 Shouldering Aggregate | 76 | 5.1 | 09/17/1992 | 09/17/1992 |  | 27083 | 189 | 14
105-DS-2008 | 105 | Driving Shoulder | 5 | Aggregate | Class 5 Shouldering Aggregate | 51 | 4 | 10/21/2008 | 10/21/2008 | 08/01/2011 | 15880 |  | 14
106-DS-2008 | 106 | Driving Shoulder | 1 | Clay | Clay - Subgrade - R=12 | 0 | 0 | 08/26/2008 | 08/26/2008 | 06/01/2017 | 14663 |  | 24
106-DS-2008 | 106 | Driving Shoulder | 2 | Aggregate | Class 5 - Standard - Base | 152 | 6 | 09/05/2008 | 09/05/2008 | 06/01/2017 | 14664 |  | 17163
106-DS-2008 | 106 | Driving Shoulder | 3 | Aggregate | Class 1 Stabilizing Aggregate - Spec 3149 | 152 | 6 | 09/22/2008 | 09/22/2008 | 08/30/2011 | 14665 |  | 3
106-DS-2008 | 106 | Driving Shoulder | 4 | Aggregate | Class 5 Shouldering Aggregate | 102 | 4 | 10/16/2008 | 10/22/2008 | 08/30/2011 | 14666 |  | 14
106-DS-2008 | 106 | Driving Shoulder | 5 | Asphalt | Hot Mix Asphalt - 5% Manufactured Waste Shingles | 76 | 3 | 10/30/2008 | 10/30/2008 | 08/30/2011 | 14667 |  | 40
106-PS-2008 | 106 | Passing Shoulder | 1 | Clay | Clay - Subgrade - R=12 | 0 | 0 | 08/26/2008 | 08/26/2008 | 06/01/2017 | 14658 |  | 24
106-PS-2008 | 106 | Passing Shoulder | 2 | Aggregate | Class 5 - Standard - Base | 152 | 6 | 09/05/2008 | 09/05/2008 | 06/01/2017 | 14659 |  | 17163
106-PS-2008 | 106 | Passing Shoulder | 3 | Aggregate | Class 1 Stabilizing Aggregate - Spec 3149 | 152 | 6 | 09/22/2008 | 09/22/2008 | 08/30/2011 | 14660 |  | 3
106-PS-2008 | 106 | Passing Shoulder | 4 | Aggregate | Class 5 Shouldering Aggregate | 102 | 4 | 10/16/2008 | 10/22/2008 | 08/30/2011 | 14661 |  | 14
106-PS-2008 | 106 | Passing Shoulder | 5 | Asphalt | Hot Mix Asphalt - 5% Manufactured Waste Shingles | 76 | 3 | 10/30/2008 | 10/30/2008 | 08/30/2011 | 14662 |  | 40
113-DS-2008 | 113 | Driving Shoulder | 1 | Clay | Clay - Subgrade - R=12 | 0 | 0 | 08/25/2008 | 08/25/2008 | 06/08/2013 | 15479 |  | 24
113-DS-2008 | 113 | Driving Shoulder | 2 | Aggregate | Class 5 - Standard - Base | 127 | 5 | 09/05/2008 | 09/05/2008 | 06/08/2013 | 15487 |  | 17163
113-DS-2008 | 113 | Driving Shoulder | 3 | Aggregate | Class 1 Stabilizing Aggregate - Spec 3149 | 127 | 5 | 09/22/2008 | 09/22/2008 | 06/08/2013 | 15493 |  | 3
113-DS-2008 | 113 | Driving Shoulder | 4 | Aggregate | Class 5 Shouldering Aggregate | 51 | 2 | 10/20/2008 | 10/22/2008 | 06/08/2013 | 15495 |  | 14
113-DS-2008 | 113 | Driving Shoulder | 5 | Asphalt | Hot Mix Asphalt - 5% Manufactured Waste Shingles | 76 | 3 | 10/31/2008 | 10/31/2008 | 06/08/2013 | 15497 |  | 40
113-PS-2008 | 113 | Passing Shoulder | 1 | Clay | Clay - Subgrade - R=12 | 0 | 0 | 08/25/2008 | 08/25/2008 | 06/08/2013 | 15477 |  | 24
113-PS-2008 | 113 | Passing Shoulder | 2 | Aggregate | Class 5 - Standard - Base | 127 | 5 | 09/05/2008 | 09/05/2008 | 06/08/2013 | 15486 |  | 17163
113-PS-2008 | 113 | Passing Shoulder | 3 | Aggregate | Class 1 Stabilizing Aggregate - Spec 3149 | 127 | 5 | 09/22/2008 | 09/22/2008 | 06/08/2013 | 15492 |  | 3
113-PS-2008 | 113 | Passing Shoulder | 4 | Aggregate | Class 5 Shouldering Aggregate | 51 | 2 | 10/20/2008 | 10/22/2008 | 06/08/2013 | 15494 |  | 14
113-PS-2008 | 113 | Passing Shoulder | 5 | Asphalt | Hot Mix Asphalt - 5% Manufactured Waste Shingles | 76 | 3 | 10/31/2008 | 10/31/2008 | 06/08/2013 | 15496 |  | 40
114-DS-2008 | 114 | Driving Shoulder | 1 | Clay | Clay - Subgrade - R=12 | 0 | 0 | 05/14/1991 | 07/06/1993 |  | 28128 | 375 | 24
114-DS-2008 | 114 | Driving Shoulder | 2 | Aggregate | Class 3 Shouldering | 127 | 5 | 08/01/1993 | 08/01/1993 |  | 28129 | 376 | 13336
114-DS-2008 | 114 | Driving Shoulder | 3 | Aggregate | Class 5 Shouldering Aggregate | 76 | 3 | 10/20/2008 | 10/29/2008 | 05/02/2022 | 22154 |  | 14
114-DS-2008 | 114 | Driving Shoulder | 4 | Asphalt | Hot Mix Asphalt - 5% Manufactured Waste Shingles | 76 | 3 | 09/30/2008 | 10/30/2008 | 05/02/2022 | 15684 |  | 40
114-PS-2008 | 114 | Passing Shoulder | 1 | Clay | Clay - Subgrade - R=12 | 0 | 0 | 05/14/1991 | 07/06/1993 |  | 28124 | 393 | 24
114-PS-2008 | 114 | Passing Shoulder | 2 | Aggregate | Class 3 Shouldering | 127 | 5 | 08/01/1993 | 08/01/1993 |  | 28125 | 394 | 13336
114-PS-2008 | 114 | Passing Shoulder | 3 | Aggregate | Class 5 Shouldering Aggregate | 76 | 3 | 10/20/2008 | 10/29/2008 | 05/02/2022 | 22152 |  | 14
114-PS-2008 | 114 | Passing Shoulder | 4 | Asphalt | Hot Mix Asphalt - 5% Manufactured Waste Shingles | 76 | 3 | 09/30/2008 | 10/30/2008 | 05/02/2022 | 15683 |  | 40
115-DS-2017 | 115 | Driving Shoulder | 1 | Clay | Clay - Subgrade - R=12 | 0 | 0 | 05/14/1991 | 07/06/1993 | 04/01/2022 | 29510 | 29478 | 24
115-DS-2017 | 115 | Driving Shoulder | 2 | Aggregate | Class 3 Shouldering | 152 | 6 | 08/01/1993 | 08/01/1993 | 04/01/2022 | 29511 | 29479 | 13336
115-DS-2017 | 115 | Driving Shoulder | 3 | Aggregate | Class 5 Shouldering Aggregate | 76 | 3 | 08/01/1993 | 08/02/1993 | 04/01/2022 | 29512 | 29480 | 14
115-DS-2017 | 115 | Driving Shoulder | 4 | Asphalt | Hot Mix Asphalt - Shoulder Mix | 51 | 2 | 08/03/1993 | 08/03/1993 | 04/01/2022 | 29513 | 29481 | 116
115-DS-2017 | 115 | Driving Shoulder | 5 | Asphalt | Warm Mix Asphalt - Wearing Course | 38 | 1.5 | 09/18/2008 | 09/19/2008 | 04/01/2022 | 29514 | 15864 | 17152
115-DS-2017 | 115 | Driving Shoulder | 6 | Asphalt | Warm Mix Asphalt - Wearing Course | 38 | 1.5 | 09/19/2008 | 09/19/2008 | 04/01/2022 | 29515 | 17327 | 17152
115-PS-2017 | 115 | Passing Shoulder | 1 | Clay | Clay - Subgrade - R=12 | 0 | 0 | 05/14/1991 | 07/06/1993 | 04/01/2022 | 29493 | 29466 | 24
115-PS-2017 | 115 | Passing Shoulder | 2 | Aggregate | Class 3 Shouldering | 152 | 6 | 08/01/1993 | 08/01/1993 | 04/01/2022 | 29494 | 29467 | 13336
115-PS-2017 | 115 | Passing Shoulder | 3 | Aggregate | Class 5 Shouldering Aggregate | 76 | 3 | 08/01/1993 | 08/02/1993 | 04/01/2022 | 29495 | 29468 | 14
115-PS-2017 | 115 | Passing Shoulder | 4 | Asphalt | Hot Mix Asphalt - Shoulder Mix | 51 | 2 | 08/03/1993 | 08/03/1993 | 04/01/2022 | 29496 | 29469 | 116
115-PS-2017 | 115 | Passing Shoulder | 5 | Asphalt | Warm Mix Asphalt - Wearing Course | 38 | 1.5 | 09/17/2008 | 09/18/2008 | 04/01/2022 | 29497 | 15863 | 17152
115-PS-2017 | 115 | Passing Shoulder | 6 | Asphalt | Warm Mix Asphalt - Wearing Course | 38 | 1.5 | 09/17/2008 | 09/18/2008 | 04/01/2022 | 29498 | 17329 | 17152
124-IS-2017 | 124 | Inside Shoulder | 1 | Sand | Sand - Subgrade - R=70 | 0 | 0 | 06/18/2017 | 06/18/2017 |  | 20689 |  | 23
124-IS-2017 | 124 | Inside Shoulder | 2 | Aggregate | Class 6 Aggregate Base | 152 | 6 | 06/21/2017 | 06/21/2017 |  | 20691 |  | 18651
124-IS-2017 | 124 | Inside Shoulder | 3 | Aggregate | Asphalt Millings - Compacted inplace -no stabilization added | 152 | 6 | 07/18/2017 | 07/18/2017 |  | 20693 |  | 18413
124-OS-2017 | 124 | Outside Shoulder | 1 | Sand | Sand - Subgrade - R=70 | 0 | 0 | 06/18/2017 | 06/18/2017 |  | 20688 |  | 23
124-OS-2017 | 124 | Outside Shoulder | 2 | Aggregate | Class 6 Aggregate Base | 152 | 6 | 06/21/2017 | 06/21/2017 |  | 20690 |  | 18651
124-OS-2017 | 124 | Outside Shoulder | 3 | Aggregate | Asphalt Millings - Compacted inplace -no stabilization added | 152 | 6 | 07/18/2017 | 07/18/2017 |  | 20692 |  | 18413
127-IS-2017 | 127 | Inside Shoulder | 1 | Clay | Clay - Subgrade - R=12 | 0 | 0 | 08/11/2017 | 08/11/2017 |  | 30359 |  | 24
127-IS-2017 | 127 | Inside Shoulder | 2 | Stone | Stone - Large - Aggregate Subbase | 458 | 18 | 08/13/2017 | 08/13/2017 |  | 30360 |  | 20376
127-IS-2017 | 127 | Inside Shoulder | 3 | Aggregate | Class 6 Aggregate Base | 152 | 6 | 08/19/2017 | 08/19/2017 |  | 30361 |  | 18651
127-IS-2017 | 127 | Inside Shoulder | 4 | Aggregate | Class 1 Coarse gradation for MnROAD - Base and Surface | 89 | 3.5 | 09/25/2017 | 09/25/2017 |  | 30362 |  | 1
127-OS-2017 | 127 | Outside Shoulder | 1 | Clay | Clay - Subgrade - R=12 | 0 | 0 | 08/11/2017 | 08/11/2017 |  | 30368 |  | 24
127-OS-2017 | 127 | Outside Shoulder | 2 | Stone | Stone - Large - Aggregate Subbase | 458 | 18 | 08/13/2017 | 08/13/2017 |  | 30369 |  | 20376
127-OS-2017 | 127 | Outside Shoulder | 3 | Aggregate | Class 6 Aggregate Base | 152 | 6 | 08/19/2017 | 08/19/2017 |  | 30370 |  | 18651
127-OS-2017 | 127 | Outside Shoulder | 4 | Aggregate | Class 1 Coarse gradation for MnROAD - Base and Surface | 89 | 3.5 | 09/25/2017 | 09/25/2017 |  | 30371 |  | 1
138-IS-2017 | 138 | Inside Shoulder | 1 | Clay | Clay - Subgrade - R=12 | 0 | 0 | 07/14/2017 | 07/14/2017 |  | 22261 |  | 24
138-IS-2017 | 138 | Inside Shoulder | 2 | Aggregate | Class 5 - Standard - Base | 127 | 5 | 07/15/2017 | 07/15/2017 |  | 20134 |  | 17163
138-IS-2017 | 138 | Inside Shoulder | 3 | Aggregate | Class 6 Aggregate Base | 152 | 6 | 07/16/2017 | 07/16/2017 |  | 28229 |  | 18651
138-IS-2017 | 138 | Inside Shoulder | 4 | Aggregate | Asphalt Millings - Compacted inplace -no stabilization added | 51 | 2 | 07/17/2017 | 07/17/2017 |  | 28230 |  | 18413
138-OS-2017 | 138 | Outside Shoulder | 1 | Clay | Clay - Subgrade - R=12 | 0 | 0 | 07/14/2017 | 07/14/2017 |  | 22260 |  | 24
138-OS-2017 | 138 | Outside Shoulder | 2 | Aggregate | Class 5 - Standard - Base | 127 | 5 | 07/14/2017 | 07/14/2017 |  | 20136 |  | 17163
138-OS-2017 | 138 | Outside Shoulder | 3 | Aggregate | Class 6 Aggregate Base | 152 | 6 | 07/16/2017 | 07/16/2017 |  | 28231 |  | 18651
138-OS-2017 | 138 | Outside Shoulder | 4 | Aggregate | Asphalt Millings - Compacted inplace -no stabilization added | 51 | 2 | 07/17/2017 | 07/17/2017 |  | 28232 |  | 18413
139-IS-2017 | 139 | Inside Shoulder | 1 | Clay | Clay - Subgrade - R=12 | 0 | 0 | 06/17/2017 | 06/17/2017 |  | 20680 |  | 24
139-IS-2017 | 139 | Inside Shoulder | 2 | Clay | Clay - Borrow | 102 | 4 | 06/30/2017 | 06/30/2017 |  | 20682 |  | 17225
139-IS-2017 | 139 | Inside Shoulder | 3 | Aggregate | Class 6 Aggregate Base | 152 | 6 | 06/30/2017 | 06/30/2017 |  | 20684 |  | 18651
139-IS-2017 | 139 | Inside Shoulder | 4 | Aggregate | Asphalt Millings - Compacted inplace -no stabilization added | 76 | 3 | 07/19/2017 | 07/19/2017 |  | 20686 |  | 18413
139-OS-2017 | 139 | Outside Shoulder | 1 | Clay | Clay - Subgrade - R=12 | 0 | 0 | 06/17/2017 | 06/17/2017 |  | 20681 |  | 24
139-OS-2017 | 139 | Outside Shoulder | 2 | Clay | Clay - Borrow | 102 | 4 | 06/30/2017 | 06/30/2017 |  | 20683 |  | 17225
139-OS-2017 | 139 | Outside Shoulder | 3 | Aggregate | Class 6 Aggregate Base | 152 | 6 | 06/30/2017 | 06/30/2017 |  | 20685 |  | 18651
139-OS-2017 | 139 | Outside Shoulder | 4 | Aggregate | Asphalt Millings - Compacted inplace -no stabilization added | 76 | 3 | 07/19/2017 | 07/19/2017 |  | 20687 |  | 18413
140-IS-2013 | 140 | Inside Shoulder | 1 | Clay | Clay - Subgrade - R=12 | 0 | 0 | 07/10/1991 | 08/19/1992 |  | 28309 | 16265 | 24
140-IS-2013 | 140 | Inside Shoulder | 1 | Clay | Clay - Subgrade - R=12 | 0 | 0 | 07/10/1991 | 08/19/1992 |  | 28293 | 16265 | 24
140-IS-2013 | 140 | Inside Shoulder | 2 | Aggregate | Class 5 Special gradation for MnROAD - Base | 127 | 5 | 08/19/1992 | 06/09/1993 |  | 28310 | 16267 | 7
140-IS-2013 | 140 | Inside Shoulder | 3 | Aggregate | Class 5 Shouldering Aggregate | 157 | 6.2 | 07/20/1993 | 07/20/1993 |  | 28295 | 16270 | 14
140-IS-2013 | 140 | Inside Shoulder | 4 | Asphalt | Hot Mix Asphalt - Shoulder Mix | 38 | 1.5 | 07/20/1993 | 07/21/1993 |  | 28296 | 16271 | 116
140-IS-2013 | 140 | Inside Shoulder | 5 | Geotextile | Geotextile - Nonwoven | 2 | 0.08 | 06/06/2013 | 06/06/2013 |  | 28297 |  | 18221
140-IS-2013 | 140 | Inside Shoulder | 6 | Aggregate | Asphalt Millings - Compacted inplace -no stabilization added | 76 | 3 | 06/13/2013 | 06/13/2013 |  | 18389 |  | 18413
140-OS-2013 | 140 | Outside Shoulder | 1 | Clay | Clay - Subgrade - R=12 | 0 | 0 | 07/10/1991 | 08/19/1992 |  | 28301 | 16264 | 24
140-OS-2013 | 140 | Outside Shoulder | 2 | Aggregate | Class 5 Special gradation for MnROAD - Base | 127 | 5 | 08/19/1992 | 06/09/1993 |  | 28302 | 16266 | 7
140-OS-2013 | 140 | Outside Shoulder | 3 | Aggregate | Class 5 Shouldering Aggregate | 157 | 6.2 | 07/20/1993 | 07/20/1993 |  | 28303 | 16268 | 14
140-OS-2013 | 140 | Outside Shoulder | 4 | Asphalt | Hot Mix Asphalt - Shoulder Mix | 38 | 1.5 | 07/21/1993 | 07/21/1993 |  | 28304 | 16269 | 116
140-OS-2013 | 140 | Outside Shoulder | 5 | Geotextile | Geotextile - Nonwoven | 2 | 0.08 | 06/06/2013 | 06/06/2013 |  | 28305 |  | 18221
140-OS-2013 | 140 | Outside Shoulder | 6 | Aggregate | Asphalt Millings - Compacted inplace -no stabilization added | 76 | 3 | 06/13/2013 | 06/13/2013 |  | 18390 |  | 18413
160-DS-2013 | 160 | Driving Shoulder | 1 | Clay | Clay - Subgrade - R=12 | 0 | 0 | 06/13/1991 | 06/29/1993 |  | 28380 | 28331 | 24
160-DS-2013 | 160 | Driving Shoulder | 2 | Aggregate | Class 5 Special gradation for MnROAD - Base | 127 | 5 | 07/09/1993 | 07/09/1993 |  | 28381 | 28332 | 7
160-DS-2013 | 160 | Driving Shoulder | 3 | Aggregate | Class 3 Shouldering | 25 | 1 | 07/10/1993 | 07/10/1993 |  | 28382 | 28333 | 13336
160-DS-2013 | 160 | Driving Shoulder | 4 | Aggregate | Class 5 Shouldering Aggregate | 25 | 1 | 07/10/1993 | 06/01/2013 |  | 22266 |  | 14
160-DS-2013 | 160 | Driving Shoulder | 5 | Asphalt | Hot Mix Asphalt - SP 12.5 Wearing Mixture - MnDOT Shoulder Mix - SPWEB230M | 102 | 4 | 06/14/2013 | 06/14/2013 |  | 18429 |  | 18376
160-PS-2013 | 160 | Passing Shoulder | 1 | Clay | Clay - Subgrade - R=12 | 0 | 0 | 06/13/1991 | 06/29/1993 |  | 28374 | 28325 | 24
160-PS-2013 | 160 | Passing Shoulder | 2 | Aggregate | Class 5 Special gradation for MnROAD - Base | 127 | 5 | 07/09/1993 | 07/09/1993 |  | 28375 | 28326 | 7
160-PS-2013 | 160 | Passing Shoulder | 3 | Aggregate | Class 3 Shouldering | 25 | 1 | 07/10/1993 | 07/10/1993 |  | 28376 | 28327 | 13336
160-PS-2013 | 160 | Passing Shoulder | 4 | Aggregate | Class 5 Shouldering Aggregate | 25 | 1 | 07/10/1993 | 06/01/2013 |  | 22262 |  | 14
160-PS-2013 | 160 | Passing Shoulder | 5 | Asphalt | Hot Mix Asphalt - SP 12.5 Wearing Mixture - MnDOT Shoulder Mix - SPWEB230M | 102 | 4 | 06/14/2013 | 06/14/2013 |  | 18428 |  | 18376
162-DS-2013 | 162 | Driving Shoulder | 1 | Clay | Clay - Subgrade - R=12 | 0 | 0 | 06/13/1991 | 06/29/1993 |  | 28394 | 28368 | 24
162-DS-2013 | 162 | Driving Shoulder | 2 | Aggregate | Class 5 Special gradation for MnROAD - Base | 127 | 5 | 07/09/1993 | 07/09/1993 |  | 28395 | 28369 | 7
162-DS-2013 | 162 | Driving Shoulder | 3 | Aggregate | Class 3 Shouldering | 52 | 2 | 07/10/1993 | 07/10/1993 |  | 28396 | 28370 | 13336
162-DS-2013 | 162 | Driving Shoulder | 4 | Aggregate | Class 5 Shouldering Aggregate | 52 | 2 | 07/11/1993 | 06/01/2013 |  | 22163 |  | 14
162-DS-2013 | 162 | Driving Shoulder | 5 | Asphalt | Hot Mix Asphalt - SP 12.5 Wearing Mixture - MnDOT Shoulder Mix - SPWEB230M | 51 | 2 | 06/18/2013 | 06/18/2013 |  | 18417 |  | 18376
162-PS-2013 | 162 | Passing Shoulder | 1 | Clay | Clay - Subgrade - R=12 | 0 | 0 | 06/13/1991 | 06/29/1993 |  | 28387 | 28362 | 24
162-PS-2013 | 162 | Passing Shoulder | 2 | Aggregate | Class 5 Special gradation for MnROAD - Base | 127 | 5 | 07/09/1993 | 07/09/1993 |  | 28388 | 28363 | 7
162-PS-2013 | 162 | Passing Shoulder | 3 | Aggregate | Class 3 Shouldering | 52 | 2 | 07/10/1993 | 07/10/1993 |  | 28389 | 28364 | 13336
162-PS-2013 | 162 | Passing Shoulder | 4 | Aggregate | Class 5 Shouldering Aggregate | 52 | 2 | 07/11/1993 | 06/01/2013 |  | 22162 |  | 14
162-PS-2013 | 162 | Passing Shoulder | 5 | Asphalt | Hot Mix Asphalt - SP 12.5 Wearing Mixture - MnDOT Shoulder Mix - SPWEB230M | 51 | 2 | 06/18/2013 | 06/18/2013 |  | 18416 |  | 18376
185-OS-2017 | 185 | Outside Shoulder | 1 | Sand | Sand - Subgrade - R=70 | 0 | 0 | 07/15/2017 | 07/15/2017 |  | 20740 |  | 23
185-OS-2017 | 185 | Outside Shoulder | 2 | Granular | Select Granular Borrow | 89 | 3.5 | 07/15/2017 | 07/15/2017 |  | 20742 |  | 20321
185-OS-2017 | 185 | Outside Shoulder | 3 | Aggregate | Coarse Recycled Concrete Aggregate | 305 | 12 | 08/10/2017 | 08/10/2017 |  | 20744 |  | 20322
185-OS-2017 | 185 | Outside Shoulder | 4 | Aggregate | Class 1 Coarse gradation for MnROAD - Base and Surface | 89 | 3.5 | 09/25/2017 | 09/25/2017 |  | 20746 |  | 1
185-IS-2017 | 185 | Inside Shoulder | 1 | Sand | Sand - Subgrade - R=70 | 0 | 0 | 07/15/2017 | 07/15/2017 |  | 20741 |  | 23
185-IS-2017 | 185 | Inside Shoulder | 2 | Granular | Select Granular Borrow | 89 | 3.5 | 07/15/2017 | 07/15/2017 |  | 20743 |  | 20321
185-IS-2017 | 185 | Inside Shoulder | 3 | Aggregate | Coarse Recycled Concrete Aggregate | 305 | 12 | 08/10/2017 | 08/10/2017 |  | 20745 |  | 20322
185-IS-2017 | 185 | Inside Shoulder | 4 | Aggregate | Class 1 Coarse gradation for MnROAD - Base and Surface | 89 | 3.5 | 09/25/2017 | 09/25/2017 |  | 20747 |  | 1
186-IS-2017 | 186 | Inside Shoulder | 1 | Sand | Sand - Subgrade - R=70 | 0 | 0 | 07/15/2017 | 07/15/2017 |  | 20749 |  | 23
186-IS-2017 | 186 | Inside Shoulder | 2 | Granular | Select Granular Borrow | 89 | 3.5 | 07/15/2017 | 07/15/2017 |  | 20751 |  | 20321
186-IS-2017 | 186 | Inside Shoulder | 3 | Aggregate | Fine Recycled Concrete Aggregate | 305 | 12 | 08/10/2017 | 08/10/2017 |  | 20753 |  | 20323
186-IS-2017 | 186 | Inside Shoulder | 4 | Aggregate | Class 1 Coarse gradation for MnROAD - Base and Surface | 89 | 3.5 | 08/25/2017 | 08/25/2017 |  | 20755 |  | 1
186-OS-2017 | 186 | Outside Shoulder | 1 | Sand | Sand - Subgrade - R=70 | 0 | 0 | 07/15/2017 | 07/15/2017 |  | 20748 |  | 23
186-OS-2017 | 186 | Outside Shoulder | 2 | Granular | Select Granular Borrow | 89 | 3.5 | 07/15/2017 | 07/15/2017 |  | 20750 |  | 20321
186-OS-2017 | 186 | Outside Shoulder | 3 | Aggregate | Fine Recycled Concrete Aggregate | 305 | 12 | 08/10/2017 | 08/10/2017 |  | 20752 |  | 20323
186-OS-2017 | 186 | Outside Shoulder | 4 | Aggregate | Class 1 Coarse gradation for MnROAD - Base and Surface | 89 | 3.5 | 08/25/2017 | 08/25/2017 |  | 20754 |  | 1
188-IS-2017 | 188 | Inside Shoulder | 1 | Clay | Clay - Subgrade - R=12 | 0 | 0 | 07/15/2017 | 07/15/2017 |  | 20725 |  | 24
188-IS-2017 | 188 | Inside Shoulder | 2 | Granular | Select Granular Borrow | 89 | 3.5 | 07/15/2017 | 07/15/2017 |  | 20727 |  | 20321
188-IS-2017 | 188 | Inside Shoulder | 3 | Aggregate | Class 6 Recycled Aggregate Base | 305 | 12 | 08/10/2017 | 08/10/2017 |  | 20729 |  | 20354
188-IS-2017 | 188 | Inside Shoulder | 4 | Aggregate | Class 1 Coarse gradation for MnROAD - Base and Surface | 89 | 3.5 | 09/25/2017 | 09/25/2017 |  | 20731 |  | 1
188-OS-2017 | 188 | Outside Shoulder | 1 | Clay | Clay - Subgrade - R=12 | 0 | 0 | 07/15/2017 | 07/15/2017 |  | 20724 |  | 24
188-OS-2017 | 188 | Outside Shoulder | 2 | Granular | Select Granular Borrow | 89 | 3.5 | 07/15/2017 | 07/15/2017 |  | 20726 |  | 20321
188-OS-2017 | 188 | Outside Shoulder | 3 | Aggregate | Class 6 Recycled Aggregate Base | 305 | 12 | 08/10/2017 | 08/10/2017 |  | 20728 |  | 20354
188-OS-2017 | 188 | Outside Shoulder | 4 | Aggregate | Class 1 Coarse gradation for MnROAD - Base and Surface | 89 | 3.5 | 09/25/2017 | 09/25/2017 |  | 20730 |  | 1
189-IS-2017 | 189 | Inside Shoulder | 1 | Clay | Clay - Subgrade - R=12 | 0 | 0 | 07/15/2017 | 07/15/2017 |  | 20733 |  | 24
189-IS-2017 | 189 | Inside Shoulder | 2 | Granular | Select Granular Borrow | 89 | 3.5 | 07/15/2017 | 07/15/2017 |  | 20735 |  | 20321
189-IS-2017 | 189 | Inside Shoulder | 3 | Aggregate | Class 6 Recycled concrete and asphalt | 305 | 12 | 08/10/2017 | 08/10/2017 |  | 20737 |  | 20355
189-IS-2017 | 189 | Inside Shoulder | 4 | Aggregate | Class 1 Coarse gradation for MnROAD - Base and Surface | 89 | 3.5 | 09/25/2017 | 09/25/2017 |  | 20739 |  | 1
189-OS-2017 | 189 | Outside Shoulder | 1 | Clay | Clay - Subgrade - R=12 | 0 | 0 | 07/15/2017 | 07/15/2017 |  | 20732 |  | 24
189-OS-2017 | 189 | Outside Shoulder | 2 | Granular | Select Granular Borrow | 89 | 3.5 | 07/15/2017 | 07/15/2017 |  | 20734 |  | 20321
189-OS-2017 | 189 | Outside Shoulder | 3 | Aggregate | Class 6 Recycled concrete and asphalt | 305 | 12 | 08/10/2017 | 08/10/2017 |  | 20736 |  | 20355
189-OS-2017 | 189 | Outside Shoulder | 4 | Aggregate | Class 1 Coarse gradation for MnROAD - Base and Surface | 89 | 3.5 | 09/25/2017 | 09/25/2017 |  | 20738 |  | 1
201-DS-2017 | 201 | Driving Shoulder | 2 | Aggregate | Class 4 Special gradation for MnROAD - Base | 838 | 33 | 07/17/1993 | 07/29/1993 |  | 29396 | 29316 | 5
201-PS-2017 | 201 | Passing Shoulder | 5 | Asphalt | PG 58V-34 with 4.75 mm aggregates | 19 | 0.75 | 07/27/2017 | 07/27/2017 | 04/01/2022 | 20657 |  | 26121
201-PS-2017 | 201 | Passing Shoulder | 4 | Asphalt | Hot Mix Asphalt - Shoulder Mix | 38 | 1.5 | 10/05/1993 | 07/20/2017 | 04/01/2022 | 21231 | 29309 | 116
201-PS-2017 | 201 | Passing Shoulder | 3 | Aggregate | Class 5 Shouldering Aggregate | 102 | 4 | 10/01/1993 | 10/01/1993 | 04/01/2022 | 29390 | 29308 | 14
201-DS-2017 | 201 | Driving Shoulder | 1 | Clay | Clay - Subgrade - R=12 | 0 | 0 | 08/30/1991 | 07/08/1992 |  | 29395 | 29315 | 24
201-PS-2017 | 201 | Passing Shoulder | 1 | Clay | Clay - Subgrade - R=12 | 0 | 0 | 08/30/1991 | 07/08/1992 |  | 29388 | 29306 | 24
201-DS-2017 | 201 | Driving Shoulder | 5 | Asphalt | PG 58V-34 with 4.75 mm aggregates | 19 | 0.75 | 07/27/2017 | 07/27/2017 | 04/01/2022 | 20656 |  | 26121
201-DS-2017 | 201 | Driving Shoulder | 4 | Asphalt | Hot Mix Asphalt - Shoulder Mix | 38 | 1.5 | 10/05/1993 | 07/20/2017 | 04/01/2022 | 21234 | 29318 | 116
201-DS-2017 | 201 | Driving Shoulder | 3 | Aggregate | Class 5 Shouldering Aggregate | 102 | 4 | 10/01/1993 | 10/01/1993 | 04/01/2022 | 29397 | 29317 | 14
201-PS-2017 | 201 | Passing Shoulder | 2 | Aggregate | Class 4 Special gradation for MnROAD - Base | 838 | 33 | 07/17/1993 | 07/29/1993 |  | 29389 | 29307 | 5
205-PS-2008 | 205 | Passing Shoulder | 5 | Aggregate | Class 5 Shouldering Aggregate | 51 | 4 | 10/21/2008 | 10/21/2008 | 08/01/2011 | 15894 |  | 14
205-PS-2008 | 205 | Passing Shoulder | 4 | Aggregate | Class 5 Shouldering Aggregate | 76 | 5.1 | 09/17/1992 | 09/17/1992 |  | 27023 | 205 | 14
205-PS-2008 | 205 | Passing Shoulder | 3 | Aggregate | Class 3 Shouldering | 76 | 2.99 | 08/03/1992 | 08/10/1992 |  | 27022 | 204 | 13336
205-PS-2008 | 205 | Passing Shoulder | 2 | Aggregate | Class 3 Special gradation for MnROAD - Base | 686 | 27.01 | 07/09/1992 | 07/25/1992 |  | 27021 | 203 | 4
205-PS-2008 | 205 | Passing Shoulder | 1 | Clay | Clay - Subgrade - R=12 | 0 | 0 | 09/26/1991 | 07/07/1992 |  | 27020 | 202 | 24
205-DS-2008 | 205 | Driving Shoulder | 6 | Asphalt | Hot Mix Asphalt - 5% Manufactured Waste Shingles | 76 | 3 | 10/30/2008 | 10/30/2008 | 08/01/2011 | 15895 |  | 40
205-DS-2008 | 205 | Driving Shoulder | 5 | Aggregate | Class 5 Shouldering Aggregate | 51 | 4 | 10/21/2008 | 10/21/2008 | 08/01/2011 | 15893 |  | 14
205-DS-2008 | 205 | Driving Shoulder | 4 | Aggregate | Class 5 Shouldering Aggregate | 76 | 5.1 | 09/17/1992 | 09/17/1992 |  | 27031 | 189 | 14
205-DS-2008 | 205 | Driving Shoulder | 3 | Aggregate | Class 3 Shouldering | 76 | 2.99 | 08/03/1992 | 08/10/1992 |  | 27030 | 188 | 13336
205-DS-2008 | 205 | Driving Shoulder | 2 | Aggregate | Class 3 Special gradation for MnROAD - Base | 686 | 27.01 | 07/09/1992 | 07/25/1992 |  | 27029 | 187 | 4
205-PS-2008 | 205 | Passing Shoulder | 6 | Asphalt | Hot Mix Asphalt - 5% Manufactured Waste Shingles | 76 | 3 | 10/30/2008 | 10/30/2008 | 08/01/2011 | 15896 |  | 40
205-DS-2008 | 205 | Driving Shoulder | 1 | Clay | Clay - Subgrade - R=12 | 0 | 0 | 09/26/1991 | 07/07/1992 |  | 27028 | 186 | 24
206-DS-2008 | 206 | Driving Shoulder | 2 | Aggregate | Class 5 - Standard - Base | 152 | 6 | 09/05/2008 | 09/05/2008 | 06/06/2017 | 14674 |  | 17163
206-DS-2008 | 206 | Driving Shoulder | 1 | Clay | Clay - Subgrade - R=12 | 0 | 0 | 08/25/2008 | 08/25/2008 | 06/06/2017 | 14673 |  | 24
206-DS-2008 | 206 | Driving Shoulder | 3 | Aggregate | Class 1 Stabilizing Aggregate - Spec 3149 | 152 | 6 | 09/22/2008 | 09/22/2008 | 08/03/2011 | 14675 |  | 3
206-PS-2008 | 206 | Passing Shoulder | 5 | Asphalt | Hot Mix Asphalt - 5% Manufactured Waste Shingles | 76 | 3 | 10/30/2008 | 10/30/2008 | 08/03/2011 | 14672 |  | 40
206-PS-2008 | 206 | Passing Shoulder | 4 | Aggregate | Class 5 Shouldering Aggregate | 102 | 4 | 10/16/2008 | 10/22/2008 | 08/03/2011 | 14671 |  | 14
206-PS-2008 | 206 | Passing Shoulder | 3 | Aggregate | Class 1 Stabilizing Aggregate - Spec 3149 | 152 | 6 | 09/22/2008 | 09/22/2008 | 08/03/2011 | 14670 |  | 3
206-PS-2008 | 206 | Passing Shoulder | 2 | Aggregate | Class 5 - Standard - Base | 152 | 6 | 09/05/2008 | 09/05/2008 | 06/06/2017 | 14669 |  | 17163
206-PS-2008 | 206 | Passing Shoulder | 1 | Clay | Clay - Subgrade - R=12 | 0 | 0 | 08/25/2008 | 08/25/2008 | 06/06/2017 | 14668 |  | 24
206-DS-2008 | 206 | Driving Shoulder | 5 | Asphalt | Hot Mix Asphalt - 5% Manufactured Waste Shingles | 76 | 3 | 10/30/2008 | 10/30/2008 | 08/03/2011 | 14677 |  | 40
206-DS-2008 | 206 | Driving Shoulder | 4 | Aggregate | Class 5 Shouldering Aggregate | 102 | 4 | 10/16/2008 | 10/22/2008 | 08/03/2011 | 14676 |  | 14
213-DS-2008 | 213 | Driving Shoulder | 1 | Clay | Clay - Subgrade - R=12 | 0 | 0 | 08/25/2008 | 08/25/2008 | 06/09/2013 | 15507 |  | 24
213-DS-2008 | 213 | Driving Shoulder | 2 | Aggregate | Class 5 - Standard - Base | 114 | 4.5 | 09/05/2008 | 09/05/2008 | 06/09/2013 | 15511 |  | 17163
213-PS-2008 | 213 | Passing Shoulder | 5 | Asphalt | Hot Mix Asphalt - 5% Manufactured Waste Shingles | 76 | 3 | 10/31/2008 | 10/31/2008 | 06/09/2013 | 15520 |  | 40
213-PS-2008 | 213 | Passing Shoulder | 4 | Aggregate | Class 5 Shouldering Aggregate | 64 | 2.5 | 10/20/2008 | 10/22/2008 | 06/09/2013 | 15518 |  | 14
213-PS-2008 | 213 | Passing Shoulder | 3 | Aggregate | Class 1 Stabilizing Aggregate - Spec 3149 | 127 | 5 | 09/21/2008 | 09/22/2008 | 06/09/2013 | 15513 |  | 3
213-PS-2008 | 213 | Passing Shoulder | 2 | Aggregate | Class 5 - Standard - Base | 114 | 4.5 | 09/05/2008 | 09/05/2008 | 06/09/2013 | 15509 |  | 17163
213-PS-2008 | 213 | Passing Shoulder | 1 | Clay | Clay - Subgrade - R=12 | 0 | 0 | 08/25/2008 | 08/25/2008 | 06/09/2013 | 15505 |  | 24
213-DS-2008 | 213 | Driving Shoulder | 5 | Asphalt | Hot Mix Asphalt - 5% Manufactured Waste Shingles | 76 | 3 | 10/31/2008 | 10/31/2008 | 06/09/2013 | 15521 |  | 40
213-DS-2008 | 213 | Driving Shoulder | 4 | Aggregate | Class 5 Shouldering Aggregate | 64 | 2.5 | 10/20/2008 | 10/22/2008 | 06/09/2013 | 15519 |  | 14
213-DS-2008 | 213 | Driving Shoulder | 3 | Aggregate | Class 1 Stabilizing Aggregate - Spec 3149 | 127 | 5 | 09/22/2008 | 09/22/2008 | 06/09/2013 | 15515 |  | 3
214-DS-2008 | 214 | Driving Shoulder | 2 | Aggregate | Class 3 Shouldering | 140 | 5.5 | 08/01/1993 | 08/01/1993 |  | 28138 | 376 | 13336
214-DS-2008 | 214 | Driving Shoulder | 3 | Aggregate | Class 5 Shouldering Aggregate | 76 | 3 | 10/20/2008 | 10/29/2008 | 05/02/2022 | 28286 |  | 14
214-DS-2008 | 214 | Driving Shoulder | 4 | Asphalt | Hot Mix Asphalt - 5% Manufactured Waste Shingles | 76 | 3 | 10/30/2008 | 10/30/2008 | 05/02/2022 | 15696 |  | 40
214-PS-2008 | 214 | Passing Shoulder | 1 | Clay | Clay - Subgrade - R=12 | 0 | 0 | 05/14/1991 | 07/06/1993 |  | 28132 | 393 | 24
214-PS-2008 | 214 | Passing Shoulder | 2 | Aggregate | Class 3 Shouldering | 140 | 5.5 | 08/01/1993 | 08/01/1993 |  | 28133 | 394 | 13336
214-PS-2008 | 214 | Passing Shoulder | 3 | Aggregate | Class 5 Shouldering Aggregate | 76 | 3 | 10/20/2008 | 10/29/2008 | 05/02/2022 | 22153 |  | 14
214-DS-2008 | 214 | Driving Shoulder | 1 | Clay | Clay - Subgrade - R=12 | 0 | 0 | 05/14/1991 | 07/06/1993 |  | 28137 | 375 | 24
214-PS-2008 | 214 | Passing Shoulder | 4 | Asphalt | Hot Mix Asphalt - 5% Manufactured Waste Shingles | 76 | 3 | 09/30/2008 | 10/30/2008 | 05/02/2022 | 15695 |  | 40
215-DS-2017 | 215 | Driving Shoulder | 1 | Clay | Clay - Subgrade - R=12 | 0 | 0 | 05/14/1991 | 07/06/1993 | 04/01/2022 | 29546 | 29478 | 24
215-DS-2017 | 215 | Driving Shoulder | 2 | Aggregate | Class 3 Shouldering | 152 | 6 | 08/01/1993 | 08/01/1993 | 04/01/2022 | 29547 | 29479 | 13336
215-DS-2017 | 215 | Driving Shoulder | 3 | Aggregate | Class 5 Shouldering Aggregate | 76 | 3 | 08/01/1993 | 08/02/1993 | 04/01/2022 | 29548 | 29480 | 14
215-DS-2017 | 215 | Driving Shoulder | 4 | Asphalt | Hot Mix Asphalt - Shoulder Mix | 51 | 2 | 08/03/1993 | 08/03/1993 | 04/01/2022 | 29549 | 29481 | 116
215-DS-2017 | 215 | Driving Shoulder | 5 | Asphalt | Warm Mix Asphalt - Wearing Course | 38 | 1.5 | 09/18/2008 | 09/19/2008 | 04/01/2022 | 29550 | 15864 | 17152
215-DS-2017 | 215 | Driving Shoulder | 6 | Asphalt | Hot Mix Asphalt - 5% Tear-Off Waste Shingles | 19 | 0.75 | 09/19/2008 | 07/30/2017 |  | 22273 |  | 115
215-DS-2017 | 215 | Driving Shoulder | 6 | Asphalt | Warm Mix Asphalt - Wearing Course | 38 | 1.5 | 09/19/2008 | 09/19/2008 | 04/01/2022 | 29551 | 17327 | 17152
215-DS-2017 | 215 | Driving Shoulder | 7 | Asphalt | Hot Mix Asphalt - 4.75 mm Taconite Aggregates | 19 | 0.75 | 07/30/2017 | 07/30/2017 |  | 20670 |  | 17151
215-PS-2017 | 215 | Passing Shoulder | 1 | Clay | Clay - Subgrade - R=12 | 0 | 0 | 05/14/1991 | 07/06/1993 | 04/01/2022 | 29528 | 29466 | 24
215-PS-2017 | 215 | Passing Shoulder | 2 | Aggregate | Class 3 Shouldering | 152 | 6 | 08/01/1993 | 08/01/1993 | 04/01/2022 | 29529 | 29467 | 13336
215-PS-2017 | 215 | Passing Shoulder | 3 | Aggregate | Class 5 Shouldering Aggregate | 76 | 3 | 08/01/1993 | 08/02/1993 | 04/01/2022 | 29530 | 29468 | 14
215-PS-2017 | 215 | Passing Shoulder | 4 | Asphalt | Hot Mix Asphalt - Shoulder Mix | 51 | 2 | 08/03/1993 | 08/03/1993 | 04/01/2022 | 29531 | 29469 | 116
215-PS-2017 | 215 | Passing Shoulder | 5 | Asphalt | Warm Mix Asphalt - Wearing Course | 38 | 1.5 | 09/17/2008 | 09/18/2008 | 04/01/2022 | 29532 | 15863 | 17152
215-PS-2017 | 215 | Passing Shoulder | 6 | Asphalt | Hot Mix Asphalt - 4.75 mm Taconite Aggregates | 19 | 0.75 | 07/30/2017 | 07/30/2017 |  | 20671 |  | 17151
224-IS-2017 | 224 | Inside Shoulder | 1 | Sand | Sand - Subgrade - R=70 | 0 | 0 | 06/20/2017 | 06/20/2017 |  | 20695 |  | 23
224-IS-2017 | 224 | Inside Shoulder | 2 | Aggregate | Class 6 Aggregate Base | 152 | 6 | 06/23/2017 | 06/23/2017 |  | 20697 |  | 18651
224-IS-2017 | 224 | Inside Shoulder | 3 | Aggregate | Asphalt Millings - Compacted inplace -no stabilization added | 152 | 6 | 07/18/2017 | 07/18/2017 |  | 20699 |  | 18413
224-OS-2017 | 224 | Outside Shoulder | 1 | Sand | Sand - Subgrade - R=70 | 0 | 0 | 06/20/2017 | 06/20/2017 |  | 20694 |  | 23
224-OS-2017 | 224 | Outside Shoulder | 2 | Aggregate | Class 6 Aggregate Base | 152 | 6 | 06/23/2017 | 06/23/2017 |  | 20696 |  | 18651
224-OS-2017 | 224 | Outside Shoulder | 3 | Aggregate | Asphalt Millings - Compacted inplace -no stabilization added | 152 | 6 | 07/18/2017 | 07/18/2017 |  | 20698 |  | 18413
227-OS-2017 | 227 | Outside Shoulder | 3 | Stone | Stone - Large - Aggregate Subbase | 229 | 9 | 08/15/2017 | 08/15/2017 |  | 20768 |  | 20376
227-OS-2017 | 227 | Outside Shoulder | 4 | Aggregate | Class 6 Aggregate Base | 152 | 6 | 08/19/2017 | 08/19/2017 |  | 20770 |  | 18651
227-OS-2017 | 227 | Outside Shoulder | 5 | Aggregate | Class 1 Coarse gradation for MnROAD - Base and Surface | 89 | 3.5 | 09/25/2017 | 09/25/2017 |  | 20772 |  | 1
227-OS-2017 | 227 | Outside Shoulder | 2 | Stone | Stone - Large - Aggregate Subbase | 229 | 9 | 08/13/2017 | 08/13/2017 |  | 20766 |  | 20376
227-OS-2017 | 227 | Outside Shoulder | 1 | Clay | Clay - Subgrade - R=12 | 0 | 0 | 08/11/2017 | 08/11/2017 |  | 20764 |  | 24
227-IS-2017 | 227 | Inside Shoulder | 5 | Aggregate | Class 1 Coarse gradation for MnROAD - Base and Surface | 89 | 3.5 | 09/25/2017 | 09/25/2017 |  | 20773 |  | 1
227-IS-2017 | 227 | Inside Shoulder | 4 | Aggregate | Class 6 Aggregate Base | 152 | 6 | 08/19/2017 | 08/19/2017 |  | 20771 |  | 18651
227-IS-2017 | 227 | Inside Shoulder | 1 | Clay | Clay - Subgrade - R=12 | 0 | 0 | 08/11/2017 | 08/11/2017 |  | 20765 |  | 24
227-IS-2017 | 227 | Inside Shoulder | 2 | Stone | Stone - Large - Aggregate Subbase | 229 | 9 | 08/13/2017 | 08/13/2017 |  | 20767 |  | 20376
227-IS-2017 | 227 | Inside Shoulder | 3 | Stone | Stone - Large - Aggregate Subbase | 229 | 9 | 08/15/2017 | 08/15/2017 |  | 20769 |  | 20376
233-OS-2017 | 233 | Outside Shoulder | 4 | Asphalt | Hot Mix Asphalt - Superpave Restricted Zone | 127 | 5 | 09/06/2017 | 09/06/2017 |  | 20000 |  | 114
233-OS-2017 | 233 | Outside Shoulder | 2 | Aggregate | Class 6 Special gradation for MnROAD - Base | 305 | 12 | 08/11/1999 | 08/18/1999 |  | 30311 | 15973 | 8
233-OS-2017 | 233 | Outside Shoulder | 1 | Clay | Clay - Subgrade - R=12 | 0 | 0 | 08/11/1999 | 08/11/1999 |  | 30310 | 15969 | 24
233-IS-2017 | 233 | Inside Shoulder | 4 | Asphalt | Hot Mix Asphalt - Superpave Restricted Zone | 127 | 5 | 09/06/2017 | 09/06/2017 |  | 19999 |  | 114
233-IS-2017 | 233 | Inside Shoulder | 2 | Aggregate | Class 6 Special gradation for MnROAD - Base | 305 | 12 | 08/11/1999 | 08/18/1999 |  | 30307 | 15975 | 8
233-IS-2017 | 233 | Inside Shoulder | 1 | Clay | Clay - Subgrade - R=12 | 0 | 0 | 08/11/1999 | 08/11/1999 |  | 30306 | 15971 | 24
238-OS-2017 | 238 | Outside Shoulder | 4 | Aggregate | Asphalt Millings - Compacted inplace -no stabilization added | 51 | 2 | 07/17/2017 | 07/17/2017 |  | 28236 |  | 18413
238-OS-2017 | 238 | Outside Shoulder | 3 | Aggregate | Class 6 Aggregate Base | 152 | 6 | 07/16/2017 | 07/16/2017 |  | 28235 |  | 18651
238-OS-2017 | 238 | Outside Shoulder | 2 | Aggregate | Class 5 - Standard - Base | 127 | 5 | 07/15/2017 | 07/15/2017 |  | 20679 |  | 17163
238-OS-2017 | 238 | Outside Shoulder | 1 | Clay | Clay - Subgrade - R=12 | 0 | 0 | 07/14/2017 | 07/14/2017 |  | 20677 |  | 24
238-IS-2017 | 238 | Inside Shoulder | 4 | Aggregate | Asphalt Millings - Compacted inplace -no stabilization added | 51 | 2 | 07/17/2017 | 07/17/2017 |  | 28234 |  | 18413
238-IS-2017 | 238 | Inside Shoulder | 1 | Clay | Clay - Subgrade - R=12 | 0 | 0 | 07/14/2017 | 07/14/2017 |  | 20675 |  | 24
238-IS-2017 | 238 | Inside Shoulder | 2 | Aggregate | Class 5 - Standard - Base | 127 | 5 | 07/15/2017 | 07/15/2017 |  | 20678 |  | 17163
238-IS-2017 | 238 | Inside Shoulder | 3 | Aggregate | Class 6 Aggregate Base | 152 | 6 | 07/16/2017 | 07/16/2017 |  | 28233 |  | 18651
239-IS-2017 | 239 | Inside Shoulder | 1 | Clay | Clay - Subgrade - R=12 | 0 | 0 | 06/17/2017 | 06/17/2017 |  | 22249 |  | 24
239-IS-2017 | 239 | Inside Shoulder | 2 | Clay | Clay - Borrow | 102 | 4 | 06/30/2017 | 06/30/2017 |  | 22250 |  | 17225
239-IS-2017 | 239 | Inside Shoulder | 3 | Aggregate | Class 6 Aggregate Base | 152 | 6 | 06/30/2017 | 06/30/2017 |  | 22251 |  | 18651
239-IS-2017 | 239 | Inside Shoulder | 4 | Aggregate | Asphalt Millings - Compacted inplace -no stabilization added | 102 | 4 | 07/19/2017 | 07/19/2017 |  | 22252 |  | 18413
239-OS-2017 | 239 | Outside Shoulder | 1 | Clay | Clay - Subgrade - R=12 | 0 | 0 | 06/17/2017 | 06/17/2017 |  | 22253 |  | 24
239-OS-2017 | 239 | Outside Shoulder | 2 | Clay | Clay - Borrow | 102 | 4 | 06/30/2017 | 06/30/2017 |  | 22254 |  | 17225
239-OS-2017 | 239 | Outside Shoulder | 4 | Aggregate | Asphalt Millings - Compacted inplace -no stabilization added | 102 | 4 | 07/19/2017 | 07/19/2017 |  | 22256 |  | 18413
239-OS-2017 | 239 | Outside Shoulder | 3 | Aggregate | Class 6 Aggregate Base | 152 | 6 | 06/30/2017 | 06/30/2017 |  | 22255 |  | 18651
240-OS-2013 | 240 | Outside Shoulder | 4 | Asphalt | Hot Mix Asphalt - Shoulder Mix | 38 | 1.5 | 07/21/1993 | 07/21/1993 |  | 28320 | 16269 | 116
240-OS-2013 | 240 | Outside Shoulder | 5 | Geotextile | Geotextile - Nonwoven | 4 | 0.15 | 06/06/2013 | 06/06/2013 |  | 28321 |  | 18221
240-OS-2013 | 240 | Outside Shoulder | 6 | Aggregate | Asphalt Millings - Compacted inplace -no stabilization added | 76 | 3 | 06/13/2013 | 06/13/2013 |  | 18392 |  | 18413
240-OS-2013 | 240 | Outside Shoulder | 3 | Aggregate | Class 5 Shouldering Aggregate | 157 | 6.2 | 07/20/1993 | 07/20/1993 |  | 28319 | 16268 | 14
240-OS-2013 | 240 | Outside Shoulder | 2 | Aggregate | Class 5 Special gradation for MnROAD - Base | 127 | 5 | 08/19/1992 | 06/09/1993 |  | 28318 | 16266 | 7
240-OS-2013 | 240 | Outside Shoulder | 1 | Clay | Clay - Subgrade - R=12 | 0 | 0 | 07/10/1991 | 08/19/1992 |  | 28317 | 16264 | 24
240-IS-2013 | 240 | Inside Shoulder | 6 | Aggregate | Asphalt Millings - Compacted inplace -no stabilization added | 76 | 3 | 06/13/2013 | 06/13/2013 |  | 18391 |  | 18413
240-IS-2013 | 240 | Inside Shoulder | 5 | Geotextile | Geotextile - Nonwoven | 4 | 0.15 | 06/06/2013 | 06/06/2013 |  | 31012 |  | 18221
240-IS-2013 | 240 | Inside Shoulder | 4 | Asphalt | Hot Mix Asphalt - Shoulder Mix | 38 | 1.5 | 07/20/1993 | 07/21/1993 |  | 31011 | 16271 | 116
240-IS-2013 | 240 | Inside Shoulder | 3 | Aggregate | Class 5 Shouldering Aggregate | 157 | 6.2 | 07/20/1993 | 07/20/1993 |  | 31010 | 16270 | 14
240-IS-2013 | 240 | Inside Shoulder | 2 | Aggregate | Class 5 Special gradation for MnROAD - Base | 127 | 5 | 08/19/1992 | 06/09/1993 |  | 31009 | 16267 | 7
240-IS-2013 | 240 | Inside Shoulder | 1 | Clay | Clay - Subgrade - R=12 | 0 | 0 | 07/10/1991 | 08/19/1992 |  | 31008 | 16265 | 24
305-PS-2008 | 305 | Passing Shoulder | 3 | Aggregate | Class 3 Shouldering | 76 | 2.99 | 08/03/1992 | 08/10/1992 |  | 27038 | 188 | 13336
305-DS-2008 | 305 | Driving Shoulder | 4 | Aggregate | Class 5 Shouldering Aggregate | 76 | 5.1 | 09/17/1992 | 09/17/1992 |  | 27047 | 189 | 14
305-PS-2008 | 305 | Passing Shoulder | 1 | Clay | Clay - Subgrade - R=12 | 0 | 0 | 09/26/1991 | 07/07/1992 |  | 27036 | 186 | 24
305-DS-2008 | 305 | Driving Shoulder | 6 | Asphalt | Hot Mix Asphalt - 5% Manufactured Waste Shingles | 76 | 3 | 10/30/2008 | 10/30/2008 | 06/06/2017 | 15904 |  | 40
305-DS-2008 | 305 | Driving Shoulder | 5 | Aggregate | Class 5 Shouldering Aggregate | 76 | 5 | 10/21/2008 | 10/21/2008 | 06/06/2017 | 15902 |  | 14
305-PS-2008 | 305 | Passing Shoulder | 2 | Aggregate | Class 3 Special gradation for MnROAD - Base | 686 | 27.01 | 07/09/1992 | 07/25/1992 |  | 27037 | 187 | 4
305-DS-2008 | 305 | Driving Shoulder | 3 | Aggregate | Class 3 Shouldering | 76 | 2.99 | 08/03/1992 | 08/10/1992 |  | 27046 | 188 | 13336
305-DS-2008 | 305 | Driving Shoulder | 2 | Aggregate | Class 3 Special gradation for MnROAD - Base | 686 | 27.01 | 07/09/1992 | 07/25/1992 |  | 27045 | 187 | 4
305-DS-2008 | 305 | Driving Shoulder | 1 | Clay | Clay - Subgrade - R=12 | 0 | 0 | 09/26/1991 | 07/07/1992 |  | 27044 | 186 | 24
305-PS-2008 | 305 | Passing Shoulder | 4 | Aggregate | Class 5 Shouldering Aggregate | 76 | 5.1 | 09/17/1992 | 09/17/1992 |  | 27039 | 189 | 14
305-PS-2008 | 305 | Passing Shoulder | 5 | Aggregate | Class 5 Shouldering Aggregate | 76 | 5 | 10/21/2008 | 10/21/2008 | 06/06/2017 | 15901 |  | 14
305-PS-2008 | 305 | Passing Shoulder | 6 | Asphalt | Hot Mix Asphalt - 5% Manufactured Waste Shingles | 76 | 3 | 10/30/2008 | 10/30/2008 | 06/06/2017 | 15903 |  | 40
306-DS-2011 | 306 | Driving Shoulder | 4 | Concrete | Roller Compacted Concrete | 102 | 4 | 09/02/2011 | 09/02/2011 | 06/01/2017 | 18294 |  | 18225
306-PS-2011 | 306 | Passing Shoulder | 1 | Clay | Clay - Subgrade - R=12 | 0 | 0 | 08/26/2008 | 08/26/2008 | 06/01/2017 | 28052 | 14658 | 24
306-PS-2011 | 306 | Passing Shoulder | 2 | Aggregate | Class 5 - Standard - Base | 102 | 4 | 09/05/2008 | 09/05/2008 | 06/01/2017 | 28053 | 14659 | 17163
306-DS-2011 | 306 | Driving Shoulder | 3 | Aggregate | Open Graded Aggregate Base - Special | 279 | 11 | 09/01/2011 | 09/01/2011 | 06/01/2017 | 18292 |  | 18222
306-DS-2011 | 306 | Driving Shoulder | 2 | Aggregate | Class 5 - Standard - Base | 102 | 4 | 09/05/2008 | 09/05/2008 | 06/01/2017 | 28057 | 14664 | 17163
306-DS-2011 | 306 | Driving Shoulder | 1 | Clay | Clay - Subgrade - R=12 | 0 | 0 | 08/26/2008 | 08/26/2008 | 06/01/2017 | 28056 | 14663 | 24
306-PS-2011 | 306 | Passing Shoulder | 4 | Concrete | Roller Compacted Concrete | 102 | 4 | 09/02/2011 | 09/02/2011 | 06/01/2017 | 18295 |  | 18225
306-PS-2011 | 306 | Passing Shoulder | 3 | Aggregate | Open Graded Aggregate Base - Special | 279 | 11 | 09/01/2011 | 09/01/2011 | 06/01/2017 | 18293 |  | 18222
313-PS-2008 | 313 | Passing Shoulder | 5 | Asphalt | Hot Mix Asphalt - 5% Manufactured Waste Shingles | 76 | 3 | 10/31/2008 | 10/31/2008 | 06/09/2013 | 15544 |  | 40
313-PS-2008 | 313 | Passing Shoulder | 4 | Aggregate | Class 5 Shouldering Aggregate | 76 | 3 | 10/20/2008 | 10/22/2008 | 06/09/2013 | 15542 |  | 14
313-DS-2008 | 313 | Driving Shoulder | 3 | Aggregate | Class 1 Stabilizing Aggregate - Spec 3149 | 127 | 5 | 09/22/2008 | 09/22/2008 | 06/09/2013 | 15541 |  | 3
313-DS-2008 | 313 | Driving Shoulder | 1 | Clay | Clay - Subgrade - R=12 | 0 | 0 | 08/25/2008 | 08/25/2008 | 06/09/2013 | 15529 |  | 24
313-DS-2008 | 313 | Driving Shoulder | 2 | Aggregate | Class 5 - Standard - Base | 102 | 4 | 09/05/2008 | 09/05/2008 | 06/09/2013 | 15539 |  | 17163
313-PS-2008 | 313 | Passing Shoulder | 3 | Aggregate | Class 1 Stabilizing Aggregate - Spec 3149 | 127 | 5 | 09/22/2008 | 09/22/2008 | 06/09/2013 | 15540 |  | 3
313-DS-2008 | 313 | Driving Shoulder | 4 | Aggregate | Class 5 Shouldering Aggregate | 76 | 3 | 10/20/2008 | 10/22/2008 | 06/09/2013 | 15543 |  | 14
313-DS-2008 | 313 | Driving Shoulder | 5 | Asphalt | Hot Mix Asphalt - 5% Manufactured Waste Shingles | 76 | 3 | 10/31/2008 | 10/31/2008 | 06/09/2013 | 15545 |  | 40
313-PS-2008 | 313 | Passing Shoulder | 1 | Clay | Clay - Subgrade - R=12 | 0 | 0 | 08/25/2008 | 08/25/2008 | 06/09/2013 | 15527 |  | 24
313-PS-2008 | 313 | Passing Shoulder | 2 | Aggregate | Class 5 - Standard - Base | 102 | 4 | 08/05/2008 | 09/05/2008 | 06/09/2013 | 15538 |  | 17163
314-DS-2008 | 314 | Driving Shoulder | 1 | Clay | Clay - Subgrade - R=12 | 0 | 0 | 05/14/1991 | 07/06/1993 |  | 28147 | 375 | 24
314-DS-2008 | 314 | Driving Shoulder | 2 | Aggregate | Class 3 Shouldering | 146 | 5.75 | 08/01/1993 | 08/01/1993 |  | 28148 | 376 | 13336
314-DS-2008 | 314 | Driving Shoulder | 3 | Aggregate | Class 5 Shouldering Aggregate | 76 | 3 | 10/20/2008 | 10/29/2008 | 05/02/2022 | 22155 |  | 14
314-DS-2008 | 314 | Driving Shoulder | 4 | Asphalt | Hot Mix Asphalt - 5% Manufactured Waste Shingles | 76 | 3 | 10/30/2008 | 10/30/2008 | 05/02/2022 | 15708 |  | 40
314-PS-2008 | 314 | Passing Shoulder | 1 | Clay | Clay - Subgrade - R=12 | 0 | 0 | 05/14/1991 | 07/06/1993 |  | 28142 | 393 | 24
314-PS-2008 | 314 | Passing Shoulder | 4 | Asphalt | Hot Mix Asphalt - 5% Manufactured Waste Shingles | 76 | 3 | 10/30/2008 | 10/30/2008 | 05/02/2022 | 15707 |  | 40
314-PS-2008 | 314 | Passing Shoulder | 3 | Aggregate | Class 5 Shouldering Aggregate | 76 | 3 | 10/20/2008 | 10/29/2008 | 05/02/2022 | 28144 |  | 14
314-PS-2008 | 314 | Passing Shoulder | 2 | Aggregate | Class 3 Shouldering | 146 | 5.75 | 08/01/1993 | 08/01/1993 |  | 28143 | 394 | 13336
324-OS-2017 | 324 | Outside Shoulder | 3 | Aggregate | Asphalt Millings - Compacted inplace -no stabilization added | 152 | 6 | 07/18/2017 | 07/18/2017 |  | 20704 |  | 18413
324-OS-2017 | 324 | Outside Shoulder | 1 | Sand | Sand - Subgrade - R=70 | 0 | 0 | 06/20/2017 | 06/20/2017 |  | 20700 |  | 23
324-IS-2017 | 324 | Inside Shoulder | 3 | Aggregate | Asphalt Millings - Compacted inplace -no stabilization added | 152 | 6 | 07/18/2017 | 07/18/2017 |  | 20705 |  | 18413
324-IS-2017 | 324 | Inside Shoulder | 2 | Aggregate | Class 6 Aggregate Base | 152 | 6 | 06/21/2017 | 06/21/2017 |  | 20703 |  | 18651
324-IS-2017 | 324 | Inside Shoulder | 1 | Sand | Sand - Subgrade - R=70 | 0 | 0 | 06/20/2017 | 06/20/2017 |  | 20701 |  | 23
324-OS-2017 | 324 | Outside Shoulder | 2 | Aggregate | Class 6 Aggregate Base | 152 | 6 | 06/21/2017 | 06/21/2017 |  | 20702 |  | 18651
328-IS-2017 | 328 | Inside Shoulder | 3 | Aggregate | Class 5 Q | 152 | 6 | 08/31/2017 | 08/31/2017 |  | 20779 |  | 20180
328-IS-2017 | 328 | Inside Shoulder | 4 | Aggregate | Class 1 Coarse gradation for MnROAD - Base and Surface | 89 | 3.5 | 09/25/2017 | 09/25/2017 |  | 20781 |  | 1
328-OS-2017 | 328 | Outside Shoulder | 1 | Clay | Clay - Subgrade - R=12 | 0 | 0 | 08/11/2017 | 08/11/2017 |  | 20774 |  | 24
328-OS-2017 | 328 | Outside Shoulder | 2 | Stone | Stone - Large - Aggregate Subbase | 229 | 9 | 08/28/2017 | 08/28/2017 |  | 20776 |  | 20376
328-OS-2017 | 328 | Outside Shoulder | 3 | Aggregate | Class 5 Q | 152 | 6 | 08/31/2017 | 08/31/2017 |  | 20778 |  | 20180
328-OS-2017 | 328 | Outside Shoulder | 4 | Aggregate | Class 1 Coarse gradation for MnROAD - Base and Surface | 89 | 3.5 | 09/25/2017 | 09/25/2017 |  | 20780 |  | 1
328-IS-2017 | 328 | Inside Shoulder | 1 | Clay | Clay - Subgrade - R=12 | 0 | 0 | 08/11/2017 | 08/11/2017 |  | 20775 |  | 24
328-IS-2017 | 328 | Inside Shoulder | 2 | Stone | Stone - Large - Aggregate Subbase | 229 | 9 | 08/28/2017 | 08/28/2017 |  | 20777 |  | 20376
339-IS-2020 | 339 | Inside Shoulder | 1 | Clay | Clay - Subgrade - R=12 | 0 | 0 | 06/17/2017 | 06/17/2017 |  | 31080 | 20680 | 24
339-IS-2020 | 339 | Inside Shoulder | 2 | Clay | Clay - Borrow | 102 | 4 | 06/30/2017 | 06/30/2017 |  | 28254 | 20682 | 17225
339-IS-2020 | 339 | Inside Shoulder | 3 | Aggregate | Class 6 Aggregate Base | 152 | 6 | 06/30/2017 | 06/30/2017 |  | 28255 | 20684 | 18651
339-IS-2020 | 339 | Inside Shoulder | 4 | Aggregate | Asphalt Millings - Compacted inplace -no stabilization added | 76 | 3 | 07/19/2017 | 07/19/2017 |  | 28256 | 20686 | 18413
339-IS-2020 | 339 | Inside Shoulder | 5 | Aggregate | Asphalt Millings - Compacted inplace -no stabilization added | 76 | 3 | 10/01/2020 | 10/01/2020 |  | 28257 |  | 18413
339-OS-2020 | 339 | Outside Shoulder | 1 | Clay | Clay - Subgrade - R=12 | 0 | 0 | 06/17/2017 | 06/17/2017 |  | 28289 | 20681 | 24
339-OS-2020 | 339 | Outside Shoulder | 2 | Clay | Clay - Borrow | 102 | 4 | 06/30/2017 | 06/30/2017 |  | 28262 | 20683 | 17225
339-OS-2020 | 339 | Outside Shoulder | 3 | Aggregate | Class 6 Aggregate Base | 152 | 6 | 06/30/2017 | 06/30/2017 |  | 28263 | 20685 | 18651
339-OS-2020 | 339 | Outside Shoulder | 4 | Aggregate | Asphalt Millings - Compacted inplace -no stabilization added | 76 | 3 | 07/19/2017 | 07/19/2017 |  | 28264 | 20687 | 18413
339-OS-2020 | 339 | Outside Shoulder | 5 | Aggregate | Asphalt Millings - Compacted inplace -no stabilization added | 76 | 3 | 10/01/2020 | 10/01/2020 |  | 28265 |  | 18413
405-PS-2008 | 405 | Passing Shoulder | 3 | Aggregate | Class 3 Shouldering | 76 | 2.99 | 08/03/1992 | 08/10/1992 |  | 27054 | 204 | 13336
405-PS-2008 | 405 | Passing Shoulder | 2 | Aggregate | Class 3 Special gradation for MnROAD - Base | 686 | 27.01 | 07/09/1992 | 07/25/1992 |  | 27053 | 203 | 4
405-PS-2008 | 405 | Passing Shoulder | 5 | Aggregate | Class 5 Shouldering Aggregate | 76 | 5 | 10/21/2008 | 10/21/2008 | 06/05/2017 | 15917 |  | 14
405-PS-2008 | 405 | Passing Shoulder | 6 | Asphalt | Hot Mix Asphalt - 5% Manufactured Waste Shingles | 76 | 3 | 10/30/2008 | 10/30/2008 | 06/05/2017 | 15919 |  | 40
405-PS-2008 | 405 | Passing Shoulder | 4 | Aggregate | Class 5 Shouldering Aggregate | 76 | 5.1 | 09/17/1992 | 09/17/1992 |  | 27055 | 205 | 14
405-PS-2008 | 405 | Passing Shoulder | 1 | Clay | Clay - Subgrade - R=12 | 0 | 0 | 09/26/1991 | 07/07/1992 |  | 27052 | 202 | 24
405-DS-2008 | 405 | Driving Shoulder | 6 | Asphalt | Hot Mix Asphalt - 5% Manufactured Waste Shingles | 76 | 3 | 10/30/2008 | 10/30/2008 | 06/05/2017 | 15920 |  | 40
405-DS-2008 | 405 | Driving Shoulder | 5 | Aggregate | Class 5 Shouldering Aggregate | 76 | 5 | 10/21/2008 | 10/21/2008 | 06/05/2017 | 15918 |  | 14
405-DS-2008 | 405 | Driving Shoulder | 4 | Aggregate | Class 5 Shouldering Aggregate | 76 | 5.1 | 09/17/1992 | 09/17/1992 |  | 27063 | 189 | 14
405-DS-2008 | 405 | Driving Shoulder | 3 | Aggregate | Class 3 Shouldering | 76 | 2.99 | 08/03/1992 | 08/10/1992 |  | 27062 | 188 | 13336
405-DS-2008 | 405 | Driving Shoulder | 2 | Aggregate | Class 3 Special gradation for MnROAD - Base | 686 | 27.01 | 07/09/1992 | 07/25/1992 |  | 27061 | 187 | 4
405-DS-2008 | 405 | Driving Shoulder | 1 | Clay | Clay - Subgrade - R=12 | 0 | 0 | 09/26/1991 | 07/07/1992 |  | 27060 | 186 | 24
406-PS-2011 | 406 | Passing Shoulder | 4 | Concrete | Roller Compacted Concrete | 102 | 4 | 09/02/2011 | 09/02/2011 | 06/06/2017 | 18312 |  | 18225
406-PS-2011 | 406 | Passing Shoulder | 3 | Aggregate | Open Graded Aggregate Base - Special | 279 | 11 | 09/01/2011 | 09/01/2011 | 06/06/2017 | 18310 |  | 18222
406-PS-2011 | 406 | Passing Shoulder | 2 | Aggregate | Class 5 - Standard - Base | 102 | 4 | 09/05/2008 | 09/05/2008 | 06/06/2017 | 21239 | 14669 | 17163
406-PS-2011 | 406 | Passing Shoulder | 1 | Clay | Clay - Subgrade - R=12 | 0 | 0 | 08/25/2008 | 08/25/2008 | 06/06/2017 | 28060 | 14668 | 24
406-DS-2011 | 406 | Driving Shoulder | 4 | Concrete | Roller Compacted Concrete | 102 | 4 | 09/02/2011 | 09/02/2011 | 06/06/2017 | 18311 |  | 18225
406-DS-2011 | 406 | Driving Shoulder | 3 | Aggregate | Open Graded Aggregate Base - Special | 279 | 11 | 09/01/2011 | 09/01/2011 | 06/06/2017 | 18309 |  | 18222
406-DS-2011 | 406 | Driving Shoulder | 2 | Aggregate | Class 5 - Standard - Base | 102 | 4 | 08/30/2008 | 08/30/2011 | 06/06/2017 | 21242 |  | 17163
406-DS-2011 | 406 | Driving Shoulder | 1 | Clay | Clay - Subgrade - R=12 | 0 | 0 | 08/25/2008 | 08/25/2008 | 06/06/2017 | 28063 | 14673 | 24
413-PS-2008 | 413 | Passing Shoulder | 5 | Asphalt | Hot Mix Asphalt - 5% Manufactured Waste Shingles | 76 | 3 | 10/31/2008 | 10/31/2008 | 06/09/2013 | 15567 |  | 40
413-PS-2008 | 413 | Passing Shoulder | 4 | Aggregate | Class 5 Shouldering Aggregate | 89 | 3.5 | 10/20/2008 | 10/22/2008 | 06/09/2013 | 15565 |  | 14
413-PS-2008 | 413 | Passing Shoulder | 3 | Aggregate | Class 1 Stabilizing Aggregate - Spec 3149 | 127 | 5 | 09/22/2008 | 09/22/2008 | 06/09/2013 | 15560 |  | 3
413-PS-2008 | 413 | Passing Shoulder | 2 | Aggregate | Class 5 - Standard - Base | 89 | 3.5 | 09/05/2008 | 09/05/2008 | 06/09/2013 | 15556 |  | 17163
413-PS-2008 | 413 | Passing Shoulder | 1 | Clay | Clay - Subgrade - R=12 | 0 | 0 | 08/25/2008 | 08/25/2008 | 06/09/2013 | 15552 |  | 24
413-DS-2008 | 413 | Driving Shoulder | 5 | Asphalt | Hot Mix Asphalt - 5% Manufactured Waste Shingles | 76 | 3 | 10/31/2008 | 10/31/2008 | 06/09/2013 | 15568 |  | 40
413-DS-2008 | 413 | Driving Shoulder | 4 | Aggregate | Class 5 Shouldering Aggregate | 89 | 3.5 | 10/20/2008 | 10/22/2008 | 06/09/2013 | 15566 |  | 14
413-DS-2008 | 413 | Driving Shoulder | 3 | Aggregate | Class 1 Stabilizing Aggregate - Spec 3149 | 127 | 5 | 09/22/2008 | 09/22/2008 | 06/09/2013 | 15562 |  | 3
413-DS-2008 | 413 | Driving Shoulder | 1 | Clay | Clay - Subgrade - R=12 | 0 | 0 | 08/25/2008 | 08/25/2008 | 06/09/2013 | 15554 |  | 24
413-DS-2008 | 413 | Driving Shoulder | 2 | Aggregate | Class 5 - Standard - Base | 89 | 3.5 | 09/05/2008 | 09/05/2008 | 06/09/2013 | 15558 |  | 17163
414-PS-2008 | 414 | Passing Shoulder | 4 | Aggregate | Class 5 Shouldering Aggregate | 76 | 3 | 10/20/2008 | 10/29/2008 | 05/02/2022 | 15719 |  | 14
414-PS-2008 | 414 | Passing Shoulder | 3 | Aggregate | Class 5 Shouldering Aggregate | 5 | 0.2 | 08/01/1993 | 08/02/1993 | 05/02/2022 | 28154 | 395 | 14
414-PS-2008 | 414 | Passing Shoulder | 5 | Asphalt | Hot Mix Asphalt - 5% Manufactured Waste Shingles | 76 | 3 | 10/30/2008 | 10/30/2008 | 05/02/2022 | 17334 |  | 40
414-DS-2008 | 414 | Driving Shoulder | 1 | Clay | Clay - Subgrade - R=12 | 0 | 0 | 05/14/1991 | 07/06/1993 |  | 28158 | 375 | 24
414-DS-2008 | 414 | Driving Shoulder | 2 | Aggregate | Class 3 Shouldering | 152 | 6 | 08/01/1993 | 08/01/1993 |  | 28159 | 376 | 13336
414-DS-2008 | 414 | Driving Shoulder | 3 | Aggregate | Class 5 Shouldering Aggregate | 5 | 0.2 | 08/01/1993 | 08/02/1993 | 05/02/2022 | 28160 | 377 | 14
414-DS-2008 | 414 | Driving Shoulder | 4 | Aggregate | Class 5 Shouldering Aggregate | 76 | 3 | 10/20/2008 | 10/29/2008 | 05/02/2022 | 15720 |  | 14
414-DS-2008 | 414 | Driving Shoulder | 5 | Asphalt | Hot Mix Asphalt - 5% Manufactured Waste Shingles | 76 | 3 | 10/30/2008 | 10/30/2008 | 05/02/2022 | 17333 |  | 40
414-PS-2008 | 414 | Passing Shoulder | 1 | Clay | Clay - Subgrade - R=12 | 0 | 0 | 05/14/1991 | 07/06/1993 |  | 28152 | 393 | 24
414-PS-2008 | 414 | Passing Shoulder | 2 | Aggregate | Class 3 Shouldering | 152 | 6 | 08/01/1993 | 08/01/1993 |  | 28153 | 394 | 13336
424-IS-2017 | 424 | Inside Shoulder | 2 | Aggregate | Class 6 Aggregate Base | 152 | 6 | 06/21/2017 | 06/21/2017 |  | 20709 |  | 18651
424-IS-2017 | 424 | Inside Shoulder | 3 | Aggregate | Asphalt Millings - Compacted inplace -no stabilization added | 152 | 6 | 07/18/2017 | 07/18/2017 |  | 20711 |  | 18413
424-OS-2017 | 424 | Outside Shoulder | 1 | Sand | Sand - Subgrade - R=70 | 0 | 0 | 06/20/2017 | 06/20/2017 |  | 20706 |  | 23
424-OS-2017 | 424 | Outside Shoulder | 2 | Aggregate | Class 6 Aggregate Base | 152 | 6 | 06/21/2017 | 06/21/2017 |  | 20708 |  | 18651
424-OS-2017 | 424 | Outside Shoulder | 3 | Aggregate | Asphalt Millings - Compacted inplace -no stabilization added | 152 | 6 | 07/18/2017 | 07/18/2017 |  | 20710 |  | 18413
424-IS-2017 | 424 | Inside Shoulder | 1 | Sand | Sand - Subgrade - R=70 | 0 | 0 | 06/20/2017 | 06/20/2017 |  | 20707 |  | 23
428-IS-2017 | 428 | Inside Shoulder | 1 | Clay | Clay - Subgrade - R=12 | 0 | 0 | 08/11/2017 | 08/11/2017 |  | 20783 |  | 24
428-OS-2017 | 428 | Outside Shoulder | 4 | Aggregate | Class 1 Coarse gradation for MnROAD - Base and Surface | 89 | 3.5 | 09/25/2017 | 09/25/2017 |  | 20788 |  | 1
428-OS-2017 | 428 | Outside Shoulder | 3 | Aggregate | Class 5 Q | 152 | 6 | 08/31/2017 | 08/31/2017 |  | 20786 |  | 20180
428-OS-2017 | 428 | Outside Shoulder | 2 | Stone | Stone - Large - Aggregate Subbase | 229 | 9 | 08/28/2017 | 08/28/2017 |  | 20784 |  | 20376
428-OS-2017 | 428 | Outside Shoulder | 1 | Clay | Clay - Subgrade - R=12 | 0 | 0 | 08/11/2017 | 08/11/2017 |  | 20782 |  | 24
428-IS-2017 | 428 | Inside Shoulder | 4 | Aggregate | Class 1 Coarse gradation for MnROAD - Base and Surface | 89 | 3.5 | 09/25/2017 | 09/25/2017 |  | 20789 |  | 1
428-IS-2017 | 428 | Inside Shoulder | 3 | Aggregate | Class 5 Q | 152 | 6 | 08/31/2017 | 08/31/2017 |  | 20787 |  | 20180
428-IS-2017 | 428 | Inside Shoulder | 2 | Stone | Stone - Large - Aggregate Subbase | 229 | 9 | 08/28/2017 | 08/28/2017 |  | 20785 |  | 20376
505-DS-2011 | 505 | Driving Shoulder | 1 | Clay | Clay - Subgrade - R=12 | 0 | 0 | 09/26/1991 | 07/07/1992 |  | 27076 | 27080 | 24
505-DS-2011 | 505 | Driving Shoulder | 2 | Aggregate | Class 3 Special gradation for MnROAD - Base | 686 | 27.01 | 07/09/1992 | 07/25/1992 |  | 27077 | 27081 | 4
505-PS-2011 | 505 | Passing Shoulder | 6 | Concrete | Roller Compacted Concrete | 102 | 4 | 09/02/2011 | 09/02/2011 |  | 18258 |  | 18225
505-PS-2011 | 505 | Passing Shoulder | 5 | Aggregate | Class 5 Shouldering Aggregate | 32 | 1.25 | 08/30/2011 | 08/30/2011 |  | 18256 |  | 14
505-PS-2011 | 505 | Passing Shoulder | 4 | Aggregate | Class 5 Shouldering Aggregate | 76 | 5.1 | 09/17/1992 | 09/17/1992 |  | 27071 | 27007 | 14
505-DS-2011 | 505 | Driving Shoulder | 3 | Aggregate | Class 3 Shouldering | 76 | 2.99 | 08/03/1992 | 08/10/1992 |  | 27078 | 27082 | 13336
505-PS-2011 | 505 | Passing Shoulder | 2 | Aggregate | Class 3 Special gradation for MnROAD - Base | 686 | 27.01 | 07/09/1992 | 07/25/1992 |  | 27069 | 27005 | 4
505-PS-2011 | 505 | Passing Shoulder | 1 | Clay | Clay - Subgrade - R=12 | 0 | 0 | 09/26/1991 | 07/07/1992 |  | 27068 | 27004 | 24
505-DS-2011 | 505 | Driving Shoulder | 6 | Concrete | Roller Compacted Concrete | 102 | 4 | 09/02/2011 | 09/02/2011 |  | 18257 |  | 18225
505-DS-2011 | 505 | Driving Shoulder | 5 | Aggregate | Class 5 Shouldering Aggregate | 32 | 1.25 | 08/30/2011 | 08/30/2011 |  | 18255 |  | 14
505-DS-2011 | 505 | Driving Shoulder | 4 | Aggregate | Class 5 Shouldering Aggregate | 76 | 5.1 | 09/17/1992 | 09/17/1992 |  | 27079 | 27083 | 14
505-PS-2011 | 505 | Passing Shoulder | 3 | Aggregate | Class 3 Shouldering | 76 | 2.99 | 08/03/1992 | 08/10/1992 |  | 27070 | 27006 | 13336
506-PS-2017 | 506 | Passing Shoulder | 2 | Aggregate | Class 5 - Standard - Base | 76 | 3 | 09/05/2008 | 09/05/2008 | 05/01/2022 | 28067 | 28053 | 17163
506-PS-2017 | 506 | Passing Shoulder | 3 | Aggregate | Class 5 Q | 279 | 11 | 06/08/2017 | 06/20/2017 | 05/01/2022 | 28068 |  | 20180
506-PS-2017 | 506 | Passing Shoulder | 4 | Asphalt | Hot Mix Asphalt - MnDOT Shoulder mix - 2017 | 127 | 5 | 06/30/2017 | 06/30/2017 | 05/01/2022 | 28069 |  | 26033
506-PS-2017 | 506 | Passing Shoulder | 1 | Clay | Clay - Subgrade - R=12 | 0 | 0 | 08/26/2008 | 08/26/2008 | 05/01/2022 | 28066 | 28052 | 24
506-DS-2017 | 506 | Driving Shoulder | 4 | Asphalt | Hot Mix Asphalt - MnDOT Shoulder mix - 2017 | 127 | 5 | 06/30/2017 | 06/30/2017 | 05/01/2022 | 28073 |  | 26033
506-DS-2017 | 506 | Driving Shoulder | 3 | Aggregate | Class 5 Q | 279 | 11 | 06/08/2017 | 06/20/2017 | 05/01/2022 | 28072 |  | 20180
506-DS-2017 | 506 | Driving Shoulder | 2 | Aggregate | Class 5 - Standard - Base | 76 | 3 | 09/05/2008 | 09/05/2008 | 05/01/2022 | 28071 | 28057 | 17163
506-DS-2017 | 506 | Driving Shoulder | 1 | Clay | Clay - Subgrade - R=12 | 0 | 0 | 08/26/2008 | 08/26/2008 | 05/01/2022 | 28070 | 28056 | 24
513-PS-2008 | 513 | Passing Shoulder | 5 | Asphalt | Hot Mix Asphalt - 5% Manufactured Waste Shingles | 76 | 3 | 10/31/2008 | 10/31/2008 | 06/09/2013 | 15498 |  | 40
513-PS-2008 | 513 | Passing Shoulder | 4 | Aggregate | Class 5 Shouldering Aggregate | 51 | 2 | 10/20/2008 | 10/22/2008 | 06/09/2013 | 15470 |  | 14
513-DS-2008 | 513 | Driving Shoulder | 1 | Clay | Clay - Subgrade - R=12 | 0 | 0 | 08/25/2008 | 08/25/2008 | 06/09/2013 | 15459 |  | 24
513-DS-2008 | 513 | Driving Shoulder | 2 | Aggregate | Class 5 - Standard - Base | 127 | 5 | 09/05/2008 | 09/05/2008 | 06/09/2013 | 15467 |  | 17163
513-PS-2008 | 513 | Passing Shoulder | 3 | Aggregate | Class 1 Stabilizing Aggregate - Spec 3149 | 127 | 5 | 09/22/2008 | 09/22/2008 | 06/09/2013 | 15468 |  | 3
513-DS-2008 | 513 | Driving Shoulder | 4 | Aggregate | Class 5 Shouldering Aggregate | 51 | 2 | 10/20/2008 | 10/22/2008 | 06/09/2013 | 15471 |  | 14
513-DS-2008 | 513 | Driving Shoulder | 5 | Asphalt | Hot Mix Asphalt - 5% Manufactured Waste Shingles | 76 | 3 | 10/31/2008 | 10/31/2008 | 06/09/2013 | 15499 |  | 40
513-PS-2008 | 513 | Passing Shoulder | 1 | Clay | Clay - Subgrade - R=12 | 0 | 0 | 08/25/2008 | 08/25/2008 | 06/09/2013 | 15457 |  | 24
513-PS-2008 | 513 | Passing Shoulder | 2 | Aggregate | Class 5 - Standard - Base | 127 | 5 | 09/05/2008 | 09/05/2008 | 06/09/2013 | 15466 |  | 17163
513-DS-2008 | 513 | Driving Shoulder | 3 | Aggregate | Class 1 Stabilizing Aggregate - Spec 3149 | 127 | 5 | 09/22/2008 | 09/22/2008 | 06/09/2013 | 15469 |  | 3
514-DS-2008 | 514 | Driving Shoulder | 3 | Aggregate | Class 5 Shouldering Aggregate | 19 | 0.75 | 08/01/1993 | 08/02/1993 | 05/02/2022 | 28172 | 377 | 14
514-PS-2008 | 514 | Passing Shoulder | 4 | Aggregate | Class 5 Shouldering Aggregate | 76 | 3 | 10/20/2008 | 10/20/2008 | 05/02/2022 | 15731 |  | 14
514-PS-2008 | 514 | Passing Shoulder | 5 | Asphalt | Hot Mix Asphalt - 5% Manufactured Waste Shingles | 76 | 3 | 10/30/2008 | 10/30/2008 | 05/02/2022 | 15733 |  | 40
514-DS-2008 | 514 | Driving Shoulder | 4 | Aggregate | Class 5 Shouldering Aggregate | 76 | 3 | 10/20/2008 | 10/20/2008 | 05/02/2022 | 15732 |  | 14
514-DS-2008 | 514 | Driving Shoulder | 5 | Asphalt | Hot Mix Asphalt - 5% Manufactured Waste Shingles | 76 | 3 | 10/30/2008 | 10/30/2008 | 05/02/2022 | 15734 |  | 40
514-PS-2008 | 514 | Passing Shoulder | 1 | Clay | Clay - Subgrade - R=12 | 0 | 0 | 05/14/1991 | 07/06/1993 |  | 28167 | 393 | 24
514-PS-2008 | 514 | Passing Shoulder | 2 | Aggregate | Class 3 Shouldering | 152 | 6 | 08/01/1993 | 08/01/1993 |  | 28168 | 394 | 13336
514-PS-2008 | 514 | Passing Shoulder | 3 | Aggregate | Class 5 Shouldering Aggregate | 19 | 0.75 | 08/01/1993 | 08/02/1993 | 05/02/2022 | 28169 | 395 | 14
514-DS-2008 | 514 | Driving Shoulder | 1 | Clay | Clay - Subgrade - R=12 | 0 | 0 | 05/14/1991 | 07/06/1993 |  | 28170 | 375 | 24
514-DS-2008 | 514 | Driving Shoulder | 2 | Aggregate | Class 3 Shouldering | 152 | 6 | 08/01/1993 | 08/01/1993 |  | 28171 | 376 | 13336
524-OS-2017 | 524 | Outside Shoulder | 2 | Aggregate | Class 6 Aggregate Base | 152 | 6 | 06/21/2017 | 06/21/2017 |  | 20714 |  | 18651
524-OS-2017 | 524 | Outside Shoulder | 3 | Aggregate | Asphalt Millings - Compacted inplace -no stabilization added | 152 | 6 | 07/18/2017 | 07/18/2017 |  | 20716 |  | 18413
524-IS-2017 | 524 | Inside Shoulder | 1 | Sand | Sand - Subgrade - R=70 | 0 | 0 | 06/20/2017 | 06/20/2017 |  | 20713 |  | 23
524-IS-2017 | 524 | Inside Shoulder | 2 | Aggregate | Class 6 Aggregate Base | 152 | 6 | 06/21/2017 | 06/21/2017 |  | 20715 |  | 18651
524-IS-2017 | 524 | Inside Shoulder | 3 | Aggregate | Asphalt Millings - Compacted inplace -no stabilization added | 152 | 6 | 07/18/2017 | 07/18/2017 |  | 20717 |  | 18413
524-OS-2017 | 524 | Outside Shoulder | 1 | Sand | Sand - Subgrade - R=70 | 0 | 0 | 06/20/2017 | 06/20/2017 |  | 20712 |  | 23
528-IS-2017 | 528 | Inside Shoulder | 1 | Clay | Clay - Subgrade - R=12 | 0 | 0 | 08/11/2017 | 08/11/2017 |  | 20791 |  | 24
528-IS-2017 | 528 | Inside Shoulder | 2 | Stone | Stone - Large - Aggregate Subbase | 229 | 9 | 08/28/2017 | 08/28/2017 |  | 20793 |  | 20376
528-IS-2017 | 528 | Inside Shoulder | 3 | Aggregate | Class 5 Q | 152 | 6 | 08/31/2017 | 08/31/2017 |  | 20795 |  | 20180
528-IS-2017 | 528 | Inside Shoulder | 4 | Aggregate | Class 1 Coarse gradation for MnROAD - Base and Surface | 89 | 3.5 | 09/25/2017 | 09/25/2017 |  | 20797 |  | 1
528-OS-2017 | 528 | Outside Shoulder | 2 | Stone | Stone - Large - Aggregate Subbase | 229 | 9 | 08/28/2017 | 08/28/2017 |  | 20792 |  | 20376
528-OS-2017 | 528 | Outside Shoulder | 1 | Clay | Clay - Subgrade - R=12 | 0 | 0 | 08/11/2017 | 08/11/2017 |  | 20790 |  | 24
528-OS-2017 | 528 | Outside Shoulder | 3 | Aggregate | Class 5 Q | 152 | 6 | 08/31/2017 | 08/31/2017 |  | 20794 |  | 20180
528-OS-2017 | 528 | Outside Shoulder | 4 | Aggregate | Class 1 Coarse gradation for MnROAD - Base and Surface | 89 | 3.5 | 09/25/2017 | 09/25/2017 |  | 20796 |  | 1
551-SS-2018 | 551 | SB Shoulder | 1 | Aggregate | Class 5 Shouldering Aggregate | 152 | 6 | 04/15/2019 | 04/15/2019 |  | 21104 |  | 14
551-NS-2018 | 551 | NB Shoulder | 1 | Aggregate | Class 5 Shouldering Aggregate | 152 | 6 | 04/15/2019 | 04/15/2019 |  | 21103 |  | 14
552-NS-2018 | 552 | NB Shoulder | 1 | Aggregate | Class 5 Shouldering Aggregate | 152 | 6 | 04/15/2019 | 04/15/2019 |  | 21120 |  | 14
552-SS-2018 | 552 | SB Shoulder | 1 | Aggregate | Class 5 Shouldering Aggregate | 152 | 6 | 04/15/2019 | 04/15/2019 |  | 21121 |  | 14
553-NS-2018 | 553 | NB Shoulder | 1 | Aggregate | Class 5 Shouldering Aggregate | 152 | 6 | 04/15/2019 | 04/15/2019 |  | 21134 |  | 14
553-SS-2018 | 553 | SB Shoulder | 1 | Aggregate | Class 5 Shouldering Aggregate | 152 | 6 | 04/15/2019 | 04/15/2019 |  | 21135 |  | 14
605-DS-2011 | 605 | Driving Shoulder | 3 | Aggregate | Class 3 Shouldering | 76 | 2.99 | 08/03/1992 | 08/10/1992 |  | 27098 | 27022 | 13336
605-DS-2011 | 605 | Driving Shoulder | 2 | Aggregate | Class 3 Special gradation for MnROAD - Base | 686 | 27.01 | 07/09/1992 | 07/25/1992 |  | 27097 | 27021 | 4
605-DS-2011 | 605 | Driving Shoulder | 1 | Clay | Clay - Subgrade - R=12 | 0 | 0 | 09/26/1991 | 07/07/1992 |  | 27096 | 27020 | 24
605-PS-2011 | 605 | Passing Shoulder | 6 | Aggregate | Class 5 Shouldering Aggregate | 32 | 1.25 | 08/30/2011 | 08/30/2011 |  | 18273 |  | 14
605-PS-2011 | 605 | Passing Shoulder | 5 | Concrete | Roller Compacted Concrete | 102 | 4 | 09/02/2011 | 09/02/2011 |  | 18275 |  | 18225
605-PS-2011 | 605 | Passing Shoulder | 2 | Aggregate | Class 3 Special gradation for MnROAD - Base | 686 | 27.01 | 07/09/1992 | 07/25/1992 |  | 27089 | 27029 | 4
605-PS-2011 | 605 | Passing Shoulder | 3 | Aggregate | Class 3 Shouldering | 76 | 2.99 | 08/03/1992 | 08/10/1992 |  | 27090 | 27030 | 13336
605-DS-2011 | 605 | Driving Shoulder | 4 | Aggregate | Class 5 Shouldering Aggregate | 76 | 5.1 | 09/17/1992 | 09/17/1992 |  | 27099 | 27023 | 14
605-DS-2011 | 605 | Driving Shoulder | 5 | Aggregate | Class 5 Shouldering Aggregate | 32 | 1.25 | 08/30/2011 | 08/30/2011 |  | 18272 |  | 14
605-DS-2011 | 605 | Driving Shoulder | 6 | Concrete | Roller Compacted Concrete | 102 | 4 | 09/02/2011 | 09/02/2011 |  | 18274 |  | 18225
605-PS-2011 | 605 | Passing Shoulder | 1 | Clay | Clay - Subgrade - R=12 | 0 | 0 | 09/26/1991 | 07/07/1992 |  | 27088 | 27028 | 24
605-PS-2011 | 605 | Passing Shoulder | 4 | Aggregate | Class 5 Shouldering Aggregate | 76 | 5.1 | 09/17/1992 | 09/17/1992 |  | 27091 | 27031 | 14
606-PS-2017 | 606 | Passing Shoulder | 3 | Aggregate | Class 5 Q | 279 | 11 | 06/08/2017 | 06/20/2017 | 05/01/2022 | 28078 |  | 20180
606-PS-2017 | 606 | Passing Shoulder | 4 | Asphalt | Hot Mix Asphalt - MnDOT Shoulder mix - 2017 | 152 | 6 | 06/30/2017 | 06/30/2017 | 05/01/2022 | 28079 |  | 26033
606-PS-2017 | 606 | Passing Shoulder | 2 | Aggregate | Class 5 - Standard - Base | 76 | 3 | 09/05/2008 | 09/05/2008 | 05/01/2022 | 28077 | 28053 | 17163
606-PS-2017 | 606 | Passing Shoulder | 1 | Clay | Clay - Subgrade - R=12 | 0 | 0 | 08/26/2008 | 08/26/2008 | 05/01/2022 | 28076 | 28052 | 24
606-DS-2017 | 606 | Driving Shoulder | 4 | Asphalt | Hot Mix Asphalt - MnDOT Shoulder mix - 2017 | 152 | 6 | 06/30/2017 | 06/30/2017 | 05/01/2022 | 28083 |  | 26033
606-DS-2017 | 606 | Driving Shoulder | 3 | Aggregate | Class 5 Q | 279 | 11 | 06/08/2017 | 06/20/2017 | 05/01/2022 | 28082 |  | 20180
606-DS-2017 | 606 | Driving Shoulder | 2 | Aggregate | Class 5 - Standard - Base | 76 | 3 | 09/05/2008 | 09/05/2008 | 05/01/2022 | 28081 | 28057 | 17163
606-DS-2017 | 606 | Driving Shoulder | 1 | Clay | Clay - Subgrade - R=12 | 0 | 0 | 08/26/2008 | 08/26/2008 | 05/01/2022 | 28080 | 28056 | 24
613-PS-2013 | 613 | Passing Shoulder | 2 | Aggregate | Class 5 - Standard - Base | 127 | 5 | 06/10/2013 | 06/10/2013 |  | 18368 |  | 17163
613-PS-2013 | 613 | Passing Shoulder | 5 | Asphalt | Hot Mix Asphalt - SP 12.5 Wearing Mixture - MnDOT Shoulder Mix - SPWEB230M | 38 | 1.5 | 06/12/2013 | 06/12/2013 |  | 18380 |  | 18376
613-PS-2013 | 613 | Passing Shoulder | 4 | Asphalt | Hot Mix Asphalt - SP 12.5 Wearing Mixture - MnDOT Shoulder Mix - SPWEB230M | 38 | 1.5 | 06/12/2013 | 06/12/2013 |  | 18378 |  | 18376
613-PS-2013 | 613 | Passing Shoulder | 3 | Aggregate | Class 1 Stabilizing Aggregate - Spec 3149 | 178 | 7 | 06/11/2013 | 06/11/2013 |  | 18372 |  | 3
613-PS-2013 | 613 | Passing Shoulder | 1 | Clay | Clay - Subgrade - R=12 | 0 | 0 | 06/09/2013 | 06/09/2013 |  | 18364 |  | 24
613-DS-2013 | 613 | Driving Shoulder | 2 | Aggregate | Class 5 - Standard - Base | 127 | 5 | 06/10/2013 | 06/10/2013 |  | 18365 |  | 17163
613-DS-2013 | 613 | Driving Shoulder | 3 | Aggregate | Class 1 Stabilizing Aggregate - Spec 3149 | 178 | 7 | 06/11/2013 | 06/11/2013 |  | 18369 |  | 3
613-DS-2013 | 613 | Driving Shoulder | 4 | Asphalt | Hot Mix Asphalt - SP 12.5 Wearing Mixture - MnDOT Shoulder Mix - SPWEB230M | 38 | 1.5 | 06/12/2013 | 06/12/2013 |  | 18377 |  | 18376
613-DS-2013 | 613 | Driving Shoulder | 5 | Asphalt | Hot Mix Asphalt - SP 12.5 Wearing Mixture - MnDOT Shoulder Mix - SPWEB230M | 38 | 1.5 | 06/12/2013 | 06/12/2013 |  | 18379 |  | 18376
613-DS-2013 | 613 | Driving Shoulder | 1 | Clay | Clay - Subgrade - R=12 | 0 | 0 | 06/09/2013 | 06/09/2013 |  | 18361 |  | 24
614-PS-2008 | 614 | Passing Shoulder | 4 | Aggregate | Class 5 Shouldering Aggregate | 76 | 3 | 10/20/2008 | 10/20/2008 | 05/02/2022 | 15745 |  | 14
614-PS-2008 | 614 | Passing Shoulder | 5 | Asphalt | Hot Mix Asphalt - 5% Manufactured Waste Shingles | 76 | 3 | 10/30/2008 | 10/30/2008 | 05/02/2022 | 15747 |  | 40
614-DS-2008 | 614 | Driving Shoulder | 5 | Asphalt | Hot Mix Asphalt - 5% Manufactured Waste Shingles | 76 | 3 | 10/30/2008 | 10/30/2008 | 05/02/2022 | 15748 |  | 40
614-PS-2008 | 614 | Passing Shoulder | 1 | Clay | Clay - Subgrade - R=12 | 0 | 0 | 05/14/1991 | 07/06/1993 |  | 28179 | 393 | 24
614-PS-2008 | 614 | Passing Shoulder | 2 | Aggregate | Class 3 Shouldering | 152 | 6 | 08/01/1993 | 08/01/1993 |  | 28180 | 394 | 13336
614-PS-2008 | 614 | Passing Shoulder | 3 | Aggregate | Class 5 Shouldering Aggregate | 32 | 1.25 | 08/01/1993 | 08/02/1993 |  | 28181 | 395 | 14
614-DS-2008 | 614 | Driving Shoulder | 4 | Aggregate | Class 5 Shouldering Aggregate | 76 | 3 | 10/20/2008 | 10/20/2008 | 05/02/2022 | 15746 |  | 14
614-DS-2008 | 614 | Driving Shoulder | 1 | Clay | Clay - Subgrade - R=12 | 0 | 0 | 05/14/1991 | 07/06/1993 |  | 28182 | 375 | 24
614-DS-2008 | 614 | Driving Shoulder | 2 | Aggregate | Class 3 Shouldering | 152 | 6 | 08/01/1993 | 08/01/1993 |  | 28183 | 376 | 13336
614-DS-2008 | 614 | Driving Shoulder | 3 | Aggregate | Class 5 Shouldering Aggregate | 32 | 1.25 | 08/01/1993 | 08/02/1993 |  | 28184 | 377 | 14
624-OS-2017 | 624 | Outside Shoulder | 3 | Aggregate | Asphalt Millings - Compacted inplace -no stabilization added | 152 | 6 | 07/18/2017 | 07/18/2017 |  | 20722 |  | 18413
624-OS-2017 | 624 | Outside Shoulder | 1 | Sand | Sand - Subgrade - R=70 | 0 | 0 | 06/20/2017 | 06/20/2017 |  | 20718 |  | 23
624-OS-2017 | 624 | Outside Shoulder | 2 | Aggregate | Class 6 Aggregate Base | 152 | 6 | 06/21/2017 | 06/21/2017 |  | 20720 |  | 18651
624-IS-2017 | 624 | Inside Shoulder | 3 | Aggregate | Asphalt Millings - Compacted inplace -no stabilization added | 152 | 6 | 07/18/2017 | 07/18/2017 |  | 20723 |  | 18413
624-IS-2017 | 624 | Inside Shoulder | 2 | Aggregate | Class 6 Aggregate Base | 152 | 6 | 06/21/2017 | 06/21/2017 |  | 20721 |  | 18651
624-IS-2017 | 624 | Inside Shoulder | 1 | Sand | Sand - Subgrade - R=70 | 0 | 0 | 06/20/2017 | 06/20/2017 |  | 20719 |  | 23
628-IS-2017 | 628 | Inside Shoulder | 3 | Aggregate | Class 5 Q | 152 | 6 | 08/31/2017 | 08/31/2017 |  | 20803 |  | 20180
628-IS-2017 | 628 | Inside Shoulder | 2 | Stone | Stone - Large - Aggregate Subbase | 229 | 9 | 08/28/2017 | 08/28/2017 |  | 20801 |  | 20376
628-IS-2017 | 628 | Inside Shoulder | 1 | Clay | Clay - Subgrade - R=12 | 0 | 0 | 08/11/2017 | 08/11/2017 |  | 20799 |  | 24
628-OS-2017 | 628 | Outside Shoulder | 4 | Aggregate | Class 1 Coarse gradation for MnROAD - Base and Surface | 89 | 3.5 | 09/25/2017 | 09/25/2017 |  | 20804 |  | 1
628-OS-2017 | 628 | Outside Shoulder | 3 | Aggregate | Class 5 Q | 152 | 6 | 08/31/2017 | 08/31/2017 |  | 20802 |  | 20180
628-IS-2017 | 628 | Inside Shoulder | 4 | Aggregate | Class 1 Coarse gradation for MnROAD - Base and Surface | 89 | 3.5 | 09/25/2017 | 09/25/2017 |  | 20805 |  | 1
628-OS-2017 | 628 | Outside Shoulder | 1 | Clay | Clay - Subgrade - R=12 | 0 | 0 | 08/11/2017 | 08/11/2017 |  | 20798 |  | 24
628-OS-2017 | 628 | Outside Shoulder | 2 | Stone | Stone - Large - Aggregate Subbase | 229 | 9 | 08/28/2017 | 08/28/2017 |  | 20800 |  | 20376
705-DS-2017 | 705 | Driving Shoulder | 6 | Asphalt | Hot Mix Asphalt - MnDOT Shoulder mix - 2017 | 127 | 5 | 09/05/2017 | 09/05/2017 |  | 28009 |  | 26033
705-DS-2017 | 705 | Driving Shoulder | 5 | Geotextile | Geotextile - Nonwoven | 4 | 0.15 | 09/05/2017 | 09/05/2017 |  | 28008 |  | 18221
705-DS-2017 | 705 | Driving Shoulder | 4 | Aggregate | Class 5 Shouldering Aggregate | 76 | 5.1 | 09/17/1992 | 09/17/1992 |  | 28007 | 27047 | 14
705-DS-2017 | 705 | Driving Shoulder | 3 | Aggregate | Class 3 Shouldering | 76 | 2.99 | 08/03/1992 | 08/10/1992 |  | 28006 | 27046 | 13336
705-DS-2017 | 705 | Driving Shoulder | 2 | Aggregate | Class 3 Special gradation for MnROAD - Base | 686 | 27.01 | 07/09/1992 | 07/25/1992 |  | 28005 | 27045 | 4
705-PS-2017 | 705 | Passing Shoulder | 6 | Concrete | Fiber-Reinforced Concrete - 20% RSR FORTA FERRO - MR3A21F1 | 127 | 5 | 09/05/2017 | 09/05/2017 |  | 28019 |  | 20154
705-PS-2017 | 705 | Passing Shoulder | 1 | Clay | Clay - Subgrade - R=12 | 0 | 0 | 09/26/1991 | 07/07/1992 |  | 28014 | 27036 | 24
705-PS-2017 | 705 | Passing Shoulder | 2 | Aggregate | Class 3 Special gradation for MnROAD - Base | 686 | 27.01 | 07/09/1992 | 07/25/1992 |  | 28015 | 27037 | 4
705-PS-2017 | 705 | Passing Shoulder | 3 | Aggregate | Class 3 Shouldering | 76 | 2.99 | 08/03/1992 | 08/10/1992 |  | 28016 | 27038 | 13336
705-PS-2017 | 705 | Passing Shoulder | 4 | Aggregate | Class 5 Shouldering Aggregate | 76 | 5.1 | 09/17/1992 | 09/17/1992 |  | 28017 | 27039 | 14
705-PS-2017 | 705 | Passing Shoulder | 5 | Geotextile | Geotextile - Nonwoven | 4 | 0.15 | 09/05/2017 | 09/05/2017 |  | 28018 |  | 18221
705-DS-2017 | 705 | Driving Shoulder | 1 | Clay | Clay - Subgrade - R=12 | 0 | 0 | 09/26/1991 | 07/07/1992 |  | 28004 | 27044 | 24
706-PS-2017 | 706 | Passing Shoulder | 2 | Aggregate | Class 5 - Standard - Base | 76 | 3 | 09/05/2008 | 09/05/2008 | 05/01/2022 | 28087 | 21239 | 17163
706-PS-2017 | 706 | Passing Shoulder | 1 | Clay | Clay - Subgrade - R=12 | 0 | 0 | 08/26/2008 | 08/26/2008 | 05/01/2022 | 28086 | 28060 | 24
706-DS-2017 | 706 | Driving Shoulder | 4 | Asphalt | Hot Mix Asphalt - MnDOT Shoulder mix - 2017 | 127 | 5 | 06/30/2017 | 06/30/2017 | 05/01/2022 | 28093 |  | 26033
706-DS-2017 | 706 | Driving Shoulder | 3 | Aggregate | Class 5 Q | 279 | 11 | 06/08/2017 | 06/20/2017 | 05/01/2022 | 28092 |  | 20180
706-DS-2017 | 706 | Driving Shoulder | 2 | Aggregate | Class 5 - Standard - Base | 76 | 3 | 09/05/2008 | 09/05/2008 | 05/01/2022 | 28091 | 21242 | 17163
706-DS-2017 | 706 | Driving Shoulder | 1 | Clay | Clay - Subgrade - R=12 | 0 | 0 | 08/26/2008 | 08/26/2008 | 05/01/2022 | 28090 | 28063 | 24
706-PS-2017 | 706 | Passing Shoulder | 3 | Aggregate | Class 5 Q | 279 | 11 | 06/08/2017 | 06/20/2017 | 05/01/2022 | 28088 |  | 20180
706-PS-2017 | 706 | Passing Shoulder | 4 | Asphalt | Hot Mix Asphalt - MnDOT Shoulder mix - 2017 | 127 | 5 | 06/30/2017 | 06/30/2017 | 05/01/2022 | 28089 |  | 26033
714-DS-2008 | 714 | Driving Shoulder | 1 | Clay | Clay - Subgrade - R=12 | 0 | 0 | 05/14/1991 | 07/06/1993 |  | 28194 | 375 | 24
714-DS-2008 | 714 | Driving Shoulder | 2 | Aggregate | Class 3 Shouldering | 152 | 6 | 08/01/1993 | 08/01/1993 |  | 28195 | 376 | 13336
714-PS-2008 | 714 | Passing Shoulder | 5 | Asphalt | Hot Mix Asphalt - 5% Manufactured Waste Shingles | 76 | 3 | 10/30/2008 | 10/30/2008 | 05/02/2022 | 15761 |  | 40
714-PS-2008 | 714 | Passing Shoulder | 4 | Aggregate | Class 5 Shouldering Aggregate | 76 | 3 | 10/20/2008 | 10/20/2008 | 05/02/2022 | 15759 |  | 14
714-PS-2008 | 714 | Passing Shoulder | 3 | Aggregate | Class 5 Shouldering Aggregate | 38 | 1.5 | 08/01/1993 | 08/02/1993 |  | 28190 | 395 | 14
714-PS-2008 | 714 | Passing Shoulder | 2 | Aggregate | Class 3 Shouldering | 152 | 6 | 08/01/1993 | 08/01/1993 |  | 28189 | 394 | 13336
714-PS-2008 | 714 | Passing Shoulder | 1 | Clay | Clay - Subgrade - R=12 | 0 | 0 | 05/14/1991 | 07/06/1993 |  | 28188 | 393 | 24
714-DS-2008 | 714 | Driving Shoulder | 5 | Asphalt | Hot Mix Asphalt - 5% Manufactured Waste Shingles | 76 | 3 | 10/30/2008 | 10/30/2008 | 05/02/2022 | 15762 |  | 40
714-DS-2008 | 714 | Driving Shoulder | 4 | Aggregate | Class 5 Shouldering Aggregate | 76 | 3 | 10/20/2008 | 10/20/2008 | 05/02/2022 | 15760 |  | 14
714-DS-2008 | 714 | Driving Shoulder | 3 | Aggregate | Class 5 Shouldering Aggregate | 38 | 1.5 | 08/01/1993 | 08/02/1993 |  | 28196 | 377 | 14
728-OS-2017 | 728 | Outside Shoulder | 2 | Stone | Stone - Large - Aggregate Subbase | 229 | 9 | 08/15/2017 | 08/15/2017 |  | 20808 |  | 20376
728-OS-2017 | 728 | Outside Shoulder | 1 | Clay | Clay - Subgrade - R=12 | 0 | 0 | 08/11/2017 | 08/11/2017 |  | 20806 |  | 24
728-IS-2017 | 728 | Inside Shoulder | 4 | Aggregate | Class 1 Coarse gradation for MnROAD - Base and Surface | 89 | 3.5 | 09/25/2017 | 09/25/2017 |  | 20813 |  | 1
728-IS-2017 | 728 | Inside Shoulder | 3 | Aggregate | Class 5 Q | 152 | 6 | 08/19/2017 | 08/19/2017 |  | 20811 |  | 20180
728-IS-2017 | 728 | Inside Shoulder | 2 | Stone | Stone - Large - Aggregate Subbase | 229 | 9 | 08/15/2017 | 08/15/2017 |  | 20809 |  | 20376
728-IS-2017 | 728 | Inside Shoulder | 1 | Clay | Clay - Subgrade - R=12 | 0 | 0 | 08/11/2017 | 08/11/2017 |  | 20807 |  | 24
728-OS-2017 | 728 | Outside Shoulder | 3 | Aggregate | Class 5 Q | 152 | 6 | 08/19/2017 | 08/19/2017 |  | 20810 |  | 20180
728-OS-2017 | 728 | Outside Shoulder | 4 | Aggregate | Class 1 Coarse gradation for MnROAD - Base and Surface | 89 | 3.5 | 09/25/2017 | 09/25/2017 |  | 20812 |  | 1
805-DS-2017 | 805 | Driving Shoulder | 1 | Clay | Clay - Subgrade - R=12 | 0 | 0 | 09/26/1991 | 07/07/1992 |  | 28024 | 27060 | 24
805-DS-2017 | 805 | Driving Shoulder | 2 | Aggregate | Class 3 Special gradation for MnROAD - Base | 686 | 27.01 | 07/09/1992 | 07/25/1992 |  | 28025 | 27061 | 4
805-PS-2017 | 805 | Passing Shoulder | 5 | Geotextile | Geotextile - Nonwoven | 4 | 0.15 | 09/05/2017 | 09/05/2017 |  | 28038 |  | 18221
805-PS-2017 | 805 | Passing Shoulder | 4 | Aggregate | Class 5 Shouldering Aggregate | 76 | 5.1 | 09/17/1992 | 09/17/1992 |  | 28037 | 27055 | 14
805-PS-2017 | 805 | Passing Shoulder | 3 | Aggregate | Class 3 Shouldering | 76 | 2.99 | 08/03/1992 | 08/10/1992 |  | 28036 | 27054 | 13336
805-PS-2017 | 805 | Passing Shoulder | 2 | Aggregate | Class 3 Special gradation for MnROAD - Base | 686 | 27.01 | 07/09/1992 | 07/25/1992 |  | 28035 | 27053 | 4
805-PS-2017 | 805 | Passing Shoulder | 1 | Clay | Clay - Subgrade - R=12 | 0 | 0 | 09/26/1991 | 07/07/1992 |  | 28034 | 27052 | 24
805-DS-2017 | 805 | Driving Shoulder | 6 | Asphalt | Hot Mix Asphalt - MnDOT Shoulder mix - 2017 | 127 | 5 | 09/05/2017 | 09/05/2017 |  | 28029 |  | 26033
805-DS-2017 | 805 | Driving Shoulder | 5 | Geotextile | Geotextile - Nonwoven | 4 | 0.15 | 09/05/2017 | 09/05/2017 |  | 28028 |  | 18221
805-PS-2017 | 805 | Passing Shoulder | 6 | Concrete | Fiber-Reinforced Concrete - 20% RSR FORTA FERRO - MR3A21F1 | 127 | 5 | 09/05/2017 | 09/05/2017 |  | 28039 |  | 20154
805-DS-2017 | 805 | Driving Shoulder | 3 | Aggregate | Class 3 Shouldering | 76 | 2.99 | 08/03/1992 | 08/10/1992 |  | 28026 | 27062 | 13336
805-DS-2017 | 805 | Driving Shoulder | 4 | Aggregate | Class 5 Shouldering Aggregate | 76 | 5.1 | 09/17/1992 | 09/17/1992 |  | 28027 | 27063 | 14
806-DS-2017 | 806 | Driving Shoulder | 1 | Clay | Clay - Subgrade - R=12 | 0 | 0 | 08/26/2008 | 08/26/2008 | 05/01/2022 | 28100 | 28063 | 24
806-DS-2017 | 806 | Driving Shoulder | 2 | Aggregate | Class 5 - Standard - Base | 76 | 3 | 09/05/2008 | 09/05/2008 | 05/01/2022 | 28101 | 21242 | 17163
806-DS-2017 | 806 | Driving Shoulder | 3 | Aggregate | Class 5 Q | 279 | 11 | 06/08/2017 | 06/20/2017 | 05/01/2022 | 28102 |  | 20180
806-DS-2017 | 806 | Driving Shoulder | 4 | Asphalt | Hot Mix Asphalt - MnDOT Shoulder mix - 2017 | 127 | 5 | 06/30/2017 | 06/30/2017 | 05/01/2022 | 28103 |  | 26033
806-PS-2017 | 806 | Passing Shoulder | 1 | Clay | Clay - Subgrade - R=12 | 0 | 0 | 08/26/2008 | 08/26/2008 | 05/01/2022 | 28096 | 28060 | 24
806-PS-2017 | 806 | Passing Shoulder | 2 | Aggregate | Class 5 - Standard - Base | 76 | 3 | 09/05/2008 | 09/05/2008 | 05/01/2022 | 28097 | 21239 | 17163
806-PS-2017 | 806 | Passing Shoulder | 3 | Aggregate | Class 5 Q | 279 | 11 | 06/08/2017 | 06/20/2017 | 05/01/2022 | 28098 |  | 20180
806-PS-2017 | 806 | Passing Shoulder | 4 | Asphalt | Hot Mix Asphalt - MnDOT Shoulder mix - 2017 | 127 | 5 | 06/30/2017 | 06/30/2017 | 05/01/2022 | 28099 |  | 26033
814-DS-2008 | 814 | Driving Shoulder | 1 | Clay | Clay - Subgrade - R=12 | 0 | 0 | 05/14/1991 | 07/06/1993 |  | 28206 | 375 | 24
814-PS-2008 | 814 | Passing Shoulder | 5 | Asphalt | Hot Mix Asphalt - 5% Manufactured Waste Shingles | 76 | 3 | 10/30/2008 | 10/30/2008 | 05/02/2022 | 15775 |  | 40
814-PS-2008 | 814 | Passing Shoulder | 4 | Aggregate | Class 5 Shouldering Aggregate | 76 | 3 | 10/20/2008 | 10/20/2008 | 05/02/2022 | 15773 |  | 14
814-PS-2008 | 814 | Passing Shoulder | 3 | Aggregate | Class 5 Shouldering Aggregate | 44 | 1.75 | 08/01/1993 | 08/02/1993 |  | 28205 | 395 | 14
814-PS-2008 | 814 | Passing Shoulder | 2 | Aggregate | Class 3 Shouldering | 152 | 6 | 08/01/1993 | 08/01/1993 |  | 28204 | 394 | 13336
814-PS-2008 | 814 | Passing Shoulder | 1 | Clay | Clay - Subgrade - R=12 | 0 | 0 | 05/14/1991 | 07/06/1993 |  | 28203 | 393 | 24
814-DS-2008 | 814 | Driving Shoulder | 5 | Asphalt | Hot Mix Asphalt - 5% Manufactured Waste Shingles | 76 | 3 | 10/30/2008 | 10/30/2008 | 05/02/2022 | 15776 |  | 40
814-DS-2008 | 814 | Driving Shoulder | 2 | Aggregate | Class 3 Shouldering | 152 | 6 | 08/01/1993 | 08/01/1993 |  | 28207 | 376 | 13336
814-DS-2008 | 814 | Driving Shoulder | 3 | Aggregate | Class 5 Shouldering Aggregate | 44 | 1.75 | 08/01/1993 | 08/02/1993 |  | 28208 | 377 | 14
814-DS-2008 | 814 | Driving Shoulder | 4 | Aggregate | Class 5 Shouldering Aggregate | 76 | 3 | 10/20/2008 | 10/20/2008 | 05/02/2022 | 15774 |  | 14
914-DS-2008 | 914 | Driving Shoulder | 1 | Clay | Clay - Subgrade - R=12 | 0 | 0 | 05/14/1991 | 07/06/1993 |  | 28218 | 375 | 24
914-DS-2008 | 914 | Driving Shoulder | 2 | Aggregate | Class 3 Shouldering | 152 | 6 | 08/01/1993 | 08/01/1993 |  | 28219 | 376 | 13336
914-DS-2008 | 914 | Driving Shoulder | 3 | Aggregate | Class 5 Shouldering Aggregate | 51 | 2 | 08/01/1993 | 08/02/1993 |  | 28220 | 377 | 14
914-DS-2008 | 914 | Driving Shoulder | 4 | Aggregate | Class 3 Shouldering | 76 | 3 | 10/20/2008 | 10/20/2008 | 05/02/2022 | 15788 |  | 13336
914-DS-2008 | 914 | Driving Shoulder | 5 | Asphalt | Hot Mix Asphalt - 5% Manufactured Waste Shingles | 76 | 3 | 10/30/2008 | 10/30/2008 | 05/02/2022 | 15790 |  | 40
914-PS-2008 | 914 | Passing Shoulder | 1 | Clay | Clay - Subgrade - R=12 | 0 | 0 | 05/14/1991 | 07/06/1993 |  | 28215 | 393 | 24
914-PS-2008 | 914 | Passing Shoulder | 2 | Aggregate | Class 3 Shouldering | 152 | 6 | 08/01/1993 | 08/01/1993 |  | 28216 | 394 | 13336
914-PS-2008 | 914 | Passing Shoulder | 3 | Aggregate | Class 5 Shouldering Aggregate | 51 | 2 | 08/01/1993 | 08/02/1993 |  | 28217 | 395 | 14
914-PS-2008 | 914 | Passing Shoulder | 4 | Aggregate | Class 3 Shouldering | 76 | 3 | 10/20/2008 | 10/20/2008 | 05/02/2022 | 15787 |  | 13336
914-PS-2008 | 914 | Passing Shoulder | 5 | Asphalt | Hot Mix Asphalt - 5% Manufactured Waste Shingles | 76 | 3 | 10/30/2008 | 10/30/2008 | 05/02/2022 | 15789 |  | 40
964-DS-1973 | 964 | Driving Shoulder | 1 | Clay | Clay - Subgrade - R=12 | 0 | 0 | 08/15/1973 | 08/15/1973 |  | 21255 |  | 24
964-DS-1973 | 964 | Driving Shoulder | 2 | Aggregate | Class 5 - Standard - Base | 267 | 10.5 | 08/15/1973 | 08/15/1973 |  | 28963 |  | 17163
964-DS-1973 | 964 | Driving Shoulder | 2 | Asphalt | Hot Mix Asphalt - Shoulder Mix | 102 | 4 | 08/15/1973 | 08/15/1973 |  | 21256 |  | 116
964-PS-1973 | 964 | Passing Shoulder | 1 | Clay | Clay - Subgrade - R=12 | 0 | 0 | 08/15/1973 | 08/15/1973 |  | 21247 |  | 24
964-PS-1973 | 964 | Passing Shoulder | 2 | Aggregate | Class 5 - Standard - Base | 267 | 10.5 | 08/15/1973 | 08/15/1973 |  | 28962 |  | 17163
964-PS-1973 | 964 | Passing Shoulder | 2 | Asphalt | Hot Mix Asphalt - Shoulder Mix | 102 | 4 | 08/15/1973 | 08/15/1973 |  | 21248 |  | 116
965-DS-1973 | 965 | Driving Shoulder | 1 | Clay | Clay - Subgrade - R=12 | 0 | 0 | 08/15/1973 | 08/15/1973 |  | 21265 |  | 24
965-DS-1973 | 965 | Driving Shoulder | 2 | Asphalt | Hot Mix Asphalt - Shoulder Mix | 102 | 4 | 08/15/1973 | 08/15/1973 |  | 21266 |  | 116
965-DS-1973 | 965 | Driving Shoulder | 2 | Aggregate | Class 5 - Standard - Base | 267 | 10.5 | 08/15/1973 | 08/15/1973 |  | 28965 |  | 17163
965-PS-1973 | 965 | Passing Shoulder | 1 | Clay | Clay - Subgrade - R=12 | 0 | 0 | 08/15/1973 | 08/15/1973 |  | 21257 |  | 24
965-PS-1973 | 965 | Passing Shoulder | 2 | Aggregate | Class 5 - Standard - Base | 267 | 10.5 | 08/15/1973 | 08/15/1973 |  | 28964 |  | 17163
965-PS-1973 | 965 | Passing Shoulder | 2 | Asphalt | Hot Mix Asphalt - Shoulder Mix | 102 | 4 | 08/15/1973 | 08/15/1973 |  | 21258 |  | 116
966-DS-1973 | 966 | Driving Shoulder | 2 | Asphalt | Hot Mix Asphalt - Shoulder Mix | 102 | 4 | 08/15/1973 | 08/15/1973 |  | 21276 |  | 116
966-PS-1973 | 966 | Passing Shoulder | 1 | Clay | Clay - Subgrade - R=12 | 0 | 0 | 08/15/1973 | 08/15/1973 |  | 21267 |  | 24
966-PS-1973 | 966 | Passing Shoulder | 2 | Aggregate | Class 5 - Standard - Base | 267 | 10.5 | 08/15/1973 | 08/15/1973 |  | 28966 |  | 17163
966-PS-1973 | 966 | Passing Shoulder | 2 | Asphalt | Hot Mix Asphalt - Shoulder Mix | 102 | 4 | 08/15/1973 | 08/15/1973 |  | 21268 |  | 116
966-DS-1973 | 966 | Driving Shoulder | 1 | Clay | Clay - Subgrade - R=12 | 0 | 0 | 08/15/1973 | 08/15/1973 |  | 21275 |  | 24
966-DS-1973 | 966 | Driving Shoulder | 2 | Aggregate | Class 5 - Standard - Base | 267 | 10.5 | 08/15/1973 | 08/15/1973 |  | 28967 |  | 17163
967-DS-1973 | 967 | Driving Shoulder | 1 | Clay | Clay - Subgrade - R=12 | 0 | 0 | 08/15/1973 | 08/15/1973 |  | 21285 |  | 24
967-DS-1973 | 967 | Driving Shoulder | 2 | Asphalt | Hot Mix Asphalt - Shoulder Mix | 102 | 4 | 08/15/1973 | 08/15/1973 |  | 21286 |  | 116
967-DS-1973 | 967 | Driving Shoulder | 2 | Aggregate | Class 5 - Standard - Base | 267 | 10.5 | 08/15/1973 | 08/15/1973 |  | 28969 |  | 17163
967-PS-1973 | 967 | Passing Shoulder | 1 | Clay | Clay - Subgrade - R=12 | 0 | 0 | 08/15/1973 | 08/15/1973 |  | 21277 |  | 24
967-PS-1973 | 967 | Passing Shoulder | 2 | Asphalt | Hot Mix Asphalt - Shoulder Mix | 102 | 4 | 08/15/1973 | 08/15/1973 |  | 21278 |  | 116
967-PS-1973 | 967 | Passing Shoulder | 2 | Aggregate | Class 5 - Standard - Base | 267 | 10.5 | 08/15/1973 | 08/15/1973 |  | 28968 |  | 17163
968-DS-1973 | 968 | Driving Shoulder | 1 | Clay | Clay - Subgrade - R=12 | 0 | 0 | 08/15/1973 | 08/15/1973 |  | 21295 |  | 24
968-DS-1973 | 968 | Driving Shoulder | 2 | Aggregate | Class 5 - Standard - Base | 267 | 10.5 | 08/15/1973 | 08/15/1973 |  | 28971 |  | 17163
968-DS-1973 | 968 | Driving Shoulder | 2 | Asphalt | Hot Mix Asphalt - Shoulder Mix | 102 | 4 | 08/15/1973 | 08/15/1973 |  | 21296 |  | 116
968-PS-1973 | 968 | Passing Shoulder | 1 | Clay | Clay - Subgrade - R=12 | 0 | 0 | 08/15/1973 | 08/15/1973 |  | 21287 |  | 24
968-PS-1973 | 968 | Passing Shoulder | 2 | Aggregate | Class 5 - Standard - Base | 267 | 10.5 | 08/15/1973 | 08/15/1973 |  | 28970 |  | 17163
968-PS-1973 | 968 | Passing Shoulder | 2 | Asphalt | Hot Mix Asphalt - Shoulder Mix | 102 | 4 | 08/15/1973 | 08/15/1973 |  | 21288 |  | 116
969-DS-1973 | 969 | Driving Shoulder | 1 | Clay | Clay - Subgrade - R=12 | 0 | 0 | 08/15/1973 | 08/15/1973 |  | 21305 |  | 24
969-DS-1973 | 969 | Driving Shoulder | 2 | Asphalt | Hot Mix Asphalt - Shoulder Mix | 102 | 4 | 08/15/1973 | 08/15/1973 |  | 21306 |  | 116
969-DS-1973 | 969 | Driving Shoulder | 2 | Aggregate | Class 5 - Standard - Base | 267 | 10.5 | 08/15/1973 | 08/15/1973 |  | 28973 |  | 17163
969-PS-1973 | 969 | Passing Shoulder | 1 | Clay | Clay - Subgrade - R=12 | 0 | 0 | 08/15/1973 | 08/15/1973 |  | 21297 |  | 24
969-PS-1973 | 969 | Passing Shoulder | 2 | Asphalt | Hot Mix Asphalt - Shoulder Mix | 102 | 4 | 08/15/1973 | 08/15/1973 |  | 21298 |  | 116
969-PS-1973 | 969 | Passing Shoulder | 2 | Aggregate | Class 5 - Standard - Base | 267 | 10.5 | 08/15/1973 | 08/15/1973 |  | 28972 |  | 17163
970-DS-1973 | 970 | Driving Shoulder | 1 | Clay | Clay - Subgrade - R=12 | 0 | 0 | 08/15/1973 | 08/15/1973 |  | 21307 |  | 24
970-DS-1973 | 970 | Driving Shoulder | 2 | Asphalt | Hot Mix Asphalt - Shoulder Mix | 102 | 4 | 08/15/1973 | 08/15/1973 |  | 18460 |  | 116
970-DS-1973 | 970 | Driving Shoulder | 2 | Aggregate | Class 5 - Standard - Base | 267 | 10.5 | 08/15/1973 | 08/15/1973 |  | 28975 |  | 17163
970-PS-1973 | 970 | Passing Shoulder | 1 | Clay | Clay - Subgrade - R=12 | 0 | 0 | 08/15/1973 | 08/15/1973 |  | 21310 |  | 24
970-PS-1973 | 970 | Passing Shoulder | 2 | Asphalt | Hot Mix Asphalt - Shoulder Mix | 102 | 4 | 08/15/1973 | 08/15/1973 |  | 18461 |  | 116
970-PS-1973 | 970 | Passing Shoulder | 2 | Aggregate | Class 5 - Standard - Base | 267 | 10.5 | 08/15/1973 | 08/15/1973 |  | 28974 |  | 17163
971-DS-1973 | 971 | Driving Shoulder | 1 | Clay | Clay - Subgrade - R=12 | 0 | 0 | 08/15/1973 | 08/15/1973 |  | 21311 |  | 24
971-DS-1973 | 971 | Driving Shoulder | 2 | Asphalt | Hot Mix Asphalt - Shoulder Mix | 102 | 4 | 08/15/1973 | 08/15/1973 |  | 18478 |  | 116
971-DS-1973 | 971 | Driving Shoulder | 2 | Aggregate | Class 5 - Standard - Base | 267 | 10.5 | 08/15/1973 | 08/15/1973 |  | 28977 |  | 17163
971-PS-1973 | 971 | Passing Shoulder | 1 | Clay | Clay - Subgrade - R=12 | 0 | 0 | 08/15/1973 | 08/15/1973 |  | 21314 |  | 24
971-PS-1973 | 971 | Passing Shoulder | 2 | Asphalt | Hot Mix Asphalt - Shoulder Mix | 102 | 4 | 08/15/1973 | 08/15/1973 |  | 18479 |  | 116
971-PS-1973 | 971 | Passing Shoulder | 2 | Aggregate | Class 5 - Standard - Base | 267 | 10.5 | 08/15/1973 | 08/15/1973 |  | 28976 |  | 17163
972-DS-1973 | 972 | Driving Shoulder | 1 | Clay | Clay - Subgrade - R=12 | 0 | 0 | 08/15/1973 | 08/15/1973 |  | 21318 |  | 24
972-DS-1973 | 972 | Driving Shoulder | 2 | Asphalt | Hot Mix Asphalt - Shoulder Mix | 102 | 4 | 08/15/1973 | 08/15/1973 |  | 18488 |  | 116
972-DS-1973 | 972 | Driving Shoulder | 2 | Aggregate | Class 5 - Standard - Base | 267 | 10.5 | 08/15/1973 | 08/15/1973 |  | 28979 |  | 17163
972-PS-1973 | 972 | Passing Shoulder | 1 | Clay | Clay - Subgrade - R=12 | 0 | 0 | 08/15/1973 | 08/15/1973 |  | 21315 |  | 24
972-PS-1973 | 972 | Passing Shoulder | 2 | Aggregate | Class 5 - Standard - Base | 267 | 10.5 | 08/15/1973 | 08/15/1973 |  | 28978 |  | 17163
972-PS-1973 | 972 | Passing Shoulder | 2 | Asphalt | Hot Mix Asphalt - Shoulder Mix | 102 | 4 | 08/15/1973 | 08/15/1973 |  | 18489 |  | 116
973-DS-1973 | 973 | Driving Shoulder | 1 | Clay | Clay - Subgrade - R=12 | 0 | 0 | 08/15/1973 | 08/15/1973 |  | 21319 |  | 24
973-DS-1973 | 973 | Driving Shoulder | 2 | Asphalt | Hot Mix Asphalt - Shoulder Mix | 102 | 4 | 08/15/1973 | 08/15/1973 |  | 18498 |  | 116
973-DS-1973 | 973 | Driving Shoulder | 2 | Aggregate | Class 5 - Standard - Base | 267 | 10.5 | 08/15/1973 | 08/15/1973 |  | 28981 |  | 17163
973-PS-1973 | 973 | Passing Shoulder | 1 | Clay | Clay - Subgrade - R=12 | 0 | 0 | 08/15/1973 | 08/15/1973 |  | 21322 |  | 24
973-PS-1973 | 973 | Passing Shoulder | 2 | Asphalt | Hot Mix Asphalt - Shoulder Mix | 102 | 4 | 08/15/1973 | 08/15/1973 |  | 18499 |  | 116
973-PS-1973 | 973 | Passing Shoulder | 2 | Aggregate | Class 5 - Standard - Base | 267 | 10.5 | 08/15/1973 | 08/15/1973 |  | 28980 |  | 17163
974-DS-1973 | 974 | Driving Shoulder | 1 | Clay | Clay - Subgrade - R=12 | 0 | 0 | 08/15/1973 | 08/15/1973 |  | 21323 |  | 24
974-DS-1973 | 974 | Driving Shoulder | 2 | Aggregate | Class 5 - Standard - Base | 267 | 10.5 | 08/15/1973 | 08/15/1973 |  | 28983 |  | 17163
974-DS-1973 | 974 | Driving Shoulder | 2 | Asphalt | Hot Mix Asphalt - Shoulder Mix | 102 | 4 | 08/15/1973 | 08/15/1973 |  | 18508 |  | 116
974-PS-1973 | 974 | Passing Shoulder | 1 | Clay | Clay - Subgrade - R=12 | 0 | 0 | 08/15/1973 | 08/15/1973 |  | 21326 |  | 24
974-PS-1973 | 974 | Passing Shoulder | 2 | Aggregate | Class 5 - Standard - Base | 267 | 10.5 | 08/15/1973 | 08/15/1973 |  | 28982 |  | 17163
974-PS-1973 | 974 | Passing Shoulder | 2 | Asphalt | Hot Mix Asphalt - Shoulder Mix | 102 | 4 | 08/15/1973 | 08/15/1973 |  | 18509 |  | 116
975-DS-1973 | 975 | Driving Shoulder | 1 | Clay | Clay - Subgrade - R=12 | 0 | 0 | 08/15/1973 | 08/15/1973 |  | 21327 |  | 24
975-DS-1973 | 975 | Driving Shoulder | 2 | Asphalt | Hot Mix Asphalt - Shoulder Mix | 102 | 4 | 08/15/1973 | 08/15/1973 |  | 18518 |  | 116
975-DS-1973 | 975 | Driving Shoulder | 2 | Aggregate | Class 5 - Standard - Base | 267 | 10.5 | 08/15/1973 | 08/15/1973 |  | 28985 |  | 17163
975-PS-1973 | 975 | Passing Shoulder | 1 | Clay | Clay - Subgrade - R=12 | 0 | 0 | 08/15/1973 | 08/15/1973 |  | 21330 |  | 24
975-PS-1973 | 975 | Passing Shoulder | 2 | Asphalt | Hot Mix Asphalt - Shoulder Mix | 102 | 4 | 08/15/1973 | 08/15/1973 |  | 18519 |  | 116
975-PS-1973 | 975 | Passing Shoulder | 2 | Aggregate | Class 5 - Standard - Base | 267 | 10.5 | 08/15/1973 | 08/15/1973 |  | 28984 |  | 17163
976-DS-1973 | 976 | Driving Shoulder | 1 | Clay | Clay - Subgrade - R=12 | 0 | 0 | 08/15/1973 | 08/15/1973 |  | 21331 |  | 24
976-DS-1973 | 976 | Driving Shoulder | 2 | Asphalt | Hot Mix Asphalt - Shoulder Mix | 102 | 4 | 08/15/1973 | 08/15/1973 |  | 18528 |  | 116
976-DS-1973 | 976 | Driving Shoulder | 2 | Aggregate | Class 5 - Standard - Base | 267 | 10.5 | 08/15/1973 | 08/15/1973 |  | 28987 |  | 17163
976-PS-1973 | 976 | Passing Shoulder | 1 | Clay | Clay - Subgrade - R=12 | 0 | 0 | 08/15/1973 | 08/15/1973 |  | 21334 |  | 24
976-PS-1973 | 976 | Passing Shoulder | 2 | Aggregate | Class 5 - Standard - Base | 267 | 10.5 | 08/15/1973 | 08/15/1973 |  | 28986 |  | 17163
976-PS-1973 | 976 | Passing Shoulder | 2 | Asphalt | Hot Mix Asphalt - Shoulder Mix | 102 | 4 | 08/15/1973 | 08/15/1973 |  | 18529 |  | 116
977-DS-1973 | 977 | Driving Shoulder | 1 | Clay | Clay - Subgrade - R=12 | 0 | 0 | 08/15/1973 | 08/15/1973 |  | 21335 |  | 24
977-DS-1973 | 977 | Driving Shoulder | 2 | Aggregate | Class 5 - Standard - Base | 267 | 10.5 | 08/15/1973 | 08/15/1973 |  | 28989 |  | 17163
977-DS-1973 | 977 | Driving Shoulder | 2 | Asphalt | Hot Mix Asphalt - Shoulder Mix | 102 | 4 | 08/15/1973 | 08/15/1973 |  | 18538 |  | 116
977-PS-1973 | 977 | Passing Shoulder | 1 | Clay | Clay - Subgrade - R=12 | 0 | 0 | 08/15/1973 | 08/15/1973 |  | 21338 |  | 24
977-PS-1973 | 977 | Passing Shoulder | 2 | Asphalt | Hot Mix Asphalt - Shoulder Mix | 102 | 4 | 08/15/1973 | 08/15/1973 |  | 18539 |  | 116
977-PS-1973 | 977 | Passing Shoulder | 2 | Aggregate | Class 5 - Standard - Base | 267 | 10.5 | 08/15/1973 | 08/15/1973 |  | 28988 |  | 17163
978-DS-1973 | 978 | Driving Shoulder | 1 | Clay | Clay - Subgrade - R=12 | 0 | 0 | 08/15/1973 | 08/15/1973 |  | 21339 |  | 24
978-DS-1973 | 978 | Driving Shoulder | 2 | Asphalt | Hot Mix Asphalt - Shoulder Mix | 102 | 4 | 08/15/1973 | 08/15/1973 |  | 18548 |  | 116
978-DS-1973 | 978 | Driving Shoulder | 2 | Aggregate | Class 5 - Standard - Base | 267 | 10.5 | 08/15/1973 | 08/15/1973 |  | 28991 |  | 17163
978-PS-1973 | 978 | Passing Shoulder | 1 | Clay | Clay - Subgrade - R=12 | 0 | 0 | 08/15/1973 | 08/15/1973 |  | 21342 |  | 24
978-PS-1973 | 978 | Passing Shoulder | 2 | Asphalt | Hot Mix Asphalt - Shoulder Mix | 102 | 4 | 08/15/1973 | 08/15/1973 |  | 18549 |  | 116
978-PS-1973 | 978 | Passing Shoulder | 2 | Aggregate | Class 5 - Standard - Base | 267 | 10.5 | 08/15/1973 | 08/15/1973 |  | 28990 |  | 17163
979-DS-1973 | 979 | Driving Shoulder | 2 | Asphalt | Hot Mix Asphalt - Shoulder Mix | 102 | 4 | 08/15/1973 | 08/15/1973 |  | 18558 |  | 116
979-DS-1973 | 979 | Driving Shoulder | 2 | Aggregate | Class 5 - Standard - Base | 267 | 10.5 | 08/15/1973 | 08/15/1973 |  | 28993 |  | 17163
979-PS-1973 | 979 | Passing Shoulder | 1 | Clay | Clay - Subgrade - R=12 | 0 | 0 | 08/15/1973 | 08/15/1973 |  | 21346 |  | 24
979-PS-1973 | 979 | Passing Shoulder | 2 | Aggregate | Class 5 - Standard - Base | 267 | 10.5 | 08/15/1973 | 08/15/1973 |  | 28992 |  | 17163
979-PS-1973 | 979 | Passing Shoulder | 2 | Asphalt | Hot Mix Asphalt - Shoulder Mix | 102 | 4 | 08/15/1973 | 08/15/1973 |  | 18559 |  | 116
979-DS-1973 | 979 | Driving Shoulder | 1 | Clay | Clay - Subgrade - R=12 | 0 | 0 | 08/15/1973 | 08/15/1973 |  | 21343 |  | 24
980-DS-1973 | 980 | Driving Shoulder | 1 | Clay | Clay - Subgrade - R=12 | 0 | 0 | 08/15/1973 | 08/15/1973 |  | 21347 |  | 24
980-DS-1973 | 980 | Driving Shoulder | 2 | Asphalt | Hot Mix Asphalt - Shoulder Mix | 102 | 4 | 08/15/1973 | 08/15/1973 |  | 18568 |  | 116
980-DS-1973 | 980 | Driving Shoulder | 2 | Aggregate | Class 5 - Standard - Base | 267 | 10.5 | 08/15/1973 | 08/15/1973 |  | 28995 |  | 17163
980-PS-1973 | 980 | Passing Shoulder | 1 | Clay | Clay - Subgrade - R=12 | 0 | 0 | 08/15/1973 | 08/15/1973 |  | 21350 |  | 24
980-PS-1973 | 980 | Passing Shoulder | 2 | Aggregate | Class 5 - Standard - Base | 267 | 10.5 | 08/15/1973 | 08/15/1973 |  | 28994 |  | 17163
980-PS-1973 | 980 | Passing Shoulder | 2 | Asphalt | Hot Mix Asphalt - Shoulder Mix | 102 | 4 | 08/15/1973 | 08/15/1973 |  | 18569 |  | 116
981-DS-1973 | 981 | Driving Shoulder | 1 | Clay | Clay - Subgrade - R=12 | 0 | 0 | 08/15/1973 | 08/15/1973 |  | 21351 |  | 24
981-DS-1973 | 981 | Driving Shoulder | 2 | Aggregate | Class 5 - Standard - Base | 267 | 10.5 | 08/15/1973 | 08/15/1973 |  | 28997 |  | 17163
981-DS-1973 | 981 | Driving Shoulder | 2 | Asphalt | Hot Mix Asphalt - Shoulder Mix | 102 | 4 | 08/15/1973 | 08/15/1973 |  | 18578 |  | 116
981-PS-1973 | 981 | Passing Shoulder | 1 | Clay | Clay - Subgrade - R=12 | 0 | 0 | 08/15/1973 | 08/15/1973 |  | 21354 |  | 24
981-PS-1973 | 981 | Passing Shoulder | 2 | Aggregate | Class 5 - Standard - Base | 267 | 10.5 | 08/15/1973 | 08/15/1973 |  | 28996 |  | 17163
981-PS-1973 | 981 | Passing Shoulder | 2 | Asphalt | Hot Mix Asphalt - Shoulder Mix | 102 | 4 | 08/15/1973 | 08/15/1973 |  | 18579 |  | 116
982-DS-1973 | 982 | Driving Shoulder | 1 | Clay | Clay - Subgrade - R=12 | 0 | 0 | 08/15/1973 | 08/15/1973 |  | 21355 |  | 24
982-DS-1973 | 982 | Driving Shoulder | 2 | Aggregate | Class 5 - Standard - Base | 267 | 10.5 | 08/15/1973 | 08/15/1973 |  | 28999 |  | 17163
982-DS-1973 | 982 | Driving Shoulder | 2 | Asphalt | Hot Mix Asphalt - Shoulder Mix | 102 | 4 | 08/15/1973 | 08/15/1973 |  | 18588 |  | 116
982-PS-1973 | 982 | Passing Shoulder | 1 | Clay | Clay - Subgrade - R=12 | 0 | 0 | 08/15/1973 | 08/15/1973 |  | 21358 |  | 24
982-PS-1973 | 982 | Passing Shoulder | 2 | Aggregate | Class 5 - Standard - Base | 267 | 10.5 | 08/15/1973 | 08/15/1973 |  | 28998 |  | 17163
982-PS-1973 | 982 | Passing Shoulder | 2 | Asphalt | Hot Mix Asphalt - Shoulder Mix | 102 | 4 | 08/15/1973 | 08/15/1973 |  | 18589 |  | 116
983-DS-1973 | 983 | Driving Shoulder | 1 | Clay | Clay - Subgrade - R=12 | 0 | 0 | 06/01/1973 | 06/01/1973 |  | 20515 |  | 24
983-DS-1973 | 983 | Driving Shoulder | 2 | Aggregate | Class 5 - Standard - Base | 267 | 10.5 | 06/15/1973 | 06/15/1973 |  | 20513 |  | 17163
983-DS-1973 | 983 | Driving Shoulder | 3 | Asphalt | Hot Mix Asphalt - Shoulder Mix | 102 | 4 | 07/01/1973 | 08/01/1973 |  | 19838 |  | 116
983-PS-1973 | 983 | Passing Shoulder | 1 | Clay | Clay - Subgrade - R=12 | 0 | 0 | 06/01/1973 | 06/01/1973 |  | 20516 |  | 24
983-PS-1973 | 983 | Passing Shoulder | 2 | Aggregate | Class 5 - Standard - Base | 267 | 10.5 | 06/15/1973 | 06/15/1973 |  | 20514 |  | 17163
983-PS-1973 | 983 | Passing Shoulder | 3 | Asphalt | Hot Mix Asphalt - Shoulder Mix | 102 | 4 | 07/01/1973 | 07/01/1973 |  | 19839 |  | 116
984-DS-1973 | 984 | Driving Shoulder | 1 | Clay | Clay - Subgrade - R=12 | 0 | 0 | 06/01/1973 | 06/01/1973 |  | 20529 |  | 24
984-DS-1973 | 984 | Driving Shoulder | 2 | Aggregate | Class 5 - Standard - Base | 267 | 10.5 | 06/15/1973 | 06/15/1973 |  | 20527 |  | 17163
984-DS-1973 | 984 | Driving Shoulder | 3 | Asphalt | Hot Mix Asphalt - Shoulder Mix | 102 | 4 | 07/01/1973 | 07/01/1973 |  | 19974 |  | 116
984-DS-2017 | 984 | Driving Shoulder | 1 | Clay | Clay - Subgrade - R=12 | 0 | 0 | 06/01/1973 | 06/01/1973 |  | 29037 | 20529 | 24
984-DS-2017 | 984 | Driving Shoulder | 2 | Aggregate | Class 5 - Standard - Base | 267 | 10.5 | 06/15/1973 | 06/15/1973 |  | 29038 | 20527 | 17163
984-DS-2017 | 984 | Driving Shoulder | 3 | Asphalt | Hot Mix Asphalt - Shoulder Mix | 102 | 4 | 07/01/1973 | 07/01/1973 |  | 29039 | 19974 | 116
984-DS-2017 | 984 | Driving Shoulder | 4 | Asphalt | Hot Mix Asphalt - Fine Mix - 9.5mm aggregates | 38 | 1.5 | 08/16/2017 | 08/16/2017 |  | 29001 |  | 20530
984-PS-1973 | 984 | Passing Shoulder | 1 | Clay | Clay - Subgrade - R=12 | 0 | 0 | 06/01/1973 | 06/01/1973 |  | 20528 |  | 24
984-PS-1973 | 984 | Passing Shoulder | 2 | Aggregate | Class 5 - Standard - Base | 267 | 10.5 | 06/15/1973 | 06/15/1973 |  | 20526 |  | 17163
984-PS-1973 | 984 | Passing Shoulder | 3 | Asphalt | Hot Mix Asphalt - Shoulder Mix | 102 | 4 | 07/01/1973 | 07/01/1973 |  | 19975 |  | 116
984-PS-2017 | 984 | Passing Shoulder | 1 | Clay | Clay - Subgrade - R=12 | 0 | 0 | 06/01/1973 | 06/01/1973 |  | 29031 | 20528 | 24
984-PS-2017 | 984 | Passing Shoulder | 2 | Aggregate | Class 5 - Standard - Base | 267 | 10.5 | 06/15/1973 | 06/15/1973 |  | 29032 | 20526 | 17163
984-PS-2017 | 984 | Passing Shoulder | 3 | Asphalt | Hot Mix Asphalt - Shoulder Mix | 102 | 4 | 07/01/1973 | 07/01/1973 |  | 29033 | 19975 | 116
984-PS-2017 | 984 | Passing Shoulder | 4 | Asphalt | Hot Mix Asphalt - Fine Mix - 9.5mm aggregates | 38 | 1.5 | 08/16/2017 | 08/16/2017 |  | 29000 |  | 20530
985-DS-1973 | 985 | Driving Shoulder | 1 | Clay | Clay - Subgrade - R=12 | 0 | 0 | 06/01/1973 | 06/01/1973 |  | 20536 |  | 24
985-DS-1973 | 985 | Driving Shoulder | 2 | Aggregate | Class 5 - Standard - Base | 267 | 10.5 | 06/15/1973 | 06/15/1973 |  | 20538 |  | 17163
985-DS-1973 | 985 | Driving Shoulder | 3 | Asphalt | Hot Mix Asphalt - Shoulder Mix | 102 | 4 | 07/01/1973 | 07/01/1973 |  | 19968 |  | 116
985-DS-2017 | 985 | Driving Shoulder | 1 | Clay | Clay - Subgrade - R=12 | 0 | 0 | 06/01/1973 | 06/01/1973 |  | 29049 | 20536 | 24
985-DS-2017 | 985 | Driving Shoulder | 2 | Aggregate | Class 5 - Standard - Base | 267 | 10.5 | 06/15/1973 | 06/15/1973 |  | 29050 | 20538 | 17163
985-DS-2017 | 985 | Driving Shoulder | 3 | Asphalt | Hot Mix Asphalt - Shoulder Mix | 102 | 4 | 07/01/1973 | 07/01/1973 |  | 29051 | 19968 | 116
985-DS-2017 | 985 | Driving Shoulder | 4 | Asphalt | Hot Mix Asphalt - Typical Mix - 12.5 mm | 38 | 1.5 | 08/15/2017 | 08/15/2017 |  | 29003 |  | 20531
985-PS-1973 | 985 | Passing Shoulder | 1 | Clay | Clay - Subgrade - R=12 | 0 | 0 | 06/01/1973 | 06/01/1973 |  | 20537 |  | 24
985-PS-1973 | 985 | Passing Shoulder | 2 | Aggregate | Class 5 - Standard - Base | 267 | 10.5 | 06/15/1973 | 06/15/1973 |  | 20539 |  | 17163
985-PS-1973 | 985 | Passing Shoulder | 3 | Asphalt | Hot Mix Asphalt - Shoulder Mix | 102 | 4 | 07/01/1973 | 07/01/1973 |  | 19969 |  | 116
985-PS-2017 | 985 | Passing Shoulder | 1 | Clay | Clay - Subgrade - R=12 | 0 | 0 | 06/01/1973 | 06/01/1973 |  | 29043 | 20537 | 24
985-PS-2017 | 985 | Passing Shoulder | 2 | Aggregate | Class 5 - Standard - Base | 267 | 10.5 | 06/15/1973 | 06/15/1973 |  | 29044 | 20539 | 17163
985-PS-2017 | 985 | Passing Shoulder | 3 | Asphalt | Hot Mix Asphalt - Shoulder Mix | 102 | 4 | 07/01/1973 | 07/01/1973 |  | 29045 | 19969 | 116
985-PS-2017 | 985 | Passing Shoulder | 4 | Asphalt | Hot Mix Asphalt - Typical Mix - 12.5 mm | 38 | 1.5 | 08/15/2017 | 08/15/2017 |  | 29002 |  | 20531
986-DS-1973 | 986 | Driving Shoulder | 1 | Clay | Clay - Subgrade - R=12 | 0 | 0 | 06/01/1973 | 06/01/1973 |  | 20548 |  | 24
986-DS-1973 | 986 | Driving Shoulder | 2 | Aggregate | Class 5 - Standard - Base | 267 | 10.5 | 06/15/1973 | 06/15/1973 |  | 20546 |  | 17163
986-DS-1973 | 986 | Driving Shoulder | 3 | Asphalt | Hot Mix Asphalt - Shoulder Mix | 102 | 4 | 07/01/1973 | 07/01/1973 |  | 19958 |  | 116
986-DS-2017 | 986 | Driving Shoulder | 1 | Clay | Clay - Subgrade - R=12 | 0 | 0 | 06/01/1973 | 06/01/1973 |  | 29061 | 20548 | 24
986-DS-2017 | 986 | Driving Shoulder | 2 | Aggregate | Class 5 - Standard - Base | 267 | 10.5 | 06/15/1973 | 06/15/1973 |  | 29062 | 20546 | 17163
986-DS-2017 | 986 | Driving Shoulder | 3 | Asphalt | Hot Mix Asphalt - Shoulder Mix | 102 | 4 | 07/01/1973 | 07/01/1973 |  | 29063 | 19958 | 116
986-DS-2017 | 986 | Driving Shoulder | 4 | Asphalt | Hot Mix Asphalt - Typical Mix - 12.5mm - Spray Paver | 38 | 1.5 | 08/15/2017 | 08/15/2017 |  | 29005 |  | 20532
986-PS-1973 | 986 | Passing Shoulder | 1 | Clay | Clay - Subgrade - R=12 | 0 | 0 | 06/01/1973 | 06/01/1973 |  | 20549 |  | 24
986-PS-1973 | 986 | Passing Shoulder | 2 | Aggregate | Class 5 - Standard - Base | 267 | 10.5 | 06/15/1973 | 06/15/1973 |  | 20547 |  | 17163
986-PS-1973 | 986 | Passing Shoulder | 3 | Asphalt | Hot Mix Asphalt - Shoulder Mix | 102 | 4 | 07/01/1973 | 07/01/1973 |  | 19959 |  | 116
986-PS-2017 | 986 | Passing Shoulder | 1 | Clay | Clay - Subgrade - R=12 | 0 | 0 | 06/01/1973 | 06/01/1973 |  | 29055 | 20549 | 24
986-PS-2017 | 986 | Passing Shoulder | 2 | Aggregate | Class 5 - Standard - Base | 267 | 10.5 | 06/15/1973 | 06/15/1973 |  | 29056 | 20547 | 17163
986-PS-2017 | 986 | Passing Shoulder | 3 | Asphalt | Hot Mix Asphalt - Shoulder Mix | 102 | 4 | 07/01/1973 | 07/01/1973 |  | 29057 | 19959 | 116
986-PS-2017 | 986 | Passing Shoulder | 4 | Asphalt | Hot Mix Asphalt - Typical Mix - 12.5mm - Spray Paver | 38 | 1.5 | 08/15/2017 | 08/15/2017 |  | 29004 |  | 20532
987-PS-2017 | 987 | Passing Shoulder | 2 | Aggregate | Class 5 - Standard - Base | 267 | 10.5 | 08/15/1973 | 08/15/1973 |  | 29068 | 19949 | 17163
987-PS-2017 | 987 | Passing Shoulder | 3 | Asphalt | Hot Mix Asphalt - Shoulder Mix | 102 | 4 | 06/15/1973 | 06/15/1973 |  | 29069 | 20555 | 116
987-PS-2017 | 987 | Passing Shoulder | 4 | Asphalt | Hot Mix Asphalt - Leveling Course - 19 mm aggregates | 64 | 2.5 | 08/13/2017 | 08/13/2017 |  | 29006 |  | 20533
987-PS-2017 | 987 | Passing Shoulder | 5 | Asphalt | Hot Mix Asphalt - Fine Mix - 9.5mm aggregates | 38 | 1.5 | 08/15/2017 | 08/15/2017 |  | 29007 |  | 20530
987-DS-1973 | 987 | Driving Shoulder | 1 | Clay | Clay - Subgrade - R=12 | 0 | 0 | 06/01/1973 | 06/01/1973 |  | 20556 |  | 24
987-DS-1973 | 987 | Driving Shoulder | 2 | Aggregate | Class 5 - Standard - Base | 267 | 10.5 | 06/15/1973 | 06/15/1973 |  | 20554 |  | 17163
987-DS-1973 | 987 | Driving Shoulder | 3 | Asphalt | Hot Mix Asphalt - Shoulder Mix | 102 | 4 | 07/01/1973 | 07/01/1973 |  | 19948 |  | 116
987-DS-2017 | 987 | Driving Shoulder | 1 | Clay | Clay - Subgrade - R=12 | 0 | 0 | 06/01/1973 | 06/01/1973 |  | 29073 | 20556 | 24
987-DS-2017 | 987 | Driving Shoulder | 2 | Aggregate | Class 5 - Standard - Base | 267 | 10.5 | 06/15/1973 | 06/15/1973 |  | 29074 | 20554 | 17163
987-DS-2017 | 987 | Driving Shoulder | 3 | Asphalt | Hot Mix Asphalt - Shoulder Mix | 102 | 4 | 07/01/1973 | 07/01/1973 |  | 29075 | 19948 | 116
987-DS-2017 | 987 | Driving Shoulder | 4 | Asphalt | Hot Mix Asphalt - Leveling Course - 19 mm aggregates | 64 | 2.5 | 08/12/2017 | 08/12/2017 |  | 29008 |  | 20533
987-DS-2017 | 987 | Driving Shoulder | 5 | Asphalt | Hot Mix Asphalt - Fine Mix - 9.5mm aggregates | 38 | 1.5 | 08/15/2017 | 08/15/2017 |  | 29009 |  | 20530
987-PS-1973 | 987 | Passing Shoulder | 1 | Clay | Clay - Subgrade - R=12 | 0 | 0 | 06/01/1973 | 06/01/1973 |  | 20557 |  | 24
987-PS-1973 | 987 | Passing Shoulder | 2 | Aggregate | Class 5 - Standard - Base | 267 | 10.5 | 08/15/1973 | 08/15/1973 |  | 19949 |  | 17163
987-PS-1973 | 987 | Passing Shoulder | 3 | Asphalt | Hot Mix Asphalt - Shoulder Mix | 102 | 4 | 06/15/1973 | 06/15/1973 |  | 20555 |  | 116
987-PS-2017 | 987 | Passing Shoulder | 1 | Clay | Clay - Subgrade - R=12 | 0 | 0 | 06/01/1973 | 06/01/1973 |  | 29067 | 20557 | 24
988-DS-1973 | 988 | Driving Shoulder | 1 | Clay | Clay - Subgrade - R=12 | 0 | 0 | 06/01/1973 | 06/01/1973 |  | 20568 |  | 24
988-DS-1973 | 988 | Driving Shoulder | 2 | Aggregate | Class 5 - Standard - Base | 267 | 10.5 | 06/15/1973 | 06/15/1973 |  | 20575 |  | 17163
988-DS-1973 | 988 | Driving Shoulder | 3 | Asphalt | Hot Mix Asphalt - Shoulder Mix | 102 | 4 | 06/15/1973 | 06/15/1973 |  | 20577 |  | 116
988-DS-2017 | 988 | Driving Shoulder | 1 | Clay | Clay - Subgrade - R=12 | 0 | 0 | 06/01/1973 | 06/01/1973 |  | 29085 | 20568 | 24
988-DS-2017 | 988 | Driving Shoulder | 2 | Aggregate | Class 5 - Standard - Base | 267 | 10.5 | 06/15/1973 | 06/15/1973 |  | 29086 | 20575 | 17163
988-DS-2017 | 988 | Driving Shoulder | 3 | Asphalt | Hot Mix Asphalt - Shoulder Mix | 102 | 4 | 06/15/1973 | 06/15/1973 |  | 29087 | 20577 | 116
988-DS-2017 | 988 | Driving Shoulder | 4 | Asphalt | Hot Mix Asphalt - Leveling Course - 19 mm aggregates | 57 | 2.25 | 08/12/2017 | 08/12/2017 |  | 31077 |  | 20533
988-DS-2017 | 988 | Driving Shoulder | 5 | Asphalt | Hot Mix Asphalt - Regressed voids design - 12.5 mm - 4.0% | 44 | 1.75 | 08/15/2017 | 08/15/2017 |  | 31078 |  | 20584
988-PS-1973 | 988 | Passing Shoulder | 1 | Clay | Clay - Subgrade - R=12 | 0 | 0 | 06/01/1973 | 06/01/1973 |  | 20570 |  | 24
988-PS-1973 | 988 | Passing Shoulder | 2 | Aggregate | Class 5 - Standard - Base | 267 | 10.5 | 06/15/1973 | 06/15/1973 |  | 20576 |  | 17163
988-PS-1973 | 988 | Passing Shoulder | 3 | Asphalt | Hot Mix Asphalt - Shoulder Mix | 102 | 4 | 06/15/1973 | 06/15/1973 |  | 20578 |  | 116
988-PS-2017 | 988 | Passing Shoulder | 1 | Clay | Clay - Subgrade - R=12 | 0 | 0 | 06/01/1973 | 06/01/1973 |  | 29079 | 20570 | 24
988-PS-2017 | 988 | Passing Shoulder | 2 | Aggregate | Class 5 - Standard - Base | 267 | 10.5 | 06/15/1973 | 06/15/1973 |  | 29080 | 20576 | 17163
988-PS-2017 | 988 | Passing Shoulder | 3 | Asphalt | Hot Mix Asphalt - Shoulder Mix | 102 | 4 | 06/15/1973 | 06/15/1973 |  | 29081 | 20578 | 116
988-PS-2017 | 988 | Passing Shoulder | 4 | Asphalt | Hot Mix Asphalt - Leveling Course - 19 mm aggregates | 57 | 2.25 | 08/12/2017 | 08/12/2017 |  | 31075 |  | 20533
988-PS-2017 | 988 | Passing Shoulder | 5 | Asphalt | Hot Mix Asphalt - Regressed voids design - 12.5 mm - 4.0% | 44 | 1.75 | 08/15/2017 | 08/15/2017 |  | 31076 |  | 20584
989-DS-1973 | 989 | Driving Shoulder | 1 | Clay | Clay - Subgrade - R=12 | 0 | 0 | 06/01/1973 | 06/01/1973 |  | 20589 |  | 24
989-DS-1973 | 989 | Driving Shoulder | 2 | Aggregate | Class 5 - Standard - Base | 267 | 10.5 | 06/15/1973 | 06/15/1973 |  | 20587 |  | 17163
989-DS-1973 | 989 | Driving Shoulder | 3 | Asphalt | Hot Mix Asphalt - Shoulder Mix | 102 | 4 | 06/15/1973 | 06/15/1973 |  | 19938 |  | 116
989-DS-2017 | 989 | Driving Shoulder | 1 | Clay | Clay - Subgrade - R=12 | 0 | 0 | 06/01/1973 | 06/01/1973 |  | 29097 | 20589 | 24
989-DS-2017 | 989 | Driving Shoulder | 2 | Aggregate | Class 5 - Standard - Base | 267 | 10.5 | 06/15/1973 | 06/15/1973 |  | 29098 | 20587 | 17163
989-DS-2017 | 989 | Driving Shoulder | 3 | Asphalt | Hot Mix Asphalt - Shoulder Mix | 102 | 4 | 06/15/1973 | 06/15/1973 |  | 29099 | 19938 | 116
989-DS-2017 | 989 | Driving Shoulder | 4 | Asphalt | Hot Mix Asphalt - Leveling Course - 19 mm aggregates | 57 | 2.25 | 08/08/2017 | 08/08/2017 |  | 29012 |  | 20533
989-DS-2017 | 989 | Driving Shoulder | 5 | Asphalt | Hot Mix Asphalt - Regressed voids design - 12.5 mm - 5.0% | 44 | 1.75 | 08/15/2017 | 08/15/2017 |  | 29013 |  | 20585
989-PS-1973 | 989 | Passing Shoulder | 1 | Clay | Clay - Subgrade - R=12 | 0 | 0 | 06/01/1973 | 06/01/1973 |  | 20590 |  | 24
989-PS-1973 | 989 | Passing Shoulder | 2 | Aggregate | Class 5 - Standard - Base | 267 | 10.5 | 08/15/1973 | 08/15/1973 |  | 19939 |  | 17163
989-PS-1973 | 989 | Passing Shoulder | 3 | Asphalt | Hot Mix Asphalt - Shoulder Mix | 102 | 4 | 06/15/1973 | 06/15/1973 |  | 20588 |  | 116
989-PS-2017 | 989 | Passing Shoulder | 1 | Clay | Clay - Subgrade - R=12 | 0 | 0 | 06/01/1973 | 06/01/1973 |  | 29091 | 20590 | 24
989-PS-2017 | 989 | Passing Shoulder | 2 | Aggregate | Class 5 - Standard - Base | 267 | 10.5 | 08/15/1973 | 08/15/1973 |  | 29092 | 19939 | 17163
989-PS-2017 | 989 | Passing Shoulder | 3 | Asphalt | Hot Mix Asphalt - Shoulder Mix | 102 | 4 | 06/15/1973 | 06/15/1973 |  | 29093 | 20588 | 116
989-PS-2017 | 989 | Passing Shoulder | 4 | Asphalt | Hot Mix Asphalt - Leveling Course - 19 mm aggregates | 57 | 2.25 | 08/08/2017 | 08/08/2017 |  | 29010 |  | 20533
989-PS-2017 | 989 | Passing Shoulder | 5 | Asphalt | Hot Mix Asphalt - Regressed voids design - 12.5 mm - 5.0% | 44 | 1.75 | 08/15/2017 | 08/15/2017 |  | 29011 |  | 20585
990-DS-2017 | 990 | Driving Shoulder | 2 | Aggregate | Class 5 - Standard - Base | 267 | 10.5 | 06/15/1973 | 06/15/1973 |  | 29107 | 20596 | 17163
990-DS-2017 | 990 | Driving Shoulder | 3 | Asphalt | Hot Mix Asphalt - Shoulder Mix | 102 | 4 | 07/01/1973 | 07/01/1973 |  | 29108 | 19928 | 116
990-DS-2017 | 990 | Driving Shoulder | 4 | Asphalt | Hot Mix Asphalt - Leveling Course - 19 mm aggregates | 57 | 2.25 | 08/13/2017 | 08/13/2017 |  | 29014 |  | 20533
990-DS-2017 | 990 | Driving Shoulder | 5 | Asphalt | Hot Mix Asphalt - Regressed voids design - 12.5 mm - 3.0% | 44 | 1.75 | 08/15/2017 | 08/15/2017 |  | 29015 |  | 20586
990-PS-1973 | 990 | Passing Shoulder | 1 | Clay | Clay - Subgrade - R=12 | 0 | 0 | 06/01/1973 | 06/01/1973 |  | 20600 |  | 24
990-PS-1973 | 990 | Passing Shoulder | 2 | Aggregate | Class 5 - Standard - Base | 267 | 10.5 | 06/01/1973 | 06/01/1973 |  | 20598 |  | 17163
990-PS-1973 | 990 | Passing Shoulder | 3 | Asphalt | Hot Mix Asphalt - Shoulder Mix | 102 | 4 | 07/01/1973 | 07/01/1973 |  | 19929 |  | 116
990-PS-2017 | 990 | Passing Shoulder | 1 | Clay | Clay - Subgrade - R=12 | 0 | 0 | 06/01/1973 | 06/01/1973 |  | 29103 | 20600 | 24
990-PS-2017 | 990 | Passing Shoulder | 2 | Aggregate | Class 5 - Standard - Base | 267 | 10.5 | 06/01/1973 | 06/01/1973 |  | 29104 | 20598 | 17163
990-PS-2017 | 990 | Passing Shoulder | 3 | Asphalt | Hot Mix Asphalt - Shoulder Mix | 102 | 4 | 07/01/1973 | 07/01/1973 |  | 29105 | 19929 | 116
990-PS-2017 | 990 | Passing Shoulder | 4 | Asphalt | Hot Mix Asphalt - Leveling Course - 19 mm aggregates | 57 | 2.25 | 08/13/2017 | 08/13/2017 |  | 31073 |  | 20533
990-PS-2017 | 990 | Passing Shoulder | 5 | Asphalt | Hot Mix Asphalt - Regressed voids design - 12.5 mm - 3.0% | 44 | 1.75 | 08/15/2017 | 08/15/2017 |  | 31074 |  | 20586
990-DS-1973 | 990 | Driving Shoulder | 2 | Aggregate | Class 5 - Standard - Base | 267 | 10.5 | 06/15/1973 | 06/15/1973 |  | 20596 |  | 17163
990-DS-1973 | 990 | Driving Shoulder | 3 | Asphalt | Hot Mix Asphalt - Shoulder Mix | 102 | 4 | 07/01/1973 | 07/01/1973 |  | 19928 |  | 116
990-DS-2017 | 990 | Driving Shoulder | 1 | Clay | Clay - Subgrade - R=12 | 0 | 0 | 06/01/1973 | 06/01/1973 |  | 29106 | 20599 | 24
990-DS-1973 | 990 | Driving Shoulder | 1 | Clay | Clay - Subgrade - R=12 | 0 | 0 | 06/01/1973 | 06/01/1973 |  | 20599 |  | 24
991-DS-1973 | 991 | Driving Shoulder | 1 | Clay | Clay - Subgrade - R=12 | 0 | 0 | 06/01/1973 | 06/01/1973 |  | 20606 |  | 24
991-DS-1973 | 991 | Driving Shoulder | 2 | Aggregate | Class 5 - Standard - Base | 267 | 10.5 | 06/15/1973 | 06/15/1973 |  | 20609 |  | 17163
991-DS-1973 | 991 | Driving Shoulder | 3 | Asphalt | Hot Mix Asphalt - Shoulder Mix | 102 | 4 | 07/01/1973 | 07/01/1973 |  | 19918 |  | 116
991-DS-2017 | 991 | Driving Shoulder | 1 | Clay | Clay - Subgrade - R=12 | 0 | 0 | 06/01/1973 | 06/01/1973 |  | 29127 | 20606 | 24
991-DS-2017 | 991 | Driving Shoulder | 2 | Aggregate | Class 5 - Standard - Base | 267 | 10.5 | 06/15/1973 | 06/15/1973 |  | 29128 | 20609 | 17163
991-DS-2017 | 991 | Driving Shoulder | 3 | Asphalt | Hot Mix Asphalt - Shoulder Mix | 102 | 4 | 07/01/1973 | 07/01/1973 |  | 29129 | 19918 | 116
991-DS-2017 | 991 | Driving Shoulder | 4 | Asphalt | Hot Mix Asphalt - Leveling Course - 19 mm aggregates | 57 | 2.25 | 08/13/2017 | 08/13/2017 |  | 29018 |  | 20533
991-DS-2017 | 991 | Driving Shoulder | 5 | Asphalt | Hot Mix Asphalt - Fine Mix - 9.5mm aggregates | 44 | 1.75 | 08/15/2017 | 08/15/2017 |  | 29019 |  | 20530
991-PS-1973 | 991 | Passing Shoulder | 1 | Clay | Clay - Subgrade - R=12 | 0 | 0 | 06/01/1973 | 06/01/1973 |  | 20608 |  | 24
991-PS-1973 | 991 | Passing Shoulder | 2 | Aggregate | Class 5 - Standard - Base | 267 | 10.5 | 06/15/1973 | 06/15/1973 |  | 20610 |  | 17163
991-PS-1973 | 991 | Passing Shoulder | 3 | Asphalt | Hot Mix Asphalt - Shoulder Mix | 102 | 4 | 07/01/1973 | 07/01/1973 |  | 19919 |  | 116
991-PS-2017 | 991 | Passing Shoulder | 1 | Clay | Clay - Subgrade - R=12 | 0 | 0 | 06/01/1973 | 06/01/1973 |  | 29109 | 20608 | 24
991-PS-2017 | 991 | Passing Shoulder | 2 | Aggregate | Class 5 - Standard - Base | 267 | 10.5 | 06/15/1973 | 06/15/1973 |  | 29110 | 20610 | 17163
991-PS-2017 | 991 | Passing Shoulder | 3 | Asphalt | Hot Mix Asphalt - Shoulder Mix | 102 | 4 | 07/01/1973 | 07/01/1973 |  | 29111 | 19919 | 116
991-PS-2017 | 991 | Passing Shoulder | 4 | Asphalt | Hot Mix Asphalt - Leveling Course - 19 mm aggregates | 57 | 2.25 | 08/13/2017 | 08/13/2017 |  | 29016 |  | 20533
991-PS-2017 | 991 | Passing Shoulder | 5 | Asphalt | Hot Mix Asphalt - Fine Mix - 9.5mm aggregates | 44 | 1.75 | 08/15/2017 | 08/15/2017 |  | 29017 |  | 20530
992-DS-1973 | 992 | Driving Shoulder | 1 | Clay | Clay - Subgrade - R=12 | 0 | 0 | 06/01/1973 | 06/01/1973 |  | 20619 |  | 24
992-DS-1973 | 992 | Driving Shoulder | 2 | Aggregate | Class 5 - Standard - Base | 267 | 10.5 | 06/15/1973 | 06/15/1973 |  | 20622 |  | 17163
992-DS-1973 | 992 | Driving Shoulder | 3 | Asphalt | Hot Mix Asphalt - Shoulder Mix | 102 | 4 | 07/01/1973 | 07/01/1973 |  | 19908 |  | 116
992-DS-2017 | 992 | Driving Shoulder | 1 | Clay | Clay - Subgrade - R=12 | 0 | 0 | 06/01/1973 | 06/01/1973 |  | 29139 | 20619 | 24
992-DS-2017 | 992 | Driving Shoulder | 2 | Aggregate | Class 5 - Standard - Base | 267 | 10.5 | 06/15/1973 | 06/15/1973 |  | 29140 | 20622 | 17163
992-DS-2017 | 992 | Driving Shoulder | 3 | Asphalt | Hot Mix Asphalt - Shoulder Mix | 102 | 4 | 07/01/1973 | 07/01/1973 |  | 29141 | 19908 | 116
992-DS-2017 | 992 | Driving Shoulder | 4 | Asphalt | Hot Mix Asphalt - Crack Inhibiting Interlayer | 25 | 1 | 08/13/2017 | 08/13/2017 |  | 29022 |  | 20615
992-DS-2017 | 992 | Driving Shoulder | 5 | Asphalt | Hot Mix Asphalt - Fine Mix - 9.5mm aggregates | 38 | 1.5 | 08/15/2017 | 08/15/2017 |  | 29023 |  | 20530
992-PS-1973 | 992 | Passing Shoulder | 1 | Clay | Clay - Subgrade - R=12 | 0 | 0 | 06/01/1973 | 06/01/1973 |  | 20621 |  | 24
992-PS-1973 | 992 | Passing Shoulder | 2 | Aggregate | Class 5 - Standard - Base | 267 | 10.5 | 06/15/1973 | 06/15/1973 |  | 20623 |  | 17163
992-PS-1973 | 992 | Passing Shoulder | 3 | Asphalt | Hot Mix Asphalt - Shoulder Mix | 102 | 4 | 07/01/1973 | 07/01/1973 |  | 19909 |  | 116
992-PS-2017 | 992 | Passing Shoulder | 1 | Clay | Clay - Subgrade - R=12 | 0 | 0 | 06/01/1973 | 06/01/1973 |  | 29133 | 20621 | 24
992-PS-2017 | 992 | Passing Shoulder | 2 | Aggregate | Class 5 - Standard - Base | 267 | 10.5 | 06/15/1973 | 06/15/1973 |  | 29134 | 20623 | 17163
992-PS-2017 | 992 | Passing Shoulder | 3 | Asphalt | Hot Mix Asphalt - Shoulder Mix | 102 | 4 | 07/01/1973 | 07/01/1973 |  | 29135 | 19909 | 116
992-PS-2017 | 992 | Passing Shoulder | 4 | Asphalt | Hot Mix Asphalt - Crack Inhibiting Interlayer | 25 | 1 | 08/13/2017 | 08/13/2017 |  | 29020 |  | 20615
992-PS-2017 | 992 | Passing Shoulder | 5 | Asphalt | Hot Mix Asphalt - Fine Mix - 9.5mm aggregates | 38 | 1.5 | 08/15/2017 | 08/15/2017 |  | 29021 |  | 20530
993-DS-1973 | 993 | Driving Shoulder | 1 | Clay | Clay - Subgrade - R=12 | 0 | 0 | 06/01/1973 | 06/01/1973 |  | 20631 |  | 24
993-DS-1973 | 993 | Driving Shoulder | 2 | Aggregate | Class 5 - Standard - Base | 267 | 10.5 | 06/15/1973 | 06/15/1973 |  | 20628 |  | 17163
993-DS-1973 | 993 | Driving Shoulder | 3 | Asphalt | Hot Mix Asphalt - Shoulder Mix | 102 | 4 | 07/01/1973 | 07/01/1973 |  | 19898 |  | 116
993-DS-2017 | 993 | Driving Shoulder | 1 | Clay | Clay - Subgrade - R=12 | 0 | 0 | 06/01/1973 | 06/01/1973 |  | 29151 | 20631 | 24
993-DS-2017 | 993 | Driving Shoulder | 2 | Aggregate | Class 5 - Standard - Base | 267 | 10.5 | 06/15/1973 | 06/15/1973 |  | 29152 | 20628 | 17163
993-DS-2017 | 993 | Driving Shoulder | 3 | Asphalt | Hot Mix Asphalt - Shoulder Mix | 102 | 4 | 07/01/1973 | 07/01/1973 |  | 29153 | 19898 | 116
993-DS-2017 | 993 | Driving Shoulder | 4 | Asphalt | Permeable Asphalt Stabilized Stress Relief Course - PASSRC | 25 | 1 | 08/13/2017 | 08/13/2017 |  | 29026 |  | 20616
993-DS-2017 | 993 | Driving Shoulder | 5 | Asphalt | Hot Mix Asphalt - Fine Mix - 9.5mm aggregates | 38 | 1.5 | 08/15/2017 | 08/15/2017 |  | 29027 |  | 20530
993-PS-1973 | 993 | Passing Shoulder | 1 | Clay | Clay - Subgrade - R=12 | 0 | 0 | 06/01/1973 | 06/01/1973 |  | 20633 |  | 24
993-PS-1973 | 993 | Passing Shoulder | 2 | Aggregate | Class 5 - Standard - Base | 267 | 10.5 | 06/15/1973 | 06/15/1973 |  | 19899 |  | 17163
993-PS-1973 | 993 | Passing Shoulder | 3 | Asphalt | Hot Mix Asphalt - Shoulder Mix | 102 | 4 | 07/01/1973 | 07/01/1973 |  | 20629 |  | 116
993-PS-2017 | 993 | Passing Shoulder | 1 | Clay | Clay - Subgrade - R=12 | 0 | 0 | 06/01/1973 | 06/01/1973 |  | 29145 | 20633 | 24
993-PS-2017 | 993 | Passing Shoulder | 2 | Aggregate | Class 5 - Standard - Base | 267 | 10.5 | 06/15/1973 | 06/15/1973 |  | 29146 | 19899 | 17163
993-PS-2017 | 993 | Passing Shoulder | 3 | Asphalt | Hot Mix Asphalt - Shoulder Mix | 102 | 4 | 07/01/1973 | 07/01/1973 |  | 29147 | 20629 | 116
993-PS-2017 | 993 | Passing Shoulder | 4 | Asphalt | Permeable Asphalt Stabilized Stress Relief Course - PASSRC | 25 | 1 | 08/13/2017 | 08/13/2017 |  | 29024 |  | 20616
993-PS-2017 | 993 | Passing Shoulder | 5 | Asphalt | Hot Mix Asphalt - Fine Mix - 9.5mm aggregates | 38 | 1.5 | 08/15/2017 | 08/15/2017 |  | 29025 |  | 20530
994-DS-2017 | 994 | Driving Shoulder | 2 | Aggregate | Class 5 - Standard - Base | 267 | 10.5 | 06/15/1973 | 06/15/1973 |  | 29165 | 20638 | 17163
994-DS-2017 | 994 | Driving Shoulder | 3 | Asphalt | Hot Mix Asphalt - Shoulder Mix | 102 | 4 | 07/01/1973 | 07/01/1973 |  | 29166 | 19888 | 116
994-DS-2017 | 994 | Driving Shoulder | 5 | Asphalt | Hot Mix Asphalt - Fine Mix - 9.5mm aggregates | 38 | 1.5 | 08/15/2017 | 08/15/2017 |  | 29167 |  | 20530
994-PS-1973 | 994 | Passing Shoulder | 1 | Clay | Clay - Subgrade - R=12 | 0 | 0 | 06/01/1973 | 06/01/1973 |  | 20643 |  | 24
994-PS-1973 | 994 | Passing Shoulder | 2 | Aggregate | Class 5 - Standard - Base | 267 | 10.5 | 06/15/1973 | 06/15/1973 |  | 20639 |  | 17163
994-PS-1973 | 994 | Passing Shoulder | 3 | Asphalt | Hot Mix Asphalt - Shoulder Mix | 102 | 4 | 06/01/1973 | 06/01/1973 |  | 19889 |  | 116
994-PS-2017 | 994 | Passing Shoulder | 1 | Clay | Clay - Subgrade - R=12 | 0 | 0 | 06/01/1973 | 06/01/1973 |  | 29157 | 20643 | 24
994-PS-2017 | 994 | Passing Shoulder | 2 | Aggregate | Class 5 - Standard - Base | 267 | 10.5 | 06/15/1973 | 06/15/1973 |  | 29158 | 20639 | 17163
994-PS-2017 | 994 | Passing Shoulder | 3 | Asphalt | Hot Mix Asphalt - Shoulder Mix | 102 | 4 | 06/01/1973 | 06/01/1973 |  | 29159 | 19889 | 116
994-PS-2017 | 994 | Passing Shoulder | 5 | Asphalt | Hot Mix Asphalt - Fine Mix - 9.5mm aggregates | 38 | 1.5 | 08/15/2017 | 08/15/2017 |  | 29160 |  | 20530
994-DS-1973 | 994 | Driving Shoulder | 1 | Clay | Clay - Subgrade - R=12 | 0 | 0 | 06/01/1973 | 06/01/1973 |  | 20641 |  | 24
994-DS-1973 | 994 | Driving Shoulder | 2 | Aggregate | Class 5 - Standard - Base | 267 | 10.5 | 06/15/1973 | 06/15/1973 |  | 20638 |  | 17163
994-DS-1973 | 994 | Driving Shoulder | 3 | Asphalt | Hot Mix Asphalt - Shoulder Mix | 102 | 4 | 07/01/1973 | 07/01/1973 |  | 19888 |  | 116
994-DS-2017 | 994 | Driving Shoulder | 1 | Clay | Clay - Subgrade - R=12 | 0 | 0 | 06/01/1973 | 06/01/1973 |  | 29164 | 20641 | 24
995-DS-1973 | 995 | Driving Shoulder | 1 | Clay | Clay - Subgrade - R=12 | 0 | 0 | 06/01/1973 | 06/01/1973 |  | 20649 |  | 24
995-DS-1973 | 995 | Driving Shoulder | 2 | Aggregate | Class 5 - Standard - Base | 267 | 10.5 | 06/15/1973 | 06/15/1973 |  | 20646 |  | 17163
995-DS-1973 | 995 | Driving Shoulder | 3 | Asphalt | Hot Mix Asphalt - Shoulder Mix | 102 | 4 | 07/01/1973 | 07/01/1973 |  | 19878 |  | 116
995-DS-2017 | 995 | Driving Shoulder | 1 | Clay | Clay - Subgrade - R=12 | 0 | 0 | 06/01/1973 | 06/01/1973 |  | 29178 | 20649 | 24
995-DS-2017 | 995 | Driving Shoulder | 2 | Aggregate | Class 5 - Standard - Base | 267 | 10.5 | 06/15/1973 | 06/15/1973 |  | 29179 | 20646 | 17163
995-DS-2017 | 995 | Driving Shoulder | 3 | Asphalt | Hot Mix Asphalt - Shoulder Mix | 102 | 4 | 07/01/1973 | 07/01/1973 |  | 29180 | 19878 | 116
995-PS-2017 | 995 | Passing Shoulder | 4 | Asphalt | Ultra Thin Bonded Wearing Course - Spray Paver | 19 | 0.75 | 08/15/2017 | 08/15/2017 |  | 29174 |  | 20617
995-PS-1973 | 995 | Passing Shoulder | 1 | Clay | Clay - Subgrade - R=12 | 0 | 0 | 06/01/1973 | 06/01/1973 |  | 20648 |  | 24
995-PS-1973 | 995 | Passing Shoulder | 2 | Aggregate | Class 5 - Standard - Base | 267 | 10.5 | 06/15/1973 | 06/15/1973 |  | 20647 |  | 17163
995-PS-1973 | 995 | Passing Shoulder | 3 | Asphalt | Hot Mix Asphalt - Shoulder Mix | 102 | 4 | 07/01/1973 | 07/01/1973 |  | 19879 |  | 116
995-PS-2017 | 995 | Passing Shoulder | 1 | Clay | Clay - Subgrade - R=12 | 0 | 0 | 06/01/1973 | 06/01/1973 |  | 29171 | 20648 | 24
995-PS-2017 | 995 | Passing Shoulder | 2 | Aggregate | Class 5 - Standard - Base | 267 | 10.5 | 06/15/1973 | 06/15/1973 |  | 29172 | 20647 | 17163
995-PS-2017 | 995 | Passing Shoulder | 3 | Asphalt | Hot Mix Asphalt - Shoulder Mix | 102 | 4 | 07/01/1973 | 07/01/1973 |  | 29173 | 19879 | 116
995-DS-2017 | 995 | Driving Shoulder | 4 | Asphalt | Ultra Thin Bonded Wearing Course - Spray Paver | 19 | 0.75 | 08/15/2017 | 08/15/2017 |  | 29181 |  | 20617
1070-DS-2010 | 1070 | Driving Shoulder | 1 | Clay | Clay - Subgrade - R=12 | 0 | 0 | 04/19/2010 | 04/19/2010 | 05/02/2022 | 26015 |  | 24
1070-DS-2010 | 1070 | Driving Shoulder | 2 | Aggregate | Class 3 Shouldering | 279 | 11 | 05/19/2010 | 05/19/2010 | 05/02/2022 | 26016 |  | 13336
1070-DS-2010 | 1070 | Driving Shoulder | 3 | Aggregate | Class 5 Shouldering Aggregate | 76 | 3 | 05/19/2010 | 05/19/2010 | 05/02/2022 | 26017 |  | 14
1070-DS-2010 | 1070 | Driving Shoulder | 4 | Asphalt | Hot Mix Asphalt - Shoulder | 38 | 1.5 | 05/20/2010 | 05/20/2010 | 05/02/2022 | 26018 |  | 17419
1070-PS-2010 | 1070 | Passing Shoulder | 5 | Asphalt | Hot Mix Asphalt - Shoulder | 38 | 1.5 | 05/20/2010 | 05/20/2010 | 05/02/2022 | 26009 |  | 17419
1070-PS-2010 | 1070 | Passing Shoulder | 1 | Clay | Clay - Subgrade - R=12 | 0 | 0 | 04/19/2010 | 04/19/2010 | 05/02/2022 | 26005 |  | 24
1070-PS-2010 | 1070 | Passing Shoulder | 2 | Aggregate | Class 3 Shouldering | 279 | 11 | 05/19/2010 | 05/19/2010 | 05/02/2022 | 26006 |  | 13336
1070-PS-2010 | 1070 | Passing Shoulder | 3 | Aggregate | Class 5 Shouldering Aggregate | 76 | 3 | 05/19/2010 | 05/19/2010 | 05/02/2022 | 26007 |  | 14
1070-PS-2010 | 1070 | Passing Shoulder | 4 | Asphalt | Hot Mix Asphalt - Shoulder | 38 | 1.5 | 05/20/2010 | 05/20/2010 | 05/02/2022 | 26008 |  | 17419
1070-DS-2010 | 1070 | Driving Shoulder | 5 | Asphalt | Hot Mix Asphalt - Shoulder | 38 | 1.5 | 05/20/2010 | 05/20/2010 | 05/02/2022 | 26019 |  | 17419
1131-DS-2008 | 1131 | Driving Shoulder | 1 | Clay | Clay - Subgrade - R=12 | 0 | 0 | 08/25/2008 | 08/25/2008 | 06/09/2013 | 28282 |  | 24
1131-DS-2008 | 1131 | Driving Shoulder | 2 | Aggregate | Class 5 - Standard - Base | 127 | 5 | 09/05/2008 | 09/05/2008 | 06/09/2013 | 28283 |  | 17163
1131-DS-2008 | 1131 | Driving Shoulder | 3 | Aggregate | Class 1 Stabilizing Aggregate - Spec 3149 | 127 | 5 | 09/22/2008 | 09/22/2008 | 06/09/2013 | 28284 |  | 3
1131-DS-2008 | 1131 | Driving Shoulder | 4 | Aggregate | Class 5 Shouldering Aggregate | 51 | 2 | 10/20/2008 | 10/22/2008 | 06/09/2013 | 28285 |  | 14
1131-PS-2008 | 1131 | Passing Shoulder | 5 | Asphalt | Hot Mix Asphalt - 5% Manufactured Waste Shingles | 76 | 3 | 10/31/2008 | 10/31/2008 | 06/09/2013 | 28278 |  | 40
1131-PS-2008 | 1131 | Passing Shoulder | 1 | Clay | Clay - Subgrade - R=12 | 0 | 0 | 08/25/2008 | 08/25/2008 | 06/09/2013 | 28274 |  | 24
1131-PS-2008 | 1131 | Passing Shoulder | 2 | Aggregate | Class 5 - Standard - Base | 127 | 5 | 09/05/2008 | 09/05/2008 | 06/09/2013 | 28275 |  | 17163
1131-PS-2008 | 1131 | Passing Shoulder | 3 | Aggregate | Class 1 Stabilizing Aggregate - Spec 3149 | 127 | 5 | 09/22/2008 | 09/22/2008 | 06/09/2013 | 28276 |  | 3
1131-PS-2008 | 1131 | Passing Shoulder | 4 | Aggregate | Class 5 Shouldering Aggregate | 51 | 2 | 10/20/2008 | 10/22/2008 | 06/09/2013 | 28277 |  | 14
1131-DS-2008 | 1131 | Driving Shoulder | 5 | Asphalt | Hot Mix Asphalt - 5% Manufactured Waste Shingles | 76 | 3 | 10/31/2008 | 10/31/2008 | 06/09/2013 | 28139 |  | 40
2201-DS-2022 | 2201 | Driving Shoulder | 1 | Clay | Clay - Subgrade - R=12 | 0 | 0 | 08/30/1991 | 07/08/1992 |  | 29348 | 29329 | 24
2201-DS-2022 | 2201 | Driving Shoulder | 2 | Aggregate | Class 4 Special gradation for MnROAD - Base | 838 | 33 | 07/17/1993 | 07/29/1993 |  | 29349 | 29330 | 5
2201-DS-2022 | 2201 | Driving Shoulder | 3 | Aggregate | Class 5 Shouldering Aggregate | 102 | 4 | 10/01/1993 | 10/12/2022 |  | 29350 | 29331 | 14
2201-DS-2022 | 2201 | Driving Shoulder | 4 | Asphalt | Hot Mix Asphalt - Base Layer - 540B -MRCC | 102 | 4 | 04/04/2022 | 10/12/2022 |  | 29351 |  | 26266
2201-PS-2022 | 2201 | Passing Shoulder | 1 | Clay | Clay - Subgrade - R=12 | 0 | 0 | 08/30/1991 | 07/08/1992 |  | 29338 | 29322 | 24
2201-PS-2022 | 2201 | Passing Shoulder | 2 | Aggregate | Class 4 Special gradation for MnROAD - Base | 838 | 33 | 07/17/1993 | 07/29/1993 |  | 29339 | 29323 | 5
2201-PS-2022 | 2201 | Passing Shoulder | 3 | Aggregate | Class 5 Shouldering Aggregate | 75 | 3 | 10/01/1993 | 10/12/2022 |  | 29340 | 29324 | 14
2201-PS-2022 | 2201 | Passing Shoulder | 4 | Asphalt | Hot Mix Asphalt - Base Layer - 540B -MRCC | 102 | 4 | 04/04/2022 | 10/12/2022 |  | 29341 |  | 26266
2202-DS-2022 | 2202 | Driving Shoulder | 1 | Clay | Clay - Subgrade - R=12 | 0 | 0 | 08/30/1991 | 07/08/1992 |  | 29416 | 29395 | 24
2202-DS-2022 | 2202 | Driving Shoulder | 2 | Aggregate | Class 4 Special gradation for MnROAD - Base | 838 | 33 | 07/17/1993 | 07/29/1993 |  | 29417 | 29396 | 5
2202-DS-2022 | 2202 | Driving Shoulder | 3 | Aggregate | Class 5 Shouldering Aggregate | 102 | 4 | 10/01/1993 | 10/01/1993 |  | 29418 | 29397 | 14
2202-DS-2022 | 2202 | Driving Shoulder | 5 | Asphalt | Hot Mix Asphalt - Base Layer - 540B -MRCC | 102 | 4 | 04/04/2022 | 10/12/2022 |  | 29419 |  | 26266
2202-PS-2022 | 2202 | Passing Shoulder | 1 | Clay | Clay - Subgrade - R=12 | 0 | 0 | 08/30/1991 | 07/08/1992 |  | 29405 | 29388 | 24
2202-PS-2022 | 2202 | Passing Shoulder | 2 | Aggregate | Class 4 Special gradation for MnROAD - Base | 838 | 33 | 07/17/1993 | 07/29/1993 |  | 29406 | 29389 | 5
2202-PS-2022 | 2202 | Passing Shoulder | 3 | Aggregate | Class 5 Shouldering Aggregate | 102 | 4 | 10/01/1993 | 10/01/1993 |  | 29407 | 29390 | 14
2202-PS-2022 | 2202 | Passing Shoulder | 4 | Asphalt | Hot Mix Asphalt - Base Layer - 540B -MRCC | 102 | 4 | 04/04/2022 | 10/12/2022 |  | 29408 |  | 26266
2203-DS-2022 | 2203 | Driving Shoulder | 1 | Clay | Clay - Subgrade - R=12 | 0 | 0 | 08/30/1991 | 07/08/1992 |  | 30410 | 29380 | 24
2203-DS-2022 | 2203 | Driving Shoulder | 2 | Aggregate | Class 4 Special gradation for MnROAD - Base | 458 | 18 | 07/17/1993 | 07/27/1993 |  | 30411 | 29372 | 5
2203-DS-2022 | 2203 | Driving Shoulder | 3 | Aggregate | Class 5Q - MnROAD 2022 | 483 | 19 | 04/04/2022 | 10/12/2022 |  | 30412 |  | 21236
2203-DS-2022 | 2203 | Driving Shoulder | 4 | Asphalt | Hot Mix Asphalt - Base Layer - 540B -MRCC | 102 | 4 | 04/04/2022 | 10/12/2022 |  | 30413 |  | 26266
2203-PS-2022 | 2203 | Passing Shoulder | 1 | Clay | Clay - Subgrade - R=12 | 0 | 0 | 08/30/1991 | 07/08/1992 |  | 30400 | 29378 | 24
2203-PS-2022 | 2203 | Passing Shoulder | 2 | Aggregate | Class 4 Special gradation for MnROAD - Base | 458 | 18 | 07/17/1993 | 07/16/2008 |  | 30401 | 21196 | 5
2203-PS-2022 | 2203 | Passing Shoulder | 3 | Aggregate | Class 5Q - MnROAD 2022 | 483 | 19 | 04/04/2022 | 10/12/2022 |  | 30402 |  | 21236
2203-PS-2022 | 2203 | Passing Shoulder | 4 | Asphalt | Hot Mix Asphalt - Base Layer - 540B -MRCC | 102 | 4 | 04/04/2022 | 10/12/2022 |  | 30403 |  | 26266
2204-DS-2022 | 2204 | Driving Shoulder | 1 | Clay | Clay - Subgrade - R=12 | 0 | 0 | 08/30/1991 | 07/08/1992 |  | 30430 | 29380 | 24
2204-DS-2022 | 2204 | Driving Shoulder | 2 | Aggregate | Class 4 Special gradation for MnROAD - Base | 458 | 18 | 07/17/1993 | 07/27/1993 |  | 30431 | 29372 | 5
2204-DS-2022 | 2204 | Driving Shoulder | 3 | Aggregate | Class 5Q - MnROAD 2022 | 483 | 19 | 04/04/2022 | 10/12/2022 |  | 30432 |  | 21236
2204-DS-2022 | 2204 | Driving Shoulder | 4 | Asphalt | Hot Mix Asphalt - Base Layer - 540B -MRCC | 102 | 4 | 04/04/2022 | 10/12/2022 |  | 30433 |  | 26266
2204-PS-2022 | 2204 | Passing Shoulder | 1 | Clay | Clay - Subgrade - R=12 | 0 | 0 | 08/30/1991 | 07/08/1992 |  | 30420 | 29378 | 24
2204-PS-2022 | 2204 | Passing Shoulder | 2 | Aggregate | Class 4 Special gradation for MnROAD - Base | 458 | 18 | 07/17/1993 | 07/16/2008 |  | 30421 | 21196 | 5
2204-PS-2022 | 2204 | Passing Shoulder | 3 | Aggregate | Class 5Q - MnROAD 2022 | 483 | 19 | 04/04/2022 | 10/12/2022 |  | 30422 |  | 21236
2204-PS-2022 | 2204 | Passing Shoulder | 6 | Asphalt | Hot Mix Asphalt - Base Layer - 540B -MRCC | 102 | 4 | 04/04/2022 | 10/12/2022 |  | 30423 |  | 26266
2205-DS-2022 | 2205 | Driving Shoulder | 1 | Clay | Clay - Subgrade - R=12 | 0 | 0 | 11/14/1990 | 07/08/1992 |  | 30456 | 30381 | 24
2205-DS-2022 | 2205 | Driving Shoulder | 2 | Aggregate | Class 3 Special gradation for MnROAD - Base | 838 | 33 | 07/09/1993 | 07/09/1993 |  | 30457 | 30382 | 4
2205-DS-2022 | 2205 | Driving Shoulder | 3 | Aggregate | Class 5 Special gradation for MnROAD - Base | 102 | 4 | 08/03/1993 | 08/03/1993 |  | 30458 | 30383 | 7
2205-DS-2022 | 2205 | Driving Shoulder | 4 | Aggregate | Class 5Q - MnROAD 2022 | 134 | 5.25 | 04/04/2022 | 10/12/2022 |  | 30459 |  | 21236
2205-DS-2022 | 2205 | Driving Shoulder | 5 | Asphalt | Hot Mix Asphalt - Base Layer - 540B -MRCC | 102 | 4 | 04/04/2022 | 10/12/2022 |  | 30460 |  | 26266
2205-PS-2022 | 2205 | Passing Shoulder | 1 | Clay | Clay - Subgrade - R=12 | 0 | 0 | 11/14/1990 | 07/08/1992 |  | 30442 | 30375 | 24
2205-PS-2022 | 2205 | Passing Shoulder | 2 | Aggregate | Class 3 Special gradation for MnROAD - Base | 838 | 33 | 07/09/1993 | 07/09/1993 |  | 30443 | 30376 | 4
2205-PS-2022 | 2205 | Passing Shoulder | 3 | Aggregate | Class 5 Special gradation for MnROAD - Base | 51 | 4 | 08/03/1993 | 08/03/1993 |  | 30444 | 30377 | 7
2205-PS-2022 | 2205 | Passing Shoulder | 4 | Aggregate | Class 5Q - MnROAD 2022 | 134 | 5.25 | 04/04/2022 | 10/12/2022 |  | 30446 |  | 21236
2205-PS-2022 | 2205 | Passing Shoulder | 5 | Asphalt | Hot Mix Asphalt - Base Layer - 540B -MRCC | 102 | 4 | 04/04/2022 | 10/12/2022 |  | 30447 |  | 26266
2206-DS-2022 | 2206 | Driving Shoulder | 1 | Clay | Clay - Subgrade - R=12 | 0 | 0 | 11/14/1990 | 07/08/1992 |  | 30482 | 30381 | 24
2206-DS-2022 | 2206 | Driving Shoulder | 2 | Aggregate | Class 3 Special gradation for MnROAD - Base | 838 | 33 | 07/09/1993 | 07/09/1993 |  | 30483 | 30382 | 4
2206-DS-2022 | 2206 | Driving Shoulder | 3 | Aggregate | Class 5 Special gradation for MnROAD - Base | 102 | 4 | 08/03/1993 | 08/03/1993 |  | 30484 | 30383 | 7
2206-DS-2022 | 2206 | Driving Shoulder | 4 | Aggregate | Class 5Q - MnROAD 2022 | 134 | 5.25 | 04/04/2022 | 10/12/2022 |  | 30485 |  | 21236
2206-DS-2022 | 2206 | Driving Shoulder | 6 | Asphalt | Hot Mix Asphalt - Base Layer - 540B -MRCC | 102 | 4 | 04/04/2022 | 10/12/2022 |  | 30486 |  | 26266
2206-PS-2022 | 2206 | Passing Shoulder | 1 | Clay | Clay - Subgrade - R=12 | 0 | 0 | 11/14/1990 | 07/08/1992 |  | 30469 | 30375 | 24
2206-PS-2022 | 2206 | Passing Shoulder | 2 | Aggregate | Class 3 Special gradation for MnROAD - Base | 838 | 33 | 07/09/1993 | 07/09/1993 |  | 30470 | 30376 | 4
2206-PS-2022 | 2206 | Passing Shoulder | 3 | Aggregate | Class 5 Special gradation for MnROAD - Base | 51 | 4 | 08/03/1993 | 08/03/1993 |  | 30471 | 30377 | 7
2206-PS-2022 | 2206 | Passing Shoulder | 4 | Aggregate | Class 5Q - MnROAD 2022 | 134 | 5.25 | 04/04/2022 | 10/12/2022 |  | 30472 |  | 21236
2206-PS-2022 | 2206 | Passing Shoulder | 5 | Asphalt | Hot Mix Asphalt - Base Layer - 540B -MRCC | 102 | 4 | 04/04/2022 | 10/12/2022 |  | 30473 |  | 26266
2207-DS-2022 | 2207 | Driving Shoulder | 1 | Clay | Clay - Subgrade - R=12 | 0 | 0 | 07/08/2008 | 07/08/2008 |  | 30503 | 15598 | 24
2207-DS-2022 | 2207 | Driving Shoulder | 2 | Aggregate | Class 5 Shouldering Aggregate | 229 | 9 | 07/18/2008 | 07/18/2008 |  | 30504 | 15602 | 14
2207-DS-2022 | 2207 | Driving Shoulder | 3 | Aggregate | Class 5Q - MnROAD 2022 | 178 | 7 | 04/04/2022 | 10/12/2022 |  | 30505 |  | 21236
2207-DS-2022 | 2207 | Driving Shoulder | 4 | Asphalt | Hot Mix Asphalt - Base Layer - 540B -MRCC | 102 | 4 | 04/04/2022 | 10/12/2022 |  | 30506 |  | 26266
2207-PS-2022 | 2207 | Passing Shoulder | 1 | Clay | Clay - Subgrade - R=12 | 0 | 0 | 07/08/2008 | 07/08/2008 |  | 30493 | 15597 | 24
2207-PS-2022 | 2207 | Passing Shoulder | 2 | Reclaimed | Full Depth Reclamation - HMA + Clay + Class C Fly Ash | 229 | 9 | 07/17/2008 | 07/17/2008 |  | 30494 | 15599 | 17065
2207-PS-2022 | 2207 | Passing Shoulder | 3 | Aggregate | Class 5Q - MnROAD 2022 | 178 | 7 | 04/04/2022 | 10/12/2022 |  | 30495 |  | 21236
2207-PS-2022 | 2207 | Passing Shoulder | 4 | Asphalt | Hot Mix Asphalt - Base Layer - 540B -MRCC | 102 | 4 | 04/04/2022 | 10/12/2022 |  | 30496 |  | 26266
2208-DS-2022 | 2208 | Driving Shoulder | 1 | Clay | Clay - Subgrade - R=12 | 0 | 0 | 07/08/2008 | 07/08/2008 |  | 30523 | 15597 | 24
2208-DS-2022 | 2208 | Driving Shoulder | 2 | Reclaimed | Full Depth Reclamation - HMA + Clay + Class C Fly Ash | 229 | 9 | 07/17/2008 | 07/17/2008 |  | 30524 | 15599 | 17065
2208-DS-2022 | 2208 | Driving Shoulder | 3 | Aggregate | Class 5Q - MnROAD 2022 | 178 | 7 | 04/04/2022 | 10/12/2022 |  | 30525 |  | 21236
2208-DS-2022 | 2208 | Driving Shoulder | 4 | Asphalt | Hot Mix Asphalt - Base Layer - 540B -MRCC | 102 | 4 | 04/04/2022 | 10/12/2022 |  | 30526 |  | 26266
2208-PS-2022 | 2208 | Passing Shoulder | 1 | Clay | Clay - Subgrade - R=12 | 0 | 0 | 07/08/2008 | 07/08/2008 |  | 30513 | 15597 | 24
2208-PS-2022 | 2208 | Passing Shoulder | 2 | Reclaimed | Full Depth Reclamation - HMA + Clay + Class C Fly Ash | 229 | 9 | 07/17/2008 | 07/17/2008 |  | 30514 | 15599 | 17065
2208-PS-2022 | 2208 | Passing Shoulder | 3 | Aggregate | Class 5Q - MnROAD 2022 | 178 | 7 | 04/04/2022 | 10/12/2022 |  | 30515 |  | 21236
2208-PS-2022 | 2208 | Passing Shoulder | 4 | Asphalt | Hot Mix Asphalt - Base Layer - 540B -MRCC | 102 | 4 | 04/04/2022 | 10/12/2022 |  | 30516 |  | 26266
2209-DS-2022 | 2209 | Driving Shoulder | 4 | Asphalt | Hot Mix Asphalt - Type SP 12.5 Wearing Course - Shouldering | 102 | 4 | 08/18/2022 | 08/18/2022 |  | 28562 |  | 26039
2209-PS-2022 | 2209 | Passing Shoulder | 1 | Clay | Clay - Subgrade - R=12 | 0 | 0 | 05/30/2022 | 05/30/2022 |  | 28563 |  | 24
2209-PS-2022 | 2209 | Passing Shoulder | 2 | Aggregate | Class 5 - MnROAD 2022 | 140 | 5.5 | 06/27/2022 | 07/01/2022 |  | 28564 |  | 21235
2209-PS-2022 | 2209 | Passing Shoulder | 3 | Aggregate | Class 5Q - MnROAD 2022 | 102 | 4 | 07/02/2022 | 07/11/2022 |  | 28565 |  | 21236
2209-PS-2022 | 2209 | Passing Shoulder | 4 | Concrete | Concrete - ACM - Ultra High Materials - Hydraulic non-portland cement | 191 | 7.5 | 08/09/2022 | 08/09/2022 |  | 28566 |  | 26038
2209-DS-2022 | 2209 | Driving Shoulder | 1 | Clay | Clay - Subgrade - R=12 | 0 | 0 | 05/30/2022 | 05/30/2022 |  | 28559 |  | 24
2209-DS-2022 | 2209 | Driving Shoulder | 2 | Aggregate | Class 5 - MnROAD 2022 | 140 | 5.5 | 06/27/2022 | 07/01/2022 |  | 28560 |  | 21235
2209-DS-2022 | 2209 | Driving Shoulder | 3 | Aggregate | Class 5Q - MnROAD 2022 | 191 | 7.5 | 08/08/2022 | 08/10/2022 |  | 28561 |  | 21236
2210-DS-2022 | 2210 | Driving Shoulder | 1 | Clay | Clay - Subgrade - R=12 | 0 | 0 | 05/30/2022 | 05/30/2022 |  | 28575 |  | 24
2210-DS-2022 | 2210 | Driving Shoulder | 2 | Aggregate | Class 5 - MnROAD 2022 | 140 | 5.5 | 06/27/2022 | 07/01/2022 |  | 28576 |  | 21235
2210-DS-2022 | 2210 | Driving Shoulder | 3 | Aggregate | Class 5Q - MnROAD 2022 | 191 | 7.5 | 08/08/2022 | 08/10/2022 |  | 28577 |  | 21236
2210-DS-2022 | 2210 | Driving Shoulder | 4 | Asphalt | Hot Mix Asphalt - Type SP 12.5 Wearing Course - Shouldering | 102 | 4 | 08/18/2022 | 08/18/2022 |  | 28578 |  | 26039
2210-PS-2022 | 2210 | Passing Shoulder | 1 | Clay | Clay - Subgrade - R=12 | 0 | 0 | 05/30/2022 | 05/30/2022 |  | 28579 |  | 24
2210-PS-2022 | 2210 | Passing Shoulder | 2 | Aggregate | Class 5 - MnROAD 2022 | 140 | 5.5 | 06/27/2022 | 07/01/2022 |  | 28580 |  | 21235
2210-PS-2022 | 2210 | Passing Shoulder | 3 | Aggregate | Class 5Q - MnROAD 2022 | 102 | 4 | 07/02/2022 | 07/11/2022 |  | 28581 |  | 21236
2210-PS-2022 | 2210 | Passing Shoulder | 4 | Concrete | Concrete - ASTM C595 Type1L 10 + CarbonCure added + 30% Fly Ash - Optimized Mix | 191 | 7.5 | 07/27/2022 | 07/27/2022 |  | 28582 |  | 26040
2211-PS-2022 | 2211 | Passing Shoulder | 2 | Aggregate | Class 5 - MnROAD 2022 | 140 | 5.5 | 06/27/2022 | 07/01/2022 |  | 28596 |  | 21235
2211-PS-2022 | 2211 | Passing Shoulder | 3 | Aggregate | Class 5Q - MnROAD 2022 | 102 | 4 | 07/02/2022 | 07/11/2022 |  | 28597 |  | 21236
2211-PS-2022 | 2211 | Passing Shoulder | 4 | Concrete | Concrete - ASTM C595 Type1L 10 + CarbonCure added + 30% Fly Ash - Control Mix | 191 | 7.5 | 07/28/2022 | 07/28/2022 |  | 28598 |  | 26041
2211-DS-2022 | 2211 | Driving Shoulder | 1 | Clay | Clay - Subgrade - R=12 | 0 | 0 | 05/30/2022 | 05/30/2022 |  | 28591 |  | 24
2211-DS-2022 | 2211 | Driving Shoulder | 2 | Aggregate | Class 5 - MnROAD 2022 | 140 | 5.5 | 06/27/2022 | 07/01/2022 |  | 28592 |  | 21235
2211-DS-2022 | 2211 | Driving Shoulder | 3 | Aggregate | Class 5Q - MnROAD 2022 | 191 | 7.5 | 08/08/2022 | 08/10/2022 |  | 28593 |  | 21236
2211-DS-2022 | 2211 | Driving Shoulder | 4 | Asphalt | Hot Mix Asphalt - Type SP 12.5 Wearing Course - Shouldering | 102 | 4 | 08/18/2022 | 08/18/2022 |  | 28594 |  | 26039
2211-PS-2022 | 2211 | Passing Shoulder | 1 | Clay | Clay - Subgrade - R=12 | 0 | 0 | 05/30/2022 | 05/30/2022 |  | 28595 |  | 24
2212-DS-2022 | 2212 | Driving Shoulder | 1 | Clay | Clay - Subgrade - R=12 | 0 | 0 | 05/30/2022 | 05/30/2022 |  | 28607 |  | 24
2212-DS-2022 | 2212 | Driving Shoulder | 2 | Aggregate | Class 5 - MnROAD 2022 | 140 | 5.5 | 06/27/2022 | 07/01/2022 |  | 28608 |  | 21235
2212-DS-2022 | 2212 | Driving Shoulder | 3 | Aggregate | Class 5Q - MnROAD 2022 | 191 | 7.5 | 08/08/2022 | 08/10/2022 |  | 28609 |  | 21236
2212-DS-2022 | 2212 | Driving Shoulder | 4 | Asphalt | Hot Mix Asphalt - Type SP 12.5 Wearing Course - Shouldering | 102 | 4 | 08/18/2022 | 08/18/2022 |  | 28610 |  | 26039
2212-PS-2022 | 2212 | Passing Shoulder | 1 | Clay | Clay - Subgrade - R=12 | 0 | 0 | 05/30/2022 | 05/30/2022 |  | 28611 |  | 24
2212-PS-2022 | 2212 | Passing Shoulder | 2 | Aggregate | Class 5 - MnROAD 2022 | 140 | 5.5 | 06/27/2022 | 07/01/2022 |  | 28612 |  | 21235
2212-PS-2022 | 2212 | Passing Shoulder | 3 | Aggregate | Class 5Q - MnROAD 2022 | 102 | 4 | 07/02/2022 | 07/11/2022 |  | 28613 |  | 21236
2212-PS-2022 | 2212 | Passing Shoulder | 4 | Concrete | Concrete - ASTM C595 Type1L 10 + 30% Fly Ash - Optimized Mix | 191 | 7.5 | 07/28/2022 | 07/28/2022 |  | 28614 |  | 26042
2213-DS-2022 | 2213 | Driving Shoulder | 1 | Clay | Clay - Subgrade - R=12 | 0 | 0 | 05/30/2022 | 05/30/2022 |  | 28623 |  | 24
2213-DS-2022 | 2213 | Driving Shoulder | 2 | Aggregate | Class 5 - MnROAD 2022 | 140 | 5.5 | 06/27/2022 | 07/01/2022 |  | 28624 |  | 21235
2213-DS-2022 | 2213 | Driving Shoulder | 3 | Aggregate | Class 5Q - MnROAD 2022 | 191 | 7.5 | 08/08/2022 | 08/10/2022 |  | 28625 |  | 21236
2213-DS-2022 | 2213 | Driving Shoulder | 4 | Asphalt | Hot Mix Asphalt - Type SP 12.5 Wearing Course - Shouldering | 102 | 4 | 08/18/2022 | 08/18/2022 |  | 28626 |  | 26039
2213-PS-2022 | 2213 | Passing Shoulder | 1 | Clay | Clay - Subgrade - R=12 | 0 | 0 | 05/30/2022 | 05/30/2022 |  | 28627 |  | 24
2213-PS-2022 | 2213 | Passing Shoulder | 2 | Aggregate | Class 5 - MnROAD 2022 | 140 | 5.5 | 06/27/2022 | 07/01/2022 |  | 28628 |  | 21235
2213-PS-2022 | 2213 | Passing Shoulder | 3 | Aggregate | Class 5Q - MnROAD 2022 | 102 | 4 | 07/02/2022 | 07/11/2022 |  | 28629 |  | 21236
2213-PS-2022 | 2213 | Passing Shoulder | 4 | Concrete | Concrete - ASTM C595 Type1L 10 + 30% Carbon Upcycling - Processed Fly Ash | 191 | 7.5 | 07/29/2022 | 07/29/2022 |  | 28630 |  | 26043
2214-DS-2022 | 2214 | Driving Shoulder | 1 | Clay | Clay - Subgrade - R=12 | 0 | 0 | 05/30/2022 | 05/30/2022 |  | 28639 |  | 24
2214-DS-2022 | 2214 | Driving Shoulder | 2 | Aggregate | Class 5 - MnROAD 2022 | 140 | 5.5 | 06/27/2022 | 07/01/2022 |  | 28640 |  | 21235
2214-DS-2022 | 2214 | Driving Shoulder | 3 | Aggregate | Class 5Q - MnROAD 2022 | 191 | 7.5 | 08/08/2022 | 08/10/2022 |  | 28641 |  | 21236
2214-DS-2022 | 2214 | Driving Shoulder | 4 | Asphalt | Hot Mix Asphalt - Type SP 12.5 Wearing Course - Shouldering | 102 | 4 | 08/18/2022 | 08/18/2022 |  | 28642 |  | 26039
2214-PS-2022 | 2214 | Passing Shoulder | 1 | Clay | Clay - Subgrade - R=12 | 0 | 0 | 05/30/2022 | 05/30/2022 |  | 28643 |  | 24
2214-PS-2022 | 2214 | Passing Shoulder | 2 | Aggregate | Class 5 - MnROAD 2022 | 140 | 5.5 | 06/27/2022 | 07/01/2022 |  | 28644 |  | 21235
2214-PS-2022 | 2214 | Passing Shoulder | 3 | Aggregate | Class 5Q - MnROAD 2022 | 102 | 4 | 07/02/2022 | 07/11/2022 |  | 28645 |  | 21236
2214-PS-2022 | 2214 | Passing Shoulder | 4 | Concrete | Concrete - ASTM C595 Type 1P 30 Cement - ACM- with Calcined Clay Pozzolan | 191 | 7.5 | 07/29/2022 | 07/29/2022 |  | 28646 |  | 26044
2215-DS-2022 | 2215 | Driving Shoulder | 1 | Clay | Clay - Subgrade - R=12 | 0 | 0 | 05/30/2022 | 05/30/2022 |  | 28655 |  | 24
2215-DS-2022 | 2215 | Driving Shoulder | 2 | Aggregate | Class 5 - MnROAD 2022 | 140 | 5.5 | 06/27/2022 | 07/01/2022 |  | 28656 |  | 21235
2215-DS-2022 | 2215 | Driving Shoulder | 3 | Aggregate | Class 5Q - MnROAD 2022 | 191 | 7.5 | 08/08/2022 | 08/10/2022 |  | 28657 |  | 21236
2215-DS-2022 | 2215 | Driving Shoulder | 4 | Asphalt | Hot Mix Asphalt - Type SP 12.5 Wearing Course - Shouldering | 102 | 4 | 08/18/2022 | 08/18/2022 |  | 28658 |  | 26039
2215-PS-2022 | 2215 | Passing Shoulder | 1 | Clay | Clay - Subgrade - R=12 | 0 | 0 | 05/30/2022 | 05/30/2022 |  | 28659 |  | 24
2215-PS-2022 | 2215 | Passing Shoulder | 2 | Aggregate | Class 5 - MnROAD 2022 | 140 | 5.5 | 06/27/2022 | 07/01/2022 |  | 28660 |  | 21235
2215-PS-2022 | 2215 | Passing Shoulder | 3 | Aggregate | Class 5Q - MnROAD 2022 | 102 | 4 | 07/02/2022 | 07/11/2022 |  | 28661 |  | 21236
2215-PS-2022 | 2215 | Passing Shoulder | 4 | Concrete | Concrete - ASTMC595 Type1L 10 + 30% Urban Mining - Ground Glass Pozzolan | 191 | 7.5 | 08/01/2022 | 08/01/2022 |  | 28662 |  | 26045
2216-DS-2022 | 2216 | Driving Shoulder | 1 | Clay | Clay - Subgrade - R=12 | 0 | 0 | 05/30/2022 | 05/30/2022 |  | 28671 |  | 24
2216-DS-2022 | 2216 | Driving Shoulder | 2 | Aggregate | Class 5 - MnROAD 2022 | 140 | 5.5 | 06/27/2022 | 07/01/2022 |  | 28672 |  | 21235
2216-DS-2022 | 2216 | Driving Shoulder | 3 | Aggregate | Class 5Q - MnROAD 2022 | 191 | 7.5 | 08/08/2022 | 08/10/2022 |  | 28673 |  | 21236
2216-DS-2022 | 2216 | Driving Shoulder | 4 | Asphalt | Hot Mix Asphalt - Type SP 12.5 Wearing Course - Shouldering | 102 | 4 | 08/18/2022 | 08/18/2022 |  | 28674 |  | 26039
2216-PS-2022 | 2216 | Passing Shoulder | 1 | Clay | Clay - Subgrade - R=12 | 0 | 0 | 05/30/2022 | 05/30/2022 |  | 28675 |  | 24
2216-PS-2022 | 2216 | Passing Shoulder | 2 | Aggregate | Class 5 - MnROAD 2022 | 140 | 5.5 | 06/27/2022 | 07/01/2022 |  | 28676 |  | 21235
2216-PS-2022 | 2216 | Passing Shoulder | 3 | Aggregate | Class 5Q - MnROAD 2022 | 102 | 4 | 07/02/2022 | 07/11/2022 |  | 28677 |  | 21236
2216-PS-2022 | 2216 | Passing Shoulder | 4 | Concrete | Concrete - ASTMC595 Type1L 10 + 30% TerraCO2 - Manufactured Fly Ash ASCM | 191 | 7.5 | 08/01/2022 | 08/01/2022 |  | 28678 |  | 26046
2217-DS-2022 | 2217 | Driving Shoulder | 4 | Asphalt | Hot Mix Asphalt - Type SP 12.5 Wearing Course - Shouldering | 102 | 4 | 08/18/2022 | 08/18/2022 |  | 28690 |  | 26039
2217-PS-2022 | 2217 | Passing Shoulder | 1 | Clay | Clay - Subgrade - R=12 | 0 | 0 | 05/30/2022 | 05/30/2022 |  | 28691 |  | 24
2217-PS-2022 | 2217 | Passing Shoulder | 2 | Aggregate | Class 5 - MnROAD 2022 | 140 | 5.5 | 06/27/2022 | 07/01/2022 |  | 28692 |  | 21235
2217-PS-2022 | 2217 | Passing Shoulder | 3 | Aggregate | Class 5Q - MnROAD 2022 | 102 | 4 | 07/02/2022 | 07/11/2022 |  | 28693 |  | 21236
2217-PS-2022 | 2217 | Passing Shoulder | 4 | Concrete | Concrete - ASTM C595 Type1L 10 + 30% Fly Ash - Control Mix for Carbon Cure - Cemstone | 191 | 7.5 | 08/08/2022 | 08/08/2022 |  | 28694 |  | 26047
2217-DS-2022 | 2217 | Driving Shoulder | 1 | Clay | Clay - Subgrade - R=12 | 0 | 0 | 05/30/2022 | 05/30/2022 |  | 28687 |  | 24
2217-DS-2022 | 2217 | Driving Shoulder | 2 | Aggregate | Class 5 - MnROAD 2022 | 140 | 5.5 | 06/27/2022 | 07/01/2022 |  | 28688 |  | 21235
2217-DS-2022 | 2217 | Driving Shoulder | 3 | Aggregate | Class 5Q - MnROAD 2022 | 191 | 7.5 | 08/08/2022 | 08/10/2022 |  | 28689 |  | 21236
2218-DS-2022 | 2218 | Driving Shoulder | 1 | Clay | Clay - Subgrade - R=12 | 0 | 0 | 05/30/2022 | 05/30/2022 |  | 28703 |  | 24
2218-DS-2022 | 2218 | Driving Shoulder | 2 | Aggregate | Class 5 - MnROAD 2022 | 140 | 5.5 | 06/27/2022 | 07/01/2022 |  | 28704 |  | 21235
2218-DS-2022 | 2218 | Driving Shoulder | 3 | Aggregate | Class 5Q - MnROAD 2022 | 191 | 7.5 | 08/08/2022 | 08/10/2022 |  | 28705 |  | 21236
2218-DS-2022 | 2218 | Driving Shoulder | 4 | Asphalt | Hot Mix Asphalt - Type SP 12.5 Wearing Course - Shouldering | 102 | 4 | 08/18/2022 | 08/18/2022 |  | 28706 |  | 26039
2218-PS-2022 | 2218 | Passing Shoulder | 1 | Clay | Clay - Subgrade - R=12 | 0 | 0 | 05/30/2022 | 05/30/2022 |  | 28707 |  | 24
2218-PS-2022 | 2218 | Passing Shoulder | 2 | Aggregate | Class 5 - MnROAD 2022 | 140 | 5.5 | 06/27/2022 | 07/01/2022 |  | 28708 |  | 21235
2218-PS-2022 | 2218 | Passing Shoulder | 3 | Aggregate | Class 5Q - MnROAD 2022 | 102 | 4 | 07/02/2022 | 07/11/2022 |  | 28709 |  | 21236
2218-PS-2022 | 2218 | Passing Shoulder | 4 | Concrete | Concrete - ASTM C595 Type1L 10 + 30% FlyAsh - MnDOT Control Mix - Aggregate Industries | 191 | 7.5 | 08/08/2022 | 08/08/2022 |  | 28710 |  | 26048
2219-DS-2022 | 2219 | Driving Shoulder | 1 | Clay | Clay - Subgrade - R=12 | 0 | 0 | 05/30/2022 | 05/30/2022 |  | 28719 |  | 24
2219-DS-2022 | 2219 | Driving Shoulder | 2 | Aggregate | Class 5 - MnROAD 2022 | 140 | 5.5 | 06/27/2022 | 07/01/2022 |  | 28720 |  | 21235
2219-DS-2022 | 2219 | Driving Shoulder | 3 | Aggregate | Class 5Q - MnROAD 2022 | 191 | 7.5 | 08/08/2022 | 08/10/2022 |  | 28721 |  | 21236
2219-DS-2022 | 2219 | Driving Shoulder | 4 | Asphalt | Hot Mix Asphalt - Type SP 12.5 Wearing Course - Shouldering | 102 | 4 | 08/18/2022 | 08/18/2022 |  | 28722 |  | 26039
2219-PS-2022 | 2219 | Passing Shoulder | 1 | Clay | Clay - Subgrade - R=12 | 0 | 0 | 05/30/2022 | 05/30/2022 |  | 28723 |  | 24
2219-PS-2022 | 2219 | Passing Shoulder | 2 | Aggregate | Class 5 - MnROAD 2022 | 140 | 5.5 | 06/27/2022 | 07/01/2022 |  | 28724 |  | 21235
2219-PS-2022 | 2219 | Passing Shoulder | 3 | Aggregate | Class 5Q - MnROAD 2022 | 102 | 4 | 07/02/2022 | 07/11/2022 |  | 28725 |  | 21236
2219-PS-2022 | 2219 | Passing Shoulder | 4 | Concrete | Concrete - ASTMC595 Type1L 10 + 30% Fly Ash - CPTech Center Optimized Mix | 191 | 7.5 | 08/05/2022 | 08/05/2022 |  | 28726 |  | 26049
2220-DS-2022 | 2220 | Driving Shoulder | 1 | Clay | Clay - Subgrade - R=12 | 0 | 0 | 05/30/2022 | 05/30/2022 |  | 28735 |  | 24
2220-DS-2022 | 2220 | Driving Shoulder | 2 | Aggregate | Class 5 - MnROAD 2022 | 140 | 5.5 | 06/27/2022 | 07/01/2022 |  | 28736 |  | 21235
2220-DS-2022 | 2220 | Driving Shoulder | 3 | Aggregate | Class 5Q - MnROAD 2022 | 191 | 7.5 | 08/08/2022 | 08/10/2022 |  | 28737 |  | 21236
2220-DS-2022 | 2220 | Driving Shoulder | 4 | Asphalt | Hot Mix Asphalt - Type SP 12.5 Wearing Course - Shouldering | 102 | 4 | 08/18/2022 | 08/18/2022 |  | 28738 |  | 26039
2220-PS-2022 | 2220 | Passing Shoulder | 1 | Clay | Clay - Subgrade - R=12 | 0 | 0 | 05/30/2022 | 05/30/2022 |  | 28739 |  | 24
2220-PS-2022 | 2220 | Passing Shoulder | 2 | Aggregate | Class 5 - MnROAD 2022 | 140 | 5.5 | 06/27/2022 | 07/01/2022 |  | 28740 |  | 21235
2220-PS-2022 | 2220 | Passing Shoulder | 3 | Aggregate | Class 5Q - MnROAD 2022 | 102 | 4 | 07/02/2022 | 07/11/2022 |  | 28741 |  | 21236
2220-PS-2022 | 2220 | Passing Shoulder | 4 | Concrete | Concrete - ASTM C595 Type1L 10 + 12% Burgess Pigments - Metakaolin + 18% Fly Ash | 191 | 7.5 | 08/05/2022 | 08/05/2022 |  | 28742 |  | 26050
2221-DS-2022 | 2221 | Driving Shoulder | 1 | Clay | Clay - Subgrade - R=12 | 0 | 0 | 05/30/2022 | 05/30/2022 |  | 28751 |  | 24
2221-DS-2022 | 2221 | Driving Shoulder | 2 | Aggregate | Class 5 - MnROAD 2022 | 140 | 5.5 | 06/27/2022 | 07/01/2022 |  | 28752 |  | 21235
2221-DS-2022 | 2221 | Driving Shoulder | 3 | Aggregate | Class 5Q - MnROAD 2022 | 191 | 7.5 | 08/08/2022 | 08/10/2022 |  | 28753 |  | 21236
2221-DS-2022 | 2221 | Driving Shoulder | 4 | Asphalt | Hot Mix Asphalt - Type SP 12.5 Wearing Course - Shouldering | 102 | 4 | 08/18/2022 | 08/18/2022 |  | 28754 |  | 26039
2221-PS-2022 | 2221 | Passing Shoulder | 1 | Clay | Clay - Subgrade - R=12 | 0 | 0 | 05/30/2022 | 05/30/2022 |  | 28755 |  | 24
2221-PS-2022 | 2221 | Passing Shoulder | 2 | Aggregate | Class 5 - MnROAD 2022 | 140 | 5.5 | 06/27/2022 | 07/01/2022 |  | 28756 |  | 21235
2221-PS-2022 | 2221 | Passing Shoulder | 3 | Aggregate | Class 5Q - MnROAD 2022 | 102 | 4 | 07/02/2022 | 07/11/2022 |  | 28757 |  | 21236
2221-PS-2022 | 2221 | Passing Shoulder | 4 | Concrete | Concrete - ASTM C595 Type1L 10 + 15% 3M Natural Pozzolan + 15% Prairie State Fly Ash | 191 | 7.5 | 08/04/2022 | 08/04/2022 |  | 28758 |  | 26051
2222-DS-2022 | 2222 | Driving Shoulder | 1 | Clay | Clay - Subgrade - R=12 | 0 | 0 | 05/30/2022 | 05/30/2022 |  | 28767 |  | 24
2222-DS-2022 | 2222 | Driving Shoulder | 2 | Aggregate | Class 5 - MnROAD 2022 | 140 | 5.5 | 06/27/2022 | 07/01/2022 |  | 28768 |  | 21235
2222-DS-2022 | 2222 | Driving Shoulder | 3 | Aggregate | Class 5Q - MnROAD 2022 | 191 | 7.5 | 08/08/2022 | 08/10/2022 |  | 28769 |  | 21236
2222-DS-2022 | 2222 | Driving Shoulder | 4 | Asphalt | Hot Mix Asphalt - Type SP 12.5 Wearing Course - Shouldering | 102 | 4 | 08/18/2022 | 08/18/2022 |  | 28770 |  | 26039
2222-PS-2022 | 2222 | Passing Shoulder | 1 | Clay | Clay - Subgrade - R=12 | 0 | 0 | 05/30/2022 | 05/30/2022 |  | 28771 |  | 24
2222-PS-2022 | 2222 | Passing Shoulder | 2 | Aggregate | Class 5 - MnROAD 2022 | 140 | 5.5 | 06/27/2022 | 07/01/2022 |  | 28772 |  | 21235
2222-PS-2022 | 2222 | Passing Shoulder | 3 | Aggregate | Class 5Q - MnROAD 2022 | 102 | 4 | 07/02/2022 | 07/11/2022 |  | 28773 |  | 21236
2222-PS-2022 | 2222 | Passing Shoulder | 4 | Concrete | Concrete - ASTMC595 Type1L 10 + 30% Hess Pumice Natural Pozzolan | 191 | 7.5 | 08/04/2022 | 08/04/2022 |  | 28774 |  | 26052
2223-DS-2022 | 2223 | Driving Shoulder | 1 | Clay | Clay - Subgrade - R=12 | 0 | 0 | 05/30/2022 | 05/30/2022 |  | 28783 |  | 24
2223-DS-2022 | 2223 | Driving Shoulder | 2 | Aggregate | Class 5 - MnROAD 2022 | 140 | 5.5 | 06/27/2022 | 07/01/2022 |  | 28784 |  | 21235
2223-DS-2022 | 2223 | Driving Shoulder | 3 | Aggregate | Class 5Q - MnROAD 2022 | 191 | 7.5 | 08/08/2022 | 08/10/2022 |  | 28785 |  | 21236
2223-DS-2022 | 2223 | Driving Shoulder | 4 | Asphalt | Hot Mix Asphalt - Type SP 12.5 Wearing Course - Shouldering | 102 | 4 | 08/18/2022 | 08/18/2022 |  | 28786 |  | 26039
2223-PS-2022 | 2223 | Passing Shoulder | 1 | Clay | Clay - Subgrade - R=12 | 0 | 0 | 05/30/2022 | 05/30/2022 |  | 28787 |  | 24
2223-PS-2022 | 2223 | Passing Shoulder | 2 | Aggregate | Class 5 - MnROAD 2022 | 140 | 5.5 | 06/27/2022 | 07/01/2022 |  | 28788 |  | 21235
2223-PS-2022 | 2223 | Passing Shoulder | 3 | Aggregate | Class 5Q - MnROAD 2022 | 102 | 4 | 07/02/2022 | 07/11/2022 |  | 28789 |  | 21236
2223-PS-2022 | 2223 | Passing Shoulder | 4 | Concrete | Concrete - ASTM C595 Type1L 20 - Continental Cement - High Limestone Blended PLC + 30% Fly Ash | 191 | 7.5 | 08/03/2022 | 08/03/2022 |  | 28790 |  | 26053
2224-DS-2022 | 2224 | Driving Shoulder | 1 | Clay | Clay - Subgrade - R=12 | 0 | 0 | 05/30/2022 | 05/30/2022 |  | 28799 |  | 24
2224-DS-2022 | 2224 | Driving Shoulder | 2 | Aggregate | Class 5 - MnROAD 2022 | 140 | 5.5 | 06/27/2022 | 07/01/2022 |  | 28800 |  | 21235
2224-DS-2022 | 2224 | Driving Shoulder | 3 | Aggregate | Class 5Q - MnROAD 2022 | 191 | 7.5 | 08/08/2022 | 08/10/2022 |  | 28801 |  | 21236
2224-DS-2022 | 2224 | Driving Shoulder | 4 | Asphalt | Hot Mix Asphalt - Type SP 12.5 Wearing Course - Shouldering | 102 | 4 | 08/18/2022 | 08/18/2022 |  | 28802 |  | 26039
2224-PS-2022 | 2224 | Passing Shoulder | 1 | Clay | Clay - Subgrade - R=12 | 0 | 0 | 05/30/2022 | 05/30/2022 |  | 28803 |  | 24
2224-PS-2022 | 2224 | Passing Shoulder | 2 | Aggregate | Class 5 - MnROAD 2022 | 140 | 5.5 | 06/27/2022 | 07/01/2022 |  | 28804 |  | 21235
2224-PS-2022 | 2224 | Passing Shoulder | 3 | Aggregate | Class 5Q - MnROAD 2022 | 102 | 4 | 07/02/2022 | 07/11/2022 |  | 28805 |  | 21236
2224-PS-2022 | 2224 | Passing Shoulder | 4 | Concrete | Concrete - Blended ASCM - Carbon Limit Natural Pozzolan + Catalyst at 30% replacement level | 191 | 7.5 | 08/03/2022 | 08/03/2022 |  | 28806 |  | 26054
2225-DS-2022 | 2225 | Driving Shoulder | 4 | Asphalt | Hot Mix Asphalt - Type SP 12.5 Wearing Course - Shouldering | 102 | 4 | 08/18/2022 | 08/18/2022 |  | 28816 |  | 26039
2225-PS-2022 | 2225 | Passing Shoulder | 1 | Clay | Clay - Subgrade - R=12 | 0 | 0 | 05/30/2022 | 05/30/2022 |  | 28817 |  | 24
2225-PS-2022 | 2225 | Passing Shoulder | 2 | Aggregate | Class 5Q - MnROAD 2022 | 127 | 5 | 07/02/2022 | 07/11/2022 |  | 28818 |  | 21236
2225-PS-2022 | 2225 | Passing Shoulder | 3 | Concrete | Concrete - ASTM C595 Type1L 10 + 30% FlyAsh - MnDOT Control Mix - Aggregate Industries | 229 | 9 | 08/02/2022 | 08/02/2022 |  | 28819 |  | 26048
2225-DS-2022 | 2225 | Driving Shoulder | 1 | Clay | Clay - Subgrade - R=12 | 0 | 0 | 05/30/2022 | 05/30/2022 |  | 28813 |  | 24
2225-DS-2022 | 2225 | Driving Shoulder | 2 | Aggregate | Class 5Q - MnROAD 2022 | 127 | 5 | 07/02/2022 | 07/11/2022 |  | 28814 |  | 21236
2225-DS-2022 | 2225 | Driving Shoulder | 3 | Aggregate | Class 5 - MnROAD 2022 | 140 | 5 | 08/08/2022 | 08/10/2022 |  | 28815 |  | 21235
2226-DS-2022 | 2226 | Driving Shoulder | 1 | Clay | Clay - Subgrade - R=12 | 0 | 0 | 05/14/1991 | 07/06/1993 |  | 28828 | 28182 | 24
2226-DS-2022 | 2226 | Driving Shoulder | 2 | Aggregate | Class 3 Shouldering | 152 | 6 | 08/01/1993 | 08/01/1993 |  | 28829 | 28183 | 13336
2226-DS-2022 | 2226 | Driving Shoulder | 3 | Aggregate | Class 5 Shouldering Aggregate | 25 | 1 | 08/01/1993 | 08/02/1993 |  | 28830 | 28184 | 14
2226-DS-2022 | 2226 | Driving Shoulder | 4 | Asphalt | Hot Mix Asphalt - Type SP 12.5 Wearing Course - Shouldering | 102 | 4 | 08/18/2022 | 08/18/2022 |  | 28831 |  | 26039
2226-PS-2022 | 2226 | Passing Shoulder | 1 | Clay | Clay - Subgrade - R=12 | 0 | 0 | 05/14/1991 | 07/06/1993 |  | 28832 | 28179 | 24
2226-PS-2022 | 2226 | Passing Shoulder | 2 | Aggregate | Class 3 Shouldering | 152 | 6 | 08/01/1993 | 08/01/1993 |  | 28833 | 28180 | 13336
2226-PS-2022 | 2226 | Passing Shoulder | 3 | Concrete | Concrete - ASTMC595 Type1L 10 + 30% Fly Ash - CPTech Center Optimized Mix | 127 | 5 | 08/02/2022 | 08/02/2022 |  | 28834 |  | 26049
2227-DS-2022 | 2227 | Driving Shoulder | 1 | Clay | Clay - Subgrade - R=12 | 0 | 0 | 05/14/1991 | 07/06/1993 |  | 28845 | 28218 | 24
2227-DS-2022 | 2227 | Driving Shoulder | 2 | Aggregate | Class 3 Shouldering | 152 | 6 | 08/01/1993 | 08/01/1993 |  | 28846 | 28219 | 13336
2227-DS-2022 | 2227 | Driving Shoulder | 3 | Aggregate | Class 5 Shouldering Aggregate | 51 | 2 | 08/01/1993 | 08/02/1993 |  | 28847 | 28220 | 14
2227-DS-2022 | 2227 | Driving Shoulder | 4 | Asphalt | Hot Mix Asphalt - Type SP 12.5 Wearing Course - Shouldering | 102 | 4 | 08/18/2022 | 08/18/2022 |  | 28848 |  | 26039
2227-PS-2022 | 2227 | Passing Shoulder | 1 | Clay | Clay - Subgrade - R=12 | 0 | 0 | 05/14/1991 | 07/06/1993 |  | 28849 | 28215 | 24
2227-PS-2022 | 2227 | Passing Shoulder | 2 | Aggregate | Class 3 Shouldering | 152 | 6 | 08/01/1993 | 08/01/1993 |  | 28850 | 28216 | 13336
2227-PS-2022 | 2227 | Passing Shoulder | 3 | Aggregate | Class 5 Shouldering Aggregate | 25 | 1 | 08/01/1993 | 08/02/1993 |  | 28851 | 28217 | 14
2227-PS-2022 | 2227 | Passing Shoulder | 4 | Concrete | Concrete - ASTMC595 Type1L 10 + 30% Fly Ash - CPTech Center Optimized Mix | 127 | 5 | 08/02/2022 | 08/02/2022 |  | 28852 |  | 26049
2228-DS-2022 | 2228 | Driving Shoulder | 2 | Aggregate | Class 3 Special gradation for MnROAD - Base | 305 | 12 | 04/04/2022 | 10/12/2022 |  | 30546 |  | 4
2228-DS-2022 | 2228 | Driving Shoulder | 3 | Aggregate | Class 5Q - MnROAD 2022 | 241 | 9.5 | 04/04/2022 | 10/12/2022 |  | 30547 |  | 21236
2228-DS-2022 | 2228 | Driving Shoulder | 4 | Aggregate | Class 4 Special gradation for MnROAD - Base | 108 | 4.25 | 04/04/2022 | 10/12/2022 |  | 30548 |  | 5
2228-DS-2022 | 2228 | Driving Shoulder | 5 | Asphalt | MRCC - Base Layer HMA PG 58S-28 (SPWEAB540B) | 102 | 4 | 04/04/2022 | 10/12/2022 |  | 30549 |  | 21232
2228-PS-2022 | 2228 | Passing Shoulder | 1 | Clay | Clay - Subgrade - R=12 | 0 | 0 | 04/04/2022 | 10/12/2022 |  | 30534 |  | 24
2228-PS-2022 | 2228 | Passing Shoulder | 2 | Aggregate | Class 3 Special gradation for MnROAD - Base | 305 | 12 | 04/04/2022 | 10/12/2022 |  | 30535 |  | 4
2228-PS-2022 | 2228 | Passing Shoulder | 3 | Aggregate | Class 5Q - MnROAD 2022 | 241 | 9.5 | 04/04/2022 | 10/12/2022 |  | 30536 |  | 21236
2228-PS-2022 | 2228 | Passing Shoulder | 4 | Aggregate | Class 4 Special gradation for MnROAD - Base | 108 | 4.25 | 04/04/2022 | 10/12/2022 |  | 30537 |  | 5
2228-PS-2022 | 2228 | Passing Shoulder | 5 | Asphalt | MRCC - Base Layer HMA PG 58S-28 (SPWEAB540B) | 102 | 4 | 04/04/2022 | 10/12/2022 |  | 30538 |  | 21232
2229-DS-2022 | 2229 | Driving Shoulder | 1 | Clay | Clay - Subgrade - R=12 | 0 | 0 | 04/04/2022 | 10/12/2022 |  | 30572 |  | 24
2229-DS-2022 | 2229 | Driving Shoulder | 2 | Aggregate | Class 3 Special gradation for MnROAD - Base | 305 | 12 | 04/04/2022 | 10/12/2022 |  | 30574 |  | 4
2229-DS-2022 | 2229 | Driving Shoulder | 3 | Aggregate | Class 5Q - MnROAD 2022 | 241 | 9.5 | 04/04/2022 | 10/12/2022 |  | 30575 |  | 21236
2229-DS-2022 | 2229 | Driving Shoulder | 4 | Aggregate | Class 4 Special gradation for MnROAD - Base | 108 | 4.25 | 04/04/2022 | 10/12/2022 |  | 30576 |  | 5
2229-DS-2022 | 2229 | Driving Shoulder | 5 | Asphalt | MRCC - Base Layer HMA PG 58S-28 (SPWEAB540B) | 102 | 4 | 04/04/2022 | 10/12/2022 |  | 30577 |  | 21232
2229-PS-2022 | 2229 | Passing Shoulder | 1 | Clay | Clay - Subgrade - R=12 | 0 | 0 | 04/04/2022 | 10/12/2022 |  | 30558 |  | 24
2229-PS-2022 | 2229 | Passing Shoulder | 2 | Aggregate | Class 3 Special gradation for MnROAD - Base | 305 | 12 | 04/04/2022 | 10/12/2022 |  | 30560 |  | 4
2229-PS-2022 | 2229 | Passing Shoulder | 3 | Aggregate | Class 5Q - MnROAD 2022 | 241 | 9.5 | 04/04/2022 | 10/12/2022 |  | 30561 |  | 21236
2229-PS-2022 | 2229 | Passing Shoulder | 4 | Aggregate | Class 4 Special gradation for MnROAD - Base | 108 | 4.25 | 04/04/2022 | 10/12/2022 |  | 30562 |  | 5
2229-PS-2022 | 2229 | Passing Shoulder | 5 | Asphalt | MRCC - Base Layer HMA PG 58S-28 (SPWEAB540B) | 102 | 4 | 04/04/2022 | 10/12/2022 |  | 30563 |  | 21232
2230-DS-2022 | 2230 | Driving Shoulder | 1 | Clay | Clay - Subgrade - R=12 | 0 | 0 | 06/26/2008 | 06/26/2008 |  | 29607 | 29581 | 24
2230-DS-2022 | 2230 | Driving Shoulder | 2 | Granular | Select Granular Blend - Reclaimings + Class 3 Special material | 178 | 7 | 06/27/2008 | 06/27/2008 |  | 29608 | 29582 | 138
2230-DS-2022 | 2230 | Driving Shoulder | 3 | Aggregate | Class 3 Special gradation for MnROAD - Base | 305 | 12 | 08/18/2008 | 08/18/2008 |  | 29609 | 29583 | 4
2230-DS-2022 | 2230 | Driving Shoulder | 4 | Aggregate | Class 6 Aggregate Base | 305 | 12 | 08/08/2016 | 08/13/2016 |  | 29610 | 18846 | 18651
2230-DS-2022 | 2230 | Driving Shoulder | 5 | Asphalt | MRCC - Base Layer HMA PG 58S-28 (SPWEAB540B) | 51 | 2 | 04/04/2022 | 10/12/2022 |  | 29611 |  | 21232
2230-DS-2022 | 2230 | Driving Shoulder | 6 | Asphalt | MRCC - Base Layer HMA PG 58S-28 (SPWEAB540B) | 51 | 2 | 04/04/2022 | 10/12/2022 |  | 29612 |  | 21232
2230-DS-2022 | 2230 | Driving Shoulder | 7 | Asphalt | MRCC - Base Layer HMA PG 58S-28 (SPWEAB540B) | 51 | 2 | 04/04/2022 | 10/12/2022 |  | 29613 |  | 21232
2230-PS-2022 | 2230 | Passing Shoulder | 1 | Clay | Clay - Subgrade - R=12 | 0 | 0 | 06/26/2008 | 06/26/2008 |  | 29592 | 29575 | 24
2230-PS-2022 | 2230 | Passing Shoulder | 2 | Granular | Select Granular Blend - Reclaimings + Class 3 Special material | 178 | 7 | 06/27/2008 | 06/27/2008 |  | 29593 | 29576 | 138
2230-PS-2022 | 2230 | Passing Shoulder | 3 | Aggregate | Class 3 Special gradation for MnROAD - Base | 305 | 12 | 08/18/2008 | 08/18/2008 |  | 29594 | 29577 | 4
2230-PS-2022 | 2230 | Passing Shoulder | 4 | Aggregate | Class 6 Aggregate Base | 305 | 12 | 08/08/2016 | 08/13/2016 |  | 29595 | 18844 | 18651
2230-PS-2022 | 2230 | Passing Shoulder | 5 | Asphalt | MRCC - Base Layer HMA PG 58S-28 (SPWEAB540B) | 51 | 2 | 04/04/2022 | 10/12/2022 |  | 29596 |  | 21232
2230-PS-2022 | 2230 | Passing Shoulder | 6 | Asphalt | MRCC - Base Layer HMA PG 58S-28 (SPWEAB540B) | 51 | 2 | 04/04/2022 | 10/12/2022 |  | 29597 |  | 21232
2230-PS-2022 | 2230 | Passing Shoulder | 7 | Asphalt | MRCC - Base Layer HMA PG 58S-28 (SPWEAB540B) | 51 | 2 | 04/04/2022 | 10/12/2022 |  | 29598 |  | 21232
2231-DS-2022 | 2231 | Driving Shoulder | 1 | Clay | Clay - Subgrade - R=12 | 0 | 0 | 06/26/2008 | 06/26/2008 |  | 29669 | 29643 | 24
2231-DS-2022 | 2231 | Driving Shoulder | 2 | Granular | Select Granular Blend - Reclaimings + Class 3 Special material | 178 | 7 | 06/27/2008 | 06/27/2008 |  | 29670 | 29644 | 138
2231-DS-2022 | 2231 | Driving Shoulder | 3 | Aggregate | Class 3 Special gradation for MnROAD - Base | 305 | 12 | 08/27/2008 | 08/27/2008 |  | 29671 | 29645 | 4
2231-DS-2022 | 2231 | Driving Shoulder | 4 | Aggregate | Class 6 Aggregate Base | 305 | 12 | 08/08/2016 | 08/13/2016 |  | 29672 | 18817 | 18651
2231-DS-2022 | 2231 | Driving Shoulder | 5 | Asphalt | MRCC - Base Layer HMA PG 58S-28 (SPWEAB540B) | 51 | 2 | 04/04/2022 | 10/12/2022 |  | 29673 |  | 21232
2231-PS-2022 | 2231 | Passing Shoulder | 6 | Asphalt | MRCC - Base Layer HMA PG 58S-28 (SPWEAB540B) | 51 | 2 | 04/04/2022 | 10/12/2022 |  | 29659 |  | 21232
2231-PS-2022 | 2231 | Passing Shoulder | 7 | Asphalt | MRCC - Base Layer HMA PG 58S-28 (SPWEAB540B) | 51 | 2 | 04/04/2022 | 10/12/2022 |  | 29660 |  | 21232
2231-DS-2022 | 2231 | Driving Shoulder | 6 | Asphalt | MRCC - Base Layer HMA PG 58S-28 (SPWEAB540B) | 51 | 2 | 04/04/2022 | 10/12/2022 |  | 29674 |  | 21232
2231-DS-2022 | 2231 | Driving Shoulder | 7 | Asphalt | MRCC - Base Layer HMA PG 58S-28 (SPWEAB540B) | 51 | 2 | 04/04/2022 | 10/12/2022 |  | 29675 |  | 21232
2231-PS-2022 | 2231 | Passing Shoulder | 1 | Clay | Clay - Subgrade - R=12 | 0 | 0 | 06/26/2008 | 06/26/2008 |  | 29654 | 29637 | 24
2231-PS-2022 | 2231 | Passing Shoulder | 2 | Granular | Select Granular Blend - Reclaimings + Class 3 Special material | 178 | 7 | 06/27/2008 | 06/27/2008 |  | 29655 | 29638 | 138
2231-PS-2022 | 2231 | Passing Shoulder | 3 | Aggregate | Class 3 Special gradation for MnROAD - Base | 305 | 12 | 08/27/2008 | 08/27/2008 |  | 29656 | 29639 | 4
2231-PS-2022 | 2231 | Passing Shoulder | 4 | Aggregate | Class 6 Aggregate Base | 305 | 12 | 08/08/2016 | 08/13/2016 |  | 29657 | 18815 | 18651
2231-PS-2022 | 2231 | Passing Shoulder | 5 | Asphalt | MRCC - Base Layer HMA PG 58S-28 (SPWEAB540B) | 51 | 2 | 04/04/2022 | 10/12/2022 |  | 29658 |  | 21232
2232-DS-2022 | 2232 | Driving Shoulder | 1 | Clay | Clay - Subgrade - R=12 | 0 | 0 | 08/25/2008 | 08/25/2008 |  | 29763 | 29737 | 24
2232-DS-2022 | 2232 | Driving Shoulder | 2 | Granular | Select Granular Blend - Reclaimings + Class 3 Special material | 178 | 7 | 08/26/2008 | 08/26/2008 |  | 29764 | 29738 | 138
2232-DS-2022 | 2232 | Driving Shoulder | 3 | Aggregate | Class 3 Special gradation for MnROAD - Base | 305 | 12 | 08/27/2008 | 08/27/2008 |  | 29765 | 29739 | 4
2232-DS-2022 | 2232 | Driving Shoulder | 4 | Aggregate | Class 6 Aggregate Base | 305 | 12 | 08/08/2016 | 08/13/2016 |  | 29766 | 18788 | 18651
2232-DS-2022 | 2232 | Driving Shoulder | 5 | Asphalt | MRCC - Base Layer HMA PG 58S-28 (SPWEAB540B) | 51 | 2 | 04/04/2022 | 10/12/2022 |  | 29767 |  | 21232
2232-DS-2022 | 2232 | Driving Shoulder | 6 | Asphalt | MRCC - Base Layer HMA PG 58S-28 (SPWEAB540B) | 51 | 2 | 04/04/2022 | 10/12/2022 |  | 29768 |  | 21232
2232-DS-2022 | 2232 | Driving Shoulder | 7 | Asphalt | MRCC - Wet Plastic Additive (Dow) in HMA PG 52-34 (SPWEAB540A) | 51 | 2 | 04/04/2022 | 10/12/2022 |  | 29769 |  | 26123
2232-PS-2022 | 2232 | Passing Shoulder | 1 | Clay | Clay - Subgrade - R=12 | 0 | 0 | 08/25/2008 | 08/25/2008 |  | 29748 | 29731 | 24
2232-PS-2022 | 2232 | Passing Shoulder | 2 | Granular | Select Granular Blend - Reclaimings + Class 3 Special material | 178 | 7 | 08/26/2008 | 08/26/2008 |  | 29749 | 29732 | 138
2232-PS-2022 | 2232 | Passing Shoulder | 3 | Aggregate | Class 3 Special gradation for MnROAD - Base | 305 | 12 | 08/27/2008 | 08/27/2008 |  | 29750 | 29733 | 4
2232-PS-2022 | 2232 | Passing Shoulder | 4 | Aggregate | Class 6 Aggregate Base | 305 | 12 | 08/08/2016 | 08/13/2016 |  | 29751 | 18786 | 18651
2232-PS-2022 | 2232 | Passing Shoulder | 5 | Asphalt | MRCC - Base Layer HMA PG 58S-28 (SPWEAB540B) | 51 | 2 | 04/04/2022 | 10/12/2022 |  | 29752 |  | 21232
2232-PS-2022 | 2232 | Passing Shoulder | 6 | Asphalt | MRCC - Base Layer HMA PG 58S-28 (SPWEAB540B) | 51 | 2 | 04/04/2022 | 10/12/2022 |  | 29753 |  | 21232
2232-PS-2022 | 2232 | Passing Shoulder | 7 | Asphalt | MRCC - Wet Plastic Additive (Dow) in HMA PG 52-34 (SPWEAB540A) | 51 | 2 | 04/04/2022 | 10/12/2022 |  | 29754 |  | 26123
2233-DS-2022 | 2233 | Driving Shoulder | 1 | Clay | Clay - Subgrade - R=12 | 0 | 0 | 04/04/2022 | 10/12/2022 |  | 29853 |  | 24
2233-DS-2022 | 2233 | Driving Shoulder | 2 | Granular | Select Granular Blend - Reclaimings + Class 3 Special material | 178 | 7 | 04/04/2022 | 10/12/2022 |  | 29854 |  | 138
2233-DS-2022 | 2233 | Driving Shoulder | 3 | Aggregate | Class 3 Special gradation for MnROAD - Base | 305 | 12 | 04/04/2022 | 10/12/2022 |  | 29855 |  | 4
2233-DS-2022 | 2233 | Driving Shoulder | 4 | Aggregate | Class 6 Aggregate Base | 305 | 12 | 04/04/2022 | 10/12/2022 |  | 29856 |  | 18651
2233-DS-2022 | 2233 | Driving Shoulder | 5 | Asphalt | MRCC - Base Layer HMA PG 58S-28 (SPWEAB540B) | 51 | 2 | 04/04/2022 | 10/12/2022 |  | 29857 |  | 21232
2233-DS-2022 | 2233 | Driving Shoulder | 6 | Asphalt | MRCC - Base Layer HMA PG 58S-28 (SPWEAB540B) | 51 | 2 | 04/04/2022 | 10/12/2022 |  | 29858 |  | 21232
2233-DS-2022 | 2233 | Driving Shoulder | 7 | Asphalt | MRCC - Fiber Additive (ACE) in HMA PG 58H-34 (SPWEAB540C) | 51 | 2 | 04/04/2022 | 10/12/2022 |  | 29859 |  | 26124
2233-PS-2022 | 2233 | Passing Shoulder | 1 | Clay | Clay - Subgrade - R=12 | 0 | 0 | 04/04/2022 | 10/12/2022 |  | 29838 |  | 24
2233-PS-2022 | 2233 | Passing Shoulder | 2 | Granular | Select Granular Blend - Reclaimings + Class 3 Special material | 178 | 7 | 04/04/2022 | 10/12/2022 |  | 29839 |  | 138
2233-PS-2022 | 2233 | Passing Shoulder | 3 | Aggregate | Class 3 Special gradation for MnROAD - Base | 305 | 12 | 04/04/2022 | 10/12/2022 |  | 29840 |  | 4
2233-PS-2022 | 2233 | Passing Shoulder | 4 | Aggregate | Class 6 Aggregate Base | 305 | 12 | 04/04/2022 | 10/12/2022 |  | 29841 |  | 18651
2233-PS-2022 | 2233 | Passing Shoulder | 5 | Asphalt | MRCC - Base Layer HMA PG 58S-28 (SPWEAB540B) | 51 | 2 | 04/04/2022 | 10/12/2022 |  | 29842 |  | 21232
2233-PS-2022 | 2233 | Passing Shoulder | 6 | Asphalt | MRCC - Base Layer HMA PG 58S-28 (SPWEAB540B) | 51 | 2 | 04/04/2022 | 10/12/2022 |  | 29843 |  | 21232
2233-PS-2022 | 2233 | Passing Shoulder | 7 | Asphalt | MRCC - Fiber Additive (ACE) in HMA PG 58H-34 (SPWEAB540C) | 51 | 2 | 04/04/2022 | 10/12/2022 |  | 29844 |  | 26124
2234-DS-2022 | 2234 | Driving Shoulder | 1 | Clay | Clay - Subgrade - R=12 | 0 | 0 | 04/04/2022 | 10/12/2022 |  | 29936 |  | 24
2234-DS-2022 | 2234 | Driving Shoulder | 2 | Granular | Select Granular Blend - Reclaimings + Class 3 Special material | 178 | 7 | 04/04/2022 | 10/12/2022 |  | 29937 |  | 138
2234-DS-2022 | 2234 | Driving Shoulder | 3 | Aggregate | Class 3 Special gradation for MnROAD - Base | 305 | 12 | 04/04/2022 | 10/12/2022 |  | 29938 |  | 4
2234-DS-2022 | 2234 | Driving Shoulder | 4 | Aggregate | Class 6 Aggregate Base | 305 | 12 | 04/04/2022 | 10/12/2022 |  | 29939 |  | 18651
2234-DS-2022 | 2234 | Driving Shoulder | 5 | Asphalt | MRCC - Base Layer HMA PG 58S-28 (SPWEAB540B) | 51 | 2 | 04/04/2022 | 10/12/2022 |  | 29940 |  | 21232
2234-DS-2022 | 2234 | Driving Shoulder | 6 | Asphalt | MRCC - Base Layer HMA PG 58S-28 (SPWEAB540B) | 51 | 2 | 04/04/2022 | 10/12/2022 |  | 29941 |  | 21232
2234-DS-2022 | 2234 | Driving Shoulder | 7 | Asphalt | MRCC - Fiber Additive (Forta Fi) in HMA PG 58H-34 (SPWEAB540C) | 51 | 2 | 04/04/2022 | 10/12/2022 |  | 29942 |  | 26125
2234-PS-2022 | 2234 | Passing Shoulder | 1 | Clay | Clay - Subgrade - R=12 | 0 | 0 | 04/04/2022 | 10/12/2022 |  | 29922 |  | 24
2234-PS-2022 | 2234 | Passing Shoulder | 2 | Granular | Select Granular Blend - Reclaimings + Class 3 Special material | 178 | 7 | 04/04/2022 | 10/12/2022 |  | 29923 |  | 138
2234-PS-2022 | 2234 | Passing Shoulder | 3 | Aggregate | Class 3 Special gradation for MnROAD - Base | 305 | 12 | 04/04/2022 | 10/12/2022 |  | 29924 |  | 4
2234-PS-2022 | 2234 | Passing Shoulder | 4 | Aggregate | Class 6 Aggregate Base | 305 | 12 | 04/04/2022 | 10/12/2022 |  | 29925 |  | 18651
2234-PS-2022 | 2234 | Passing Shoulder | 5 | Asphalt | MRCC - Base Layer HMA PG 58S-28 (SPWEAB540B) | 51 | 2 | 04/04/2022 | 10/12/2022 |  | 29926 |  | 21232
2234-PS-2022 | 2234 | Passing Shoulder | 6 | Asphalt | MRCC - Base Layer HMA PG 58S-28 (SPWEAB540B) | 51 | 2 | 04/04/2022 | 10/12/2022 |  | 29927 |  | 21232
2234-PS-2022 | 2234 | Passing Shoulder | 7 | Asphalt | MRCC - Fiber Additive (Forta Fi) in HMA PG 58H-34 (SPWEAB540C) | 51 | 2 | 04/04/2022 | 10/12/2022 |  | 29928 |  | 26125
2235-DS-2022 | 2235 | Driving Shoulder | 1 | Clay | Clay - Subgrade - R=12 | 0 | 0 | 04/04/2022 | 10/12/2022 |  | 29998 |  | 24
2235-DS-2022 | 2235 | Driving Shoulder | 2 | Granular | Select Granular Blend - Reclaimings + Class 3 Special material | 178 | 7 | 04/04/2022 | 10/12/2022 |  | 29999 |  | 138
2235-DS-2022 | 2235 | Driving Shoulder | 3 | Aggregate | Class 3 Special gradation for MnROAD - Base | 305 | 12 | 04/04/2022 | 10/12/2022 |  | 30000 |  | 4
2235-DS-2022 | 2235 | Driving Shoulder | 4 | Aggregate | Class 6 Aggregate Base | 305 | 12 | 04/04/2022 | 10/12/2022 |  | 30001 |  | 18651
2235-DS-2022 | 2235 | Driving Shoulder | 5 | Asphalt | MRCC - Base Layer HMA PG 58S-28 (SPWEAB540B) | 51 | 2 | 04/04/2022 | 10/12/2022 |  | 30002 |  | 21232
2235-DS-2022 | 2235 | Driving Shoulder | 6 | Asphalt | MRCC - Base Layer HMA PG 58S-28 (SPWEAB540B) | 51 | 2 | 04/04/2022 | 10/12/2022 |  | 30003 |  | 21232
2235-DS-2022 | 2235 | Driving Shoulder | 7 | Asphalt | MRCC - Wet Rubber Additive (Entech) in HMA PG 52-34 (SPWEAB540A) | 51 | 2 | 04/04/2022 | 10/12/2022 |  | 30004 |  | 26126
2235-PS-2022 | 2235 | Passing Shoulder | 1 | Clay | Clay - Subgrade - R=12 | 0 | 0 | 04/04/2022 | 10/12/2022 |  | 29983 |  | 24
2235-PS-2022 | 2235 | Passing Shoulder | 2 | Granular | Select Granular Blend - Reclaimings + Class 3 Special material | 178 | 7 | 04/04/2022 | 10/12/2022 |  | 29984 |  | 138
2235-PS-2022 | 2235 | Passing Shoulder | 3 | Aggregate | Class 3 Special gradation for MnROAD - Base | 305 | 12 | 04/04/2022 | 10/12/2022 |  | 29985 |  | 4
2235-PS-2022 | 2235 | Passing Shoulder | 4 | Aggregate | Class 6 Aggregate Base | 305 | 12 | 04/04/2022 | 10/12/2022 |  | 29986 |  | 18651
2235-PS-2022 | 2235 | Passing Shoulder | 5 | Asphalt | MRCC - Base Layer HMA PG 58S-28 (SPWEAB540B) | 51 | 2 | 04/04/2022 | 10/12/2022 |  | 29987 |  | 21232
2235-PS-2022 | 2235 | Passing Shoulder | 6 | Asphalt | MRCC - Base Layer HMA PG 58S-28 (SPWEAB540B) | 51 | 2 | 04/04/2022 | 10/12/2022 |  | 29988 |  | 21232
2235-PS-2022 | 2235 | Passing Shoulder | 7 | Asphalt | MRCC - Wet Rubber Additive (Entech) in HMA PG 52-34 (SPWEAB540A) | 51 | 2 | 04/04/2022 | 10/12/2022 |  | 29989 |  | 26126
2236-DS-2022 | 2236 | Driving Shoulder | 1 | Clay | Clay - Subgrade - R=12 | 0 | 0 | 04/04/2022 | 10/12/2022 |  | 30060 |  | 24
2236-DS-2022 | 2236 | Driving Shoulder | 2 | Granular | Select Granular Blend - Reclaimings + Class 3 Special material | 178 | 7 | 04/04/2022 | 10/12/2022 |  | 30061 |  | 138
2236-DS-2022 | 2236 | Driving Shoulder | 3 | Aggregate | Class 3 Special gradation for MnROAD - Base | 305 | 12 | 04/04/2022 | 10/12/2022 |  | 30062 |  | 4
2236-DS-2022 | 2236 | Driving Shoulder | 4 | Aggregate | Class 6 Aggregate Base | 305 | 12 | 04/04/2022 | 10/12/2022 |  | 30063 |  | 18651
2236-DS-2022 | 2236 | Driving Shoulder | 5 | Asphalt | MRCC - Base Layer HMA PG 58S-28 (SPWEAB540B) | 51 | 2 | 04/04/2022 | 10/12/2022 |  | 30064 |  | 21232
2236-DS-2022 | 2236 | Driving Shoulder | 6 | Asphalt | MRCC - Base Layer HMA PG 58S-28 (SPWEAB540B) | 51 | 2 | 04/04/2022 | 10/12/2022 |  | 30065 |  | 21232
2236-DS-2022 | 2236 | Driving Shoulder | 7 | Asphalt | MRCC - Dry Plastic Additive (Avangard) in HMA PG XX-34 (SPWEAB540A) | 51 | 2 | 04/04/2022 | 10/12/2022 |  | 30066 |  | 26127
2236-PS-2022 | 2236 | Passing Shoulder | 1 | Clay | Clay - Subgrade - R=12 | 0 | 0 | 04/04/2022 | 10/12/2022 |  | 30045 |  | 24
2236-PS-2022 | 2236 | Passing Shoulder | 2 | Granular | Select Granular Blend - Reclaimings + Class 3 Special material | 178 | 7 | 04/04/2022 | 10/12/2022 |  | 30046 |  | 138
2236-PS-2022 | 2236 | Passing Shoulder | 3 | Aggregate | Class 3 Special gradation for MnROAD - Base | 305 | 12 | 04/04/2022 | 10/12/2022 |  | 30047 |  | 4
2236-PS-2022 | 2236 | Passing Shoulder | 4 | Aggregate | Class 6 Aggregate Base | 305 | 12 | 04/04/2022 | 10/12/2022 |  | 30048 |  | 18651
2236-PS-2022 | 2236 | Passing Shoulder | 5 | Asphalt | MRCC - Base Layer HMA PG 58S-28 (SPWEAB540B) | 51 | 2 | 04/04/2022 | 10/12/2022 |  | 30049 |  | 21232
2236-PS-2022 | 2236 | Passing Shoulder | 6 | Asphalt | MRCC - Base Layer HMA PG 58S-28 (SPWEAB540B) | 51 | 2 | 04/04/2022 | 10/12/2022 |  | 30050 |  | 21232
2236-PS-2022 | 2236 | Passing Shoulder | 7 | Asphalt | MRCC - Dry Plastic Additive (Avangard) in HMA PG XX-34 (SPWEAB540A) | 51 | 2 | 04/04/2022 | 10/12/2022 |  | 30051 |  | 26127
2237-DS-2022 | 2237 | Driving Shoulder | 1 | Clay | Clay - Subgrade - R=12 | 0 | 0 | 04/04/2022 | 10/12/2022 |  | 30103 |  | 24
2237-DS-2022 | 2237 | Driving Shoulder | 2 | Granular | Select Granular Blend - Reclaimings + Class 3 Special material | 178 | 7 | 04/04/2022 | 10/12/2022 |  | 30104 |  | 138
2237-DS-2022 | 2237 | Driving Shoulder | 3 | Aggregate | Class 3 Special gradation for MnROAD - Base | 305 | 12 | 04/04/2022 | 10/12/2022 |  | 30105 |  | 4
2237-DS-2022 | 2237 | Driving Shoulder | 4 | Aggregate | Class 6 Aggregate Base | 305 | 12 | 04/04/2022 | 10/12/2022 |  | 30106 |  | 18651
2237-DS-2022 | 2237 | Driving Shoulder | 5 | Asphalt | MRCC - Base Layer HMA PG 58S-28 (SPWEAB540B) | 51 | 2 | 04/04/2022 | 10/12/2022 |  | 30107 |  | 21232
2237-DS-2022 | 2237 | Driving Shoulder | 6 | Asphalt | MRCC - Base Layer HMA PG 58S-28 (SPWEAB540B) | 51 | 2 | 04/04/2022 | 10/12/2022 |  | 30108 |  | 21232
2237-DS-2022 | 2237 | Driving Shoulder | 7 | Asphalt | MRCC - Dry Rubber Additive (Liberty Tire) in HMA PG XX-34 (SPWEAB540A) | 51 | 2 | 04/04/2022 | 10/12/2022 |  | 30109 |  | 26128
2237-PS-2022 | 2237 | Passing Shoulder | 1 | Clay | Clay - Subgrade - R=12 | 0 | 0 | 04/04/2022 | 10/12/2022 |  | 30118 |  | 24
2237-PS-2022 | 2237 | Passing Shoulder | 2 | Granular | Select Granular Blend - Reclaimings + Class 3 Special material | 178 | 7 | 04/04/2022 | 10/12/2022 |  | 30119 |  | 138
2237-PS-2022 | 2237 | Passing Shoulder | 3 | Aggregate | Class 3 Special gradation for MnROAD - Base | 305 | 12 | 04/04/2022 | 10/12/2022 |  | 30120 |  | 4
2237-PS-2022 | 2237 | Passing Shoulder | 4 | Aggregate | Class 6 Aggregate Base | 305 | 12 | 04/04/2022 | 10/12/2022 |  | 30121 |  | 18651
2237-PS-2022 | 2237 | Passing Shoulder | 5 | Asphalt | MRCC - Base Layer HMA PG 58S-28 (SPWEAB540B) | 51 | 2 | 04/04/2022 | 10/12/2022 |  | 30122 |  | 21232
2237-PS-2022 | 2237 | Passing Shoulder | 6 | Asphalt | MRCC - Base Layer HMA PG 58S-28 (SPWEAB540B) | 51 | 2 | 04/04/2022 | 10/12/2022 |  | 30123 |  | 21232
2237-PS-2022 | 2237 | Passing Shoulder | 7 | Asphalt | MRCC - Dry Rubber Additive (Liberty Tire) in HMA PG XX-34 (SPWEAB540A) | 51 | 2 | 04/04/2022 | 10/12/2022 |  | 30124 |  | 26128
2238-DS-2022 | 2238 | Driving Shoulder | 1 | Clay | Clay - Subgrade - R=12 | 0 | 0 | 04/04/2022 | 10/12/2022 |  | 30133 |  | 24
2238-DS-2022 | 2238 | Driving Shoulder | 2 | Granular | Select Granular Blend - Reclaimings + Class 3 Special material | 178 | 7 | 04/04/2022 | 10/12/2022 |  | 30134 |  | 138
2238-DS-2022 | 2238 | Driving Shoulder | 3 | Aggregate | Class 3 Special gradation for MnROAD - Base | 305 | 12 | 04/04/2022 | 10/12/2022 |  | 30135 |  | 4
2238-DS-2022 | 2238 | Driving Shoulder | 4 | Aggregate | Class 6 Aggregate Base | 305 | 12 | 04/04/2022 | 10/12/2022 |  | 30136 |  | 18651
2238-DS-2022 | 2238 | Driving Shoulder | 5 | Asphalt | MRCC - Base Layer HMA PG 58S-28 (SPWEAB540B) | 51 | 2 | 04/04/2022 | 10/12/2022 |  | 30137 |  | 21232
2238-DS-2022 | 2238 | Driving Shoulder | 6 | Asphalt | MRCC - Base Layer HMA PG 58S-28 (SPWEAB540B) | 51 | 2 | 04/04/2022 | 10/12/2022 |  | 30138 |  | 21232
2238-DS-2022 | 2238 | Driving Shoulder | 7 | Asphalt | MRCC - Control HMA PG XX-34 (SPWEAB540A) | 51 | 2 | 04/04/2022 | 10/12/2022 |  | 30139 |  | 26129
2238-PS-2022 | 2238 | Passing Shoulder | 1 | Clay | Clay - Subgrade - R=12 | 0 | 0 | 04/04/2022 | 10/12/2022 |  | 30148 |  | 24
2238-PS-2022 | 2238 | Passing Shoulder | 2 | Granular | Select Granular Blend - Reclaimings + Class 3 Special material | 178 | 7 | 04/04/2022 | 10/12/2022 |  | 30149 |  | 138
2238-PS-2022 | 2238 | Passing Shoulder | 3 | Aggregate | Class 3 Special gradation for MnROAD - Base | 305 | 12 | 04/04/2022 | 10/12/2022 |  | 30150 |  | 4
2238-PS-2022 | 2238 | Passing Shoulder | 4 | Aggregate | Class 6 Aggregate Base | 305 | 12 | 04/04/2022 | 10/12/2022 |  | 30151 |  | 18651
2238-PS-2022 | 2238 | Passing Shoulder | 5 | Asphalt | MRCC - Base Layer HMA PG 58S-28 (SPWEAB540B) | 51 | 2 | 04/04/2022 | 10/12/2022 |  | 30152 |  | 21232
2238-PS-2022 | 2238 | Passing Shoulder | 6 | Asphalt | MRCC - Base Layer HMA PG 58S-28 (SPWEAB540B) | 51 | 2 | 04/04/2022 | 10/12/2022 |  | 30153 |  | 21232
2238-PS-2022 | 2238 | Passing Shoulder | 7 | Asphalt | MRCC - Control HMA PG XX-34 (SPWEAB540A) | 51 | 2 | 04/04/2022 | 10/12/2022 |  | 30154 |  | 26129
2239-DS-2022 | 2239 | Driving Shoulder | 1 | Clay | Clay - Subgrade - R=12 | 0 | 0 | 04/04/2022 | 10/12/2022 |  | 30163 |  | 24
2239-DS-2022 | 2239 | Driving Shoulder | 2 | Granular | Select Granular Blend - Reclaimings + Class 3 Special material | 178 | 7 | 04/04/2022 | 10/12/2022 |  | 30164 |  | 138
2239-DS-2022 | 2239 | Driving Shoulder | 3 | Aggregate | Class 3 Special gradation for MnROAD - Base | 305 | 12 | 04/04/2022 | 10/12/2022 |  | 30165 |  | 4
2239-DS-2022 | 2239 | Driving Shoulder | 4 | Aggregate | Class 6 Aggregate Base | 305 | 12 | 04/04/2022 | 10/12/2022 |  | 30166 |  | 18651
2239-DS-2022 | 2239 | Driving Shoulder | 5 | Asphalt | MRCC - Base Layer HMA PG 58S-28 (SPWEAB540B) | 51 | 2.5 | 04/04/2022 | 10/12/2022 |  | 30167 |  | 21232
2239-DS-2022 | 2239 | Driving Shoulder | 6 | Asphalt | MRCC - Base Layer HMA PG 58S-28 (SPWEAB540B) | 51 | 2.5 | 04/04/2022 | 10/12/2022 |  | 30168 |  | 21232
2239-DS-2022 | 2239 | Driving Shoulder | 8 | Asphalt | MRCC - Control HMA PG 58H-34 (SPWEAB540C) | 51 | 2 | 04/04/2022 | 10/12/2022 |  | 30170 |  | 26130
2239-PS-2022 | 2239 | Passing Shoulder | 1 | Clay | Clay - Subgrade - R=12 | 0 | 0 | 04/04/2022 | 10/12/2022 |  | 30179 |  | 24
2239-PS-2022 | 2239 | Passing Shoulder | 2 | Granular | Select Granular Blend - Reclaimings + Class 3 Special material | 178 | 7 | 04/04/2022 | 10/12/2022 |  | 30180 |  | 138
2239-PS-2022 | 2239 | Passing Shoulder | 3 | Aggregate | Class 3 Special gradation for MnROAD - Base | 305 | 12 | 04/04/2022 | 10/12/2022 |  | 30181 |  | 4
2239-PS-2022 | 2239 | Passing Shoulder | 4 | Aggregate | Class 6 Aggregate Base | 305 | 12 | 04/04/2022 | 10/12/2022 |  | 30182 |  | 18651
2239-PS-2022 | 2239 | Passing Shoulder | 5 | Asphalt | MRCC - Base Layer HMA PG 58S-28 (SPWEAB540B) | 51 | 2 | 04/04/2022 | 10/12/2022 |  | 30183 |  | 21232
2239-PS-2022 | 2239 | Passing Shoulder | 6 | Asphalt | MRCC - Base Layer HMA PG 58S-28 (SPWEAB540B) | 51 | 2 | 04/04/2022 | 10/12/2022 |  | 30184 |  | 21232
2239-PS-2022 | 2239 | Passing Shoulder | 7 | Asphalt | MRCC - Control HMA PG 58H-34 (SPWEAB540C) | 51 | 2 | 04/04/2022 | 10/12/2022 |  | 30185 |  | 26130
2401-PS-2024 | 2401 | Passing Shoulder | 1 | Clay | Clay - Subgrade - R=12 | 0 | 0 | 09/02/2024 | 09/04/2024 |  | 31516 |  | 24
2401-PS-2024 | 2401 | Passing Shoulder | 4 | Concrete | Concrete - LC³ - Ash Grove Portland cement + 30% calcined clay + 15% limestone | 190.5 | 7.5 | 09/12/2024 | 09/12/2024 |  | 31519 |  | 26267
2401-PS-2024 | 2401 | Passing Shoulder | 3 | Aggregate | Class 5Q - MnROAD 2024 | 101.6 | 4 | 08/30/2024 | 08/30/2024 |  | 31518 |  | 26277
2401-PS-2024 | 2401 | Passing Shoulder | 2 | Aggregate | Class 5 - MnROAD 2024 | 139.7 | 5.5 | 08/29/2024 | 08/29/2024 |  | 31517 |  | 26276
5131-DS-2008 | 5131 | Driving Shoulder | 1 | Clay | Clay - Subgrade - R=12 | 0 | 0 | 08/25/2008 | 08/25/2008 | 06/09/2013 | 28117 |  | 24
5131-DS-2008 | 5131 | Driving Shoulder | 2 | Aggregate | Class 5 - Standard - Base | 127 | 5 | 09/05/2008 | 09/05/2008 | 06/09/2013 | 28118 |  | 17163
5131-DS-2008 | 5131 | Driving Shoulder | 3 | Aggregate | Class 1 Stabilizing Aggregate - Spec 3149 | 127 | 5 | 09/22/2008 | 09/22/2008 | 06/09/2013 | 28119 |  | 3
5131-DS-2008 | 5131 | Driving Shoulder | 4 | Aggregate | Class 5 Shouldering Aggregate | 51 | 2 | 10/20/2008 | 10/22/2008 | 06/09/2013 | 28120 |  | 14
5131-PS-2008 | 5131 | Passing Shoulder | 5 | Asphalt | Hot Mix Asphalt - 5% Manufactured Waste Shingles | 76 | 3 | 10/31/2008 | 10/31/2008 | 06/09/2013 | 28112 |  | 40
5131-PS-2008 | 5131 | Passing Shoulder | 1 | Clay | Clay - Subgrade - R=12 | 0 | 0 | 08/25/2008 | 08/25/2008 | 06/09/2013 | 28108 |  | 24
5131-PS-2008 | 5131 | Passing Shoulder | 2 | Aggregate | Class 5 - Standard - Base | 127 | 5 | 09/05/2008 | 09/05/2008 | 06/09/2013 | 28109 |  | 17163
5131-PS-2008 | 5131 | Passing Shoulder | 3 | Aggregate | Class 1 Stabilizing Aggregate - Spec 3149 | 127 | 5 | 09/22/2008 | 09/22/2008 | 06/09/2013 | 28110 |  | 3
5131-PS-2008 | 5131 | Passing Shoulder | 4 | Aggregate | Class 5 Shouldering Aggregate | 51 | 2 | 10/20/2008 | 10/22/2008 | 06/09/2013 | 28111 |  | 14
5131-DS-2008 | 5131 | Driving Shoulder | 5 | Asphalt | Hot Mix Asphalt - 5% Manufactured Waste Shingles | 76 | 3 | 10/31/2008 | 10/31/2008 | 06/09/2013 | 28121 |  | 40
94001-DS-1973 | 94001 | Driving Shoulder | 2 | Aggregate | Class 5 - Standard - Base | 267 | 10.5 | 06/15/1973 | 06/15/1973 |  | 20824 |  | 17163
94001-DS-1973 | 94001 | Driving Shoulder | 1 | Clay | Clay - Subgrade - R=12 | 0 | 0 | 06/01/1973 | 06/01/1973 |  | 20820 |  | 24
94001-DS-1973 | 94001 | Driving Shoulder | 3 | Asphalt | Hot Mix Asphalt - Shoulder Mix | 102 | 4 | 07/01/1973 | 07/01/1973 |  | 20829 |  | 116
94001-PS-1973 | 94001 | Passing Shoulder | 1 | Clay | Clay - Subgrade - R=12 | 0 | 0 | 06/01/1973 | 06/01/1973 |  | 20822 |  | 24
94001-PS-1973 | 94001 | Passing Shoulder | 2 | Aggregate | Class 5 - Standard - Base | 267 | 10.5 | 06/15/1973 | 06/15/1973 |  | 20826 |  | 17163
94001-PS-1973 | 94001 | Passing Shoulder | 3 | Asphalt | Hot Mix Asphalt - Shoulder Mix | 102 | 4 | 07/01/1973 | 07/01/1973 |  | 20830 |  | 116
94002-DS-1973 | 94002 | Driving Shoulder | 2 | Aggregate | Class 5 - Standard - Base | 267 | 10.5 | 06/15/2017 | 06/15/2017 |  | 20841 |  | 17163
94002-DS-1973 | 94002 | Driving Shoulder | 1 | Clay | Clay - Subgrade - R=12 | 0 | 0 | 06/01/2017 | 06/01/2017 |  | 20837 |  | 24
94002-DS-1973 | 94002 | Driving Shoulder | 3 | Asphalt | Hot Mix Asphalt - Shoulder Mix | 102 | 4 | 06/15/2017 | 06/15/2017 |  | 20846 |  | 116
94002-PS-1973 | 94002 | Passing Shoulder | 3 | Asphalt | Hot Mix Asphalt - Shoulder Mix | 102 | 4 | 06/15/2017 | 06/15/2017 |  | 20847 |  | 116
94002-PS-1973 | 94002 | Passing Shoulder | 2 | Aggregate | Class 5 - Standard - Base | 267 | 10.5 | 06/15/2017 | 06/15/2017 |  | 20843 |  | 17163
94002-PS-1973 | 94002 | Passing Shoulder | 1 | Clay | Clay - Subgrade - R=12 | 0 | 0 | 06/01/2017 | 06/01/2017 |  | 20839 |  | 24
94003-DS-1973 | 94003 | Driving Shoulder | 1 | Clay | Clay - Subgrade - R=12 | 0 | 0 | 06/01/1973 | 06/01/1973 |  | 20854 |  | 24
94003-DS-1973 | 94003 | Driving Shoulder | 2 | Aggregate | Class 5 - Standard - Base | 267 | 10.5 | 06/15/1973 | 06/15/1973 |  | 20858 |  | 17163
94003-PS-1973 | 94003 | Passing Shoulder | 2 | Aggregate | Class 5 - Standard - Base | 267 | 10.5 | 06/15/1973 | 06/15/1973 |  | 20860 |  | 17163
94003-PS-1973 | 94003 | Passing Shoulder | 1 | Clay | Clay - Subgrade - R=12 | 0 | 0 | 06/01/1973 | 06/01/1973 |  | 20856 |  | 24
94003-DS-1973 | 94003 | Driving Shoulder | 3 | Asphalt | Hot Mix Asphalt - Shoulder Mix | 102 | 4 | 07/01/1973 | 07/01/1973 |  | 20863 |  | 116
94003-PS-1973 | 94003 | Passing Shoulder | 3 | Asphalt | Hot Mix Asphalt - Shoulder Mix | 102 | 4 | 07/01/1973 | 07/01/1973 |  | 20864 |  | 116
94004-PS-1973 | 94004 | Passing Shoulder | 1 | Clay | Clay - Subgrade - R=12 | 0 | 0 | 06/01/1973 | 06/01/1973 |  | 20873 |  | 24
94004-PS-1973 | 94004 | Passing Shoulder | 2 | Aggregate | Class 5 - Standard - Base | 267 | 10.5 | 06/15/1973 | 06/15/1973 |  | 20877 |  | 17163
94004-PS-1973 | 94004 | Passing Shoulder | 3 | Asphalt | Hot Mix Asphalt - Shoulder Mix | 102 | 4 | 07/01/1973 | 07/01/1973 |  | 20881 |  | 116
94004-DS-1973 | 94004 | Driving Shoulder | 1 | Clay | Clay - Subgrade - R=12 | 0 | 0 | 06/01/1973 | 06/01/1973 |  | 20871 |  | 24
94004-DS-1973 | 94004 | Driving Shoulder | 2 | Aggregate | Class 5 - Standard - Base | 267 | 10.5 | 06/15/1973 | 06/15/1973 |  | 20875 |  | 17163
94004-DS-1973 | 94004 | Driving Shoulder | 3 | Asphalt | Hot Mix Asphalt - Shoulder Mix | 102 | 4 | 07/01/1973 | 07/01/1973 |  | 20880 |  | 116
94005-DS-1973 | 94005 | Driving Shoulder | 1 | Clay | Clay - Subgrade - R=12 | 0 | 0 | 06/01/1973 | 06/01/1973 |  | 20888 |  | 24
94005-DS-1973 | 94005 | Driving Shoulder | 2 | Aggregate | Class 5 - Standard - Base | 267 | 10.5 | 06/15/1973 | 06/15/1973 |  | 20895 |  | 17163
94005-DS-1973 | 94005 | Driving Shoulder | 3 | Asphalt | Hot Mix Asphalt - Shoulder Mix | 102 | 4 | 06/15/1973 | 06/15/1973 |  | 20897 |  | 116
94005-PS-1973 | 94005 | Passing Shoulder | 1 | Clay | Clay - Subgrade - R=12 | 0 | 0 | 06/01/1973 | 06/01/1973 |  | 20890 |  | 24
94005-PS-1973 | 94005 | Passing Shoulder | 2 | Aggregate | Class 5 - Standard - Base | 267 | 10.5 | 06/15/1973 | 06/15/1973 |  | 20896 |  | 17163
94005-PS-1973 | 94005 | Passing Shoulder | 3 | Asphalt | Hot Mix Asphalt - Shoulder Mix | 102 | 4 | 06/15/1973 | 06/15/1973 |  | 20898 |  | 116
94006-DS-1973 | 94006 | Driving Shoulder | 1 | Clay | Clay - Subgrade - R=12 | 0 | 0 | 06/01/1973 | 06/01/1973 |  | 20905 |  | 24
94006-DS-1973 | 94006 | Driving Shoulder | 2 | Aggregate | Class 5 - Standard - Base | 267 | 10.5 | 06/15/1973 | 06/15/1973 |  | 20909 |  | 17163
94006-DS-1973 | 94006 | Driving Shoulder | 3 | Asphalt | Hot Mix Asphalt - Shoulder Mix | 102 | 4 | 07/01/1973 | 07/01/1973 |  | 20914 |  | 116
94006-PS-1973 | 94006 | Passing Shoulder | 1 | Clay | Clay - Subgrade - R=12 | 0 | 0 | 06/01/1973 | 06/01/1973 |  | 20907 |  | 24
94006-PS-1973 | 94006 | Passing Shoulder | 2 | Aggregate | Class 5 - Standard - Base | 267 | 10.5 | 06/15/1973 | 06/15/1973 |  | 20911 |  | 17163
94006-PS-1973 | 94006 | Passing Shoulder | 3 | Asphalt | Hot Mix Asphalt - Shoulder Mix | 102 | 4 | 07/01/1973 | 07/01/1973 |  | 20915 |  | 116
94007-DS-1973 | 94007 | Driving Shoulder | 1 | Clay | Clay - Subgrade - R=12 | 0 | 0 | 06/01/1973 | 06/01/1973 |  | 20922 |  | 24
94007-DS-1973 | 94007 | Driving Shoulder | 2 | Aggregate | Class 5 - Standard - Base | 267 | 10.5 | 06/15/1973 | 06/15/1973 |  | 20926 |  | 17163
94007-DS-1973 | 94007 | Driving Shoulder | 3 | Asphalt | Hot Mix Asphalt - Shoulder Mix | 102 | 4 | 07/01/1973 | 07/01/1973 |  | 20931 |  | 116
94007-PS-1973 | 94007 | Passing Shoulder | 1 | Clay | Clay - Subgrade - R=12 | 0 | 0 | 06/01/1973 | 06/01/1973 |  | 20924 |  | 24
94007-PS-1973 | 94007 | Passing Shoulder | 2 | Aggregate | Class 5 - Standard - Base | 267 | 10.5 | 06/15/1973 | 06/15/1973 |  | 20928 |  | 17163
94007-PS-1973 | 94007 | Passing Shoulder | 3 | Asphalt | Hot Mix Asphalt - Shoulder Mix | 102 | 4 | 07/01/1973 | 07/01/1973 |  | 20932 |  | 116
94008-DS-1973 | 94008 | Driving Shoulder | 1 | Clay | Clay - Subgrade - R=12 | 0 | 0 | 06/01/1973 | 06/01/1973 |  | 20939 |  | 24
94008-DS-1973 | 94008 | Driving Shoulder | 2 | Aggregate | Class 5 - Standard - Base | 267 | 10.5 | 06/15/1973 | 06/15/1973 |  | 20943 |  | 17163
94008-DS-1973 | 94008 | Driving Shoulder | 3 | Asphalt | Hot Mix Asphalt - Shoulder Mix | 102 | 4 | 07/01/1973 | 07/01/1973 |  | 20948 |  | 116
94008-PS-1973 | 94008 | Passing Shoulder | 1 | Clay | Clay - Subgrade - R=12 | 0 | 0 | 06/01/1973 | 06/01/1973 |  | 20941 |  | 24
94008-PS-1973 | 94008 | Passing Shoulder | 2 | Aggregate | Class 5 - Standard - Base | 267 | 10.5 | 06/15/1973 | 06/15/1973 |  | 20945 |  | 17163
94008-PS-1973 | 94008 | Passing Shoulder | 3 | Asphalt | Hot Mix Asphalt - Shoulder Mix | 102 | 4 | 07/01/1973 | 07/01/1973 |  | 20949 |  | 116
94009-DS-1973 | 94009 | Driving Shoulder | 1 | Clay | Clay - Subgrade - R=12 | 0 | 0 | 06/01/1973 | 06/01/1973 |  | 20956 |  | 24
94009-DS-1973 | 94009 | Driving Shoulder | 2 | Aggregate | Class 5 - Standard - Base | 267 | 10.5 | 06/15/1973 | 06/15/1973 |  | 20960 |  | 17163
94009-DS-1973 | 94009 | Driving Shoulder | 3 | Asphalt | Hot Mix Asphalt - Shoulder Mix | 102 | 4 | 07/01/1973 | 07/01/1973 |  | 20965 |  | 116
94009-PS-1973 | 94009 | Passing Shoulder | 1 | Clay | Clay - Subgrade - R=12 | 0 | 0 | 06/01/1973 | 06/01/1973 |  | 20958 |  | 24
94009-PS-1973 | 94009 | Passing Shoulder | 2 | Aggregate | Class 5 - Standard - Base | 267 | 10.5 | 06/15/1973 | 06/15/1973 |  | 20962 |  | 17163
94009-PS-1973 | 94009 | Passing Shoulder | 3 | Asphalt | Hot Mix Asphalt - Shoulder Mix | 102 | 4 | 07/01/1973 | 07/01/1973 |  | 20966 |  | 116
94010-DS-1973 | 94010 | Driving Shoulder | 1 | Clay | Clay - Subgrade - R=12 | 0 | 0 | 06/01/1973 | 06/01/1973 |  | 20974 |  | 24
94010-DS-1973 | 94010 | Driving Shoulder | 2 | Aggregate | Class 5 - Standard - Base | 267 | 10.5 | 06/15/1973 | 06/15/1973 |  | 20978 |  | 17163
94010-DS-1973 | 94010 | Driving Shoulder | 3 | Asphalt | Hot Mix Asphalt - Shoulder Mix | 102 | 4 | 07/01/1973 | 07/01/1973 |  | 20983 |  | 116
94010-PS-1973 | 94010 | Passing Shoulder | 1 | Clay | Clay - Subgrade - R=12 | 0 | 0 | 06/01/1973 | 06/01/1973 |  | 20976 |  | 24
94010-PS-1973 | 94010 | Passing Shoulder | 2 | Aggregate | Class 5 - Standard - Base | 267 | 10.5 | 06/15/1973 | 06/15/1973 |  | 20980 |  | 17163
94010-PS-1973 | 94010 | Passing Shoulder | 3 | Asphalt | Hot Mix Asphalt - Shoulder Mix | 102 | 4 | 07/01/1973 | 07/01/1973 |  | 20984 |  | 116
94011-DS-1973 | 94011 | Driving Shoulder | 1 | Clay | Clay - Subgrade - R=12 | 0 | 0 | 06/01/1973 | 06/01/1973 |  | 20991 |  | 24
94011-DS-1973 | 94011 | Driving Shoulder | 2 | Aggregate | Class 5 - Standard - Base | 267 | 10.5 | 06/15/1973 | 06/15/1973 |  | 20995 |  | 17163
94011-DS-1973 | 94011 | Driving Shoulder | 3 | Asphalt | Hot Mix Asphalt - Shoulder Mix | 102 | 4 | 07/01/1973 | 07/01/1973 |  | 21000 |  | 116
94011-PS-1973 | 94011 | Passing Shoulder | 1 | Clay | Clay - Subgrade - R=12 | 0 | 0 | 06/01/1973 | 06/01/1973 |  | 20993 |  | 24
94011-PS-1973 | 94011 | Passing Shoulder | 2 | Aggregate | Class 5 - Standard - Base | 267 | 10.5 | 06/15/1973 | 06/15/1973 |  | 20997 |  | 17163
94011-PS-1973 | 94011 | Passing Shoulder | 3 | Asphalt | Hot Mix Asphalt - Shoulder Mix | 102 | 4 | 07/01/1973 | 07/01/1973 |  | 21001 |  | 116
94012-DS-1973 | 94012 | Driving Shoulder | 1 | Clay | Clay - Subgrade - R=12 | 0 | 0 | 06/01/1973 | 06/01/1973 |  | 21019 |  | 24
94012-DS-1973 | 94012 | Driving Shoulder | 2 | Aggregate | Class 5 - Standard - Base | 267 | 10.5 | 06/15/1973 | 06/15/1973 |  | 21026 |  | 17163
94012-DS-1973 | 94012 | Driving Shoulder | 3 | Asphalt | Hot Mix Asphalt - Shoulder Mix | 102 | 4 | 07/01/1973 | 07/01/1973 |  | 21028 |  | 116
94012-PS-1973 | 94012 | Passing Shoulder | 1 | Clay | Clay - Subgrade - R=12 | 0 | 0 | 06/01/1973 | 06/01/1973 |  | 21021 |  | 24
94012-PS-1973 | 94012 | Passing Shoulder | 2 | Aggregate | Class 5 - Standard - Base | 267 | 10.5 | 06/15/1973 | 06/15/1973 |  | 21027 |  | 17163
94012-PS-1973 | 94012 | Passing Shoulder | 3 | Asphalt | Hot Mix Asphalt - Shoulder Mix | 102 | 4 | 06/01/1973 | 06/01/1973 |  | 21029 |  | 116
94013-DS-1973 | 94013 | Driving Shoulder | 1 | Clay | Clay - Subgrade - R=12 | 0 | 0 | 06/01/1973 | 06/01/1973 |  | 21036 |  | 24
94013-DS-1973 | 94013 | Driving Shoulder | 2 | Aggregate | Class 5 - Standard - Base | 267 | 10.5 | 06/15/1973 | 06/15/1973 |  | 21040 |  | 17163
94013-DS-1973 | 94013 | Driving Shoulder | 3 | Asphalt | Hot Mix Asphalt - Shoulder Mix | 102 | 4 | 07/01/1973 | 07/01/1973 |  | 21045 |  | 116
94013-PS-1973 | 94013 | Passing Shoulder | 1 | Clay | Clay - Subgrade - R=12 | 0 | 0 | 06/01/1973 | 06/01/1973 |  | 21038 |  | 24
94013-PS-1973 | 94013 | Passing Shoulder | 2 | Aggregate | Class 5 - Standard - Base | 267 | 10.5 | 06/15/1973 | 06/15/1973 |  | 21042 |  | 17163
94013-PS-1973 | 94013 | Passing Shoulder | 3 | Asphalt | Hot Mix Asphalt - Shoulder Mix | 102 | 4 | 07/01/1973 | 07/01/1973 |  | 21046 |  | 116
94014-DS-1973 | 94014 | Driving Shoulder | 1 | Clay | Clay - Subgrade - R=12 | 0 | 0 | 06/01/1973 | 06/01/1973 |  | 21053 |  | 24
94014-DS-1973 | 94014 | Driving Shoulder | 2 | Aggregate | Class 5 - Standard - Base | 267 | 10.5 | 06/15/1973 | 06/15/1973 |  | 21057 |  | 17163
94014-DS-1973 | 94014 | Driving Shoulder | 3 | Asphalt | Hot Mix Asphalt - Shoulder Mix | 102 | 4 | 07/01/1973 | 07/01/1973 |  | 21062 |  | 116
94014-PS-1973 | 94014 | Passing Shoulder | 1 | Clay | Clay - Subgrade - R=12 | 0 | 0 | 06/01/1973 | 06/01/1973 |  | 21055 |  | 24
94014-PS-1973 | 94014 | Passing Shoulder | 2 | Aggregate | Class 5 - Standard - Base | 267 | 10.5 | 06/15/1973 | 06/15/1973 |  | 21059 |  | 17163
94014-PS-1973 | 94014 | Passing Shoulder | 3 | Asphalt | Hot Mix Asphalt - Shoulder Mix | 102 | 4 | 07/01/1973 | 07/01/1973 |  | 21063 |  | 116
94015-DS-1973 | 94015 | Driving Shoulder | 1 | Clay | Clay - Subgrade - R=12 | 0 | 0 | 06/01/1973 | 06/01/1973 |  | 21070 |  | 24
94015-DS-1973 | 94015 | Driving Shoulder | 2 | Aggregate | Class 5 - Standard - Base | 267 | 10.5 | 06/15/1973 | 06/15/1973 |  | 21074 |  | 17163
94015-DS-1973 | 94015 | Driving Shoulder | 3 | Asphalt | Hot Mix Asphalt - Shoulder Mix | 102 | 4 | 07/01/1973 | 07/01/1973 |  | 21079 |  | 116
94015-PS-1973 | 94015 | Passing Shoulder | 1 | Clay | Clay - Subgrade - R=12 | 0 | 0 | 06/01/1973 | 06/01/1973 |  | 21072 |  | 24
94015-PS-1973 | 94015 | Passing Shoulder | 2 | Aggregate | Class 5 - Standard - Base | 267 | 10.5 | 06/15/1973 | 06/15/1973 |  | 21076 |  | 17163
94015-PS-1973 | 94015 | Passing Shoulder | 3 | Asphalt | Hot Mix Asphalt - Shoulder Mix | 102 | 4 | 07/01/1973 | 07/01/1973 |  | 21080 |  | 116
169000-DS-2009 | 169000 | Driving Shoulder | 3 | Aggregate | Class 1 Shouldering - MnDOT Milaca | 76 | 3 | 11/15/1973 | 11/15/1973 | 08/21/2024 | 18897 |  | 18892
169000-DS-2009 | 169000 | Driving Shoulder | 4 | Asphalt | Hot Mix Asphalt - MnDOT Milaca Shoulder Mix | 38 | 1.5 | 11/16/1973 | 11/16/1973 | 08/21/2024 | 18898 |  | 18884
169000-DS-2009 | 169000 | Driving Shoulder | 2 | Aggregate | Class 3 Shouldering - MnDOT Milaca | 457 | 18 | 11/01/1973 | 11/10/1973 | 08/21/2024 | 18896 |  | 18893
169000-DS-2009 | 169000 | Driving Shoulder | 1 | Sand | Sand + Gravel Subgrade - MnDOT Milaca | 0 | 0 | 07/01/1972 | 07/01/1972 | 08/21/2024 | 18895 |  | 18891
169000-DS-2009 | 169000 | Driving Shoulder | 5 | Asphalt | Hot Mix Asphalt - MnDOT Milaca Shoulder Mix | 51 | 2 | 09/25/2009 | 09/25/2009 | 08/21/2024 | 18899 |  | 18894
169001-DS-2009 | 169001 | Driving Shoulder | 1 | Sand | Sand + Gravel Subgrade - MnDOT Milaca | 0 | 0 | 07/01/1972 | 07/01/1972 | 08/21/2024 | 18913 |  | 18891
169001-DS-2009 | 169001 | Driving Shoulder | 2 | Aggregate | Class 3 Shouldering - MnDOT Milaca | 457 | 18 | 11/01/1973 | 11/10/1973 | 08/21/2024 | 18914 |  | 18893
169001-DS-2009 | 169001 | Driving Shoulder | 3 | Aggregate | Class 1 Shouldering - MnDOT Milaca | 76 | 3 | 11/15/1973 | 11/15/1973 | 08/21/2024 | 18915 |  | 18892
169001-DS-2009 | 169001 | Driving Shoulder | 4 | Asphalt | Hot Mix Asphalt - MnDOT Milaca Shoulder Mix | 38 | 1.5 | 11/16/1973 | 11/16/1973 | 08/21/2024 | 18916 |  | 18884
169001-DS-2009 | 169001 | Driving Shoulder | 5 | Asphalt | Hot Mix Asphalt - MnDOT Milaca Shoulder Mix | 51 | 2 | 09/25/2009 | 09/25/2009 | 08/21/2024 | 18917 |  | 18894
169002-DS-2009 | 169002 | Driving Shoulder | 2 | Aggregate | Class 3 Shouldering - MnDOT Milaca | 457 | 18 | 11/01/1973 | 11/10/1973 | 08/21/2024 | 18931 |  | 18893
169002-DS-2009 | 169002 | Driving Shoulder | 1 | Sand | Sand + Gravel Subgrade - MnDOT Milaca | 0 | 0 | 07/01/1972 | 07/01/1972 | 08/21/2024 | 18930 |  | 18891
169002-DS-2009 | 169002 | Driving Shoulder | 3 | Aggregate | Class 1 Shouldering - MnDOT Milaca | 76 | 3 | 11/15/1973 | 11/15/1973 | 08/21/2024 | 18932 |  | 18892
169002-DS-2009 | 169002 | Driving Shoulder | 5 | Asphalt | Hot Mix Asphalt - MnDOT Milaca Shoulder Mix | 51 | 2 | 09/25/2009 | 09/25/2009 | 08/21/2024 | 18934 |  | 18894
169002-DS-2009 | 169002 | Driving Shoulder | 4 | Asphalt | Hot Mix Asphalt - MnDOT Milaca Shoulder Mix | 38 | 1.5 | 11/16/1973 | 11/16/1973 | 08/21/2024 | 18933 |  | 18884
169003-DS-2009 | 169003 | Driving Shoulder | 1 | Sand | Sand + Gravel Subgrade - MnDOT Milaca | 0 | 0 | 07/01/1972 | 07/01/1972 | 08/21/2024 | 18947 |  | 18891
169003-DS-2009 | 169003 | Driving Shoulder | 2 | Aggregate | Class 3 Shouldering - MnDOT Milaca | 457 | 18 | 11/01/1973 | 11/10/1973 | 08/21/2024 | 18948 |  | 18893
169003-DS-2009 | 169003 | Driving Shoulder | 3 | Aggregate | Class 1 Shouldering - MnDOT Milaca | 76 | 3 | 11/15/1973 | 11/15/1973 | 08/21/2024 | 18949 |  | 18892
169003-DS-2009 | 169003 | Driving Shoulder | 4 | Asphalt | Hot Mix Asphalt - MnDOT Milaca Shoulder Mix | 38 | 1.5 | 11/16/1973 | 11/16/1973 | 08/21/2024 | 18950 |  | 18884
169003-DS-2009 | 169003 | Driving Shoulder | 5 | Asphalt | Hot Mix Asphalt - MnDOT Milaca Shoulder Mix | 51 | 2 | 09/25/2009 | 09/25/2009 | 08/21/2024 | 18951 |  | 18894
169004-DS-2009 | 169004 | Driving Shoulder | 1 | Sand | Sand + Gravel Subgrade - MnDOT Milaca | 0 | 0 | 07/01/1972 | 07/01/1972 | 08/21/2024 | 18964 |  | 18891
169004-DS-2009 | 169004 | Driving Shoulder | 2 | Aggregate | Class 3 Shouldering - MnDOT Milaca | 457 | 18 | 11/01/1973 | 11/10/1973 | 08/21/2024 | 18965 |  | 18893
169004-DS-2009 | 169004 | Driving Shoulder | 4 | Asphalt | Hot Mix Asphalt - MnDOT Milaca Shoulder Mix | 38 | 1.5 | 11/16/1973 | 11/16/1973 | 08/21/2024 | 18967 |  | 18884
169004-DS-2009 | 169004 | Driving Shoulder | 3 | Aggregate | Class 1 Shouldering - MnDOT Milaca | 76 | 3 | 11/15/1973 | 11/15/1973 | 08/21/2024 | 18966 |  | 18892
169004-DS-2009 | 169004 | Driving Shoulder | 5 | Asphalt | Hot Mix Asphalt - MnDOT Milaca Shoulder Mix | 51 | 2 | 09/25/2009 | 09/25/2009 | 08/21/2024 | 18968 |  | 18894
169005-DS-2009 | 169005 | Driving Shoulder | 4 | Asphalt | Hot Mix Asphalt - MnDOT Milaca Shoulder Mix | 38 | 1.5 | 11/16/1973 | 11/16/1973 | 08/21/2024 | 18984 |  | 18884
169005-DS-2009 | 169005 | Driving Shoulder | 3 | Aggregate | Class 1 Shouldering - MnDOT Milaca | 76 | 3 | 11/15/1973 | 11/15/1973 | 08/21/2024 | 18983 |  | 18892
169005-DS-2009 | 169005 | Driving Shoulder | 2 | Aggregate | Class 3 Shouldering - MnDOT Milaca | 457 | 18 | 11/01/1973 | 11/10/1973 | 08/21/2024 | 18982 |  | 18893
169005-DS-2009 | 169005 | Driving Shoulder | 1 | Sand | Sand + Gravel Subgrade - MnDOT Milaca | 0 | 0 | 07/01/1972 | 07/01/1972 | 08/21/2024 | 18981 |  | 18891
169005-DS-2009 | 169005 | Driving Shoulder | 5 | Asphalt | Hot Mix Asphalt - MnDOT Milaca Shoulder Mix | 51 | 2 | 09/25/2009 | 09/25/2009 | 08/21/2024 | 18985 |  | 18894
169006-DS-2009 | 169006 | Driving Shoulder | 4 | Asphalt | Hot Mix Asphalt - MnDOT Milaca Shoulder Mix | 38 | 1.5 | 11/16/1973 | 11/16/1973 | 08/21/2024 | 19001 |  | 18884
169006-DS-2009 | 169006 | Driving Shoulder | 3 | Aggregate | Class 1 Shouldering - MnDOT Milaca | 76 | 3 | 11/15/1973 | 11/15/1973 | 08/21/2024 | 19000 |  | 18892
169006-DS-2009 | 169006 | Driving Shoulder | 2 | Aggregate | Class 3 Shouldering - MnDOT Milaca | 457 | 18 | 11/01/1973 | 11/10/1973 | 08/21/2024 | 18999 |  | 18893
169006-DS-2009 | 169006 | Driving Shoulder | 1 | Sand | Sand + Gravel Subgrade - MnDOT Milaca | 0 | 0 | 07/01/1972 | 07/01/1972 | 08/21/2024 | 18998 |  | 18891
169006-DS-2009 | 169006 | Driving Shoulder | 5 | Asphalt | Hot Mix Asphalt - MnDOT Milaca Shoulder Mix | 51 | 2 | 09/25/2009 | 09/25/2009 | 08/21/2024 | 19002 |  | 18894
169007-DS-2009 | 169007 | Driving Shoulder | 1 | Sand | Sand + Gravel Subgrade - MnDOT Milaca | 0 | 0 | 07/01/1972 | 07/01/1972 | 08/21/2024 | 19015 |  | 18891
169007-DS-2009 | 169007 | Driving Shoulder | 2 | Aggregate | Class 3 Shouldering - MnDOT Milaca | 457 | 18 | 11/01/1973 | 11/10/1973 | 08/21/2024 | 19016 |  | 18893
169007-DS-2009 | 169007 | Driving Shoulder | 3 | Aggregate | Class 1 Shouldering - MnDOT Milaca | 76 | 3 | 11/15/1973 | 11/15/1973 | 08/21/2024 | 19017 |  | 18892
169007-DS-2009 | 169007 | Driving Shoulder | 4 | Asphalt | Hot Mix Asphalt - MnDOT Milaca Shoulder Mix | 38 | 1.5 | 11/16/1973 | 11/16/1973 | 08/21/2024 | 19018 |  | 18884
169007-DS-2009 | 169007 | Driving Shoulder | 5 | Asphalt | Hot Mix Asphalt - MnDOT Milaca Shoulder Mix | 51 | 2 | 09/25/2009 | 09/25/2009 | 08/21/2024 | 19019 |  | 18894
169008-DS-2009 | 169008 | Driving Shoulder | 4 | Asphalt | Hot Mix Asphalt - MnDOT Milaca Shoulder Mix | 38 | 1.5 | 11/16/1973 | 11/16/1973 | 08/21/2024 | 19035 |  | 18884
169008-DS-2009 | 169008 | Driving Shoulder | 3 | Aggregate | Class 1 Shouldering - MnDOT Milaca | 76 | 3 | 11/15/1973 | 11/15/1973 | 08/21/2024 | 19034 |  | 18892
169008-DS-2009 | 169008 | Driving Shoulder | 2 | Aggregate | Class 3 Shouldering - MnDOT Milaca | 457 | 18 | 11/01/1973 | 11/10/1973 | 08/21/2024 | 19033 |  | 18893
169008-DS-2009 | 169008 | Driving Shoulder | 1 | Sand | Sand + Gravel Subgrade - MnDOT Milaca | 0 | 0 | 07/01/1972 | 07/01/1972 | 08/21/2024 | 19032 |  | 18891
169008-DS-2009 | 169008 | Driving Shoulder | 5 | Asphalt | Hot Mix Asphalt - MnDOT Milaca Shoulder Mix | 51 | 2 | 09/25/2009 | 09/25/2009 | 08/21/2024 | 19036 |  | 18894
169009-DS-2009 | 169009 | Driving Shoulder | 2 | Aggregate | Class 3 Shouldering - MnDOT Milaca | 457 | 18 | 11/01/1973 | 11/10/1973 | 08/21/2024 | 19050 |  | 18893
169009-DS-2009 | 169009 | Driving Shoulder | 1 | Sand | Sand + Gravel Subgrade - MnDOT Milaca | 0 | 0 | 07/01/1972 | 07/01/1972 | 08/21/2024 | 19049 |  | 18891
169009-DS-2009 | 169009 | Driving Shoulder | 3 | Aggregate | Class 1 Shouldering - MnDOT Milaca | 76 | 3 | 11/15/1973 | 11/15/1973 | 08/21/2024 | 19051 |  | 18892
169009-DS-2009 | 169009 | Driving Shoulder | 4 | Asphalt | Hot Mix Asphalt - MnDOT Milaca Shoulder Mix | 38 | 1.5 | 11/16/1973 | 11/16/1973 | 08/21/2024 | 19052 |  | 18884
169009-DS-2009 | 169009 | Driving Shoulder | 5 | Asphalt | Hot Mix Asphalt - MnDOT Milaca Shoulder Mix | 51 | 2 | 09/25/2009 | 09/25/2009 | 08/21/2024 | 19053 |  | 18894
169010-DS-2009 | 169010 | Driving Shoulder | 2 | Aggregate | Class 3 Shouldering - MnDOT Milaca | 457 | 18 | 11/01/1973 | 11/10/1973 | 08/21/2024 | 19067 |  | 18893
169010-DS-2009 | 169010 | Driving Shoulder | 1 | Sand | Sand + Gravel Subgrade - MnDOT Milaca | 0 | 0 | 07/01/1972 | 07/01/1972 | 08/21/2024 | 19066 |  | 18891
169010-DS-2009 | 169010 | Driving Shoulder | 3 | Aggregate | Class 1 Shouldering - MnDOT Milaca | 76 | 3 | 11/15/1973 | 11/15/1973 | 08/21/2024 | 19068 |  | 18892
169010-DS-2009 | 169010 | Driving Shoulder | 5 | Asphalt | Hot Mix Asphalt - MnDOT Milaca Shoulder Mix | 51 | 2 | 09/25/2009 | 09/25/2009 | 08/21/2024 | 19070 |  | 18894
169010-DS-2009 | 169010 | Driving Shoulder | 4 | Asphalt | Hot Mix Asphalt - MnDOT Milaca Shoulder Mix | 38 | 1.5 | 11/16/1973 | 11/16/1973 | 08/21/2024 | 19069 |  | 18884
169011-DS-2009 | 169011 | Driving Shoulder | 1 | Sand | Sand + Gravel Subgrade - MnDOT Milaca | 0 | 0 | 07/01/1972 | 07/01/1972 | 08/21/2024 | 19084 |  | 18891
169011-DS-2009 | 169011 | Driving Shoulder | 2 | Aggregate | Class 3 Shouldering - MnDOT Milaca | 457 | 18 | 11/01/1973 | 11/10/1973 | 08/21/2024 | 19085 |  | 18893
169011-DS-2009 | 169011 | Driving Shoulder | 4 | Asphalt | Hot Mix Asphalt - MnDOT Milaca Shoulder Mix | 38 | 1.5 | 11/16/1973 | 11/16/1973 | 08/21/2024 | 19087 |  | 18884
169011-DS-2009 | 169011 | Driving Shoulder | 3 | Aggregate | Class 1 Shouldering - MnDOT Milaca | 76 | 3 | 11/15/1973 | 11/15/1973 | 08/21/2024 | 19086 |  | 18892
169011-DS-2009 | 169011 | Driving Shoulder | 5 | Asphalt | Hot Mix Asphalt - MnDOT Milaca Shoulder Mix | 51 | 2 | 09/25/2009 | 09/25/2009 | 08/21/2024 | 19088 |  | 18894
169012-DS-2009 | 169012 | Driving Shoulder | 5 | Asphalt | Hot Mix Asphalt - MnDOT Milaca Shoulder Mix | 51 | 2 | 09/25/2009 | 09/25/2009 | 08/21/2024 | 19105 |  | 18894
169012-DS-2009 | 169012 | Driving Shoulder | 1 | Sand | Sand + Gravel Subgrade - MnDOT Milaca | 0 | 0 | 07/01/1972 | 07/01/1972 | 08/21/2024 | 19101 |  | 18891
169012-DS-2009 | 169012 | Driving Shoulder | 2 | Aggregate | Class 3 Shouldering - MnDOT Milaca | 457 | 18 | 11/01/1973 | 11/10/1973 | 08/21/2024 | 19102 |  | 18893
169012-DS-2009 | 169012 | Driving Shoulder | 3 | Aggregate | Class 1 Shouldering - MnDOT Milaca | 76 | 3 | 11/15/1973 | 11/15/1973 | 08/21/2024 | 19103 |  | 18892
169012-DS-2009 | 169012 | Driving Shoulder | 4 | Asphalt | Hot Mix Asphalt - MnDOT Milaca Shoulder Mix | 38 | 1.5 | 11/16/1973 | 11/16/1973 | 08/21/2024 | 19104 |  | 18884
169013-DS-2009 | 169013 | Driving Shoulder | 1 | Sand | Sand + Gravel Subgrade - MnDOT Milaca | 0 | 0 | 07/01/1972 | 07/01/1972 | 08/21/2024 | 19118 |  | 18891
169013-DS-2009 | 169013 | Driving Shoulder | 2 | Aggregate | Class 3 Shouldering - MnDOT Milaca | 457 | 18 | 11/01/1973 | 11/10/1973 | 08/21/2024 | 19119 |  | 18893
169013-DS-2009 | 169013 | Driving Shoulder | 3 | Aggregate | Class 1 Shouldering - MnDOT Milaca | 76 | 3 | 11/15/1973 | 11/15/1973 | 08/21/2024 | 19120 |  | 18892
169013-DS-2009 | 169013 | Driving Shoulder | 4 | Asphalt | Hot Mix Asphalt - MnDOT Milaca Shoulder Mix | 38 | 1.5 | 11/16/1973 | 11/16/1973 | 08/21/2024 | 19121 |  | 18884
169013-DS-2009 | 169013 | Driving Shoulder | 5 | Asphalt | Hot Mix Asphalt - MnDOT Milaca Shoulder Mix | 51 | 2 | 09/25/2009 | 09/25/2009 | 08/21/2024 | 19122 |  | 18894
169014-DS-2009 | 169014 | Driving Shoulder | 1 | Sand | Sand + Gravel Subgrade - MnDOT Milaca | 0 | 0 | 07/01/1972 | 07/01/1972 | 08/21/2024 | 19135 |  | 18891
169014-DS-2009 | 169014 | Driving Shoulder | 2 | Aggregate | Class 3 Shouldering - MnDOT Milaca | 457 | 18 | 11/01/1973 | 11/10/1973 | 08/21/2024 | 19136 |  | 18893
169014-DS-2009 | 169014 | Driving Shoulder | 3 | Aggregate | Class 1 Shouldering - MnDOT Milaca | 76 | 3 | 11/15/1973 | 11/15/1973 | 08/21/2024 | 19137 |  | 18892
169014-DS-2009 | 169014 | Driving Shoulder | 4 | Asphalt | Hot Mix Asphalt - MnDOT Milaca Shoulder Mix | 38 | 1.5 | 11/16/1973 | 11/16/1973 | 08/21/2024 | 19138 |  | 18884
169014-DS-2009 | 169014 | Driving Shoulder | 5 | Asphalt | Hot Mix Asphalt - MnDOT Milaca Shoulder Mix | 51 | 2 | 09/25/2009 | 09/25/2009 | 08/21/2024 | 19139 |  | 18894
169015-DS-2009 | 169015 | Driving Shoulder | 1 | Sand | Sand + Gravel Subgrade - MnDOT Milaca | 0 | 0 | 07/01/1972 | 07/01/1972 | 08/21/2024 | 19152 |  | 18891
169015-DS-2009 | 169015 | Driving Shoulder | 2 | Aggregate | Class 3 Shouldering - MnDOT Milaca | 457 | 18 | 11/01/1973 | 11/10/1973 | 08/21/2024 | 19153 |  | 18893
169015-DS-2009 | 169015 | Driving Shoulder | 3 | Aggregate | Class 1 Shouldering - MnDOT Milaca | 76 | 3 | 11/15/1973 | 11/15/1973 | 08/21/2024 | 19154 |  | 18892
169015-DS-2009 | 169015 | Driving Shoulder | 4 | Asphalt | Hot Mix Asphalt - MnDOT Milaca Shoulder Mix | 38 | 1.5 | 11/16/1973 | 11/16/1973 | 08/21/2024 | 19155 |  | 18884
169015-DS-2009 | 169015 | Driving Shoulder | 5 | Asphalt | Hot Mix Asphalt - MnDOT Milaca Shoulder Mix | 51 | 2 | 09/25/2009 | 09/25/2009 | 08/21/2024 | 19156 |  | 18894
169016-DS-2009 | 169016 | Driving Shoulder | 1 | Sand | Sand + Gravel Subgrade - MnDOT Milaca | 0 | 0 | 07/01/1972 | 07/01/1972 | 08/21/2024 | 19169 |  | 18891
169016-DS-2009 | 169016 | Driving Shoulder | 2 | Aggregate | Class 3 Shouldering - MnDOT Milaca | 457 | 18 | 11/01/1973 | 11/10/1973 | 08/21/2024 | 19170 |  | 18893
169016-DS-2009 | 169016 | Driving Shoulder | 3 | Aggregate | Class 1 Shouldering - MnDOT Milaca | 76 | 3 | 11/15/1973 | 11/15/1973 | 08/21/2024 | 19171 |  | 18892
169016-DS-2009 | 169016 | Driving Shoulder | 4 | Asphalt | Hot Mix Asphalt - MnDOT Milaca Shoulder Mix | 38 | 1.5 | 11/16/1973 | 11/16/1973 | 08/21/2024 | 19172 |  | 18884
169016-DS-2009 | 169016 | Driving Shoulder | 5 | Asphalt | Hot Mix Asphalt - MnDOT Milaca Shoulder Mix | 51 | 2 | 09/25/2009 | 09/25/2009 | 08/21/2024 | 19174 |  | 18894
169017-DS-2009 | 169017 | Driving Shoulder | 1 | Sand | Sand + Gravel Subgrade - MnDOT Milaca | 0 | 0 | 07/01/1972 | 07/01/1972 | 08/21/2024 | 19198 |  | 18891
169017-DS-2009 | 169017 | Driving Shoulder | 2 | Aggregate | Class 3 Shouldering - MnDOT Milaca | 457 | 18 | 11/01/1973 | 11/10/1973 | 08/21/2024 | 19199 |  | 18893
169017-DS-2009 | 169017 | Driving Shoulder | 3 | Aggregate | Class 1 Shouldering - MnDOT Milaca | 76 | 3 | 11/15/1973 | 11/15/1973 | 08/21/2024 | 19200 |  | 18892
169017-DS-2009 | 169017 | Driving Shoulder | 4 | Asphalt | Hot Mix Asphalt - MnDOT Milaca Shoulder Mix | 38 | 1.5 | 11/16/1973 | 11/16/1973 | 08/21/2024 | 19201 |  | 18884
169017-DS-2009 | 169017 | Driving Shoulder | 5 | Asphalt | Hot Mix Asphalt - MnDOT Milaca Shoulder Mix | 51 | 2 | 09/25/2009 | 09/25/2009 | 08/21/2024 | 19202 |  | 18894
169018-DS-2009 | 169018 | Driving Shoulder | 1 | Sand | Sand + Gravel Subgrade - MnDOT Milaca | 0 | 0 | 07/01/1972 | 07/01/1972 | 08/21/2024 | 19215 |  | 18891
169018-DS-2009 | 169018 | Driving Shoulder | 2 | Aggregate | Class 3 Shouldering - MnDOT Milaca | 457 | 18 | 11/01/1973 | 11/10/1973 | 08/21/2024 | 19216 |  | 18893
169018-DS-2009 | 169018 | Driving Shoulder | 3 | Aggregate | Class 1 Shouldering - MnDOT Milaca | 76 | 3 | 11/15/1973 | 11/15/1973 | 08/21/2024 | 19217 |  | 18892
169018-DS-2009 | 169018 | Driving Shoulder | 4 | Asphalt | Hot Mix Asphalt - MnDOT Milaca Shoulder Mix | 38 | 1.5 | 11/16/1973 | 11/16/1973 | 08/21/2024 | 19218 |  | 18884
169018-DS-2009 | 169018 | Driving Shoulder | 5 | Asphalt | Hot Mix Asphalt - MnDOT Milaca Shoulder Mix | 51 | 2 | 09/25/2009 | 09/25/2009 | 08/21/2024 | 19219 |  | 18894
169019-DS-2009 | 169019 | Driving Shoulder | 1 | Sand | Sand + Gravel Subgrade - MnDOT Milaca | 0 | 0 | 07/01/1972 | 07/01/1972 | 08/21/2024 | 19232 |  | 18891
169019-DS-2009 | 169019 | Driving Shoulder | 2 | Aggregate | Class 3 Shouldering - MnDOT Milaca | 457 | 18 | 11/01/1973 | 11/10/1973 | 08/21/2024 | 19233 |  | 18893
169019-DS-2009 | 169019 | Driving Shoulder | 3 | Aggregate | Class 1 Shouldering - MnDOT Milaca | 76 | 3 | 11/15/1973 | 11/15/1973 | 08/21/2024 | 19234 |  | 18892
169019-DS-2009 | 169019 | Driving Shoulder | 4 | Asphalt | Hot Mix Asphalt - MnDOT Milaca Shoulder Mix | 38 | 1.5 | 11/16/1973 | 11/16/1973 | 08/21/2024 | 19235 |  | 18884
169019-DS-2009 | 169019 | Driving Shoulder | 5 | Asphalt | Hot Mix Asphalt - MnDOT Milaca Shoulder Mix | 51 | 2 | 08/25/2009 | 08/25/2009 | 08/21/2024 | 19236 |  | 18894
169020-DS-2009 | 169020 | Driving Shoulder | 1 | Sand | Sand + Gravel Subgrade - MnDOT Milaca | 0 | 0 | 07/01/1972 | 07/01/1972 | 08/21/2024 | 19249 |  | 18891
169020-DS-2009 | 169020 | Driving Shoulder | 2 | Aggregate | Class 3 Shouldering - MnDOT Milaca | 457 | 18 | 11/01/1973 | 11/10/1973 | 08/21/2024 | 19250 |  | 18893
169020-DS-2009 | 169020 | Driving Shoulder | 3 | Aggregate | Class 1 Shouldering - MnDOT Milaca | 76 | 3 | 11/15/1973 | 11/15/1973 | 08/21/2024 | 19251 |  | 18892
169020-DS-2009 | 169020 | Driving Shoulder | 4 | Asphalt | Hot Mix Asphalt - MnDOT Milaca Shoulder Mix | 38 | 1.5 | 11/16/1973 | 11/16/1973 | 08/21/2024 | 19252 |  | 18884
169020-DS-2009 | 169020 | Driving Shoulder | 5 | Asphalt | Hot Mix Asphalt - MnDOT Milaca Shoulder Mix | 51 | 2 | 09/25/2009 | 09/25/2009 | 08/21/2024 | 19253 |  | 18894
169021-DS-2009 | 169021 | Driving Shoulder | 1 | Sand | Sand + Gravel Subgrade - MnDOT Milaca | 0 | 0 | 07/01/1972 | 07/01/1972 | 08/21/2024 | 19266 |  | 18891
169021-DS-2009 | 169021 | Driving Shoulder | 2 | Aggregate | Class 3 Shouldering - MnDOT Milaca | 457 | 18 | 11/01/1973 | 11/10/1973 | 08/21/2024 | 19267 |  | 18893
169021-DS-2009 | 169021 | Driving Shoulder | 3 | Aggregate | Class 1 Shouldering - MnDOT Milaca | 76 | 3 | 11/15/1973 | 11/15/1973 | 08/21/2024 | 19268 |  | 18892
169021-DS-2009 | 169021 | Driving Shoulder | 4 | Asphalt | Hot Mix Asphalt - MnDOT Milaca Shoulder Mix | 38 | 1.5 | 11/16/1973 | 11/16/1973 | 08/21/2024 | 19269 |  | 18884
169021-DS-2009 | 169021 | Driving Shoulder | 5 | Asphalt | Hot Mix Asphalt - MnDOT Milaca Shoulder Mix | 51 | 2 | 09/25/2009 | 09/25/2009 | 08/21/2024 | 19270 |  | 18894
169022-DS-2009 | 169022 | Driving Shoulder | 1 | Sand | Sand + Gravel Subgrade - MnDOT Milaca | 0 | 0 | 07/01/1972 | 07/01/1972 | 08/21/2024 | 19283 |  | 18891
169022-DS-2009 | 169022 | Driving Shoulder | 2 | Aggregate | Class 3 Shouldering - MnDOT Milaca | 457 | 18 | 11/01/1973 | 11/10/1973 | 08/21/2024 | 19284 |  | 18893
169022-DS-2009 | 169022 | Driving Shoulder | 3 | Aggregate | Class 1 Shouldering - MnDOT Milaca | 76 | 3 | 11/15/1973 | 11/15/1973 | 08/21/2024 | 19285 |  | 18892
169022-DS-2009 | 169022 | Driving Shoulder | 4 | Asphalt | Hot Mix Asphalt - MnDOT Milaca Shoulder Mix | 38 | 1.5 | 11/16/1973 | 11/16/1973 | 08/21/2024 | 19286 |  | 18884
169022-DS-2009 | 169022 | Driving Shoulder | 5 | Asphalt | Hot Mix Asphalt - MnDOT Milaca Shoulder Mix | 51 | 2 | 09/25/2009 | 09/25/2009 | 08/21/2024 | 19287 |  | 18894
169023-DS-2009 | 169023 | Driving Shoulder | 1 | Sand | Sand + Gravel Subgrade - MnDOT Milaca | 0 | 0 | 07/01/1972 | 07/01/1972 | 08/21/2024 | 19300 |  | 18891
169023-DS-2009 | 169023 | Driving Shoulder | 2 | Aggregate | Class 3 Shouldering - MnDOT Milaca | 457 | 18 | 11/01/1973 | 11/10/1973 | 08/21/2024 | 19301 |  | 18893
169023-DS-2009 | 169023 | Driving Shoulder | 3 | Aggregate | Class 1 Shouldering - MnDOT Milaca | 76 | 3 | 11/15/1973 | 11/15/1973 | 08/21/2024 | 19302 |  | 18892
169023-DS-2009 | 169023 | Driving Shoulder | 4 | Asphalt | Hot Mix Asphalt - MnDOT Milaca Shoulder Mix | 38 | 1.5 | 11/16/1973 | 11/16/1973 | 08/21/2024 | 19303 |  | 18884
169023-DS-2009 | 169023 | Driving Shoulder | 5 | Asphalt | Hot Mix Asphalt - MnDOT Milaca Shoulder Mix | 51 | 2 | 09/25/2009 | 09/25/2009 | 08/21/2024 | 19304 |  | 18894
169024-DS-2009 | 169024 | Driving Shoulder | 1 | Sand | Sand + Gravel Subgrade - MnDOT Milaca | 0 | 0 | 07/01/1972 | 07/01/1972 | 08/21/2024 | 19317 |  | 18891
169024-DS-2009 | 169024 | Driving Shoulder | 2 | Aggregate | Class 3 Shouldering - MnDOT Milaca | 457 | 18 | 11/01/1973 | 11/10/1973 | 08/21/2024 | 19318 |  | 18893
169024-DS-2009 | 169024 | Driving Shoulder | 3 | Aggregate | Class 1 Shouldering - MnDOT Milaca | 76 | 3 | 11/15/1973 | 11/15/1973 | 08/21/2024 | 19319 |  | 18892
169024-DS-2009 | 169024 | Driving Shoulder | 4 | Asphalt | Hot Mix Asphalt - MnDOT Milaca Shoulder Mix | 38 | 1.5 | 11/16/1973 | 11/16/1973 | 08/21/2024 | 19320 |  | 18884
169024-DS-2009 | 169024 | Driving Shoulder | 5 | Asphalt | Hot Mix Asphalt - MnDOT Milaca Shoulder Mix | 51 | 2 | 09/25/2009 | 09/25/2009 | 08/21/2024 | 19321 |  | 18894
169025-DS-2009 | 169025 | Driving Shoulder | 4 | Asphalt | Hot Mix Asphalt - MnDOT Milaca Shoulder Mix | 38 | 1.5 | 11/16/1973 | 11/16/1973 | 08/21/2024 | 19337 |  | 18884
169025-DS-2009 | 169025 | Driving Shoulder | 5 | Asphalt | Hot Mix Asphalt - MnDOT Milaca Shoulder Mix | 51 | 2 | 09/25/2009 | 09/25/2009 | 08/21/2024 | 19338 |  | 18894
169025-DS-2009 | 169025 | Driving Shoulder | 1 | Sand | Sand + Gravel Subgrade - MnDOT Milaca | 0 | 0 | 07/01/1972 | 07/01/1972 | 08/21/2024 | 19334 |  | 18891
169025-DS-2009 | 169025 | Driving Shoulder | 2 | Aggregate | Class 3 Shouldering - MnDOT Milaca | 457 | 18 | 11/01/1973 | 11/10/1973 | 08/21/2024 | 19335 |  | 18893
169025-DS-2009 | 169025 | Driving Shoulder | 3 | Aggregate | Class 1 Shouldering - MnDOT Milaca | 76 | 3 | 11/15/1973 | 11/15/1973 | 08/21/2024 | 19336 |  | 18892
169026-DS-2009 | 169026 | Driving Shoulder | 1 | Sand | Sand + Gravel Subgrade - MnDOT Milaca | 0 | 0 | 07/01/1972 | 07/01/1972 | 08/21/2024 | 19351 |  | 18891
169026-DS-2009 | 169026 | Driving Shoulder | 2 | Aggregate | Class 3 Shouldering - MnDOT Milaca | 457 | 18 | 11/01/1973 | 11/10/1973 | 08/21/2024 | 19352 |  | 18893
169026-DS-2009 | 169026 | Driving Shoulder | 3 | Aggregate | Class 1 Shouldering - MnDOT Milaca | 76 | 3 | 11/15/1973 | 11/15/1973 | 08/21/2024 | 19353 |  | 18892
169026-DS-2009 | 169026 | Driving Shoulder | 4 | Asphalt | Hot Mix Asphalt - MnDOT Milaca Shoulder Mix | 38 | 1.5 | 11/16/1973 | 11/16/1973 | 08/21/2024 | 19354 |  | 18884
169026-DS-2009 | 169026 | Driving Shoulder | 5 | Asphalt | Hot Mix Asphalt - MnDOT Milaca Shoulder Mix | 51 | 2 | 09/25/2009 | 09/25/2009 | 08/21/2024 | 19355 |  | 18894
169027-DS-2009 | 169027 | Driving Shoulder | 1 | Sand | Sand + Gravel Subgrade - MnDOT Milaca | 0 | 0 | 07/01/1972 | 07/01/1972 | 08/21/2024 | 19368 |  | 18891
169027-DS-2009 | 169027 | Driving Shoulder | 2 | Aggregate | Class 3 Shouldering - MnDOT Milaca | 457 | 18 | 11/01/1973 | 11/10/1973 | 08/21/2024 | 19369 |  | 18893
169027-DS-2009 | 169027 | Driving Shoulder | 3 | Aggregate | Class 1 Shouldering - MnDOT Milaca | 76 | 3 | 11/15/1973 | 11/15/1973 | 08/21/2024 | 19370 |  | 18892
169027-DS-2009 | 169027 | Driving Shoulder | 4 | Asphalt | Hot Mix Asphalt - MnDOT Milaca Shoulder Mix | 38 | 1.5 | 11/16/1973 | 11/16/1973 | 08/21/2024 | 19371 |  | 18884
169027-DS-2009 | 169027 | Driving Shoulder | 5 | Asphalt | Hot Mix Asphalt - MnDOT Milaca Shoulder Mix | 51 | 2 | 09/25/2009 | 09/25/2009 | 08/21/2024 | 19372 |  | 18894
169028-DS-2009 | 169028 | Driving Shoulder | 1 | Sand | Sand + Gravel Subgrade - MnDOT Milaca | 0 | 0 | 07/01/1972 | 07/01/1972 | 08/21/2024 | 19385 |  | 18891
169028-DS-2009 | 169028 | Driving Shoulder | 2 | Aggregate | Class 3 Shouldering - MnDOT Milaca | 457 | 18 | 11/01/1973 | 11/10/1973 | 08/21/2024 | 19386 |  | 18893
169028-DS-2009 | 169028 | Driving Shoulder | 3 | Aggregate | Class 1 Shouldering - MnDOT Milaca | 76 | 3 | 11/15/1973 | 11/15/1973 | 08/21/2024 | 19387 |  | 18892
169028-DS-2009 | 169028 | Driving Shoulder | 4 | Asphalt | Hot Mix Asphalt - MnDOT Milaca Shoulder Mix | 38 | 1.5 | 11/16/1973 | 11/16/1973 | 08/21/2024 | 19388 |  | 18884
169028-DS-2009 | 169028 | Driving Shoulder | 5 | Asphalt | Hot Mix Asphalt - MnDOT Milaca Shoulder Mix | 51 | 2 | 09/25/2009 | 09/25/2009 | 08/21/2024 | 19389 |  | 18894

## SECTION_LANE_LAYERS_MV
SECTION_ID | CELL | LANE_NAME | LAYER_NUM | BASIC_MATERIAL | DESCRIPTION | LANE_SURFACE | LAYER_THICKNESS_MM | LAYER_THICKNESS_IN | CONSTRUCT_START_DATE | CONSTRUCT_END_DATE | LAYER_DEMOLISHED_DATE | LAYER_ID | LAYER_ID_BEFORE | MATERIAL_ID
60-D-2004 | 60 | Driving | 1 | Clay | Clay - Subgrade - R=12 | Rigid | 0 | 0 | 06/13/1991 | 06/29/1993 |  | 28322 | 15267 | 24
60-D-2004 | 60 | Driving | 2 | Asphalt | Hot Mix Asphalt - 75 Blow Marshall Design | Rigid | 102 | 4 | 07/01/1993 | 07/01/1993 |  | 28323 | 15270 | 54
60-D-2004 | 60 | Driving | 3 | Asphalt | Hot Mix Asphalt - 75 Blow Marshall Design | Rigid | 76 | 3 | 07/02/1993 | 07/02/1993 |  | 28324 | 16936 | 54
60-D-2004 | 60 | Driving | 4 | Concrete | Concrete - Concrete Overlay Mix | Rigid | 127 | 5 | 10/26/2004 | 10/26/2004 | 06/01/2013 | 15808 |  | 17148
60-P-2004 | 60 | Passing | 1 | Clay | Clay - Subgrade - R=12 | Rigid | 0 | 0 | 06/13/1991 | 06/29/1993 |  | 28328 | 15265 | 24
60-P-2004 | 60 | Passing | 2 | Asphalt | Hot Mix Asphalt - 75 Blow Marshall Design | Rigid | 102 | 4 | 07/01/1993 | 07/01/1993 |  | 28329 | 15269 | 54
60-P-2004 | 60 | Passing | 3 | Asphalt | Hot Mix Asphalt - 75 Blow Marshall Design | Rigid | 76 | 3 | 07/02/1993 | 07/02/1993 |  | 28330 | 15273 | 54
60-P-2004 | 60 | Passing | 4 | Concrete | Concrete - Concrete Overlay Mix | Rigid | 127 | 5 | 10/26/2004 | 10/26/2004 | 06/01/2013 | 15807 |  | 17148
61-D-2004 | 61 | Driving | 1 | Clay | Clay - Subgrade - R=12 | Rigid | 0 | 0 | 06/13/1991 | 06/29/1993 |  | 28334 | 15237 | 24
61-D-2004 | 61 | Driving | 2 | Asphalt | Hot Mix Asphalt - 75 Blow Marshall Design | Rigid | 102 | 4 | 07/01/1993 | 07/01/1993 |  | 28335 | 15240 | 54
61-D-2004 | 61 | Driving | 3 | Asphalt | Hot Mix Asphalt - 75 Blow Marshall Design | Rigid | 76 | 3 | 07/02/1993 | 07/02/1993 |  | 28336 | 15242 | 54
61-D-2004 | 61 | Driving | 4 | Concrete | Concrete - Concrete Overlay Mix | Rigid | 127 | 5 | 10/26/2004 | 10/26/2004 | 06/01/2013 | 15836 |  | 17148
61-P-2004 | 61 | Passing | 1 | Clay | Clay - Subgrade - R=12 | Rigid | 0 | 0 | 06/13/1991 | 06/29/1993 |  | 28340 | 15235 | 24
61-P-2004 | 61 | Passing | 2 | Asphalt | Hot Mix Asphalt - 75 Blow Marshall Design | Rigid | 102 | 4 | 07/01/1993 | 07/01/1993 |  | 28341 | 15239 | 54
61-P-2004 | 61 | Passing | 3 | Asphalt | Hot Mix Asphalt - 75 Blow Marshall Design | Rigid | 76 | 3 | 07/02/1993 | 07/02/1993 |  | 28342 | 15241 | 54
61-P-2004 | 61 | Passing | 4 | Concrete | Concrete - Concrete Overlay Mix | Rigid | 127 | 5 | 10/26/2004 | 10/26/2004 | 06/01/2013 | 15835 |  | 17148
62-D-2004 | 62 | Driving | 1 | Clay | Clay - Subgrade - R=12 | Rigid | 0 | 0 | 06/13/1991 | 06/29/1993 |  | 28346 | 15237 | 24
62-D-2004 | 62 | Driving | 2 | Asphalt | Hot Mix Asphalt - 75 Blow Marshall Design | Rigid | 102 | 4 | 07/01/1993 | 07/01/1993 |  | 28347 | 15240 | 54
62-D-2004 | 62 | Driving | 3 | Asphalt | Hot Mix Asphalt - 75 Blow Marshall Design | Rigid | 76 | 3 | 07/02/1993 | 07/02/1993 |  | 28348 | 15242 | 54
62-D-2004 | 62 | Driving | 4 | Asphalt | Hot Mix Asphalt - 75 Blow Marshall Design | Rigid | 25 | 1 | 07/03/1993 | 10/04/2004 | 06/01/2013 | 22118 | 15244 | 54
62-D-2004 | 62 | Driving | 5 | Concrete | Concrete - Concrete Overlay Mix | Rigid | 102 | 4 | 10/26/2004 | 10/26/2004 | 06/01/2013 | 15848 |  | 17148
62-P-2004 | 62 | Passing | 1 | Clay | Clay - Subgrade - R=12 | Rigid | 0 | 0 | 06/13/1991 | 06/29/1993 |  | 28352 | 15235 | 24
62-P-2004 | 62 | Passing | 2 | Asphalt | Hot Mix Asphalt - 75 Blow Marshall Design | Rigid | 102 | 4 | 07/01/1993 | 07/01/1993 |  | 28353 | 15239 | 54
62-P-2004 | 62 | Passing | 3 | Asphalt | Hot Mix Asphalt - 75 Blow Marshall Design | Rigid | 76 | 3 | 07/02/1993 | 07/02/1993 |  | 28354 | 15241 | 54
62-P-2004 | 62 | Passing | 4 | Asphalt | Hot Mix Asphalt - 75 Blow Marshall Design | Rigid | 25 | 1 | 07/03/1993 | 10/04/2004 | 06/01/2013 | 22117 | 15243 | 54
62-P-2004 | 62 | Passing | 5 | Concrete | Concrete - Concrete Overlay Mix | Rigid | 102 | 4 | 10/26/2004 | 10/26/2004 | 06/01/2013 | 15847 |  | 17148
63-D-2004 | 63 | Driving | 1 | Clay | Clay - Subgrade - R=12 | Rigid | 0 | 0 | 06/13/1991 | 06/29/1993 |  | 28358 | 15297 | 24
63-D-2004 | 63 | Driving | 2 | Asphalt | Hot Mix Asphalt - 75 Blow Marshall Design | Rigid | 102 | 4 | 07/01/1993 | 07/01/1993 |  | 28359 | 15300 | 54
63-D-2004 | 63 | Driving | 3 | Asphalt | Hot Mix Asphalt - 75 Blow Marshall Design | Rigid | 76 | 3 | 07/02/1993 | 07/02/1993 |  | 28360 | 15302 | 54
63-D-2004 | 63 | Driving | 4 | Asphalt | Hot Mix Asphalt - 75 Blow Marshall Design | Rigid | 25 | 1 | 07/03/1993 | 10/04/2004 | 06/01/2013 | 28361 | 15304 | 54
63-D-2004 | 63 | Driving | 5 | Concrete | Concrete - Concrete Overlay Mix | Rigid | 102 | 4 | 10/26/2004 | 10/26/2004 | 06/01/2013 | 15820 |  | 17148
63-D-2011 | 63 | Driving | 1 | Clay | Clay - Subgrade - R=12 | Rigid | 0 | 0 | 06/13/1991 | 06/29/1993 |  | 28520 | 28358 | 24
63-D-2011 | 63 | Driving | 2 | Asphalt | Hot Mix Asphalt - 75 Blow Marshall Design | Rigid | 102 | 4 | 07/01/1993 | 07/01/1993 |  | 28521 | 28359 | 54
63-D-2011 | 63 | Driving | 3 | Asphalt | Hot Mix Asphalt - 75 Blow Marshall Design | Rigid | 76 | 3 | 07/02/1993 | 07/02/1993 |  | 28522 | 28360 | 54
63-D-2011 | 63 | Driving | 4 | Asphalt | Hot Mix Asphalt - 75 Blow Marshall Design | Rigid | 25 | 1 | 07/03/1993 | 10/04/2004 | 06/01/2013 | 28523 | 28361 | 54
63-D-2011 | 63 | Driving | 5 | Concrete | Concrete - Concrete Overlay Mix | Rigid | 95 | 3.75 | 09/08/2011 | 09/08/2011 | 06/01/2013 | 28524 | 15820 | 17148
63-P-2004 | 63 | Passing | 1 | Clay | Clay - Subgrade - R=12 | Rigid | 0 | 0 | 06/13/1991 | 06/29/1993 |  | 28365 | 15295 | 24
63-P-2004 | 63 | Passing | 2 | Asphalt | Hot Mix Asphalt - 75 Blow Marshall Design | Rigid | 102 | 4 | 07/01/1993 | 07/01/1993 |  | 28366 | 15299 | 54
63-P-2004 | 63 | Passing | 3 | Asphalt | Hot Mix Asphalt - 75 Blow Marshall Design | Rigid | 76 | 3 | 07/02/1993 | 07/02/1993 |  | 28367 | 15301 | 54
63-P-2004 | 63 | Passing | 4 | Asphalt | Hot Mix Asphalt - 75 Blow Marshall Design | Rigid | 25 | 1 | 07/03/1993 | 10/04/2004 | 06/01/2013 | 22119 | 15303 | 54
63-P-2004 | 63 | Passing | 5 | Concrete | Concrete - Concrete Overlay Mix | Rigid | 102 | 4 | 10/26/2004 | 10/26/2004 | 06/01/2013 | 15819 |  | 17148
63-P-2011 | 63 | Passing | 1 | Clay | Clay - Subgrade - R=12 | Rigid | 0 | 0 | 06/13/1991 | 06/29/1993 |  | 31042 | 28365 | 24
63-P-2011 | 63 | Passing | 2 | Asphalt | Hot Mix Asphalt - 75 Blow Marshall Design | Rigid | 102 | 4 | 07/01/1993 | 07/01/1993 |  | 31043 | 28366 | 54
63-P-2011 | 63 | Passing | 3 | Asphalt | Hot Mix Asphalt - 75 Blow Marshall Design | Rigid | 76 | 3 | 07/02/1993 | 07/02/1993 |  | 31044 | 28367 | 54
63-P-2011 | 63 | Passing | 4 | Asphalt | Hot Mix Asphalt - 75 Blow Marshall Design | Rigid | 25 | 1 | 07/03/1993 | 10/04/2004 | 06/01/2013 | 31045 | 22119 | 54
63-P-2011 | 63 | Passing | 5 | Concrete | Concrete - Concrete Overlay Mix | Rigid | 95 | 3.75 | 09/08/2011 | 09/08/2011 | 06/01/2013 | 31046 | 15819 | 17148
92-D-1991 | 92 | Driving | 1 | Clay | Clay - Subgrade - R=12 | Rigid | 0 | 0 | 06/13/1991 | 06/29/1993 | 04/18/2010 | 15200 |  | 24
92-D-1991 | 92 | Driving | 2 | Asphalt | Hot Mix Asphalt - 75 Blow Marshall Design | Rigid | 102 | 4 | 07/01/1993 | 07/01/1993 | 04/18/2010 | 15204 |  | 54
92-D-1991 | 92 | Driving | 3 | Asphalt | Hot Mix Asphalt - 75 Blow Marshall Design | Rigid | 76 | 3 | 07/02/1993 | 07/02/1993 | 04/18/2010 | 16941 |  | 54
92-D-1991 | 92 | Driving | 4 | Asphalt | Hot Mix Asphalt - 75 Blow Marshall Design | Rigid | 76 | 3 | 07/03/1993 | 07/03/1993 | 10/01/1997 | 15206 |  | 54
92-D-1991 | 92 | Driving | 5 | Asphalt | Hot Mix Asphalt - 75 Blow Marshall Design | Rigid | 38 | 1.5 | 07/05/1993 | 07/05/1993 | 10/01/1997 | 15212 |  | 54
92-D-1991 | 92 | Driving | 6 | Asphalt | Hot Mix Asphalt - 75 Blow Marshall Design | Rigid | 38 | 1.5 | 07/06/1993 | 07/06/1993 | 10/01/1997 | 15210 |  | 54
92-D-1997 | 92 | Driving | 1 | Clay | Clay - Subgrade - R=12 | Rigid | 0 | 0 | 06/13/1991 | 06/29/1993 | 04/18/2010 | 28432 | 15200 | 24
92-D-1997 | 92 | Driving | 2 | Asphalt | Hot Mix Asphalt - 75 Blow Marshall Design | Rigid | 102 | 4 | 07/01/1993 | 07/01/1993 | 04/18/2010 | 28433 | 15204 | 54
92-D-1997 | 92 | Driving | 3 | Asphalt | Hot Mix Asphalt - 75 Blow Marshall Design | Rigid | 76 | 3 | 07/02/1993 | 07/02/1993 | 04/18/2010 | 28434 | 16941 | 54
92-D-1997 | 92 | Driving | 4 | Concrete | Concrete Overlay Mix - Polypropylene Fibers Added | Rigid | 152 | 6 | 10/23/1997 | 10/23/1997 | 04/18/2010 | 15216 |  | 133
92-P-1991 | 92 | Passing | 1 | Clay | Clay - Subgrade - R=12 | Rigid | 0 | 0 | 06/13/1991 | 06/29/1993 | 04/18/2010 | 15202 |  | 24
92-P-1991 | 92 | Passing | 2 | Asphalt | Hot Mix Asphalt - 75 Blow Marshall Design | Rigid | 102 | 4 | 07/01/1993 | 07/01/1993 | 04/18/2010 | 15205 |  | 54
92-P-1991 | 92 | Passing | 3 | Asphalt | Hot Mix Asphalt - 75 Blow Marshall Design | Rigid | 76 | 3 | 07/02/1993 | 07/02/1993 | 04/18/2010 | 15207 |  | 54
92-P-1991 | 92 | Passing | 4 | Asphalt | Hot Mix Asphalt - 75 Blow Marshall Design | Rigid | 76 | 3 | 07/03/1993 | 07/03/1993 | 10/01/1997 | 16940 |  | 54
92-P-1991 | 92 | Passing | 5 | Asphalt | Hot Mix Asphalt - 75 Blow Marshall Design | Rigid | 38 | 1.5 | 07/05/1993 | 07/05/1993 | 10/01/1997 | 15211 |  | 54
92-P-1991 | 92 | Passing | 6 | Asphalt | Hot Mix Asphalt - 75 Blow Marshall Design | Rigid | 38 | 1.5 | 07/06/1993 | 07/06/1993 | 10/01/1997 | 15213 |  | 54
92-P-1997 | 92 | Passing | 1 | Clay | Clay - Subgrade - R=12 | Rigid | 0 | 0 | 06/13/1991 | 06/29/1993 | 04/18/2010 | 28440 | 15202 | 24
92-P-1997 | 92 | Passing | 2 | Asphalt | Hot Mix Asphalt - 75 Blow Marshall Design | Rigid | 102 | 4 | 07/01/1993 | 07/01/1993 | 04/18/2010 | 28441 | 15205 | 54
92-P-1997 | 92 | Passing | 3 | Asphalt | Hot Mix Asphalt - 75 Blow Marshall Design | Rigid | 76 | 3 | 07/02/1993 | 07/02/1993 | 04/18/2010 | 28442 | 15207 | 54
92-P-1997 | 92 | Passing | 4 | Concrete | Concrete Overlay Mix - Polypropylene Fibers Added | Rigid | 152 | 6 | 10/23/1997 | 10/23/1997 | 04/18/2010 | 15217 |  | 133
93-D-1990 | 93 | Driving | 1 | Clay | Clay - Subgrade - R=12 | Rigid | 0 | 0 | 10/05/1990 | 06/29/1993 |  | 28397 |  | 24
93-D-1990 | 93 | Driving | 2 | Asphalt | Hot Mix Asphalt - 75 Blow Marshall Design | Rigid | 102 | 4 | 07/01/1993 | 07/01/1993 |  | 28398 |  | 54
93-D-1990 | 93 | Driving | 3 | Asphalt | Hot Mix Asphalt - 75 Blow Marshall Design | Rigid | 76 | 3 | 07/02/1993 | 07/02/1993 |  | 28399 |  | 54
93-D-1990 | 93 | Driving | 4 | Asphalt | Hot Mix Asphalt - 75 Blow Marshall Design | Rigid | 76 | 3 | 07/03/1993 | 07/03/1993 | 10/04/2004 | 28400 |  | 54
93-D-1990 | 93 | Driving | 5 | Asphalt | Hot Mix Asphalt - 75 Blow Marshall Design | Rigid | 38 | 1.5 | 07/05/1993 | 07/05/1993 | 10/04/2004 | 28401 |  | 54
93-D-1990 | 93 | Driving | 6 | Asphalt | Hot Mix Asphalt - 75 Blow Marshall Design | Rigid | 38 | 1.5 | 07/06/1993 | 07/06/1993 | 10/04/2004 | 28402 |  | 54
93-D-1997 | 93 | Driving | 1 | Clay | Clay - Subgrade - R=12 | Rigid | 0 | 0 | 10/05/1990 | 06/29/1993 |  | 15267 | 28397 | 24
93-D-1997 | 93 | Driving | 2 | Asphalt | Hot Mix Asphalt - 75 Blow Marshall Design | Rigid | 102 | 4 | 07/01/1993 | 07/01/1993 |  | 15270 | 28398 | 54
93-D-1997 | 93 | Driving | 3 | Asphalt | Hot Mix Asphalt - 75 Blow Marshall Design | Rigid | 76 | 3 | 07/02/1993 | 07/02/1993 |  | 16936 | 28399 | 54
93-D-1997 | 93 | Driving | 4 | Asphalt | Hot Mix Asphalt - 75 Blow Marshall Design | Rigid | 51 | 2 | 07/03/1993 | 07/03/1993 | 10/04/2004 | 15272 | 28400 | 54
93-D-1997 | 93 | Driving | 5 | Concrete | Concrete Overlay Mix - Polypropylene Fibers Added | Rigid | 102 | 4 | 10/23/1997 | 10/23/1997 | 10/04/2004 | 15282 |  | 133
93-P-1990 | 93 | Passing | 1 | Clay | Clay - Subgrade - R=12 | Flexible | 0 | 0 | 10/05/1990 | 06/29/1993 |  | 28403 |  | 24
93-P-1990 | 93 | Passing | 2 | Asphalt | Hot Mix Asphalt - 75 Blow Marshall Design | Flexible | 102 | 4 | 07/01/1993 | 07/01/1993 |  | 28404 |  | 54
93-P-1990 | 93 | Passing | 3 | Asphalt | Hot Mix Asphalt - 75 Blow Marshall Design | Flexible | 76 | 3 | 07/02/1993 | 07/02/1993 |  | 28405 |  | 54
93-P-1990 | 93 | Passing | 4 | Asphalt | Hot Mix Asphalt - 75 Blow Marshall Design | Flexible | 76 | 3 | 07/03/1993 | 07/03/1993 | 10/04/2004 | 28406 |  | 54
93-P-1990 | 93 | Passing | 5 | Asphalt | Hot Mix Asphalt - 75 Blow Marshall Design | Flexible | 38 | 1.5 | 07/05/1993 | 07/05/1993 | 10/04/2004 | 28407 |  | 54
93-P-1990 | 93 | Passing | 6 | Asphalt | Hot Mix Asphalt - 75 Blow Marshall Design | Flexible | 38 | 1.5 | 07/06/1993 | 07/06/1993 | 10/04/2004 | 28408 |  | 54
93-P-1997 | 93 | Passing | 1 | Clay | Clay - Subgrade - R=12 | Rigid | 0 | 0 | 10/05/1990 | 06/29/1993 |  | 15265 | 28403 | 24
93-P-1997 | 93 | Passing | 2 | Asphalt | Hot Mix Asphalt - 75 Blow Marshall Design | Rigid | 102 | 4 | 07/01/1993 | 07/01/1993 |  | 15269 | 28404 | 54
93-P-1997 | 93 | Passing | 3 | Asphalt | Hot Mix Asphalt - 75 Blow Marshall Design | Rigid | 76 | 3 | 07/02/1993 | 07/02/1993 |  | 15273 | 28405 | 54
93-P-1997 | 93 | Passing | 4 | Asphalt | Hot Mix Asphalt - 75 Blow Marshall Design | Rigid | 51 | 2 | 07/03/1993 | 07/03/1993 | 10/04/2004 | 16935 | 28406 | 54
93-P-1997 | 93 | Passing | 5 | Concrete | Concrete Overlay Mix - Polypropylene Fibers Added | Rigid | 102 | 4 | 10/23/1997 | 10/23/1997 | 10/04/2004 | 15795 |  | 133
94-D-1990 | 94 | Driving | 1 | Clay | Clay - Subgrade - R=12 | Rigid | 0 | 0 | 10/05/1990 | 06/29/1993 |  | 28409 |  | 24
94-D-1990 | 94 | Driving | 2 | Asphalt | Hot Mix Asphalt - 75 Blow Marshall Design | Rigid | 102 | 4 | 07/01/1993 | 07/01/1993 |  | 28410 |  | 54
94-D-1990 | 94 | Driving | 3 | Asphalt | Hot Mix Asphalt - 75 Blow Marshall Design | Rigid | 76 | 3 | 07/02/1993 | 07/02/1993 |  | 28411 |  | 54
94-D-1990 | 94 | Driving | 4 | Asphalt | Hot Mix Asphalt - 75 Blow Marshall Design | Rigid | 76 | 3 | 07/03/1993 | 07/03/1993 | 10/04/2004 | 28412 |  | 54
94-D-1990 | 94 | Driving | 5 | Asphalt | Hot Mix Asphalt - 75 Blow Marshall Design | Rigid | 38 | 1.5 | 07/05/1993 | 07/05/1993 | 10/04/2004 | 28413 |  | 54
94-D-1990 | 94 | Driving | 6 | Asphalt | Hot Mix Asphalt - 75 Blow Marshall Design | Rigid | 38 | 1.5 | 07/06/1993 | 07/06/1993 | 10/04/2004 | 28414 |  | 54
94-D-1997 | 94 | Driving | 1 | Clay | Clay - Subgrade - R=12 | Rigid | 0 | 0 | 10/05/1990 | 06/29/1993 |  | 15237 | 28409 | 24
94-D-1997 | 94 | Driving | 2 | Asphalt | Hot Mix Asphalt - 75 Blow Marshall Design | Rigid | 102 | 4 | 07/01/1993 | 07/01/1993 |  | 15240 | 28410 | 54
94-D-1997 | 94 | Driving | 3 | Asphalt | Hot Mix Asphalt - 75 Blow Marshall Design | Rigid | 76 | 3 | 07/02/1993 | 07/02/1993 |  | 15242 | 28411 | 54
94-D-1997 | 94 | Driving | 4 | Asphalt | Hot Mix Asphalt - 75 Blow Marshall Design | Rigid | 76 | 3 | 07/03/1993 | 07/03/1993 | 10/04/2004 | 15244 | 28412 | 54
94-D-1997 | 94 | Driving | 5 | Concrete | Concrete Overlay Mix - Polypropylene Fibers Added | Rigid | 76 | 3 | 10/23/1997 | 10/23/1997 | 10/04/2004 | 15252 |  | 133
94-P-1990 | 94 | Passing | 1 | Clay | Clay - Subgrade - R=12 | Rigid | 0 | 0 | 10/05/1990 | 06/29/1993 |  | 28415 |  | 24
94-P-1990 | 94 | Passing | 2 | Asphalt | Hot Mix Asphalt - 75 Blow Marshall Design | Rigid | 102 | 4 | 07/01/1993 | 07/01/1993 |  | 28416 |  | 54
94-P-1990 | 94 | Passing | 3 | Asphalt | Hot Mix Asphalt - 75 Blow Marshall Design | Rigid | 76 | 3 | 07/02/1993 | 07/02/1993 |  | 28417 |  | 54
94-P-1990 | 94 | Passing | 4 | Asphalt | Hot Mix Asphalt - 75 Blow Marshall Design | Rigid | 76 | 3 | 07/03/1993 | 07/03/1993 | 10/04/2004 | 28418 |  | 54
94-P-1990 | 94 | Passing | 5 | Asphalt | Hot Mix Asphalt - 75 Blow Marshall Design | Rigid | 38 | 1.5 | 07/05/1993 | 07/05/1993 | 10/04/2004 | 28419 |  | 54
94-P-1990 | 94 | Passing | 6 | Asphalt | Hot Mix Asphalt - 75 Blow Marshall Design | Rigid | 38 | 1.5 | 07/06/1993 | 07/06/1993 | 10/04/2004 | 28420 |  | 54
94-P-1997 | 94 | Passing | 1 | Clay | Clay - Subgrade - R=12 | Rigid | 0 | 0 | 10/05/1990 | 06/29/1993 |  | 15235 | 28415 | 24
94-P-1997 | 94 | Passing | 2 | Asphalt | Hot Mix Asphalt - 75 Blow Marshall Design | Rigid | 102 | 4 | 07/01/1993 | 07/01/1993 |  | 15239 | 28416 | 54
94-P-1997 | 94 | Passing | 3 | Asphalt | Hot Mix Asphalt - 75 Blow Marshall Design | Rigid | 76 | 3 | 07/02/1993 | 07/02/1993 |  | 15241 | 28417 | 54
94-P-1997 | 94 | Passing | 4 | Asphalt | Hot Mix Asphalt - 75 Blow Marshall Design | Rigid | 76 | 3 | 07/03/1993 | 07/03/1993 | 10/04/2004 | 15243 | 28418 | 54
94-P-1997 | 94 | Passing | 5 | Concrete | Concrete Overlay Mix - Polypropylene Fibers Added | Rigid | 76 | 3 | 10/23/1997 | 10/23/1997 | 10/04/2004 | 15251 |  | 133
95-D-1990 | 95 | Driving | 1 | Clay | Clay - Subgrade - R=12 | Rigid | 0 | 0 | 10/05/1990 | 06/29/1993 |  | 28421 |  | 24
95-D-1990 | 95 | Driving | 2 | Asphalt | Hot Mix Asphalt - 75 Blow Marshall Design | Rigid | 102 | 4 | 07/01/1993 | 07/01/1993 |  | 28422 |  | 54
95-D-1990 | 95 | Driving | 3 | Asphalt | Hot Mix Asphalt - 75 Blow Marshall Design | Rigid | 76 | 3 | 07/02/1993 | 07/02/1993 |  | 28423 |  | 54
95-D-1990 | 95 | Driving | 4 | Asphalt | Hot Mix Asphalt - 75 Blow Marshall Design | Rigid | 76 | 3 | 07/03/1993 | 07/03/1993 | 10/04/2004 | 28424 |  | 54
95-D-1990 | 95 | Driving | 5 | Asphalt | Hot Mix Asphalt - 75 Blow Marshall Design | Rigid | 38 | 1.5 | 07/05/1993 | 07/05/1993 | 10/04/2004 | 28425 |  | 54
95-D-1990 | 95 | Driving | 6 | Asphalt | Hot Mix Asphalt - 75 Blow Marshall Design | Rigid | 38 | 1.5 | 07/06/1993 | 07/06/1993 | 10/04/2004 | 28426 |  | 54
95-D-1997 | 95 | Driving | 1 | Clay | Clay - Subgrade - R=12 | Rigid | 0 | 0 | 10/05/1990 | 06/29/1993 |  | 15297 | 28421 | 24
95-D-1997 | 95 | Driving | 2 | Asphalt | Hot Mix Asphalt - 75 Blow Marshall Design | Rigid | 102 | 4 | 07/01/1993 | 07/01/1993 |  | 15300 | 28422 | 54
95-D-1997 | 95 | Driving | 3 | Asphalt | Hot Mix Asphalt - 75 Blow Marshall Design | Rigid | 76 | 3 | 07/02/1993 | 07/02/1993 |  | 15302 | 28423 | 54
95-D-1997 | 95 | Driving | 4 | Asphalt | Hot Mix Asphalt - 75 Blow Marshall Design | Rigid | 76 | 3 | 07/03/1993 | 07/03/1993 | 10/04/2004 | 15304 | 28424 | 54
95-D-1997 | 95 | Driving | 5 | Concrete | Concrete Overlay Mix - Polyolefin Fibers Added | Rigid | 76 | 3 | 10/23/1997 | 10/23/1997 | 10/04/2004 | 15312 |  | 134
95-P-1990 | 95 | Passing | 1 | Clay | Clay - Subgrade - R=12 | Rigid | 0 | 0 | 10/05/1990 | 06/29/1993 |  | 28427 |  | 24
95-P-1990 | 95 | Passing | 2 | Asphalt | Hot Mix Asphalt - 75 Blow Marshall Design | Rigid | 102 | 4 | 07/01/1993 | 07/01/1993 |  | 28428 |  | 54
95-P-1990 | 95 | Passing | 3 | Asphalt | Hot Mix Asphalt - 75 Blow Marshall Design | Rigid | 76 | 3 | 07/02/1993 | 07/02/1993 |  | 28429 |  | 54
95-P-1990 | 95 | Passing | 4 | Asphalt | Hot Mix Asphalt - 75 Blow Marshall Design | Rigid | 76 | 3 | 07/03/1993 | 07/03/1993 | 10/04/2004 | 28430 |  | 54
95-P-1990 | 95 | Passing | 5 | Asphalt | Hot Mix Asphalt - 75 Blow Marshall Design | Rigid | 38 | 1.5 | 07/05/1993 | 07/05/1993 | 10/04/2004 | 28431 |  | 54
95-P-1990 | 95 | Passing | 6 | Asphalt | Hot Mix Asphalt - 75 Blow Marshall Design | Rigid | 38 | 1.5 | 07/06/1993 | 07/06/1993 | 10/04/2004 | 31079 |  | 54
95-P-1997 | 95 | Passing | 1 | Clay | Clay - Subgrade - R=12 | Rigid | 0 | 0 | 10/05/1990 | 06/29/1993 |  | 15295 | 28427 | 24
95-P-1997 | 95 | Passing | 2 | Asphalt | Hot Mix Asphalt - 75 Blow Marshall Design | Rigid | 102 | 4 | 07/01/1993 | 07/01/1993 |  | 15299 | 28428 | 54
95-P-1997 | 95 | Passing | 3 | Asphalt | Hot Mix Asphalt - 75 Blow Marshall Design | Rigid | 76 | 3 | 07/02/1993 | 07/02/1993 |  | 15301 | 28429 | 54
95-P-1997 | 95 | Passing | 4 | Asphalt | Hot Mix Asphalt - 75 Blow Marshall Design | Rigid | 76 | 3 | 07/03/1993 | 07/03/1993 | 10/04/2004 | 15303 | 28430 | 54
95-P-1997 | 95 | Passing | 5 | Concrete | Concrete Overlay Mix - Polyolefin Fibers Added | Rigid | 76 | 3 | 10/23/1997 | 10/23/1997 | 10/04/2004 | 15311 |  | 134
96-D-1990 | 96 | Driving | 1 | Clay | Clay - Subgrade - R=12 | Rigid | 0 | 0 | 10/05/1990 | 06/29/1993 | 05/02/2022 | 15150 |  | 24
96-D-1990 | 96 | Driving | 2 | Asphalt | Hot Mix Asphalt - 75 Blow Marshall Design | Rigid | 102 | 4 | 07/01/1993 | 07/01/1993 | 05/02/2022 | 15153 |  | 54
96-D-1990 | 96 | Driving | 3 | Asphalt | Hot Mix Asphalt - 75 Blow Marshall Design | Rigid | 76 | 3 | 07/02/1993 | 07/02/1993 | 05/02/2022 | 15155 |  | 54
96-D-1990 | 96 | Driving | 4 | Asphalt | Hot Mix Asphalt - 75 Blow Marshall Design | Rigid | 76 | 3 | 07/03/1993 | 07/03/1993 | 10/23/1997 | 15157 |  | 54
96-D-1990 | 96 | Driving | 5 | Asphalt | Hot Mix Asphalt - 75 Blow Marshall Design | Rigid | 38 | 1.5 | 07/05/1993 | 07/05/1993 | 10/23/1997 | 15159 |  | 54
96-D-1990 | 96 | Driving | 6 | Asphalt | Hot Mix Asphalt - 75 Blow Marshall Design | Rigid | 38 | 1.5 | 07/06/1993 | 07/06/1993 | 10/23/1997 | 15161 |  | 54
96-D-1997 | 96 | Driving | 1 | Clay | Clay - Subgrade - R=12 | Rigid | 0 | 0 | 10/05/1990 | 06/29/1993 | 05/02/2022 | 28453 | 15150 | 24
96-D-1997 | 96 | Driving | 2 | Asphalt | Hot Mix Asphalt - 75 Blow Marshall Design | Rigid | 102 | 4 | 07/01/1993 | 07/01/1993 | 05/02/2022 | 28454 | 15153 | 54
96-D-1997 | 96 | Driving | 3 | Asphalt | Hot Mix Asphalt - 75 Blow Marshall Design | Rigid | 76 | 3 | 07/02/1993 | 07/02/1993 | 05/02/2022 | 28455 | 15155 | 54
96-D-1997 | 96 | Driving | 4 | Concrete | Concrete Overlay Mix - Polypropylene Fibers Added | Rigid | 152 | 6 | 10/23/1997 | 10/23/1997 | 09/08/2011 | 28456 |  | 133
96-D-2011 | 96 | Driving | 1 | Clay | Clay - Subgrade - R=12 | Rigid | 0 | 0 | 10/05/1990 | 06/29/1993 | 05/02/2022 | 28533 | 28453 | 24
96-D-2011 | 96 | Driving | 2 | Asphalt | Hot Mix Asphalt - 75 Blow Marshall Design | Rigid | 102 | 4 | 07/01/1993 | 07/01/1993 | 05/02/2022 | 28534 | 28454 | 54
96-D-2011 | 96 | Driving | 3 | Asphalt | Hot Mix Asphalt - 75 Blow Marshall Design | Rigid | 76 | 3 | 07/02/1993 | 07/02/1993 | 05/02/2022 | 28535 | 28455 | 54
96-D-2011 | 96 | Driving | 4 | Concrete | Concrete Overlay Mix - Polypropylene Fibers Added | Rigid | 146 | 5.75 | 09/09/2011 | 09/09/2011 | 05/02/2022 | 28536 | 28456 | 133
96-D-2016 | 96 | Driving | 1 | Clay | Clay - Subgrade - R=12 | Rigid | 0 | 0 | 10/05/1990 | 06/29/1993 | 05/02/2022 | 28537 | 28533 | 24
96-D-2016 | 96 | Driving | 2 | Asphalt | Hot Mix Asphalt - 75 Blow Marshall Design | Rigid | 102 | 4 | 07/01/1993 | 07/01/1993 | 05/02/2022 | 28538 | 28534 | 54
96-D-2016 | 96 | Driving | 3 | Asphalt | Hot Mix Asphalt - 75 Blow Marshall Design | Rigid | 76 | 3 | 07/02/1993 | 07/02/1993 | 05/02/2022 | 28539 | 28535 | 54
96-D-2016 | 96 | Driving | 4 | Concrete | Concrete Overlay Mix - Polypropylene Fibers Added | Rigid | 146 | 5.75 | 09/09/2011 | 09/09/2011 | 05/02/2022 | 28540 | 28536 | 133
96-D-2016 | 96 | Driving | 6 | Asphalt | Flexible Microsurfacing - PG 52-34 | Rigid | 6 | 0.25 | 09/27/2016 | 09/27/2016 | 05/02/2022 | 28452 |  | 18313
96-P-1990 | 96 | Passing | 1 | Clay | Clay - Subgrade - R=12 | Rigid | 0 | 0 | 10/05/1990 | 06/29/1993 | 05/02/2022 | 15148 |  | 24
96-P-1990 | 96 | Passing | 2 | Asphalt | Hot Mix Asphalt - 75 Blow Marshall Design | Rigid | 102 | 4 | 07/01/1993 | 07/01/1993 | 05/02/2022 | 15152 |  | 54
96-P-1990 | 96 | Passing | 3 | Asphalt | Hot Mix Asphalt - 75 Blow Marshall Design | Rigid | 76 | 3 | 07/02/1993 | 07/02/1993 | 05/02/2022 | 15156 |  | 54
96-P-1990 | 96 | Passing | 4 | Asphalt | Hot Mix Asphalt - 75 Blow Marshall Design | Rigid | 76 | 3 | 07/03/1993 | 07/03/1993 | 10/23/1997 | 17045 |  | 54
96-P-1990 | 96 | Passing | 5 | Asphalt | Hot Mix Asphalt - 75 Blow Marshall Design | Rigid | 38 | 1.5 | 07/05/1993 | 07/05/1993 | 10/23/1997 | 15158 |  | 54
96-P-1990 | 96 | Passing | 6 | Asphalt | Hot Mix Asphalt - 75 Blow Marshall Design | Rigid | 38 | 1.5 | 07/06/1993 | 07/06/1993 | 10/23/1997 | 15162 |  | 54
96-P-1997 | 96 | Passing | 1 | Clay | Clay - Subgrade - R=12 | Rigid | 0 | 0 | 10/05/1990 | 06/29/1993 | 05/02/2022 | 28448 | 15148 | 24
96-P-1997 | 96 | Passing | 2 | Asphalt | Hot Mix Asphalt - 75 Blow Marshall Design | Rigid | 102 | 4 | 07/01/1993 | 07/01/1993 | 05/02/2022 | 28449 | 15152 | 54
96-P-1997 | 96 | Passing | 3 | Asphalt | Hot Mix Asphalt - 75 Blow Marshall Design | Rigid | 76 | 3 | 07/02/1993 | 07/02/1993 | 05/02/2022 | 28450 | 15156 | 54
96-P-1997 | 96 | Passing | 4 | Concrete | Concrete Overlay Mix - Polypropylene Fibers Added | Rigid | 152 | 6 | 10/23/1997 | 10/23/1997 | 05/02/2022 | 17853 |  | 133
96-P-2011 | 96 | Passing | 1 | Clay | Clay - Subgrade - R=12 | Rigid | 0 | 0 | 10/05/1990 | 06/29/1993 | 05/02/2022 | 28542 | 28453 | 24
96-P-2011 | 96 | Passing | 2 | Asphalt | Hot Mix Asphalt - 75 Blow Marshall Design | Rigid | 102 | 4 | 07/01/1993 | 07/01/1993 | 05/02/2022 | 28543 | 28454 | 54
96-P-2011 | 96 | Passing | 3 | Asphalt | Hot Mix Asphalt - 75 Blow Marshall Design | Rigid | 76 | 3 | 07/02/1993 | 07/02/1993 | 05/02/2022 | 28544 | 28455 | 54
96-P-2011 | 96 | Passing | 4 | Concrete | Concrete Overlay Mix - Polypropylene Fibers Added | Rigid | 146 | 5.75 | 09/09/2011 | 09/09/2011 | 09/08/2011 | 28545 | 28456 | 133
96-P-2016 | 96 | Passing | 1 | Clay | Clay - Subgrade - R=12 | Rigid | 0 | 0 | 10/05/1990 | 06/29/1993 | 05/02/2022 | 28546 | 28542 | 24
96-P-2016 | 96 | Passing | 2 | Asphalt | Hot Mix Asphalt - 75 Blow Marshall Design | Rigid | 102 | 4 | 07/01/1993 | 07/01/1993 | 05/02/2022 | 28547 | 28543 | 54
96-P-2016 | 96 | Passing | 3 | Asphalt | Hot Mix Asphalt - 75 Blow Marshall Design | Rigid | 76 | 3 | 07/02/1993 | 07/02/1993 | 05/02/2022 | 28548 | 28544 | 54
96-P-2016 | 96 | Passing | 4 | Concrete | Concrete Overlay Mix - Polypropylene Fibers Added | Rigid | 146 | 5.75 | 09/09/2011 | 09/09/2011 | 09/08/2011 | 28549 | 28545 | 133
96-P-2016 | 96 | Passing | 6 | Asphalt | Flexible Microsurfacing - PG 52-34 | Rigid | 6 | 0.25 | 09/27/2016 | 09/27/2016 | 05/02/2022 | 28458 |  | 18313
97-D-1990 | 97 | Driving | 1 | Clay | Clay - Subgrade - R=12 | Rigid | 0 | 0 | 10/05/1990 | 06/29/1993 | 04/18/2010 | 15174 |  | 24
97-D-1990 | 97 | Driving | 2 | Asphalt | Hot Mix Asphalt - 75 Blow Marshall Design | Rigid | 102 | 4 | 07/01/1993 | 07/01/1993 | 04/18/2010 | 15178 |  | 54
97-D-1990 | 97 | Driving | 3 | Asphalt | Hot Mix Asphalt - 75 Blow Marshall Design | Rigid | 76 | 3 | 07/02/1993 | 07/02/1993 | 04/18/2010 | 15180 |  | 54
97-D-1990 | 97 | Driving | 4 | Asphalt | Hot Mix Asphalt - 75 Blow Marshall Design | Rigid | 76 | 3 | 07/03/1993 | 07/03/1993 | 10/01/1997 | 15182 |  | 54
97-D-1990 | 97 | Driving | 5 | Asphalt | Hot Mix Asphalt - 75 Blow Marshall Design | Rigid | 38 | 1.5 | 07/05/1993 | 07/05/1993 | 10/01/1997 | 15184 |  | 54
97-D-1990 | 97 | Driving | 6 | Asphalt | Hot Mix Asphalt - 75 Blow Marshall Design | Rigid | 38 | 1.5 | 07/06/1993 | 07/06/1993 | 10/01/1997 | 15186 |  | 54
97-D-1997 | 97 | Driving | 1 | Clay | Clay - Subgrade - R=12 | Rigid | 0 | 0 | 10/05/1990 | 06/29/1993 | 04/18/2010 | 28469 | 15174 | 24
97-D-1997 | 97 | Driving | 2 | Asphalt | Hot Mix Asphalt - 75 Blow Marshall Design | Rigid | 102 | 4 | 07/01/1993 | 07/01/1993 | 04/18/2010 | 28470 | 15178 | 54
97-D-1997 | 97 | Driving | 3 | Asphalt | Hot Mix Asphalt - 75 Blow Marshall Design | Rigid | 76 | 3 | 07/02/1993 | 07/02/1993 | 04/18/2010 | 28471 | 15180 | 54
97-D-1997 | 97 | Driving | 4 | Concrete | Concrete Overlay Mix - Polypropylene Fibers Added | Rigid | 152 | 6 | 10/23/1997 | 10/23/1997 | 04/18/2010 | 15190 |  | 133
97-P-1990 | 97 | Passing | 1 | Clay | Clay - Subgrade - R=12 | Rigid | 0 | 0 | 10/05/1990 | 06/29/1993 | 04/18/2010 | 15176 |  | 24
97-P-1990 | 97 | Passing | 2 | Asphalt | Hot Mix Asphalt - 75 Blow Marshall Design | Rigid | 102 | 4 | 07/01/1993 | 07/01/1993 | 04/18/2010 | 15179 |  | 54
97-P-1990 | 97 | Passing | 3 | Asphalt | Hot Mix Asphalt - 75 Blow Marshall Design | Rigid | 76 | 3 | 07/02/1993 | 07/02/1993 | 04/18/2010 | 15181 |  | 54
97-P-1990 | 97 | Passing | 4 | Asphalt | Hot Mix Asphalt - 75 Blow Marshall Design | Rigid | 76 | 3 | 07/03/1993 | 07/03/1993 | 10/01/1997 | 15183 |  | 54
97-P-1990 | 97 | Passing | 5 | Asphalt | Hot Mix Asphalt - 75 Blow Marshall Design | Rigid | 38 | 1.5 | 07/05/1993 | 07/05/1993 | 10/01/1997 | 15185 |  | 54
97-P-1990 | 97 | Passing | 6 | Asphalt | Hot Mix Asphalt - 75 Blow Marshall Design | Rigid | 38 | 1.5 | 07/06/1993 | 07/06/1993 | 10/01/1997 | 15187 |  | 54
97-P-1997 | 97 | Passing | 1 | Clay | Clay - Subgrade - R=12 | Rigid | 0 | 0 | 10/05/1990 | 06/29/1993 | 04/18/2010 | 28472 | 15176 | 24
97-P-1997 | 97 | Passing | 2 | Asphalt | Hot Mix Asphalt - 75 Blow Marshall Design | Rigid | 102 | 4 | 07/01/1993 | 07/01/1993 | 04/18/2010 | 28473 | 15179 | 54
97-P-1997 | 97 | Passing | 3 | Asphalt | Hot Mix Asphalt - 75 Blow Marshall Design | Rigid | 76 | 3 | 07/02/1993 | 07/02/1993 | 04/18/2010 | 28474 | 15181 | 54
97-P-1997 | 97 | Passing | 4 | Concrete | Concrete Overlay Mix - Polypropylene Fibers Added | Rigid | 152 | 6 | 10/23/1997 | 10/23/1997 | 04/18/2010 | 15191 |  | 133
98-D-1997 | 98 | Driving | 2 | Aggregate | Class 4 Aggregate | Rigid | 152 | 6 | 07/01/1961 | 07/01/1961 |  | 31121 | 22466.00 | 21216
98-D-1997 | 98 | Driving | 4 | Asphalt | Hot Mix Asphalt - 15% RAP - SPWEB240BR | Rigid |  | 0.5 | 07/01/1961 | 07/01/1961 |  | 31123 | 22468.00 | 17162
98-D-1997 | 98 | Driving | 1 | Sand | Sand - Subgrade - R=70 | Rigid | 0 | 0 | 07/01/1961 | 07/01/1961 |  | 31120 | 22465.00 | 23
98-D-1997 | 98 | Driving | 5 | Concrete | Concrete - MnDOT Concrete Mix -Polypropylene Fibers | Rigid | 76 | 3 | 09/17/1997 | 09/17/1997 |  | 22471 |  | 21218
98-D-1997 | 98 | Driving | 3 | Aggregate | Class 5 - Standard - Base | Rigid | 127 | 5 | 07/01/1961 | 07/01/1961 |  | 31122 | 22467.00 | 17163
99-D-1997 | 99 | Driving | 5 | Concrete | Concrete - MnDOT Concrete Mix -Polypropylene Fibers | Rigid | 76 | 3 | 09/17/1997 | 09/17/1997 |  | 22478 |  | 21218
99-D-1997 | 99 | Driving | 4 | Asphalt | Hot Mix Asphalt - 15% RAP - SPWEB240BR | Rigid | 83 | 3.25 | 07/01/1961 | 09/18/1997 |  | 22477 |  | 17162
114-P-2008 | 114 | Passing | 4 | Concrete | Concrete - MnDOT High Performance Concrete Mix - 60 Year Design | Rigid | 152 | 6 | 10/10/2008 | 10/10/2008 | 05/02/2022 | 15687 |  | 29
114-P-2008 | 114 | Passing | 3 | Asphalt | Hot Mix Asphalt - 75 Blow Marshall Design | Rigid | 51 | 2 | 07/19/1993 | 07/19/1993 |  | 22148 |  | 54
114-D-2008 | 114 | Driving | 4 | Concrete | Concrete - MnDOT High Performance Concrete Mix - 60 Year Design | Rigid | 152 | 6 | 10/10/2008 | 10/10/2008 | 05/02/2022 | 15688 |  | 29
114-D-2008 | 114 | Driving | 3 | Asphalt | Hot Mix Asphalt - 75 Blow Marshall Design | Rigid | 51 | 2 | 07/19/1993 | 07/19/1993 |  | 22103 | 381 | 54
114-D-2008 | 114 | Driving | 2 | Asphalt | Hot Mix Asphalt - 75 Blow Marshall Design | Rigid | 76 | 3 | 07/16/1993 | 07/16/1993 |  | 28123 | 380 | 54
114-D-2008 | 114 | Driving | 1 | Clay | Clay - Subgrade - R=12 | Rigid | 0 | 0 | 05/14/1991 | 07/06/1993 |  | 28122 | 379 | 24
160-D-2022 | 160 | Driving | 3 | Asphalt | Hot Mix Asphalt - 75 Blow Marshall Design | Rigid | 51 | 2 | 07/02/1993 | 06/02/2013 |  | 28527 | 22265 | 54
160-D-2022 | 160 | Driving | 4 | Concrete | Fiber-Reinforced Concrete - C1609 20% RSR - Propex Fibermesh 650 Fibers | Rigid | 120 | 4.75 | 08/22/2022 | 08/22/2022 |  | 28528 | 18446 | 18334
160-P-2013 | 160 | Passing | 1 | Clay | Clay - Subgrade - R=12 | Rigid | 0 | 0 | 06/13/1991 | 06/29/1993 |  | 28377 | 28340 | 24
160-P-2013 | 160 | Passing | 2 | Asphalt | Hot Mix Asphalt - 75 Blow Marshall Design | Rigid | 102 | 4 | 07/01/1993 | 07/01/1993 |  | 28378 | 28341 | 54
160-P-2013 | 160 | Passing | 3 | Asphalt | Hot Mix Asphalt - 75 Blow Marshall Design | Rigid | 51 | 2 | 07/02/1993 | 06/02/2013 |  | 22264 | 28330 | 54
160-P-2013 | 160 | Passing | 4 | Concrete | Fiber-Reinforced Concrete - C1609 20% RSR - Propex Fibermesh 650 Fibers | Rigid | 127 | 5 | 06/15/2013 | 06/15/2013 |  | 18447 |  | 18334
160-D-2022 | 160 | Driving | 2 | Asphalt | Hot Mix Asphalt - 75 Blow Marshall Design | Rigid | 102 | 4 | 07/01/1993 | 07/01/1993 |  | 28526 | 28372 | 54
160-D-2022 | 160 | Driving | 1 | Clay | Clay - Subgrade - R=12 | Rigid | 0 | 0 | 06/13/1991 | 06/29/1993 |  | 28525 | 28371 | 24
160-D-2013 | 160 | Driving | 4 | Concrete | Fiber-Reinforced Concrete - C1609 20% RSR - Propex Fibermesh 650 Fibers | Rigid | 127 | 5 | 06/15/2013 | 06/15/2013 |  | 18446 |  | 18334
160-D-2013 | 160 | Driving | 3 | Asphalt | Hot Mix Asphalt - 75 Blow Marshall Design | Rigid | 51 | 2 | 07/02/1993 | 06/02/2013 |  | 22265 | 28324 | 54
160-D-2013 | 160 | Driving | 2 | Asphalt | Hot Mix Asphalt - 75 Blow Marshall Design | Rigid | 102 | 4 | 07/01/1993 | 07/01/1993 |  | 28372 | 28323 | 54
160-D-2013 | 160 | Driving | 1 | Clay | Clay - Subgrade - R=12 | Rigid | 0 | 0 | 06/13/1991 | 06/29/1993 |  | 28371 | 28322 | 24
160-P-2022 | 160 | Passing | 1 | Clay | Clay - Subgrade - R=12 | Rigid | 0 | 0 | 06/13/1991 | 06/29/1993 |  | 28529 | 28377 | 24
160-P-2022 | 160 | Passing | 4 | Concrete | Fiber-Reinforced Concrete - C1609 20% RSR - Propex Fibermesh 650 Fibers | Rigid | 120 | 4.75 | 08/22/2022 | 08/22/2022 |  | 28532 | 18447 | 18334
160-P-2022 | 160 | Passing | 3 | Asphalt | Hot Mix Asphalt - 75 Blow Marshall Design | Rigid | 51 | 2 | 07/02/1993 | 06/02/2013 |  | 28531 | 22264 | 54
160-P-2022 | 160 | Passing | 2 | Asphalt | Hot Mix Asphalt - 75 Blow Marshall Design | Rigid | 102 | 4 | 07/01/1993 | 07/01/1993 |  | 28530 | 28378 | 54
162-D-2013 | 162 | Driving | 1 | Clay | Clay - Subgrade - R=12 | Rigid | 0 | 0 | 06/13/1991 | 06/29/1993 |  | 28383 | 28358 | 24
162-P-2022 | 162 | Passing | 4 | Concrete | Fiber-Reinforced Concrete - C1609 20% RSR - Propex Fibermesh 650 Fibers | Rigid | 95 | 3.75 | 08/22/2022 | 08/22/2022 |  | 31092 | 18423 | 18334
162-D-2013 | 162 | Driving | 3 | Asphalt | Hot Mix Asphalt - 75 Blow Marshall Design | Rigid | 76 | 3 | 07/02/1993 | 07/02/1993 |  | 28385 | 28360 | 54
162-D-2013 | 162 | Driving | 4 | Concrete | Fiber-Reinforced Concrete - C1609 20% RSR - Propex Fibermesh 650 Fibers | Rigid | 102 | 4 | 06/13/2013 | 06/13/2013 |  | 18422 |  | 18334
162-D-2022 | 162 | Driving | 2 | Asphalt | Hot Mix Asphalt - 75 Blow Marshall Design | Rigid | 102 | 4 | 07/01/1993 | 07/01/1993 |  | 31086 | 28384 | 54
162-D-2022 | 162 | Driving | 3 | Asphalt | Hot Mix Asphalt - 75 Blow Marshall Design | Rigid | 76 | 3 | 07/02/1993 | 07/02/1993 |  | 31087 | 28385 | 54
162-D-2022 | 162 | Driving | 4 | Concrete | Fiber-Reinforced Concrete - C1609 20% RSR - Propex Fibermesh 650 Fibers | Rigid | 95 | 3.75 | 08/22/2022 | 08/22/2022 |  | 31088 | 18422 | 18334
162-P-2013 | 162 | Passing | 1 | Clay | Clay - Subgrade - R=12 | Rigid | 0 | 0 | 06/13/1991 | 06/29/1993 |  | 28390 | 28365 | 24
162-P-2013 | 162 | Passing | 2 | Asphalt | Hot Mix Asphalt - 75 Blow Marshall Design | Rigid | 102 | 4 | 07/01/1993 | 07/01/1993 |  | 28391 | 28366 | 54
162-P-2013 | 162 | Passing | 3 | Asphalt | Hot Mix Asphalt - 75 Blow Marshall Design | Rigid | 76 | 3 | 07/02/1993 | 07/02/1993 |  | 28392 | 28367 | 54
162-P-2013 | 162 | Passing | 4 | Concrete | Fiber-Reinforced Concrete - C1609 20% RSR - Propex Fibermesh 650 Fibers | Rigid | 102 | 4 | 06/13/2013 | 06/13/2013 |  | 18423 |  | 18334
162-P-2022 | 162 | Passing | 3 | Asphalt | Hot Mix Asphalt - 75 Blow Marshall Design | Rigid | 76 | 3 | 07/02/1993 | 07/02/1993 |  | 31091 | 28392 | 54
162-P-2022 | 162 | Passing | 2 | Asphalt | Hot Mix Asphalt - 75 Blow Marshall Design | Rigid | 102 | 4 | 07/01/1993 | 07/01/1993 |  | 31090 | 28391 | 54
162-P-2022 | 162 | Passing | 1 | Clay | Clay - Subgrade - R=12 | Rigid | 0 | 0 | 06/13/1991 | 06/29/1993 |  | 31089 | 28390 | 24
162-D-2013 | 162 | Driving | 2 | Asphalt | Hot Mix Asphalt - 75 Blow Marshall Design | Rigid | 102 | 4 | 07/01/1993 | 07/01/1993 |  | 28384 | 28359 | 54
214-D-2008 | 214 | Driving | 1 | Clay | Clay - Subgrade - R=12 | Rigid | 0 | 0 | 05/14/1991 | 07/06/1993 |  | 28130 | 379 | 24
214-D-2008 | 214 | Driving | 2 | Asphalt | Hot Mix Asphalt - 75 Blow Marshall Design | Rigid | 76 | 3 | 07/16/1993 | 07/16/1993 |  | 28131 | 380 | 54
214-D-2008 | 214 | Driving | 3 | Asphalt | Hot Mix Asphalt - 75 Blow Marshall Design | Rigid | 64 | 2.5 | 07/19/1993 | 07/19/1993 |  | 22106 | 381 | 54
214-P-2008 | 214 | Passing | 4 | Concrete | Concrete - MnDOT High Performance Concrete Mix - 60 Year Design | Rigid | 152 | 6 | 10/10/2008 | 10/10/2008 | 05/02/2022 | 15699 |  | 29
214-P-2008 | 214 | Passing | 1 | Clay | Clay - Subgrade - R=12 | Rigid | 0 | 0 | 05/14/1991 | 07/06/1993 |  | 28135 | 386 | 24
214-P-2008 | 214 | Passing | 2 | Asphalt | Hot Mix Asphalt - 75 Blow Marshall Design | Rigid | 76 | 3 | 07/16/1993 | 07/16/1993 |  | 28136 | 387 | 54
214-P-2008 | 214 | Passing | 3 | Asphalt | Hot Mix Asphalt - 75 Blow Marshall Design | Rigid | 64 | 2.5 | 07/19/1993 | 07/19/1993 |  | 22101 | 381 | 54
214-D-2008 | 214 | Driving | 4 | Concrete | Concrete - MnDOT High Performance Concrete Mix - 60 Year Design | Rigid | 152 | 6 | 10/10/2008 | 10/10/2008 | 05/02/2022 | 15700 |  | 29
314-D-2008 | 314 | Driving | 1 | Clay | Clay - Subgrade - R=12 | Rigid | 0 | 0 | 05/14/1991 | 07/06/1993 |  | 28140 | 379 | 24
314-D-2008 | 314 | Driving | 2 | Asphalt | Hot Mix Asphalt - 75 Blow Marshall Design | Rigid | 76 | 3 | 07/16/1993 | 07/16/1993 |  | 28141 | 380 | 54
314-D-2008 | 314 | Driving | 3 | Asphalt | Hot Mix Asphalt - 75 Blow Marshall Design | Rigid | 70 | 2.75 | 07/19/1993 | 07/19/1993 |  | 22090 | 381 | 54
314-P-2008 | 314 | Passing | 4 | Concrete | Concrete - MnDOT High Performance Concrete Mix - 60 Year Design | Rigid | 152 | 6 | 10/10/2008 | 10/10/2008 | 05/02/2022 | 15711 |  | 29
314-P-2008 | 314 | Passing | 1 | Clay | Clay - Subgrade - R=12 | Rigid | 0 | 0 | 05/14/1991 | 07/06/1993 |  | 28145 | 386 | 24
314-P-2008 | 314 | Passing | 2 | Asphalt | Hot Mix Asphalt - 75 Blow Marshall Design | Rigid | 76 | 3 | 07/16/1993 | 07/16/1993 |  | 28146 | 387 | 54
314-P-2008 | 314 | Passing | 3 | Asphalt | Hot Mix Asphalt - 75 Blow Marshall Design | Rigid | 70 | 2.75 | 07/19/1993 | 07/19/1993 |  | 22102 |  | 54
314-D-2008 | 314 | Driving | 4 | Concrete | Concrete - MnDOT High Performance Concrete Mix - 60 Year Design | Rigid | 152 | 6 | 10/10/2008 | 10/10/2008 | 05/02/2022 | 15712 |  | 29
414-D-2008 | 414 | Driving | 1 | Clay | Clay - Subgrade - R=12 | Rigid | 0 | 0 | 05/14/1991 | 07/06/1993 |  | 28149 | 379 | 24
414-D-2008 | 414 | Driving | 2 | Asphalt | Hot Mix Asphalt - 75 Blow Marshall Design | Rigid | 76 | 3 | 07/16/1993 | 07/16/1993 |  | 28150 | 380 | 54
414-D-2008 | 414 | Driving | 3 | Asphalt | Hot Mix Asphalt - 75 Blow Marshall Design | Rigid | 76 | 3 | 07/19/1993 | 07/19/1993 |  | 28151 | 381 | 54
414-D-2008 | 414 | Driving | 4 | Asphalt | Hot Mix Asphalt - 75 Blow Marshall Design | Rigid | 5 | 0.2 | 07/19/1993 | 07/19/1993 | 05/02/2022 | 22091 | 382 | 54
414-P-2008 | 414 | Passing | 5 | Concrete | Concrete - MnDOT High Performance Concrete Mix - 60 Year Design | Rigid | 152 | 6 | 10/10/2008 | 10/10/2008 | 05/02/2022 | 15723 |  | 29
414-P-2008 | 414 | Passing | 1 | Clay | Clay - Subgrade - R=12 | Rigid | 0 | 0 | 05/14/1991 | 07/06/1993 |  | 28155 | 386 | 24
414-P-2008 | 414 | Passing | 2 | Asphalt | Hot Mix Asphalt - 75 Blow Marshall Design | Rigid | 76 | 3 | 07/16/1993 | 07/16/1993 |  | 28156 | 387 | 54
414-P-2008 | 414 | Passing | 3 | Asphalt | Hot Mix Asphalt - 75 Blow Marshall Design | Rigid | 76 | 3 | 07/19/1993 | 07/19/1993 |  | 28157 | 388 | 54
414-P-2008 | 414 | Passing | 4 | Asphalt | Hot Mix Asphalt - 75 Blow Marshall Design | Rigid | 5 | 0.2 | 07/21/1993 | 07/21/1993 | 05/02/2022 | 22104 | 389 | 54
414-D-2008 | 414 | Driving | 5 | Concrete | Concrete - MnDOT High Performance Concrete Mix - 60 Year Design | Rigid | 152 | 6 | 05/08/2008 | 05/08/2008 | 05/02/2022 | 15724 |  | 29
514-D-2008 | 514 | Driving | 1 | Clay | Clay - Subgrade - R=12 | Rigid | 0 | 0 | 05/14/1991 | 07/06/1993 |  | 28161 | 379 | 24
514-D-2008 | 514 | Driving | 2 | Asphalt | Hot Mix Asphalt - 75 Blow Marshall Design | Rigid | 76 | 3 | 07/16/1993 | 07/16/1993 |  | 28162 | 380 | 54
514-D-2008 | 514 | Driving | 3 | Asphalt | Hot Mix Asphalt - 75 Blow Marshall Design | Rigid | 76 | 3 | 07/19/1993 | 07/19/1993 |  | 28163 | 381 | 54
514-D-2008 | 514 | Driving | 4 | Asphalt | Hot Mix Asphalt - 75 Blow Marshall Design | Rigid | 19 | 0.75 | 07/19/1993 | 07/19/1993 | 05/02/2022 | 22092 | 382 | 54
514-P-2008 | 514 | Passing | 5 | Concrete | Concrete - MnDOT High Performance Concrete Mix - 60 Year Design | Rigid | 152 | 6 | 10/10/2008 | 10/10/2008 | 05/02/2022 | 15737 |  | 29
514-P-2008 | 514 | Passing | 1 | Clay | Clay - Subgrade - R=12 | Rigid | 0 | 0 | 05/14/1991 | 07/06/1993 |  | 28164 | 386 | 24
514-P-2008 | 514 | Passing | 2 | Asphalt | Hot Mix Asphalt - 75 Blow Marshall Design | Rigid | 76 | 3 | 07/16/1993 | 07/16/1993 |  | 28165 | 387 | 54
514-P-2008 | 514 | Passing | 3 | Asphalt | Hot Mix Asphalt - 75 Blow Marshall Design | Rigid | 76 | 3 | 07/19/1993 | 07/19/1993 |  | 28166 | 388 | 54
514-P-2008 | 514 | Passing | 4 | Asphalt | Hot Mix Asphalt - 75 Blow Marshall Design | Rigid | 19 | 0.75 | 07/19/1993 | 07/19/1993 | 05/02/2022 | 22107 | 389 | 54
514-D-2008 | 514 | Driving | 5 | Concrete | Concrete - MnDOT High Performance Concrete Mix - 60 Year Design | Rigid | 152 | 6 | 10/10/2008 | 10/10/2008 | 05/02/2022 | 15738 |  | 29
614-D-2008 | 614 | Driving | 1 | Clay | Clay - Subgrade - R=12 | Rigid | 0 | 0 | 05/14/1991 | 07/06/1993 |  | 28173 | 379 | 24
614-D-2008 | 614 | Driving | 2 | Asphalt | Hot Mix Asphalt - 75 Blow Marshall Design | Rigid | 76 | 3 | 07/16/1993 | 07/16/1993 |  | 28174 | 380 | 54
614-D-2008 | 614 | Driving | 3 | Asphalt | Hot Mix Asphalt - 75 Blow Marshall Design | Rigid | 76 | 3 | 07/19/1993 | 07/19/1993 |  | 28175 | 381 | 54
614-D-2008 | 614 | Driving | 4 | Asphalt | Hot Mix Asphalt - 75 Blow Marshall Design | Rigid | 32 | 1.25 | 07/19/1993 | 07/19/1993 |  | 22093 | 382 | 54
614-P-2008 | 614 | Passing | 5 | Concrete | Concrete - MnDOT High Performance Concrete Mix - 60 Year Design | Rigid | 152 | 6 | 10/10/2008 | 10/10/2008 | 05/02/2022 | 15751 |  | 29
614-P-2008 | 614 | Passing | 1 | Clay | Clay - Subgrade - R=12 | Rigid | 0 | 0 | 05/14/1991 | 07/06/1993 |  | 28176 | 386 | 24
614-P-2008 | 614 | Passing | 2 | Asphalt | Hot Mix Asphalt - 75 Blow Marshall Design | Rigid | 76 | 3 | 07/16/1993 | 07/16/1993 |  | 28177 | 387 | 54
614-P-2008 | 614 | Passing | 3 | Asphalt | Hot Mix Asphalt - 75 Blow Marshall Design | Rigid | 76 | 3 | 07/19/1993 | 07/19/1993 |  | 28178 | 388 | 54
614-P-2008 | 614 | Passing | 4 | Asphalt | Hot Mix Asphalt - 75 Blow Marshall Design | Rigid | 32 | 1.25 | 07/19/1993 | 07/19/1993 |  | 22109 | 389 | 54
614-D-2008 | 614 | Driving | 5 | Concrete | Concrete - MnDOT High Performance Concrete Mix - 60 Year Design | Rigid | 152 | 6 | 10/10/2008 | 10/10/2008 | 05/02/2022 | 15752 |  | 29
714-D-2008 | 714 | Driving | 1 | Clay | Clay - Subgrade - R=12 | Rigid | 0 | 0 | 05/14/1991 | 07/06/1993 |  | 28185 | 379 | 24
714-D-2008 | 714 | Driving | 2 | Asphalt | Hot Mix Asphalt - 75 Blow Marshall Design | Rigid | 76 | 3 | 07/16/1993 | 07/16/1993 |  | 28186 | 380 | 54
714-D-2008 | 714 | Driving | 3 | Asphalt | Hot Mix Asphalt - 75 Blow Marshall Design | Rigid | 76 | 3 | 07/19/1993 | 07/19/1993 |  | 28187 | 381 | 54
714-D-2008 | 714 | Driving | 4 | Asphalt | Hot Mix Asphalt - 75 Blow Marshall Design | Rigid | 38 | 1.5 | 07/19/1993 | 07/19/1993 |  | 22094 | 382 | 54
714-P-2008 | 714 | Passing | 5 | Concrete | Concrete - MnDOT High Performance Concrete Mix - 60 Year Design | Rigid | 152 | 6 | 10/10/2008 | 10/10/2008 | 05/02/2022 | 15765 |  | 29
714-P-2008 | 714 | Passing | 1 | Clay | Clay - Subgrade - R=12 | Rigid | 0 | 0 | 05/14/1991 | 07/06/1993 |  | 28191 | 386 | 24
714-P-2008 | 714 | Passing | 2 | Asphalt | Hot Mix Asphalt - 75 Blow Marshall Design | Rigid | 76 | 3 | 07/16/1993 | 07/16/1993 |  | 28192 | 387 | 54
714-P-2008 | 714 | Passing | 3 | Asphalt | Hot Mix Asphalt - 75 Blow Marshall Design | Rigid | 76 | 3 | 07/19/1993 | 07/19/1993 |  | 28193 | 388 | 54
714-P-2008 | 714 | Passing | 4 | Asphalt | Hot Mix Asphalt - 75 Blow Marshall Design | Rigid | 38 | 1.5 | 07/19/1993 | 07/19/1993 |  | 22110 | 389 | 54
714-D-2008 | 714 | Driving | 5 | Concrete | Concrete - MnDOT High Performance Concrete Mix - 60 Year Design | Rigid | 152 | 6 | 10/10/2008 | 10/10/2008 | 05/02/2022 | 15766 |  | 29
814-D-2008 | 814 | Driving | 1 | Clay | Clay - Subgrade - R=12 | Rigid | 0 | 0 | 05/14/1991 | 07/06/1993 |  | 28197 | 379 | 24
814-D-2008 | 814 | Driving | 2 | Asphalt | Hot Mix Asphalt - 75 Blow Marshall Design | Rigid | 76 | 3 | 07/16/1993 | 07/16/1993 |  | 28198 | 380 | 54
814-D-2008 | 814 | Driving | 3 | Asphalt | Hot Mix Asphalt - 75 Blow Marshall Design | Rigid | 76 | 3 | 07/19/1993 | 07/19/1993 |  | 28199 | 381 | 54
814-D-2008 | 814 | Driving | 4 | Asphalt | Hot Mix Asphalt - 75 Blow Marshall Design | Rigid | 44 | 1.75 | 07/19/1993 | 07/19/1993 |  | 22098 | 382 | 54
814-P-2008 | 814 | Passing | 5 | Concrete | Concrete - MnDOT High Performance Concrete Mix - 60 Year Design | Rigid | 152 | 6 | 10/10/2008 | 10/10/2008 | 05/02/2022 | 15779 |  | 29
814-P-2008 | 814 | Passing | 1 | Clay | Clay - Subgrade - R=12 | Rigid | 0 | 0 | 05/14/1991 | 07/06/1993 |  | 28200 | 386 | 24
814-P-2008 | 814 | Passing | 2 | Asphalt | Hot Mix Asphalt - 75 Blow Marshall Design | Rigid | 76 | 3 | 07/16/1993 | 07/16/1993 |  | 28201 | 387 | 54
814-P-2008 | 814 | Passing | 3 | Asphalt | Hot Mix Asphalt - 75 Blow Marshall Design | Rigid | 76 | 3 | 07/19/1993 | 07/19/1993 |  | 28202 | 388 | 54
814-P-2008 | 814 | Passing | 4 | Asphalt | Hot Mix Asphalt - 75 Blow Marshall Design | Rigid | 44 | 1.75 | 07/19/1993 | 07/19/1993 |  | 22111 | 389 | 54
814-D-2008 | 814 | Driving | 5 | Concrete | Concrete - MnDOT High Performance Concrete Mix - 60 Year Design | Rigid | 152 | 6 | 10/10/2008 | 10/10/2008 | 05/02/2022 | 15780 |  | 29
914-P-2008 | 914 | Passing | 3 | Asphalt | Hot Mix Asphalt - 75 Blow Marshall Design | Rigid | 76 | 3 | 07/19/1993 | 07/19/1993 |  | 28214 | 388 | 54
914-P-2008 | 914 | Passing | 4 | Asphalt | Hot Mix Asphalt - 75 Blow Marshall Design | Rigid | 51 | 2 | 07/19/1993 | 07/19/1993 |  | 22112 | 389 | 54
914-P-2008 | 914 | Passing | 5 | Concrete | Concrete - MnDOT High Performance Concrete Mix - 60 Year Design | Rigid | 152 | 6 | 10/10/2008 | 10/10/2008 | 05/02/2022 | 15793 |  | 29
914-D-2008 | 914 | Driving | 1 | Clay | Clay - Subgrade - R=12 | Rigid | 0 | 0 | 05/14/1991 | 07/06/1993 |  | 28209 | 379 | 24
914-D-2008 | 914 | Driving | 2 | Asphalt | Hot Mix Asphalt - 75 Blow Marshall Design | Rigid | 76 | 3 | 07/16/1993 | 07/16/1993 |  | 28210 | 380 | 54
914-D-2008 | 914 | Driving | 3 | Asphalt | Hot Mix Asphalt - 75 Blow Marshall Design | Rigid | 76 | 3 | 07/19/1993 | 07/19/1993 |  | 28211 | 381 | 54
914-D-2008 | 914 | Driving | 4 | Asphalt | Hot Mix Asphalt - 75 Blow Marshall Design | Rigid | 51 | 2 | 07/19/1993 | 07/19/1993 |  | 22097 | 382 | 54
914-D-2008 | 914 | Driving | 5 | Concrete | Concrete - MnDOT High Performance Concrete Mix - 60 Year Design | Rigid | 152 | 6 | 10/10/2008 | 10/10/2008 | 05/02/2022 | 15794 |  | 29
914-P-2008 | 914 | Passing | 1 | Clay | Clay - Subgrade - R=12 | Rigid | 0 | 0 | 05/14/1991 | 07/06/1993 |  | 28212 | 386 | 24
914-P-2008 | 914 | Passing | 2 | Asphalt | Hot Mix Asphalt - 75 Blow Marshall Design | Rigid | 76 | 3 | 07/16/1993 | 07/16/1993 |  | 28213 | 387 | 54
2226-P-2022 | 2226 | Passing | 4 | Concrete | Concrete - ASTMC595 Type1L 10 + 30% Fly Ash - CPTech Center Optimized Mix | Rigid | 127 | 5 | 08/02/2022 | 08/02/2022 |  | 28827 |  | 26049
2226-P-2022 | 2226 | Passing | 3 | Asphalt | Hot Mix Asphalt - 75 Blow Marshall Design | Rigid | 76 | 3 | 07/19/1993 | 07/19/1993 |  | 28826 | 28178 | 54
2226-P-2022 | 2226 | Passing | 2 | Asphalt | Hot Mix Asphalt - 75 Blow Marshall Design | Rigid | 76 | 3 | 07/16/1993 | 07/16/1993 |  | 28825 | 28177 | 54
2226-P-2022 | 2226 | Passing | 1 | Clay | Clay - Subgrade - R=12 | Rigid | 0 | 0 | 05/14/1991 | 07/06/1993 |  | 28824 | 28176 | 24
2226-D-2022 | 2226 | Driving | 4 | Concrete | Concrete - ASTMC595 Type1L 10 + 30% Fly Ash - CPTech Center Optimized Mix | Rigid | 127 | 5 | 08/02/2022 | 08/02/2022 |  | 28823 |  | 26049
2226-D-2022 | 2226 | Driving | 3 | Asphalt | Hot Mix Asphalt - 75 Blow Marshall Design | Rigid | 76 | 3 | 07/19/1993 | 07/19/1993 |  | 28822 | 28175 | 54
2226-D-2022 | 2226 | Driving | 2 | Asphalt | Hot Mix Asphalt - 75 Blow Marshall Design | Rigid | 76 | 3 | 07/16/1993 | 07/16/1993 |  | 28821 | 28174 | 54
2226-D-2022 | 2226 | Driving | 1 | Clay | Clay - Subgrade - R=12 | Rigid | 0 | 0 | 05/14/1991 | 07/06/1993 |  | 28820 | 28173 | 24
2227-P-2022 | 2227 | Passing | 5 | Concrete | Concrete - ASTMC595 Type1L 10 + 30% Fly Ash - CPTech Center Optimized Mix | Rigid | 127 | 5 | 08/02/2022 | 08/02/2022 |  | 28844 |  | 26049
2227-P-2022 | 2227 | Passing | 4 | Asphalt | Hot Mix Asphalt - 75 Blow Marshall Design | Rigid | 25 | 1 | 07/19/1993 | 07/19/1993 |  | 28843 | 22112 | 54
2227-P-2022 | 2227 | Passing | 3 | Asphalt | Hot Mix Asphalt - 75 Blow Marshall Design | Rigid | 76 | 3 | 07/19/1993 | 07/19/1993 |  | 28842 | 28214 | 54
2227-P-2022 | 2227 | Passing | 2 | Asphalt | Hot Mix Asphalt - 75 Blow Marshall Design | Rigid | 76 | 3 | 07/16/1993 | 07/16/1993 |  | 28841 | 28213 | 54
2227-P-2022 | 2227 | Passing | 1 | Clay | Clay - Subgrade - R=12 | Rigid | 0 | 0 | 05/14/1991 | 07/06/1993 |  | 28840 | 28212 | 24
2227-D-2022 | 2227 | Driving | 5 | Concrete | Concrete - ASTMC595 Type1L 10 + 30% Fly Ash - CPTech Center Optimized Mix | Rigid | 127 | 5 | 08/02/2022 | 08/02/2022 |  | 28839 |  | 26049
2227-D-2022 | 2227 | Driving | 4 | Asphalt | Hot Mix Asphalt - 75 Blow Marshall Design | Rigid | 25 | 1 | 07/19/1993 | 07/19/1993 |  | 28838 | 22097 | 54
2227-D-2022 | 2227 | Driving | 1 | Clay | Clay - Subgrade - R=12 | Rigid | 0 | 0 | 05/14/1991 | 07/06/1993 |  | 28835 | 28209 | 24
2227-D-2022 | 2227 | Driving | 2 | Asphalt | Hot Mix Asphalt - 75 Blow Marshall Design | Rigid | 76 | 3 | 07/16/1993 | 07/16/1993 |  | 28836 | 28210 | 54
2227-D-2022 | 2227 | Driving | 3 | Asphalt | Hot Mix Asphalt - 75 Blow Marshall Design | Rigid | 76 | 3 | 07/19/1993 | 07/19/1993 |  | 28837 | 28211 | 54

## FIELD_VISUAL_AGG_SURV_SEMI_MV
SECTION_ID | CELL | LANE | LANE_SURFACE | DAY | BASE_TYPE | RUT_START | SUBBASE_TYPE | SUBGRADE_TYPE | RUT_END | WASHBOARD_START | WASHBOARD_END | DUST_START | DUST_END | DISTRESS_COMPARISON | DUST_COMPARISON | AVG_SPEED_MPH | SURVEY_COMMENT | AGE_IN_DAYS | ESALS

## FIELD_CRACK_CUPPING_MV
SECTION_ID | CELL | LANE | LANE_SURFACE | DAY | BASE_TYPE | SUBBASE_TYPE | STATION | WHEEL_PATH | SUBGRADE_TYPE | CRACK_NO | CUPPING_X_DISTANCE_INCH | CUPDEPTH_Y_INCH | WEATHER | COMMENTS | ESALS | AGE_IN_DAYS

## FIELD_JOINT_FAULTING_PCC_MV
SECTION_ID | CELL | LANE | LANE_SURFACE | DAY | BASE_TYPE | SUBBASE_TYPE | SAMPLE_TIME | SUBGRADE_TYPE | JOINT_NUMBER | FAULT_DEPTH_MM | OFFSET_FROM_CENTERLINE_FT | AGE_IN_DAYS | ESALS
60-P-2004 | 60 | Passing | Rigid | 08/07/2006 | Asphalt |  | 817 | Clay | 2328 | -0.1 | 9.5 | 673 | 478839
60-P-2004 | 60 | Passing | Rigid | 08/07/2006 | Asphalt |  | 817 | Clay | 2318 | 0.1 | 9.5 | 673 | 478839
60-P-2004 | 60 | Passing | Rigid | 08/07/2006 | Asphalt |  | 817 | Clay | 2313 | -0.4 | 11 | 673 | 478839
60-P-2004 | 60 | Passing | Rigid | 08/07/2006 | Asphalt |  | 817 | Clay | 2338 | -0.6 | 11 | 673 | 478839
60-P-2004 | 60 | Passing | Rigid | 08/07/2006 | Asphalt |  | 817 | Clay | 2321 | 0 | 11 | 673 | 478839
60-D-2004 | 60 | Driving | Rigid | 11/14/2006 | Asphalt |  | 1150 | Clay | 2328 | 0.1 | -11 | 772 | 2079995
60-D-2004 | 60 | Driving | Rigid | 06/15/2009 | Asphalt |  | 1310 | Clay | 2313 | -0.1 | -10 | 1716 | 3963556
60-D-2004 | 60 | Driving | Rigid | 06/15/2009 | Asphalt |  | 1325 | Clay | 2338 | -0.5 | -3 | 1716 | 3963556
60-D-2004 | 60 | Driving | Rigid | 06/15/2009 | Asphalt |  | 1310 | Clay | 2309 | -0.3 | -3 | 1716 | 3963556
60-D-2004 | 60 | Driving | Rigid | 06/15/2009 | Asphalt |  | 1310 | Clay | 2319 | 0.2 | -3 | 1716 | 3963556
60-D-2004 | 60 | Driving | Rigid | 06/15/2009 | Asphalt |  | 1310 | Clay | 2321 | 0.1 | -10 | 1716 | 3963556
60-D-2004 | 60 | Driving | Rigid | 06/15/2009 | Asphalt |  | 1325 | Clay | 2328 | 0 | -3 | 1716 | 3963556
60-D-2004 | 60 | Driving | Rigid | 06/15/2009 | Asphalt |  | 1310 | Clay | 2318 | -0.1 | -3 | 1716 | 3963556
60-P-2004 | 60 | Passing | Rigid | 06/15/2009 | Asphalt |  | 1325 | Clay | 2326 | -0.1 | 3 | 1716 | 1090599
60-P-2004 | 60 | Passing | Rigid | 06/15/2009 | Asphalt |  | 1325 | Clay | 2344 | -0.4 | 3 | 1716 | 1090599
60-P-2004 | 60 | Passing | Rigid | 06/15/2009 | Asphalt |  | 1310 | Clay | 2306 | 0.3 | 3 | 1716 | 1090599
60-P-2004 | 60 | Passing | Rigid | 06/15/2009 | Asphalt |  | 1310 | Clay | 2313 | 0.6 | 10 | 1716 | 1090599
60-P-2004 | 60 | Passing | Rigid | 06/15/2009 | Asphalt |  | 1325 | Clay | 2338 | -0.5 | 10 | 1716 | 1090599
60-D-2004 | 60 | Driving | Rigid | 06/01/2010 | Asphalt |  | 1419 | Clay | 2328 | 0.5 | -3 | 2067 | 4859665
60-D-2004 | 60 | Driving | Rigid | 06/01/2010 | Asphalt |  | 1418 | Clay | 2321 | 0.5 | -10 | 2067 | 4859665
60-D-2004 | 60 | Driving | Rigid | 06/01/2010 | Asphalt |  | 1415 | Clay | 2313 | 0.7 | -10 | 2067 | 4859665
60-D-2004 | 60 | Driving | Rigid | 06/01/2010 | Asphalt |  | 1419 | Clay | 2326 | 0.1 | -10 | 2067 | 4859665
60-D-2004 | 60 | Driving | Rigid | 06/01/2010 | Asphalt |  | 1413 | Clay | 2303 | 0 | -3 | 2067 | 4859665
60-D-2004 | 60 | Driving | Rigid | 06/01/2010 | Asphalt |  | 1414 | Clay | 2309 | 1.3 | -10 | 2067 | 4859665
60-P-2004 | 60 | Passing | Rigid | 06/01/2010 | Asphalt |  | 1415 | Clay | 2313 | 1.2 | 10 | 2067 | 1307482
60-P-2004 | 60 | Passing | Rigid | 06/01/2010 | Asphalt |  | 1414 | Clay | 2309 | 0.8 | 3 | 2067 | 1307482
60-P-2004 | 60 | Passing | Rigid | 06/01/2010 | Asphalt |  | 1417 | Clay | 2318 | 0.6 | 3 | 2067 | 1307482
60-P-2004 | 60 | Passing | Rigid | 06/01/2010 | Asphalt |  | 1417 | Clay | 2318 | -0.1 | 10 | 2067 | 1307482
60-P-2004 | 60 | Passing | Rigid | 06/01/2010 | Asphalt |  | 1421 | Clay | 2332 | 0.1 | 3 | 2067 | 1307482
60-D-2004 | 60 | Driving | Rigid | 10/20/2010 | Asphalt |  | 943 | Clay | 2321 | 0 | -3 | 2208 | 5201825
60-D-2004 | 60 | Driving | Rigid | 10/20/2010 | Asphalt |  | 949 | Clay | 2344 | -0.1 | -10 | 2208 | 5201825
60-D-2004 | 60 | Driving | Rigid | 10/20/2010 | Asphalt |  | 948 | Clay | 2338 | -0.5 | -3 | 2208 | 5201825
60-D-2004 | 60 | Driving | Rigid | 10/20/2010 | Asphalt |  | 948 | Clay | 2338 | -0.5 | -10 | 2208 | 5201825
60-P-2004 | 60 | Passing | Rigid | 10/20/2010 | Asphalt |  | 944 | Clay | 2321 | -0.5 | 3 | 2208 | 1400974
60-D-2004 | 60 | Driving | Rigid | 04/14/2011 | Asphalt |  |  | Clay | 2321 | -0.1 | -3 | 2384 | 5680283
60-D-2004 | 60 | Driving | Rigid | 04/14/2011 | Asphalt |  |  | Clay | 2344 | -0.5 | -10 | 2384 | 5680283
60-D-2004 | 60 | Driving | Rigid | 04/14/2011 | Asphalt |  |  | Clay | 2328 | 0.6 | -3 | 2384 | 5680283
60-D-2004 | 60 | Driving | Rigid | 04/14/2011 | Asphalt |  |  | Clay | 2309 | 0.3 | -3 | 2384 | 5680283
60-P-2004 | 60 | Passing | Rigid | 04/14/2011 | Asphalt |  |  | Clay | 2317 | -0.3 | 10 | 2384 | 1534665
60-P-2004 | 60 | Passing | Rigid | 04/14/2011 | Asphalt |  |  | Clay | 2322 | 0.1 | 10 | 2384 | 1534665
60-D-2004 | 60 | Driving | Rigid | 09/28/2011 | Asphalt |  |  | Clay | 2303 | 0 | -10 | 2551 | 5851257
60-D-2004 | 60 | Driving | Rigid | 09/28/2011 | Asphalt |  |  | Clay | 2344 | 0.1 | -10 | 2551 | 5851257
60-D-2004 | 60 | Driving | Rigid | 09/28/2011 | Asphalt |  |  | Clay | 2317 | 0.3 | -3 | 2551 | 5851257
60-D-2004 | 60 | Driving | Rigid | 09/28/2011 | Asphalt |  |  | Clay | 2321 | 0.6 | -10 | 2551 | 5851257
60-D-2004 | 60 | Driving | Rigid | 09/28/2011 | Asphalt |  |  | Clay | 2322 | 0.6 | -3 | 2551 | 5851257
60-D-2004 | 60 | Driving | Rigid | 09/28/2011 | Asphalt |  |  | Clay | 2326 | 0.4 | -10 | 2551 | 5851257
60-D-2004 | 60 | Driving | Rigid | 09/28/2011 | Asphalt |  |  | Clay | 2331 | 0.6 | -10 | 2551 | 5851257
60-D-2004 | 60 | Driving | Rigid | 09/28/2011 | Asphalt |  |  | Clay | 2332 | 0.5 | -3 | 2551 | 5851257
60-P-2004 | 60 | Passing | Rigid | 09/28/2011 | Asphalt |  |  | Clay | 2306 | 0.1 | 10 | 2551 | 1621550
60-P-2004 | 60 | Passing | Rigid | 09/28/2011 | Asphalt |  |  | Clay | 2317 | 1.1 | 10 | 2551 | 1621550
60-P-2004 | 60 | Passing | Rigid | 09/28/2011 | Asphalt |  |  | Clay | 2319 | -0.2 | 3 | 2551 | 1621550
60-D-2004 | 60 | Driving | Rigid | 06/07/2012 | Asphalt |  | 1049 | Clay | 2328 | 0.3 | -3 | 2804 | 6531987
60-D-2004 | 60 | Driving | Rigid | 06/07/2012 | Asphalt |  | 1054 | Clay | 2344 | 0.2 | -3 | 2804 | 6531987
60-P-2004 | 60 | Passing | Rigid | 06/07/2012 | Asphalt |  | 1039 | Clay | 2306 | 1.3 | 10 | 2804 | 1782237
60-P-2004 | 60 | Passing | Rigid | 06/07/2012 | Asphalt |  | 1049 | Clay | 2328 | 0 | 10 | 2804 | 1782237
60-P-2004 | 60 | Passing | Rigid | 05/10/2013 | Asphalt |  | 941 | Clay | 2328 | 0.9 | 3 | 3141 | 2043156
60-P-2004 | 60 | Passing | Rigid | 05/10/2013 | Asphalt |  | 940 | Clay | 2326 | 0.2 | 10 | 3141 | 2043156
60-P-2004 | 60 | Passing | Rigid | 05/10/2013 | Asphalt |  | 936 | Clay | 2321 | 0.2 | 10 | 3141 | 2043156
60-P-2004 | 60 | Passing | Rigid | 05/10/2013 | Asphalt |  | 934 | Clay | 2313 | 3.2 | 10 | 3141 | 2043156
60-D-2004 | 60 | Driving | Rigid | 02/14/2006 | Asphalt |  | 1550 | Clay | 2344 | -0.3 | -11 | 499 | 1422021
60-D-2004 | 60 | Driving | Rigid | 02/14/2006 | Asphalt |  | 1550 | Clay | 2318 | -0.1 | -9.5 | 499 | 1422021
60-D-2004 | 60 | Driving | Rigid | 02/14/2006 | Asphalt |  | 1550 | Clay | 2319 | -0.2 | -11 | 499 | 1422021
60-D-2004 | 60 | Driving | Rigid | 02/14/2006 | Asphalt |  | 1550 | Clay | 2319 | -0.1 | -9.5 | 499 | 1422021
60-P-2004 | 60 | Passing | Rigid | 02/14/2006 | Asphalt |  | 1540 | Clay | 2315 | 0.1 | 9.5 | 499 | 376466
60-D-2004 | 60 | Driving | Rigid | 04/18/2006 | Asphalt |  | 1332 | Clay | 2341 | 0.3 | -9.5 | 562 | 1591641
60-D-2004 | 60 | Driving | Rigid | 11/14/2006 | Asphalt |  | 1150 | Clay | 2330 | -0.4 | -9.5 | 772 | 2079995
60-D-2004 | 60 | Driving | Rigid | 11/14/2006 | Asphalt |  | 1150 | Clay | 2318 | -0.8 | -11 | 772 | 2079995
60-D-2004 | 60 | Driving | Rigid | 11/14/2006 | Asphalt |  | 1150 | Clay | 2303 | -0.1 | -9.5 | 772 | 2079995
60-D-2004 | 60 | Driving | Rigid | 11/14/2006 | Asphalt |  | 1150 | Clay | 2315 | -0.2 | -11 | 772 | 2079995
60-D-2004 | 60 | Driving | Rigid | 11/14/2006 | Asphalt |  | 1150 | Clay | 2315 | -0.4 | -9.5 | 772 | 2079995
60-P-2004 | 60 | Passing | Rigid | 11/14/2006 | Asphalt |  | 1150 | Clay | 2330 | -0.3 | 11 | 772 | 633354
60-P-2004 | 60 | Passing | Rigid | 11/14/2006 | Asphalt |  | 1150 | Clay | 2306 | 0.1 | 11 | 772 | 633354
60-P-2004 | 60 | Passing | Rigid | 11/14/2006 | Asphalt |  | 1150 | Clay | 2321 | 0.2 | 9.5 | 772 | 633354
60-D-2004 | 60 | Driving | Rigid | 02/13/2007 | Asphalt |  | 908 | Clay | 2335 | -0.3 | -11 | 863 | 2369070
60-D-2004 | 60 | Driving | Rigid | 02/13/2007 | Asphalt |  | 908 | Clay | 2318 | -0.2 | -9.5 | 863 | 2369070
60-D-2004 | 60 | Driving | Rigid | 02/13/2007 | Asphalt |  | 908 | Clay | 2322 | -0.5 | -11 | 863 | 2369070
60-D-2004 | 60 | Driving | Rigid | 02/13/2007 | Asphalt |  | 908 | Clay | 2326 | -0.2 | -11 | 863 | 2369070
60-D-2004 | 60 | Driving | Rigid | 02/13/2007 | Asphalt |  | 908 | Clay | 2317 | -0.4 | -9.5 | 863 | 2369070
60-D-2004 | 60 | Driving | Rigid | 02/13/2007 | Asphalt |  | 908 | Clay | 2344 | -0.3 | -9.5 | 863 | 2369070
60-P-2004 | 60 | Passing | Rigid | 02/13/2007 | Asphalt |  | 908 | Clay | 2341 | 0.1 | 9.5 | 863 | 704949
60-P-2004 | 60 | Passing | Rigid | 02/13/2007 | Asphalt |  | 908 | Clay | 2332 | -0.3 | 9.5 | 863 | 704949
60-P-2004 | 60 | Passing | Rigid | 02/13/2007 | Asphalt |  | 908 | Clay | 2341 | 0.2 | 11 | 863 | 704949
60-P-2004 | 60 | Passing | Rigid | 02/13/2007 | Asphalt |  | 908 | Clay | 2313 | 0.7 | 9.5 | 863 | 704949
60-P-2004 | 60 | Passing | Rigid | 02/13/2007 | Asphalt |  | 908 | Clay | 2318 | -0.3 | 11 | 863 | 704949
60-D-2004 | 60 | Driving | Rigid | 06/12/2007 | Asphalt |  | 1545 | Clay | 2319 | 0.2 | -9.5 | 982 | 2727138
60-D-2004 | 60 | Driving | Rigid | 06/12/2007 | Asphalt |  | 1545 | Clay | 2322 | 0 | -9.5 | 982 | 2727138
60-D-2004 | 60 | Driving | Rigid | 06/12/2007 | Asphalt |  | 1545 | Clay | 2332 | 0 | -9.5 | 982 | 2727138
60-D-2004 | 60 | Driving | Rigid | 06/12/2007 | Asphalt |  | 1545 | Clay | 2344 | -0.3 | -11 | 982 | 2727138
60-P-2004 | 60 | Passing | Rigid | 06/12/2007 | Asphalt |  | 1521 | Clay | 2306 | -0.4 | 11 | 982 | 786563
60-P-2004 | 60 | Passing | Rigid | 06/12/2007 | Asphalt |  | 1521 | Clay | 2313 | 0.6 | 9.5 | 982 | 786563
60-P-2004 | 60 | Passing | Rigid | 06/12/2007 | Asphalt |  | 1521 | Clay | 2319 | -0.3 | 11 | 982 | 786563
60-P-2004 | 60 | Passing | Rigid | 06/12/2007 | Asphalt |  | 1521 | Clay | 2341 | -0.2 | 9.5 | 982 | 786563
60-P-2004 | 60 | Passing | Rigid | 06/12/2007 | Asphalt |  | 1521 | Clay | 2344 | -0.2 | 11 | 982 | 786563
60-P-2004 | 60 | Passing | Rigid | 06/12/2007 | Asphalt |  | 1521 | Clay | 2322 | 0.1 | 9.5 | 982 | 786563
60-P-2004 | 60 | Passing | Rigid | 06/12/2007 | Asphalt |  | 1521 | Clay | 2338 | -0.3 | 9.5 | 982 | 786563
60-D-2004 | 60 | Driving | Rigid | 10/17/2007 | Asphalt |  | 1235 | Clay | 2322 | -0.6 | -11 | 1109 | 3108036
60-D-2004 | 60 | Driving | Rigid | 10/17/2007 | Asphalt |  | 1235 | Clay | 2326 | 0.2 | -11 | 1109 | 3108036
60-D-2004 | 60 | Driving | Rigid | 10/17/2007 | Asphalt |  | 1235 | Clay | 2330 | -0.3 | -9.5 | 1109 | 3108036
60-D-2004 | 60 | Driving | Rigid | 10/17/2007 | Asphalt |  | 1235 | Clay | 2334 | 0.3 | -11 | 1109 | 3108036
60-D-2004 | 60 | Driving | Rigid | 10/17/2007 | Asphalt |  | 1235 | Clay | 2334 | -0.2 | -9.5 | 1109 | 3108036
60-P-2004 | 60 | Passing | Rigid | 10/17/2007 | Asphalt |  | 1235 | Clay | 2317 | -0.1 | 11 | 1109 | 886670
60-P-2004 | 60 | Passing | Rigid | 10/17/2007 | Asphalt |  | 1235 | Clay | 2303 | -0.5 | 11 | 1109 | 886670
60-P-2004 | 60 | Passing | Rigid | 10/17/2007 | Asphalt |  | 1235 | Clay | 2307 | 0.1 | 9.5 | 1109 | 886670
60-P-2004 | 60 | Passing | Rigid | 10/17/2007 | Asphalt |  | 1235 | Clay | 2322 | -0.5 | 11 | 1109 | 886670
60-P-2004 | 60 | Passing | Rigid | 10/17/2007 | Asphalt |  | 1235 | Clay | 2328 | -0.4 | 11 | 1109 | 886670
60-D-2004 | 60 | Driving | Rigid | 04/18/2006 | Asphalt |  | 1332 | Clay | 2306 | -0.7 | -11 | 562 | 1591641
60-D-2004 | 60 | Driving | Rigid | 04/18/2006 | Asphalt |  | 1332 | Clay | 2307 | -0.4 | -9.5 | 562 | 1591641
60-D-2004 | 60 | Driving | Rigid | 04/18/2006 | Asphalt |  | 1332 | Clay | 2309 | -0.4 | -9.5 | 562 | 1591641
60-D-2004 | 60 | Driving | Rigid | 04/18/2006 | Asphalt |  | 1332 | Clay | 2324 | -0.2 | -9.5 | 562 | 1591641
60-D-2004 | 60 | Driving | Rigid | 04/18/2006 | Asphalt |  | 1332 | Clay | 2332 | -0.3 | -11 | 562 | 1591641
60-P-2004 | 60 | Passing | Rigid | 04/18/2006 | Asphalt |  | 1310 | Clay | 2315 | 0.1 | 9.5 | 562 | 419093
60-P-2004 | 60 | Passing | Rigid | 04/18/2006 | Asphalt |  | 1310 | Clay | 2319 | 0.1 | 9.5 | 562 | 419093
60-P-2004 | 60 | Passing | Rigid | 04/18/2006 | Asphalt |  | 1310 | Clay | 2332 | 0.1 | 11 | 562 | 419093
60-P-2004 | 60 | Passing | Rigid | 04/18/2006 | Asphalt |  | 1310 | Clay | 2324 | -0.4 | 11 | 562 | 419093
60-D-2004 | 60 | Driving | Rigid | 08/07/2006 | Asphalt |  | 817 | Clay | 2303 | -0.1 | -11 | 673 | 1792809
60-D-2004 | 60 | Driving | Rigid | 08/07/2006 | Asphalt |  | 817 | Clay | 2332 | 0 | -11 | 673 | 1792809
60-D-2004 | 60 | Driving | Rigid | 08/07/2006 | Asphalt |  | 817 | Clay | 2332 | -0.3 | -9.5 | 673 | 1792809
60-D-2004 | 60 | Driving | Rigid | 08/07/2006 | Asphalt |  | 817 | Clay | 2307 | -0.3 | -9.5 | 673 | 1792809
60-D-2004 | 60 | Driving | Rigid | 08/07/2006 | Asphalt |  | 817 | Clay | 2317 | -0.5 | -9.5 | 673 | 1792809
60-D-2004 | 60 | Driving | Rigid | 08/07/2006 | Asphalt |  | 817 | Clay | 2318 | -0.3 | -9.5 | 673 | 1792809
60-D-2004 | 60 | Driving | Rigid | 08/07/2006 | Asphalt |  | 817 | Clay | 2321 | -0.1 | -9.5 | 673 | 1792809
60-D-2004 | 60 | Driving | Rigid | 08/07/2006 | Asphalt |  | 817 | Clay | 2330 | -0.5 | -9.5 | 673 | 1792809
60-D-2004 | 60 | Driving | Rigid | 08/07/2006 | Asphalt |  | 817 | Clay | 2344 | -0.3 | -9.5 | 673 | 1792809
60-D-2004 | 60 | Driving | Rigid | 10/20/2010 | Asphalt |  | 945 | Clay | 2326 | 0.1 | -10 | 2208 | 5201825
60-P-2004 | 60 | Passing | Rigid | 10/20/2010 | Asphalt |  | 942 | Clay | 2317 | -0.3 | 10 | 2208 | 1400974
60-P-2004 | 60 | Passing | Rigid | 10/20/2010 | Asphalt |  | 939 | Clay | 2306 | 0 | 10 | 2208 | 1400974
60-P-2004 | 60 | Passing | Rigid | 10/20/2010 | Asphalt |  | 949 | Clay | 2344 | -0.3 | 10 | 2208 | 1400974
60-P-2004 | 60 | Passing | Rigid | 10/20/2010 | Asphalt |  | 947 | Clay | 2332 | 0.1 | 10 | 2208 | 1400974
60-P-2004 | 60 | Passing | Rigid | 10/20/2010 | Asphalt |  | 946 | Clay | 2331 | 0 | 3 | 2208 | 1400974
60-D-2004 | 60 | Driving | Rigid | 04/14/2011 | Asphalt |  |  | Clay | 2321 | 0.4 | -10 | 2384 | 5680283
60-D-2004 | 60 | Driving | Rigid | 04/14/2011 | Asphalt |  |  | Clay | 2334 | 1.4 | -10 | 2384 | 5680283
60-D-2004 | 60 | Driving | Rigid | 04/14/2011 | Asphalt |  |  | Clay | 2332 | 0.4 | -3 | 2384 | 5680283
60-D-2004 | 60 | Driving | Rigid | 04/14/2011 | Asphalt |  |  | Clay | 2326 | 0.1 | -10 | 2384 | 5680283
60-P-2004 | 60 | Passing | Rigid | 04/14/2011 | Asphalt |  |  | Clay | 2313 | 2 | 10 | 2384 | 1534665
60-P-2004 | 60 | Passing | Rigid | 04/14/2011 | Asphalt |  |  | Clay | 2309 | 1.1 | 3 | 2384 | 1534665
60-P-2004 | 60 | Passing | Rigid | 04/14/2011 | Asphalt |  |  | Clay | 2332 | 0 | 3 | 2384 | 1534665
60-P-2004 | 60 | Passing | Rigid | 04/14/2011 | Asphalt |  |  | Clay | 2321 | -0.3 | 3 | 2384 | 1534665
60-D-2004 | 60 | Driving | Rigid | 09/28/2011 | Asphalt |  |  | Clay | 2344 | -0.5 | -3 | 2551 | 5851257
60-P-2004 | 60 | Passing | Rigid | 09/28/2011 | Asphalt |  |  | Clay | 2331 | -0.4 | 10 | 2551 | 1621550
60-P-2004 | 60 | Passing | Rigid | 09/28/2011 | Asphalt |  |  | Clay | 2334 | 0 | 3 | 2551 | 1621550
60-P-2004 | 60 | Passing | Rigid | 09/28/2011 | Asphalt |  |  | Clay | 2344 | -0.3 | 10 | 2551 | 1621550
60-P-2004 | 60 | Passing | Rigid | 09/28/2011 | Asphalt |  |  | Clay | 2313 | 1.9 | 10 | 2551 | 1621550
60-P-2004 | 60 | Passing | Rigid | 09/28/2011 | Asphalt |  |  | Clay | 2321 | 0 | 10 | 2551 | 1621550
60-P-2004 | 60 | Passing | Rigid | 09/28/2011 | Asphalt |  |  | Clay | 2326 | 0.5 | 10 | 2551 | 1621550
60-D-2004 | 60 | Driving | Rigid | 06/07/2012 | Asphalt |  | 1045 | Clay | 2321 | 0 | -3 | 2804 | 6531987
60-D-2004 | 60 | Driving | Rigid | 06/07/2012 | Asphalt |  | 1039 | Clay | 2306 | -0.3 | -3 | 2804 | 6531987
60-P-2004 | 60 | Passing | Rigid | 06/07/2012 | Asphalt |  | 1045 | Clay | 2321 | 0.3 | 3 | 2804 | 1782237
60-P-2004 | 60 | Passing | Rigid | 06/07/2012 | Asphalt |  | 1048 | Clay | 2326 | 0.2 | 3 | 2804 | 1782237
60-P-2004 | 60 | Passing | Rigid | 06/07/2012 | Asphalt |  | 1049 | Clay | 2328 | 0.3 | 3 | 2804 | 1782237
60-P-2004 | 60 | Passing | Rigid | 06/07/2012 | Asphalt |  | 1051 | Clay | 2331 | 1.2 | 3 | 2804 | 1782237
60-P-2004 | 60 | Passing | Rigid | 06/07/2012 | Asphalt |  | 1040 | Clay | 2309 | 1.1 | 3 | 2804 | 1782237
60-P-2004 | 60 | Passing | Rigid | 06/07/2012 | Asphalt |  | 1055 | Clay | 2344 | -0.2 | 10 | 2804 | 1782237
60-P-2004 | 60 | Passing | Rigid | 06/07/2012 | Asphalt |  | 1051 | Clay | 2331 | 0.2 | 10 | 2804 | 1782237
60-P-2004 | 60 | Passing | Rigid | 06/07/2012 | Asphalt |  | 1048 | Clay | 2326 | 0.1 | 10 | 2804 | 1782237
60-D-2004 | 60 | Driving | Rigid | 05/10/2013 | Asphalt |  | 940 | Clay | 2328 | 0.9 | -10 | 3141 | 7615833
60-D-2004 | 60 | Driving | Rigid | 05/10/2013 | Asphalt |  | 935 | Clay | 2319 | 0.8 | -3 | 3141 | 7615833
60-D-2004 | 60 | Driving | Rigid | 05/10/2013 | Asphalt |  | 938 | Clay | 2326 | 1 | -3 | 3141 | 7615833
60-D-2004 | 60 | Driving | Rigid | 05/10/2013 | Asphalt |  | 946 | Clay | 2334 | 0.6 | -3 | 3141 | 7615833
60-D-2004 | 60 | Driving | Rigid | 05/10/2013 | Asphalt |  | 934 | Clay | 2317 | 0.6 | -3 | 3141 | 7615833
60-D-2004 | 60 | Driving | Rigid | 05/10/2013 | Asphalt |  | 941 | Clay | 2331 | 1.6 | -10 | 3141 | 7615833
60-D-2004 | 60 | Driving | Rigid | 05/10/2013 | Asphalt |  | 934 | Clay | 2317 | 0.7 | -10 | 3141 | 7615833
60-P-2004 | 60 | Passing | Rigid | 05/10/2013 | Asphalt |  | 931 | Clay | 2306 | 1.5 | 3 | 3141 | 2043156
60-P-2004 | 60 | Passing | Rigid | 05/10/2013 | Asphalt |  | 935 | Clay | 2317 | 0.8 | 10 | 3141 | 2043156
60-P-2004 | 60 | Passing | Rigid | 05/10/2013 | Asphalt |  | 934 | Clay | 2317 | -22.4 | 3 | 3141 | 2043156
60-D-2004 | 60 | Driving | Rigid | 07/22/2005 | Asphalt |  | 1350 | Clay | 2330 | -0.3 | -11 | 292 | 755589
60-D-2004 | 60 | Driving | Rigid | 07/22/2005 | Asphalt |  | 1350 | Clay | 2328 | -0.4 | -9.5 | 292 | 755589
60-D-2004 | 60 | Driving | Rigid | 07/22/2005 | Asphalt |  | 1350 | Clay | 2332 | -0.2 | -9.5 | 292 | 755589
60-D-2004 | 60 | Driving | Rigid | 07/22/2005 | Asphalt |  | 1350 | Clay | 2326 | -0.3 | -9.5 | 292 | 755589
60-P-2004 | 60 | Passing | Rigid | 07/22/2005 | Asphalt |  | 1350 | Clay | 2313 | 0.6 | 9.5 | 292 | 195037
60-P-2004 | 60 | Passing | Rigid | 07/22/2005 | Asphalt |  | 1350 | Clay | 2328 | -0.1 | 9.5 | 292 | 195037
60-P-2004 | 60 | Passing | Rigid | 07/22/2005 | Asphalt |  | 1350 | Clay | 2341 | 0 | 9.5 | 292 | 195037
60-P-2004 | 60 | Passing | Rigid | 07/22/2005 | Asphalt |  | 1350 | Clay | 2317 | 0.1 | 11 | 292 | 195037
60-P-2004 | 60 | Passing | Rigid | 07/22/2005 | Asphalt |  | 1350 | Clay | 2322 | -0.1 | 11 | 292 | 195037
60-P-2004 | 60 | Passing | Rigid | 07/22/2005 | Asphalt |  | 1350 | Clay | 2321 | 0.1 | 11 | 292 | 195037
60-P-2004 | 60 | Passing | Rigid | 07/22/2005 | Asphalt |  | 1350 | Clay | 2319 | 0 | 9.5 | 292 | 195037
60-P-2004 | 60 | Passing | Rigid | 07/22/2005 | Asphalt |  | 1350 | Clay | 2326 | 0.2 | 11 | 292 | 195037
60-D-2004 | 60 | Driving | Rigid | 11/21/2005 | Asphalt |  | 1020 | Clay | 2324 | -0.3 | -9.5 | 414 | 1162861
60-D-2004 | 60 | Driving | Rigid | 11/21/2005 | Asphalt |  | 1020 | Clay | 2344 | -0.1 | -9.5 | 414 | 1162861
60-D-2004 | 60 | Driving | Rigid | 11/21/2005 | Asphalt |  | 1020 | Clay | 2318 | -0.3 | -9.5 | 414 | 1162861
60-D-2004 | 60 | Driving | Rigid | 11/21/2005 | Asphalt |  | 1020 | Clay | 2344 | -0.6 | -11 | 414 | 1162861
60-D-2004 | 60 | Driving | Rigid | 11/21/2005 | Asphalt |  | 1020 | Clay | 2331 | 0 | -9.5 | 414 | 1162861
60-D-2004 | 60 | Driving | Rigid | 11/21/2005 | Asphalt |  | 1020 | Clay | 2341 | 0.4 | -9.5 | 414 | 1162861
60-D-2004 | 60 | Driving | Rigid | 11/21/2005 | Asphalt |  | 1020 | Clay | 2322 | -0.2 | -11 | 414 | 1162861
60-P-2004 | 60 | Passing | Rigid | 11/21/2005 | Asphalt |  | 1027 | Clay | 2313 | 0.4 | 9.5 | 414 | 310574
60-P-2004 | 60 | Passing | Rigid | 11/21/2005 | Asphalt |  | 1027 | Clay | 2321 | 0.2 | 9.5 | 414 | 310574
60-D-2004 | 60 | Driving | Rigid | 02/14/2006 | Asphalt |  | 1550 | Clay | 2334 | -0.2 | -9.5 | 499 | 1422021
60-D-2004 | 60 | Driving | Rigid | 02/14/2006 | Asphalt |  | 1550 | Clay | 2338 | -0.9 | -9.5 | 499 | 1422021
60-D-2004 | 60 | Driving | Rigid | 06/12/2007 | Asphalt |  | 1545 | Clay | 2307 | 0 | -11 | 982 | 2727138
60-D-2004 | 60 | Driving | Rigid | 06/12/2007 | Asphalt |  | 1545 | Clay | 2309 | -0.4 | -9.5 | 982 | 2727138
60-D-2004 | 60 | Driving | Rigid | 06/12/2007 | Asphalt |  | 1545 | Clay | 2318 | -0.1 | -9.5 | 982 | 2727138
60-D-2004 | 60 | Driving | Rigid | 06/12/2007 | Asphalt |  | 1545 | Clay | 2319 | 0.2 | -11 | 982 | 2727138
60-P-2004 | 60 | Passing | Rigid | 06/12/2007 | Asphalt |  | 1521 | Clay | 2321 | 0.3 | 9.5 | 982 | 786563
60-P-2004 | 60 | Passing | Rigid | 06/12/2007 | Asphalt |  | 1521 | Clay | 2335 | 0.1 | 9.5 | 982 | 786563
60-P-2004 | 60 | Passing | Rigid | 06/12/2007 | Asphalt |  | 1521 | Clay | 2328 | -0.4 | 11 | 982 | 786563
60-P-2004 | 60 | Passing | Rigid | 06/12/2007 | Asphalt |  | 1521 | Clay | 2331 | 0.2 | 11 | 982 | 786563
60-D-2004 | 60 | Driving | Rigid | 10/17/2007 | Asphalt |  | 1235 | Clay | 2331 | -0.5 | -11 | 1109 | 3108036
60-P-2004 | 60 | Passing | Rigid | 10/17/2007 | Asphalt |  | 1235 | Clay | 2344 | 0 | 11 | 1109 | 886670
60-P-2004 | 60 | Passing | Rigid | 10/17/2007 | Asphalt |  | 1235 | Clay | 2315 | 0.4 | 9.5 | 1109 | 886670
60-P-2004 | 60 | Passing | Rigid | 10/17/2007 | Asphalt |  | 1235 | Clay | 2319 | 0.2 | 9.5 | 1109 | 886670
60-P-2004 | 60 | Passing | Rigid | 10/17/2007 | Asphalt |  | 1235 | Clay | 2309 | 0.2 | 9.5 | 1109 | 886670
60-P-2004 | 60 | Passing | Rigid | 10/17/2007 | Asphalt |  | 1235 | Clay | 2328 | 0 | 9.5 | 1109 | 886670
60-P-2004 | 60 | Passing | Rigid | 10/17/2007 | Asphalt |  | 1235 | Clay | 2331 | 0.2 | 11 | 1109 | 886670
60-P-2004 | 60 | Passing | Rigid | 10/17/2007 | Asphalt |  | 1235 | Clay | 2332 | -0.1 | 9.5 | 1109 | 886670
60-P-2004 | 60 | Passing | Rigid | 10/17/2007 | Asphalt |  | 1235 | Clay | 2334 | 0.1 | 11 | 1109 | 886670
60-P-2004 | 60 | Passing | Rigid | 10/17/2007 | Asphalt |  | 1235 | Clay | 2334 | -0.1 | 9.5 | 1109 | 886670
60-D-2004 | 60 | Driving | Rigid | 04/18/2006 | Asphalt |  | 1332 | Clay | 2315 | 0 | -11 | 562 | 1591641
60-D-2004 | 60 | Driving | Rigid | 04/18/2006 | Asphalt |  | 1332 | Clay | 2317 | -0.4 | -9.5 | 562 | 1591641
60-D-2004 | 60 | Driving | Rigid | 04/18/2006 | Asphalt |  | 1332 | Clay | 2334 | -0.2 | -9.5 | 562 | 1591641
60-D-2004 | 60 | Driving | Rigid | 04/18/2006 | Asphalt |  | 1332 | Clay | 2319 | -0.3 | -9.5 | 562 | 1591641
60-D-2004 | 60 | Driving | Rigid | 04/18/2006 | Asphalt |  | 1332 | Clay | 2322 | 0 | -9.5 | 562 | 1591641
60-D-2004 | 60 | Driving | Rigid | 04/18/2006 | Asphalt |  | 1332 | Clay | 2326 | -0.3 | -9.5 | 562 | 1591641
60-D-2004 | 60 | Driving | Rigid | 04/18/2006 | Asphalt |  | 1332 | Clay | 2331 | 0 | -9.5 | 562 | 1591641
60-P-2004 | 60 | Passing | Rigid | 04/18/2006 | Asphalt |  | 1310 | Clay | 2326 | 0 | 11 | 562 | 419093
60-P-2004 | 60 | Passing | Rigid | 04/18/2006 | Asphalt |  | 1310 | Clay | 2328 | -0.4 | 11 | 562 | 419093
60-P-2004 | 60 | Passing | Rigid | 04/18/2006 | Asphalt |  | 1310 | Clay | 2315 | -0.7 | 11 | 562 | 419093
60-P-2004 | 60 | Passing | Rigid | 04/18/2006 | Asphalt |  | 1310 | Clay | 2317 | -0.3 | 9.5 | 562 | 419093
60-P-2004 | 60 | Passing | Rigid | 04/18/2006 | Asphalt |  | 1310 | Clay | 2321 | -0.2 | 11 | 562 | 419093
60-P-2004 | 60 | Passing | Rigid | 04/18/2006 | Asphalt |  | 1310 | Clay | 2307 | -0.3 | 11 | 562 | 419093
60-P-2004 | 60 | Passing | Rigid | 04/18/2006 | Asphalt |  | 1310 | Clay | 2334 | -0.3 | 9.5 | 562 | 419093
60-P-2004 | 60 | Passing | Rigid | 04/18/2006 | Asphalt |  | 1310 | Clay | 2335 | 0.3 | 9.5 | 562 | 419093
60-D-2004 | 60 | Driving | Rigid | 08/07/2006 | Asphalt |  | 817 | Clay | 2335 | -0.5 | -9.5 | 673 | 1792809
60-D-2004 | 60 | Driving | Rigid | 08/07/2006 | Asphalt |  | 817 | Clay | 2309 | -0.5 | -9.5 | 673 | 1792809
60-P-2004 | 60 | Passing | Rigid | 08/07/2006 | Asphalt |  | 817 | Clay | 2344 | 0 | 11 | 673 | 478839
60-P-2004 | 60 | Passing | Rigid | 08/07/2006 | Asphalt |  | 817 | Clay | 2303 | -0.4 | 11 | 673 | 478839
60-P-2004 | 60 | Passing | Rigid | 08/07/2006 | Asphalt |  | 817 | Clay | 2303 | -0.1 | 9.5 | 673 | 478839
60-P-2004 | 60 | Passing | Rigid | 08/07/2006 | Asphalt |  | 817 | Clay | 2319 | 0.1 | 9.5 | 673 | 478839
60-P-2004 | 60 | Passing | Rigid | 08/07/2006 | Asphalt |  | 817 | Clay | 2334 | 0.1 | 11 | 673 | 478839
60-P-2004 | 60 | Passing | Rigid | 08/07/2006 | Asphalt |  | 817 | Clay | 2338 | -0.1 | 9.5 | 673 | 478839
60-D-2004 | 60 | Driving | Rigid | 06/15/2009 | Asphalt |  | 1325 | Clay | 2338 | -0.5 | -10 | 1716 | 3963556
60-D-2004 | 60 | Driving | Rigid | 06/15/2009 | Asphalt |  | 1325 | Clay | 2326 | 0.2 | -3 | 1716 | 3963556
60-D-2004 | 60 | Driving | Rigid | 06/15/2009 | Asphalt |  | 1325 | Clay | 2332 | 0.3 | -10 | 1716 | 3963556
60-P-2004 | 60 | Passing | Rigid | 06/15/2009 | Asphalt |  | 1325 | Clay | 2334 | 0.3 | 10 | 1716 | 1090599
60-P-2004 | 60 | Passing | Rigid | 06/15/2009 | Asphalt |  | 1310 | Clay | 2321 | -0.3 | 10 | 1716 | 1090599
60-P-2004 | 60 | Passing | Rigid | 06/15/2009 | Asphalt |  | 1325 | Clay | 2328 | -0.4 | 3 | 1716 | 1090599
60-P-2004 | 60 | Passing | Rigid | 06/15/2009 | Asphalt |  | 1310 | Clay | 2303 | 0.3 | 10 | 1716 | 1090599
60-P-2004 | 60 | Passing | Rigid | 06/15/2009 | Asphalt |  | 1310 | Clay | 2309 | 0.9 | 10 | 1716 | 1090599
60-P-2004 | 60 | Passing | Rigid | 06/15/2009 | Asphalt |  | 1310 | Clay | 2309 | 0.5 | 3 | 1716 | 1090599
60-P-2004 | 60 | Passing | Rigid | 06/15/2009 | Asphalt |  | 1325 | Clay | 2344 | -0.2 | 10 | 1716 | 1090599
60-P-2004 | 60 | Passing | Rigid | 06/15/2009 | Asphalt |  | 1325 | Clay | 2338 | -0.2 | 3 | 1716 | 1090599
60-P-2004 | 60 | Passing | Rigid | 06/15/2009 | Asphalt |  | 1325 | Clay | 2334 | -0.1 | 3 | 1716 | 1090599
60-D-2004 | 60 | Driving | Rigid | 06/01/2010 | Asphalt |  | 1416 | Clay | 2318 | -0.3 | -10 | 2067 | 4859665
60-D-2004 | 60 | Driving | Rigid | 06/01/2010 | Asphalt |  | 1420 | Clay | 2331 | 0.6 | -3 | 2067 | 4859665
60-D-2004 | 60 | Driving | Rigid | 06/01/2010 | Asphalt |  | 1418 | Clay | 2321 | 0 | -3 | 2067 | 4859665
60-D-2004 | 60 | Driving | Rigid | 06/01/2010 | Asphalt |  | 1417 | Clay | 2319 | 0.4 | -3 | 2067 | 4859665
60-D-2004 | 60 | Driving | Rigid | 06/01/2010 | Asphalt |  | 1416 | Clay | 2317 | 0.1 | -3 | 2067 | 4859665
60-D-2004 | 60 | Driving | Rigid | 06/01/2010 | Asphalt |  | 1419 | Clay | 2328 | -0.3 | -10 | 2067 | 4859665
60-P-2004 | 60 | Passing | Rigid | 06/01/2010 | Asphalt |  | 1415 | Clay | 2313 | 0.2 | 3 | 2067 | 1307482
60-P-2004 | 60 | Passing | Rigid | 06/01/2010 | Asphalt |  | 1420 | Clay | 2328 | 0 | 3 | 2067 | 1307482
60-D-2004 | 60 | Driving | Rigid | 10/20/2010 | Asphalt |  | 948 | Clay | 2334 | 0.3 | -3 | 2208 | 5201825
60-D-2004 | 60 | Driving | Rigid | 10/20/2010 | Asphalt |  | 940 | Clay | 2309 | 1.3 | -10 | 2208 | 5201825
60-D-2004 | 60 | Driving | Rigid | 10/20/2010 | Asphalt |  | 946 | Clay | 2331 | 0.9 | -3 | 2208 | 5201825
60-D-2004 | 60 | Driving | Rigid | 05/10/2013 | Asphalt |  | 945 | Clay | 2334 | 1.8 | -10 | 3141 | 7615833
60-D-2004 | 60 | Driving | Rigid | 05/10/2013 | Asphalt |  | 936 | Clay | 2321 | 0.3 | -3 | 3141 | 7615833
60-P-2004 | 60 | Passing | Rigid | 05/10/2013 | Asphalt |  | 936 | Clay | 2321 | 0.6 | 3 | 3141 | 2043156
60-P-2004 | 60 | Passing | Rigid | 05/10/2013 | Asphalt |  | 935 | Clay | 2319 | 0.7 | 10 | 3141 | 2043156
60-P-2004 | 60 | Passing | Rigid | 05/10/2013 | Asphalt |  | 933 | Clay | 2309 | 1.4 | 10 | 3141 | 2043156
60-D-2004 | 60 | Driving | Rigid | 07/22/2005 | Asphalt |  | 1350 | Clay | 2307 | -0.3 | -9.5 | 292 | 755589
60-D-2004 | 60 | Driving | Rigid | 07/22/2005 | Asphalt |  | 1350 | Clay | 2334 | 0.2 | -9.5 | 292 | 755589
60-D-2004 | 60 | Driving | Rigid | 07/22/2005 | Asphalt |  | 1350 | Clay | 2321 | -0.2 | -9.5 | 292 | 755589
60-P-2004 | 60 | Passing | Rigid | 07/22/2005 | Asphalt |  | 1350 | Clay | 2307 | 0.2 | 9.5 | 292 | 195037
60-P-2004 | 60 | Passing | Rigid | 07/22/2005 | Asphalt |  | 1350 | Clay | 2334 | 0.2 | 11 | 292 | 195037
60-P-2004 | 60 | Passing | Rigid | 07/22/2005 | Asphalt |  | 1350 | Clay | 2330 | 0 | 9.5 | 292 | 195037
60-P-2004 | 60 | Passing | Rigid | 07/22/2005 | Asphalt |  | 1350 | Clay | 2334 | -0.4 | 9.5 | 292 | 195037
60-P-2004 | 60 | Passing | Rigid | 07/22/2005 | Asphalt |  | 1350 | Clay | 2313 | -0.4 | 11 | 292 | 195037
60-P-2004 | 60 | Passing | Rigid | 07/22/2005 | Asphalt |  | 1350 | Clay | 2324 | -0.5 | 11 | 292 | 195037
60-D-2004 | 60 | Driving | Rigid | 11/21/2005 | Asphalt |  | 1020 | Clay | 2326 | -0.5 | -9.5 | 414 | 1162861
60-D-2004 | 60 | Driving | Rigid | 11/21/2005 | Asphalt |  | 1020 | Clay | 2328 | 0.3 | -11 | 414 | 1162861
60-D-2004 | 60 | Driving | Rigid | 11/21/2005 | Asphalt |  | 1020 | Clay | 2317 | -0.4 | -9.5 | 414 | 1162861
60-D-2004 | 60 | Driving | Rigid | 11/21/2005 | Asphalt |  | 1020 | Clay | 2332 | -0.3 | -11 | 414 | 1162861
60-D-2004 | 60 | Driving | Rigid | 11/21/2005 | Asphalt |  | 1020 | Clay | 2332 | -0.3 | -9.5 | 414 | 1162861
60-D-2004 | 60 | Driving | Rigid | 11/21/2005 | Asphalt |  | 1020 | Clay | 2334 | -0.3 | -9.5 | 414 | 1162861
60-D-2004 | 60 | Driving | Rigid | 11/21/2005 | Asphalt |  | 1020 | Clay | 2335 | -0.5 | -9.5 | 414 | 1162861
60-D-2004 | 60 | Driving | Rigid | 11/21/2005 | Asphalt |  | 1020 | Clay | 2319 | -0.3 | -11 | 414 | 1162861
60-P-2004 | 60 | Passing | Rigid | 11/21/2005 | Asphalt |  | 1027 | Clay | 2332 | 0.3 | 11 | 414 | 310574
60-P-2004 | 60 | Passing | Rigid | 11/21/2005 | Asphalt |  | 1027 | Clay | 2332 | -0.3 | 9.5 | 414 | 310574
60-P-2004 | 60 | Passing | Rigid | 11/21/2005 | Asphalt |  | 1027 | Clay | 2334 | -0.5 | 9.5 | 414 | 310574
60-P-2004 | 60 | Passing | Rigid | 11/21/2005 | Asphalt |  | 1027 | Clay | 2307 | 0.2 | 9.5 | 414 | 310574
60-P-2004 | 60 | Passing | Rigid | 11/21/2005 | Asphalt |  | 1027 | Clay | 2309 | -1 | 11 | 414 | 310574
60-P-2004 | 60 | Passing | Rigid | 11/21/2005 | Asphalt |  | 1027 | Clay | 2322 | 0.3 | 9.5 | 414 | 310574
60-D-2004 | 60 | Driving | Rigid | 02/14/2006 | Asphalt |  | 1550 | Clay | 2306 | 0.1 | -9.5 | 499 | 1422021
60-D-2004 | 60 | Driving | Rigid | 02/14/2006 | Asphalt |  | 1550 | Clay | 2313 | 0.3 | -9.5 | 499 | 1422021
60-D-2004 | 60 | Driving | Rigid | 02/14/2006 | Asphalt |  | 1550 | Clay | 2315 | -0.1 | -11 | 499 | 1422021
60-D-2004 | 60 | Driving | Rigid | 02/14/2006 | Asphalt |  | 1550 | Clay | 2331 | 0.8 | -9.5 | 499 | 1422021
60-P-2004 | 60 | Passing | Rigid | 02/14/2006 | Asphalt |  | 1540 | Clay | 2331 | 0.6 | 9.5 | 499 | 376466
60-P-2004 | 60 | Passing | Rigid | 02/14/2006 | Asphalt |  | 1540 | Clay | 2317 | -0.1 | 11 | 499 | 376466
60-P-2004 | 60 | Passing | Rigid | 02/14/2006 | Asphalt |  | 1540 | Clay | 2319 | -0.3 | 11 | 499 | 376466
60-P-2004 | 60 | Passing | Rigid | 02/14/2006 | Asphalt |  | 1540 | Clay | 2319 | 0.1 | 9.5 | 499 | 376466
60-P-2004 | 60 | Passing | Rigid | 02/14/2006 | Asphalt |  | 1540 | Clay | 2321 | 0 | 11 | 499 | 376466
60-P-2004 | 60 | Passing | Rigid | 02/14/2006 | Asphalt |  | 1540 | Clay | 2326 | 0 | 11 | 499 | 376466
60-P-2004 | 60 | Passing | Rigid | 02/14/2006 | Asphalt |  | 1540 | Clay | 2332 | -0.1 | 9.5 | 499 | 376466
60-P-2004 | 60 | Passing | Rigid | 02/14/2006 | Asphalt |  | 1540 | Clay | 2334 | -0.1 | 11 | 499 | 376466
60-P-2004 | 60 | Passing | Rigid | 02/14/2006 | Asphalt |  | 1540 | Clay | 2335 | 0.3 | 9.5 | 499 | 376466
60-P-2004 | 60 | Passing | Rigid | 02/14/2006 | Asphalt |  | 1540 | Clay | 2338 | -0.5 | 11 | 499 | 376466
60-P-2004 | 60 | Passing | Rigid | 02/14/2006 | Asphalt |  | 1540 | Clay | 2309 | 0 | 9.5 | 499 | 376466
60-D-2004 | 60 | Driving | Rigid | 04/18/2006 | Asphalt |  | 1332 | Clay | 2344 | -0.4 | -9.5 | 562 | 1591641
60-D-2004 | 60 | Driving | Rigid | 11/14/2006 | Asphalt |  | 1150 | Clay | 2331 | -0.2 | -11 | 772 | 2079995
60-D-2004 | 60 | Driving | Rigid | 11/14/2006 | Asphalt |  | 1150 | Clay | 2306 | -1.2 | -11 | 772 | 2079995
60-D-2004 | 60 | Driving | Rigid | 11/14/2006 | Asphalt |  | 1150 | Clay | 2341 | -0.3 | -11 | 772 | 2079995
60-P-2004 | 60 | Passing | Rigid | 11/14/2006 | Asphalt |  | 1150 | Clay | 2315 | 0.2 | 9.5 | 772 | 633354
60-P-2004 | 60 | Passing | Rigid | 11/14/2006 | Asphalt |  | 1150 | Clay | 2317 | -0.1 | 9.5 | 772 | 633354
60-P-2004 | 60 | Passing | Rigid | 11/14/2006 | Asphalt |  | 1150 | Clay | 2319 | -0.5 | 11 | 772 | 633354
60-P-2004 | 60 | Passing | Rigid | 11/14/2006 | Asphalt |  | 1150 | Clay | 2324 | -0.5 | 11 | 772 | 633354
60-P-2004 | 60 | Passing | Rigid | 11/14/2006 | Asphalt |  | 1150 | Clay | 2341 | 0 | 9.5 | 772 | 633354
60-D-2004 | 60 | Driving | Rigid | 02/13/2007 | Asphalt |  | 908 | Clay | 2334 | -0.2 | -9.5 | 863 | 2369070
60-D-2004 | 60 | Driving | Rigid | 02/13/2007 | Asphalt |  | 908 | Clay | 2319 | -0.1 | -9.5 | 863 | 2369070
60-D-2004 | 60 | Driving | Rigid | 02/13/2007 | Asphalt |  | 908 | Clay | 2321 | -0.3 | -9.5 | 863 | 2369070
60-D-2004 | 60 | Driving | Rigid | 02/13/2007 | Asphalt |  | 908 | Clay | 2322 | 0 | -9.5 | 863 | 2369070
60-D-2004 | 60 | Driving | Rigid | 02/13/2007 | Asphalt |  | 908 | Clay | 2324 | 0 | -9.5 | 863 | 2369070
60-P-2004 | 60 | Passing | Rigid | 02/13/2007 | Asphalt |  | 908 | Clay | 2326 | -0.1 | 9.5 | 863 | 704949
60-P-2004 | 60 | Passing | Rigid | 02/13/2007 | Asphalt |  | 908 | Clay | 2306 | 0.5 | 9.5 | 863 | 704949
60-P-2004 | 60 | Passing | Rigid | 02/13/2007 | Asphalt |  | 908 | Clay | 2313 | -0.1 | 11 | 863 | 704949
60-P-2004 | 60 | Passing | Rigid | 02/13/2007 | Asphalt |  | 908 | Clay | 2321 | -0.2 | 11 | 863 | 704949
60-P-2004 | 60 | Passing | Rigid | 02/13/2007 | Asphalt |  | 908 | Clay | 2324 | -0.2 | 11 | 863 | 704949
60-D-2004 | 60 | Driving | Rigid | 06/12/2007 | Asphalt |  | 1545 | Clay | 2332 | 0.4 | -11 | 982 | 2727138
60-D-2004 | 60 | Driving | Rigid | 06/12/2007 | Asphalt |  | 1545 | Clay | 2306 | -0.8 | -11 | 982 | 2727138
60-D-2004 | 60 | Driving | Rigid | 10/17/2007 | Asphalt |  | 1235 | Clay | 2306 | -0.2 | -9.5 | 1109 | 3108036
60-D-2004 | 60 | Driving | Rigid | 10/17/2007 | Asphalt |  | 1235 | Clay | 2331 | -0.3 | -9.5 | 1109 | 3108036
60-D-2004 | 60 | Driving | Rigid | 10/17/2007 | Asphalt |  | 1235 | Clay | 2338 | -0.9 | -9.5 | 1109 | 3108036
60-D-2004 | 60 | Driving | Rigid | 10/17/2007 | Asphalt |  | 1235 | Clay | 2341 | 0 | -11 | 1109 | 3108036
60-D-2004 | 60 | Driving | Rigid | 10/17/2007 | Asphalt |  | 1235 | Clay | 2341 | 0.5 | -9.5 | 1109 | 3108036
60-P-2004 | 60 | Passing | Rigid | 10/17/2007 | Asphalt |  | 1235 | Clay | 2306 | 0.7 | 9.5 | 1109 | 886670
60-P-2004 | 60 | Passing | Rigid | 10/17/2007 | Asphalt |  | 1235 | Clay | 2324 | -0.1 | 9.5 | 1109 | 886670
60-D-2004 | 60 | Driving | Rigid | 04/18/2006 | Asphalt |  | 1332 | Clay | 2315 | -0.1 | -9.5 | 562 | 1591641
60-D-2004 | 60 | Driving | Rigid | 04/18/2006 | Asphalt |  | 1332 | Clay | 2309 | 0 | -11 | 562 | 1591641
60-D-2004 | 60 | Driving | Rigid | 04/18/2006 | Asphalt |  | 1332 | Clay | 2341 | -0.3 | -11 | 562 | 1591641
60-D-2004 | 60 | Driving | Rigid | 04/18/2006 | Asphalt |  | 1332 | Clay | 2328 | 0.3 | -11 | 562 | 1591641
60-P-2004 | 60 | Passing | Rigid | 04/18/2006 | Asphalt |  | 1310 | Clay | 2313 | 0.6 | 9.5 | 562 | 419093
60-P-2004 | 60 | Passing | Rigid | 04/18/2006 | Asphalt |  | 1310 | Clay | 2341 | 0.1 | 9.5 | 562 | 419093
60-P-2004 | 60 | Passing | Rigid | 04/18/2006 | Asphalt |  | 1310 | Clay | 2306 | 0.2 | 11 | 562 | 419093
60-P-2004 | 60 | Passing | Rigid | 04/18/2006 | Asphalt |  | 1310 | Clay | 2330 | 0 | 9.5 | 562 | 419093
60-D-2004 | 60 | Driving | Rigid | 08/07/2006 | Asphalt |  | 817 | Clay | 2334 | 0.4 | -11 | 673 | 1792809
60-D-2004 | 60 | Driving | Rigid | 08/07/2006 | Asphalt |  | 817 | Clay | 2309 | -0.3 | -11 | 673 | 1792809
60-D-2004 | 60 | Driving | Rigid | 08/07/2006 | Asphalt |  | 817 | Clay | 2319 | 0.1 | -11 | 673 | 1792809
60-D-2004 | 60 | Driving | Rigid | 08/07/2006 | Asphalt |  | 817 | Clay | 2326 | -0.3 | -11 | 673 | 1792809
60-D-2004 | 60 | Driving | Rigid | 08/07/2006 | Asphalt |  | 817 | Clay | 2330 | -0.3 | -11 | 673 | 1792809
60-P-2004 | 60 | Passing | Rigid | 08/07/2006 | Asphalt |  | 817 | Clay | 2307 | -0.3 | 11 | 673 | 478839
60-P-2004 | 60 | Passing | Rigid | 08/07/2006 | Asphalt |  | 817 | Clay | 2309 | 0 | 9.5 | 673 | 478839
60-P-2004 | 60 | Passing | Rigid | 08/07/2006 | Asphalt |  | 817 | Clay | 2332 | 0.3 | 11 | 673 | 478839
60-D-2004 | 60 | Driving | Rigid | 06/15/2009 | Asphalt |  | 1310 | Clay | 2313 | -0.2 | -3 | 1716 | 3963556
60-D-2004 | 60 | Driving | Rigid | 06/15/2009 | Asphalt |  | 1325 | Clay | 2331 | -0.6 | -10 | 1716 | 3963556
60-D-2004 | 60 | Driving | Rigid | 06/15/2009 | Asphalt |  | 1310 | Clay | 2322 | -0.6 | -10 | 1716 | 3963556
60-D-2004 | 60 | Driving | Rigid | 06/15/2009 | Asphalt |  | 1310 | Clay | 2306 | -0.8 | -3 | 1716 | 3963556
60-D-2004 | 60 | Driving | Rigid | 06/15/2009 | Asphalt |  | 1310 | Clay | 2319 | 0.3 | -10 | 1716 | 3963556
60-P-2004 | 60 | Passing | Rigid | 06/15/2009 | Asphalt |  | 1325 | Clay | 2326 | 0.3 | 10 | 1716 | 1090599
60-P-2004 | 60 | Passing | Rigid | 06/15/2009 | Asphalt |  | 1325 | Clay | 2332 | -0.4 | 3 | 1716 | 1090599
60-P-2004 | 60 | Passing | Rigid | 06/15/2009 | Asphalt |  | 1310 | Clay | 2319 | -0.2 | 10 | 1716 | 1090599
60-D-2004 | 60 | Driving | Rigid | 06/01/2010 | Asphalt |  | 1418 | Clay | 2322 | 0.4 | -3 | 2067 | 4859665
60-D-2004 | 60 | Driving | Rigid | 06/01/2010 | Asphalt |  | 1419 | Clay | 2326 | 0.4 | -3 | 2067 | 4859665
60-D-2004 | 60 | Driving | Rigid | 06/01/2010 | Asphalt |  | 1421 | Clay | 2334 | 1.5 | -10 | 2067 | 4859665
60-P-2004 | 60 | Passing | Rigid | 06/01/2010 | Asphalt |  | 1419 | Clay | 2322 | -0.2 | 10 | 2067 | 1307482
60-P-2004 | 60 | Passing | Rigid | 06/01/2010 | Asphalt |  | 1420 | Clay | 2331 | 0.4 | 3 | 2067 | 1307482
60-P-2004 | 60 | Passing | Rigid | 06/01/2010 | Asphalt |  | 1416 | Clay | 2317 | 0 | 10 | 2067 | 1307482
60-D-2004 | 60 | Driving | Rigid | 10/20/2010 | Asphalt |  | 939 | Clay | 2306 | -0.5 | -10 | 2208 | 5201825
60-D-2004 | 60 | Driving | Rigid | 10/20/2010 | Asphalt |  | 938 | Clay | 2303 | 0.3 | -3 | 2208 | 5201825
60-D-2004 | 60 | Driving | Rigid | 10/20/2010 | Asphalt |  | 949 | Clay | 2344 | -0.2 | -3 | 2208 | 5201825
60-D-2004 | 60 | Driving | Rigid | 10/20/2010 | Asphalt |  | 940 | Clay | 2313 | 0 | -3 | 2208 | 5201825
60-P-2004 | 60 | Passing | Rigid | 10/20/2010 | Asphalt |  | 946 | Clay | 2328 | 0.1 | 3 | 2208 | 1400974
60-P-2004 | 60 | Passing | Rigid | 10/20/2010 | Asphalt |  | 939 | Clay | 2303 | 0.1 | 10 | 2208 | 1400974
60-P-2004 | 60 | Passing | Rigid | 10/20/2010 | Asphalt |  | 949 | Clay | 2344 | -0.4 | 3 | 2208 | 1400974
60-D-2004 | 60 | Driving | Rigid | 04/14/2011 | Asphalt |  |  | Clay | 2331 | 1.4 | -3 | 2384 | 5680283
60-D-2004 | 60 | Driving | Rigid | 04/14/2011 | Asphalt |  |  | Clay | 2322 | -0.1 | -10 | 2384 | 5680283
60-D-2004 | 60 | Driving | Rigid | 04/14/2011 | Asphalt |  |  | Clay | 2317 | 1.1 | -10 | 2384 | 5680283
60-P-2004 | 60 | Passing | Rigid | 04/14/2011 | Asphalt |  |  | Clay | 2338 | -0.5 | 10 | 2384 | 1534665
60-P-2004 | 60 | Passing | Rigid | 04/14/2011 | Asphalt |  |  | Clay | 2326 | 0.2 | 10 | 2384 | 1534665
60-P-2004 | 60 | Passing | Rigid | 04/14/2011 | Asphalt |  |  | Clay | 2328 | -0.3 | 3 | 2384 | 1534665
60-D-2004 | 60 | Driving | Rigid | 09/28/2011 | Asphalt |  |  | Clay | 2326 | 0.6 | -3 | 2551 | 5851257
60-D-2004 | 60 | Driving | Rigid | 09/28/2011 | Asphalt |  |  | Clay | 2328 | 0.8 | -10 | 2551 | 5851257
60-D-2004 | 60 | Driving | Rigid | 09/28/2011 | Asphalt |  |  | Clay | 2332 | -2.7 | -10 | 2551 | 5851257
60-D-2004 | 60 | Driving | Rigid | 09/28/2011 | Asphalt |  |  | Clay | 2334 | 0.5 | -10 | 2551 | 5851257
60-D-2004 | 60 | Driving | Rigid | 09/28/2011 | Asphalt |  |  | Clay | 2338 | -0.5 | -10 | 2551 | 5851257
60-P-2004 | 60 | Passing | Rigid | 09/28/2011 | Asphalt |  |  | Clay | 2338 | -0.4 | 10 | 2551 | 1621550
60-P-2004 | 60 | Passing | Rigid | 09/28/2011 | Asphalt |  |  | Clay | 2317 | 0.5 | 3 | 2551 | 1621550
60-P-2004 | 60 | Passing | Rigid | 09/28/2011 | Asphalt |  |  | Clay | 2321 | 0.1 | 3 | 2551 | 1621550
60-D-2004 | 60 | Driving | Rigid | 06/07/2012 | Asphalt |  | 1040 | Clay | 2309 | 0.4 | -3 | 2804 | 6531987
60-D-2004 | 60 | Driving | Rigid | 06/07/2012 | Asphalt |  | 1037 | Clay | 2303 | 0.1 | -10 | 2804 | 6531987
60-P-2004 | 60 | Passing | Rigid | 06/07/2012 | Asphalt |  | 1043 | Clay | 2317 | 0.6 | 10 | 2804 | 1782237
60-P-2004 | 60 | Passing | Rigid | 06/07/2012 | Asphalt |  | 1046 | Clay | 2321 | 0.1 | 10 | 2804 | 1782237
60-D-2004 | 60 | Driving | Rigid | 05/10/2013 | Asphalt |  | 938 | Clay | 2326 | 1.1 | -10 | 3141 | 7615833
60-D-2004 | 60 | Driving | Rigid | 05/10/2013 | Asphalt |  | 931 | Clay | 2306 | -22.2 | -10 | 3141 | 7615833
60-P-2004 | 60 | Passing | Rigid | 07/22/2005 | Asphalt |  | 1350 | Clay | 2344 | -0.4 | 11 | 292 | 195037
60-P-2004 | 60 | Passing | Rigid | 07/22/2005 | Asphalt |  | 1350 | Clay | 2330 | 0 | 11 | 292 | 195037
60-P-2004 | 60 | Passing | Rigid | 07/22/2005 | Asphalt |  | 1350 | Clay | 2335 | -0.6 | 11 | 292 | 195037
60-D-2004 | 60 | Driving | Rigid | 11/21/2005 | Asphalt |  | 1020 | Clay | 2318 | -1 | -11 | 414 | 1162861
60-D-2004 | 60 | Driving | Rigid | 11/21/2005 | Asphalt |  | 1020 | Clay | 2309 | -0.2 | -11 | 414 | 1162861
60-D-2004 | 60 | Driving | Rigid | 11/21/2005 | Asphalt |  | 1020 | Clay | 2334 | 0.2 | -11 | 414 | 1162861
60-D-2004 | 60 | Driving | Rigid | 11/21/2005 | Asphalt |  | 1020 | Clay | 2335 | -0.7 | -11 | 414 | 1162861
60-D-2004 | 60 | Driving | Rigid | 11/21/2005 | Asphalt |  | 1020 | Clay | 2303 | 0 | -11 | 414 | 1162861
60-P-2004 | 60 | Passing | Rigid | 11/21/2005 | Asphalt |  | 1027 | Clay | 2341 | -0.1 | 9.5 | 414 | 310574
60-P-2004 | 60 | Passing | Rigid | 11/21/2005 | Asphalt |  | 1027 | Clay | 2306 | -0.7 | 11 | 414 | 310574
60-P-2004 | 60 | Passing | Rigid | 11/21/2005 | Asphalt |  | 1027 | Clay | 2318 | 0.1 | 9.5 | 414 | 310574
60-D-2004 | 60 | Driving | Rigid | 02/14/2006 | Asphalt |  | 1550 | Clay | 2307 | -0.4 | -11 | 499 | 1422021
60-D-2004 | 60 | Driving | Rigid | 02/14/2006 | Asphalt |  | 1550 | Clay | 2303 | 0 | -11 | 499 | 1422021
60-D-2004 | 60 | Driving | Rigid | 02/14/2006 | Asphalt |  | 1550 | Clay | 2338 | 0.2 | -11 | 499 | 1422021
60-D-2004 | 60 | Driving | Rigid | 02/14/2006 | Asphalt |  | 1550 | Clay | 2321 | -0.4 | -11 | 499 | 1422021
60-D-2004 | 60 | Driving | Rigid | 02/14/2006 | Asphalt |  | 1550 | Clay | 2324 | -0.2 | -9.5 | 499 | 1422021
60-D-2004 | 60 | Driving | Rigid | 02/14/2006 | Asphalt |  | 1550 | Clay | 2326 | 0.2 | -11 | 499 | 1422021
60-D-2004 | 60 | Driving | Rigid | 02/14/2006 | Asphalt |  | 1550 | Clay | 2326 | -0.4 | -9.5 | 499 | 1422021
60-P-2004 | 60 | Passing | Rigid | 02/14/2006 | Asphalt |  | 1540 | Clay | 2313 | 1 | 9.5 | 499 | 376466
60-P-2004 | 60 | Passing | Rigid | 02/14/2006 | Asphalt |  | 1540 | Clay | 2322 | 0.1 | 11 | 499 | 376466
60-P-2004 | 60 | Passing | Rigid | 02/14/2006 | Asphalt |  | 1540 | Clay | 2324 | -0.1 | 9.5 | 499 | 376466
60-P-2004 | 60 | Passing | Rigid | 02/14/2006 | Asphalt |  | 1540 | Clay | 2328 | -0.1 | 9.5 | 499 | 376466
60-P-2004 | 60 | Passing | Rigid | 02/14/2006 | Asphalt |  | 1540 | Clay | 2341 | 0 | 11 | 499 | 376466
60-P-2004 | 60 | Passing | Rigid | 02/14/2006 | Asphalt |  | 1540 | Clay | 2344 | 0.3 | 9.5 | 499 | 376466
60-P-2004 | 60 | Passing | Rigid | 02/14/2006 | Asphalt |  | 1540 | Clay | 2306 | 0.1 | 11 | 499 | 376466
60-P-2004 | 60 | Passing | Rigid | 02/14/2006 | Asphalt |  | 1540 | Clay | 2306 | 0.6 | 9.5 | 499 | 376466
60-P-2004 | 60 | Passing | Rigid | 02/14/2006 | Asphalt |  | 1540 | Clay | 2307 | -0.3 | 11 | 499 | 376466
60-P-2004 | 60 | Passing | Rigid | 02/14/2006 | Asphalt |  | 1540 | Clay | 2338 | -0.2 | 9.5 | 499 | 376466
60-D-2004 | 60 | Driving | Rigid | 11/14/2006 | Asphalt |  | 1150 | Clay | 2319 | 0 | -11 | 772 | 2079995
60-D-2004 | 60 | Driving | Rigid | 11/14/2006 | Asphalt |  | 1150 | Clay | 2303 | -0.2 | -11 | 772 | 2079995
60-D-2004 | 60 | Driving | Rigid | 11/14/2006 | Asphalt |  | 1150 | Clay | 2313 | 0.4 | -9.5 | 772 | 2079995
60-D-2004 | 60 | Driving | Rigid | 11/14/2006 | Asphalt |  | 1150 | Clay | 2338 | 0.2 | -11 | 772 | 2079995
60-D-2004 | 60 | Driving | Rigid | 11/14/2006 | Asphalt |  | 1150 | Clay | 2326 | -0.3 | -11 | 772 | 2079995
60-P-2004 | 60 | Passing | Rigid | 11/14/2006 | Asphalt |  | 1150 | Clay | 2322 | 0 | 9.5 | 772 | 633354
60-P-2004 | 60 | Passing | Rigid | 11/14/2006 | Asphalt |  | 1150 | Clay | 2332 | 0 | 11 | 772 | 633354
60-P-2004 | 60 | Passing | Rigid | 11/14/2006 | Asphalt |  | 1150 | Clay | 2334 | -0.1 | 11 | 772 | 633354
60-D-2004 | 60 | Driving | Rigid | 02/13/2007 | Asphalt |  | 908 | Clay | 2315 | -0.2 | -11 | 863 | 2369070
60-D-2004 | 60 | Driving | Rigid | 02/13/2007 | Asphalt |  | 908 | Clay | 2315 | -0.2 | -9.5 | 863 | 2369070
60-D-2004 | 60 | Driving | Rigid | 02/13/2007 | Asphalt |  | 908 | Clay | 2326 | -0.5 | -9.5 | 863 | 2369070
60-D-2004 | 60 | Driving | Rigid | 02/13/2007 | Asphalt |  | 908 | Clay | 2328 | -0.5 | -9.5 | 863 | 2369070
60-D-2004 | 60 | Driving | Rigid | 02/13/2007 | Asphalt |  | 908 | Clay | 2341 | -0.1 | -11 | 863 | 2369070
60-D-2004 | 60 | Driving | Rigid | 02/13/2007 | Asphalt |  | 908 | Clay | 2344 | -0.6 | -11 | 863 | 2369070
60-P-2004 | 60 | Passing | Rigid | 02/13/2007 | Asphalt |  | 908 | Clay | 2330 | 0 | 9.5 | 863 | 704949
60-P-2004 | 60 | Passing | Rigid | 02/13/2007 | Asphalt |  | 908 | Clay | 2315 | -0.9 | 11 | 863 | 704949
60-P-2004 | 60 | Passing | Rigid | 02/13/2007 | Asphalt |  | 908 | Clay | 2317 | -0.2 | 9.5 | 863 | 704949
60-D-2004 | 60 | Driving | Rigid | 06/12/2007 | Asphalt |  | 1545 | Clay | 2330 | -0.2 | -11 | 982 | 2727138
60-D-2004 | 60 | Driving | Rigid | 06/12/2007 | Asphalt |  | 1545 | Clay | 2331 | -0.4 | -11 | 982 | 2727138
60-D-2004 | 60 | Driving | Rigid | 06/12/2007 | Asphalt |  | 1545 | Clay | 2338 | -0.9 | -9.5 | 982 | 2727138
60-D-2004 | 60 | Driving | Rigid | 06/12/2007 | Asphalt |  | 1545 | Clay | 2341 | 0.4 | -9.5 | 982 | 2727138
60-D-2004 | 60 | Driving | Rigid | 06/12/2007 | Asphalt |  | 1545 | Clay | 2309 | -0.3 | -11 | 982 | 2727138
60-D-2004 | 60 | Driving | Rigid | 06/12/2007 | Asphalt |  | 1545 | Clay | 2313 | 0.5 | -9.5 | 982 | 2727138
60-D-2004 | 60 | Driving | Rigid | 06/12/2007 | Asphalt |  | 1545 | Clay | 2315 | -0.1 | -9.5 | 982 | 2727138
60-D-2004 | 60 | Driving | Rigid | 06/12/2007 | Asphalt |  | 1545 | Clay | 2317 | -0.5 | -9.5 | 982 | 2727138
60-D-2004 | 60 | Driving | Rigid | 06/12/2007 | Asphalt |  | 1545 | Clay | 2321 | -0.2 | -9.5 | 982 | 2727138
60-P-2004 | 60 | Passing | Rigid | 06/12/2007 | Asphalt |  | 1521 | Clay | 2306 | 0.8 | 9.5 | 982 | 786563
60-P-2004 | 60 | Passing | Rigid | 06/12/2007 | Asphalt |  | 1521 | Clay | 2307 | -0.5 | 11 | 982 | 786563
60-P-2004 | 60 | Passing | Rigid | 06/12/2007 | Asphalt |  | 1521 | Clay | 2319 | 0.1 | 9.5 | 982 | 786563
60-P-2004 | 60 | Passing | Rigid | 06/12/2007 | Asphalt |  | 1521 | Clay | 2338 | -0.4 | 11 | 982 | 786563
60-P-2004 | 60 | Passing | Rigid | 06/12/2007 | Asphalt |  | 1521 | Clay | 2344 | 0.3 | 9.5 | 982 | 786563
60-P-2004 | 60 | Passing | Rigid | 06/12/2007 | Asphalt |  | 1521 | Clay | 2334 | -0.2 | 9.5 | 982 | 786563
60-P-2004 | 60 | Passing | Rigid | 06/12/2007 | Asphalt |  | 1521 | Clay | 2330 | 0 | 11 | 982 | 786563
60-D-2004 | 60 | Driving | Rigid | 10/17/2007 | Asphalt |  | 1235 | Clay | 2318 | -0.1 | -9.5 | 1109 | 3108036
60-D-2004 | 60 | Driving | Rigid | 10/17/2007 | Asphalt |  | 1235 | Clay | 2319 | 0 | -9.5 | 1109 | 3108036
60-D-2004 | 60 | Driving | Rigid | 10/17/2007 | Asphalt |  | 1235 | Clay | 2321 | -0.3 | -11 | 1109 | 3108036
60-P-2004 | 60 | Passing | Rigid | 04/18/2006 | Asphalt |  | 1310 | Clay | 2330 | -0.5 | 11 | 562 | 419093
60-D-2004 | 60 | Driving | Rigid | 08/07/2006 | Asphalt |  | 817 | Clay | 2331 | -0.6 | -11 | 673 | 1792809
60-D-2004 | 60 | Driving | Rigid | 08/07/2006 | Asphalt |  | 817 | Clay | 2334 | -0.2 | -9.5 | 673 | 1792809
60-D-2004 | 60 | Driving | Rigid | 08/07/2006 | Asphalt |  | 817 | Clay | 2317 | -0.3 | -11 | 673 | 1792809
60-D-2004 | 60 | Driving | Rigid | 08/07/2006 | Asphalt |  | 817 | Clay | 2319 | -0.3 | -9.5 | 673 | 1792809
60-D-2004 | 60 | Driving | Rigid | 08/07/2006 | Asphalt |  | 817 | Clay | 2303 | 0 | -9.5 | 673 | 1792809
60-D-2004 | 60 | Driving | Rigid | 08/07/2006 | Asphalt |  | 817 | Clay | 2307 | -0.3 | -11 | 673 | 1792809
60-P-2004 | 60 | Passing | Rigid | 08/07/2006 | Asphalt |  | 817 | Clay | 2326 | 0 | 11 | 673 | 478839
60-P-2004 | 60 | Passing | Rigid | 08/07/2006 | Asphalt |  | 817 | Clay | 2326 | 0.1 | 9.5 | 673 | 478839
60-P-2004 | 60 | Passing | Rigid | 08/07/2006 | Asphalt |  | 817 | Clay | 2328 | -0.3 | 11 | 673 | 478839
60-P-2004 | 60 | Passing | Rigid | 08/07/2006 | Asphalt |  | 817 | Clay | 2306 | -0.1 | 11 | 673 | 478839
60-P-2004 | 60 | Passing | Rigid | 08/07/2006 | Asphalt |  | 817 | Clay | 2331 | 0.1 | 9.5 | 673 | 478839
60-P-2004 | 60 | Passing | Rigid | 08/07/2006 | Asphalt |  | 817 | Clay | 2324 | -0.6 | 11 | 673 | 478839
60-P-2004 | 60 | Passing | Rigid | 08/07/2006 | Asphalt |  | 817 | Clay | 2321 | 0.3 | 9.5 | 673 | 478839
60-P-2004 | 60 | Passing | Rigid | 08/07/2006 | Asphalt |  | 817 | Clay | 2322 | 0.3 | 9.5 | 673 | 478839
60-D-2004 | 60 | Driving | Rigid | 06/15/2009 | Asphalt |  | 1310 | Clay | 2303 | 0.2 | -10 | 1716 | 3963556
60-D-2004 | 60 | Driving | Rigid | 06/15/2009 | Asphalt |  | 1310 | Clay | 2318 | -0.1 | -10 | 1716 | 3963556
60-D-2004 | 60 | Driving | Rigid | 06/15/2009 | Asphalt |  | 1325 | Clay | 2344 | -0.1 | -10 | 1716 | 3963556
60-P-2004 | 60 | Passing | Rigid | 06/15/2009 | Asphalt |  | 1310 | Clay | 2318 | 0.3 | 3 | 1716 | 1090599
60-P-2004 | 60 | Passing | Rigid | 06/15/2009 | Asphalt |  | 1310 | Clay | 2317 | -0.2 | 3 | 1716 | 1090599
60-D-2004 | 60 | Driving | Rigid | 06/01/2010 | Asphalt |  | 1420 | Clay | 2331 | -0.1 | -10 | 2067 | 4859665
60-D-2004 | 60 | Driving | Rigid | 06/01/2010 | Asphalt |  | 1415 | Clay | 2313 | 0.3 | -3 | 2067 | 4859665
60-P-2004 | 60 | Passing | Rigid | 06/01/2010 | Asphalt |  | 1418 | Clay | 2321 | -0.1 | 10 | 2067 | 1307482
60-P-2004 | 60 | Passing | Rigid | 06/01/2010 | Asphalt |  | 1423 | Clay | 2344 | -0.3 | 3 | 2067 | 1307482
60-P-2004 | 60 | Passing | Rigid | 06/01/2010 | Asphalt |  | 1423 | Clay | 2344 | -0.2 | 10 | 2067 | 1307482
60-P-2004 | 60 | Passing | Rigid | 06/01/2010 | Asphalt |  | 1413 | Clay | 2303 | -0.2 | 3 | 2067 | 1307482
60-P-2004 | 60 | Passing | Rigid | 06/01/2010 | Asphalt |  | 1413 | Clay | 2303 | 0.3 | 10 | 2067 | 1307482
60-P-2004 | 60 | Passing | Rigid | 06/01/2010 | Asphalt |  | 1415 | Clay | 2309 | 1.2 | 10 | 2067 | 1307482
60-P-2004 | 60 | Passing | Rigid | 06/01/2010 | Asphalt |  | 1421 | Clay | 2334 | -0.2 | 3 | 2067 | 1307482
60-D-2004 | 60 | Driving | Rigid | 10/20/2010 | Asphalt |  | 938 | Clay | 2303 | 0.2 | -10 | 2208 | 5201825
60-D-2004 | 60 | Driving | Rigid | 10/20/2010 | Asphalt |  | 940 | Clay | 2309 | 0.4 | -3 | 2208 | 5201825
60-D-2004 | 60 | Driving | Rigid | 10/20/2010 | Asphalt |  | 947 | Clay | 2334 | 1.4 | -10 | 2208 | 5201825
60-D-2004 | 60 | Driving | Rigid | 10/20/2010 | Asphalt |  | 941 | Clay | 2317 | 1.7 | -10 | 2208 | 5201825
60-D-2004 | 60 | Driving | Rigid | 10/20/2010 | Asphalt |  | 945 | Clay | 2326 | 0.3 | -3 | 2208 | 5201825
60-P-2004 | 60 | Passing | Rigid | 10/20/2010 | Asphalt |  | 944 | Clay | 2321 | -0.2 | 10 | 2208 | 1400974
60-P-2004 | 60 | Passing | Rigid | 10/20/2010 | Asphalt |  | 938 | Clay | 2303 | -0.4 | 3 | 2208 | 1400974
60-P-2004 | 60 | Passing | Rigid | 10/20/2010 | Asphalt |  | 948 | Clay | 2338 | -0.4 | 3 | 2208 | 1400974
60-P-2004 | 60 | Passing | Rigid | 10/20/2010 | Asphalt |  | 947 | Clay | 2331 | -0.5 | 10 | 2208 | 1400974
60-P-2004 | 60 | Passing | Rigid | 10/20/2010 | Asphalt |  | 945 | Clay | 2326 | -0.1 | 3 | 2208 | 1400974
60-D-2004 | 60 | Driving | Rigid | 04/14/2011 | Asphalt |  |  | Clay | 2338 | -0.7 | -3 | 2384 | 5680283
60-D-2004 | 60 | Driving | Rigid | 04/14/2011 | Asphalt |  |  | Clay | 2319 | 0.4 | -10 | 2384 | 5680283
60-D-2004 | 60 | Driving | Rigid | 04/14/2011 | Asphalt |  |  | Clay | 2313 | 0.5 | -3 | 2384 | 5680283
60-P-2004 | 60 | Passing | Rigid | 04/14/2011 | Asphalt |  |  | Clay | 2328 | -0.1 | 10 | 2384 | 1534665
60-P-2004 | 60 | Passing | Rigid | 09/28/2011 | Asphalt |  |  | Clay | 2331 | 0.8 | 3 | 2551 | 1621550
60-P-2004 | 60 | Passing | Rigid | 09/28/2011 | Asphalt |  |  | Clay | 2332 | -0.2 | 3 | 2551 | 1621550
60-P-2004 | 60 | Passing | Rigid | 09/28/2011 | Asphalt |  |  | Clay | 2313 | 0.4 | 3 | 2551 | 1621550
60-P-2004 | 60 | Passing | Rigid | 09/28/2011 | Asphalt |  |  | Clay | 2326 | 0 | 3 | 2551 | 1621550
60-D-2004 | 60 | Driving | Rigid | 06/07/2012 | Asphalt |  | 1048 | Clay | 2326 | 0.5 | -3 | 2804 | 6531987
60-D-2004 | 60 | Driving | Rigid | 06/07/2012 | Asphalt |  | 1052 | Clay | 2334 | 1.8 | -10 | 2804 | 6531987
60-D-2004 | 60 | Driving | Rigid | 06/07/2012 | Asphalt |  | 1044 | Clay | 2319 | 0.7 | -10 | 2804 | 6531987
60-P-2004 | 60 | Passing | Rigid | 06/07/2012 | Asphalt |  | 1045 | Clay | 2319 | 0.5 | 10 | 2804 | 1782237
60-P-2004 | 60 | Passing | Rigid | 06/07/2012 | Asphalt |  | 1053 | Clay | 2334 | -0.1 | 3 | 2804 | 1782237
60-P-2004 | 60 | Passing | Rigid | 06/07/2012 | Asphalt |  | 1052 | Clay | 2332 | 1.2 | 10 | 2804 | 1782237
60-D-2004 | 60 | Driving | Rigid | 05/10/2013 | Asphalt |  | 932 | Clay | 2309 | 2.2 | -10 | 3141 | 7615833
60-D-2004 | 60 | Driving | Rigid | 05/10/2013 | Asphalt |  | 931 | Clay | 2306 | 0 | -3 | 3141 | 7615833
60-P-2004 | 60 | Passing | Rigid | 05/10/2013 | Asphalt |  | 932 | Clay | 2306 | 1.3 | 10 | 3141 | 2043156
60-P-2004 | 60 | Passing | Rigid | 05/10/2013 | Asphalt |  | 940 | Clay | 2326 | 0.2 | 3 | 3141 | 2043156
60-P-2004 | 60 | Passing | Rigid | 05/10/2013 | Asphalt |  | 933 | Clay | 2313 | 0.1 | 3 | 3141 | 2043156
60-D-2004 | 60 | Driving | Rigid | 07/22/2005 | Asphalt |  | 1350 | Clay | 2321 | -0.3 | -11 | 292 | 755589
60-D-2004 | 60 | Driving | Rigid | 07/22/2005 | Asphalt |  | 1350 | Clay | 2341 | -0.2 | -11 | 292 | 755589
60-D-2004 | 60 | Driving | Rigid | 07/22/2005 | Asphalt |  | 1350 | Clay | 2303 | -0.1 | -9.5 | 292 | 755589
60-D-2004 | 60 | Driving | Rigid | 07/22/2005 | Asphalt |  | 1350 | Clay | 2338 | -0.8 | -9.5 | 292 | 755589
60-D-2004 | 60 | Driving | Rigid | 07/22/2005 | Asphalt |  | 1350 | Clay | 2313 | 0.3 | -9.5 | 292 | 755589
60-P-2004 | 60 | Passing | Rigid | 07/22/2005 | Asphalt |  | 1350 | Clay | 2318 | 0.2 | 9.5 | 292 | 195037
60-P-2004 | 60 | Passing | Rigid | 11/21/2005 | Asphalt |  | 1027 | Clay | 2338 | -0.1 | 9.5 | 414 | 310574
60-P-2004 | 60 | Passing | Rigid | 11/21/2005 | Asphalt |  | 1027 | Clay | 2341 | 0 | 11 | 414 | 310574
60-D-2004 | 60 | Driving | Rigid | 02/14/2006 | Asphalt |  | 1550 | Clay | 2306 | -0.8 | -11 | 499 | 1422021
60-D-2004 | 60 | Driving | Rigid | 02/14/2006 | Asphalt |  | 1550 | Clay | 2341 | -0.2 | -11 | 499 | 1422021
60-D-2004 | 60 | Driving | Rigid | 02/14/2006 | Asphalt |  | 1550 | Clay | 2341 | 0.5 | -9.5 | 499 | 1422021
60-D-2004 | 60 | Driving | Rigid | 02/14/2006 | Asphalt |  | 1550 | Clay | 2344 | -0.3 | -9.5 | 499 | 1422021
60-D-2004 | 60 | Driving | Rigid | 02/14/2006 | Asphalt |  | 1550 | Clay | 2321 | -0.1 | -9.5 | 499 | 1422021
60-D-2004 | 60 | Driving | Rigid | 02/14/2006 | Asphalt |  | 1550 | Clay | 2322 | 0.5 | -9.5 | 499 | 1422021
60-P-2004 | 60 | Passing | Rigid | 02/14/2006 | Asphalt |  | 1540 | Clay | 2330 | 0 | 9.5 | 499 | 376466
60-P-2004 | 60 | Passing | Rigid | 02/14/2006 | Asphalt |  | 1540 | Clay | 2334 | -0.1 | 9.5 | 499 | 376466
60-D-2004 | 60 | Driving | Rigid | 11/14/2006 | Asphalt |  | 1150 | Clay | 2344 | -0.3 | -9.5 | 772 | 2079995
60-D-2004 | 60 | Driving | Rigid | 11/14/2006 | Asphalt |  | 1150 | Clay | 2313 | -0.6 | -11 | 772 | 2079995
60-D-2004 | 60 | Driving | Rigid | 11/14/2006 | Asphalt |  | 1150 | Clay | 2321 | -0.5 | -11 | 772 | 2079995
60-D-2004 | 60 | Driving | Rigid | 11/14/2006 | Asphalt |  | 1150 | Clay | 2322 | -0.5 | -11 | 772 | 2079995
60-D-2004 | 60 | Driving | Rigid | 11/14/2006 | Asphalt |  | 1150 | Clay | 2322 | 0 | -9.5 | 772 | 2079995
60-D-2004 | 60 | Driving | Rigid | 11/14/2006 | Asphalt |  | 1150 | Clay | 2324 | 0 | -11 | 772 | 2079995
60-D-2004 | 60 | Driving | Rigid | 11/14/2006 | Asphalt |  | 1150 | Clay | 2324 | -0.2 | -9.5 | 772 | 2079995
60-P-2004 | 60 | Passing | Rigid | 11/14/2006 | Asphalt |  | 1150 | Clay | 2317 | -0.2 | 11 | 772 | 633354
60-P-2004 | 60 | Passing | Rigid | 11/14/2006 | Asphalt |  | 1150 | Clay | 2324 | -0.2 | 9.5 | 772 | 633354
60-P-2004 | 60 | Passing | Rigid | 11/14/2006 | Asphalt |  | 1150 | Clay | 2326 | -0.1 | 11 | 772 | 633354
60-P-2004 | 60 | Passing | Rigid | 11/14/2006 | Asphalt |  | 1150 | Clay | 2328 | -0.3 | 9.5 | 772 | 633354
60-P-2004 | 60 | Passing | Rigid | 11/14/2006 | Asphalt |  | 1150 | Clay | 2335 | -0.5 | 11 | 772 | 633354
60-P-2004 | 60 | Passing | Rigid | 11/14/2006 | Asphalt |  | 1150 | Clay | 2338 | -0.1 | 9.5 | 772 | 633354
60-P-2004 | 60 | Passing | Rigid | 11/14/2006 | Asphalt |  | 1150 | Clay | 2344 | -0.3 | 11 | 772 | 633354
60-P-2004 | 60 | Passing | Rigid | 11/14/2006 | Asphalt |  | 1150 | Clay | 2303 | -0.3 | 9.5 | 772 | 633354
60-D-2004 | 60 | Driving | Rigid | 02/13/2007 | Asphalt |  | 908 | Clay | 2334 | 0.5 | -11 | 863 | 2369070
60-D-2004 | 60 | Driving | Rigid | 02/13/2007 | Asphalt |  | 908 | Clay | 2318 | -0.7 | -11 | 863 | 2369070
60-D-2004 | 60 | Driving | Rigid | 02/13/2007 | Asphalt |  | 908 | Clay | 2303 | -0.1 | -9.5 | 863 | 2369070
60-D-2004 | 60 | Driving | Rigid | 02/13/2007 | Asphalt |  | 908 | Clay | 2307 | -0.5 | -11 | 863 | 2369070
60-D-2004 | 60 | Driving | Rigid | 02/13/2007 | Asphalt |  | 908 | Clay | 2313 | -0.6 | -11 | 863 | 2369070
60-D-2004 | 60 | Driving | Rigid | 02/13/2007 | Asphalt |  | 908 | Clay | 2313 | 0.2 | -9.5 | 863 | 2369070
60-P-2004 | 60 | Passing | Rigid | 02/13/2007 | Asphalt |  | 908 | Clay | 2328 | -0.2 | 9.5 | 863 | 704949
60-P-2004 | 60 | Passing | Rigid | 02/13/2007 | Asphalt |  | 908 | Clay | 2330 | -0.3 | 11 | 863 | 704949
60-P-2004 | 60 | Passing | Rigid | 02/13/2007 | Asphalt |  | 908 | Clay | 2306 | 0 | 11 | 863 | 704949
60-D-2004 | 60 | Driving | Rigid | 06/12/2007 | Asphalt |  | 1545 | Clay | 2321 | -0.2 | -11 | 982 | 2727138
60-D-2004 | 60 | Driving | Rigid | 06/12/2007 | Asphalt |  | 1545 | Clay | 2326 | 0 | -11 | 982 | 2727138
60-D-2004 | 60 | Driving | Rigid | 06/12/2007 | Asphalt |  | 1545 | Clay | 2330 | -0.3 | -9.5 | 982 | 2727138
60-D-2004 | 60 | Driving | Rigid | 06/12/2007 | Asphalt |  | 1545 | Clay | 2334 | -0.1 | -9.5 | 982 | 2727138
60-D-2004 | 60 | Driving | Rigid | 06/12/2007 | Asphalt |  | 1545 | Clay | 2335 | -0.5 | -11 | 982 | 2727138
60-D-2004 | 60 | Driving | Rigid | 06/12/2007 | Asphalt |  | 1545 | Clay | 2303 | 0 | -11 | 982 | 2727138
60-P-2004 | 60 | Passing | Rigid | 06/12/2007 | Asphalt |  | 1521 | Clay | 2317 | -0.1 | 11 | 982 | 786563
60-P-2004 | 60 | Passing | Rigid | 06/12/2007 | Asphalt |  | 1521 | Clay | 2322 | -0.5 | 11 | 982 | 786563
60-P-2004 | 60 | Passing | Rigid | 06/12/2007 | Asphalt |  | 1521 | Clay | 2324 | 0 | 9.5 | 982 | 786563
60-P-2004 | 60 | Passing | Rigid | 06/12/2007 | Asphalt |  | 1521 | Clay | 2328 | -0.1 | 9.5 | 982 | 786563
60-D-2004 | 60 | Driving | Rigid | 10/17/2007 | Asphalt |  | 1235 | Clay | 2313 | 0.4 | -9.5 | 1109 | 3108036
60-D-2004 | 60 | Driving | Rigid | 10/17/2007 | Asphalt |  | 1235 | Clay | 2317 | -0.6 | -9.5 | 1109 | 3108036
60-D-2004 | 60 | Driving | Rigid | 10/17/2007 | Asphalt |  | 1235 | Clay | 2332 | -0.5 | -9.5 | 1109 | 3108036
60-D-2004 | 60 | Driving | Rigid | 10/17/2007 | Asphalt |  | 1235 | Clay | 2344 | 1.2 | -9.5 | 1109 | 3108036
60-D-2004 | 60 | Driving | Rigid | 10/17/2007 | Asphalt |  | 1235 | Clay | 2315 | 0 | -11 | 1109 | 3108036
60-P-2004 | 60 | Passing | Rigid | 10/17/2007 | Asphalt |  | 1235 | Clay | 2306 | 0 | 11 | 1109 | 886670
60-P-2004 | 60 | Passing | Rigid | 10/17/2007 | Asphalt |  | 1235 | Clay | 2309 | -0.1 | 11 | 1109 | 886670
60-P-2004 | 60 | Passing | Rigid | 10/17/2007 | Asphalt |  | 1235 | Clay | 2313 | 0.1 | 11 | 1109 | 886670
60-P-2004 | 60 | Passing | Rigid | 10/17/2007 | Asphalt |  | 1235 | Clay | 2324 | -0.4 | 11 | 1109 | 886670
60-P-2004 | 60 | Passing | Rigid | 10/17/2007 | Asphalt |  | 1235 | Clay | 2332 | -0.1 | 11 | 1109 | 886670
60-P-2004 | 60 | Passing | Rigid | 10/17/2007 | Asphalt |  | 1235 | Clay | 2338 | -0.4 | 11 | 1109 | 886670
60-D-2004 | 60 | Driving | Rigid | 04/18/2006 | Asphalt |  | 1332 | Clay | 2307 | -0.3 | -11 | 562 | 1591641
60-D-2004 | 60 | Driving | Rigid | 04/18/2006 | Asphalt |  | 1332 | Clay | 2303 | -0.1 | -11 | 562 | 1591641
60-D-2004 | 60 | Driving | Rigid | 04/18/2006 | Asphalt |  | 1332 | Clay | 2338 | 0.3 | -11 | 562 | 1591641
60-P-2004 | 60 | Passing | Rigid | 04/18/2006 | Asphalt |  | 1310 | Clay | 2326 | 0.1 | 9.5 | 562 | 419093
60-P-2004 | 60 | Passing | Rigid | 04/18/2006 | Asphalt |  | 1310 | Clay | 2318 | 0.2 | 9.5 | 562 | 419093
60-P-2004 | 60 | Passing | Rigid | 04/18/2006 | Asphalt |  | 1310 | Clay | 2338 | 0 | 9.5 | 562 | 419093
60-P-2004 | 60 | Passing | Rigid | 04/18/2006 | Asphalt |  | 1310 | Clay | 2307 | 0.2 | 9.5 | 562 | 419093
60-P-2004 | 60 | Passing | Rigid | 04/18/2006 | Asphalt |  | 1310 | Clay | 2332 | -0.3 | 9.5 | 562 | 419093
60-P-2004 | 60 | Passing | Rigid | 04/18/2006 | Asphalt |  | 1310 | Clay | 2328 | -0.2 | 9.5 | 562 | 419093
60-P-2004 | 60 | Passing | Rigid | 10/20/2010 | Asphalt |  | 941 | Clay | 2317 | 0.1 | 3 | 2208 | 1400974
60-P-2004 | 60 | Passing | Rigid | 10/20/2010 | Asphalt |  | 940 | Clay | 2313 | -0.2 | 3 | 2208 | 1400974
60-P-2004 | 60 | Passing | Rigid | 10/20/2010 | Asphalt |  | 940 | Clay | 2309 | 0.8 | 3 | 2208 | 1400974
60-P-2004 | 60 | Passing | Rigid | 10/20/2010 | Asphalt |  | 943 | Clay | 2319 | -0.2 | 3 | 2208 | 1400974
60-D-2004 | 60 | Driving | Rigid | 04/14/2011 | Asphalt |  |  | Clay | 2331 | 4.2 | -10 | 2384 | 5680283
60-D-2004 | 60 | Driving | Rigid | 04/14/2011 | Asphalt |  |  | Clay | 2313 | 1.3 | -10 | 2384 | 5680283
60-D-2004 | 60 | Driving | Rigid | 04/14/2011 | Asphalt |  |  | Clay | 2309 | 1.6 | -10 | 2384 | 5680283
60-D-2004 | 60 | Driving | Rigid | 04/14/2011 | Asphalt |  |  | Clay | 2306 | -0.9 | -3 | 2384 | 5680283
60-D-2004 | 60 | Driving | Rigid | 04/14/2011 | Asphalt |  |  | Clay | 2306 | -0.1 | -10 | 2384 | 5680283
60-P-2004 | 60 | Passing | Rigid | 04/14/2011 | Asphalt |  |  | Clay | 2338 | -0.3 | 3 | 2384 | 1534665
60-P-2004 | 60 | Passing | Rigid | 04/14/2011 | Asphalt |  |  | Clay | 2309 | 1.4 | 10 | 2384 | 1534665
60-P-2004 | 60 | Passing | Rigid | 04/14/2011 | Asphalt |  |  | Clay | 2303 | -0.4 | 3 | 2384 | 1534665
60-D-2004 | 60 | Driving | Rigid | 09/28/2011 | Asphalt |  |  | Clay | 2319 | 0.4 | -10 | 2551 | 5851257
60-D-2004 | 60 | Driving | Rigid | 09/28/2011 | Asphalt |  |  | Clay | 2328 | 0.7 | -3 | 2551 | 5851257
60-P-2004 | 60 | Passing | Rigid | 09/28/2011 | Asphalt |  |  | Clay | 2344 | -0.3 | 3 | 2551 | 1621550
60-P-2004 | 60 | Passing | Rigid | 09/28/2011 | Asphalt |  |  | Clay | 2306 | 0.7 | 3 | 2551 | 1621550
60-P-2004 | 60 | Passing | Rigid | 09/28/2011 | Asphalt |  |  | Clay | 2309 | 1.3 | 3 | 2551 | 1621550
60-P-2004 | 60 | Passing | Rigid | 09/28/2011 | Asphalt |  |  | Clay | 2309 | 1.6 | 10 | 2551 | 1621550
60-P-2004 | 60 | Passing | Rigid | 09/28/2011 | Asphalt |  |  | Clay | 2319 | 0.7 | 10 | 2551 | 1621550
60-D-2004 | 60 | Driving | Rigid | 06/07/2012 | Asphalt |  | 1043 | Clay | 2317 | 0.7 | -3 | 2804 | 6531987
60-D-2004 | 60 | Driving | Rigid | 06/07/2012 | Asphalt |  | 1051 | Clay | 2332 | 0.3 | -3 | 2804 | 6531987
60-D-2004 | 60 | Driving | Rigid | 06/07/2012 | Asphalt |  | 1050 | Clay | 2331 | 1 | -10 | 2804 | 6531987
60-D-2004 | 60 | Driving | Rigid | 06/07/2012 | Asphalt |  | 1045 | Clay | 2321 | 0.8 | -10 | 2804 | 6531987
60-D-2004 | 60 | Driving | Rigid | 06/07/2012 | Asphalt |  | 1042 | Clay | 2317 | 0.9 | -10 | 2804 | 6531987
60-P-2004 | 60 | Passing | Rigid | 06/07/2012 | Asphalt |  | 1054 | Clay | 2344 | -0.4 | 3 | 2804 | 1782237
60-P-2004 | 60 | Passing | Rigid | 06/07/2012 | Asphalt |  | 1042 | Clay | 2313 | 2.6 | 10 | 2804 | 1782237
60-P-2004 | 60 | Passing | Rigid | 06/07/2012 | Asphalt |  | 1044 | Clay | 2319 | -0.4 | 3 | 2804 | 1782237
60-P-2004 | 60 | Passing | Rigid | 06/07/2012 | Asphalt |  | 1038 | Clay | 2303 | 0.6 | 3 | 2804 | 1782237
60-P-2004 | 60 | Passing | Rigid | 06/07/2012 | Asphalt |  | 1053 | Clay | 2334 | 0.7 | 10 | 2804 | 1782237
60-P-2004 | 60 | Passing | Rigid | 06/07/2012 | Asphalt |  | 1047 | Clay | 2322 | -0.3 | 10 | 2804 | 1782237
60-P-2004 | 60 | Passing | Rigid | 06/07/2012 | Asphalt |  | 1047 | Clay | 2322 | 0.7 | 3 | 2804 | 1782237
60-D-2004 | 60 | Driving | Rigid | 05/10/2013 | Asphalt |  | 947 | Clay | 2344 | 0.3 | -10 | 3141 | 7615833
60-D-2004 | 60 | Driving | Rigid | 05/10/2013 | Asphalt |  | 937 | Clay | 2322 | 0.6 | -10 | 3141 | 7615833
60-D-2004 | 60 | Driving | Rigid | 05/10/2013 | Asphalt |  | 942 | Clay | 2331 | 2.3 | -3 | 3141 | 7615833
60-D-2004 | 60 | Driving | Rigid | 05/10/2013 | Asphalt |  | 936 | Clay | 2321 | 0.7 | -10 | 3141 | 7615833
60-P-2004 | 60 | Passing | Rigid | 05/10/2013 | Asphalt |  | 931 | Clay | 2303 | 0.6 | 10 | 3141 | 2043156
60-P-2004 | 60 | Passing | Rigid | 05/10/2013 | Asphalt |  | 945 | Clay | 2332 | 1.6 | 10 | 3141 | 2043156
60-P-2004 | 60 | Passing | Rigid | 05/10/2013 | Asphalt |  | 941 | Clay | 2328 | 0.1 | 10 | 3141 | 2043156
60-P-2004 | 60 | Passing | Rigid | 05/10/2013 | Asphalt |  | 930 | Clay | 2303 | 1.2 | 3 | 3141 | 2043156
60-D-2004 | 60 | Driving | Rigid | 07/22/2005 | Asphalt |  | 1350 | Clay | 2318 | -0.8 | -11 | 292 | 755589
60-D-2004 | 60 | Driving | Rigid | 07/22/2005 | Asphalt |  | 1350 | Clay | 2326 | -0.2 | -11 | 292 | 755589
60-D-2004 | 60 | Driving | Rigid | 07/22/2005 | Asphalt |  | 1350 | Clay | 2331 | -0.7 | -11 | 292 | 755589
60-D-2004 | 60 | Driving | Rigid | 07/22/2005 | Asphalt |  | 1350 | Clay | 2334 | 0.3 | -11 | 292 | 755589
60-D-2004 | 60 | Driving | Rigid | 07/22/2005 | Asphalt |  | 1350 | Clay | 2335 | -0.7 | -11 | 292 | 755589
60-D-2004 | 60 | Driving | Rigid | 07/22/2005 | Asphalt |  | 1350 | Clay | 2338 | 0.3 | -11 | 292 | 755589
60-D-2004 | 60 | Driving | Rigid | 07/22/2005 | Asphalt |  | 1350 | Clay | 2306 | 0 | -9.5 | 292 | 755589
60-D-2004 | 60 | Driving | Rigid | 07/22/2005 | Asphalt |  | 1350 | Clay | 2331 | -0.2 | -9.5 | 292 | 755589
60-D-2004 | 60 | Driving | Rigid | 07/22/2005 | Asphalt |  | 1350 | Clay | 2341 | 0.4 | -9.5 | 292 | 755589
60-D-2004 | 60 | Driving | Rigid | 07/22/2005 | Asphalt |  | 1350 | Clay | 2309 | -0.5 | -9.5 | 292 | 755589
60-D-2004 | 60 | Driving | Rigid | 07/22/2005 | Asphalt |  | 1350 | Clay | 2317 | -0.5 | -9.5 | 292 | 755589
60-D-2004 | 60 | Driving | Rigid | 07/22/2005 | Asphalt |  | 1350 | Clay | 2322 | 0.1 | -9.5 | 292 | 755589
60-D-2004 | 60 | Driving | Rigid | 07/22/2005 | Asphalt |  | 1350 | Clay | 2306 | -0.7 | -11 | 292 | 755589
60-P-2004 | 60 | Passing | Rigid | 07/22/2005 | Asphalt |  | 1350 | Clay | 2331 | 0.3 | 11 | 292 | 195037
60-P-2004 | 60 | Passing | Rigid | 07/22/2005 | Asphalt |  | 1350 | Clay | 2324 | 0 | 9.5 | 292 | 195037
60-P-2004 | 60 | Passing | Rigid | 07/22/2005 | Asphalt |  | 1350 | Clay | 2338 | 0 | 9.5 | 292 | 195037
60-D-2004 | 60 | Driving | Rigid | 11/21/2005 | Asphalt |  | 1020 | Clay | 2326 | -0.4 | -11 | 414 | 1162861
60-D-2004 | 60 | Driving | Rigid | 11/21/2005 | Asphalt |  | 1020 | Clay | 2307 | -0.4 | -11 | 414 | 1162861
60-D-2004 | 60 | Driving | Rigid | 11/21/2005 | Asphalt |  | 1020 | Clay | 2309 | -0.5 | -9.5 | 414 | 1162861
60-D-2004 | 60 | Driving | Rigid | 11/21/2005 | Asphalt |  | 1020 | Clay | 2313 | 0.1 | -9.5 | 414 | 1162861
60-D-2004 | 60 | Driving | Rigid | 11/21/2005 | Asphalt |  | 1020 | Clay | 2315 | -0.1 | -11 | 414 | 1162861
60-D-2004 | 60 | Driving | Rigid | 11/21/2005 | Asphalt |  | 1020 | Clay | 2341 | -0.3 | -11 | 414 | 1162861
60-P-2004 | 60 | Passing | Rigid | 11/21/2005 | Asphalt |  | 1027 | Clay | 2319 | -0.5 | 11 | 414 | 310574
60-P-2004 | 60 | Passing | Rigid | 11/21/2005 | Asphalt |  | 1027 | Clay | 2319 | 0 | 9.5 | 414 | 310574
60-P-2004 | 60 | Passing | Rigid | 11/21/2005 | Asphalt |  | 1027 | Clay | 2321 | -0.2 | 11 | 414 | 310574
60-P-2004 | 60 | Passing | Rigid | 06/12/2007 | Asphalt |  | 1521 | Clay | 2332 | 0.3 | 11 | 982 | 786563
60-D-2004 | 60 | Driving | Rigid | 10/17/2007 | Asphalt |  | 1235 | Clay | 2313 | -0.5 | -11 | 1109 | 3108036
60-D-2004 | 60 | Driving | Rigid | 10/17/2007 | Asphalt |  | 1235 | Clay | 2307 | -0.3 | -9.5 | 1109 | 3108036
60-D-2004 | 60 | Driving | Rigid | 10/17/2007 | Asphalt |  | 1235 | Clay | 2330 | -0.1 | -11 | 1109 | 3108036
60-D-2004 | 60 | Driving | Rigid | 10/17/2007 | Asphalt |  | 1235 | Clay | 2309 | -0.1 | -11 | 1109 | 3108036
60-P-2004 | 60 | Passing | Rigid | 10/17/2007 | Asphalt |  | 1235 | Clay | 2341 | 0.3 | 11 | 1109 | 886670
60-P-2004 | 60 | Passing | Rigid | 10/17/2007 | Asphalt |  | 1235 | Clay | 2341 | 0 | 9.5 | 1109 | 886670
60-P-2004 | 60 | Passing | Rigid | 10/17/2007 | Asphalt |  | 1235 | Clay | 2321 | 0.3 | 9.5 | 1109 | 886670
60-P-2004 | 60 | Passing | Rigid | 10/17/2007 | Asphalt |  | 1235 | Clay | 2326 | 0.3 | 11 | 1109 | 886670
60-D-2004 | 60 | Driving | Rigid | 04/18/2006 | Asphalt |  | 1332 | Clay | 2313 | -0.7 | -11 | 562 | 1591641
60-D-2004 | 60 | Driving | Rigid | 04/18/2006 | Asphalt |  | 1332 | Clay | 2318 | -1 | -11 | 562 | 1591641
60-D-2004 | 60 | Driving | Rigid | 04/18/2006 | Asphalt |  | 1332 | Clay | 2334 | 0.6 | -11 | 562 | 1591641
60-D-2004 | 60 | Driving | Rigid | 04/18/2006 | Asphalt |  | 1332 | Clay | 2335 | -0.5 | -11 | 562 | 1591641
60-D-2004 | 60 | Driving | Rigid | 04/18/2006 | Asphalt |  | 1332 | Clay | 2321 | 0 | -9.5 | 562 | 1591641
60-D-2004 | 60 | Driving | Rigid | 04/18/2006 | Asphalt |  | 1332 | Clay | 2322 | -0.6 | -11 | 562 | 1591641
60-D-2004 | 60 | Driving | Rigid | 04/18/2006 | Asphalt |  | 1332 | Clay | 2330 | -0.4 | -11 | 562 | 1591641
60-P-2004 | 60 | Passing | Rigid | 04/18/2006 | Asphalt |  | 1310 | Clay | 2322 | 0.2 | 9.5 | 562 | 419093
60-P-2004 | 60 | Passing | Rigid | 04/18/2006 | Asphalt |  | 1310 | Clay | 2341 | 0.2 | 11 | 562 | 419093
60-P-2004 | 60 | Passing | Rigid | 04/18/2006 | Asphalt |  | 1310 | Clay | 2324 | -0.2 | 9.5 | 562 | 419093
60-P-2004 | 60 | Passing | Rigid | 04/18/2006 | Asphalt |  | 1310 | Clay | 2309 | 0.1 | 9.5 | 562 | 419093
60-P-2004 | 60 | Passing | Rigid | 04/18/2006 | Asphalt |  | 1310 | Clay | 2318 | -0.4 | 11 | 562 | 419093
60-P-2004 | 60 | Passing | Rigid | 04/18/2006 | Asphalt |  | 1310 | Clay | 2319 | -0.5 | 11 | 562 | 419093
60-P-2004 | 60 | Passing | Rigid | 04/18/2006 | Asphalt |  | 1310 | Clay | 2344 | -0.2 | 11 | 562 | 419093
60-P-2004 | 60 | Passing | Rigid | 04/18/2006 | Asphalt |  | 1310 | Clay | 2344 | 0.1 | 9.5 | 562 | 419093
60-P-2004 | 60 | Passing | Rigid | 04/18/2006 | Asphalt |  | 1310 | Clay | 2331 | 0.4 | 9.5 | 562 | 419093
60-D-2004 | 60 | Driving | Rigid | 08/07/2006 | Asphalt |  | 817 | Clay | 2331 | -0.3 | -9.5 | 673 | 1792809
60-D-2004 | 60 | Driving | Rigid | 08/07/2006 | Asphalt |  | 817 | Clay | 2338 | 0.3 | -11 | 673 | 1792809
60-D-2004 | 60 | Driving | Rigid | 08/07/2006 | Asphalt |  | 817 | Clay | 2338 | -0.8 | -9.5 | 673 | 1792809
60-D-2004 | 60 | Driving | Rigid | 08/07/2006 | Asphalt |  | 817 | Clay | 2318 | -1 | -11 | 673 | 1792809
60-D-2004 | 60 | Driving | Rigid | 08/07/2006 | Asphalt |  | 817 | Clay | 2322 | -0.2 | -9.5 | 673 | 1792809
60-D-2004 | 60 | Driving | Rigid | 08/07/2006 | Asphalt |  | 817 | Clay | 2324 | -0.1 | -9.5 | 673 | 1792809
60-D-2004 | 60 | Driving | Rigid | 08/07/2006 | Asphalt |  | 817 | Clay | 2328 | -0.6 | -9.5 | 673 | 1792809
60-D-2004 | 60 | Driving | Rigid | 08/07/2006 | Asphalt |  | 817 | Clay | 2341 | 0.3 | -9.5 | 673 | 1792809
60-D-2004 | 60 | Driving | Rigid | 08/07/2006 | Asphalt |  | 817 | Clay | 2306 | -1.1 | -11 | 673 | 1792809
60-P-2004 | 60 | Passing | Rigid | 08/07/2006 | Asphalt |  | 817 | Clay | 2330 | 0.2 | 9.5 | 673 | 478839
60-P-2004 | 60 | Passing | Rigid | 08/07/2006 | Asphalt |  | 817 | Clay | 2331 | -0.2 | 11 | 673 | 478839
60-P-2004 | 60 | Passing | Rigid | 08/07/2006 | Asphalt |  | 817 | Clay | 2306 | 0.3 | 9.5 | 673 | 478839
60-P-2004 | 60 | Passing | Rigid | 08/07/2006 | Asphalt |  | 817 | Clay | 2313 | 0.3 | 9.5 | 673 | 478839
60-P-2004 | 60 | Passing | Rigid | 08/07/2006 | Asphalt |  | 817 | Clay | 2332 | -0.2 | 9.5 | 673 | 478839
60-P-2004 | 60 | Passing | Rigid | 08/07/2006 | Asphalt |  | 817 | Clay | 2334 | -0.2 | 9.5 | 673 | 478839
60-P-2004 | 60 | Passing | Rigid | 08/07/2006 | Asphalt |  | 817 | Clay | 2335 | 0 | 9.5 | 673 | 478839
60-D-2004 | 60 | Driving | Rigid | 06/15/2009 | Asphalt |  | 1325 | Clay | 2334 | 1.6 | -10 | 1716 | 3963556
60-D-2004 | 60 | Driving | Rigid | 06/15/2009 | Asphalt |  | 1310 | Clay | 2306 | -0.5 | -10 | 1716 | 3963556
60-D-2004 | 60 | Driving | Rigid | 06/15/2009 | Asphalt |  | 1325 | Clay | 2344 | -0.3 | -3 | 1716 | 3963556
60-D-2004 | 60 | Driving | Rigid | 06/15/2009 | Asphalt |  | 1310 | Clay | 2303 | -0.4 | -3 | 1716 | 3963556
60-D-2004 | 60 | Driving | Rigid | 06/15/2009 | Asphalt |  | 1310 | Clay | 2317 | 0.1 | -3 | 1716 | 3963556
60-D-2004 | 60 | Driving | Rigid | 06/15/2009 | Asphalt |  | 1310 | Clay | 2317 | 1.3 | -10 | 1716 | 3963556
60-D-2004 | 60 | Driving | Rigid | 06/15/2009 | Asphalt |  | 1310 | Clay | 2309 | 0.6 | -10 | 1716 | 3963556
60-P-2004 | 60 | Passing | Rigid | 06/15/2009 | Asphalt |  | 1325 | Clay | 2331 | -0.1 | 10 | 1716 | 1090599
60-P-2004 | 60 | Passing | Rigid | 06/15/2009 | Asphalt |  | 1325 | Clay | 2328 | 0.2 | 10 | 1716 | 1090599
60-P-2004 | 60 | Passing | Rigid | 06/15/2009 | Asphalt |  | 1310 | Clay | 2322 | 0.1 | 3 | 1716 | 1090599
60-P-2004 | 60 | Passing | Rigid | 06/15/2009 | Asphalt |  | 1310 | Clay | 2313 | -0.2 | 3 | 1716 | 1090599
60-P-2004 | 60 | Passing | Rigid | 06/15/2009 | Asphalt |  | 1310 | Clay | 2318 | -0.4 | 10 | 1716 | 1090599
60-D-2004 | 60 | Driving | Rigid | 06/01/2010 | Asphalt |  | 1417 | Clay | 2319 | 0.6 | -10 | 2067 | 4859665
60-D-2004 | 60 | Driving | Rigid | 06/01/2010 | Asphalt |  | 1413 | Clay | 2306 | -0.2 | -10 | 2067 | 4859665
60-D-2004 | 60 | Driving | Rigid | 06/01/2010 | Asphalt |  | 1416 | Clay | 2317 | 1 | -10 | 2067 | 4859665
60-D-2004 | 60 | Driving | Rigid | 06/01/2010 | Asphalt |  | 1412 | Clay | 2303 | 0.3 | -10 | 2067 | 4859665
60-D-2004 | 60 | Driving | Rigid | 06/01/2010 | Asphalt |  | 1422 | Clay | 2338 | -0.2 | -10 | 2067 | 4859665
60-D-2004 | 60 | Driving | Rigid | 06/01/2010 | Asphalt |  | 1422 | Clay | 2338 | -0.3 | -3 | 2067 | 4859665
60-P-2004 | 60 | Passing | Rigid | 06/01/2010 | Asphalt |  | 1416 | Clay | 2317 | -0.3 | 3 | 2067 | 1307482
60-P-2004 | 60 | Passing | Rigid | 06/01/2010 | Asphalt |  | 1419 | Clay | 2326 | 0 | 3 | 2067 | 1307482
60-P-2004 | 60 | Passing | Rigid | 06/01/2010 | Asphalt |  | 1421 | Clay | 2332 | 0 | 10 | 2067 | 1307482
60-D-2004 | 60 | Driving | Rigid | 10/20/2010 | Asphalt |  | 942 | Clay | 2319 | 0.1 | -10 | 2208 | 5201825
60-P-2004 | 60 | Passing | Rigid | 10/20/2010 | Asphalt |  | 944 | Clay | 2322 | -0.2 | 10 | 2208 | 1400974
60-P-2004 | 60 | Passing | Rigid | 05/10/2013 | Asphalt |  | 946 | Clay | 2334 | 0.7 | 10 | 3141 | 2043156
60-P-2004 | 60 | Passing | Rigid | 05/10/2013 | Asphalt |  | 944 | Clay | 2331 | -0.2 | 10 | 3141 | 2043156
60-P-2004 | 60 | Passing | Rigid | 05/10/2013 | Asphalt |  | 937 | Clay | 2322 | 0.5 | 3 | 3141 | 2043156
60-P-2004 | 60 | Passing | Rigid | 05/10/2013 | Asphalt |  | 935 | Clay | 2319 | -0.3 | 3 | 3141 | 2043156
60-D-2004 | 60 | Driving | Rigid | 07/22/2005 | Asphalt |  | 1350 | Clay | 2319 | 0 | -11 | 292 | 755589
60-D-2004 | 60 | Driving | Rigid | 07/22/2005 | Asphalt |  | 1350 | Clay | 2322 | -0.6 | -11 | 292 | 755589
60-D-2004 | 60 | Driving | Rigid | 07/22/2005 | Asphalt |  | 1350 | Clay | 2315 | -0.1 | -9.5 | 292 | 755589
60-D-2004 | 60 | Driving | Rigid | 07/22/2005 | Asphalt |  | 1350 | Clay | 2319 | -0.1 | -9.5 | 292 | 755589
60-P-2004 | 60 | Passing | Rigid | 07/22/2005 | Asphalt |  | 1350 | Clay | 2338 | -0.5 | 11 | 292 | 195037
60-P-2004 | 60 | Passing | Rigid | 07/22/2005 | Asphalt |  | 1350 | Clay | 2341 | 0.1 | 11 | 292 | 195037
60-P-2004 | 60 | Passing | Rigid | 07/22/2005 | Asphalt |  | 1350 | Clay | 2309 | 0 | 9.5 | 292 | 195037
60-P-2004 | 60 | Passing | Rigid | 07/22/2005 | Asphalt |  | 1350 | Clay | 2332 | -0.3 | 9.5 | 292 | 195037
60-P-2004 | 60 | Passing | Rigid | 07/22/2005 | Asphalt |  | 1350 | Clay | 2303 | -0.2 | 11 | 292 | 195037
60-P-2004 | 60 | Passing | Rigid | 07/22/2005 | Asphalt |  | 1350 | Clay | 2315 | -0.7 | 11 | 292 | 195037
60-P-2004 | 60 | Passing | Rigid | 07/22/2005 | Asphalt |  | 1350 | Clay | 2318 | -0.2 | 11 | 292 | 195037
60-P-2004 | 60 | Passing | Rigid | 07/22/2005 | Asphalt |  | 1350 | Clay | 2328 | -0.1 | 11 | 292 | 195037
60-D-2004 | 60 | Driving | Rigid | 11/21/2005 | Asphalt |  | 1020 | Clay | 2330 | -0.5 | -9.5 | 414 | 1162861
60-D-2004 | 60 | Driving | Rigid | 11/21/2005 | Asphalt |  | 1020 | Clay | 2306 | 0 | -9.5 | 414 | 1162861
60-D-2004 | 60 | Driving | Rigid | 11/21/2005 | Asphalt |  | 1020 | Clay | 2313 | -0.7 | -11 | 414 | 1162861
60-D-2004 | 60 | Driving | Rigid | 11/21/2005 | Asphalt |  | 1020 | Clay | 2321 | -0.2 | -9.5 | 414 | 1162861
60-P-2004 | 60 | Passing | Rigid | 11/21/2005 | Asphalt |  | 1027 | Clay | 2330 | 0 | 9.5 | 414 | 310574
60-P-2004 | 60 | Passing | Rigid | 11/21/2005 | Asphalt |  | 1027 | Clay | 2331 | 0.2 | 9.5 | 414 | 310574
60-P-2004 | 60 | Passing | Rigid | 11/21/2005 | Asphalt |  | 1027 | Clay | 2344 | -0.3 | 11 | 414 | 310574
60-P-2004 | 60 | Passing | Rigid | 11/21/2005 | Asphalt |  | 1027 | Clay | 2328 | -0.1 | 11 | 414 | 310574
60-P-2004 | 60 | Passing | Rigid | 11/21/2005 | Asphalt |  | 1027 | Clay | 2328 | -0.3 | 9.5 | 414 | 310574
60-P-2004 | 60 | Passing | Rigid | 11/21/2005 | Asphalt |  | 1027 | Clay | 2330 | 0.1 | 11 | 414 | 310574
60-D-2004 | 60 | Driving | Rigid | 02/14/2006 | Asphalt |  | 1550 | Clay | 2334 | 0.4 | -11 | 499 | 1422021
60-D-2004 | 60 | Driving | Rigid | 02/14/2006 | Asphalt |  | 1550 | Clay | 2303 | -0.2 | -9.5 | 499 | 1422021
60-D-2004 | 60 | Driving | Rigid | 02/14/2006 | Asphalt |  | 1550 | Clay | 2335 | -0.3 | -11 | 499 | 1422021
60-D-2004 | 60 | Driving | Rigid | 02/14/2006 | Asphalt |  | 1550 | Clay | 2315 | 0.1 | -9.5 | 499 | 1422021
60-D-2004 | 60 | Driving | Rigid | 02/14/2006 | Asphalt |  | 1550 | Clay | 2317 | -0.3 | -11 | 499 | 1422021
60-D-2004 | 60 | Driving | Rigid | 02/14/2006 | Asphalt |  | 1550 | Clay | 2322 | -0.1 | -11 | 499 | 1422021
60-D-2004 | 60 | Driving | Rigid | 02/14/2006 | Asphalt |  | 1550 | Clay | 2324 | 0 | -11 | 499 | 1422021
60-D-2004 | 60 | Driving | Rigid | 02/14/2006 | Asphalt |  | 1550 | Clay | 2328 | 0.3 | -11 | 499 | 1422021
60-P-2004 | 60 | Passing | Rigid | 02/14/2006 | Asphalt |  | 1540 | Clay | 2303 | -0.3 | 11 | 499 | 376466
60-P-2004 | 60 | Passing | Rigid | 02/14/2006 | Asphalt |  | 1540 | Clay | 2326 | 0 | 9.5 | 499 | 376466
60-P-2004 | 60 | Passing | Rigid | 02/14/2006 | Asphalt |  | 1540 | Clay | 2332 | 0.2 | 11 | 499 | 376466
60-P-2004 | 60 | Passing | Rigid | 02/14/2006 | Asphalt |  | 1540 | Clay | 2335 | -0.5 | 11 | 499 | 376466
60-P-2004 | 60 | Passing | Rigid | 02/14/2006 | Asphalt |  | 1540 | Clay | 2307 | 0.2 | 9.5 | 499 | 376466
60-D-2004 | 60 | Driving | Rigid | 04/18/2006 | Asphalt |  | 1332 | Clay | 2344 | -0.6 | -11 | 562 | 1591641
60-D-2004 | 60 | Driving | Rigid | 11/14/2006 | Asphalt |  | 1150 | Clay | 2318 | -0.3 | -9.5 | 772 | 2079995
60-D-2004 | 60 | Driving | Rigid | 11/14/2006 | Asphalt |  | 1150 | Clay | 2307 | -0.5 | -11 | 772 | 2079995
60-D-2004 | 60 | Driving | Rigid | 11/14/2006 | Asphalt |  | 1150 | Clay | 2334 | 0.5 | -11 | 772 | 2079995
60-P-2004 | 60 | Passing | Rigid | 11/14/2006 | Asphalt |  | 1150 | Clay | 2303 | -0.4 | 11 | 772 | 633354
60-P-2004 | 60 | Passing | Rigid | 11/14/2006 | Asphalt |  | 1150 | Clay | 2309 | 0.2 | 9.5 | 772 | 633354
60-P-2004 | 60 | Passing | Rigid | 11/14/2006 | Asphalt |  | 1150 | Clay | 2313 | 0.5 | 9.5 | 772 | 633354
60-P-2004 | 60 | Passing | Rigid | 11/14/2006 | Asphalt |  | 1150 | Clay | 2330 | 0 | 9.5 | 772 | 633354
60-P-2004 | 60 | Passing | Rigid | 11/14/2006 | Asphalt |  | 1150 | Clay | 2335 | 0.2 | 9.5 | 772 | 633354
60-P-2004 | 60 | Passing | Rigid | 11/14/2006 | Asphalt |  | 1150 | Clay | 2338 | -0.5 | 11 | 772 | 633354
60-D-2004 | 60 | Driving | Rigid | 02/13/2007 | Asphalt |  | 908 | Clay | 2330 | -0.5 | -11 | 863 | 2369070
60-D-2004 | 60 | Driving | Rigid | 02/13/2007 | Asphalt |  | 908 | Clay | 2331 | 0.9 | -9.5 | 863 | 2369070
60-D-2004 | 60 | Driving | Rigid | 02/13/2007 | Asphalt |  | 908 | Clay | 2338 | -0.9 | -9.5 | 863 | 2369070
60-P-2004 | 60 | Passing | Rigid | 02/13/2007 | Asphalt |  | 908 | Clay | 2331 | 0.3 | 11 | 863 | 704949
60-P-2004 | 60 | Passing | Rigid | 02/13/2007 | Asphalt |  | 908 | Clay | 2332 | 0.2 | 11 | 863 | 704949
60-P-2004 | 60 | Passing | Rigid | 02/13/2007 | Asphalt |  | 908 | Clay | 2335 | -0.7 | 11 | 863 | 704949
60-P-2004 | 60 | Passing | Rigid | 02/13/2007 | Asphalt |  | 908 | Clay | 2315 | 0.1 | 9.5 | 863 | 704949
60-D-2004 | 60 | Driving | Rigid | 06/12/2007 | Asphalt |  | 1545 | Clay | 2324 | 0.2 | -11 | 982 | 2727138
60-D-2004 | 60 | Driving | Rigid | 06/12/2007 | Asphalt |  | 1545 | Clay | 2324 | 0.1 | -9.5 | 982 | 2727138
60-D-2004 | 60 | Driving | Rigid | 06/12/2007 | Asphalt |  | 1545 | Clay | 2341 | -0.1 | -11 | 982 | 2727138
60-D-2004 | 60 | Driving | Rigid | 06/12/2007 | Asphalt |  | 1545 | Clay | 2313 | -0.4 | -11 | 982 | 2727138
60-D-2004 | 60 | Driving | Rigid | 06/12/2007 | Asphalt |  | 1545 | Clay | 2306 | 0 | -9.5 | 982 | 2727138
60-D-2004 | 60 | Driving | Rigid | 06/12/2007 | Asphalt |  | 1545 | Clay | 2317 | -0.2 | -11 | 982 | 2727138
60-P-2004 | 60 | Passing | Rigid | 06/12/2007 | Asphalt |  | 1521 | Clay | 2307 | 0.1 | 9.5 | 982 | 786563
60-P-2004 | 60 | Passing | Rigid | 06/12/2007 | Asphalt |  | 1521 | Clay | 2303 | -0.4 | 11 | 982 | 786563
60-D-2004 | 60 | Driving | Rigid | 04/18/2006 | Asphalt |  | 1332 | Clay | 2332 | -0.1 | -9.5 | 562 | 1591641
60-D-2004 | 60 | Driving | Rigid | 04/18/2006 | Asphalt |  | 1332 | Clay | 2324 | 0.2 | -11 | 562 | 1591641
60-D-2004 | 60 | Driving | Rigid | 04/18/2006 | Asphalt |  | 1332 | Clay | 2330 | -0.6 | -9.5 | 562 | 1591641
60-P-2004 | 60 | Passing | Rigid | 04/18/2006 | Asphalt |  | 1310 | Clay | 2317 | -0.2 | 11 | 562 | 419093
60-P-2004 | 60 | Passing | Rigid | 04/18/2006 | Asphalt |  | 1310 | Clay | 2321 | 0.2 | 9.5 | 562 | 419093
60-P-2004 | 60 | Passing | Rigid | 04/18/2006 | Asphalt |  | 1310 | Clay | 2334 | 0 | 11 | 562 | 419093
60-P-2004 | 60 | Passing | Rigid | 04/18/2006 | Asphalt |  | 1310 | Clay | 2335 | -0.5 | 11 | 562 | 419093
60-P-2004 | 60 | Passing | Rigid | 04/18/2006 | Asphalt |  | 1310 | Clay | 2309 | -0.5 | 11 | 562 | 419093
60-D-2004 | 60 | Driving | Rigid | 08/07/2006 | Asphalt |  | 817 | Clay | 2313 | -0.8 | -11 | 673 | 1792809
60-P-2004 | 60 | Passing | Rigid | 08/07/2006 | Asphalt |  | 817 | Clay | 2330 | -0.3 | 11 | 673 | 478839
60-P-2004 | 60 | Passing | Rigid | 08/07/2006 | Asphalt |  | 817 | Clay | 2341 | -0.1 | 11 | 673 | 478839
60-P-2004 | 60 | Passing | Rigid | 08/07/2006 | Asphalt |  | 817 | Clay | 2341 | -0.2 | 9.5 | 673 | 478839
60-P-2004 | 60 | Passing | Rigid | 08/07/2006 | Asphalt |  | 817 | Clay | 2344 | 0.3 | 9.5 | 673 | 478839
60-P-2004 | 60 | Passing | Rigid | 08/07/2006 | Asphalt |  | 817 | Clay | 2307 | 0.2 | 9.5 | 673 | 478839
60-P-2004 | 60 | Passing | Rigid | 08/07/2006 | Asphalt |  | 817 | Clay | 2309 | -0.5 | 11 | 673 | 478839
60-P-2004 | 60 | Passing | Rigid | 08/07/2006 | Asphalt |  | 817 | Clay | 2335 | -0.6 | 11 | 673 | 478839
60-D-2004 | 60 | Driving | Rigid | 06/15/2009 | Asphalt |  | 1310 | Clay | 2321 | 0 | -3 | 1716 | 3963556
60-D-2004 | 60 | Driving | Rigid | 06/15/2009 | Asphalt |  | 1325 | Clay | 2334 | -0.2 | -3 | 1716 | 3963556
60-D-2004 | 60 | Driving | Rigid | 06/15/2009 | Asphalt |  | 1325 | Clay | 2328 | -0.5 | -10 | 1716 | 3963556
60-D-2004 | 60 | Driving | Rigid | 06/15/2009 | Asphalt |  | 1325 | Clay | 2332 | 0.3 | -3 | 1716 | 3963556
60-D-2004 | 60 | Driving | Rigid | 06/15/2009 | Asphalt |  | 1325 | Clay | 2326 | 0.3 | -10 | 1716 | 3963556
60-P-2004 | 60 | Passing | Rigid | 06/15/2009 | Asphalt |  | 1310 | Clay | 2303 | -0.3 | 3 | 1716 | 1090599
60-D-2004 | 60 | Driving | Rigid | 06/01/2010 | Asphalt |  | 1416 | Clay | 2318 | 0.3 | -3 | 2067 | 4859665
60-D-2004 | 60 | Driving | Rigid | 06/01/2010 | Asphalt |  | 1414 | Clay | 2309 | 0.2 | -3 | 2067 | 4859665
60-P-2004 | 60 | Passing | Rigid | 06/01/2010 | Asphalt |  | 1422 | Clay | 2338 | -0.4 | 10 | 2067 | 1307482
60-P-2004 | 60 | Passing | Rigid | 06/01/2010 | Asphalt |  | 1414 | Clay | 2306 | 0.7 | 10 | 2067 | 1307482
60-P-2004 | 60 | Passing | Rigid | 06/01/2010 | Asphalt |  | 1421 | Clay | 2334 | 0.5 | 10 | 2067 | 1307482
60-P-2004 | 60 | Passing | Rigid | 06/01/2010 | Asphalt |  | 1422 | Clay | 2338 | -0.2 | 3 | 2067 | 1307482
60-P-2004 | 60 | Passing | Rigid | 06/01/2010 | Asphalt |  | 1420 | Clay | 2328 | 0.1 | 10 | 2067 | 1307482
60-P-2004 | 60 | Passing | Rigid | 06/01/2010 | Asphalt |  | 1418 | Clay | 2321 | -0.3 | 3 | 2067 | 1307482
60-D-2004 | 60 | Driving | Rigid | 10/20/2010 | Asphalt |  | 944 | Clay | 2322 | -0.4 | -10 | 2208 | 5201825
60-D-2004 | 60 | Driving | Rigid | 10/20/2010 | Asphalt |  | 943 | Clay | 2321 | 0.1 | -10 | 2208 | 5201825
60-D-2004 | 60 | Driving | Rigid | 10/20/2010 | Asphalt |  | 941 | Clay | 2317 | 1 | -3 | 2208 | 5201825
60-P-2004 | 60 | Passing | Rigid | 10/20/2010 | Asphalt |  | 944 | Clay | 2322 | 0.4 | 3 | 2208 | 1400974
60-P-2004 | 60 | Passing | Rigid | 10/20/2010 | Asphalt |  | 948 | Clay | 2334 | -0.3 | 3 | 2208 | 1400974
60-D-2004 | 60 | Driving | Rigid | 04/14/2011 | Asphalt |  |  | Clay | 2328 | 0.2 | -10 | 2384 | 5680283
60-D-2004 | 60 | Driving | Rigid | 04/14/2011 | Asphalt |  |  | Clay | 2317 | 0.3 | -3 | 2384 | 5680283
60-P-2004 | 60 | Passing | Rigid | 04/14/2011 | Asphalt |  |  | Clay | 2331 | -0.2 | 10 | 2384 | 1534665
60-P-2004 | 60 | Passing | Rigid | 04/14/2011 | Asphalt |  |  | Clay | 2326 | 0 | 3 | 2384 | 1534665
60-P-2004 | 60 | Passing | Rigid | 04/14/2011 | Asphalt |  |  | Clay | 2331 | 1.1 | 3 | 2384 | 1534665
60-P-2004 | 60 | Passing | Rigid | 04/14/2011 | Asphalt |  |  | Clay | 2303 | 0 | 10 | 2384 | 1534665
60-P-2004 | 60 | Passing | Rigid | 04/14/2011 | Asphalt |  |  | Clay | 2321 | -0.3 | 10 | 2384 | 1534665
60-P-2004 | 60 | Passing | Rigid | 04/14/2011 | Asphalt |  |  | Clay | 2344 | -0.3 | 10 | 2384 | 1534665
60-P-2004 | 60 | Passing | Rigid | 04/14/2011 | Asphalt |  |  | Clay | 2332 | 0.3 | 10 | 2384 | 1534665
60-D-2004 | 60 | Driving | Rigid | 09/28/2011 | Asphalt |  |  | Clay | 2338 | -0.4 | -3 | 2551 | 5851257
60-D-2004 | 60 | Driving | Rigid | 09/28/2011 | Asphalt |  |  | Clay | 2309 | 1.9 | -10 | 2551 | 5851257
60-D-2004 | 60 | Driving | Rigid | 09/28/2011 | Asphalt |  |  | Clay | 2321 | 0.4 | -3 | 2551 | 5851257
60-D-2004 | 60 | Driving | Rigid | 09/28/2011 | Asphalt |  |  | Clay | 2322 | 0.4 | -10 | 2551 | 5851257
60-D-2004 | 60 | Driving | Rigid | 09/28/2011 | Asphalt |  |  | Clay | 2334 | 0.5 | -3 | 2551 | 5851257
60-P-2004 | 60 | Passing | Rigid | 09/28/2011 | Asphalt |  |  | Clay | 2328 | 0.2 | 3 | 2551 | 1621550
60-P-2004 | 60 | Passing | Rigid | 09/28/2011 | Asphalt |  |  | Clay | 2303 | 0.1 | 3 | 2551 | 1621550
60-P-2004 | 60 | Passing | Rigid | 09/28/2011 | Asphalt |  |  | Clay | 2303 | 0.2 | 10 | 2551 | 1621550
60-P-2004 | 60 | Passing | Rigid | 09/28/2011 | Asphalt |  |  | Clay | 2322 | 0.1 | 10 | 2551 | 1621550
60-D-2004 | 60 | Driving | Rigid | 06/07/2012 | Asphalt |  | 1037 | Clay | 2303 | 1.2 | -3 | 2804 | 6531987
60-D-2004 | 60 | Driving | Rigid | 06/07/2012 | Asphalt |  | 1044 | Clay | 2319 | 1.1 | -3 | 2804 | 6531987
60-D-2004 | 60 | Driving | Rigid | 06/07/2012 | Asphalt |  | 1051 | Clay | 2332 | 0 | -10 | 2804 | 6531987
60-D-2004 | 60 | Driving | Rigid | 06/07/2012 | Asphalt |  | 1049 | Clay | 2328 | 0.9 | -10 | 2804 | 6531987
60-D-2004 | 60 | Driving | Rigid | 06/07/2012 | Asphalt |  | 1041 | Clay | 2313 | 1.7 | -10 | 2804 | 6531987
60-P-2004 | 60 | Passing | Rigid | 06/07/2012 | Asphalt |  | 1052 | Clay | 2332 | 0 | 3 | 2804 | 1782237
60-D-2004 | 60 | Driving | Rigid | 05/10/2013 | Asphalt |  | 940 | Clay | 2328 | 0.8 | -3 | 3141 | 7615833
60-D-2004 | 60 | Driving | Rigid | 05/10/2013 | Asphalt |  | 930 | Clay | 2303 | 1.5 | -3 | 3141 | 7615833
60-D-2004 | 60 | Driving | Rigid | 05/10/2013 | Asphalt |  | 930 | Clay | 2303 | 0.3 | -10 | 3141 | 7615833
60-D-2004 | 60 | Driving | Rigid | 05/10/2013 | Asphalt |  | 933 | Clay | 2313 | 1 | -3 | 3141 | 7615833
60-D-2004 | 60 | Driving | Rigid | 05/10/2013 | Asphalt |  | 944 | Clay | 2332 | 1.6 | -10 | 3141 | 7615833
60-D-2004 | 60 | Driving | Rigid | 02/14/2006 | Asphalt |  | 1550 | Clay | 2309 | -0.3 | -9.5 | 499 | 1422021
60-D-2004 | 60 | Driving | Rigid | 02/14/2006 | Asphalt |  | 1550 | Clay | 2317 | -0.4 | -9.5 | 499 | 1422021
60-D-2004 | 60 | Driving | Rigid | 02/14/2006 | Asphalt |  | 1550 | Clay | 2330 | -0.4 | -11 | 499 | 1422021
60-D-2004 | 60 | Driving | Rigid | 02/14/2006 | Asphalt |  | 1550 | Clay | 2331 | 0.5 | -11 | 499 | 1422021
60-P-2004 | 60 | Passing | Rigid | 02/14/2006 | Asphalt |  | 1540 | Clay | 2315 | -0.6 | 11 | 499 | 376466
60-P-2004 | 60 | Passing | Rigid | 02/14/2006 | Asphalt |  | 1540 | Clay | 2318 | -0.4 | 11 | 499 | 376466
60-P-2004 | 60 | Passing | Rigid | 02/14/2006 | Asphalt |  | 1540 | Clay | 2322 | 0.6 | 9.5 | 499 | 376466
60-P-2004 | 60 | Passing | Rigid | 02/14/2006 | Asphalt |  | 1540 | Clay | 2324 | -0.4 | 11 | 499 | 376466
60-P-2004 | 60 | Passing | Rigid | 02/14/2006 | Asphalt |  | 1540 | Clay | 2341 | 0 | 9.5 | 499 | 376466
60-P-2004 | 60 | Passing | Rigid | 02/14/2006 | Asphalt |  | 1540 | Clay | 2344 | -0.1 | 11 | 499 | 376466
60-P-2004 | 60 | Passing | Rigid | 02/14/2006 | Asphalt |  | 1540 | Clay | 2303 | 0 | 9.5 | 499 | 376466
60-D-2004 | 60 | Driving | Rigid | 11/14/2006 | Asphalt |  | 1150 | Clay | 2330 | -0.4 | -11 | 772 | 2079995
60-D-2004 | 60 | Driving | Rigid | 11/14/2006 | Asphalt |  | 1150 | Clay | 2344 | -0.6 | -11 | 772 | 2079995
60-D-2004 | 60 | Driving | Rigid | 11/14/2006 | Asphalt |  | 1150 | Clay | 2331 | 0 | -9.5 | 772 | 2079995
60-D-2004 | 60 | Driving | Rigid | 11/14/2006 | Asphalt |  | 1150 | Clay | 2332 | 0.1 | -11 | 772 | 2079995
60-D-2004 | 60 | Driving | Rigid | 11/14/2006 | Asphalt |  | 1150 | Clay | 2341 | 0.4 | -9.5 | 772 | 2079995
60-D-2004 | 60 | Driving | Rigid | 11/14/2006 | Asphalt |  | 1150 | Clay | 2326 | -0.4 | -9.5 | 772 | 2079995
60-P-2004 | 60 | Passing | Rigid | 11/14/2006 | Asphalt |  | 1150 | Clay | 2307 | -0.3 | 11 | 772 | 633354
60-P-2004 | 60 | Passing | Rigid | 11/14/2006 | Asphalt |  | 1150 | Clay | 2307 | 0.3 | 9.5 | 772 | 633354
60-P-2004 | 60 | Passing | Rigid | 11/14/2006 | Asphalt |  | 1150 | Clay | 2309 | -0.2 | 11 | 772 | 633354
60-P-2004 | 60 | Passing | Rigid | 11/14/2006 | Asphalt |  | 1150 | Clay | 2318 | -0.4 | 11 | 772 | 633354
60-P-2004 | 60 | Passing | Rigid | 11/14/2006 | Asphalt |  | 1150 | Clay | 2319 | 0.1 | 9.5 | 772 | 633354
60-P-2004 | 60 | Passing | Rigid | 11/14/2006 | Asphalt |  | 1150 | Clay | 2322 | -0.5 | 11 | 772 | 633354
60-P-2004 | 60 | Passing | Rigid | 11/14/2006 | Asphalt |  | 1150 | Clay | 2326 | 0 | 9.5 | 772 | 633354
60-P-2004 | 60 | Passing | Rigid | 11/14/2006 | Asphalt |  | 1150 | Clay | 2328 | -0.5 | 11 | 772 | 633354
60-P-2004 | 60 | Passing | Rigid | 11/14/2006 | Asphalt |  | 1150 | Clay | 2341 | 0.1 | 11 | 772 | 633354
60-D-2004 | 60 | Driving | Rigid | 02/13/2007 | Asphalt |  | 908 | Clay | 2331 | 0.9 | -11 | 863 | 2369070
60-D-2004 | 60 | Driving | Rigid | 02/13/2007 | Asphalt |  | 908 | Clay | 2321 | -0.5 | -11 | 863 | 2369070
60-D-2004 | 60 | Driving | Rigid | 02/13/2007 | Asphalt |  | 908 | Clay | 2341 | 0.6 | -9.5 | 863 | 2369070
60-D-2004 | 60 | Driving | Rigid | 02/13/2007 | Asphalt |  | 908 | Clay | 2303 | -0.6 | -11 | 863 | 2369070
60-D-2004 | 60 | Driving | Rigid | 02/13/2007 | Asphalt |  | 908 | Clay | 2309 | -0.5 | -9.5 | 863 | 2369070
60-P-2004 | 60 | Passing | Rigid | 02/13/2007 | Asphalt |  | 908 | Clay | 2334 | -0.3 | 9.5 | 863 | 704949
60-P-2004 | 60 | Passing | Rigid | 02/13/2007 | Asphalt |  | 908 | Clay | 2335 | 0.2 | 9.5 | 863 | 704949
60-P-2004 | 60 | Passing | Rigid | 02/13/2007 | Asphalt |  | 908 | Clay | 2338 | -0.1 | 9.5 | 863 | 704949
60-P-2004 | 60 | Passing | Rigid | 02/13/2007 | Asphalt |  | 908 | Clay | 2344 | 0.3 | 9.5 | 863 | 704949
60-P-2004 | 60 | Passing | Rigid | 02/13/2007 | Asphalt |  | 908 | Clay | 2303 | -0.5 | 11 | 863 | 704949
60-P-2004 | 60 | Passing | Rigid | 02/13/2007 | Asphalt |  | 908 | Clay | 2303 | -0.3 | 9.5 | 863 | 704949
60-P-2004 | 60 | Passing | Rigid | 02/13/2007 | Asphalt |  | 908 | Clay | 2317 | -0.1 | 11 | 863 | 704949
60-P-2004 | 60 | Passing | Rigid | 02/13/2007 | Asphalt |  | 908 | Clay | 2318 | -0.1 | 9.5 | 863 | 704949
60-P-2004 | 60 | Passing | Rigid | 02/13/2007 | Asphalt |  | 908 | Clay | 2322 | 0.1 | 9.5 | 863 | 704949
60-D-2004 | 60 | Driving | Rigid | 06/12/2007 | Asphalt |  | 1545 | Clay | 2326 | -0.1 | -9.5 | 982 | 2727138
60-D-2004 | 60 | Driving | Rigid | 06/12/2007 | Asphalt |  | 1545 | Clay | 2328 | 0.3 | -11 | 982 | 2727138
60-D-2004 | 60 | Driving | Rigid | 06/12/2007 | Asphalt |  | 1545 | Clay | 2331 | -0.3 | -9.5 | 982 | 2727138
60-D-2004 | 60 | Driving | Rigid | 06/12/2007 | Asphalt |  | 1545 | Clay | 2334 | 0.3 | -11 | 982 | 2727138
60-D-2004 | 60 | Driving | Rigid | 06/12/2007 | Asphalt |  | 1545 | Clay | 2335 | 0 | -9.5 | 982 | 2727138
60-D-2004 | 60 | Driving | Rigid | 06/12/2007 | Asphalt |  | 1545 | Clay | 2344 | -0.3 | -9.5 | 982 | 2727138
60-D-2004 | 60 | Driving | Rigid | 06/12/2007 | Asphalt |  | 1545 | Clay | 2307 | -0.2 | -9.5 | 982 | 2727138
60-D-2004 | 60 | Driving | Rigid | 06/12/2007 | Asphalt |  | 1545 | Clay | 2315 | 0.1 | -11 | 982 | 2727138
60-P-2004 | 60 | Passing | Rigid | 06/12/2007 | Asphalt |  | 1521 | Clay | 2309 | -0.5 | 11 | 982 | 786563
60-P-2004 | 60 | Passing | Rigid | 06/12/2007 | Asphalt |  | 1521 | Clay | 2315 | 0.3 | 9.5 | 982 | 786563
60-P-2004 | 60 | Passing | Rigid | 06/12/2007 | Asphalt |  | 1521 | Clay | 2334 | 0 | 11 | 982 | 786563
60-D-2004 | 60 | Driving | Rigid | 10/17/2007 | Asphalt |  | 1235 | Clay | 2317 | -0.2 | -11 | 1109 | 3108036
60-D-2004 | 60 | Driving | Rigid | 10/17/2007 | Asphalt |  | 1235 | Clay | 2319 | -0.2 | -11 | 1109 | 3108036
60-D-2004 | 60 | Driving | Rigid | 10/17/2007 | Asphalt |  | 1235 | Clay | 2321 | -0.2 | -9.5 | 1109 | 3108036
60-D-2004 | 60 | Driving | Rigid | 10/17/2007 | Asphalt |  | 1235 | Clay | 2332 | 0.2 | -11 | 1109 | 3108036
60-D-2004 | 60 | Driving | Rigid | 10/17/2007 | Asphalt |  | 1235 | Clay | 2344 | -0.4 | -11 | 1109 | 3108036
60-P-2004 | 60 | Passing | Rigid | 10/17/2007 | Asphalt |  | 1235 | Clay | 2344 | 0 | 9.5 | 1109 | 886670
60-P-2004 | 60 | Passing | Rigid | 10/17/2007 | Asphalt |  | 1235 | Clay | 2315 | -0.7 | 11 | 1109 | 886670
60-P-2004 | 60 | Passing | Rigid | 10/17/2007 | Asphalt |  | 1235 | Clay | 2307 | -0.3 | 11 | 1109 | 886670
60-P-2004 | 60 | Passing | Rigid | 10/17/2007 | Asphalt |  | 1235 | Clay | 2322 | 0.2 | 9.5 | 1109 | 886670
60-P-2004 | 60 | Passing | Rigid | 10/17/2007 | Asphalt |  | 1235 | Clay | 2303 | -0.1 | 9.5 | 1109 | 886670
60-P-2004 | 60 | Passing | Rigid | 10/17/2007 | Asphalt |  | 1235 | Clay | 2335 | -0.4 | 11 | 1109 | 886670
60-D-2004 | 60 | Driving | Rigid | 04/18/2006 | Asphalt |  | 1332 | Clay | 2306 | 0 | -9.5 | 562 | 1591641
60-D-2004 | 60 | Driving | Rigid | 04/18/2006 | Asphalt |  | 1332 | Clay | 2318 | 0 | -9.5 | 562 | 1591641
60-P-2004 | 60 | Passing | Rigid | 10/20/2010 | Asphalt |  | 945 | Clay | 2326 | 0.1 | 10 | 2208 | 1400974
60-D-2004 | 60 | Driving | Rigid | 04/14/2011 | Asphalt |  |  | Clay | 2319 | 0.5 | -3 | 2384 | 5680283
60-D-2004 | 60 | Driving | Rigid | 04/14/2011 | Asphalt |  |  | Clay | 2344 | 0 | -3 | 2384 | 5680283
60-D-2004 | 60 | Driving | Rigid | 04/14/2011 | Asphalt |  |  | Clay | 2338 | -0.2 | -10 | 2384 | 5680283
60-D-2004 | 60 | Driving | Rigid | 04/14/2011 | Asphalt |  |  | Clay | 2326 | 0.6 | -3 | 2384 | 5680283
60-D-2004 | 60 | Driving | Rigid | 04/14/2011 | Asphalt |  |  | Clay | 2322 | 0.5 | -3 | 2384 | 5680283
60-D-2004 | 60 | Driving | Rigid | 04/14/2011 | Asphalt |  |  | Clay | 2303 | 0.6 | -3 | 2384 | 5680283
60-P-2004 | 60 | Passing | Rigid | 04/14/2011 | Asphalt |  |  | Clay | 2306 | 0.6 | 10 | 2384 | 1534665
60-P-2004 | 60 | Passing | Rigid | 04/14/2011 | Asphalt |  |  | Clay | 2334 | -0.2 | 3 | 2384 | 1534665
60-P-2004 | 60 | Passing | Rigid | 04/14/2011 | Asphalt |  |  | Clay | 2317 | -0.2 | 3 | 2384 | 1534665
60-D-2004 | 60 | Driving | Rigid | 09/28/2011 | Asphalt |  |  | Clay | 2303 | 1 | -3 | 2551 | 5851257
60-D-2004 | 60 | Driving | Rigid | 09/28/2011 | Asphalt |  |  | Clay | 2309 | 0.4 | -3 | 2551 | 5851257
60-D-2004 | 60 | Driving | Rigid | 09/28/2011 | Asphalt |  |  | Clay | 2319 | 0.7 | -3 | 2551 | 5851257
60-P-2004 | 60 | Passing | Rigid | 09/28/2011 | Asphalt |  |  | Clay | 2328 | 0 | 10 | 2551 | 1621550
60-P-2004 | 60 | Passing | Rigid | 09/28/2011 | Asphalt |  |  | Clay | 2332 | 0.9 | 10 | 2551 | 1621550
60-P-2004 | 60 | Passing | Rigid | 09/28/2011 | Asphalt |  |  | Clay | 2334 | 0.7 | 10 | 2551 | 1621550
60-P-2004 | 60 | Passing | Rigid | 09/28/2011 | Asphalt |  |  | Clay | 2338 | -0.4 | 3 | 2551 | 1621550
60-P-2004 | 60 | Passing | Rigid | 09/28/2011 | Asphalt |  |  | Clay | 2322 | 0.7 | 3 | 2551 | 1621550
60-D-2004 | 60 | Driving | Rigid | 06/07/2012 | Asphalt |  | 1038 | Clay | 2306 | 0.5 | -10 | 2804 | 6531987
60-D-2004 | 60 | Driving | Rigid | 06/07/2012 | Asphalt |  | 1050 | Clay | 2331 | 1.7 | -3 | 2804 | 6531987
60-D-2004 | 60 | Driving | Rigid | 06/07/2012 | Asphalt |  | 1040 | Clay | 2309 | 1.6 | -10 | 2804 | 6531987
60-D-2004 | 60 | Driving | Rigid | 06/07/2012 | Asphalt |  | 1053 | Clay | 2334 | 0.5 | -3 | 2804 | 6531987
60-D-2004 | 60 | Driving | Rigid | 06/07/2012 | Asphalt |  | 1046 | Clay | 2322 | 0.3 | -10 | 2804 | 6531987
60-P-2004 | 60 | Passing | Rigid | 06/07/2012 | Asphalt |  | 1040 | Clay | 2309 | 1.5 | 10 | 2804 | 1782237
60-P-2004 | 60 | Passing | Rigid | 06/07/2012 | Asphalt |  | 1043 | Clay | 2317 | 0.4 | 3 | 2804 | 1782237
60-D-2004 | 60 | Driving | Rigid | 05/10/2013 | Asphalt |  | 932 | Clay | 2309 | 0.9 | -3 | 3141 | 7615833
60-D-2004 | 60 | Driving | Rigid | 05/10/2013 | Asphalt |  | 935 | Clay | 2319 | 0.7 | -10 | 3141 | 7615833
60-D-2004 | 60 | Driving | Rigid | 05/10/2013 | Asphalt |  | 947 | Clay | 2344 | -0.2 | -3 | 3141 | 7615833
60-D-2004 | 60 | Driving | Rigid | 05/10/2013 | Asphalt |  | 937 | Clay | 2322 | 1.2 | -3 | 3141 | 7615833
60-P-2004 | 60 | Passing | Rigid | 05/10/2013 | Asphalt |  | 932 | Clay | 2309 | 1.4 | 3 | 3141 | 2043156
60-P-2004 | 60 | Passing | Rigid | 05/10/2013 | Asphalt |  | 948 | Clay | 2344 | -0.3 | 10 | 3141 | 2043156
60-P-2004 | 60 | Passing | Rigid | 05/10/2013 | Asphalt |  | 948 | Clay | 2344 | -0.5 | 3 | 3141 | 2043156
60-P-2004 | 60 | Passing | Rigid | 05/10/2013 | Asphalt |  | 945 | Clay | 2332 | -0.1 | 3 | 3141 | 2043156
60-P-2004 | 60 | Passing | Rigid | 05/10/2013 | Asphalt |  | 942 | Clay | 2331 | 1.5 | 3 | 3141 | 2043156
60-P-2004 | 60 | Passing | Rigid | 05/10/2013 | Asphalt |  | 937 | Clay | 2322 | -0.1 | 10 | 3141 | 2043156
60-D-2004 | 60 | Driving | Rigid | 07/22/2005 | Asphalt |  | 1350 | Clay | 2315 | 0 | -11 | 292 | 755589
60-D-2004 | 60 | Driving | Rigid | 07/22/2005 | Asphalt |  | 1350 | Clay | 2313 | -0.5 | -11 | 292 | 755589
60-D-2004 | 60 | Driving | Rigid | 07/22/2005 | Asphalt |  | 1350 | Clay | 2324 | 0 | -11 | 292 | 755589
60-D-2004 | 60 | Driving | Rigid | 07/22/2005 | Asphalt |  | 1350 | Clay | 2344 | -0.2 | -11 | 292 | 755589
60-D-2004 | 60 | Driving | Rigid | 07/22/2005 | Asphalt |  | 1350 | Clay | 2344 | -0.2 | -9.5 | 292 | 755589
60-D-2004 | 60 | Driving | Rigid | 07/22/2005 | Asphalt |  | 1350 | Clay | 2318 | 0.1 | -9.5 | 292 | 755589
60-D-2004 | 60 | Driving | Rigid | 07/22/2005 | Asphalt |  | 1350 | Clay | 2324 | 0 | -9.5 | 292 | 755589
60-D-2004 | 60 | Driving | Rigid | 07/22/2005 | Asphalt |  | 1350 | Clay | 2317 | 0 | -11 | 292 | 755589
60-P-2004 | 60 | Passing | Rigid | 07/22/2005 | Asphalt |  | 1350 | Clay | 2332 | 0.2 | 11 | 292 | 195037
60-P-2004 | 60 | Passing | Rigid | 07/22/2005 | Asphalt |  | 1350 | Clay | 2326 | 0.1 | 9.5 | 292 | 195037
60-P-2004 | 60 | Passing | Rigid | 07/22/2005 | Asphalt |  | 1350 | Clay | 2306 | -0.3 | 11 | 292 | 195037
60-P-2004 | 60 | Passing | Rigid | 07/22/2005 | Asphalt |  | 1350 | Clay | 2319 | -0.4 | 11 | 292 | 195037
60-D-2004 | 60 | Driving | Rigid | 11/21/2005 | Asphalt |  | 1020 | Clay | 2328 | -0.7 | -9.5 | 414 | 1162861
60-D-2004 | 60 | Driving | Rigid | 11/21/2005 | Asphalt |  | 1020 | Clay | 2330 | -0.3 | -11 | 414 | 1162861
60-D-2004 | 60 | Driving | Rigid | 11/21/2005 | Asphalt |  | 1020 | Clay | 2303 | -0.2 | -9.5 | 414 | 1162861
60-D-2004 | 60 | Driving | Rigid | 11/21/2005 | Asphalt |  | 1020 | Clay | 2307 | -0.4 | -9.5 | 414 | 1162861
60-D-2004 | 60 | Driving | Rigid | 11/21/2005 | Asphalt |  | 1020 | Clay | 2331 | -0.6 | -11 | 414 | 1162861
60-D-2004 | 60 | Driving | Rigid | 11/21/2005 | Asphalt |  | 1020 | Clay | 2338 | 0.2 | -11 | 414 | 1162861
60-P-2004 | 60 | Passing | Rigid | 11/21/2005 | Asphalt |  | 1027 | Clay | 2331 | 0 | 11 | 414 | 310574
60-P-2004 | 60 | Passing | Rigid | 11/21/2005 | Asphalt |  | 1027 | Clay | 2334 | -0.3 | 11 | 414 | 310574
60-P-2004 | 60 | Passing | Rigid | 11/21/2005 | Asphalt |  | 1027 | Clay | 2335 | -0.6 | 11 | 414 | 310574
60-P-2004 | 60 | Passing | Rigid | 11/21/2005 | Asphalt |  | 1027 | Clay | 2307 | -0.4 | 11 | 414 | 310574
60-P-2004 | 60 | Passing | Rigid | 11/21/2005 | Asphalt |  | 1027 | Clay | 2309 | -0.2 | 9.5 | 414 | 310574
60-P-2004 | 60 | Passing | Rigid | 11/21/2005 | Asphalt |  | 1027 | Clay | 2344 | 0.2 | 9.5 | 414 | 310574
60-P-2004 | 60 | Passing | Rigid | 11/21/2005 | Asphalt |  | 1027 | Clay | 2317 | 0.1 | 11 | 414 | 310574
60-P-2004 | 60 | Passing | Rigid | 11/21/2005 | Asphalt |  | 1027 | Clay | 2324 | -0.2 | 9.5 | 414 | 310574
60-P-2004 | 60 | Passing | Rigid | 11/21/2005 | Asphalt |  | 1027 | Clay | 2326 | 0.2 | 11 | 414 | 310574
60-P-2004 | 60 | Passing | Rigid | 11/21/2005 | Asphalt |  | 1027 | Clay | 2315 | -0.8 | 11 | 414 | 310574
60-D-2004 | 60 | Driving | Rigid | 02/14/2006 | Asphalt |  | 1550 | Clay | 2332 | -0.4 | -9.5 | 499 | 1422021
60-D-2004 | 60 | Driving | Rigid | 06/12/2007 | Asphalt |  | 1545 | Clay | 2328 | -0.5 | -9.5 | 982 | 2727138
60-D-2004 | 60 | Driving | Rigid | 06/12/2007 | Asphalt |  | 1545 | Clay | 2303 | 0 | -9.5 | 982 | 2727138
60-P-2004 | 60 | Passing | Rigid | 06/12/2007 | Asphalt |  | 1521 | Clay | 2309 | 0.1 | 9.5 | 982 | 786563
60-P-2004 | 60 | Passing | Rigid | 06/12/2007 | Asphalt |  | 1521 | Clay | 2315 | -0.8 | 11 | 982 | 786563
60-P-2004 | 60 | Passing | Rigid | 06/12/2007 | Asphalt |  | 1521 | Clay | 2317 | -0.3 | 9.5 | 982 | 786563
60-P-2004 | 60 | Passing | Rigid | 06/12/2007 | Asphalt |  | 1521 | Clay | 2318 | 0 | 9.5 | 982 | 786563
60-P-2004 | 60 | Passing | Rigid | 06/12/2007 | Asphalt |  | 1521 | Clay | 2341 | 0 | 11 | 982 | 786563
60-P-2004 | 60 | Passing | Rigid | 06/12/2007 | Asphalt |  | 1521 | Clay | 2303 | 0 | 9.5 | 982 | 786563
60-P-2004 | 60 | Passing | Rigid | 06/12/2007 | Asphalt |  | 1521 | Clay | 2335 | -0.4 | 11 | 982 | 786563
60-D-2004 | 60 | Driving | Rigid | 10/17/2007 | Asphalt |  | 1235 | Clay | 2318 | -0.8 | -11 | 1109 | 3108036
60-D-2004 | 60 | Driving | Rigid | 10/17/2007 | Asphalt |  | 1235 | Clay | 2324 | -0.1 | -11 | 1109 | 3108036
60-D-2004 | 60 | Driving | Rigid | 10/17/2007 | Asphalt |  | 1235 | Clay | 2324 | -0.2 | -9.5 | 1109 | 3108036
60-D-2004 | 60 | Driving | Rigid | 10/17/2007 | Asphalt |  | 1235 | Clay | 2306 | -1 | -11 | 1109 | 3108036
60-D-2004 | 60 | Driving | Rigid | 10/17/2007 | Asphalt |  | 1235 | Clay | 2307 | -0.3 | -11 | 1109 | 3108036
60-D-2004 | 60 | Driving | Rigid | 10/17/2007 | Asphalt |  | 1235 | Clay | 2326 | -0.5 | -9.5 | 1109 | 3108036
60-D-2004 | 60 | Driving | Rigid | 10/17/2007 | Asphalt |  | 1235 | Clay | 2335 | -0.5 | -11 | 1109 | 3108036
60-D-2004 | 60 | Driving | Rigid | 10/17/2007 | Asphalt |  | 1235 | Clay | 2309 | -0.3 | -9.5 | 1109 | 3108036
60-P-2004 | 60 | Passing | Rigid | 10/17/2007 | Asphalt |  | 1235 | Clay | 2321 | 0 | 11 | 1109 | 886670
60-P-2004 | 60 | Passing | Rigid | 10/17/2007 | Asphalt |  | 1235 | Clay | 2318 | 0.1 | 9.5 | 1109 | 886670
60-P-2004 | 60 | Passing | Rigid | 10/17/2007 | Asphalt |  | 1235 | Clay | 2318 | -0.3 | 11 | 1109 | 886670
60-P-2004 | 60 | Passing | Rigid | 10/17/2007 | Asphalt |  | 1235 | Clay | 2319 | -0.3 | 11 | 1109 | 886670
60-P-2004 | 60 | Passing | Rigid | 10/17/2007 | Asphalt |  | 1235 | Clay | 2330 | -0.1 | 11 | 1109 | 886670
60-P-2004 | 60 | Passing | Rigid | 10/17/2007 | Asphalt |  | 1235 | Clay | 2330 | 0.1 | 9.5 | 1109 | 886670
60-P-2004 | 60 | Passing | Rigid | 10/17/2007 | Asphalt |  | 1235 | Clay | 2331 | 0.2 | 9.5 | 1109 | 886670
60-P-2004 | 60 | Passing | Rigid | 10/17/2007 | Asphalt |  | 1235 | Clay | 2335 | 0.2 | 9.5 | 1109 | 886670
60-P-2004 | 60 | Passing | Rigid | 10/17/2007 | Asphalt |  | 1235 | Clay | 2338 | 0.2 | 9.5 | 1109 | 886670
60-D-2004 | 60 | Driving | Rigid | 04/18/2006 | Asphalt |  | 1332 | Clay | 2303 | 0 | -9.5 | 562 | 1591641
60-D-2004 | 60 | Driving | Rigid | 04/18/2006 | Asphalt |  | 1332 | Clay | 2338 | -1 | -9.5 | 562 | 1591641
60-D-2004 | 60 | Driving | Rigid | 04/18/2006 | Asphalt |  | 1332 | Clay | 2321 | -0.4 | -11 | 562 | 1591641
60-D-2004 | 60 | Driving | Rigid | 04/18/2006 | Asphalt |  | 1332 | Clay | 2326 | -0.2 | -11 | 562 | 1591641
60-P-2004 | 60 | Passing | Rigid | 04/18/2006 | Asphalt |  | 1310 | Clay | 2303 | -0.4 | 11 | 562 | 419093
60-P-2004 | 60 | Passing | Rigid | 04/18/2006 | Asphalt |  | 1310 | Clay | 2303 | -0.2 | 9.5 | 562 | 419093
60-D-2004 | 60 | Driving | Rigid | 08/07/2006 | Asphalt |  | 817 | Clay | 2313 | 0.1 | -9.5 | 673 | 1792809
60-D-2004 | 60 | Driving | Rigid | 08/07/2006 | Asphalt |  | 817 | Clay | 2341 | -0.3 | -11 | 673 | 1792809
60-D-2004 | 60 | Driving | Rigid | 08/07/2006 | Asphalt |  | 817 | Clay | 2315 | -0.3 | -9.5 | 673 | 1792809
60-D-2004 | 60 | Driving | Rigid | 08/07/2006 | Asphalt |  | 817 | Clay | 2321 | -0.5 | -11 | 673 | 1792809
60-D-2004 | 60 | Driving | Rigid | 08/07/2006 | Asphalt |  | 817 | Clay | 2324 | -0.1 | -11 | 673 | 1792809
60-D-2004 | 60 | Driving | Rigid | 08/07/2006 | Asphalt |  | 817 | Clay | 2306 | -0.3 | -9.5 | 673 | 1792809
60-P-2004 | 60 | Passing | Rigid | 08/07/2006 | Asphalt |  | 817 | Clay | 2318 | -0.6 | 11 | 673 | 478839
60-P-2004 | 60 | Passing | Rigid | 08/07/2006 | Asphalt |  | 817 | Clay | 2317 | -0.2 | 11 | 673 | 478839
60-D-2004 | 60 | Driving | Rigid | 11/14/2006 | Asphalt |  | 1150 | Clay | 2328 | -0.6 | -9.5 | 772 | 2079995
60-P-2004 | 60 | Passing | Rigid | 06/15/2009 | Asphalt |  | 1310 | Clay | 2322 | -0.1 | 10 | 1716 | 1090599
60-P-2004 | 60 | Passing | Rigid | 06/15/2009 | Asphalt |  | 1310 | Clay | 2321 | -0.3 | 3 | 1716 | 1090599
60-P-2004 | 60 | Passing | Rigid | 06/15/2009 | Asphalt |  | 1310 | Clay | 2317 | -0.4 | 10 | 1716 | 1090599
60-P-2004 | 60 | Passing | Rigid | 06/15/2009 | Asphalt |  | 1325 | Clay | 2332 | 0.1 | 10 | 1716 | 1090599
60-D-2004 | 60 | Driving | Rigid | 06/01/2010 | Asphalt |  | 1421 | Clay | 2332 | 0.8 | -3 | 2067 | 4859665
60-D-2004 | 60 | Driving | Rigid | 06/01/2010 | Asphalt |  | 1414 | Clay | 2306 | -0.4 | -3 | 2067 | 4859665
60-D-2004 | 60 | Driving | Rigid | 06/01/2010 | Asphalt |  | 1422 | Clay | 2344 | -0.2 | -10 | 2067 | 4859665
60-D-2004 | 60 | Driving | Rigid | 06/01/2010 | Asphalt |  | 1421 | Clay | 2334 | 0.3 | -3 | 2067 | 4859665
60-P-2004 | 60 | Passing | Rigid | 06/01/2010 | Asphalt |  | 1417 | Clay | 2319 | -0.2 | 3 | 2067 | 1307482
60-P-2004 | 60 | Passing | Rigid | 06/01/2010 | Asphalt |  | 1417 | Clay | 2319 | 0.2 | 10 | 2067 | 1307482
60-P-2004 | 60 | Passing | Rigid | 06/01/2010 | Asphalt |  | 1418 | Clay | 2322 | 0.3 | 3 | 2067 | 1307482
60-P-2004 | 60 | Passing | Rigid | 06/01/2010 | Asphalt |  | 1419 | Clay | 2326 | 0.4 | 10 | 2067 | 1307482
60-P-2004 | 60 | Passing | Rigid | 06/01/2010 | Asphalt |  | 1420 | Clay | 2331 | 0.3 | 10 | 2067 | 1307482
60-P-2004 | 60 | Passing | Rigid | 06/01/2010 | Asphalt |  | 1414 | Clay | 2306 | 0.7 | 3 | 2067 | 1307482
60-D-2004 | 60 | Driving | Rigid | 10/20/2010 | Asphalt |  | 944 | Clay | 2322 | 0.2 | -3 | 2208 | 5201825
60-D-2004 | 60 | Driving | Rigid | 10/20/2010 | Asphalt |  | 943 | Clay | 2319 | 0.4 | -3 | 2208 | 5201825
60-D-2004 | 60 | Driving | Rigid | 10/20/2010 | Asphalt |  | 939 | Clay | 2306 | -0.8 | -3 | 2208 | 5201825
60-D-2004 | 60 | Driving | Rigid | 10/20/2010 | Asphalt |  | 940 | Clay | 2313 | 0.4 | -10 | 2208 | 5201825
60-D-2004 | 60 | Driving | Rigid | 10/20/2010 | Asphalt |  | 947 | Clay | 2332 | 0.3 | -3 | 2208 | 5201825
60-D-2004 | 60 | Driving | Rigid | 10/20/2010 | Asphalt |  | 946 | Clay | 2331 | 2.3 | -10 | 2208 | 5201825
60-P-2004 | 60 | Passing | Rigid | 10/20/2010 | Asphalt |  | 939 | Clay | 2306 | 0.6 | 3 | 2208 | 1400974
60-P-2004 | 60 | Passing | Rigid | 10/20/2010 | Asphalt |  | 948 | Clay | 2338 | -0.4 | 10 | 2208 | 1400974
60-P-2004 | 60 | Passing | Rigid | 10/20/2010 | Asphalt |  | 947 | Clay | 2332 | -0.1 | 3 | 2208 | 1400974
60-D-2004 | 60 | Driving | Rigid | 09/28/2011 | Asphalt |  |  | Clay | 2317 | 0.8 | -10 | 2551 | 5851257
60-D-2004 | 60 | Driving | Rigid | 09/28/2011 | Asphalt |  |  | Clay | 2331 | 1.4 | -3 | 2551 | 5851257
60-D-2004 | 60 | Driving | Rigid | 06/07/2012 | Asphalt |  | 1041 | Clay | 2313 | 0.9 | -3 | 2804 | 6531987
60-D-2004 | 60 | Driving | Rigid | 06/07/2012 | Asphalt |  | 1046 | Clay | 2322 | 0.8 | -3 | 2804 | 6531987
60-D-2004 | 60 | Driving | Rigid | 06/07/2012 | Asphalt |  | 1054 | Clay | 2344 | 0.6 | -10 | 2804 | 6531987
60-D-2004 | 60 | Driving | Rigid | 06/07/2012 | Asphalt |  | 1047 | Clay | 2326 | 0.3 | -10 | 2804 | 6531987
60-P-2004 | 60 | Passing | Rigid | 06/07/2012 | Asphalt |  | 1038 | Clay | 2303 | 0.6 | 10 | 2804 | 1782237
60-P-2004 | 60 | Passing | Rigid | 06/07/2012 | Asphalt |  | 1042 | Clay | 2313 | 0.7 | 3 | 2804 | 1782237
60-P-2004 | 60 | Passing | Rigid | 06/07/2012 | Asphalt |  | 1039 | Clay | 2306 | 1.2 | 3 | 2804 | 1782237
60-D-2004 | 60 | Driving | Rigid | 05/10/2013 | Asphalt |  | 944 | Clay | 2332 | 0.3 | -3 | 3141 | 7615833
60-D-2004 | 60 | Driving | Rigid | 05/10/2013 | Asphalt |  | 933 | Clay | 2313 | 2.5 | -10 | 3141 | 7615833
60-P-2004 | 60 | Passing | Rigid | 05/10/2013 | Asphalt |  | 946 | Clay | 2334 | 0 | 3 | 3141 | 2043156
60-D-2004 | 60 | Driving | Rigid | 07/22/2005 | Asphalt |  | 1350 | Clay | 2332 | -0.4 | -11 | 292 | 755589
60-D-2004 | 60 | Driving | Rigid | 07/22/2005 | Asphalt |  | 1350 | Clay | 2330 | -0.5 | -9.5 | 292 | 755589
60-D-2004 | 60 | Driving | Rigid | 07/22/2005 | Asphalt |  | 1350 | Clay | 2335 | -0.3 | -9.5 | 292 | 755589
60-D-2004 | 60 | Driving | Rigid | 07/22/2005 | Asphalt |  | 1350 | Clay | 2303 | 0.1 | -11 | 292 | 755589
60-D-2004 | 60 | Driving | Rigid | 07/22/2005 | Asphalt |  | 1350 | Clay | 2309 | -0.3 | -11 | 292 | 755589
60-P-2004 | 60 | Passing | Rigid | 07/22/2005 | Asphalt |  | 1350 | Clay | 2322 | 0.3 | 9.5 | 292 | 195037
60-P-2004 | 60 | Passing | Rigid | 07/22/2005 | Asphalt |  | 1350 | Clay | 2331 | 0.4 | 9.5 | 292 | 195037
60-P-2004 | 60 | Passing | Rigid | 07/22/2005 | Asphalt |  | 1350 | Clay | 2307 | -0.5 | 11 | 292 | 195037
60-P-2004 | 60 | Passing | Rigid | 07/22/2005 | Asphalt |  | 1350 | Clay | 2317 | -0.3 | 9.5 | 292 | 195037
60-D-2004 | 60 | Driving | Rigid | 11/21/2005 | Asphalt |  | 1020 | Clay | 2322 | 0.2 | -9.5 | 414 | 1162861
60-D-2004 | 60 | Driving | Rigid | 11/21/2005 | Asphalt |  | 1020 | Clay | 2324 | 0.3 | -11 | 414 | 1162861
60-D-2004 | 60 | Driving | Rigid | 11/21/2005 | Asphalt |  | 1020 | Clay | 2338 | -0.9 | -9.5 | 414 | 1162861
60-D-2004 | 60 | Driving | Rigid | 11/21/2005 | Asphalt |  | 1020 | Clay | 2321 | -0.1 | -11 | 414 | 1162861
60-P-2004 | 60 | Passing | Rigid | 11/21/2005 | Asphalt |  | 1027 | Clay | 2306 | 0.3 | 9.5 | 414 | 310574
60-P-2004 | 60 | Passing | Rigid | 11/21/2005 | Asphalt |  | 1027 | Clay | 2313 | -0.3 | 11 | 414 | 310574
60-P-2004 | 60 | Passing | Rigid | 11/21/2005 | Asphalt |  | 1027 | Clay | 2318 | -0.5 | 11 | 414 | 310574
60-P-2004 | 60 | Passing | Rigid | 11/21/2005 | Asphalt |  | 1027 | Clay | 2326 | 0 | 9.5 | 414 | 310574
60-P-2004 | 60 | Passing | Rigid | 11/21/2005 | Asphalt |  | 1027 | Clay | 2338 | -0.4 | 11 | 414 | 310574
60-P-2004 | 60 | Passing | Rigid | 11/21/2005 | Asphalt |  | 1027 | Clay | 2315 | 0 | 9.5 | 414 | 310574
60-D-2004 | 60 | Driving | Rigid | 02/14/2006 | Asphalt |  | 1550 | Clay | 2313 | -0.6 | -11 | 499 | 1422021
60-D-2004 | 60 | Driving | Rigid | 02/14/2006 | Asphalt |  | 1550 | Clay | 2335 | -0.2 | -9.5 | 499 | 1422021
60-D-2004 | 60 | Driving | Rigid | 02/14/2006 | Asphalt |  | 1550 | Clay | 2318 | -0.8 | -11 | 499 | 1422021
60-P-2004 | 60 | Passing | Rigid | 02/14/2006 | Asphalt |  | 1540 | Clay | 2317 | 0 | 9.5 | 499 | 376466
60-P-2004 | 60 | Passing | Rigid | 02/14/2006 | Asphalt |  | 1540 | Clay | 2318 | 0.1 | 9.5 | 499 | 376466
60-P-2004 | 60 | Passing | Rigid | 02/14/2006 | Asphalt |  | 1540 | Clay | 2321 | 0.3 | 9.5 | 499 | 376466
60-P-2004 | 60 | Passing | Rigid | 02/14/2006 | Asphalt |  | 1540 | Clay | 2309 | -0.5 | 11 | 499 | 376466
60-P-2004 | 60 | Passing | Rigid | 02/14/2006 | Asphalt |  | 1540 | Clay | 2313 | 0.5 | 11 | 499 | 376466
60-D-2004 | 60 | Driving | Rigid | 11/14/2006 | Asphalt |  | 1150 | Clay | 2319 | -0.2 | -9.5 | 772 | 2079995
60-D-2004 | 60 | Driving | Rigid | 11/14/2006 | Asphalt |  | 1150 | Clay | 2306 | -0.3 | -9.5 | 772 | 2079995
60-D-2004 | 60 | Driving | Rigid | 11/14/2006 | Asphalt |  | 1150 | Clay | 2317 | -0.2 | -11 | 772 | 2079995
60-D-2004 | 60 | Driving | Rigid | 11/14/2006 | Asphalt |  | 1150 | Clay | 2317 | -0.6 | -9.5 | 772 | 2079995
60-D-2004 | 60 | Driving | Rigid | 11/14/2006 | Asphalt |  | 1150 | Clay | 2309 | -0.5 | -9.5 | 772 | 2079995
60-D-2004 | 60 | Driving | Rigid | 11/14/2006 | Asphalt |  | 1150 | Clay | 2335 | -0.4 | -11 | 772 | 2079995
60-D-2004 | 60 | Driving | Rigid | 11/14/2006 | Asphalt |  | 1150 | Clay | 2335 | 0.1 | -9.5 | 772 | 2079995
60-D-2004 | 60 | Driving | Rigid | 11/14/2006 | Asphalt |  | 1150 | Clay | 2338 | -0.9 | -9.5 | 772 | 2079995
60-P-2004 | 60 | Passing | Rigid | 11/14/2006 | Asphalt |  | 1150 | Clay | 2313 | 0.1 | 11 | 772 | 633354
60-P-2004 | 60 | Passing | Rigid | 11/14/2006 | Asphalt |  | 1150 | Clay | 2321 | -0.2 | 11 | 772 | 633354
60-P-2004 | 60 | Passing | Rigid | 11/14/2006 | Asphalt |  | 1150 | Clay | 2331 | 0.2 | 11 | 772 | 633354
60-D-2004 | 60 | Driving | Rigid | 02/13/2007 | Asphalt |  | 908 | Clay | 2332 | -0.1 | -11 | 863 | 2369070
60-D-2004 | 60 | Driving | Rigid | 02/13/2007 | Asphalt |  | 908 | Clay | 2338 | 0.3 | -11 | 863 | 2369070
60-D-2004 | 60 | Driving | Rigid | 02/13/2007 | Asphalt |  | 908 | Clay | 2317 | -0.2 | -11 | 863 | 2369070
60-D-2004 | 60 | Driving | Rigid | 02/13/2007 | Asphalt |  | 908 | Clay | 2319 | -0.3 | -11 | 863 | 2369070
60-D-2004 | 60 | Driving | Rigid | 02/13/2007 | Asphalt |  | 908 | Clay | 2328 | 0.3 | -11 | 863 | 2369070
60-D-2004 | 60 | Driving | Rigid | 02/13/2007 | Asphalt |  | 908 | Clay | 2309 | -0.5 | -11 | 863 | 2369070
60-D-2004 | 60 | Driving | Rigid | 02/13/2007 | Asphalt |  | 908 | Clay | 2330 | -0.6 | -9.5 | 863 | 2369070
60-P-2004 | 60 | Passing | Rigid | 02/13/2007 | Asphalt |  | 908 | Clay | 2324 | -0.2 | 9.5 | 863 | 704949
60-P-2004 | 60 | Passing | Rigid | 02/13/2007 | Asphalt |  | 908 | Clay | 2328 | -0.5 | 11 | 863 | 704949
60-P-2004 | 60 | Passing | Rigid | 02/13/2007 | Asphalt |  | 908 | Clay | 2331 | 0.4 | 9.5 | 863 | 704949
60-P-2004 | 60 | Passing | Rigid | 02/13/2007 | Asphalt |  | 908 | Clay | 2338 | -0.5 | 11 | 863 | 704949
60-P-2004 | 60 | Passing | Rigid | 02/13/2007 | Asphalt |  | 908 | Clay | 2307 | -0.4 | 11 | 863 | 704949
60-P-2004 | 60 | Passing | Rigid | 02/13/2007 | Asphalt |  | 908 | Clay | 2307 | 0.1 | 9.5 | 863 | 704949
60-P-2004 | 60 | Passing | Rigid | 02/13/2007 | Asphalt |  | 908 | Clay | 2309 | 0.1 | 9.5 | 863 | 704949
60-P-2004 | 60 | Passing | Rigid | 06/12/2007 | Asphalt |  | 1521 | Clay | 2331 | 0.2 | 9.5 | 982 | 786563
60-D-2004 | 60 | Driving | Rigid | 10/17/2007 | Asphalt |  | 1235 | Clay | 2315 | -0.1 | -9.5 | 1109 | 3108036
60-D-2004 | 60 | Driving | Rigid | 10/17/2007 | Asphalt |  | 1235 | Clay | 2322 | 0.2 | -9.5 | 1109 | 3108036
60-D-2004 | 60 | Driving | Rigid | 10/17/2007 | Asphalt |  | 1235 | Clay | 2303 | 0 | -11 | 1109 | 3108036
60-D-2004 | 60 | Driving | Rigid | 10/17/2007 | Asphalt |  | 1235 | Clay | 2303 | -0.1 | -9.5 | 1109 | 3108036
60-D-2004 | 60 | Driving | Rigid | 10/17/2007 | Asphalt |  | 1235 | Clay | 2328 | 0 | -11 | 1109 | 3108036
60-D-2004 | 60 | Driving | Rigid | 10/17/2007 | Asphalt |  | 1235 | Clay | 2328 | -0.5 | -9.5 | 1109 | 3108036
60-D-2004 | 60 | Driving | Rigid | 10/17/2007 | Asphalt |  | 1235 | Clay | 2335 | -0.2 | -9.5 | 1109 | 3108036
60-D-2004 | 60 | Driving | Rigid | 10/17/2007 | Asphalt |  | 1235 | Clay | 2338 | 0.4 | -11 | 1109 | 3108036
60-P-2004 | 60 | Passing | Rigid | 10/17/2007 | Asphalt |  | 1235 | Clay | 2313 | 0.8 | 9.5 | 1109 | 886670
60-P-2004 | 60 | Passing | Rigid | 10/17/2007 | Asphalt |  | 1235 | Clay | 2317 | -0.3 | 9.5 | 1109 | 886670
60-P-2004 | 60 | Passing | Rigid | 10/17/2007 | Asphalt |  | 1235 | Clay | 2326 | -0.2 | 9.5 | 1109 | 886670
60-D-2004 | 60 | Driving | Rigid | 04/18/2006 | Asphalt |  | 1332 | Clay | 2317 | -0.4 | -11 | 562 | 1591641
60-D-2004 | 60 | Driving | Rigid | 04/18/2006 | Asphalt |  | 1332 | Clay | 2313 | 0.2 | -9.5 | 562 | 1591641
60-D-2004 | 60 | Driving | Rigid | 04/18/2006 | Asphalt |  | 1332 | Clay | 2319 | -0.3 | -11 | 562 | 1591641
60-D-2004 | 60 | Driving | Rigid | 04/18/2006 | Asphalt |  | 1332 | Clay | 2335 | -0.4 | -9.5 | 562 | 1591641
60-D-2004 | 60 | Driving | Rigid | 04/18/2006 | Asphalt |  | 1332 | Clay | 2328 | -0.2 | -9.5 | 562 | 1591641
60-D-2004 | 60 | Driving | Rigid | 04/18/2006 | Asphalt |  | 1332 | Clay | 2331 | -0.4 | -11 | 562 | 1591641
60-P-2004 | 60 | Passing | Rigid | 04/18/2006 | Asphalt |  | 1310 | Clay | 2313 | 0.2 | 11 | 562 | 419093
60-P-2004 | 60 | Passing | Rigid | 04/18/2006 | Asphalt |  | 1310 | Clay | 2306 | 0.8 | 9.5 | 562 | 419093
60-P-2004 | 60 | Passing | Rigid | 04/18/2006 | Asphalt |  | 1310 | Clay | 2338 | -0.5 | 11 | 562 | 419093
60-P-2004 | 60 | Passing | Rigid | 04/18/2006 | Asphalt |  | 1310 | Clay | 2331 | 0.1 | 11 | 562 | 419093
60-P-2004 | 60 | Passing | Rigid | 04/18/2006 | Asphalt |  | 1310 | Clay | 2322 | 0.1 | 11 | 562 | 419093
60-D-2004 | 60 | Driving | Rigid | 08/07/2006 | Asphalt |  | 817 | Clay | 2335 | -0.7 | -11 | 673 | 1792809
60-D-2004 | 60 | Driving | Rigid | 08/07/2006 | Asphalt |  | 817 | Clay | 2322 | -0.7 | -11 | 673 | 1792809
60-D-2004 | 60 | Driving | Rigid | 08/07/2006 | Asphalt |  | 817 | Clay | 2326 | -0.5 | -9.5 | 673 | 1792809
60-D-2004 | 60 | Driving | Rigid | 08/07/2006 | Asphalt |  | 817 | Clay | 2328 | 0.3 | -11 | 673 | 1792809
60-D-2004 | 60 | Driving | Rigid | 08/07/2006 | Asphalt |  | 817 | Clay | 2344 | -0.5 | -11 | 673 | 1792809
60-D-2004 | 60 | Driving | Rigid | 08/07/2006 | Asphalt |  | 817 | Clay | 2315 | 0 | -11 | 673 | 1792809
60-P-2004 | 60 | Passing | Rigid | 08/07/2006 | Asphalt |  | 817 | Clay | 2319 | -0.4 | 11 | 673 | 478839
60-P-2004 | 60 | Passing | Rigid | 08/07/2006 | Asphalt |  | 817 | Clay | 2315 | -0.8 | 11 | 673 | 478839
60-P-2004 | 60 | Passing | Rigid | 08/07/2006 | Asphalt |  | 817 | Clay | 2315 | 0.1 | 9.5 | 673 | 478839
60-P-2004 | 60 | Passing | Rigid | 08/07/2006 | Asphalt |  | 817 | Clay | 2317 | -0.1 | 9.5 | 673 | 478839
60-P-2004 | 60 | Passing | Rigid | 08/07/2006 | Asphalt |  | 817 | Clay | 2322 | -0.6 | 11 | 673 | 478839
60-P-2004 | 60 | Passing | Rigid | 08/07/2006 | Asphalt |  | 817 | Clay | 2324 | 0 | 9.5 | 673 | 478839
60-D-2004 | 60 | Driving | Rigid | 06/15/2009 | Asphalt |  | 1310 | Clay | 2322 | 0.1 | -3 | 1716 | 3963556
60-D-2004 | 60 | Driving | Rigid | 06/15/2009 | Asphalt |  | 1325 | Clay | 2331 | 0.5 | -3 | 1716 | 3963556
60-P-2004 | 60 | Passing | Rigid | 06/15/2009 | Asphalt |  | 1310 | Clay | 2319 | -0.3 | 3 | 1716 | 1090599
60-P-2004 | 60 | Passing | Rigid | 06/15/2009 | Asphalt |  | 1325 | Clay | 2331 | 0.3 | 3 | 1716 | 1090599
60-P-2004 | 60 | Passing | Rigid | 06/15/2009 | Asphalt |  | 1310 | Clay | 2306 | -0.2 | 10 | 1716 | 1090599
60-D-2004 | 60 | Driving | Rigid | 06/01/2010 | Asphalt |  | 1418 | Clay | 2322 | -0.2 | -10 | 2067 | 4859665
60-D-2004 | 60 | Driving | Rigid | 06/01/2010 | Asphalt |  | 1420 | Clay | 2332 | 1.2 | -10 | 2067 | 4859665
60-D-2004 | 60 | Driving | Rigid | 06/01/2010 | Asphalt |  | 1422 | Clay | 2344 | -0.3 | -3 | 2067 | 4859665
60-D-2004 | 60 | Driving | Rigid | 10/20/2010 | Asphalt |  | 947 | Clay | 2332 | 0.8 | -10 | 2208 | 5201825
60-D-2004 | 60 | Driving | Rigid | 10/20/2010 | Asphalt |  | 945 | Clay | 2328 | 0.3 | -3 | 2208 | 5201825
60-D-2004 | 60 | Driving | Rigid | 10/20/2010 | Asphalt |  | 945 | Clay | 2328 | 0.3 | -10 | 2208 | 5201825
60-P-2004 | 60 | Passing | Rigid | 10/20/2010 | Asphalt |  | 948 | Clay | 2334 | 0.2 | 10 | 2208 | 1400974
60-P-2004 | 60 | Passing | Rigid | 10/20/2010 | Asphalt |  | 943 | Clay | 2319 | 0 | 10 | 2208 | 1400974
60-P-2004 | 60 | Passing | Rigid | 10/20/2010 | Asphalt |  | 946 | Clay | 2328 | 0 | 10 | 2208 | 1400974
60-P-2004 | 60 | Passing | Rigid | 10/20/2010 | Asphalt |  | 940 | Clay | 2309 | 1.3 | 10 | 2208 | 1400974
60-D-2004 | 60 | Driving | Rigid | 04/14/2011 | Asphalt |  |  | Clay | 2303 | 0.1 | -10 | 2384 | 5680283
60-D-2004 | 60 | Driving | Rigid | 04/14/2011 | Asphalt |  |  | Clay | 2334 | 0.3 | -3 | 2384 | 5680283
60-D-2004 | 60 | Driving | Rigid | 04/14/2011 | Asphalt |  |  | Clay | 2332 | 1.4 | -10 | 2384 | 5680283
60-P-2004 | 60 | Passing | Rigid | 04/14/2011 | Asphalt |  |  | Clay | 2334 | 0.6 | 10 | 2384 | 1534665
60-P-2004 | 60 | Passing | Rigid | 04/14/2011 | Asphalt |  |  | Clay | 2313 | 0.3 | 3 | 2384 | 1534665
60-P-2004 | 60 | Passing | Rigid | 04/14/2011 | Asphalt |  |  | Clay | 2306 | 0.5 | 3 | 2384 | 1534665
60-P-2004 | 60 | Passing | Rigid | 04/14/2011 | Asphalt |  |  | Clay | 2322 | 0.7 | 3 | 2384 | 1534665
60-P-2004 | 60 | Passing | Rigid | 04/14/2011 | Asphalt |  |  | Clay | 2319 | 0.4 | 10 | 2384 | 1534665
60-P-2004 | 60 | Passing | Rigid | 04/14/2011 | Asphalt |  |  | Clay | 2319 | -0.3 | 3 | 2384 | 1534665
60-P-2004 | 60 | Passing | Rigid | 04/14/2011 | Asphalt |  |  | Clay | 2344 | -0.5 | 3 | 2384 | 1534665
60-D-2004 | 60 | Driving | Rigid | 09/28/2011 | Asphalt |  |  | Clay | 2306 | -0.7 | -3 | 2551 | 5851257
60-D-2004 | 60 | Driving | Rigid | 09/28/2011 | Asphalt |  |  | Clay | 2306 | 0.1 | -10 | 2551 | 5851257
60-D-2004 | 60 | Driving | Rigid | 09/28/2011 | Asphalt |  |  | Clay | 2313 | 0.2 | -3 | 2551 | 5851257
60-D-2004 | 60 | Driving | Rigid | 09/28/2011 | Asphalt |  |  | Clay | 2313 | 1.6 | -10 | 2551 | 5851257
60-D-2004 | 60 | Driving | Rigid | 07/22/2005 | Asphalt |  | 1350 | Clay | 2328 | 0.6 | -11 | 292 | 755589
60-D-2004 | 60 | Driving | Rigid | 07/22/2005 | Asphalt |  | 1350 | Clay | 2307 | -0.1 | -11 | 292 | 755589
60-P-2004 | 60 | Passing | Rigid | 07/22/2005 | Asphalt |  | 1350 | Clay | 2306 | 0.4 | 9.5 | 292 | 195037
60-P-2004 | 60 | Passing | Rigid | 07/22/2005 | Asphalt |  | 1350 | Clay | 2315 | 0.1 | 9.5 | 292 | 195037
60-P-2004 | 60 | Passing | Rigid | 07/22/2005 | Asphalt |  | 1350 | Clay | 2321 | 0.3 | 9.5 | 292 | 195037
60-P-2004 | 60 | Passing | Rigid | 07/22/2005 | Asphalt |  | 1350 | Clay | 2335 | 0 | 9.5 | 292 | 195037
60-P-2004 | 60 | Passing | Rigid | 07/22/2005 | Asphalt |  | 1350 | Clay | 2344 | 0.4 | 9.5 | 292 | 195037
60-P-2004 | 60 | Passing | Rigid | 07/22/2005 | Asphalt |  | 1350 | Clay | 2309 | -0.6 | 11 | 292 | 195037
60-P-2004 | 60 | Passing | Rigid | 07/22/2005 | Asphalt |  | 1350 | Clay | 2303 | 0.1 | 9.5 | 292 | 195037
60-D-2004 | 60 | Driving | Rigid | 11/21/2005 | Asphalt |  | 1020 | Clay | 2306 | -0.8 | -11 | 414 | 1162861
60-D-2004 | 60 | Driving | Rigid | 11/21/2005 | Asphalt |  | 1020 | Clay | 2315 | 0 | -9.5 | 414 | 1162861
60-D-2004 | 60 | Driving | Rigid | 11/21/2005 | Asphalt |  | 1020 | Clay | 2317 | -0.1 | -11 | 414 | 1162861
60-D-2004 | 60 | Driving | Rigid | 11/21/2005 | Asphalt |  | 1020 | Clay | 2319 | -0.3 | -9.5 | 414 | 1162861
60-P-2004 | 60 | Passing | Rigid | 11/21/2005 | Asphalt |  | 1027 | Clay | 2303 | -0.4 | 11 | 414 | 310574
60-P-2004 | 60 | Passing | Rigid | 11/21/2005 | Asphalt |  | 1027 | Clay | 2303 | 0 | 9.5 | 414 | 310574
60-P-2004 | 60 | Passing | Rigid | 11/21/2005 | Asphalt |  | 1027 | Clay | 2317 | 0.1 | 9.5 | 414 | 310574
60-P-2004 | 60 | Passing | Rigid | 11/21/2005 | Asphalt |  | 1027 | Clay | 2322 | 0.1 | 11 | 414 | 310574
60-P-2004 | 60 | Passing | Rigid | 11/21/2005 | Asphalt |  | 1027 | Clay | 2324 | -0.6 | 11 | 414 | 310574
60-P-2004 | 60 | Passing | Rigid | 11/21/2005 | Asphalt |  | 1027 | Clay | 2335 | -0.1 | 9.5 | 414 | 310574
60-D-2004 | 60 | Driving | Rigid | 02/14/2006 | Asphalt |  | 1550 | Clay | 2307 | -0.5 | -9.5 | 499 | 1422021
60-D-2004 | 60 | Driving | Rigid | 02/14/2006 | Asphalt |  | 1550 | Clay | 2309 | -0.2 | -11 | 499 | 1422021
60-D-2004 | 60 | Driving | Rigid | 02/14/2006 | Asphalt |  | 1550 | Clay | 2328 | -0.5 | -9.5 | 499 | 1422021
60-D-2004 | 60 | Driving | Rigid | 02/14/2006 | Asphalt |  | 1550 | Clay | 2330 | -0.5 | -9.5 | 499 | 1422021
60-D-2004 | 60 | Driving | Rigid | 02/14/2006 | Asphalt |  | 1550 | Clay | 2332 | -0.1 | -11 | 499 | 1422021
60-P-2004 | 60 | Passing | Rigid | 02/14/2006 | Asphalt |  | 1540 | Clay | 2330 | -0.1 | 11 | 499 | 376466
60-P-2004 | 60 | Passing | Rigid | 02/14/2006 | Asphalt |  | 1540 | Clay | 2331 | 0.4 | 11 | 499 | 376466
60-P-2004 | 60 | Passing | Rigid | 02/14/2006 | Asphalt |  | 1540 | Clay | 2328 | -0.3 | 11 | 499 | 376466
60-D-2004 | 60 | Driving | Rigid | 11/14/2006 | Asphalt |  | 1150 | Clay | 2307 | -0.3 | -9.5 | 772 | 2079995
60-D-2004 | 60 | Driving | Rigid | 11/14/2006 | Asphalt |  | 1150 | Clay | 2309 | -0.2 | -11 | 772 | 2079995
60-D-2004 | 60 | Driving | Rigid | 11/14/2006 | Asphalt |  | 1150 | Clay | 2332 | -0.2 | -9.5 | 772 | 2079995
60-D-2004 | 60 | Driving | Rigid | 11/14/2006 | Asphalt |  | 1150 | Clay | 2334 | -0.4 | -9.5 | 772 | 2079995
60-D-2004 | 60 | Driving | Rigid | 11/14/2006 | Asphalt |  | 1150 | Clay | 2321 | -0.3 | -9.5 | 772 | 2079995
60-P-2004 | 60 | Passing | Rigid | 11/14/2006 | Asphalt |  | 1150 | Clay | 2306 | 0.5 | 9.5 | 772 | 633354
60-P-2004 | 60 | Passing | Rigid | 11/14/2006 | Asphalt |  | 1150 | Clay | 2315 | -0.9 | 11 | 772 | 633354
60-P-2004 | 60 | Passing | Rigid | 11/14/2006 | Asphalt |  | 1150 | Clay | 2318 | -0.1 | 9.5 | 772 | 633354
60-P-2004 | 60 | Passing | Rigid | 11/14/2006 | Asphalt |  | 1150 | Clay | 2331 | 0.4 | 9.5 | 772 | 633354
60-P-2004 | 60 | Passing | Rigid | 11/14/2006 | Asphalt |  | 1150 | Clay | 2334 | -0.4 | 9.5 | 772 | 633354
60-P-2004 | 60 | Passing | Rigid | 11/14/2006 | Asphalt |  | 1150 | Clay | 2344 | 0.4 | 9.5 | 772 | 633354
60-P-2004 | 60 | Passing | Rigid | 11/14/2006 | Asphalt |  | 1150 | Clay | 2332 | -0.2 | 9.5 | 772 | 633354
60-D-2004 | 60 | Driving | Rigid | 02/13/2007 | Asphalt |  | 908 | Clay | 2332 | -0.2 | -9.5 | 863 | 2369070
60-D-2004 | 60 | Driving | Rigid | 02/13/2007 | Asphalt |  | 908 | Clay | 2335 | 0.1 | -9.5 | 863 | 2369070
60-D-2004 | 60 | Driving | Rigid | 02/13/2007 | Asphalt |  | 908 | Clay | 2324 | 0 | -11 | 863 | 2369070
60-D-2004 | 60 | Driving | Rigid | 02/13/2007 | Asphalt |  | 908 | Clay | 2306 | -1.1 | -11 | 863 | 2369070
60-D-2004 | 60 | Driving | Rigid | 02/13/2007 | Asphalt |  | 908 | Clay | 2306 | -0.3 | -9.5 | 863 | 2369070
60-D-2004 | 60 | Driving | Rigid | 02/13/2007 | Asphalt |  | 908 | Clay | 2307 | -0.3 | -9.5 | 863 | 2369070
60-P-2004 | 60 | Passing | Rigid | 02/13/2007 | Asphalt |  | 908 | Clay | 2326 | 0 | 11 | 863 | 704949
60-P-2004 | 60 | Passing | Rigid | 02/13/2007 | Asphalt |  | 908 | Clay | 2334 | 0 | 11 | 863 | 704949
60-P-2004 | 60 | Passing | Rigid | 02/13/2007 | Asphalt |  | 908 | Clay | 2344 | -0.2 | 11 | 863 | 704949
60-P-2004 | 60 | Passing | Rigid | 02/13/2007 | Asphalt |  | 908 | Clay | 2309 | -0.6 | 11 | 863 | 704949
60-P-2004 | 60 | Passing | Rigid | 02/13/2007 | Asphalt |  | 908 | Clay | 2319 | -0.4 | 11 | 863 | 704949
60-P-2004 | 60 | Passing | Rigid | 02/13/2007 | Asphalt |  | 908 | Clay | 2319 | 0.2 | 9.5 | 863 | 704949
60-P-2004 | 60 | Passing | Rigid | 02/13/2007 | Asphalt |  | 908 | Clay | 2321 | 0.3 | 9.5 | 863 | 704949
60-P-2004 | 60 | Passing | Rigid | 02/13/2007 | Asphalt |  | 908 | Clay | 2322 | -0.3 | 11 | 863 | 704949
60-D-2004 | 60 | Driving | Rigid | 06/12/2007 | Asphalt |  | 1545 | Clay | 2322 | -0.6 | -11 | 982 | 2727138
60-D-2004 | 60 | Driving | Rigid | 06/12/2007 | Asphalt |  | 1545 | Clay | 2338 | 0.4 | -11 | 982 | 2727138
60-D-2004 | 60 | Driving | Rigid | 06/12/2007 | Asphalt |  | 1545 | Clay | 2318 | -0.8 | -11 | 982 | 2727138
60-P-2004 | 60 | Passing | Rigid | 06/12/2007 | Asphalt |  | 1521 | Clay | 2313 | -0.2 | 11 | 982 | 786563
60-P-2004 | 60 | Passing | Rigid | 06/12/2007 | Asphalt |  | 1521 | Clay | 2318 | -0.3 | 11 | 982 | 786563
60-P-2004 | 60 | Passing | Rigid | 06/12/2007 | Asphalt |  | 1521 | Clay | 2321 | 0 | 11 | 982 | 786563
60-P-2004 | 60 | Passing | Rigid | 06/12/2007 | Asphalt |  | 1521 | Clay | 2332 | -0.1 | 9.5 | 982 | 786563
60-P-2004 | 60 | Passing | Rigid | 06/12/2007 | Asphalt |  | 1521 | Clay | 2324 | 0 | 11 | 982 | 786563
60-P-2004 | 60 | Passing | Rigid | 06/12/2007 | Asphalt |  | 1521 | Clay | 2326 | 0.2 | 11 | 982 | 786563
60-P-2004 | 60 | Passing | Rigid | 06/12/2007 | Asphalt |  | 1521 | Clay | 2326 | -0.1 | 9.5 | 982 | 786563
60-P-2004 | 60 | Passing | Rigid | 06/12/2007 | Asphalt |  | 1521 | Clay | 2330 | 0.2 | 9.5 | 982 | 786563
61-P-2004 | 61 | Passing | Rigid | 06/15/2009 | Asphalt |  | 1346 | Clay | 2351 | -0.4 | 3 | 1716 | 1090599
61-P-2004 | 61 | Passing | Rigid | 06/15/2009 | Asphalt |  | 1355 | Clay | 2375 | 0.3 | 10 | 1716 | 1090599
61-D-2004 | 61 | Driving | Rigid | 06/01/2010 | Asphalt |  | 1427 | Clay | 2365 | -0.6 | -10 | 2067 | 4859665
61-D-2004 | 61 | Driving | Rigid | 06/01/2010 | Asphalt |  | 1427 | Clay | 2360 | -0.3 | -3 | 2067 | 4859665
61-D-2004 | 61 | Driving | Rigid | 06/01/2010 | Asphalt |  | 1433 | Clay | 2389 | 0.4 | -10 | 2067 | 4859665
61-D-2004 | 61 | Driving | Rigid | 06/01/2010 | Asphalt |  | 1425 | Clay | 2351 | 0 | -10 | 2067 | 4859665
61-P-2004 | 61 | Passing | Rigid | 06/01/2010 | Asphalt |  | 1429 | Clay | 2372 | -0.3 | 3 | 2067 | 1307482
61-P-2004 | 61 | Passing | Rigid | 06/01/2010 | Asphalt |  | 1432 | Clay | 2387 | -0.3 | 3 | 2067 | 1307482
61-P-2004 | 61 | Passing | Rigid | 06/01/2010 | Asphalt |  | 1428 | Clay | 2371 | 0 | 10 | 2067 | 1307482
61-P-2004 | 61 | Passing | Rigid | 06/01/2010 | Asphalt |  | 1431 | Clay | 2381 | -0.2 | 3 | 2067 | 1307482
61-D-2004 | 61 | Driving | Rigid | 10/20/2010 | Asphalt |  | 952 | Clay | 2358 | 0 | -3 | 2208 | 5201825
61-D-2004 | 61 | Driving | Rigid | 10/20/2010 | Asphalt |  | 1028 | Clay | 2371 | -0.2 | -3 | 2208 | 5201825
61-D-2004 | 61 | Driving | Rigid | 10/20/2010 | Asphalt |  | 1031 | Clay | 2381 | -0.4 | -10 | 2208 | 5201825
61-D-2004 | 61 | Driving | Rigid | 10/20/2010 | Asphalt |  | 1031 | Clay | 2384 | -0.2 | -10 | 2208 | 5201825
61-P-2004 | 61 | Passing | Rigid | 10/20/2010 | Asphalt |  | 954 | Clay | 2360 | 0.1 | 3 | 2208 | 1400974
61-P-2004 | 61 | Passing | Rigid | 10/20/2010 | Asphalt |  | 1032 | Clay | 2387 | -0.5 | 3 | 2208 | 1400974
61-P-2004 | 61 | Passing | Rigid | 10/20/2010 | Asphalt |  | 1031 | Clay | 2381 | -0.3 | 10 | 2208 | 1400974
61-D-2004 | 61 | Driving | Rigid | 04/14/2011 | Asphalt |  |  | Clay | 2387 | 0.3 | -10 | 2384 | 5680283
61-D-2004 | 61 | Driving | Rigid | 04/14/2011 | Asphalt |  |  | Clay | 2381 | -0.1 | -3 | 2384 | 5680283
61-D-2004 | 61 | Driving | Rigid | 04/14/2011 | Asphalt |  |  | Clay | 2373 | 0.3 | -3 | 2384 | 5680283
61-D-2004 | 61 | Driving | Rigid | 04/14/2011 | Asphalt |  |  | Clay | 2373 | -0.4 | -10 | 2384 | 5680283
61-D-2004 | 61 | Driving | Rigid | 04/14/2011 | Asphalt |  |  | Clay | 2359 | 0.2 | -10 | 2384 | 5680283
61-D-2004 | 61 | Driving | Rigid | 04/14/2011 | Asphalt |  |  | Clay | 2355 | 0.5 | -10 | 2384 | 5680283
61-P-2004 | 61 | Passing | Rigid | 04/14/2011 | Asphalt |  |  | Clay | 2358 | 0.3 | 10 | 2384 | 1534665
61-P-2004 | 61 | Passing | Rigid | 04/14/2011 | Asphalt |  |  | Clay | 2371 | -0.2 | 3 | 2384 | 1534665
61-P-2004 | 61 | Passing | Rigid | 04/14/2011 | Asphalt |  |  | Clay | 2389 | -0.2 | 3 | 2384 | 1534665
61-P-2004 | 61 | Passing | Rigid | 04/14/2011 | Asphalt |  |  | Clay | 2381 | -0.4 | 3 | 2384 | 1534665
61-D-2004 | 61 | Driving | Rigid | 09/28/2011 | Asphalt |  |  | Clay | 2373 | 0.1 | -10 | 2551 | 5851257
61-D-2004 | 61 | Driving | Rigid | 09/28/2011 | Asphalt |  |  | Clay | 2372 | 0 | -3 | 2551 | 5851257
61-D-2004 | 61 | Driving | Rigid | 09/28/2011 | Asphalt |  |  | Clay | 2358 | 0.3 | -10 | 2551 | 5851257
61-D-2004 | 61 | Driving | Rigid | 09/28/2011 | Asphalt |  |  | Clay | 2349 | -1.3 | -10 | 2551 | 5851257
61-P-2004 | 61 | Passing | Rigid | 09/28/2011 | Asphalt |  |  | Clay | 2355 | -0.1 | 3 | 2551 | 1621550
61-P-2004 | 61 | Passing | Rigid | 09/28/2011 | Asphalt |  |  | Clay | 2365 | -0.3 | 3 | 2551 | 1621550
61-P-2004 | 61 | Passing | Rigid | 09/28/2011 | Asphalt |  |  | Clay | 2387 | -0.6 | 3 | 2551 | 1621550
61-P-2004 | 61 | Passing | Rigid | 09/28/2011 | Asphalt |  |  | Clay | 2371 | -0.9 | 10 | 2551 | 1621550
61-P-2004 | 61 | Passing | Rigid | 09/28/2011 | Asphalt |  |  | Clay | 2371 | 0.3 | 3 | 2551 | 1621550
61-P-2004 | 61 | Passing | Rigid | 09/28/2011 | Asphalt |  |  | Clay | 2349 | -0.7 | 3 | 2551 | 1621550
61-P-2004 | 61 | Passing | Rigid | 09/28/2011 | Asphalt |  |  | Clay | 2384 | -0.7 | 3 | 2551 | 1621550
61-P-2004 | 61 | Passing | Rigid | 09/28/2011 | Asphalt |  |  | Clay | 2381 | -0.1 | 10 | 2551 | 1621550
61-P-2004 | 61 | Passing | Rigid | 09/28/2011 | Asphalt |  |  | Clay | 2351 | 0.3 | 10 | 2551 | 1621550
61-D-2004 | 61 | Driving | Rigid | 06/07/2012 | Asphalt |  | 1110 | Clay | 2371 | 0 | -3 | 2804 | 6531987
61-D-2004 | 61 | Driving | Rigid | 06/07/2012 | Asphalt |  | 1105 | Clay | 2365 | 0.3 | -3 | 2804 | 6531987
61-D-2004 | 61 | Driving | Rigid | 06/07/2012 | Asphalt |  | 1059 | Clay | 2355 | 0.1 | -3 | 2804 | 6531987
61-D-2004 | 61 | Driving | Rigid | 06/07/2012 | Asphalt |  | 1058 | Clay | 2351 | 0.2 | -3 | 2804 | 6531987
61-P-2004 | 61 | Passing | Rigid | 06/07/2012 | Asphalt |  | 1100 | Clay | 2355 | 0.5 | 10 | 2804 | 1782237
61-P-2004 | 61 | Passing | Rigid | 06/07/2012 | Asphalt |  | 1059 | Clay | 2351 | -0.2 | 3 | 2804 | 1782237
61-P-2004 | 61 | Passing | Rigid | 06/07/2012 | Asphalt |  | 1113 | Clay | 2373 | 1.5 | 10 | 2804 | 1782237
61-P-2004 | 61 | Passing | Rigid | 06/07/2012 | Asphalt |  | 1116 | Clay | 2381 | -0.2 | 10 | 2804 | 1782237
61-D-2004 | 61 | Driving | Rigid | 05/10/2013 | Asphalt |  | 952 | Clay | 2355 | 0 | -3 | 3141 | 7615833
61-D-2004 | 61 | Driving | Rigid | 05/10/2013 | Asphalt |  | 958 | Clay | 2372 | 0.3 | -3 | 3141 | 7615833
61-P-2004 | 61 | Passing | Rigid | 05/10/2013 | Asphalt |  | 955 | Clay | 2359 | -0.2 | 3 | 3141 | 2043156
61-P-2004 | 61 | Passing | Rigid | 05/10/2013 | Asphalt |  | 955 | Clay | 2359 | -0.2 | 10 | 3141 | 2043156
61-P-2004 | 61 | Passing | Rigid | 05/10/2013 | Asphalt |  | 957 | Clay | 2365 | 0.2 | 10 | 3141 | 2043156
61-P-2004 | 61 | Passing | Rigid | 05/10/2013 | Asphalt |  | 958 | Clay | 2371 | 0 | 10 | 3141 | 2043156
61-P-2004 | 61 | Passing | Rigid | 05/10/2013 | Asphalt |  | 1000 | Clay | 2373 | 1.7 | 10 | 3141 | 2043156
61-P-2004 | 61 | Passing | Rigid | 05/10/2013 | Asphalt |  | 1002 | Clay | 2381 | -0.3 | 3 | 3141 | 2043156
61-P-2004 | 61 | Passing | Rigid | 08/07/2006 | Asphalt |  | 836 | Clay | 2359 | -0.9 | 11 | 673 | 478839
61-P-2004 | 61 | Passing | Rigid | 08/07/2006 | Asphalt |  | 836 | Clay | 2372 | -0.2 | 9.5 | 673 | 478839
61-P-2004 | 61 | Passing | Rigid | 08/07/2006 | Asphalt |  | 836 | Clay | 2373 | -0.1 | 11 | 673 | 478839
61-D-2004 | 61 | Driving | Rigid | 11/14/2006 | Asphalt |  | 1212 | Clay | 2358 | -0.2 | -9.5 | 772 | 2079995
61-D-2004 | 61 | Driving | Rigid | 11/14/2006 | Asphalt |  | 1212 | Clay | 2384 | -0.3 | -9.5 | 772 | 2079995
61-D-2004 | 61 | Driving | Rigid | 11/14/2006 | Asphalt |  | 1212 | Clay | 2372 | 0.5 | -9.5 | 772 | 2079995
61-D-2004 | 61 | Driving | Rigid | 11/14/2006 | Asphalt |  | 1212 | Clay | 2349 | 0.4 | -9.5 | 772 | 2079995
61-D-2004 | 61 | Driving | Rigid | 11/14/2006 | Asphalt |  | 1212 | Clay | 2351 | -0.3 | -11 | 772 | 2079995
61-P-2004 | 61 | Passing | Rigid | 11/14/2006 | Asphalt |  | 1212 | Clay | 2355 | 0 | 9.5 | 772 | 633354
61-P-2004 | 61 | Passing | Rigid | 11/14/2006 | Asphalt |  | 1212 | Clay | 2358 | 0.1 | 9.5 | 772 | 633354
61-P-2004 | 61 | Passing | Rigid | 11/14/2006 | Asphalt |  | 1212 | Clay | 2361 | -0.4 | 11 | 772 | 633354
61-P-2004 | 61 | Passing | Rigid | 11/14/2006 | Asphalt |  | 1212 | Clay | 2365 | 0.2 | 9.5 | 772 | 633354
61-P-2004 | 61 | Passing | Rigid | 11/14/2006 | Asphalt |  | 1212 | Clay | 2388 | 0.6 | 9.5 | 772 | 633354
61-P-2004 | 61 | Passing | Rigid | 11/14/2006 | Asphalt |  | 1212 | Clay | 2368 | 0 | 9.5 | 772 | 633354
61-P-2004 | 61 | Passing | Rigid | 11/14/2006 | Asphalt |  | 1212 | Clay | 2373 | 0.1 | 9.5 | 772 | 633354
61-P-2004 | 61 | Passing | Rigid | 11/14/2006 | Asphalt |  | 1212 | Clay | 2379 | 0.4 | 9.5 | 772 | 633354
61-P-2004 | 61 | Passing | Rigid | 11/14/2006 | Asphalt |  | 1212 | Clay | 2384 | -0.1 | 9.5 | 772 | 633354
61-D-2004 | 61 | Driving | Rigid | 02/13/2007 | Asphalt |  | 929 | Clay | 2360 | -0.1 | -9.5 | 863 | 2369070
61-D-2004 | 61 | Driving | Rigid | 02/13/2007 | Asphalt |  | 929 | Clay | 2360 | 0 | -11 | 863 | 2369070
61-D-2004 | 61 | Driving | Rigid | 02/13/2007 | Asphalt |  | 929 | Clay | 2349 | 0.7 | -9.5 | 863 | 2369070
61-D-2004 | 61 | Driving | Rigid | 02/13/2007 | Asphalt |  | 929 | Clay | 2373 | -0.4 | -11 | 863 | 2369070
61-D-2004 | 61 | Driving | Rigid | 02/13/2007 | Asphalt |  | 929 | Clay | 2384 | 0.2 | -11 | 863 | 2369070
61-D-2004 | 61 | Driving | Rigid | 02/13/2007 | Asphalt |  | 929 | Clay | 2355 | -0.2 | -9.5 | 863 | 2369070
61-D-2004 | 61 | Driving | Rigid | 02/13/2007 | Asphalt |  | 929 | Clay | 2358 | -0.3 | -9.5 | 863 | 2369070
61-P-2004 | 61 | Passing | Rigid | 02/13/2007 | Asphalt |  | 929 | Clay | 2356 | 0 | 11 | 863 | 704949
61-P-2004 | 61 | Passing | Rigid | 02/13/2007 | Asphalt |  | 929 | Clay | 2359 | -0.5 | 11 | 863 | 704949
61-P-2004 | 61 | Passing | Rigid | 02/13/2007 | Asphalt |  | 929 | Clay | 2384 | -0.5 | 11 | 863 | 704949
61-P-2004 | 61 | Passing | Rigid | 02/13/2007 | Asphalt |  | 929 | Clay | 2387 | 0.1 | 9.5 | 863 | 704949
61-P-2004 | 61 | Passing | Rigid | 02/13/2007 | Asphalt |  | 929 | Clay | 2389 | -0.7 | 11 | 863 | 704949
61-P-2004 | 61 | Passing | Rigid | 02/13/2007 | Asphalt |  | 929 | Clay | 2372 | -0.7 | 11 | 863 | 704949
61-P-2004 | 61 | Passing | Rigid | 02/13/2007 | Asphalt |  | 929 | Clay | 2372 | -0.2 | 9.5 | 863 | 704949
61-P-2004 | 61 | Passing | Rigid | 02/13/2007 | Asphalt |  | 929 | Clay | 2355 | -0.2 | 11 | 863 | 704949
61-P-2004 | 61 | Passing | Rigid | 02/13/2007 | Asphalt |  | 929 | Clay | 2376 | 0 | 9.5 | 863 | 704949
61-D-2004 | 61 | Driving | Rigid | 06/13/2007 | Asphalt |  | 1056 | Clay | 2379 | -0.1 | -11 | 983 | 2727138
61-D-2004 | 61 | Driving | Rigid | 06/13/2007 | Asphalt |  | 1056 | Clay | 2384 | -0.3 | -9.5 | 983 | 2727138
61-D-2004 | 61 | Driving | Rigid | 06/13/2007 | Asphalt |  | 1056 | Clay | 2388 | -0.2 | -11 | 983 | 2727138
61-D-2004 | 61 | Driving | Rigid | 06/13/2007 | Asphalt |  | 1056 | Clay | 2352 | 0.3 | -11 | 983 | 2727138
61-D-2004 | 61 | Driving | Rigid | 06/13/2007 | Asphalt |  | 1056 | Clay | 2355 | 0.5 | -11 | 983 | 2727138
61-P-2004 | 61 | Passing | Rigid | 06/13/2007 | Asphalt |  | 1048 | Clay | 2381 | -0.1 | 9.5 | 983 | 786563
61-P-2004 | 61 | Passing | Rigid | 06/13/2007 | Asphalt |  | 1048 | Clay | 2373 | 0.3 | 11 | 983 | 786563
61-P-2004 | 61 | Passing | Rigid | 06/13/2007 | Asphalt |  | 1048 | Clay | 2359 | -0.4 | 11 | 983 | 786563
61-P-2004 | 61 | Passing | Rigid | 06/13/2007 | Asphalt |  | 1048 | Clay | 2356 | 0.3 | 9.5 | 983 | 786563
61-P-2004 | 61 | Passing | Rigid | 06/13/2007 | Asphalt |  | 1048 | Clay | 2361 | -0.5 | 11 | 983 | 786563
61-P-2004 | 61 | Passing | Rigid | 06/13/2007 | Asphalt |  | 1048 | Clay | 2388 | 0.8 | 9.5 | 983 | 786563
61-D-2004 | 61 | Driving | Rigid | 10/17/2007 | Asphalt |  | 1306 | Clay | 2375 | 0.1 | -11 | 1109 | 3108036
61-D-2004 | 61 | Driving | Rigid | 10/17/2007 | Asphalt |  | 1306 | Clay | 2389 | 0 | -11 | 1109 | 3108036
61-D-2004 | 61 | Driving | Rigid | 10/17/2007 | Asphalt |  | 1306 | Clay | 2379 | -0.4 | -11 | 1109 | 3108036
61-D-2004 | 61 | Driving | Rigid | 10/17/2007 | Asphalt |  | 1306 | Clay | 2381 | 0.1 | -11 | 1109 | 3108036
61-D-2004 | 61 | Driving | Rigid | 10/17/2007 | Asphalt |  | 1306 | Clay | 2368 | -0.3 | -11 | 1109 | 3108036
61-D-2004 | 61 | Driving | Rigid | 10/17/2007 | Asphalt |  | 1306 | Clay | 2372 | 0.5 | -9.5 | 1109 | 3108036
61-P-2004 | 61 | Passing | Rigid | 10/17/2007 | Asphalt |  | 1306 | Clay | 2360 | 0.3 | 9.5 | 1109 | 886670
61-P-2004 | 61 | Passing | Rigid | 10/17/2007 | Asphalt |  | 1306 | Clay | 2365 | -0.4 | 11 | 1109 | 886670
61-P-2004 | 61 | Passing | Rigid | 10/17/2007 | Asphalt |  | 1306 | Clay | 2375 | 0.3 | 9.5 | 1109 | 886670
61-P-2004 | 61 | Passing | Rigid | 10/17/2007 | Asphalt |  | 1306 | Clay | 2381 | -0.3 | 11 | 1109 | 886670
61-P-2004 | 61 | Passing | Rigid | 10/17/2007 | Asphalt |  | 1306 | Clay | 2389 | -0.6 | 11 | 1109 | 886670
61-D-2004 | 61 | Driving | Rigid | 06/15/2009 | Asphalt |  | 1355 | Clay | 2384 | -0.2 | -10 | 1716 | 3963556
61-D-2004 | 61 | Driving | Rigid | 06/15/2009 | Asphalt |  | 1355 | Clay | 2381 | -0.6 | -10 | 1716 | 3963556
61-D-2004 | 61 | Driving | Rigid | 06/15/2009 | Asphalt |  | 1346 | Clay | 2358 | 0.3 | -10 | 1716 | 3963556
61-P-2004 | 61 | Passing | Rigid | 06/15/2009 | Asphalt |  | 1346 | Clay | 2365 | -0.2 | 3 | 1716 | 1090599
61-P-2004 | 61 | Passing | Rigid | 06/15/2009 | Asphalt |  | 1346 | Clay | 2372 | -0.4 | 3 | 1716 | 1090599
61-P-2004 | 61 | Passing | Rigid | 06/15/2009 | Asphalt |  | 1355 | Clay | 2375 | 0 | 3 | 1716 | 1090599
61-P-2004 | 61 | Passing | Rigid | 06/15/2009 | Asphalt |  | 1346 | Clay | 2355 | 0.1 | 10 | 1716 | 1090599
61-P-2004 | 61 | Passing | Rigid | 06/15/2009 | Asphalt |  | 1355 | Clay | 2389 | -0.7 | 3 | 1716 | 1090599
61-P-2004 | 61 | Passing | Rigid | 06/15/2009 | Asphalt |  | 1355 | Clay | 2384 | 0.1 | 10 | 1716 | 1090599
61-D-2004 | 61 | Driving | Rigid | 09/28/2011 | Asphalt |  |  | Clay | 2371 | 0.1 | -3 | 2551 | 5851257
61-D-2004 | 61 | Driving | Rigid | 09/28/2011 | Asphalt |  |  | Clay | 2359 | 0.2 | -10 | 2551 | 5851257
61-D-2004 | 61 | Driving | Rigid | 09/28/2011 | Asphalt |  |  | Clay | 2358 | -0.2 | -3 | 2551 | 5851257
61-D-2004 | 61 | Driving | Rigid | 09/28/2011 | Asphalt |  |  | Clay | 2384 | -0.6 | -3 | 2551 | 5851257
61-D-2004 | 61 | Driving | Rigid | 09/28/2011 | Asphalt |  |  | Clay | 2389 | 0.5 | -3 | 2551 | 5851257
61-D-2004 | 61 | Driving | Rigid | 09/28/2011 | Asphalt |  |  | Clay | 2389 | 0.9 | -10 | 2551 | 5851257
61-D-2004 | 61 | Driving | Rigid | 09/28/2011 | Asphalt |  |  | Clay | 2349 | -0.7 | -3 | 2551 | 5851257
61-D-2004 | 61 | Driving | Rigid | 09/28/2011 | Asphalt |  |  | Clay | 2359 | 0 | -3 | 2551 | 5851257
61-P-2004 | 61 | Passing | Rigid | 09/28/2011 | Asphalt |  |  | Clay | 2351 | -0.7 | 3 | 2551 | 1621550
61-P-2004 | 61 | Passing | Rigid | 09/28/2011 | Asphalt |  |  | Clay | 2358 | -0.6 | 3 | 2551 | 1621550
61-P-2004 | 61 | Passing | Rigid | 09/28/2011 | Asphalt |  |  | Clay | 2358 | 0.2 | 10 | 2551 | 1621550
61-P-2004 | 61 | Passing | Rigid | 09/28/2011 | Asphalt |  |  | Clay | 2379 | 0.8 | 10 | 2551 | 1621550
61-P-2004 | 61 | Passing | Rigid | 06/07/2012 | Asphalt |  | 1059 | Clay | 2351 | 0.5 | 10 | 2804 | 1782237
61-P-2004 | 61 | Passing | Rigid | 06/07/2012 | Asphalt |  | 1115 | Clay | 2379 | -0.3 | 3 | 2804 | 1782237
61-P-2004 | 61 | Passing | Rigid | 06/07/2012 | Asphalt |  | 1100 | Clay | 2355 | 0 | 3 | 2804 | 1782237
61-P-2004 | 61 | Passing | Rigid | 06/07/2012 | Asphalt |  | 1057 | Clay | 2349 | -0.4 | 3 | 2804 | 1782237
61-P-2004 | 61 | Passing | Rigid | 06/07/2012 | Asphalt |  | 1115 | Clay | 2379 | 1.5 | 10 | 2804 | 1782237
61-P-2004 | 61 | Passing | Rigid | 06/07/2012 | Asphalt |  | 1112 | Clay | 2372 | 0 | 10 | 2804 | 1782237
61-P-2004 | 61 | Passing | Rigid | 05/10/2013 | Asphalt |  | 951 | Clay | 2351 | 0 | 3 | 3141 | 2043156
61-D-2004 | 61 | Driving | Rigid | 07/22/2005 | Asphalt |  | 1420 | Clay | 2371 | -0.3 | -11 | 292 | 755589
61-D-2004 | 61 | Driving | Rigid | 07/22/2005 | Asphalt |  | 1420 | Clay | 2376 | -0.2 | -9.5 | 292 | 755589
61-D-2004 | 61 | Driving | Rigid | 07/22/2005 | Asphalt |  | 1420 | Clay | 2384 | -0.1 | -9.5 | 292 | 755589
61-P-2004 | 61 | Passing | Rigid | 07/22/2005 | Asphalt |  | 1420 | Clay | 2368 | -0.2 | 11 | 292 | 195037
61-P-2004 | 61 | Passing | Rigid | 07/22/2005 | Asphalt |  | 1420 | Clay | 2356 | 0.3 | 9.5 | 292 | 195037
61-P-2004 | 61 | Passing | Rigid | 07/22/2005 | Asphalt |  | 1420 | Clay | 2381 | 0.3 | 9.5 | 292 | 195037
61-P-2004 | 61 | Passing | Rigid | 07/22/2005 | Asphalt |  | 1420 | Clay | 2360 | -0.4 | 11 | 292 | 195037
61-P-2004 | 61 | Passing | Rigid | 07/22/2005 | Asphalt |  | 1420 | Clay | 2361 | -0.6 | 11 | 292 | 195037
61-D-2004 | 61 | Driving | Rigid | 11/21/2005 | Asphalt |  | 1040 | Clay | 2372 | 0.3 | -9.5 | 414 | 1162861
61-D-2004 | 61 | Driving | Rigid | 11/21/2005 | Asphalt |  | 1040 | Clay | 2373 | -0.4 | -9.5 | 414 | 1162861
61-D-2004 | 61 | Driving | Rigid | 11/21/2005 | Asphalt |  | 1040 | Clay | 2375 | 0.1 | -9.5 | 414 | 1162861
61-D-2004 | 61 | Driving | Rigid | 11/21/2005 | Asphalt |  | 1040 | Clay | 2379 | 0.2 | -9.5 | 414 | 1162861
61-D-2004 | 61 | Driving | Rigid | 11/21/2005 | Asphalt |  | 1040 | Clay | 2365 | -0.4 | -11 | 414 | 1162861
61-P-2004 | 61 | Passing | Rigid | 11/21/2005 | Asphalt |  | 1048 | Clay | 2371 | -0.5 | 11 | 414 | 310574
61-P-2004 | 61 | Passing | Rigid | 11/21/2005 | Asphalt |  | 1048 | Clay | 2381 | -0.2 | 11 | 414 | 310574
61-P-2004 | 61 | Passing | Rigid | 11/21/2005 | Asphalt |  | 1048 | Clay | 2360 | -0.4 | 11 | 414 | 310574
61-P-2004 | 61 | Passing | Rigid | 11/21/2005 | Asphalt |  | 1048 | Clay | 2352 | -0.3 | 9.5 | 414 | 310574
61-P-2004 | 61 | Passing | Rigid | 11/21/2005 | Asphalt |  | 1048 | Clay | 2361 | 0 | 9.5 | 414 | 310574
61-P-2004 | 61 | Passing | Rigid | 11/21/2005 | Asphalt |  | 1048 | Clay | 2355 | -0.2 | 11 | 414 | 310574
61-P-2004 | 61 | Passing | Rigid | 11/21/2005 | Asphalt |  | 1048 | Clay | 2381 | -0.1 | 9.5 | 414 | 310574
61-D-2004 | 61 | Driving | Rigid | 02/14/2006 | Asphalt |  | 1605 | Clay | 2387 | -0.1 | -11 | 499 | 1422021
61-D-2004 | 61 | Driving | Rigid | 02/14/2006 | Asphalt |  | 1605 | Clay | 2387 | -0.5 | -9.5 | 499 | 1422021
61-D-2004 | 61 | Driving | Rigid | 02/14/2006 | Asphalt |  | 1605 | Clay | 2376 | -0.6 | -11 | 499 | 1422021
61-D-2004 | 61 | Driving | Rigid | 02/14/2006 | Asphalt |  | 1605 | Clay | 2371 | -0.2 | -11 | 499 | 1422021
61-D-2004 | 61 | Driving | Rigid | 02/14/2006 | Asphalt |  | 1605 | Clay | 2371 | -0.3 | -9.5 | 499 | 1422021
61-D-2004 | 61 | Driving | Rigid | 02/14/2006 | Asphalt |  | 1605 | Clay | 2373 | -0.4 | -11 | 499 | 1422021
61-D-2004 | 61 | Driving | Rigid | 02/14/2006 | Asphalt |  | 1605 | Clay | 2349 | 0.5 | -11 | 499 | 1422021
61-P-2004 | 61 | Passing | Rigid | 02/14/2006 | Asphalt |  | 1615 | Clay | 2356 | 0 | 11 | 499 | 376466
61-P-2004 | 61 | Passing | Rigid | 02/14/2006 | Asphalt |  | 1615 | Clay | 2360 | -0.4 | 11 | 499 | 376466
61-P-2004 | 61 | Passing | Rigid | 02/14/2006 | Asphalt |  | 1615 | Clay | 2375 | 0.2 | 9.5 | 499 | 376466
61-D-2004 | 61 | Driving | Rigid | 04/18/2006 | Asphalt |  | 1325 | Clay | 2368 | -0.2 | -9.5 | 562 | 1591641
61-D-2004 | 61 | Driving | Rigid | 04/18/2006 | Asphalt |  | 1325 | Clay | 2352 | 0 | -11 | 562 | 1591641
61-D-2004 | 61 | Driving | Rigid | 04/18/2006 | Asphalt |  | 1325 | Clay | 2356 | 0.5 | -11 | 562 | 1591641
61-D-2004 | 61 | Driving | Rigid | 04/18/2006 | Asphalt |  | 1325 | Clay | 2375 | 0.1 | -9.5 | 562 | 1591641
61-D-2004 | 61 | Driving | Rigid | 04/18/2006 | Asphalt |  | 1325 | Clay | 2388 | 0 | -9.5 | 562 | 1591641
61-D-2004 | 61 | Driving | Rigid | 04/18/2006 | Asphalt |  | 1325 | Clay | 2361 | -0.1 | -9.5 | 562 | 1591641
61-P-2004 | 61 | Passing | Rigid | 04/18/2006 | Asphalt |  | 1318 | Clay | 2379 | 0.2 | 9.5 | 562 | 419093
61-P-2004 | 61 | Passing | Rigid | 04/18/2006 | Asphalt |  | 1318 | Clay | 2381 | -0.1 | 11 | 562 | 419093
61-P-2004 | 61 | Passing | Rigid | 04/18/2006 | Asphalt |  | 1318 | Clay | 2351 | 0.4 | 11 | 562 | 419093
61-P-2004 | 61 | Passing | Rigid | 04/18/2006 | Asphalt |  | 1318 | Clay | 2389 | 0 | 9.5 | 562 | 419093
61-P-2004 | 61 | Passing | Rigid | 04/18/2006 | Asphalt |  | 1318 | Clay | 2356 | 0.4 | 9.5 | 562 | 419093
61-P-2004 | 61 | Passing | Rigid | 04/18/2006 | Asphalt |  | 1318 | Clay | 2358 | 0.3 | 9.5 | 562 | 419093
61-D-2004 | 61 | Driving | Rigid | 08/07/2006 | Asphalt |  | 836 | Clay | 2351 | -0.7 | -11 | 673 | 1792809
61-D-2004 | 61 | Driving | Rigid | 08/07/2006 | Asphalt |  | 836 | Clay | 2389 | 0 | -11 | 673 | 1792809
61-D-2004 | 61 | Driving | Rigid | 08/07/2006 | Asphalt |  | 836 | Clay | 2358 | 0 | -11 | 673 | 1792809
61-P-2004 | 61 | Passing | Rigid | 11/14/2006 | Asphalt |  | 1212 | Clay | 2360 | -0.2 | 11 | 772 | 633354
61-P-2004 | 61 | Passing | Rigid | 11/14/2006 | Asphalt |  | 1212 | Clay | 2384 | -0.5 | 11 | 772 | 633354
61-P-2004 | 61 | Passing | Rigid | 11/14/2006 | Asphalt |  | 1212 | Clay | 2387 | -0.1 | 9.5 | 772 | 633354
61-D-2004 | 61 | Driving | Rigid | 02/13/2007 | Asphalt |  | 929 | Clay | 2359 | -0.5 | -9.5 | 863 | 2369070
61-D-2004 | 61 | Driving | Rigid | 02/13/2007 | Asphalt |  | 929 | Clay | 2381 | 0 | -11 | 863 | 2369070
61-D-2004 | 61 | Driving | Rigid | 02/13/2007 | Asphalt |  | 929 | Clay | 2388 | -0.1 | -9.5 | 863 | 2369070
61-P-2004 | 61 | Passing | Rigid | 02/13/2007 | Asphalt |  | 929 | Clay | 2376 | -0.2 | 11 | 863 | 704949
61-P-2004 | 61 | Passing | Rigid | 02/13/2007 | Asphalt |  | 929 | Clay | 2360 | -0.2 | 11 | 863 | 704949
61-P-2004 | 61 | Passing | Rigid | 02/13/2007 | Asphalt |  | 929 | Clay | 2379 | 0.2 | 9.5 | 863 | 704949
61-P-2004 | 61 | Passing | Rigid | 02/13/2007 | Asphalt |  | 929 | Clay | 2371 | 0 | 9.5 | 863 | 704949
61-P-2004 | 61 | Passing | Rigid | 02/13/2007 | Asphalt |  | 929 | Clay | 2373 | -0.1 | 9.5 | 863 | 704949
61-P-2004 | 61 | Passing | Rigid | 02/13/2007 | Asphalt |  | 929 | Clay | 2355 | 0.3 | 9.5 | 863 | 704949
61-P-2004 | 61 | Passing | Rigid | 02/13/2007 | Asphalt |  | 929 | Clay | 2368 | -0.5 | 11 | 863 | 704949
61-D-2004 | 61 | Driving | Rigid | 06/13/2007 | Asphalt |  | 1056 | Clay | 2356 | -0.2 | -9.5 | 983 | 2727138
61-D-2004 | 61 | Driving | Rigid | 06/13/2007 | Asphalt |  | 1056 | Clay | 2358 | -0.2 | -9.5 | 983 | 2727138
61-D-2004 | 61 | Driving | Rigid | 06/13/2007 | Asphalt |  | 1056 | Clay | 2376 | -0.2 | -9.5 | 983 | 2727138
61-D-2004 | 61 | Driving | Rigid | 06/13/2007 | Asphalt |  | 1056 | Clay | 2388 | -0.2 | -9.5 | 983 | 2727138
61-D-2004 | 61 | Driving | Rigid | 06/13/2007 | Asphalt |  | 1056 | Clay | 2371 | -0.1 | -11 | 983 | 2727138
61-D-2004 | 61 | Driving | Rigid | 06/13/2007 | Asphalt |  | 1056 | Clay | 2373 | 0.2 | -9.5 | 983 | 2727138
61-P-2004 | 61 | Passing | Rigid | 06/13/2007 | Asphalt |  | 1048 | Clay | 2379 | 0.3 | 11 | 983 | 786563
61-P-2004 | 61 | Passing | Rigid | 06/13/2007 | Asphalt |  | 1048 | Clay | 2389 | -0.6 | 11 | 983 | 786563
61-P-2004 | 61 | Passing | Rigid | 06/13/2007 | Asphalt |  | 1048 | Clay | 2376 | -0.1 | 9.5 | 983 | 786563
61-D-2004 | 61 | Driving | Rigid | 10/17/2007 | Asphalt |  | 1306 | Clay | 2351 | 0.1 | -9.5 | 1109 | 3108036
61-D-2004 | 61 | Driving | Rigid | 10/17/2007 | Asphalt |  | 1306 | Clay | 2361 | -0.5 | -11 | 1109 | 3108036
61-D-2004 | 61 | Driving | Rigid | 10/17/2007 | Asphalt |  | 1306 | Clay | 2361 | 0 | -9.5 | 1109 | 3108036
61-D-2004 | 61 | Driving | Rigid | 10/17/2007 | Asphalt |  | 1306 | Clay | 2373 | -0.2 | -9.5 | 1109 | 3108036
61-D-2004 | 61 | Driving | Rigid | 10/17/2007 | Asphalt |  | 1306 | Clay | 2384 | -0.5 | -9.5 | 1109 | 3108036
61-D-2004 | 61 | Driving | Rigid | 10/17/2007 | Asphalt |  | 1306 | Clay | 2375 | 0.1 | -9.5 | 1109 | 3108036
61-P-2004 | 61 | Passing | Rigid | 10/17/2007 | Asphalt |  | 1306 | Clay | 2389 | 0 | 9.5 | 1109 | 886670
61-P-2004 | 61 | Passing | Rigid | 10/17/2007 | Asphalt |  | 1306 | Clay | 2361 | -0.2 | 9.5 | 1109 | 886670
61-P-2004 | 61 | Passing | Rigid | 10/17/2007 | Asphalt |  | 1306 | Clay | 2372 | -0.7 | 11 | 1109 | 886670
61-P-2004 | 61 | Passing | Rigid | 10/17/2007 | Asphalt |  | 1306 | Clay | 2349 | 0.3 | 11 | 1109 | 886670
61-P-2004 | 61 | Passing | Rigid | 10/17/2007 | Asphalt |  | 1306 | Clay | 2349 | -0.6 | 9.5 | 1109 | 886670
61-P-2004 | 61 | Passing | Rigid | 10/17/2007 | Asphalt |  | 1306 | Clay | 2351 | 0.1 | 9.5 | 1109 | 886670
61-P-2004 | 61 | Passing | Rigid | 10/17/2007 | Asphalt |  | 1306 | Clay | 2381 | -0.1 | 9.5 | 1109 | 886670
61-D-2004 | 61 | Driving | Rigid | 06/15/2009 | Asphalt |  | 1355 | Clay | 2381 | -0.4 | -3 | 1716 | 3963556
61-D-2004 | 61 | Driving | Rigid | 06/15/2009 | Asphalt |  | 1346 | Clay | 2360 | -0.2 | -3 | 1716 | 3963556
61-D-2004 | 61 | Driving | Rigid | 06/15/2009 | Asphalt |  | 1346 | Clay | 2365 | 0.1 | -3 | 1716 | 3963556
61-D-2004 | 61 | Driving | Rigid | 06/15/2009 | Asphalt |  | 1346 | Clay | 2351 | -0.9 | -10 | 1716 | 3963556
61-P-2004 | 61 | Passing | Rigid | 06/15/2009 | Asphalt |  | 1346 | Clay | 2355 | 0.3 | 3 | 1716 | 1090599
61-P-2004 | 61 | Passing | Rigid | 06/15/2009 | Asphalt |  | 1355 | Clay | 2389 | -0.2 | 10 | 1716 | 1090599
61-D-2004 | 61 | Driving | Rigid | 06/01/2010 | Asphalt |  | 1433 | Clay | 2389 | 0.2 | -3 | 2067 | 4859665
61-D-2004 | 61 | Driving | Rigid | 06/01/2010 | Asphalt |  | 1425 | Clay | 2355 | 0 | -10 | 2067 | 4859665
61-P-2004 | 61 | Passing | Rigid | 06/01/2010 | Asphalt |  | 1426 | Clay | 2358 | -0.1 | 3 | 2067 | 1307482
61-P-2004 | 61 | Passing | Rigid | 06/01/2010 | Asphalt |  | 1433 | Clay | 2389 | -0.1 | 3 | 2067 | 1307482
61-P-2004 | 61 | Passing | Rigid | 06/01/2010 | Asphalt |  | 1431 | Clay | 2379 | 0.3 | 10 | 2067 | 1307482
61-P-2004 | 61 | Passing | Rigid | 06/01/2010 | Asphalt |  | 1426 | Clay | 2359 | -0.3 | 3 | 2067 | 1307482
61-D-2004 | 61 | Driving | Rigid | 10/20/2010 | Asphalt |  | 953 | Clay | 2360 | -0.1 | -10 | 2208 | 5201825
61-D-2004 | 61 | Driving | Rigid | 10/20/2010 | Asphalt |  | 1031 | Clay | 2381 | -0.1 | -3 | 2208 | 5201825
61-D-2004 | 61 | Driving | Rigid | 10/20/2010 | Asphalt |  | 950 | Clay | 2351 | -0.2 | -10 | 2208 | 5201825
61-D-2004 | 61 | Driving | Rigid | 10/20/2010 | Asphalt |  | 1029 | Clay | 2373 | 0.1 | -10 | 2208 | 5201825
61-D-2004 | 61 | Driving | Rigid | 10/20/2010 | Asphalt |  | 1030 | Clay | 2379 | -0.1 | -10 | 2208 | 5201825
61-P-2004 | 61 | Passing | Rigid | 10/20/2010 | Asphalt |  | 1029 | Clay | 2373 | 1 | 10 | 2208 | 1400974
61-P-2004 | 61 | Passing | Rigid | 10/20/2010 | Asphalt |  | 1030 | Clay | 2375 | -0.1 | 10 | 2208 | 1400974
61-P-2004 | 61 | Passing | Rigid | 10/20/2010 | Asphalt |  | 953 | Clay | 2359 | -0.4 | 10 | 2208 | 1400974
61-P-2004 | 61 | Passing | Rigid | 10/20/2010 | Asphalt |  | 1028 | Clay | 2365 | -0.5 | 10 | 2208 | 1400974
61-D-2004 | 61 | Driving | Rigid | 04/14/2011 | Asphalt |  |  | Clay | 2349 | -0.7 | -3 | 2384 | 5680283
61-D-2004 | 61 | Driving | Rigid | 04/14/2011 | Asphalt |  |  | Clay | 2371 | 0.8 | -3 | 2384 | 5680283
61-D-2004 | 61 | Driving | Rigid | 04/14/2011 | Asphalt |  |  | Clay | 2389 | 0.2 | -3 | 2384 | 5680283
61-P-2004 | 61 | Passing | Rigid | 04/14/2011 | Asphalt |  |  | Clay | 2355 | -0.3 | 3 | 2384 | 1534665
61-P-2004 | 61 | Passing | Rigid | 04/14/2011 | Asphalt |  |  | Clay | 2351 | 0 | 10 | 2384 | 1534665
61-P-2004 | 61 | Passing | Rigid | 04/14/2011 | Asphalt |  |  | Clay | 2371 | -0.2 | 10 | 2384 | 1534665
61-P-2004 | 61 | Passing | Rigid | 04/14/2011 | Asphalt |  |  | Clay | 2360 | 0.3 | 3 | 2384 | 1534665
61-P-2004 | 61 | Passing | Rigid | 04/14/2011 | Asphalt |  |  | Clay | 2372 | 0 | 10 | 2384 | 1534665
61-D-2004 | 61 | Driving | Rigid | 09/28/2011 | Asphalt |  |  | Clay | 2360 | 0.1 | -10 | 2551 | 5851257
61-D-2004 | 61 | Driving | Rigid | 09/28/2011 | Asphalt |  |  | Clay | 2375 | -0.2 | -10 | 2551 | 5851257
61-D-2004 | 61 | Driving | Rigid | 09/28/2011 | Asphalt |  |  | Clay | 2381 | -0.4 | -10 | 2551 | 5851257
61-D-2004 | 61 | Driving | Rigid | 09/28/2011 | Asphalt |  |  | Clay | 2351 | 0.1 | -10 | 2551 | 5851257
61-D-2004 | 61 | Driving | Rigid | 09/28/2011 | Asphalt |  |  | Clay | 2355 | -0.6 | -3 | 2551 | 5851257
61-P-2004 | 61 | Passing | Rigid | 09/28/2011 | Asphalt |  |  | Clay | 2359 | -0.6 | 10 | 2551 | 1621550
61-P-2004 | 61 | Passing | Rigid | 09/28/2011 | Asphalt |  |  | Clay | 2387 | 0.3 | 10 | 2551 | 1621550
61-P-2004 | 61 | Passing | Rigid | 09/28/2011 | Asphalt |  |  | Clay | 2389 | -0.5 | 3 | 2551 | 1621550
61-P-2004 | 61 | Passing | Rigid | 09/28/2011 | Asphalt |  |  | Clay | 2375 | 0.3 | 3 | 2551 | 1621550
61-P-2004 | 61 | Passing | Rigid | 09/28/2011 | Asphalt |  |  | Clay | 2349 | 0.1 | 10 | 2551 | 1621550
61-D-2004 | 61 | Driving | Rigid | 06/07/2012 | Asphalt |  | 1110 | Clay | 2371 | -1.4 | -10 | 2804 | 6531987
61-D-2004 | 61 | Driving | Rigid | 06/07/2012 | Asphalt |  | 1103 | Clay | 2360 | 0.4 | -10 | 2804 | 6531987
61-D-2004 | 61 | Driving | Rigid | 06/07/2012 | Asphalt |  | 1113 | Clay | 2373 | 0 | -3 | 2804 | 6531987
61-D-2004 | 61 | Driving | Rigid | 06/07/2012 | Asphalt |  | 1116 | Clay | 2381 | 0.2 | -10 | 2804 | 6531987
61-P-2004 | 61 | Passing | Rigid | 06/07/2012 | Asphalt |  | 1101 | Clay | 2358 | 0.6 | 10 | 2804 | 1782237
61-P-2004 | 61 | Passing | Rigid | 06/07/2012 | Asphalt |  | 1110 | Clay | 2371 | 0.5 | 3 | 2804 | 1782237
61-P-2004 | 61 | Passing | Rigid | 06/07/2012 | Asphalt |  | 1104 | Clay | 2360 | 0.5 | 3 | 2804 | 1782237
61-P-2004 | 61 | Passing | Rigid | 06/07/2012 | Asphalt |  | 1103 | Clay | 2359 | -0.4 | 10 | 2804 | 1782237
61-D-2004 | 61 | Driving | Rigid | 05/10/2013 | Asphalt |  | 951 | Clay | 2355 | -0.8 | -10 | 3141 | 7615833
61-D-2004 | 61 | Driving | Rigid | 05/10/2013 | Asphalt |  | 950 | Clay | 2351 | 0.6 | -10 | 3141 | 7615833
61-D-2004 | 61 | Driving | Rigid | 05/10/2013 | Asphalt |  | 949 | Clay | 2349 | -22.1 | -10 | 3141 | 7615833
61-P-2004 | 61 | Passing | Rigid | 05/10/2013 | Asphalt |  | 1002 | Clay | 2381 | 0.2 | 10 | 3141 | 2043156
61-D-2004 | 61 | Driving | Rigid | 07/22/2005 | Asphalt |  | 1420 | Clay | 2352 | 0.2 | -11 | 292 | 755589
61-D-2004 | 61 | Driving | Rigid | 07/22/2005 | Asphalt |  | 1420 | Clay | 2361 | 0 | -9.5 | 292 | 755589
61-P-2004 | 61 | Passing | Rigid | 07/22/2005 | Asphalt |  | 1420 | Clay | 2388 | -0.4 | 11 | 292 | 195037
61-P-2004 | 61 | Passing | Rigid | 07/22/2005 | Asphalt |  | 1420 | Clay | 2368 | 0.2 | 9.5 | 292 | 195037
61-D-2004 | 61 | Driving | Rigid | 11/21/2005 | Asphalt |  | 1040 | Clay | 2349 | 0.6 | -9.5 | 414 | 1162861
61-D-2004 | 61 | Driving | Rigid | 11/21/2005 | Asphalt |  | 1040 | Clay | 2356 | 0.7 | -11 | 414 | 1162861
61-D-2004 | 61 | Driving | Rigid | 11/21/2005 | Asphalt |  | 1040 | Clay | 2376 | -0.1 | -9.5 | 414 | 1162861
61-D-2004 | 61 | Driving | Rigid | 11/21/2005 | Asphalt |  | 1040 | Clay | 2387 | -0.5 | -11 | 414 | 1162861
61-D-2004 | 61 | Driving | Rigid | 11/21/2005 | Asphalt |  | 1040 | Clay | 2373 | -0.4 | -11 | 414 | 1162861
61-P-2004 | 61 | Passing | Rigid | 11/21/2005 | Asphalt |  | 1048 | Clay | 2373 | 0.1 | 11 | 414 | 310574
61-P-2004 | 61 | Passing | Rigid | 11/21/2005 | Asphalt |  | 1048 | Clay | 2373 | -0.1 | 9.5 | 414 | 310574
61-P-2004 | 61 | Passing | Rigid | 11/21/2005 | Asphalt |  | 1048 | Clay | 2375 | -0.1 | 11 | 414 | 310574
61-P-2004 | 61 | Passing | Rigid | 11/21/2005 | Asphalt |  | 1048 | Clay | 2356 | -0.2 | 11 | 414 | 310574
61-D-2004 | 61 | Driving | Rigid | 02/14/2006 | Asphalt |  | 1605 | Clay | 2352 | 0.2 | -11 | 499 | 1422021
61-D-2004 | 61 | Driving | Rigid | 02/14/2006 | Asphalt |  | 1605 | Clay | 2356 | 0.6 | -11 | 499 | 1422021
61-D-2004 | 61 | Driving | Rigid | 02/14/2006 | Asphalt |  | 1605 | Clay | 2379 | 0 | -11 | 499 | 1422021
61-D-2004 | 61 | Driving | Rigid | 02/14/2006 | Asphalt |  | 1605 | Clay | 2388 | 0 | -11 | 499 | 1422021
61-D-2004 | 61 | Driving | Rigid | 02/14/2006 | Asphalt |  | 1605 | Clay | 2375 | 0.2 | -9.5 | 499 | 1422021
61-D-2004 | 61 | Driving | Rigid | 02/14/2006 | Asphalt |  | 1605 | Clay | 2360 | 0.2 | -11 | 499 | 1422021
61-D-2004 | 61 | Driving | Rigid | 02/14/2006 | Asphalt |  | 1605 | Clay | 2368 | -0.3 | -9.5 | 499 | 1422021
61-P-2004 | 61 | Passing | Rigid | 02/14/2006 | Asphalt |  | 1615 | Clay | 2389 | -0.6 | 11 | 499 | 376466
61-P-2004 | 61 | Passing | Rigid | 02/14/2006 | Asphalt |  | 1615 | Clay | 2372 | -0.2 | 9.5 | 499 | 376466
61-P-2004 | 61 | Passing | Rigid | 02/14/2006 | Asphalt |  | 1615 | Clay | 2349 | -0.5 | 9.5 | 499 | 376466
61-D-2004 | 61 | Driving | Rigid | 04/18/2006 | Asphalt |  | 1325 | Clay | 2381 | -0.4 | -9.5 | 562 | 1591641
61-D-2004 | 61 | Driving | Rigid | 04/18/2006 | Asphalt |  | 1325 | Clay | 2349 | 0.5 | -9.5 | 562 | 1591641
61-P-2004 | 61 | Passing | Rigid | 04/18/2006 | Asphalt |  | 1318 | Clay | 2376 | -0.1 | 11 | 562 | 419093
61-P-2004 | 61 | Passing | Rigid | 04/18/2006 | Asphalt |  | 1318 | Clay | 2349 | -0.6 | 9.5 | 562 | 419093
61-P-2004 | 61 | Passing | Rigid | 04/18/2006 | Asphalt |  | 1318 | Clay | 2375 | 0.1 | 9.5 | 562 | 419093
61-P-2004 | 61 | Passing | Rigid | 04/18/2006 | Asphalt |  | 1318 | Clay | 2389 | -0.6 | 11 | 562 | 419093
61-P-2004 | 61 | Passing | Rigid | 04/18/2006 | Asphalt |  | 1318 | Clay | 2361 | 0.1 | 9.5 | 562 | 419093
61-D-2004 | 61 | Driving | Rigid | 08/07/2006 | Asphalt |  | 836 | Clay | 2361 | -0.2 | -9.5 | 673 | 1792809
61-D-2004 | 61 | Driving | Rigid | 08/07/2006 | Asphalt |  | 836 | Clay | 2351 | 0 | -9.5 | 673 | 1792809
61-D-2004 | 61 | Driving | Rigid | 08/07/2006 | Asphalt |  | 836 | Clay | 2352 | -0.2 | -9.5 | 673 | 1792809
61-D-2004 | 61 | Driving | Rigid | 08/07/2006 | Asphalt |  | 836 | Clay | 2371 | -0.4 | -11 | 673 | 1792809
61-D-2004 | 61 | Driving | Rigid | 08/07/2006 | Asphalt |  | 836 | Clay | 2372 | 0.4 | -9.5 | 673 | 1792809
61-P-2004 | 61 | Passing | Rigid | 08/07/2006 | Asphalt |  | 836 | Clay | 2389 | 0.1 | 9.5 | 673 | 478839
61-P-2004 | 61 | Passing | Rigid | 08/07/2006 | Asphalt |  | 836 | Clay | 2355 | -0.3 | 11 | 673 | 478839
61-P-2004 | 61 | Passing | Rigid | 08/07/2006 | Asphalt |  | 836 | Clay | 2355 | 0.2 | 9.5 | 673 | 478839
61-P-2004 | 61 | Passing | Rigid | 08/07/2006 | Asphalt |  | 836 | Clay | 2371 | -0.3 | 9.5 | 673 | 478839
61-P-2004 | 61 | Passing | Rigid | 08/07/2006 | Asphalt |  | 836 | Clay | 2387 | -0.7 | 11 | 673 | 478839
61-D-2004 | 61 | Driving | Rigid | 11/14/2006 | Asphalt |  | 1212 | Clay | 2365 | -0.3 | -9.5 | 772 | 2079995
61-D-2004 | 61 | Driving | Rigid | 11/14/2006 | Asphalt |  | 1212 | Clay | 2368 | -0.2 | -11 | 772 | 2079995
61-P-2004 | 61 | Passing | Rigid | 06/13/2007 | Asphalt |  | 1048 | Clay | 2368 | -0.5 | 11 | 983 | 786563
61-P-2004 | 61 | Passing | Rigid | 06/13/2007 | Asphalt |  | 1048 | Clay | 2372 | -0.6 | 11 | 983 | 786563
61-P-2004 | 61 | Passing | Rigid | 06/13/2007 | Asphalt |  | 1048 | Clay | 2372 | 0.1 | 9.5 | 983 | 786563
61-P-2004 | 61 | Passing | Rigid | 06/13/2007 | Asphalt |  | 1048 | Clay | 2352 | 0.3 | 11 | 983 | 786563
61-P-2004 | 61 | Passing | Rigid | 06/13/2007 | Asphalt |  | 1048 | Clay | 2358 | -0.2 | 11 | 983 | 786563
61-P-2004 | 61 | Passing | Rigid | 06/13/2007 | Asphalt |  | 1048 | Clay | 2388 | 0.2 | 11 | 983 | 786563
61-P-2004 | 61 | Passing | Rigid | 06/13/2007 | Asphalt |  | 1048 | Clay | 2389 | 0 | 9.5 | 983 | 786563
61-P-2004 | 61 | Passing | Rigid | 06/13/2007 | Asphalt |  | 1048 | Clay | 2375 | -0.6 | 11 | 983 | 786563
61-D-2004 | 61 | Driving | Rigid | 10/17/2007 | Asphalt |  | 1306 | Clay | 2379 | -0.3 | -9.5 | 1109 | 3108036
61-D-2004 | 61 | Driving | Rigid | 10/17/2007 | Asphalt |  | 1306 | Clay | 2349 | 0.5 | -11 | 1109 | 3108036
61-D-2004 | 61 | Driving | Rigid | 10/17/2007 | Asphalt |  | 1306 | Clay | 2352 | 0.2 | -11 | 1109 | 3108036
61-D-2004 | 61 | Driving | Rigid | 10/17/2007 | Asphalt |  | 1306 | Clay | 2356 | 0.3 | -11 | 1109 | 3108036
61-D-2004 | 61 | Driving | Rigid | 10/17/2007 | Asphalt |  | 1306 | Clay | 2356 | -0.2 | -9.5 | 1109 | 3108036
61-D-2004 | 61 | Driving | Rigid | 10/17/2007 | Asphalt |  | 1306 | Clay | 2359 | -0.5 | -9.5 | 1109 | 3108036
61-D-2004 | 61 | Driving | Rigid | 10/17/2007 | Asphalt |  | 1306 | Clay | 2360 | -0.2 | -9.5 | 1109 | 3108036
61-D-2004 | 61 | Driving | Rigid | 10/17/2007 | Asphalt |  | 1306 | Clay | 2388 | -0.2 | -11 | 1109 | 3108036
61-D-2004 | 61 | Driving | Rigid | 10/17/2007 | Asphalt |  | 1306 | Clay | 2381 | -0.5 | -9.5 | 1109 | 3108036
61-P-2004 | 61 | Passing | Rigid | 10/17/2007 | Asphalt |  | 1306 | Clay | 2358 | 0 | 11 | 1109 | 886670
61-P-2004 | 61 | Passing | Rigid | 10/17/2007 | Asphalt |  | 1306 | Clay | 2368 | -0.5 | 11 | 1109 | 886670
61-P-2004 | 61 | Passing | Rigid | 10/17/2007 | Asphalt |  | 1306 | Clay | 2379 | 0.4 | 11 | 1109 | 886670
61-P-2004 | 61 | Passing | Rigid | 10/17/2007 | Asphalt |  | 1306 | Clay | 2384 | -0.5 | 11 | 1109 | 886670
61-P-2004 | 61 | Passing | Rigid | 10/17/2007 | Asphalt |  | 1306 | Clay | 2384 | -0.1 | 9.5 | 1109 | 886670
61-P-2004 | 61 | Passing | Rigid | 10/17/2007 | Asphalt |  | 1306 | Clay | 2387 | -0.2 | 9.5 | 1109 | 886670
61-P-2004 | 61 | Passing | Rigid | 10/17/2007 | Asphalt |  | 1306 | Clay | 2356 | 0.2 | 9.5 | 1109 | 886670
61-D-2004 | 61 | Driving | Rigid | 06/15/2009 | Asphalt |  | 1355 | Clay | 2384 | -0.6 | -3 | 1716 | 3963556
61-D-2004 | 61 | Driving | Rigid | 06/15/2009 | Asphalt |  | 1346 | Clay | 2371 | -0.4 | -3 | 1716 | 3963556
61-D-2004 | 61 | Driving | Rigid | 06/15/2009 | Asphalt |  | 1346 | Clay | 2351 | -0.6 | -3 | 1716 | 3963556
61-D-2004 | 61 | Driving | Rigid | 06/15/2009 | Asphalt |  | 1346 | Clay | 2372 | 0.2 | -3 | 1716 | 3963556
61-D-2004 | 61 | Driving | Rigid | 06/15/2009 | Asphalt |  | 1346 | Clay | 2359 | -0.5 | -10 | 1716 | 3963556
61-D-2004 | 61 | Driving | Rigid | 06/15/2009 | Asphalt |  | 1346 | Clay | 2372 | 0.3 | -10 | 1716 | 3963556
61-D-2004 | 61 | Driving | Rigid | 06/15/2009 | Asphalt |  | 1355 | Clay | 2387 | -0.2 | -10 | 1716 | 3963556
61-P-2004 | 61 | Passing | Rigid | 06/15/2009 | Asphalt |  | 1346 | Clay | 2360 | 0.4 | 10 | 1716 | 1090599
61-P-2004 | 61 | Passing | Rigid | 06/15/2009 | Asphalt |  | 1346 | Clay | 2365 | -0.3 | 10 | 1716 | 1090599
61-P-2004 | 61 | Passing | Rigid | 06/15/2009 | Asphalt |  | 1346 | Clay | 2372 | -0.5 | 10 | 1716 | 1090599
61-P-2004 | 61 | Passing | Rigid | 06/15/2009 | Asphalt |  | 1355 | Clay | 2387 | -0.2 | 10 | 1716 | 1090599
61-P-2004 | 61 | Passing | Rigid | 06/15/2009 | Asphalt |  | 1346 | Clay | 2349 | 0 | 10 | 1716 | 1090599
61-D-2004 | 61 | Driving | Rigid | 06/01/2010 | Asphalt |  | 1432 | Clay | 2387 | 0.2 | -10 | 2067 | 4859665
61-D-2004 | 61 | Driving | Rigid | 06/01/2010 | Asphalt |  | 1429 | Clay | 2373 | 0.4 | -3 | 2067 | 4859665
61-P-2004 | 61 | Passing | Rigid | 06/01/2010 | Asphalt |  | 1429 | Clay | 2372 | -0.2 | 10 | 2067 | 1307482
61-P-2004 | 61 | Passing | Rigid | 06/01/2010 | Asphalt |  | 1430 | Clay | 2373 | 0.9 | 10 | 2067 | 1307482
61-P-2004 | 61 | Passing | Rigid | 06/01/2010 | Asphalt |  | 1424 | Clay | 2349 | -0.3 | 3 | 2067 | 1307482
61-P-2004 | 61 | Passing | Rigid | 06/01/2010 | Asphalt |  | 1428 | Clay | 2365 | 0.1 | 10 | 2067 | 1307482
61-P-2004 | 61 | Passing | Rigid | 06/01/2010 | Asphalt |  | 1431 | Clay | 2381 | 0.1 | 10 | 2067 | 1307482
61-D-2004 | 61 | Driving | Rigid | 10/20/2010 | Asphalt |  | 954 | Clay | 2360 | 0.2 | -3 | 2208 | 5201825
61-D-2004 | 61 | Driving | Rigid | 10/20/2010 | Asphalt |  | 1028 | Clay | 2371 | 1.1 | -10 | 2208 | 5201825
61-D-2004 | 61 | Driving | Rigid | 10/20/2010 | Asphalt |  | 1027 | Clay | 2365 | -0.2 | -3 | 2208 | 5201825
61-P-2004 | 61 | Passing | Rigid | 10/20/2010 | Asphalt |  | 1028 | Clay | 2371 | 0.6 | 3 | 2208 | 1400974
61-P-2004 | 61 | Passing | Rigid | 10/20/2010 | Asphalt |  | 1028 | Clay | 2371 | -0.4 | 10 | 2208 | 1400974
61-P-2004 | 61 | Passing | Rigid | 10/20/2010 | Asphalt |  | 1030 | Clay | 2375 | 0.3 | 3 | 2208 | 1400974
61-P-2004 | 61 | Passing | Rigid | 10/20/2010 | Asphalt |  | 1033 | Clay | 2389 | 0 | 10 | 2208 | 1400974
61-P-2004 | 61 | Passing | Rigid | 10/20/2010 | Asphalt |  | 950 | Clay | 2349 | -0.2 | 10 | 2208 | 1400974
61-D-2004 | 61 | Driving | Rigid | 04/14/2011 | Asphalt |  |  | Clay | 2375 | 0.5 | -3 | 2384 | 5680283
61-D-2004 | 61 | Driving | Rigid | 04/14/2011 | Asphalt |  |  | Clay | 2359 | 0.1 | -3 | 2384 | 5680283
61-D-2004 | 61 | Driving | Rigid | 04/14/2011 | Asphalt |  |  | Clay | 2358 | -0.1 | -3 | 2384 | 5680283
61-D-2004 | 61 | Driving | Rigid | 04/14/2011 | Asphalt |  |  | Clay | 2358 | 0.3 | -10 | 2384 | 5680283
61-D-2004 | 61 | Driving | Rigid | 04/14/2011 | Asphalt |  |  | Clay | 2351 | -0.5 | -3 | 2384 | 5680283
61-D-2004 | 61 | Driving | Rigid | 04/14/2011 | Asphalt |  |  | Clay | 2371 | -0.3 | -10 | 2384 | 5680283
61-P-2004 | 61 | Passing | Rigid | 04/14/2011 | Asphalt |  |  | Clay | 2372 | -0.3 | 3 | 2384 | 1534665
61-P-2004 | 61 | Passing | Rigid | 04/14/2011 | Asphalt |  |  | Clay | 2349 | -0.2 | 10 | 2384 | 1534665
61-P-2004 | 61 | Passing | Rigid | 04/14/2011 | Asphalt |  |  | Clay | 2360 | 0.6 | 10 | 2384 | 1534665
61-P-2004 | 61 | Passing | Rigid | 04/14/2011 | Asphalt |  |  | Clay | 2359 | -0.6 | 10 | 2384 | 1534665
61-P-2004 | 61 | Passing | Rigid | 04/14/2011 | Asphalt |  |  | Clay | 2359 | -0.5 | 3 | 2384 | 1534665
61-P-2004 | 61 | Passing | Rigid | 04/14/2011 | Asphalt |  |  | Clay | 2379 | 1 | 10 | 2384 | 1534665
61-D-2004 | 61 | Driving | Rigid | 09/28/2011 | Asphalt |  |  | Clay | 2360 | 0.2 | -3 | 2551 | 5851257
61-D-2004 | 61 | Driving | Rigid | 02/14/2006 | Asphalt |  | 1605 | Clay | 2351 | -0.4 | -11 | 499 | 1422021
61-D-2004 | 61 | Driving | Rigid | 02/14/2006 | Asphalt |  | 1605 | Clay | 2381 | -0.4 | -9.5 | 499 | 1422021
61-D-2004 | 61 | Driving | Rigid | 02/14/2006 | Asphalt |  | 1605 | Clay | 2359 | 0.2 | -11 | 499 | 1422021
61-D-2004 | 61 | Driving | Rigid | 02/14/2006 | Asphalt |  | 1605 | Clay | 2359 | -0.6 | -9.5 | 499 | 1422021
61-D-2004 | 61 | Driving | Rigid | 02/14/2006 | Asphalt |  | 1605 | Clay | 2365 | -0.3 | -9.5 | 499 | 1422021
61-P-2004 | 61 | Passing | Rigid | 02/14/2006 | Asphalt |  | 1615 | Clay | 2381 | 0.1 | 9.5 | 499 | 376466
61-P-2004 | 61 | Passing | Rigid | 02/14/2006 | Asphalt |  | 1615 | Clay | 2387 | -0.2 | 9.5 | 499 | 376466
61-P-2004 | 61 | Passing | Rigid | 02/14/2006 | Asphalt |  | 1615 | Clay | 2372 | -0.7 | 11 | 499 | 376466
61-P-2004 | 61 | Passing | Rigid | 02/14/2006 | Asphalt |  | 1615 | Clay | 2352 | -0.3 | 11 | 499 | 376466
61-P-2004 | 61 | Passing | Rigid | 02/14/2006 | Asphalt |  | 1615 | Clay | 2356 | 0.1 | 9.5 | 499 | 376466
61-P-2004 | 61 | Passing | Rigid | 02/14/2006 | Asphalt |  | 1615 | Clay | 2379 | 0.1 | 11 | 499 | 376466
61-D-2004 | 61 | Driving | Rigid | 04/18/2006 | Asphalt |  | 1325 | Clay | 2361 | -0.3 | -11 | 562 | 1591641
61-D-2004 | 61 | Driving | Rigid | 04/18/2006 | Asphalt |  | 1325 | Clay | 2360 | 0 | -9.5 | 562 | 1591641
61-D-2004 | 61 | Driving | Rigid | 04/18/2006 | Asphalt |  | 1325 | Clay | 2372 | 0.5 | -11 | 562 | 1591641
61-D-2004 | 61 | Driving | Rigid | 04/18/2006 | Asphalt |  | 1325 | Clay | 2376 | -0.5 | -11 | 562 | 1591641
61-D-2004 | 61 | Driving | Rigid | 04/18/2006 | Asphalt |  | 1325 | Clay | 2379 | -0.2 | -11 | 562 | 1591641
61-D-2004 | 61 | Driving | Rigid | 04/18/2006 | Asphalt |  | 1325 | Clay | 2360 | -0.3 | -11 | 562 | 1591641
61-P-2004 | 61 | Passing | Rigid | 04/18/2006 | Asphalt |  | 1318 | Clay | 2349 | 0.1 | 11 | 562 | 419093
61-P-2004 | 61 | Passing | Rigid | 04/18/2006 | Asphalt |  | 1318 | Clay | 2351 | 0 | 9.5 | 562 | 419093
61-P-2004 | 61 | Passing | Rigid | 04/18/2006 | Asphalt |  | 1318 | Clay | 2359 | -0.2 | 9.5 | 562 | 419093
61-P-2004 | 61 | Passing | Rigid | 04/18/2006 | Asphalt |  | 1318 | Clay | 2361 | -0.3 | 11 | 562 | 419093
61-P-2004 | 61 | Passing | Rigid | 04/18/2006 | Asphalt |  | 1318 | Clay | 2365 | 0.2 | 11 | 562 | 419093
61-P-2004 | 61 | Passing | Rigid | 04/18/2006 | Asphalt |  | 1318 | Clay | 2371 | -0.1 | 9.5 | 562 | 419093
61-D-2004 | 61 | Driving | Rigid | 08/07/2006 | Asphalt |  | 836 | Clay | 2361 | -0.3 | -11 | 673 | 1792809
61-D-2004 | 61 | Driving | Rigid | 08/07/2006 | Asphalt |  | 836 | Clay | 2352 | -0.2 | -11 | 673 | 1792809
61-D-2004 | 61 | Driving | Rigid | 08/07/2006 | Asphalt |  | 836 | Clay | 2376 | -0.1 | -9.5 | 673 | 1792809
61-D-2004 | 61 | Driving | Rigid | 08/07/2006 | Asphalt |  | 836 | Clay | 2371 | -0.4 | -9.5 | 673 | 1792809
61-D-2004 | 61 | Driving | Rigid | 08/07/2006 | Asphalt |  | 836 | Clay | 2373 | -0.6 | -11 | 673 | 1792809
61-D-2004 | 61 | Driving | Rigid | 08/07/2006 | Asphalt |  | 836 | Clay | 2379 | -0.6 | -11 | 673 | 1792809
61-D-2004 | 61 | Driving | Rigid | 08/07/2006 | Asphalt |  | 836 | Clay | 2376 | -0.5 | -11 | 673 | 1792809
61-D-2004 | 61 | Driving | Rigid | 08/07/2006 | Asphalt |  | 836 | Clay | 2355 | 0.1 | -9.5 | 673 | 1792809
61-D-2004 | 61 | Driving | Rigid | 08/07/2006 | Asphalt |  | 836 | Clay | 2356 | 0 | -9.5 | 673 | 1792809
61-P-2004 | 61 | Passing | Rigid | 08/07/2006 | Asphalt |  | 836 | Clay | 2388 | 0.2 | 9.5 | 673 | 478839
61-P-2004 | 61 | Passing | Rigid | 08/07/2006 | Asphalt |  | 836 | Clay | 2349 | 0 | 11 | 673 | 478839
61-P-2004 | 61 | Passing | Rigid | 08/07/2006 | Asphalt |  | 836 | Clay | 2351 | 0.3 | 11 | 673 | 478839
61-P-2004 | 61 | Passing | Rigid | 08/07/2006 | Asphalt |  | 836 | Clay | 2358 | 0.3 | 9.5 | 673 | 478839
61-P-2004 | 61 | Passing | Rigid | 08/07/2006 | Asphalt |  | 836 | Clay | 2372 | -0.7 | 11 | 673 | 478839
61-P-2004 | 61 | Passing | Rigid | 08/07/2006 | Asphalt |  | 836 | Clay | 2361 | -0.6 | 11 | 673 | 478839
61-P-2004 | 61 | Passing | Rigid | 08/07/2006 | Asphalt |  | 836 | Clay | 2376 | 0.3 | 9.5 | 673 | 478839
61-P-2004 | 61 | Passing | Rigid | 08/07/2006 | Asphalt |  | 836 | Clay | 2379 | 0.2 | 9.5 | 673 | 478839
61-D-2004 | 61 | Driving | Rigid | 11/14/2006 | Asphalt |  | 1212 | Clay | 2388 | 0.1 | -9.5 | 772 | 2079995
61-D-2004 | 61 | Driving | Rigid | 11/14/2006 | Asphalt |  | 1212 | Clay | 2358 | 0 | -11 | 772 | 2079995
61-D-2004 | 61 | Driving | Rigid | 11/14/2006 | Asphalt |  | 1212 | Clay | 2360 | -0.2 | -9.5 | 772 | 2079995
61-D-2004 | 61 | Driving | Rigid | 11/14/2006 | Asphalt |  | 1212 | Clay | 2368 | -0.2 | -9.5 | 772 | 2079995
61-D-2004 | 61 | Driving | Rigid | 11/14/2006 | Asphalt |  | 1212 | Clay | 2371 | -0.3 | -11 | 772 | 2079995
61-D-2004 | 61 | Driving | Rigid | 11/14/2006 | Asphalt |  | 1212 | Clay | 2372 | 0.4 | -11 | 772 | 2079995
61-P-2004 | 61 | Passing | Rigid | 11/14/2006 | Asphalt |  | 1212 | Clay | 2368 | -0.5 | 11 | 772 | 633354
61-P-2004 | 61 | Passing | Rigid | 11/14/2006 | Asphalt |  | 1212 | Clay | 2372 | 0.1 | 9.5 | 772 | 633354
61-P-2004 | 61 | Passing | Rigid | 11/14/2006 | Asphalt |  | 1212 | Clay | 2356 | 0.2 | 9.5 | 772 | 633354
61-D-2004 | 61 | Driving | Rigid | 02/13/2007 | Asphalt |  | 929 | Clay | 2361 | 0 | -9.5 | 863 | 2369070
61-D-2004 | 61 | Driving | Rigid | 02/13/2007 | Asphalt |  | 929 | Clay | 2387 | -0.3 | -11 | 863 | 2369070
61-D-2004 | 61 | Driving | Rigid | 02/13/2007 | Asphalt |  | 929 | Clay | 2352 | -0.2 | -9.5 | 863 | 2369070
61-D-2004 | 61 | Driving | Rigid | 02/13/2007 | Asphalt |  | 929 | Clay | 2355 | 0.4 | -11 | 863 | 2369070
61-P-2004 | 61 | Passing | Rigid | 02/13/2007 | Asphalt |  | 929 | Clay | 2368 | -0.1 | 9.5 | 863 | 704949
61-P-2004 | 61 | Passing | Rigid | 02/13/2007 | Asphalt |  | 929 | Clay | 2356 | 0.2 | 9.5 | 863 | 704949
61-P-2004 | 61 | Passing | Rigid | 02/13/2007 | Asphalt |  | 929 | Clay | 2381 | 0 | 9.5 | 863 | 704949
61-P-2004 | 61 | Passing | Rigid | 02/13/2007 | Asphalt |  | 929 | Clay | 2384 | 0.1 | 9.5 | 863 | 704949
61-P-2004 | 61 | Passing | Rigid | 02/13/2007 | Asphalt |  | 929 | Clay | 2375 | 0.3 | 9.5 | 863 | 704949
61-D-2004 | 61 | Driving | Rigid | 06/13/2007 | Asphalt |  | 1056 | Clay | 2381 | -0.3 | -9.5 | 983 | 2727138
61-D-2004 | 61 | Driving | Rigid | 06/13/2007 | Asphalt |  | 1056 | Clay | 2389 | -0.3 | -9.5 | 983 | 2727138
61-D-2004 | 61 | Driving | Rigid | 06/13/2007 | Asphalt |  | 1056 | Clay | 2352 | -0.3 | -9.5 | 983 | 2727138
61-D-2004 | 61 | Driving | Rigid | 06/13/2007 | Asphalt |  | 1056 | Clay | 2361 | 0.1 | -9.5 | 983 | 2727138
61-P-2004 | 61 | Passing | Rigid | 06/13/2007 | Asphalt |  | 1048 | Clay | 2387 | -0.5 | 11 | 983 | 786563
61-P-2004 | 61 | Passing | Rigid | 06/13/2007 | Asphalt |  | 1048 | Clay | 2373 | 0 | 9.5 | 983 | 786563
61-D-2004 | 61 | Driving | Rigid | 06/01/2010 | Asphalt |  | 1426 | Clay | 2358 | 0.5 | -10 | 2067 | 4859665
61-D-2004 | 61 | Driving | Rigid | 06/01/2010 | Asphalt |  | 1426 | Clay | 2358 | 0.2 | -3 | 2067 | 4859665
61-P-2004 | 61 | Passing | Rigid | 06/01/2010 | Asphalt |  | 1426 | Clay | 2358 | 0.3 | 10 | 2067 | 1307482
61-P-2004 | 61 | Passing | Rigid | 06/01/2010 | Asphalt |  | 1430 | Clay | 2375 | 0.4 | 3 | 2067 | 1307482
61-P-2004 | 61 | Passing | Rigid | 06/01/2010 | Asphalt |  | 1425 | Clay | 2351 | 0 | 3 | 2067 | 1307482
61-P-2004 | 61 | Passing | Rigid | 06/01/2010 | Asphalt |  | 1427 | Clay | 2360 | 0.3 | 10 | 2067 | 1307482
61-P-2004 | 61 | Passing | Rigid | 06/01/2010 | Asphalt |  | 1425 | Clay | 2355 | 0.1 | 10 | 2067 | 1307482
61-D-2004 | 61 | Driving | Rigid | 10/20/2010 | Asphalt |  | 954 | Clay | 2365 | -0.8 | -3 | 2208 | 5201825
61-D-2004 | 61 | Driving | Rigid | 10/20/2010 | Asphalt |  | 1027 | Clay | 2365 | -0.8 | -10 | 2208 | 5201825
61-D-2004 | 61 | Driving | Rigid | 10/20/2010 | Asphalt |  | 1028 | Clay | 2372 | 0.2 | -10 | 2208 | 5201825
61-D-2004 | 61 | Driving | Rigid | 10/20/2010 | Asphalt |  | 1029 | Clay | 2372 | 0 | -3 | 2208 | 5201825
61-D-2004 | 61 | Driving | Rigid | 10/20/2010 | Asphalt |  | 1031 | Clay | 2384 | -0.6 | -3 | 2208 | 5201825
61-D-2004 | 61 | Driving | Rigid | 10/20/2010 | Asphalt |  | 1032 | Clay | 2387 | -0.1 | -10 | 2208 | 5201825
61-D-2004 | 61 | Driving | Rigid | 10/20/2010 | Asphalt |  | 950 | Clay | 2349 | -1.3 | -10 | 2208 | 5201825
61-D-2004 | 61 | Driving | Rigid | 10/20/2010 | Asphalt |  | 951 | Clay | 2355 | -0.3 | -10 | 2208 | 5201825
61-P-2004 | 61 | Passing | Rigid | 10/20/2010 | Asphalt |  | 1029 | Clay | 2373 | 0.4 | 3 | 2208 | 1400974
61-P-2004 | 61 | Passing | Rigid | 10/20/2010 | Asphalt |  | 953 | Clay | 2359 | -0.6 | 3 | 2208 | 1400974
61-P-2004 | 61 | Passing | Rigid | 10/20/2010 | Asphalt |  | 1032 | Clay | 2387 | -0.2 | 10 | 2208 | 1400974
61-P-2004 | 61 | Passing | Rigid | 10/20/2010 | Asphalt |  | 951 | Clay | 2351 | -0.4 | 3 | 2208 | 1400974
61-P-2004 | 61 | Passing | Rigid | 10/20/2010 | Asphalt |  | 1031 | Clay | 2381 | -0.6 | 3 | 2208 | 1400974
61-D-2004 | 61 | Driving | Rigid | 04/14/2011 | Asphalt |  |  | Clay | 2360 | 0.1 | -3 | 2384 | 5680283
61-D-2004 | 61 | Driving | Rigid | 04/14/2011 | Asphalt |  |  | Clay | 2389 | 0.5 | -10 | 2384 | 5680283
61-D-2004 | 61 | Driving | Rigid | 04/14/2011 | Asphalt |  |  | Clay | 2349 | -1.2 | -10 | 2384 | 5680283
61-P-2004 | 61 | Passing | Rigid | 04/14/2011 | Asphalt |  |  | Clay | 2379 | 0.2 | 3 | 2384 | 1534665
61-P-2004 | 61 | Passing | Rigid | 04/14/2011 | Asphalt |  |  | Clay | 2375 | 0.4 | 3 | 2384 | 1534665
61-P-2004 | 61 | Passing | Rigid | 04/14/2011 | Asphalt |  |  | Clay | 2373 | 1.2 | 10 | 2384 | 1534665
61-P-2004 | 61 | Passing | Rigid | 04/14/2011 | Asphalt |  |  | Clay | 2365 | -0.3 | 10 | 2384 | 1534665
61-D-2004 | 61 | Driving | Rigid | 09/28/2011 | Asphalt |  |  | Clay | 2372 | 0.7 | -10 | 2551 | 5851257
61-D-2004 | 61 | Driving | Rigid | 09/28/2011 | Asphalt |  |  | Clay | 2365 | -0.1 | -3 | 2551 | 5851257
61-D-2004 | 61 | Driving | Rigid | 06/07/2012 | Asphalt |  | 1105 | Clay | 2365 | -0.3 | -10 | 2804 | 6531987
61-D-2004 | 61 | Driving | Rigid | 06/07/2012 | Asphalt |  | 1057 | Clay | 2349 | 0 | -10 | 2804 | 6531987
61-D-2004 | 61 | Driving | Rigid | 06/07/2012 | Asphalt |  | 1114 | Clay | 2379 | -0.2 | -3 | 2804 | 6531987
61-P-2004 | 61 | Passing | Rigid | 06/07/2012 | Asphalt |  | 1058 | Clay | 2349 | 0.4 | 10 | 2804 | 1782237
61-P-2004 | 61 | Passing | Rigid | 06/07/2012 | Asphalt |  | 1116 | Clay | 2381 | -0.1 | 3 | 2804 | 1782237
61-D-2004 | 61 | Driving | Rigid | 05/10/2013 | Asphalt |  | 958 | Clay | 2372 | 1.6 | -10 | 3141 | 7615833
61-D-2004 | 61 | Driving | Rigid | 05/10/2013 | Asphalt |  | 950 | Clay | 2351 | 0.3 | -3 | 3141 | 7615833
61-D-2004 | 61 | Driving | Rigid | 05/10/2013 | Asphalt |  | 1000 | Clay | 2379 | 0.1 | -3 | 3141 | 7615833
61-D-2004 | 61 | Driving | Rigid | 05/10/2013 | Asphalt |  | 955 | Clay | 2359 | 0.3 | -3 | 3141 | 7615833
61-D-2004 | 61 | Driving | Rigid | 05/10/2013 | Asphalt |  | 956 | Clay | 2360 | 0.8 | -3 | 3141 | 7615833
61-P-2004 | 61 | Passing | Rigid | 05/10/2013 | Asphalt |  | 953 | Clay | 2355 | -0.1 | 3 | 3141 | 2043156
61-P-2004 | 61 | Passing | Rigid | 05/10/2013 | Asphalt |  | 954 | Clay | 2358 | 0.9 | 10 | 3141 | 2043156
61-P-2004 | 61 | Passing | Rigid | 05/10/2013 | Asphalt |  | 958 | Clay | 2372 | -0.6 | 3 | 3141 | 2043156
61-D-2004 | 61 | Driving | Rigid | 07/22/2005 | Asphalt |  | 1420 | Clay | 2359 | 0.1 | -11 | 292 | 755589
61-D-2004 | 61 | Driving | Rigid | 07/22/2005 | Asphalt |  | 1420 | Clay | 2389 | 0.1 | -11 | 292 | 755589
61-D-2004 | 61 | Driving | Rigid | 07/22/2005 | Asphalt |  | 1420 | Clay | 2355 | 0.1 | -9.5 | 292 | 755589
61-D-2004 | 61 | Driving | Rigid | 07/22/2005 | Asphalt |  | 1420 | Clay | 2365 | -0.3 | -9.5 | 292 | 755589
61-D-2004 | 61 | Driving | Rigid | 07/22/2005 | Asphalt |  | 1420 | Clay | 2373 | 0.1 | -9.5 | 292 | 755589
61-D-2004 | 61 | Driving | Rigid | 07/22/2005 | Asphalt |  | 1420 | Clay | 2388 | -0.3 | -9.5 | 292 | 755589
61-D-2004 | 61 | Driving | Rigid | 07/22/2005 | Asphalt |  | 1420 | Clay | 2372 | 0.1 | -11 | 292 | 755589
61-D-2004 | 61 | Driving | Rigid | 07/22/2005 | Asphalt |  | 1420 | Clay | 2379 | -0.3 | -11 | 292 | 755589
61-P-2004 | 61 | Passing | Rigid | 07/22/2005 | Asphalt |  | 1420 | Clay | 2373 | 0.2 | 11 | 292 | 195037
61-P-2004 | 61 | Passing | Rigid | 07/22/2005 | Asphalt |  | 1420 | Clay | 2372 | -0.8 | 11 | 292 | 195037
61-P-2004 | 61 | Passing | Rigid | 07/22/2005 | Asphalt |  | 1420 | Clay | 2351 | 0.2 | 9.5 | 292 | 195037
61-P-2004 | 61 | Passing | Rigid | 07/22/2005 | Asphalt |  | 1420 | Clay | 2375 | -0.5 | 9.5 | 292 | 195037
61-P-2004 | 61 | Passing | Rigid | 07/22/2005 | Asphalt |  | 1420 | Clay | 2387 | -0.1 | 9.5 | 292 | 195037
61-P-2004 | 61 | Passing | Rigid | 07/22/2005 | Asphalt |  | 1420 | Clay | 2389 | 0 | 9.5 | 292 | 195037
61-P-2004 | 61 | Passing | Rigid | 07/22/2005 | Asphalt |  | 1420 | Clay | 2349 | 0.1 | 11 | 292 | 195037
61-P-2004 | 61 | Passing | Rigid | 07/22/2005 | Asphalt |  | 1420 | Clay | 2356 | 0.1 | 11 | 292 | 195037
61-D-2004 | 61 | Driving | Rigid | 11/21/2005 | Asphalt |  | 1040 | Clay | 2388 | 0 | -11 | 414 | 1162861
61-D-2004 | 61 | Driving | Rigid | 11/21/2005 | Asphalt |  | 1040 | Clay | 2358 | 0 | -11 | 414 | 1162861
61-D-2004 | 61 | Driving | Rigid | 11/21/2005 | Asphalt |  | 1040 | Clay | 2361 | -0.4 | -11 | 414 | 1162861
61-D-2004 | 61 | Driving | Rigid | 11/21/2005 | Asphalt |  | 1040 | Clay | 2368 | -0.3 | -11 | 414 | 1162861
61-P-2004 | 61 | Passing | Rigid | 11/21/2005 | Asphalt |  | 1048 | Clay | 2371 | -0.4 | 9.5 | 414 | 310574
61-P-2004 | 61 | Passing | Rigid | 11/21/2005 | Asphalt |  | 1048 | Clay | 2389 | 0 | 9.5 | 414 | 310574
61-P-2004 | 61 | Passing | Rigid | 04/18/2006 | Asphalt |  | 1318 | Clay | 2359 | 0.5 | 11 | 562 | 419093
61-P-2004 | 61 | Passing | Rigid | 04/18/2006 | Asphalt |  | 1318 | Clay | 2371 | -0.5 | 11 | 562 | 419093
61-P-2004 | 61 | Passing | Rigid | 04/18/2006 | Asphalt |  | 1318 | Clay | 2372 | 0.4 | 9.5 | 562 | 419093
61-D-2004 | 61 | Driving | Rigid | 08/07/2006 | Asphalt |  | 836 | Clay | 2375 | -0.2 | -11 | 673 | 1792809
61-D-2004 | 61 | Driving | Rigid | 08/07/2006 | Asphalt |  | 836 | Clay | 2388 | 0.1 | -11 | 673 | 1792809
61-D-2004 | 61 | Driving | Rigid | 08/07/2006 | Asphalt |  | 836 | Clay | 2387 | -0.7 | -9.5 | 673 | 1792809
61-P-2004 | 61 | Passing | Rigid | 08/07/2006 | Asphalt |  | 836 | Clay | 2388 | -0.5 | 11 | 673 | 478839
61-P-2004 | 61 | Passing | Rigid | 08/07/2006 | Asphalt |  | 836 | Clay | 2352 | -0.4 | 9.5 | 673 | 478839
61-P-2004 | 61 | Passing | Rigid | 08/07/2006 | Asphalt |  | 836 | Clay | 2356 | 0.3 | 9.5 | 673 | 478839
61-P-2004 | 61 | Passing | Rigid | 08/07/2006 | Asphalt |  | 836 | Clay | 2358 | -0.4 | 11 | 673 | 478839
61-P-2004 | 61 | Passing | Rigid | 08/07/2006 | Asphalt |  | 836 | Clay | 2360 | -0.3 | 9.5 | 673 | 478839
61-P-2004 | 61 | Passing | Rigid | 08/07/2006 | Asphalt |  | 836 | Clay | 2368 | 0.1 | 9.5 | 673 | 478839
61-P-2004 | 61 | Passing | Rigid | 08/07/2006 | Asphalt |  | 836 | Clay | 2381 | -0.2 | 11 | 673 | 478839
61-P-2004 | 61 | Passing | Rigid | 08/07/2006 | Asphalt |  | 836 | Clay | 2381 | -0.1 | 9.5 | 673 | 478839
61-P-2004 | 61 | Passing | Rigid | 08/07/2006 | Asphalt |  | 836 | Clay | 2384 | -0.5 | 9.5 | 673 | 478839
61-P-2004 | 61 | Passing | Rigid | 08/07/2006 | Asphalt |  | 836 | Clay | 2387 | -0.1 | 9.5 | 673 | 478839
61-D-2004 | 61 | Driving | Rigid | 11/14/2006 | Asphalt |  | 1212 | Clay | 2361 | 0 | -9.5 | 772 | 2079995
61-D-2004 | 61 | Driving | Rigid | 11/14/2006 | Asphalt |  | 1212 | Clay | 2360 | 0.1 | -11 | 772 | 2079995
61-D-2004 | 61 | Driving | Rigid | 11/14/2006 | Asphalt |  | 1212 | Clay | 2352 | -0.1 | -11 | 772 | 2079995
61-D-2004 | 61 | Driving | Rigid | 11/14/2006 | Asphalt |  | 1212 | Clay | 2352 | -0.3 | -9.5 | 772 | 2079995
61-P-2004 | 61 | Passing | Rigid | 11/14/2006 | Asphalt |  | 1212 | Clay | 2356 | 0 | 11 | 772 | 633354
61-P-2004 | 61 | Passing | Rigid | 11/14/2006 | Asphalt |  | 1212 | Clay | 2388 | -0.2 | 11 | 772 | 633354
61-P-2004 | 61 | Passing | Rigid | 11/14/2006 | Asphalt |  | 1212 | Clay | 2375 | -0.4 | 11 | 772 | 633354
61-P-2004 | 61 | Passing | Rigid | 11/14/2006 | Asphalt |  | 1212 | Clay | 2371 | 0 | 9.5 | 772 | 633354
61-P-2004 | 61 | Passing | Rigid | 11/14/2006 | Asphalt |  | 1212 | Clay | 2352 | -0.3 | 9.5 | 772 | 633354
61-D-2004 | 61 | Driving | Rigid | 02/13/2007 | Asphalt |  | 929 | Clay | 2368 | -0.3 | -11 | 863 | 2369070
61-D-2004 | 61 | Driving | Rigid | 02/13/2007 | Asphalt |  | 929 | Clay | 2371 | -0.3 | -11 | 863 | 2369070
61-D-2004 | 61 | Driving | Rigid | 02/13/2007 | Asphalt |  | 929 | Clay | 2371 | -0.2 | -9.5 | 863 | 2369070
61-D-2004 | 61 | Driving | Rigid | 02/13/2007 | Asphalt |  | 929 | Clay | 2375 | -0.1 | -9.5 | 863 | 2369070
61-D-2004 | 61 | Driving | Rigid | 02/13/2007 | Asphalt |  | 929 | Clay | 2379 | -0.2 | -11 | 863 | 2369070
61-D-2004 | 61 | Driving | Rigid | 02/13/2007 | Asphalt |  | 929 | Clay | 2387 | -0.8 | -9.5 | 863 | 2369070
61-D-2004 | 61 | Driving | Rigid | 02/13/2007 | Asphalt |  | 929 | Clay | 2351 | 0 | -9.5 | 863 | 2369070
61-D-2004 | 61 | Driving | Rigid | 02/13/2007 | Asphalt |  | 929 | Clay | 2389 | -0.4 | -9.5 | 863 | 2369070
61-P-2004 | 61 | Passing | Rigid | 02/13/2007 | Asphalt |  | 929 | Clay | 2375 | -0.3 | 11 | 863 | 704949
61-P-2004 | 61 | Passing | Rigid | 02/13/2007 | Asphalt |  | 929 | Clay | 2349 | -0.6 | 9.5 | 863 | 704949
61-P-2004 | 61 | Passing | Rigid | 02/13/2007 | Asphalt |  | 929 | Clay | 2365 | 0.1 | 9.5 | 863 | 704949
61-D-2004 | 61 | Driving | Rigid | 06/13/2007 | Asphalt |  | 1056 | Clay | 2359 | 0.4 | -11 | 983 | 2727138
61-D-2004 | 61 | Driving | Rigid | 06/13/2007 | Asphalt |  | 1056 | Clay | 2376 | -0.5 | -11 | 983 | 2727138
61-D-2004 | 61 | Driving | Rigid | 06/13/2007 | Asphalt |  | 1056 | Clay | 2379 | 0 | -9.5 | 983 | 2727138
61-D-2004 | 61 | Driving | Rigid | 06/13/2007 | Asphalt |  | 1056 | Clay | 2387 | 0.1 | -11 | 983 | 2727138
61-D-2004 | 61 | Driving | Rigid | 06/13/2007 | Asphalt |  | 1056 | Clay | 2349 | 0.5 | -9.5 | 983 | 2727138
61-D-2004 | 61 | Driving | Rigid | 06/13/2007 | Asphalt |  | 1056 | Clay | 2365 | -0.3 | -9.5 | 983 | 2727138
61-P-2004 | 61 | Passing | Rigid | 06/13/2007 | Asphalt |  | 1048 | Clay | 2376 | -0.2 | 11 | 983 | 786563
61-P-2004 | 61 | Passing | Rigid | 06/13/2007 | Asphalt |  | 1048 | Clay | 2381 | -0.1 | 11 | 983 | 786563
61-P-2004 | 61 | Passing | Rigid | 06/13/2007 | Asphalt |  | 1048 | Clay | 2387 | -0.1 | 9.5 | 983 | 786563
61-P-2004 | 61 | Passing | Rigid | 06/13/2007 | Asphalt |  | 1048 | Clay | 2359 | 0 | 9.5 | 983 | 786563
61-P-2004 | 61 | Passing | Rigid | 06/13/2007 | Asphalt |  | 1048 | Clay | 2360 | 0.3 | 9.5 | 983 | 786563
61-P-2004 | 61 | Passing | Rigid | 06/13/2007 | Asphalt |  | 1048 | Clay | 2361 | -0.1 | 9.5 | 983 | 786563
61-D-2004 | 61 | Driving | Rigid | 10/17/2007 | Asphalt |  | 1306 | Clay | 2376 | -0.1 | -9.5 | 1109 | 3108036
61-D-2004 | 61 | Driving | Rigid | 10/17/2007 | Asphalt |  | 1306 | Clay | 2351 | 0 | -11 | 1109 | 3108036
61-D-2004 | 61 | Driving | Rigid | 10/17/2007 | Asphalt |  | 1306 | Clay | 2360 | 0.1 | -11 | 1109 | 3108036
61-P-2004 | 61 | Passing | Rigid | 10/17/2007 | Asphalt |  | 1306 | Clay | 2351 | 0.4 | 11 | 1109 | 886670
61-P-2004 | 61 | Passing | Rigid | 10/17/2007 | Asphalt |  | 1306 | Clay | 2375 | -0.5 | 11 | 1109 | 886670
61-P-2004 | 61 | Passing | Rigid | 10/17/2007 | Asphalt |  | 1306 | Clay | 2387 | -0.5 | 11 | 1109 | 886670
61-P-2004 | 61 | Passing | Rigid | 10/17/2007 | Asphalt |  | 1306 | Clay | 2355 | -0.4 | 11 | 1109 | 886670
61-D-2004 | 61 | Driving | Rigid | 06/15/2009 | Asphalt |  | 1355 | Clay | 2387 | -0.1 | -3 | 1716 | 3963556
61-D-2004 | 61 | Driving | Rigid | 06/15/2009 | Asphalt |  | 1346 | Clay | 2371 | 0.6 | -10 | 1716 | 3963556
61-D-2004 | 61 | Driving | Rigid | 06/15/2009 | Asphalt |  | 1355 | Clay | 2389 | 0 | -10 | 1716 | 3963556
61-P-2004 | 61 | Passing | Rigid | 06/15/2009 | Asphalt |  | 1346 | Clay | 2349 | -0.3 | 3 | 1716 | 1090599
61-P-2004 | 61 | Passing | Rigid | 06/15/2009 | Asphalt |  | 1346 | Clay | 2358 | -0.3 | 3 | 1716 | 1090599
61-P-2004 | 61 | Passing | Rigid | 06/15/2009 | Asphalt |  | 1355 | Clay | 2373 | 0.4 | 10 | 1716 | 1090599
61-P-2004 | 61 | Passing | Rigid | 06/15/2009 | Asphalt |  | 1355 | Clay | 2381 | -0.5 | 3 | 1716 | 1090599
61-D-2004 | 61 | Driving | Rigid | 06/01/2010 | Asphalt |  | 1424 | Clay | 2349 | -0.5 | -3 | 2067 | 4859665
61-D-2004 | 61 | Driving | Rigid | 06/01/2010 | Asphalt |  | 1430 | Clay | 2375 | 0.1 | -3 | 2067 | 4859665
61-D-2004 | 61 | Driving | Rigid | 04/14/2011 | Asphalt |  |  | Clay | 2379 | -0.1 | -3 | 2384 | 5680283
61-D-2004 | 61 | Driving | Rigid | 04/14/2011 | Asphalt |  |  | Clay | 2355 | -0.4 | -3 | 2384 | 5680283
61-D-2004 | 61 | Driving | Rigid | 04/14/2011 | Asphalt |  |  | Clay | 2351 | 0.1 | -10 | 2384 | 5680283
61-D-2004 | 61 | Driving | Rigid | 09/28/2011 | Asphalt |  |  | Clay | 2375 | 0.1 | -3 | 2551 | 5851257
61-D-2004 | 61 | Driving | Rigid | 09/28/2011 | Asphalt |  |  | Clay | 2379 | -0.5 | -3 | 2551 | 5851257
61-P-2004 | 61 | Passing | Rigid | 09/28/2011 | Asphalt |  |  | Clay | 2360 | 0.2 | 3 | 2551 | 1621550
61-D-2004 | 61 | Driving | Rigid | 06/07/2012 | Asphalt |  | 1114 | Clay | 2379 | 0.7 | -10 | 2804 | 6531987
61-D-2004 | 61 | Driving | Rigid | 06/07/2012 | Asphalt |  | 1116 | Clay | 2381 | 0 | -3 | 2804 | 6531987
61-D-2004 | 61 | Driving | Rigid | 06/07/2012 | Asphalt |  | 1111 | Clay | 2372 | 0.1 | -3 | 2804 | 6531987
61-D-2004 | 61 | Driving | Rigid | 06/07/2012 | Asphalt |  | 1101 | Clay | 2358 | 0.4 | -3 | 2804 | 6531987
61-D-2004 | 61 | Driving | Rigid | 06/07/2012 | Asphalt |  | 1057 | Clay | 2349 | -0.7 | -3 | 2804 | 6531987
61-P-2004 | 61 | Passing | Rigid | 06/07/2012 | Asphalt |  | 1102 | Clay | 2359 | -0.2 | 3 | 2804 | 1782237
61-P-2004 | 61 | Passing | Rigid | 06/07/2012 | Asphalt |  | 1101 | Clay | 2358 | -0.2 | 3 | 2804 | 1782237
61-D-2004 | 61 | Driving | Rigid | 05/10/2013 | Asphalt |  | 954 | Clay | 2359 | -0.4 | -10 | 3141 | 7615833
61-D-2004 | 61 | Driving | Rigid | 05/10/2013 | Asphalt |  | 959 | Clay | 2373 | 0.1 | -3 | 3141 | 7615833
61-D-2004 | 61 | Driving | Rigid | 05/10/2013 | Asphalt |  | 956 | Clay | 2365 | -1 | -10 | 3141 | 7615833
61-P-2004 | 61 | Passing | Rigid | 05/10/2013 | Asphalt |  | 953 | Clay | 2355 | 0.4 | 10 | 3141 | 2043156
61-P-2004 | 61 | Passing | Rigid | 05/10/2013 | Asphalt |  | 1000 | Clay | 2379 | 0 | 3 | 3141 | 2043156
61-D-2004 | 61 | Driving | Rigid | 07/22/2005 | Asphalt |  | 1420 | Clay | 2389 | -0.3 | -9.5 | 292 | 755589
61-D-2004 | 61 | Driving | Rigid | 07/22/2005 | Asphalt |  | 1420 | Clay | 2360 | 0.3 | -11 | 292 | 755589
61-D-2004 | 61 | Driving | Rigid | 07/22/2005 | Asphalt |  | 1420 | Clay | 2388 | -0.1 | -11 | 292 | 755589
61-D-2004 | 61 | Driving | Rigid | 07/22/2005 | Asphalt |  | 1420 | Clay | 2360 | 0 | -9.5 | 292 | 755589
61-D-2004 | 61 | Driving | Rigid | 07/22/2005 | Asphalt |  | 1420 | Clay | 2381 | -0.2 | -9.5 | 292 | 755589
61-D-2004 | 61 | Driving | Rigid | 07/22/2005 | Asphalt |  | 1420 | Clay | 2372 | 0.3 | -9.5 | 292 | 755589
61-P-2004 | 61 | Passing | Rigid | 07/22/2005 | Asphalt |  | 1420 | Clay | 2371 | -0.5 | 11 | 292 | 195037
61-P-2004 | 61 | Passing | Rigid | 07/22/2005 | Asphalt |  | 1420 | Clay | 2376 | -0.1 | 11 | 292 | 195037
61-P-2004 | 61 | Passing | Rigid | 07/22/2005 | Asphalt |  | 1420 | Clay | 2379 | -0.1 | 11 | 292 | 195037
61-P-2004 | 61 | Passing | Rigid | 07/22/2005 | Asphalt |  | 1420 | Clay | 2384 | -0.6 | 11 | 292 | 195037
61-P-2004 | 61 | Passing | Rigid | 07/22/2005 | Asphalt |  | 1420 | Clay | 2349 | -0.5 | 9.5 | 292 | 195037
61-P-2004 | 61 | Passing | Rigid | 07/22/2005 | Asphalt |  | 1420 | Clay | 2352 | 0.4 | 11 | 292 | 195037
61-P-2004 | 61 | Passing | Rigid | 07/22/2005 | Asphalt |  | 1420 | Clay | 2355 | -0.5 | 11 | 292 | 195037
61-P-2004 | 61 | Passing | Rigid | 07/22/2005 | Asphalt |  | 1420 | Clay | 2358 | -0.2 | 11 | 292 | 195037
61-D-2004 | 61 | Driving | Rigid | 11/21/2005 | Asphalt |  | 1040 | Clay | 2371 | -0.3 | -9.5 | 414 | 1162861
61-D-2004 | 61 | Driving | Rigid | 11/21/2005 | Asphalt |  | 1040 | Clay | 2389 | -0.4 | -9.5 | 414 | 1162861
61-D-2004 | 61 | Driving | Rigid | 11/21/2005 | Asphalt |  | 1040 | Clay | 2351 | -0.2 | -11 | 414 | 1162861
61-D-2004 | 61 | Driving | Rigid | 11/21/2005 | Asphalt |  | 1040 | Clay | 2352 | 0.2 | -11 | 414 | 1162861
61-D-2004 | 61 | Driving | Rigid | 11/21/2005 | Asphalt |  | 1040 | Clay | 2356 | -0.1 | -9.5 | 414 | 1162861
61-D-2004 | 61 | Driving | Rigid | 11/21/2005 | Asphalt |  | 1040 | Clay | 2358 | -0.4 | -9.5 | 414 | 1162861
61-D-2004 | 61 | Driving | Rigid | 11/21/2005 | Asphalt |  | 1040 | Clay | 2359 | -0.7 | -9.5 | 414 | 1162861
61-D-2004 | 61 | Driving | Rigid | 11/21/2005 | Asphalt |  | 1040 | Clay | 2384 | 0 | -11 | 414 | 1162861
61-D-2004 | 61 | Driving | Rigid | 11/21/2005 | Asphalt |  | 1040 | Clay | 2361 | 0 | -9.5 | 414 | 1162861
61-P-2004 | 61 | Passing | Rigid | 11/21/2005 | Asphalt |  | 1048 | Clay | 2387 | -0.1 | 9.5 | 414 | 310574
61-P-2004 | 61 | Passing | Rigid | 11/21/2005 | Asphalt |  | 1048 | Clay | 2376 | 0 | 11 | 414 | 310574
61-P-2004 | 61 | Passing | Rigid | 11/21/2005 | Asphalt |  | 1048 | Clay | 2361 | -0.6 | 11 | 414 | 310574
61-P-2004 | 61 | Passing | Rigid | 11/21/2005 | Asphalt |  | 1048 | Clay | 2358 | -0.4 | 11 | 414 | 310574
61-P-2004 | 61 | Passing | Rigid | 11/21/2005 | Asphalt |  | 1048 | Clay | 2358 | 0.1 | 9.5 | 414 | 310574
61-D-2004 | 61 | Driving | Rigid | 02/14/2006 | Asphalt |  | 1605 | Clay | 2351 | -0.1 | -9.5 | 499 | 1422021
61-D-2004 | 61 | Driving | Rigid | 02/14/2006 | Asphalt |  | 1605 | Clay | 2355 | 0.5 | -11 | 499 | 1422021
61-D-2004 | 61 | Driving | Rigid | 02/14/2006 | Asphalt |  | 1605 | Clay | 2384 | 0 | -9.5 | 499 | 1422021
61-D-2004 | 61 | Driving | Rigid | 02/14/2006 | Asphalt |  | 1605 | Clay | 2358 | 0 | -11 | 499 | 1422021
61-D-2004 | 61 | Driving | Rigid | 02/14/2006 | Asphalt |  | 1605 | Clay | 2365 | -0.3 | -11 | 499 | 1422021
61-P-2004 | 61 | Passing | Rigid | 02/14/2006 | Asphalt |  | 1615 | Clay | 2388 | -0.4 | 11 | 499 | 376466
61-P-2004 | 61 | Passing | Rigid | 02/14/2006 | Asphalt |  | 1615 | Clay | 2368 | 0.1 | 9.5 | 499 | 376466
61-P-2004 | 61 | Passing | Rigid | 02/14/2006 | Asphalt |  | 1615 | Clay | 2371 | -0.4 | 11 | 499 | 376466
61-P-2004 | 61 | Passing | Rigid | 02/14/2006 | Asphalt |  | 1615 | Clay | 2389 | 0 | 9.5 | 499 | 376466
61-P-2004 | 61 | Passing | Rigid | 02/14/2006 | Asphalt |  | 1615 | Clay | 2349 | -0.1 | 11 | 499 | 376466
61-P-2004 | 61 | Passing | Rigid | 02/14/2006 | Asphalt |  | 1615 | Clay | 2351 | -0.1 | 9.5 | 499 | 376466
61-P-2004 | 61 | Passing | Rigid | 02/14/2006 | Asphalt |  | 1615 | Clay | 2359 | -0.4 | 11 | 499 | 376466
61-D-2004 | 61 | Driving | Rigid | 04/18/2006 | Asphalt |  | 1325 | Clay | 2352 | 0 | -9.5 | 562 | 1591641
61-D-2004 | 61 | Driving | Rigid | 04/18/2006 | Asphalt |  | 1325 | Clay | 2356 | -0.2 | -9.5 | 562 | 1591641
61-D-2004 | 61 | Driving | Rigid | 04/18/2006 | Asphalt |  | 1325 | Clay | 2373 | -0.1 | -9.5 | 562 | 1591641
61-D-2004 | 61 | Driving | Rigid | 04/18/2006 | Asphalt |  | 1325 | Clay | 2375 | -0.2 | -11 | 562 | 1591641
61-D-2004 | 61 | Driving | Rigid | 04/18/2006 | Asphalt |  | 1325 | Clay | 2387 | -0.6 | -9.5 | 562 | 1591641
61-P-2004 | 61 | Passing | Rigid | 04/18/2006 | Asphalt |  | 1318 | Clay | 2356 | 0.1 | 11 | 562 | 419093
61-D-2004 | 61 | Driving | Rigid | 04/18/2006 | Asphalt |  | 1325 | Clay | 2359 | 0.2 | -11 | 562 | 1591641
61-P-2004 | 61 | Passing | Rigid | 04/18/2006 | Asphalt |  | 1318 | Clay | 2381 | -0.1 | 9.5 | 562 | 419093
61-P-2004 | 61 | Passing | Rigid | 04/18/2006 | Asphalt |  | 1318 | Clay | 2355 | -0.2 | 11 | 562 | 419093
61-P-2004 | 61 | Passing | Rigid | 04/18/2006 | Asphalt |  | 1318 | Clay | 2355 | 0 | 9.5 | 562 | 419093
61-P-2004 | 61 | Passing | Rigid | 04/18/2006 | Asphalt |  | 1318 | Clay | 2360 | 0 | 9.5 | 562 | 419093
61-P-2004 | 61 | Passing | Rigid | 04/18/2006 | Asphalt |  | 1318 | Clay | 2368 | 0.2 | 9.5 | 562 | 419093
61-P-2004 | 61 | Passing | Rigid | 04/18/2006 | Asphalt |  | 1318 | Clay | 2372 | -0.3 | 11 | 562 | 419093
61-D-2004 | 61 | Driving | Rigid | 08/07/2006 | Asphalt |  | 836 | Clay | 2359 | -0.5 | -9.5 | 673 | 1792809
61-D-2004 | 61 | Driving | Rigid | 08/07/2006 | Asphalt |  | 836 | Clay | 2365 | -0.3 | -9.5 | 673 | 1792809
61-D-2004 | 61 | Driving | Rigid | 08/07/2006 | Asphalt |  | 836 | Clay | 2368 | -0.3 | -11 | 673 | 1792809
61-D-2004 | 61 | Driving | Rigid | 08/07/2006 | Asphalt |  | 836 | Clay | 2375 | 0 | -9.5 | 673 | 1792809
61-D-2004 | 61 | Driving | Rigid | 08/07/2006 | Asphalt |  | 836 | Clay | 2381 | 0.1 | -11 | 673 | 1792809
61-P-2004 | 61 | Passing | Rigid | 08/07/2006 | Asphalt |  | 836 | Clay | 2376 | -0.2 | 11 | 673 | 478839
61-D-2004 | 61 | Driving | Rigid | 11/14/2006 | Asphalt |  | 1212 | Clay | 2361 | -0.5 | -11 | 772 | 2079995
61-D-2004 | 61 | Driving | Rigid | 11/14/2006 | Asphalt |  | 1212 | Clay | 2376 | 0 | -9.5 | 772 | 2079995
61-D-2004 | 61 | Driving | Rigid | 11/14/2006 | Asphalt |  | 1212 | Clay | 2387 | -0.7 | -9.5 | 772 | 2079995
61-D-2004 | 61 | Driving | Rigid | 11/14/2006 | Asphalt |  | 1212 | Clay | 2373 | -0.2 | -9.5 | 772 | 2079995
61-P-2004 | 61 | Passing | Rigid | 11/14/2006 | Asphalt |  | 1212 | Clay | 2358 | -0.2 | 11 | 772 | 633354
61-P-2004 | 61 | Passing | Rigid | 11/14/2006 | Asphalt |  | 1212 | Clay | 2365 | -0.2 | 11 | 772 | 633354
61-P-2004 | 61 | Passing | Rigid | 11/14/2006 | Asphalt |  | 1212 | Clay | 2381 | 0.1 | 9.5 | 772 | 633354
61-P-2004 | 61 | Passing | Rigid | 11/14/2006 | Asphalt |  | 1212 | Clay | 2376 | -0.2 | 11 | 772 | 633354
61-P-2004 | 61 | Passing | Rigid | 11/14/2006 | Asphalt |  | 1212 | Clay | 2349 | -0.7 | 9.5 | 772 | 633354
61-P-2004 | 61 | Passing | Rigid | 11/14/2006 | Asphalt |  | 1212 | Clay | 2355 | -0.3 | 11 | 772 | 633354
61-D-2004 | 61 | Driving | Rigid | 02/13/2007 | Asphalt |  | 929 | Clay | 2372 | 0.5 | -11 | 863 | 2369070
61-D-2004 | 61 | Driving | Rigid | 02/13/2007 | Asphalt |  | 929 | Clay | 2384 | -0.2 | -9.5 | 863 | 2369070
61-D-2004 | 61 | Driving | Rigid | 02/13/2007 | Asphalt |  | 929 | Clay | 2388 | 0 | -11 | 863 | 2369070
61-D-2004 | 61 | Driving | Rigid | 02/13/2007 | Asphalt |  | 929 | Clay | 2389 | 0 | -11 | 863 | 2369070
61-P-2004 | 61 | Passing | Rigid | 02/13/2007 | Asphalt |  | 929 | Clay | 2373 | 0.2 | 11 | 863 | 704949
61-P-2004 | 61 | Passing | Rigid | 02/13/2007 | Asphalt |  | 929 | Clay | 2365 | -0.3 | 11 | 863 | 704949
61-D-2004 | 61 | Driving | Rigid | 06/13/2007 | Asphalt |  | 1056 | Clay | 2356 | 0.6 | -11 | 983 | 2727138
61-D-2004 | 61 | Driving | Rigid | 06/13/2007 | Asphalt |  | 1056 | Clay | 2358 | 0.2 | -11 | 983 | 2727138
61-D-2004 | 61 | Driving | Rigid | 06/13/2007 | Asphalt |  | 1056 | Clay | 2375 | 0.2 | -11 | 983 | 2727138
61-D-2004 | 61 | Driving | Rigid | 06/13/2007 | Asphalt |  | 1056 | Clay | 2381 | 0.1 | -11 | 983 | 2727138
61-D-2004 | 61 | Driving | Rigid | 06/13/2007 | Asphalt |  | 1056 | Clay | 2384 | -0.1 | -11 | 983 | 2727138
61-D-2004 | 61 | Driving | Rigid | 06/13/2007 | Asphalt |  | 1056 | Clay | 2368 | 0 | -9.5 | 983 | 2727138
61-D-2004 | 61 | Driving | Rigid | 06/13/2007 | Asphalt |  | 1056 | Clay | 2371 | -0.3 | -9.5 | 983 | 2727138
61-P-2004 | 61 | Passing | Rigid | 06/13/2007 | Asphalt |  | 1048 | Clay | 2384 | -0.6 | 11 | 983 | 786563
61-P-2004 | 61 | Passing | Rigid | 06/13/2007 | Asphalt |  | 1048 | Clay | 2349 | 0 | 11 | 983 | 786563
61-P-2004 | 61 | Passing | Rigid | 06/13/2007 | Asphalt |  | 1048 | Clay | 2355 | -0.3 | 11 | 983 | 786563
61-D-2004 | 61 | Driving | Rigid | 10/17/2007 | Asphalt |  | 1306 | Clay | 2388 | -0.2 | -9.5 | 1109 | 3108036
61-D-2004 | 61 | Driving | Rigid | 10/17/2007 | Asphalt |  | 1306 | Clay | 2371 | -0.1 | -11 | 1109 | 3108036
61-P-2004 | 61 | Passing | Rigid | 10/17/2007 | Asphalt |  | 1306 | Clay | 2368 | 0 | 9.5 | 1109 | 886670
61-P-2004 | 61 | Passing | Rigid | 10/17/2007 | Asphalt |  | 1306 | Clay | 2371 | -0.1 | 11 | 1109 | 886670
61-P-2004 | 61 | Passing | Rigid | 10/17/2007 | Asphalt |  | 1306 | Clay | 2376 | -0.1 | 9.5 | 1109 | 886670
61-P-2004 | 61 | Passing | Rigid | 10/17/2007 | Asphalt |  | 1306 | Clay | 2352 | 0.2 | 11 | 1109 | 886670
61-P-2004 | 61 | Passing | Rigid | 10/17/2007 | Asphalt |  | 1306 | Clay | 2355 | 0.4 | 9.5 | 1109 | 886670
61-D-2004 | 61 | Driving | Rigid | 06/15/2009 | Asphalt |  | 1355 | Clay | 2379 | 0.2 | -10 | 1716 | 3963556
61-D-2004 | 61 | Driving | Rigid | 06/15/2009 | Asphalt |  | 1355 | Clay | 2389 | 0 | -3 | 1716 | 3963556
61-D-2004 | 61 | Driving | Rigid | 06/15/2009 | Asphalt |  | 1346 | Clay | 2349 | -1.1 | -10 | 1716 | 3963556
61-P-2004 | 61 | Passing | Rigid | 06/15/2009 | Asphalt |  | 1346 | Clay | 2371 | 0.1 | 10 | 1716 | 1090599
61-P-2004 | 61 | Passing | Rigid | 06/15/2009 | Asphalt |  | 1346 | Clay | 2371 | 0.5 | 3 | 1716 | 1090599
61-P-2004 | 61 | Passing | Rigid | 06/15/2009 | Asphalt |  | 1346 | Clay | 2351 | 8.1 | 10 | 1716 | 1090599
61-P-2004 | 61 | Passing | Rigid | 06/15/2009 | Asphalt |  | 1346 | Clay | 2359 | 0 | 3 | 1716 | 1090599
61-P-2004 | 61 | Passing | Rigid | 06/15/2009 | Asphalt |  | 1346 | Clay | 2360 | 0 | 3 | 1716 | 1090599
61-D-2004 | 61 | Driving | Rigid | 06/01/2010 | Asphalt |  | 1430 | Clay | 2375 | -0.1 | -10 | 2067 | 4859665
61-D-2004 | 61 | Driving | Rigid | 06/01/2010 | Asphalt |  | 1430 | Clay | 2379 | 0.1 | -10 | 2067 | 4859665
61-P-2004 | 61 | Passing | Rigid | 06/01/2010 | Asphalt |  | 1432 | Clay | 2384 | 0 | 3 | 2067 | 1307482
61-P-2004 | 61 | Passing | Rigid | 06/01/2010 | Asphalt |  | 1428 | Clay | 2371 | 0.6 | 3 | 2067 | 1307482
61-P-2004 | 61 | Passing | Rigid | 06/01/2010 | Asphalt |  | 1427 | Clay | 2359 | -0.3 | 10 | 2067 | 1307482
61-D-2004 | 61 | Driving | Rigid | 10/20/2010 | Asphalt |  | 1030 | Clay | 2379 | -0.2 | -3 | 2208 | 5201825
61-D-2004 | 61 | Driving | Rigid | 10/20/2010 | Asphalt |  | 951 | Clay | 2351 | -0.6 | -3 | 2208 | 5201825
61-D-2004 | 61 | Driving | Rigid | 10/20/2010 | Asphalt |  | 952 | Clay | 2358 | 0.1 | -10 | 2208 | 5201825
61-P-2004 | 61 | Passing | Rigid | 10/20/2010 | Asphalt |  | 952 | Clay | 2355 | 0 | 3 | 2208 | 1400974
61-P-2004 | 61 | Passing | Rigid | 10/20/2010 | Asphalt |  | 952 | Clay | 2358 | 0.2 | 10 | 2208 | 1400974
61-P-2004 | 61 | Passing | Rigid | 04/14/2011 | Asphalt |  |  | Clay | 2351 | -0.6 | 3 | 2384 | 1534665
61-P-2004 | 61 | Passing | Rigid | 04/14/2011 | Asphalt |  |  | Clay | 2389 | 0 | 10 | 2384 | 1534665
61-P-2004 | 61 | Passing | Rigid | 04/14/2011 | Asphalt |  |  | Clay | 2387 | 0 | 10 | 2384 | 1534665
61-P-2004 | 61 | Passing | Rigid | 04/14/2011 | Asphalt |  |  | Clay | 2384 | 0.3 | 10 | 2384 | 1534665
61-D-2004 | 61 | Driving | Rigid | 09/28/2011 | Asphalt |  |  | Clay | 2365 | -0.7 | -10 | 2551 | 5851257
61-D-2004 | 61 | Driving | Rigid | 09/28/2011 | Asphalt |  |  | Clay | 2381 | 0.1 | -3 | 2551 | 5851257
61-D-2004 | 61 | Driving | Rigid | 09/28/2011 | Asphalt |  |  | Clay | 2384 | 0.1 | -10 | 2551 | 5851257
61-D-2004 | 61 | Driving | Rigid | 09/28/2011 | Asphalt |  |  | Clay | 2387 | 0.1 | -10 | 2551 | 5851257
61-P-2004 | 61 | Passing | Rigid | 09/28/2011 | Asphalt |  |  | Clay | 2372 | -0.4 | 3 | 2551 | 1621550
61-P-2004 | 61 | Passing | Rigid | 09/28/2011 | Asphalt |  |  | Clay | 2355 | 0.1 | 10 | 2551 | 1621550
61-P-2004 | 61 | Passing | Rigid | 09/28/2011 | Asphalt |  |  | Clay | 2359 | -0.7 | 3 | 2551 | 1621550
61-P-2004 | 61 | Passing | Rigid | 09/28/2011 | Asphalt |  |  | Clay | 2365 | -0.3 | 10 | 2551 | 1621550
61-P-2004 | 61 | Passing | Rigid | 09/28/2011 | Asphalt |  |  | Clay | 2384 | 0.4 | 10 | 2551 | 1621550
61-P-2004 | 61 | Passing | Rigid | 09/28/2011 | Asphalt |  |  | Clay | 2373 | 0.9 | 10 | 2551 | 1621550
61-D-2004 | 61 | Driving | Rigid | 06/07/2012 | Asphalt |  | 1059 | Clay | 2355 | -0.7 | -10 | 2804 | 6531987
61-D-2004 | 61 | Driving | Rigid | 06/07/2012 | Asphalt |  | 1102 | Clay | 2359 | 0.2 | -3 | 2804 | 6531987
61-D-2004 | 61 | Driving | Rigid | 06/07/2012 | Asphalt |  | 1111 | Clay | 2372 | 1.8 | -10 | 2804 | 6531987
61-D-2004 | 61 | Driving | Rigid | 05/10/2013 | Asphalt |  | 956 | Clay | 2365 | 0.2 | -3 | 3141 | 7615833
61-D-2004 | 61 | Driving | Rigid | 05/10/2013 | Asphalt |  | 949 | Clay | 2349 | -22.2 | -3 | 3141 | 7615833
61-D-2004 | 61 | Driving | Rigid | 05/10/2013 | Asphalt |  | 955 | Clay | 2360 | 0.7 | -10 | 3141 | 7615833
61-D-2004 | 61 | Driving | Rigid | 05/10/2013 | Asphalt |  | 1000 | Clay | 2379 | 0.9 | -10 | 3141 | 7615833
61-D-2004 | 61 | Driving | Rigid | 05/10/2013 | Asphalt |  | 959 | Clay | 2373 | 0.6 | -10 | 3141 | 7615833
61-P-2004 | 61 | Passing | Rigid | 05/10/2013 | Asphalt |  | 950 | Clay | 2349 | 0.7 | 10 | 3141 | 2043156
61-P-2004 | 61 | Passing | Rigid | 05/10/2013 | Asphalt |  | 1001 | Clay | 2379 | 1.7 | 10 | 3141 | 2043156
61-P-2004 | 61 | Passing | Rigid | 05/10/2013 | Asphalt |  | 958 | Clay | 2371 | 0.3 | 3 | 3141 | 2043156
61-P-2004 | 61 | Passing | Rigid | 05/10/2013 | Asphalt |  | 959 | Clay | 2372 | 0 | 10 | 3141 | 2043156
61-D-2004 | 61 | Driving | Rigid | 07/22/2005 | Asphalt |  | 1420 | Clay | 2355 | 0.4 | -11 | 292 | 755589
61-D-2004 | 61 | Driving | Rigid | 07/22/2005 | Asphalt |  | 1420 | Clay | 2365 | 0 | -11 | 292 | 755589
61-D-2004 | 61 | Driving | Rigid | 07/22/2005 | Asphalt |  | 1420 | Clay | 2387 | 0.1 | -11 | 292 | 755589
61-D-2004 | 61 | Driving | Rigid | 07/22/2005 | Asphalt |  | 1420 | Clay | 2352 | 0.1 | -9.5 | 292 | 755589
61-P-2004 | 61 | Passing | Rigid | 07/22/2005 | Asphalt |  | 1420 | Clay | 2355 | 0.1 | 9.5 | 292 | 195037
61-P-2004 | 61 | Passing | Rigid | 07/22/2005 | Asphalt |  | 1420 | Clay | 2358 | 0.2 | 9.5 | 292 | 195037
61-P-2004 | 61 | Passing | Rigid | 07/22/2005 | Asphalt |  | 1420 | Clay | 2365 | 0.4 | 9.5 | 292 | 195037
61-P-2004 | 61 | Passing | Rigid | 07/22/2005 | Asphalt |  | 1420 | Clay | 2376 | 0.4 | 9.5 | 292 | 195037
61-P-2004 | 61 | Passing | Rigid | 07/22/2005 | Asphalt |  | 1420 | Clay | 2379 | 0.1 | 9.5 | 292 | 195037
61-P-2004 | 61 | Passing | Rigid | 07/22/2005 | Asphalt |  | 1420 | Clay | 2365 | 0.1 | 11 | 292 | 195037
61-D-2004 | 61 | Driving | Rigid | 11/21/2005 | Asphalt |  | 1040 | Clay | 2389 | -0.1 | -11 | 414 | 1162861
61-D-2004 | 61 | Driving | Rigid | 11/21/2005 | Asphalt |  | 1040 | Clay | 2351 | -0.1 | -9.5 | 414 | 1162861
61-D-2004 | 61 | Driving | Rigid | 11/21/2005 | Asphalt |  | 1040 | Clay | 2355 | 0.1 | -11 | 414 | 1162861
61-D-2004 | 61 | Driving | Rigid | 11/21/2005 | Asphalt |  | 1040 | Clay | 2376 | -0.5 | -11 | 414 | 1162861
61-D-2004 | 61 | Driving | Rigid | 11/21/2005 | Asphalt |  | 1040 | Clay | 2379 | -0.4 | -11 | 414 | 1162861
61-D-2004 | 61 | Driving | Rigid | 11/21/2005 | Asphalt |  | 1040 | Clay | 2381 | -0.6 | -9.5 | 414 | 1162861
61-P-2004 | 61 | Passing | Rigid | 11/21/2005 | Asphalt |  | 1048 | Clay | 2387 | -0.4 | 11 | 414 | 310574
61-P-2004 | 61 | Passing | Rigid | 11/21/2005 | Asphalt |  | 1048 | Clay | 2368 | 0.2 | 9.5 | 414 | 310574
61-P-2004 | 61 | Passing | Rigid | 11/21/2005 | Asphalt |  | 1048 | Clay | 2376 | 0.2 | 9.5 | 414 | 310574
61-P-2004 | 61 | Passing | Rigid | 11/21/2005 | Asphalt |  | 1048 | Clay | 2379 | 0 | 11 | 414 | 310574
61-P-2004 | 61 | Passing | Rigid | 11/21/2005 | Asphalt |  | 1048 | Clay | 2360 | -0.3 | 9.5 | 414 | 310574
61-P-2004 | 61 | Passing | Rigid | 11/21/2005 | Asphalt |  | 1048 | Clay | 2389 | -0.4 | 11 | 414 | 310574
61-P-2004 | 61 | Passing | Rigid | 11/21/2005 | Asphalt |  | 1048 | Clay | 2349 | -0.2 | 11 | 414 | 310574
61-D-2004 | 61 | Driving | Rigid | 02/14/2006 | Asphalt |  | 1605 | Clay | 2355 | 0.1 | -9.5 | 499 | 1422021
61-D-2004 | 61 | Driving | Rigid | 02/14/2006 | Asphalt |  | 1605 | Clay | 2376 | -0.1 | -9.5 | 499 | 1422021
61-D-2004 | 61 | Driving | Rigid | 02/14/2006 | Asphalt |  | 1605 | Clay | 2373 | -0.1 | -9.5 | 499 | 1422021
61-D-2004 | 61 | Driving | Rigid | 02/14/2006 | Asphalt |  | 1605 | Clay | 2375 | 0.1 | -11 | 499 | 1422021
61-P-2004 | 61 | Passing | Rigid | 02/14/2006 | Asphalt |  | 1615 | Clay | 2387 | -0.4 | 11 | 499 | 376466
61-P-2004 | 61 | Passing | Rigid | 02/14/2006 | Asphalt |  | 1615 | Clay | 2368 | -0.4 | 11 | 499 | 376466
61-P-2004 | 61 | Passing | Rigid | 02/14/2006 | Asphalt |  | 1615 | Clay | 2373 | -0.1 | 9.5 | 499 | 376466
61-P-2004 | 61 | Passing | Rigid | 02/14/2006 | Asphalt |  | 1615 | Clay | 2355 | -0.3 | 11 | 499 | 376466
61-P-2004 | 61 | Passing | Rigid | 02/14/2006 | Asphalt |  | 1615 | Clay | 2358 | 0 | 9.5 | 499 | 376466
61-D-2004 | 61 | Driving | Rigid | 04/18/2006 | Asphalt |  | 1325 | Clay | 2371 | -0.3 | -11 | 562 | 1591641
61-D-2004 | 61 | Driving | Rigid | 04/18/2006 | Asphalt |  | 1325 | Clay | 2384 | 0 | -11 | 562 | 1591641
61-D-2004 | 61 | Driving | Rigid | 04/18/2006 | Asphalt |  | 1325 | Clay | 2384 | -0.3 | -9.5 | 562 | 1591641
61-D-2004 | 61 | Driving | Rigid | 04/18/2006 | Asphalt |  | 1325 | Clay | 2387 | -0.2 | -11 | 562 | 1591641
61-D-2004 | 61 | Driving | Rigid | 04/18/2006 | Asphalt |  | 1325 | Clay | 2388 | -0.2 | -11 | 562 | 1591641
61-D-2004 | 61 | Driving | Rigid | 04/18/2006 | Asphalt |  | 1325 | Clay | 2389 | -0.3 | -11 | 562 | 1591641
61-P-2004 | 61 | Passing | Rigid | 11/14/2006 | Asphalt |  | 1212 | Clay | 2351 | 0.3 | 11 | 772 | 633354
61-D-2004 | 61 | Driving | Rigid | 02/13/2007 | Asphalt |  | 929 | Clay | 2368 | -0.1 | -9.5 | 863 | 2369070
61-D-2004 | 61 | Driving | Rigid | 02/13/2007 | Asphalt |  | 929 | Clay | 2372 | 0.3 | -9.5 | 863 | 2369070
61-D-2004 | 61 | Driving | Rigid | 02/13/2007 | Asphalt |  | 929 | Clay | 2375 | 0.1 | -11 | 863 | 2369070
61-D-2004 | 61 | Driving | Rigid | 02/13/2007 | Asphalt |  | 929 | Clay | 2376 | -0.1 | -9.5 | 863 | 2369070
61-D-2004 | 61 | Driving | Rigid | 02/13/2007 | Asphalt |  | 929 | Clay | 2379 | -0.1 | -9.5 | 863 | 2369070
61-D-2004 | 61 | Driving | Rigid | 02/13/2007 | Asphalt |  | 929 | Clay | 2351 | -0.3 | -11 | 863 | 2369070
61-D-2004 | 61 | Driving | Rigid | 02/13/2007 | Asphalt |  | 929 | Clay | 2356 | 0.6 | -11 | 863 | 2369070
61-P-2004 | 61 | Passing | Rigid | 02/13/2007 | Asphalt |  | 929 | Clay | 2379 | 0.2 | 11 | 863 | 704949
61-P-2004 | 61 | Passing | Rigid | 02/13/2007 | Asphalt |  | 929 | Clay | 2361 | -0.4 | 11 | 863 | 704949
61-P-2004 | 61 | Passing | Rigid | 02/13/2007 | Asphalt |  | 929 | Clay | 2381 | -0.2 | 11 | 863 | 704949
61-P-2004 | 61 | Passing | Rigid | 02/13/2007 | Asphalt |  | 929 | Clay | 2389 | 0.1 | 9.5 | 863 | 704949
61-P-2004 | 61 | Passing | Rigid | 02/13/2007 | Asphalt |  | 929 | Clay | 2349 | 0 | 11 | 863 | 704949
61-P-2004 | 61 | Passing | Rigid | 02/13/2007 | Asphalt |  | 929 | Clay | 2351 | 0.3 | 11 | 863 | 704949
61-P-2004 | 61 | Passing | Rigid | 02/13/2007 | Asphalt |  | 929 | Clay | 2351 | 0 | 9.5 | 863 | 704949
61-P-2004 | 61 | Passing | Rigid | 02/13/2007 | Asphalt |  | 929 | Clay | 2352 | -0.6 | 11 | 863 | 704949
61-P-2004 | 61 | Passing | Rigid | 02/13/2007 | Asphalt |  | 929 | Clay | 2352 | -1.2 | 9.5 | 863 | 704949
61-D-2004 | 61 | Driving | Rigid | 06/13/2007 | Asphalt |  | 1056 | Clay | 2375 | 0.3 | -9.5 | 983 | 2727138
61-D-2004 | 61 | Driving | Rigid | 06/13/2007 | Asphalt |  | 1056 | Clay | 2389 | 0.2 | -11 | 983 | 2727138
61-D-2004 | 61 | Driving | Rigid | 06/13/2007 | Asphalt |  | 1056 | Clay | 2351 | 0.1 | -9.5 | 983 | 2727138
61-D-2004 | 61 | Driving | Rigid | 06/13/2007 | Asphalt |  | 1056 | Clay | 2365 | -0.4 | -11 | 983 | 2727138
61-D-2004 | 61 | Driving | Rigid | 06/13/2007 | Asphalt |  | 1056 | Clay | 2372 | 0.8 | -11 | 983 | 2727138
61-P-2004 | 61 | Passing | Rigid | 06/13/2007 | Asphalt |  | 1048 | Clay | 2375 | 0.3 | 9.5 | 983 | 786563
61-P-2004 | 61 | Passing | Rigid | 06/13/2007 | Asphalt |  | 1048 | Clay | 2384 | 0.2 | 9.5 | 983 | 786563
61-P-2004 | 61 | Passing | Rigid | 06/13/2007 | Asphalt |  | 1048 | Clay | 2349 | -0.5 | 9.5 | 983 | 786563
61-P-2004 | 61 | Passing | Rigid | 06/13/2007 | Asphalt |  | 1048 | Clay | 2351 | 0.3 | 9.5 | 983 | 786563
61-P-2004 | 61 | Passing | Rigid | 06/13/2007 | Asphalt |  | 1048 | Clay | 2355 | 0.2 | 9.5 | 983 | 786563
61-P-2004 | 61 | Passing | Rigid | 06/13/2007 | Asphalt |  | 1048 | Clay | 2358 | 0.2 | 9.5 | 983 | 786563
61-P-2004 | 61 | Passing | Rigid | 06/13/2007 | Asphalt |  | 1048 | Clay | 2365 | -0.1 | 11 | 983 | 786563
61-D-2004 | 61 | Driving | Rigid | 10/17/2007 | Asphalt |  | 1306 | Clay | 2376 | -0.6 | -11 | 1109 | 3108036
61-D-2004 | 61 | Driving | Rigid | 10/17/2007 | Asphalt |  | 1306 | Clay | 2349 | 0.6 | -9.5 | 1109 | 3108036
61-D-2004 | 61 | Driving | Rigid | 10/17/2007 | Asphalt |  | 1306 | Clay | 2359 | 0.2 | -11 | 1109 | 3108036
61-D-2004 | 61 | Driving | Rigid | 10/17/2007 | Asphalt |  | 1306 | Clay | 2371 | 0 | -9.5 | 1109 | 3108036
61-D-2004 | 61 | Driving | Rigid | 10/17/2007 | Asphalt |  | 1306 | Clay | 2373 | -0.3 | -11 | 1109 | 3108036
61-D-2004 | 61 | Driving | Rigid | 10/17/2007 | Asphalt |  | 1306 | Clay | 2387 | -0.7 | -9.5 | 1109 | 3108036
61-P-2004 | 61 | Passing | Rigid | 10/17/2007 | Asphalt |  | 1306 | Clay | 2359 | -0.2 | 11 | 1109 | 886670
61-P-2004 | 61 | Passing | Rigid | 10/17/2007 | Asphalt |  | 1306 | Clay | 2359 | 0 | 9.5 | 1109 | 886670
61-P-2004 | 61 | Passing | Rigid | 10/17/2007 | Asphalt |  | 1306 | Clay | 2371 | 0.3 | 9.5 | 1109 | 886670
61-P-2004 | 61 | Passing | Rigid | 10/17/2007 | Asphalt |  | 1306 | Clay | 2373 | 0.5 | 9.5 | 1109 | 886670
61-P-2004 | 61 | Passing | Rigid | 10/17/2007 | Asphalt |  | 1306 | Clay | 2376 | -0.2 | 11 | 1109 | 886670
61-P-2004 | 61 | Passing | Rigid | 10/17/2007 | Asphalt |  | 1306 | Clay | 2358 | 0.2 | 9.5 | 1109 | 886670
61-D-2004 | 61 | Driving | Rigid | 06/15/2009 | Asphalt |  | 1346 | Clay | 2355 | -0.4 | -3 | 1716 | 3963556
61-D-2004 | 61 | Driving | Rigid | 06/15/2009 | Asphalt |  | 1346 | Clay | 2358 | 0.1 | -3 | 1716 | 3963556
61-P-2004 | 61 | Passing | Rigid | 06/15/2009 | Asphalt |  | 1355 | Clay | 2384 | 0.1 | 3 | 1716 | 1090599
61-P-2004 | 61 | Passing | Rigid | 06/15/2009 | Asphalt |  | 1355 | Clay | 2373 | 0.1 | 3 | 1716 | 1090599
61-P-2004 | 61 | Passing | Rigid | 06/15/2009 | Asphalt |  | 1355 | Clay | 2379 | 0.4 | 10 | 1716 | 1090599
61-D-2004 | 61 | Driving | Rigid | 06/01/2010 | Asphalt |  | 1431 | Clay | 2381 | -0.2 | -10 | 2067 | 4859665
61-D-2004 | 61 | Driving | Rigid | 06/01/2010 | Asphalt |  | 1431 | Clay | 2381 | 0 | -3 | 2067 | 4859665
61-D-2004 | 61 | Driving | Rigid | 06/01/2010 | Asphalt |  | 1432 | Clay | 2384 | -0.2 | -3 | 2067 | 4859665
61-D-2004 | 61 | Driving | Rigid | 06/01/2010 | Asphalt |  | 1424 | Clay | 2349 | -0.9 | -10 | 2067 | 4859665
61-D-2004 | 61 | Driving | Rigid | 06/01/2010 | Asphalt |  | 1429 | Clay | 2372 | 0.1 | -3 | 2067 | 4859665
61-D-2004 | 61 | Driving | Rigid | 06/01/2010 | Asphalt |  | 1429 | Clay | 2373 | 0.1 | -10 | 2067 | 4859665
61-D-2004 | 61 | Driving | Rigid | 06/01/2010 | Asphalt |  | 1426 | Clay | 2359 | 0.2 | -3 | 2067 | 4859665
61-D-2004 | 61 | Driving | Rigid | 10/20/2010 | Asphalt |  | 954 | Clay | 2365 | 0.3 | -10 | 2208 | 5201825
61-D-2004 | 61 | Driving | Rigid | 10/20/2010 | Asphalt |  | 1029 | Clay | 2375 | 0.1 | -10 | 2208 | 5201825
61-P-2004 | 61 | Passing | Rigid | 10/20/2010 | Asphalt |  | 951 | Clay | 2351 | -0.2 | 10 | 2208 | 1400974
61-P-2004 | 61 | Passing | Rigid | 10/20/2010 | Asphalt |  | 1028 | Clay | 2365 | -0.2 | 3 | 2208 | 1400974
61-P-2004 | 61 | Passing | Rigid | 10/20/2010 | Asphalt |  | 1033 | Clay | 2389 | -0.6 | 3 | 2208 | 1400974
61-P-2004 | 61 | Passing | Rigid | 10/20/2010 | Asphalt |  | 1030 | Clay | 2379 | 0 | 3 | 2208 | 1400974
61-P-2004 | 61 | Passing | Rigid | 10/20/2010 | Asphalt |  | 1030 | Clay | 2379 | 0.6 | 10 | 2208 | 1400974
61-D-2004 | 61 | Driving | Rigid | 04/14/2011 | Asphalt |  |  | Clay | 2387 | 0.2 | -3 | 2384 | 5680283
61-D-2004 | 61 | Driving | Rigid | 04/14/2011 | Asphalt |  |  | Clay | 2372 | 0 | -3 | 2384 | 5680283
61-P-2004 | 61 | Passing | Rigid | 04/14/2011 | Asphalt |  |  | Clay | 2355 | 0.2 | 10 | 2384 | 1534665
61-P-2004 | 61 | Passing | Rigid | 04/14/2011 | Asphalt |  |  | Clay | 2373 | 0.4 | 3 | 2384 | 1534665
61-P-2004 | 61 | Passing | Rigid | 11/21/2005 | Asphalt |  | 1048 | Clay | 2365 | 0 | 11 | 414 | 310574
61-P-2004 | 61 | Passing | Rigid | 11/21/2005 | Asphalt |  | 1048 | Clay | 2384 | -0.8 | 11 | 414 | 310574
61-P-2004 | 61 | Passing | Rigid | 11/21/2005 | Asphalt |  | 1048 | Clay | 2379 | 0.1 | 9.5 | 414 | 310574
61-P-2004 | 61 | Passing | Rigid | 11/21/2005 | Asphalt |  | 1048 | Clay | 2388 | -0.4 | 11 | 414 | 310574
61-P-2004 | 61 | Passing | Rigid | 11/21/2005 | Asphalt |  | 1048 | Clay | 2388 | -0.1 | 9.5 | 414 | 310574
61-P-2004 | 61 | Passing | Rigid | 11/21/2005 | Asphalt |  | 1048 | Clay | 2359 | -0.2 | 9.5 | 414 | 310574
61-P-2004 | 61 | Passing | Rigid | 11/21/2005 | Asphalt |  | 1048 | Clay | 2351 | 0.1 | 11 | 414 | 310574
61-P-2004 | 61 | Passing | Rigid | 11/21/2005 | Asphalt |  | 1048 | Clay | 2351 | 0 | 9.5 | 414 | 310574
61-D-2004 | 61 | Driving | Rigid | 02/14/2006 | Asphalt |  | 1605 | Clay | 2352 | 0.3 | -9.5 | 499 | 1422021
61-D-2004 | 61 | Driving | Rigid | 02/14/2006 | Asphalt |  | 1605 | Clay | 2388 | -0.1 | -9.5 | 499 | 1422021
61-D-2004 | 61 | Driving | Rigid | 02/14/2006 | Asphalt |  | 1605 | Clay | 2379 | 0.1 | -9.5 | 499 | 1422021
61-D-2004 | 61 | Driving | Rigid | 02/14/2006 | Asphalt |  | 1605 | Clay | 2381 | 0.1 | -11 | 499 | 1422021
61-D-2004 | 61 | Driving | Rigid | 02/14/2006 | Asphalt |  | 1605 | Clay | 2356 | 0 | -9.5 | 499 | 1422021
61-D-2004 | 61 | Driving | Rigid | 02/14/2006 | Asphalt |  | 1605 | Clay | 2361 | -0.2 | -11 | 499 | 1422021
61-D-2004 | 61 | Driving | Rigid | 02/14/2006 | Asphalt |  | 1605 | Clay | 2361 | 0.1 | -9.5 | 499 | 1422021
61-D-2004 | 61 | Driving | Rigid | 02/14/2006 | Asphalt |  | 1605 | Clay | 2372 | 0.2 | -9.5 | 499 | 1422021
61-P-2004 | 61 | Passing | Rigid | 02/14/2006 | Asphalt |  | 1615 | Clay | 2388 | -0.1 | 9.5 | 499 | 376466
61-P-2004 | 61 | Passing | Rigid | 02/14/2006 | Asphalt |  | 1615 | Clay | 2351 | 0.2 | 11 | 499 | 376466
61-P-2004 | 61 | Passing | Rigid | 02/14/2006 | Asphalt |  | 1615 | Clay | 2355 | 0.3 | 9.5 | 499 | 376466
61-P-2004 | 61 | Passing | Rigid | 02/14/2006 | Asphalt |  | 1615 | Clay | 2358 | -0.4 | 11 | 499 | 376466
61-P-2004 | 61 | Passing | Rigid | 02/14/2006 | Asphalt |  | 1615 | Clay | 2365 | 0.3 | 9.5 | 499 | 376466
61-P-2004 | 61 | Passing | Rigid | 02/14/2006 | Asphalt |  | 1615 | Clay | 2376 | -0.2 | 11 | 499 | 376466
61-P-2004 | 61 | Passing | Rigid | 02/14/2006 | Asphalt |  | 1615 | Clay | 2379 | 0.2 | 9.5 | 499 | 376466
61-D-2004 | 61 | Driving | Rigid | 04/18/2006 | Asphalt |  | 1325 | Clay | 2368 | -0.1 | -11 | 562 | 1591641
61-D-2004 | 61 | Driving | Rigid | 04/18/2006 | Asphalt |  | 1325 | Clay | 2349 | 0.6 | -11 | 562 | 1591641
61-D-2004 | 61 | Driving | Rigid | 04/18/2006 | Asphalt |  | 1325 | Clay | 2389 | -0.3 | -9.5 | 562 | 1591641
61-D-2004 | 61 | Driving | Rigid | 04/18/2006 | Asphalt |  | 1325 | Clay | 2351 | 0.1 | -9.5 | 562 | 1591641
61-D-2004 | 61 | Driving | Rigid | 04/18/2006 | Asphalt |  | 1325 | Clay | 2358 | -0.1 | -11 | 562 | 1591641
61-D-2004 | 61 | Driving | Rigid | 04/18/2006 | Asphalt |  | 1325 | Clay | 2376 | -0.1 | -9.5 | 562 | 1591641
61-D-2004 | 61 | Driving | Rigid | 04/18/2006 | Asphalt |  | 1325 | Clay | 2381 | 0.1 | -11 | 562 | 1591641
61-P-2004 | 61 | Passing | Rigid | 04/18/2006 | Asphalt |  | 1318 | Clay | 2376 | 0.2 | 9.5 | 562 | 419093
61-P-2004 | 61 | Passing | Rigid | 04/18/2006 | Asphalt |  | 1318 | Clay | 2387 | -0.5 | 11 | 562 | 419093
61-P-2004 | 61 | Passing | Rigid | 04/18/2006 | Asphalt |  | 1318 | Clay | 2388 | 0 | 9.5 | 562 | 419093
61-P-2004 | 61 | Passing | Rigid | 04/18/2006 | Asphalt |  | 1318 | Clay | 2388 | -0.4 | 11 | 562 | 419093
61-P-2004 | 61 | Passing | Rigid | 04/18/2006 | Asphalt |  | 1318 | Clay | 2365 | 0.2 | 9.5 | 562 | 419093
61-D-2004 | 61 | Driving | Rigid | 08/07/2006 | Asphalt |  | 836 | Clay | 2349 | 0.5 | -9.5 | 673 | 1792809
61-D-2004 | 61 | Driving | Rigid | 08/07/2006 | Asphalt |  | 836 | Clay | 2360 | -0.3 | -9.5 | 673 | 1792809
61-D-2004 | 61 | Driving | Rigid | 08/07/2006 | Asphalt |  | 836 | Clay | 2388 | 0 | -9.5 | 673 | 1792809
61-D-2004 | 61 | Driving | Rigid | 08/07/2006 | Asphalt |  | 836 | Clay | 2384 | -0.4 | -9.5 | 673 | 1792809
61-D-2004 | 61 | Driving | Rigid | 08/07/2006 | Asphalt |  | 836 | Clay | 2387 | -0.7 | -11 | 673 | 1792809
61-P-2004 | 61 | Passing | Rigid | 08/07/2006 | Asphalt |  | 836 | Clay | 2352 | -0.3 | 11 | 673 | 478839
61-P-2004 | 61 | Passing | Rigid | 08/07/2006 | Asphalt |  | 836 | Clay | 2356 | 0 | 11 | 673 | 478839
61-P-2004 | 61 | Passing | Rigid | 08/07/2006 | Asphalt |  | 836 | Clay | 2359 | -0.3 | 9.5 | 673 | 478839
61-P-2004 | 61 | Passing | Rigid | 08/07/2006 | Asphalt |  | 836 | Clay | 2360 | -0.4 | 11 | 673 | 478839
61-P-2004 | 61 | Passing | Rigid | 08/07/2006 | Asphalt |  | 836 | Clay | 2373 | -0.3 | 9.5 | 673 | 478839
61-P-2004 | 61 | Passing | Rigid | 08/07/2006 | Asphalt |  | 836 | Clay | 2361 | -0.2 | 9.5 | 673 | 478839
61-P-2004 | 61 | Passing | Rigid | 08/07/2006 | Asphalt |  | 836 | Clay | 2365 | -0.4 | 11 | 673 | 478839
61-P-2004 | 61 | Passing | Rigid | 08/07/2006 | Asphalt |  | 836 | Clay | 2365 | 0.1 | 9.5 | 673 | 478839
61-P-2004 | 61 | Passing | Rigid | 08/07/2006 | Asphalt |  | 836 | Clay | 2368 | -0.5 | 11 | 673 | 478839
61-P-2004 | 61 | Passing | Rigid | 08/07/2006 | Asphalt |  | 836 | Clay | 2375 | -0.8 | 11 | 673 | 478839
61-P-2004 | 61 | Passing | Rigid | 08/07/2006 | Asphalt |  | 836 | Clay | 2375 | -0.3 | 9.5 | 673 | 478839
61-P-2004 | 61 | Passing | Rigid | 08/07/2006 | Asphalt |  | 836 | Clay | 2379 | 0.2 | 11 | 673 | 478839
61-P-2004 | 61 | Passing | Rigid | 08/07/2006 | Asphalt |  | 836 | Clay | 2384 | -0.9 | 11 | 673 | 478839
61-D-2004 | 61 | Driving | Rigid | 11/14/2006 | Asphalt |  | 1212 | Clay | 2389 | 0 | -11 | 772 | 2079995
61-D-2004 | 61 | Driving | Rigid | 11/14/2006 | Asphalt |  | 1212 | Clay | 2389 | -0.4 | -9.5 | 772 | 2079995
61-D-2004 | 61 | Driving | Rigid | 11/14/2006 | Asphalt |  | 1212 | Clay | 2365 | -0.4 | -11 | 772 | 2079995
61-D-2004 | 61 | Driving | Rigid | 11/14/2006 | Asphalt |  | 1212 | Clay | 2379 | -0.2 | -9.5 | 772 | 2079995
61-D-2004 | 61 | Driving | Rigid | 11/14/2006 | Asphalt |  | 1212 | Clay | 2381 | 0.1 | -11 | 772 | 2079995
61-D-2004 | 61 | Driving | Rigid | 11/14/2006 | Asphalt |  | 1212 | Clay | 2376 | -0.4 | -11 | 772 | 2079995
61-P-2004 | 61 | Passing | Rigid | 11/14/2006 | Asphalt |  | 1212 | Clay | 2359 | -0.6 | 11 | 772 | 633354
61-P-2004 | 61 | Passing | Rigid | 11/14/2006 | Asphalt |  | 1212 | Clay | 2360 | -0.4 | 9.5 | 772 | 633354
61-P-2004 | 61 | Passing | Rigid | 11/14/2006 | Asphalt |  | 1212 | Clay | 2389 | -0.6 | 11 | 772 | 633354
61-P-2004 | 61 | Passing | Rigid | 11/14/2006 | Asphalt |  | 1212 | Clay | 2387 | -0.4 | 11 | 772 | 633354
61-P-2004 | 61 | Passing | Rigid | 11/14/2006 | Asphalt |  | 1212 | Clay | 2372 | -0.7 | 11 | 772 | 633354
61-P-2004 | 61 | Passing | Rigid | 10/17/2007 | Asphalt |  | 1306 | Clay | 2373 | 0.5 | 11 | 1109 | 886670
61-P-2004 | 61 | Passing | Rigid | 10/17/2007 | Asphalt |  | 1306 | Clay | 2352 | -0.3 | 9.5 | 1109 | 886670
61-P-2004 | 61 | Passing | Rigid | 10/17/2007 | Asphalt |  | 1306 | Clay | 2388 | -0.1 | 11 | 1109 | 886670
61-D-2004 | 61 | Driving | Rigid | 06/15/2009 | Asphalt |  | 1355 | Clay | 2375 | -0.1 | -10 | 1716 | 3963556
61-D-2004 | 61 | Driving | Rigid | 06/15/2009 | Asphalt |  | 1346 | Clay | 2360 | -0.2 | -10 | 1716 | 3963556
61-D-2004 | 61 | Driving | Rigid | 06/15/2009 | Asphalt |  | 1346 | Clay | 2359 | -0.5 | -3 | 1716 | 3963556
61-D-2004 | 61 | Driving | Rigid | 06/15/2009 | Asphalt |  | 1346 | Clay | 2355 | 0.1 | -10 | 1716 | 3963556
61-P-2004 | 61 | Passing | Rigid | 06/15/2009 | Asphalt |  | 1355 | Clay | 2387 | -0.6 | 3 | 1716 | 1090599
61-P-2004 | 61 | Passing | Rigid | 06/15/2009 | Asphalt |  | 1355 | Clay | 2381 | 0.2 | 10 | 1716 | 1090599
61-P-2004 | 61 | Passing | Rigid | 06/15/2009 | Asphalt |  | 1346 | Clay | 2359 | 0 | 10 | 1716 | 1090599
61-D-2004 | 61 | Driving | Rigid | 06/01/2010 | Asphalt |  | 1428 | Clay | 2371 | 0 | -3 | 2067 | 4859665
61-D-2004 | 61 | Driving | Rigid | 06/01/2010 | Asphalt |  | 1425 | Clay | 2355 | -0.1 | -3 | 2067 | 4859665
61-P-2004 | 61 | Passing | Rigid | 06/01/2010 | Asphalt |  | 1430 | Clay | 2373 | 0.1 | 3 | 2067 | 1307482
61-P-2004 | 61 | Passing | Rigid | 06/01/2010 | Asphalt |  | 1432 | Clay | 2387 | 0 | 10 | 2067 | 1307482
61-P-2004 | 61 | Passing | Rigid | 06/01/2010 | Asphalt |  | 1433 | Clay | 2389 | 0 | 10 | 2067 | 1307482
61-P-2004 | 61 | Passing | Rigid | 06/01/2010 | Asphalt |  | 1425 | Clay | 2351 | 0 | 10 | 2067 | 1307482
61-P-2004 | 61 | Passing | Rigid | 06/01/2010 | Asphalt |  | 1427 | Clay | 2360 | 0.2 | 3 | 2067 | 1307482
61-D-2004 | 61 | Driving | Rigid | 10/20/2010 | Asphalt |  | 953 | Clay | 2359 | -0.3 | -10 | 2208 | 5201825
61-D-2004 | 61 | Driving | Rigid | 10/20/2010 | Asphalt |  | 1032 | Clay | 2389 | 0.4 | -10 | 2208 | 5201825
61-D-2004 | 61 | Driving | Rigid | 10/20/2010 | Asphalt |  | 951 | Clay | 2355 | -0.3 | -3 | 2208 | 5201825
61-P-2004 | 61 | Passing | Rigid | 10/20/2010 | Asphalt |  | 1029 | Clay | 2372 | -0.4 | 3 | 2208 | 1400974
61-P-2004 | 61 | Passing | Rigid | 10/20/2010 | Asphalt |  | 950 | Clay | 2349 | -0.6 | 3 | 2208 | 1400974
61-P-2004 | 61 | Passing | Rigid | 10/20/2010 | Asphalt |  | 1032 | Clay | 2384 | -0.4 | 3 | 2208 | 1400974
61-D-2004 | 61 | Driving | Rigid | 04/14/2011 | Asphalt |  |  | Clay | 2384 | 0.4 | -10 | 2384 | 5680283
61-D-2004 | 61 | Driving | Rigid | 04/14/2011 | Asphalt |  |  | Clay | 2379 | 0.4 | -10 | 2384 | 5680283
61-P-2004 | 61 | Passing | Rigid | 04/14/2011 | Asphalt |  |  | Clay | 2375 | -0.3 | 10 | 2384 | 1534665
61-P-2004 | 61 | Passing | Rigid | 04/14/2011 | Asphalt |  |  | Clay | 2349 | -0.3 | 3 | 2384 | 1534665
61-D-2004 | 61 | Driving | Rigid | 09/28/2011 | Asphalt |  |  | Clay | 2387 | 0.4 | -3 | 2551 | 5851257
61-D-2004 | 61 | Driving | Rigid | 09/28/2011 | Asphalt |  |  | Clay | 2351 | -0.5 | -3 | 2551 | 5851257
61-P-2004 | 61 | Passing | Rigid | 09/28/2011 | Asphalt |  |  | Clay | 2381 | -0.3 | 3 | 2551 | 1621550
61-D-2004 | 61 | Driving | Rigid | 06/07/2012 | Asphalt |  | 1102 | Clay | 2359 | 0 | -10 | 2804 | 6531987
61-D-2004 | 61 | Driving | Rigid | 06/07/2012 | Asphalt |  | 1058 | Clay | 2351 | 0.4 | -10 | 2804 | 6531987
61-P-2004 | 61 | Passing | Rigid | 06/07/2012 | Asphalt |  | 1113 | Clay | 2373 | 0.1 | 3 | 2804 | 1782237
61-P-2004 | 61 | Passing | Rigid | 06/07/2012 | Asphalt |  | 1105 | Clay | 2365 | -0.1 | 3 | 2804 | 1782237
61-P-2004 | 61 | Passing | Rigid | 06/07/2012 | Asphalt |  | 1111 | Clay | 2371 | -0.4 | 10 | 2804 | 1782237
61-P-2004 | 61 | Passing | Rigid | 06/07/2012 | Asphalt |  | 1104 | Clay | 2360 | 1 | 10 | 2804 | 1782237
61-P-2004 | 61 | Passing | Rigid | 06/07/2012 | Asphalt |  | 1105 | Clay | 2365 | 0 | 10 | 2804 | 1782237
61-D-2004 | 61 | Driving | Rigid | 05/10/2013 | Asphalt |  | 1001 | Clay | 2381 | -22.3 | -3 | 3141 | 7615833
61-D-2004 | 61 | Driving | Rigid | 05/10/2013 | Asphalt |  | 957 | Clay | 2371 | -0.8 | -10 | 3141 | 7615833
61-D-2004 | 61 | Driving | Rigid | 05/10/2013 | Asphalt |  | 954 | Clay | 2358 | 0.5 | -3 | 3141 | 7615833
61-P-2004 | 61 | Passing | Rigid | 05/10/2013 | Asphalt |  | 951 | Clay | 2351 | 0.8 | 10 | 3141 | 2043156
61-P-2004 | 61 | Passing | Rigid | 05/10/2013 | Asphalt |  | 954 | Clay | 2358 | -0.1 | 3 | 3141 | 2043156
61-P-2004 | 61 | Passing | Rigid | 05/10/2013 | Asphalt |  | 956 | Clay | 2360 | 0.5 | 3 | 3141 | 2043156
61-P-2004 | 61 | Passing | Rigid | 05/10/2013 | Asphalt |  | 956 | Clay | 2360 | 1 | 10 | 3141 | 2043156
61-P-2004 | 61 | Passing | Rigid | 05/10/2013 | Asphalt |  | 957 | Clay | 2365 | -0.2 | 3 | 3141 | 2043156
61-P-2004 | 61 | Passing | Rigid | 05/10/2013 | Asphalt |  | 959 | Clay | 2373 | 0.3 | 3 | 3141 | 2043156
61-P-2004 | 61 | Passing | Rigid | 05/10/2013 | Asphalt |  | 950 | Clay | 2349 | -0.3 | 3 | 3141 | 2043156
61-D-2004 | 61 | Driving | Rigid | 07/22/2005 | Asphalt |  | 1420 | Clay | 2349 | 0.6 | -9.5 | 292 | 755589
61-D-2004 | 61 | Driving | Rigid | 07/22/2005 | Asphalt |  | 1420 | Clay | 2356 | -0.1 | -9.5 | 292 | 755589
61-D-2004 | 61 | Driving | Rigid | 07/22/2005 | Asphalt |  | 1420 | Clay | 2359 | -0.4 | -9.5 | 292 | 755589
61-D-2004 | 61 | Driving | Rigid | 07/22/2005 | Asphalt |  | 1420 | Clay | 2375 | 0.2 | -9.5 | 292 | 755589
61-D-2004 | 61 | Driving | Rigid | 07/22/2005 | Asphalt |  | 1420 | Clay | 2387 | -0.4 | -9.5 | 292 | 755589
61-D-2004 | 61 | Driving | Rigid | 07/22/2005 | Asphalt |  | 1420 | Clay | 2376 | -0.3 | -11 | 292 | 755589
61-P-2004 | 61 | Passing | Rigid | 07/22/2005 | Asphalt |  | 1420 | Clay | 2375 | 0 | 11 | 292 | 195037
61-P-2004 | 61 | Passing | Rigid | 07/22/2005 | Asphalt |  | 1420 | Clay | 2381 | -0.2 | 11 | 292 | 195037
61-P-2004 | 61 | Passing | Rigid | 07/22/2005 | Asphalt |  | 1420 | Clay | 2387 | -0.5 | 11 | 292 | 195037
61-P-2004 | 61 | Passing | Rigid | 07/22/2005 | Asphalt |  | 1420 | Clay | 2389 | -0.5 | 11 | 292 | 195037
61-P-2004 | 61 | Passing | Rigid | 07/22/2005 | Asphalt |  | 1420 | Clay | 2359 | 0.1 | 9.5 | 292 | 195037
61-D-2004 | 61 | Driving | Rigid | 11/21/2005 | Asphalt |  | 1040 | Clay | 2372 | 0.2 | -11 | 414 | 1162861
61-D-2004 | 61 | Driving | Rigid | 11/21/2005 | Asphalt |  | 1040 | Clay | 2352 | 0.2 | -9.5 | 414 | 1162861
61-D-2004 | 61 | Driving | Rigid | 11/21/2005 | Asphalt |  | 1040 | Clay | 2360 | 0 | -11 | 414 | 1162861
61-D-2004 | 61 | Driving | Rigid | 11/21/2005 | Asphalt |  | 1040 | Clay | 2375 | -0.3 | -11 | 414 | 1162861
61-D-2004 | 61 | Driving | Rigid | 11/21/2005 | Asphalt |  | 1040 | Clay | 2384 | -0.1 | -9.5 | 414 | 1162861
61-D-2004 | 61 | Driving | Rigid | 11/21/2005 | Asphalt |  | 1040 | Clay | 2365 | -0.4 | -9.5 | 414 | 1162861
61-D-2004 | 61 | Driving | Rigid | 04/18/2006 | Asphalt |  | 1325 | Clay | 2371 | -0.6 | -9.5 | 562 | 1591641
61-D-2004 | 61 | Driving | Rigid | 04/18/2006 | Asphalt |  | 1325 | Clay | 2351 | -0.3 | -11 | 562 | 1591641
61-D-2004 | 61 | Driving | Rigid | 04/18/2006 | Asphalt |  | 1325 | Clay | 2358 | -0.5 | -9.5 | 562 | 1591641
61-D-2004 | 61 | Driving | Rigid | 04/18/2006 | Asphalt |  | 1325 | Clay | 2373 | -0.4 | -11 | 562 | 1591641
61-P-2004 | 61 | Passing | Rigid | 04/18/2006 | Asphalt |  | 1318 | Clay | 2387 | -0.1 | 9.5 | 562 | 419093
61-P-2004 | 61 | Passing | Rigid | 04/18/2006 | Asphalt |  | 1318 | Clay | 2358 | -0.2 | 11 | 562 | 419093
61-P-2004 | 61 | Passing | Rigid | 04/18/2006 | Asphalt |  | 1318 | Clay | 2360 | -0.1 | 11 | 562 | 419093
61-P-2004 | 61 | Passing | Rigid | 04/18/2006 | Asphalt |  | 1318 | Clay | 2368 | -0.5 | 11 | 562 | 419093
61-P-2004 | 61 | Passing | Rigid | 04/18/2006 | Asphalt |  | 1318 | Clay | 2373 | 0.2 | 11 | 562 | 419093
61-D-2004 | 61 | Driving | Rigid | 08/07/2006 | Asphalt |  | 836 | Clay | 2355 | 0.1 | -11 | 673 | 1792809
61-D-2004 | 61 | Driving | Rigid | 08/07/2006 | Asphalt |  | 836 | Clay | 2381 | -0.5 | -9.5 | 673 | 1792809
61-D-2004 | 61 | Driving | Rigid | 08/07/2006 | Asphalt |  | 836 | Clay | 2384 | -0.3 | -11 | 673 | 1792809
61-D-2004 | 61 | Driving | Rigid | 08/07/2006 | Asphalt |  | 836 | Clay | 2356 | 0.4 | -11 | 673 | 1792809
61-D-2004 | 61 | Driving | Rigid | 08/07/2006 | Asphalt |  | 836 | Clay | 2389 | -0.4 | -9.5 | 673 | 1792809
61-D-2004 | 61 | Driving | Rigid | 08/07/2006 | Asphalt |  | 836 | Clay | 2349 | 0.6 | -11 | 673 | 1792809
61-D-2004 | 61 | Driving | Rigid | 08/07/2006 | Asphalt |  | 836 | Clay | 2360 | 0 | -11 | 673 | 1792809
61-P-2004 | 61 | Passing | Rigid | 08/07/2006 | Asphalt |  | 836 | Clay | 2351 | 0 | 9.5 | 673 | 478839
61-P-2004 | 61 | Passing | Rigid | 08/07/2006 | Asphalt |  | 836 | Clay | 2371 | -0.8 | 11 | 673 | 478839
61-D-2004 | 61 | Driving | Rigid | 11/14/2006 | Asphalt |  | 1212 | Clay | 2356 | 0.4 | -11 | 772 | 2079995
61-D-2004 | 61 | Driving | Rigid | 11/14/2006 | Asphalt |  | 1212 | Clay | 2356 | -0.1 | -9.5 | 772 | 2079995
61-D-2004 | 61 | Driving | Rigid | 11/14/2006 | Asphalt |  | 1212 | Clay | 2359 | 0.2 | -11 | 772 | 2079995
61-D-2004 | 61 | Driving | Rigid | 11/14/2006 | Asphalt |  | 1212 | Clay | 2359 | -0.4 | -9.5 | 772 | 2079995
61-D-2004 | 61 | Driving | Rigid | 11/14/2006 | Asphalt |  | 1212 | Clay | 2381 | -0.6 | -9.5 | 772 | 2079995
61-D-2004 | 61 | Driving | Rigid | 11/14/2006 | Asphalt |  | 1212 | Clay | 2387 | -0.2 | -11 | 772 | 2079995
61-D-2004 | 61 | Driving | Rigid | 11/14/2006 | Asphalt |  | 1212 | Clay | 2349 | 0.4 | -11 | 772 | 2079995
61-D-2004 | 61 | Driving | Rigid | 11/14/2006 | Asphalt |  | 1212 | Clay | 2375 | 0.1 | -9.5 | 772 | 2079995
61-P-2004 | 61 | Passing | Rigid | 11/14/2006 | Asphalt |  | 1212 | Clay | 2359 | -0.2 | 9.5 | 772 | 633354
61-P-2004 | 61 | Passing | Rigid | 11/14/2006 | Asphalt |  | 1212 | Clay | 2376 | 0.2 | 9.5 | 772 | 633354
61-P-2004 | 61 | Passing | Rigid | 11/14/2006 | Asphalt |  | 1212 | Clay | 2371 | -0.4 | 11 | 772 | 633354
61-P-2004 | 61 | Passing | Rigid | 11/14/2006 | Asphalt |  | 1212 | Clay | 2375 | 0.3 | 9.5 | 772 | 633354
61-P-2004 | 61 | Passing | Rigid | 11/14/2006 | Asphalt |  | 1212 | Clay | 2379 | 0.3 | 11 | 772 | 633354
61-P-2004 | 61 | Passing | Rigid | 11/14/2006 | Asphalt |  | 1212 | Clay | 2351 | 0 | 9.5 | 772 | 633354
61-P-2004 | 61 | Passing | Rigid | 11/14/2006 | Asphalt |  | 1212 | Clay | 2352 | 0.2 | 11 | 772 | 633354
61-D-2004 | 61 | Driving | Rigid | 02/13/2007 | Asphalt |  | 929 | Clay | 2361 | -0.4 | -11 | 863 | 2369070
61-D-2004 | 61 | Driving | Rigid | 02/13/2007 | Asphalt |  | 929 | Clay | 2365 | -0.4 | -9.5 | 863 | 2369070
61-D-2004 | 61 | Driving | Rigid | 02/13/2007 | Asphalt |  | 929 | Clay | 2373 | -0.2 | -9.5 | 863 | 2369070
61-D-2004 | 61 | Driving | Rigid | 02/13/2007 | Asphalt |  | 929 | Clay | 2376 | -0.6 | -11 | 863 | 2369070
61-D-2004 | 61 | Driving | Rigid | 02/13/2007 | Asphalt |  | 929 | Clay | 2381 | -0.6 | -9.5 | 863 | 2369070
61-D-2004 | 61 | Driving | Rigid | 02/13/2007 | Asphalt |  | 929 | Clay | 2352 | -0.1 | -11 | 863 | 2369070
61-D-2004 | 61 | Driving | Rigid | 02/13/2007 | Asphalt |  | 929 | Clay | 2356 | -0.3 | -9.5 | 863 | 2369070
61-P-2004 | 61 | Passing | Rigid | 02/13/2007 | Asphalt |  | 929 | Clay | 2358 | -0.3 | 11 | 863 | 704949
61-P-2004 | 61 | Passing | Rigid | 02/13/2007 | Asphalt |  | 929 | Clay | 2359 | 0 | 9.5 | 863 | 704949
61-P-2004 | 61 | Passing | Rigid | 02/13/2007 | Asphalt |  | 929 | Clay | 2360 | -0.3 | 9.5 | 863 | 704949
61-P-2004 | 61 | Passing | Rigid | 02/13/2007 | Asphalt |  | 929 | Clay | 2361 | -0.1 | 9.5 | 863 | 704949
61-P-2004 | 61 | Passing | Rigid | 02/13/2007 | Asphalt |  | 929 | Clay | 2388 | -0.4 | 11 | 863 | 704949
61-P-2004 | 61 | Passing | Rigid | 02/13/2007 | Asphalt |  | 929 | Clay | 2388 | 0.4 | 9.5 | 863 | 704949
61-D-2004 | 61 | Driving | Rigid | 06/13/2007 | Asphalt |  | 1056 | Clay | 2359 | -0.4 | -9.5 | 983 | 2727138
61-D-2004 | 61 | Driving | Rigid | 06/13/2007 | Asphalt |  | 1056 | Clay | 2360 | -0.2 | -11 | 983 | 2727138
61-D-2004 | 61 | Driving | Rigid | 06/13/2007 | Asphalt |  | 1056 | Clay | 2360 | 0.1 | -9.5 | 983 | 2727138
61-D-2004 | 61 | Driving | Rigid | 06/13/2007 | Asphalt |  | 1056 | Clay | 2349 | 0.6 | -11 | 983 | 2727138
61-D-2004 | 61 | Driving | Rigid | 06/13/2007 | Asphalt |  | 1056 | Clay | 2368 | -0.1 | -11 | 983 | 2727138
61-D-2004 | 61 | Driving | Rigid | 06/13/2007 | Asphalt |  | 1056 | Clay | 2373 | -0.4 | -11 | 983 | 2727138
61-P-2004 | 61 | Passing | Rigid | 06/13/2007 | Asphalt |  | 1048 | Clay | 2368 | 0 | 9.5 | 983 | 786563
61-P-2004 | 61 | Passing | Rigid | 06/13/2007 | Asphalt |  | 1048 | Clay | 2371 | 0 | 11 | 983 | 786563
61-P-2004 | 61 | Passing | Rigid | 06/13/2007 | Asphalt |  | 1048 | Clay | 2371 | 0.3 | 9.5 | 983 | 786563
61-P-2004 | 61 | Passing | Rigid | 06/13/2007 | Asphalt |  | 1048 | Clay | 2351 | 0.4 | 11 | 983 | 786563
61-P-2004 | 61 | Passing | Rigid | 06/13/2007 | Asphalt |  | 1048 | Clay | 2360 | 0.3 | 11 | 983 | 786563
61-D-2004 | 61 | Driving | Rigid | 10/17/2007 | Asphalt |  | 1306 | Clay | 2355 | 0.6 | -11 | 1109 | 3108036
61-D-2004 | 61 | Driving | Rigid | 10/17/2007 | Asphalt |  | 1306 | Clay | 2355 | -0.2 | -9.5 | 1109 | 3108036
61-D-2004 | 61 | Driving | Rigid | 10/17/2007 | Asphalt |  | 1306 | Clay | 2365 | -0.3 | -9.5 | 1109 | 3108036
61-D-2004 | 61 | Driving | Rigid | 10/17/2007 | Asphalt |  | 1306 | Clay | 2389 | -0.7 | -9.5 | 1109 | 3108036
61-D-2004 | 61 | Driving | Rigid | 10/17/2007 | Asphalt |  | 1306 | Clay | 2372 | 0.7 | -11 | 1109 | 3108036
61-D-2004 | 61 | Driving | Rigid | 10/17/2007 | Asphalt |  | 1306 | Clay | 2387 | 0.1 | -11 | 1109 | 3108036
61-P-2004 | 61 | Passing | Rigid | 10/17/2007 | Asphalt |  | 1306 | Clay | 2361 | -0.6 | 11 | 1109 | 886670
61-D-2004 | 61 | Driving | Rigid | 10/20/2010 | Asphalt |  | 1029 | Clay | 2373 | 0 | -3 | 2208 | 5201825
61-D-2004 | 61 | Driving | Rigid | 10/20/2010 | Asphalt |  | 1030 | Clay | 2375 | 0.2 | -3 | 2208 | 5201825
61-D-2004 | 61 | Driving | Rigid | 10/20/2010 | Asphalt |  | 953 | Clay | 2359 | 0 | -3 | 2208 | 5201825
61-P-2004 | 61 | Passing | Rigid | 10/20/2010 | Asphalt |  | 1029 | Clay | 2372 | -0.3 | 10 | 2208 | 1400974
61-P-2004 | 61 | Passing | Rigid | 10/20/2010 | Asphalt |  | 952 | Clay | 2355 | 0.1 | 10 | 2208 | 1400974
61-P-2004 | 61 | Passing | Rigid | 10/20/2010 | Asphalt |  | 952 | Clay | 2358 | -0.3 | 3 | 2208 | 1400974
61-P-2004 | 61 | Passing | Rigid | 10/20/2010 | Asphalt |  | 1032 | Clay | 2384 | 0.2 | 10 | 2208 | 1400974
61-D-2004 | 61 | Driving | Rigid | 04/14/2011 | Asphalt |  |  | Clay | 2360 | -0.3 | -10 | 2384 | 5680283
61-D-2004 | 61 | Driving | Rigid | 04/14/2011 | Asphalt |  |  | Clay | 2384 | -0.6 | -3 | 2384 | 5680283
61-D-2004 | 61 | Driving | Rigid | 04/14/2011 | Asphalt |  |  | Clay | 2381 | -0.4 | -10 | 2384 | 5680283
61-D-2004 | 61 | Driving | Rigid | 04/14/2011 | Asphalt |  |  | Clay | 2375 | 0 | -10 | 2384 | 5680283
61-D-2004 | 61 | Driving | Rigid | 04/14/2011 | Asphalt |  |  | Clay | 2372 | 0.6 | -10 | 2384 | 5680283
61-D-2004 | 61 | Driving | Rigid | 04/14/2011 | Asphalt |  |  | Clay | 2365 | -0.3 | -3 | 2384 | 5680283
61-D-2004 | 61 | Driving | Rigid | 04/14/2011 | Asphalt |  |  | Clay | 2365 | -0.8 | -10 | 2384 | 5680283
61-P-2004 | 61 | Passing | Rigid | 04/14/2011 | Asphalt |  |  | Clay | 2358 | -0.3 | 3 | 2384 | 1534665
61-P-2004 | 61 | Passing | Rigid | 04/14/2011 | Asphalt |  |  | Clay | 2365 | -0.1 | 3 | 2384 | 1534665
61-P-2004 | 61 | Passing | Rigid | 04/14/2011 | Asphalt |  |  | Clay | 2387 | -0.6 | 3 | 2384 | 1534665
61-P-2004 | 61 | Passing | Rigid | 04/14/2011 | Asphalt |  |  | Clay | 2384 | -0.5 | 3 | 2384 | 1534665
61-P-2004 | 61 | Passing | Rigid | 04/14/2011 | Asphalt |  |  | Clay | 2381 | -0.2 | 10 | 2384 | 1534665
61-D-2004 | 61 | Driving | Rigid | 09/28/2011 | Asphalt |  |  | Clay | 2373 | 0.3 | -3 | 2551 | 5851257
61-D-2004 | 61 | Driving | Rigid | 09/28/2011 | Asphalt |  |  | Clay | 2379 | 0.4 | -10 | 2551 | 5851257
61-D-2004 | 61 | Driving | Rigid | 09/28/2011 | Asphalt |  |  | Clay | 2355 | -0.2 | -10 | 2551 | 5851257
61-P-2004 | 61 | Passing | Rigid | 09/28/2011 | Asphalt |  |  | Clay | 2360 | 0.5 | 10 | 2551 | 1621550
61-P-2004 | 61 | Passing | Rigid | 09/28/2011 | Asphalt |  |  | Clay | 2389 | 0.2 | 10 | 2551 | 1621550
61-P-2004 | 61 | Passing | Rigid | 09/28/2011 | Asphalt |  |  | Clay | 2372 | -0.5 | 10 | 2551 | 1621550
61-P-2004 | 61 | Passing | Rigid | 09/28/2011 | Asphalt |  |  | Clay | 2379 | -0.2 | 3 | 2551 | 1621550
61-P-2004 | 61 | Passing | Rigid | 09/28/2011 | Asphalt |  |  | Clay | 2375 | 0 | 10 | 2551 | 1621550
61-P-2004 | 61 | Passing | Rigid | 09/28/2011 | Asphalt |  |  | Clay | 2373 | 0.4 | 3 | 2551 | 1621550
61-D-2004 | 61 | Driving | Rigid | 06/07/2012 | Asphalt |  | 1112 | Clay | 2373 | 0.5 | -10 | 2804 | 6531987
61-D-2004 | 61 | Driving | Rigid | 06/07/2012 | Asphalt |  | 1101 | Clay | 2358 | 1 | -10 | 2804 | 6531987
61-D-2004 | 61 | Driving | Rigid | 06/07/2012 | Asphalt |  | 1103 | Clay | 2360 | 0.1 | -3 | 2804 | 6531987
61-P-2004 | 61 | Passing | Rigid | 06/07/2012 | Asphalt |  | 1112 | Clay | 2372 | -0.5 | 3 | 2804 | 1782237
61-D-2004 | 61 | Driving | Rigid | 05/10/2013 | Asphalt |  | 1001 | Clay | 2381 | -0.2 | -10 | 3141 | 7615833
61-D-2004 | 61 | Driving | Rigid | 05/10/2013 | Asphalt |  | 957 | Clay | 2371 | 0.3 | -3 | 3141 | 7615833
61-D-2004 | 61 | Driving | Rigid | 05/10/2013 | Asphalt |  | 953 | Clay | 2358 | 0.6 | -10 | 3141 | 7615833
61-D-2004 | 61 | Driving | Rigid | 07/22/2005 | Asphalt |  | 1420 | Clay | 2368 | -0.2 | -11 | 292 | 755589
61-D-2004 | 61 | Driving | Rigid | 07/22/2005 | Asphalt |  | 1420 | Clay | 2384 | 0 | -11 | 292 | 755589
61-D-2004 | 61 | Driving | Rigid | 07/22/2005 | Asphalt |  | 1420 | Clay | 2351 | 0 | -9.5 | 292 | 755589
61-D-2004 | 61 | Driving | Rigid | 07/22/2005 | Asphalt |  | 1420 | Clay | 2379 | -0.2 | -9.5 | 292 | 755589
61-D-2004 | 61 | Driving | Rigid | 07/22/2005 | Asphalt |  | 1420 | Clay | 2351 | -0.2 | -11 | 292 | 755589
61-P-2004 | 61 | Passing | Rigid | 07/22/2005 | Asphalt |  | 1420 | Clay | 2352 | -0.1 | 9.5 | 292 | 195037
61-P-2004 | 61 | Passing | Rigid | 07/22/2005 | Asphalt |  | 1420 | Clay | 2371 | 0 | 9.5 | 292 | 195037
61-P-2004 | 61 | Passing | Rigid | 07/22/2005 | Asphalt |  | 1420 | Clay | 2384 | -0.2 | 9.5 | 292 | 195037
61-P-2004 | 61 | Passing | Rigid | 07/22/2005 | Asphalt |  | 1420 | Clay | 2388 | 0 | 9.5 | 292 | 195037
61-P-2004 | 61 | Passing | Rigid | 07/22/2005 | Asphalt |  | 1420 | Clay | 2351 | 0.7 | 11 | 292 | 195037
61-D-2004 | 61 | Driving | Rigid | 11/21/2005 | Asphalt |  | 1040 | Clay | 2355 | 0 | -9.5 | 414 | 1162861
61-D-2004 | 61 | Driving | Rigid | 11/21/2005 | Asphalt |  | 1040 | Clay | 2360 | -0.2 | -9.5 | 414 | 1162861
61-D-2004 | 61 | Driving | Rigid | 11/21/2005 | Asphalt |  | 1040 | Clay | 2381 | -0.1 | -11 | 414 | 1162861
61-D-2004 | 61 | Driving | Rigid | 11/21/2005 | Asphalt |  | 1040 | Clay | 2387 | -0.4 | -9.5 | 414 | 1162861
61-P-2004 | 61 | Passing | Rigid | 11/21/2005 | Asphalt |  | 1048 | Clay | 2375 | -0.3 | 9.5 | 414 | 310574
61-P-2004 | 61 | Passing | Rigid | 11/21/2005 | Asphalt |  | 1048 | Clay | 2355 | 0.1 | 9.5 | 414 | 310574
61-P-2004 | 61 | Passing | Rigid | 11/21/2005 | Asphalt |  | 1048 | Clay | 2356 | 0.3 | 9.5 | 414 | 310574
61-P-2004 | 61 | Passing | Rigid | 11/21/2005 | Asphalt |  | 1048 | Clay | 2359 | -0.7 | 11 | 414 | 310574
61-D-2004 | 61 | Driving | Rigid | 02/14/2006 | Asphalt |  | 1605 | Clay | 2368 | -0.2 | -11 | 499 | 1422021
61-P-2004 | 61 | Passing | Rigid | 02/14/2006 | Asphalt |  | 1615 | Clay | 2361 | -0.6 | 11 | 499 | 376466
61-P-2004 | 61 | Passing | Rigid | 02/14/2006 | Asphalt |  | 1615 | Clay | 2360 | -0.3 | 9.5 | 499 | 376466
61-P-2004 | 61 | Passing | Rigid | 02/14/2006 | Asphalt |  | 1615 | Clay | 2352 | -0.7 | 9.5 | 499 | 376466
61-P-2004 | 61 | Passing | Rigid | 02/14/2006 | Asphalt |  | 1615 | Clay | 2361 | -0.2 | 9.5 | 499 | 376466
61-P-2004 | 61 | Passing | Rigid | 02/14/2006 | Asphalt |  | 1615 | Clay | 2365 | -0.2 | 11 | 499 | 376466
61-P-2004 | 61 | Passing | Rigid | 02/14/2006 | Asphalt |  | 1615 | Clay | 2375 | -0.1 | 11 | 499 | 376466
61-P-2004 | 61 | Passing | Rigid | 02/14/2006 | Asphalt |  | 1615 | Clay | 2376 | 0 | 9.5 | 499 | 376466
61-P-2004 | 61 | Passing | Rigid | 02/14/2006 | Asphalt |  | 1615 | Clay | 2381 | -0.2 | 11 | 499 | 376466
61-D-2004 | 61 | Driving | Rigid | 04/18/2006 | Asphalt |  | 1325 | Clay | 2365 | -0.3 | -11 | 562 | 1591641
61-D-2004 | 61 | Driving | Rigid | 04/18/2006 | Asphalt |  | 1325 | Clay | 2365 | -0.3 | -9.5 | 562 | 1591641
61-D-2004 | 61 | Driving | Rigid | 11/14/2006 | Asphalt |  | 1212 | Clay | 2373 | -0.3 | -11 | 772 | 2079995
61-D-2004 | 61 | Driving | Rigid | 11/14/2006 | Asphalt |  | 1212 | Clay | 2355 | 0.1 | -11 | 772 | 2079995
61-D-2004 | 61 | Driving | Rigid | 11/14/2006 | Asphalt |  | 1212 | Clay | 2355 | -0.1 | -9.5 | 772 | 2079995
61-D-2004 | 61 | Driving | Rigid | 11/14/2006 | Asphalt |  | 1212 | Clay | 2351 | 0.2 | -9.5 | 772 | 2079995
61-D-2004 | 61 | Driving | Rigid | 11/14/2006 | Asphalt |  | 1212 | Clay | 2375 | 0.2 | -11 | 772 | 2079995
61-P-2004 | 61 | Passing | Rigid | 11/14/2006 | Asphalt |  | 1212 | Clay | 2389 | 0.1 | 9.5 | 772 | 633354
61-P-2004 | 61 | Passing | Rigid | 11/14/2006 | Asphalt |  | 1212 | Clay | 2361 | -0.1 | 9.5 | 772 | 633354
61-P-2004 | 61 | Passing | Rigid | 11/14/2006 | Asphalt |  | 1212 | Clay | 2381 | -0.1 | 11 | 772 | 633354
61-P-2004 | 61 | Passing | Rigid | 11/14/2006 | Asphalt |  | 1212 | Clay | 2373 | 0 | 11 | 772 | 633354
61-P-2004 | 61 | Passing | Rigid | 11/14/2006 | Asphalt |  | 1212 | Clay | 2349 | 0 | 11 | 772 | 633354
61-D-2004 | 61 | Driving | Rigid | 02/13/2007 | Asphalt |  | 929 | Clay | 2359 | 0.2 | -11 | 863 | 2369070
61-D-2004 | 61 | Driving | Rigid | 02/13/2007 | Asphalt |  | 929 | Clay | 2349 | 0.6 | -11 | 863 | 2369070
61-D-2004 | 61 | Driving | Rigid | 02/13/2007 | Asphalt |  | 929 | Clay | 2365 | -0.5 | -11 | 863 | 2369070
61-D-2004 | 61 | Driving | Rigid | 02/13/2007 | Asphalt |  | 929 | Clay | 2358 | 0 | -11 | 863 | 2369070
61-P-2004 | 61 | Passing | Rigid | 02/13/2007 | Asphalt |  | 929 | Clay | 2358 | 0.2 | 9.5 | 863 | 704949
61-P-2004 | 61 | Passing | Rigid | 02/13/2007 | Asphalt |  | 929 | Clay | 2387 | -0.4 | 11 | 863 | 704949
61-P-2004 | 61 | Passing | Rigid | 02/13/2007 | Asphalt |  | 929 | Clay | 2371 | -0.5 | 11 | 863 | 704949
61-D-2004 | 61 | Driving | Rigid | 06/13/2007 | Asphalt |  | 1056 | Clay | 2387 | -0.5 | -9.5 | 983 | 2727138
61-D-2004 | 61 | Driving | Rigid | 06/13/2007 | Asphalt |  | 1056 | Clay | 2351 | -0.1 | -11 | 983 | 2727138
61-D-2004 | 61 | Driving | Rigid | 06/13/2007 | Asphalt |  | 1056 | Clay | 2355 | 0 | -9.5 | 983 | 2727138
61-D-2004 | 61 | Driving | Rigid | 06/13/2007 | Asphalt |  | 1056 | Clay | 2361 | -0.2 | -11 | 983 | 2727138
61-D-2004 | 61 | Driving | Rigid | 06/13/2007 | Asphalt |  | 1056 | Clay | 2372 | 0.6 | -9.5 | 983 | 2727138
61-P-2004 | 61 | Passing | Rigid | 06/13/2007 | Asphalt |  | 1048 | Clay | 2379 | 0.3 | 9.5 | 983 | 786563
61-P-2004 | 61 | Passing | Rigid | 06/13/2007 | Asphalt |  | 1048 | Clay | 2352 | -0.4 | 9.5 | 983 | 786563
61-P-2004 | 61 | Passing | Rigid | 06/13/2007 | Asphalt |  | 1048 | Clay | 2356 | 0.2 | 11 | 983 | 786563
61-P-2004 | 61 | Passing | Rigid | 06/13/2007 | Asphalt |  | 1048 | Clay | 2365 | 0.5 | 9.5 | 983 | 786563
61-D-2004 | 61 | Driving | Rigid | 10/17/2007 | Asphalt |  | 1306 | Clay | 2352 | -0.5 | -9.5 | 1109 | 3108036
61-D-2004 | 61 | Driving | Rigid | 10/17/2007 | Asphalt |  | 1306 | Clay | 2358 | 0.2 | -11 | 1109 | 3108036
61-D-2004 | 61 | Driving | Rigid | 10/17/2007 | Asphalt |  | 1306 | Clay | 2358 | -0.2 | -9.5 | 1109 | 3108036
61-D-2004 | 61 | Driving | Rigid | 10/17/2007 | Asphalt |  | 1306 | Clay | 2365 | -0.6 | -11 | 1109 | 3108036
61-D-2004 | 61 | Driving | Rigid | 10/17/2007 | Asphalt |  | 1306 | Clay | 2368 | -0.1 | -9.5 | 1109 | 3108036
61-D-2004 | 61 | Driving | Rigid | 10/17/2007 | Asphalt |  | 1306 | Clay | 2384 | -0.2 | -11 | 1109 | 3108036
61-P-2004 | 61 | Passing | Rigid | 10/17/2007 | Asphalt |  | 1306 | Clay | 2360 | 0.2 | 11 | 1109 | 886670
61-P-2004 | 61 | Passing | Rigid | 10/17/2007 | Asphalt |  | 1306 | Clay | 2365 | 0.1 | 9.5 | 1109 | 886670
61-P-2004 | 61 | Passing | Rigid | 10/17/2007 | Asphalt |  | 1306 | Clay | 2372 | 0.2 | 9.5 | 1109 | 886670
61-P-2004 | 61 | Passing | Rigid | 10/17/2007 | Asphalt |  | 1306 | Clay | 2379 | 0.2 | 9.5 | 1109 | 886670
61-P-2004 | 61 | Passing | Rigid | 10/17/2007 | Asphalt |  | 1306 | Clay | 2356 | -0.1 | 11 | 1109 | 886670
61-P-2004 | 61 | Passing | Rigid | 10/17/2007 | Asphalt |  | 1306 | Clay | 2388 | 0.5 | 9.5 | 1109 | 886670
61-D-2004 | 61 | Driving | Rigid | 06/15/2009 | Asphalt |  | 1355 | Clay | 2379 | -0.4 | -3 | 1716 | 3963556
61-D-2004 | 61 | Driving | Rigid | 06/15/2009 | Asphalt |  | 1355 | Clay | 2375 | 0.2 | -3 | 1716 | 3963556
61-D-2004 | 61 | Driving | Rigid | 06/15/2009 | Asphalt |  | 1355 | Clay | 2373 | 0.2 | -3 | 1716 | 3963556
61-D-2004 | 61 | Driving | Rigid | 06/15/2009 | Asphalt |  | 1355 | Clay | 2373 | 0 | -10 | 1716 | 3963556
61-D-2004 | 61 | Driving | Rigid | 06/15/2009 | Asphalt |  | 1346 | Clay | 2349 | -0.8 | -3 | 1716 | 3963556
61-D-2004 | 61 | Driving | Rigid | 06/15/2009 | Asphalt |  | 1346 | Clay | 2365 | -0.8 | -10 | 1716 | 3963556
61-P-2004 | 61 | Passing | Rigid | 06/15/2009 | Asphalt |  | 1355 | Clay | 2379 | 0.7 | 3 | 1716 | 1090599
61-P-2004 | 61 | Passing | Rigid | 06/15/2009 | Asphalt |  | 1346 | Clay | 2358 | 0 | 10 | 1716 | 1090599
61-D-2004 | 61 | Driving | Rigid | 06/01/2010 | Asphalt |  | 1431 | Clay | 2379 | -0.1 | -3 | 2067 | 4859665
61-D-2004 | 61 | Driving | Rigid | 06/01/2010 | Asphalt |  | 1432 | Clay | 2384 | 0 | -10 | 2067 | 4859665
61-D-2004 | 61 | Driving | Rigid | 06/01/2010 | Asphalt |  | 1432 | Clay | 2387 | 0 | -3 | 2067 | 4859665
61-D-2004 | 61 | Driving | Rigid | 06/01/2010 | Asphalt |  | 1428 | Clay | 2365 | 0 | -3 | 2067 | 4859665
61-D-2004 | 61 | Driving | Rigid | 06/01/2010 | Asphalt |  | 1428 | Clay | 2371 | 1 | -10 | 2067 | 4859665
61-D-2004 | 61 | Driving | Rigid | 06/01/2010 | Asphalt |  | 1429 | Clay | 2372 | 0.2 | -10 | 2067 | 4859665
61-D-2004 | 61 | Driving | Rigid | 06/01/2010 | Asphalt |  | 1425 | Clay | 2351 | -0.2 | -3 | 2067 | 4859665
61-D-2004 | 61 | Driving | Rigid | 06/01/2010 | Asphalt |  | 1426 | Clay | 2359 | 0 | -10 | 2067 | 4859665
61-D-2004 | 61 | Driving | Rigid | 06/01/2010 | Asphalt |  | 1427 | Clay | 2360 | 0.3 | -10 | 2067 | 4859665
61-P-2004 | 61 | Passing | Rigid | 06/01/2010 | Asphalt |  | 1430 | Clay | 2375 | 0 | 10 | 2067 | 1307482
61-P-2004 | 61 | Passing | Rigid | 06/01/2010 | Asphalt |  | 1432 | Clay | 2384 | 0.1 | 10 | 2067 | 1307482
61-P-2004 | 61 | Passing | Rigid | 06/01/2010 | Asphalt |  | 1424 | Clay | 2349 | 0.2 | 10 | 2067 | 1307482
61-P-2004 | 61 | Passing | Rigid | 06/01/2010 | Asphalt |  | 1431 | Clay | 2379 | 0.3 | 3 | 2067 | 1307482
61-P-2004 | 61 | Passing | Rigid | 06/01/2010 | Asphalt |  | 1428 | Clay | 2365 | 0 | 3 | 2067 | 1307482
61-P-2004 | 61 | Passing | Rigid | 06/01/2010 | Asphalt |  | 1425 | Clay | 2355 | 0.1 | 3 | 2067 | 1307482
61-D-2004 | 61 | Driving | Rigid | 10/20/2010 | Asphalt |  | 1032 | Clay | 2387 | -0.1 | -3 | 2208 | 5201825
61-D-2004 | 61 | Driving | Rigid | 10/20/2010 | Asphalt |  | 1033 | Clay | 2389 | 0 | -3 | 2208 | 5201825
61-D-2004 | 61 | Driving | Rigid | 10/20/2010 | Asphalt |  | 950 | Clay | 2349 | -1.2 | -3 | 2208 | 5201825
61-D-2004 | 61 | Driving | Rigid | 07/22/2005 | Asphalt |  | 1420 | Clay | 2349 | 0.6 | -11 | 292 | 755589
61-D-2004 | 61 | Driving | Rigid | 07/22/2005 | Asphalt |  | 1420 | Clay | 2356 | 0.6 | -11 | 292 | 755589
61-D-2004 | 61 | Driving | Rigid | 07/22/2005 | Asphalt |  | 1420 | Clay | 2358 | 0 | -11 | 292 | 755589
61-D-2004 | 61 | Driving | Rigid | 07/22/2005 | Asphalt |  | 1420 | Clay | 2361 | -0.3 | -11 | 292 | 755589
61-D-2004 | 61 | Driving | Rigid | 07/22/2005 | Asphalt |  | 1420 | Clay | 2373 | -0.4 | -11 | 292 | 755589
61-D-2004 | 61 | Driving | Rigid | 07/22/2005 | Asphalt |  | 1420 | Clay | 2358 | -0.3 | -9.5 | 292 | 755589
61-D-2004 | 61 | Driving | Rigid | 07/22/2005 | Asphalt |  | 1420 | Clay | 2368 | -0.2 | -9.5 | 292 | 755589
61-D-2004 | 61 | Driving | Rigid | 07/22/2005 | Asphalt |  | 1420 | Clay | 2371 | -0.3 | -9.5 | 292 | 755589
61-D-2004 | 61 | Driving | Rigid | 07/22/2005 | Asphalt |  | 1420 | Clay | 2375 | -0.2 | -11 | 292 | 755589
61-D-2004 | 61 | Driving | Rigid | 07/22/2005 | Asphalt |  | 1420 | Clay | 2381 | 0.1 | -11 | 292 | 755589
61-P-2004 | 61 | Passing | Rigid | 07/22/2005 | Asphalt |  | 1420 | Clay | 2372 | 0.1 | 9.5 | 292 | 195037
61-P-2004 | 61 | Passing | Rigid | 07/22/2005 | Asphalt |  | 1420 | Clay | 2360 | 0 | 9.5 | 292 | 195037
61-P-2004 | 61 | Passing | Rigid | 07/22/2005 | Asphalt |  | 1420 | Clay | 2361 | 0 | 9.5 | 292 | 195037
61-P-2004 | 61 | Passing | Rigid | 07/22/2005 | Asphalt |  | 1420 | Clay | 2373 | 0.1 | 9.5 | 292 | 195037
61-P-2004 | 61 | Passing | Rigid | 07/22/2005 | Asphalt |  | 1420 | Clay | 2359 | -0.5 | 11 | 292 | 195037
61-D-2004 | 61 | Driving | Rigid | 11/21/2005 | Asphalt |  | 1040 | Clay | 2388 | -0.2 | -9.5 | 414 | 1162861
61-D-2004 | 61 | Driving | Rigid | 11/21/2005 | Asphalt |  | 1040 | Clay | 2349 | 0.4 | -11 | 414 | 1162861
61-D-2004 | 61 | Driving | Rigid | 11/21/2005 | Asphalt |  | 1040 | Clay | 2359 | -0.1 | -11 | 414 | 1162861
61-D-2004 | 61 | Driving | Rigid | 11/21/2005 | Asphalt |  | 1040 | Clay | 2368 | -0.2 | -9.5 | 414 | 1162861
61-D-2004 | 61 | Driving | Rigid | 11/21/2005 | Asphalt |  | 1040 | Clay | 2371 | -0.6 | -11 | 414 | 1162861
61-P-2004 | 61 | Passing | Rigid | 11/21/2005 | Asphalt |  | 1048 | Clay | 2352 | 0.1 | 11 | 414 | 310574
61-P-2004 | 61 | Passing | Rigid | 11/21/2005 | Asphalt |  | 1048 | Clay | 2368 | -0.6 | 11 | 414 | 310574
61-P-2004 | 61 | Passing | Rigid | 11/21/2005 | Asphalt |  | 1048 | Clay | 2384 | -0.2 | 9.5 | 414 | 310574
61-P-2004 | 61 | Passing | Rigid | 11/21/2005 | Asphalt |  | 1048 | Clay | 2372 | -0.7 | 11 | 414 | 310574
61-P-2004 | 61 | Passing | Rigid | 11/21/2005 | Asphalt |  | 1048 | Clay | 2372 | -0.1 | 9.5 | 414 | 310574
61-P-2004 | 61 | Passing | Rigid | 11/21/2005 | Asphalt |  | 1048 | Clay | 2349 | -0.5 | 9.5 | 414 | 310574
61-P-2004 | 61 | Passing | Rigid | 11/21/2005 | Asphalt |  | 1048 | Clay | 2365 | 0.2 | 9.5 | 414 | 310574
61-D-2004 | 61 | Driving | Rigid | 02/14/2006 | Asphalt |  | 1605 | Clay | 2389 | 0 | -11 | 499 | 1422021
61-D-2004 | 61 | Driving | Rigid | 02/14/2006 | Asphalt |  | 1605 | Clay | 2389 | -0.4 | -9.5 | 499 | 1422021
61-D-2004 | 61 | Driving | Rigid | 02/14/2006 | Asphalt |  | 1605 | Clay | 2384 | 0.2 | -11 | 499 | 1422021
61-D-2004 | 61 | Driving | Rigid | 02/14/2006 | Asphalt |  | 1605 | Clay | 2360 | -0.1 | -9.5 | 499 | 1422021
61-D-2004 | 61 | Driving | Rigid | 02/14/2006 | Asphalt |  | 1605 | Clay | 2358 | -0.2 | -9.5 | 499 | 1422021
61-D-2004 | 61 | Driving | Rigid | 02/14/2006 | Asphalt |  | 1605 | Clay | 2372 | 0.3 | -11 | 499 | 1422021
61-D-2004 | 61 | Driving | Rigid | 02/14/2006 | Asphalt |  | 1605 | Clay | 2349 | 0.6 | -9.5 | 499 | 1422021
61-P-2004 | 61 | Passing | Rigid | 02/14/2006 | Asphalt |  | 1615 | Clay | 2384 | -0.5 | 11 | 499 | 376466
61-P-2004 | 61 | Passing | Rigid | 02/14/2006 | Asphalt |  | 1615 | Clay | 2371 | -0.2 | 9.5 | 499 | 376466
61-P-2004 | 61 | Passing | Rigid | 02/14/2006 | Asphalt |  | 1615 | Clay | 2373 | -0.2 | 11 | 499 | 376466
61-P-2004 | 61 | Passing | Rigid | 02/14/2006 | Asphalt |  | 1615 | Clay | 2359 | 0.1 | 9.5 | 499 | 376466
61-P-2004 | 61 | Passing | Rigid | 02/14/2006 | Asphalt |  | 1615 | Clay | 2384 | 0.3 | 9.5 | 499 | 376466
61-D-2004 | 61 | Driving | Rigid | 04/18/2006 | Asphalt |  | 1325 | Clay | 2355 | 0.3 | -11 | 562 | 1591641
61-D-2004 | 61 | Driving | Rigid | 04/18/2006 | Asphalt |  | 1325 | Clay | 2355 | 0.1 | -9.5 | 562 | 1591641
61-D-2004 | 61 | Driving | Rigid | 04/18/2006 | Asphalt |  | 1325 | Clay | 2372 | 0.5 | -9.5 | 562 | 1591641
61-D-2004 | 61 | Driving | Rigid | 04/18/2006 | Asphalt |  | 1325 | Clay | 2379 | -0.1 | -9.5 | 562 | 1591641
61-D-2004 | 61 | Driving | Rigid | 04/18/2006 | Asphalt |  | 1325 | Clay | 2359 | -0.3 | -9.5 | 562 | 1591641
61-P-2004 | 61 | Passing | Rigid | 04/18/2006 | Asphalt |  | 1318 | Clay | 2379 | 0.2 | 11 | 562 | 419093
61-P-2004 | 61 | Passing | Rigid | 04/18/2006 | Asphalt |  | 1318 | Clay | 2384 | -0.8 | 11 | 562 | 419093
61-P-2004 | 61 | Passing | Rigid | 04/18/2006 | Asphalt |  | 1318 | Clay | 2384 | -0.3 | 9.5 | 562 | 419093
61-P-2004 | 61 | Passing | Rigid | 04/18/2006 | Asphalt |  | 1318 | Clay | 2352 | 0.3 | 11 | 562 | 419093
61-P-2004 | 61 | Passing | Rigid | 04/18/2006 | Asphalt |  | 1318 | Clay | 2352 | -0.2 | 9.5 | 562 | 419093
61-P-2004 | 61 | Passing | Rigid | 04/18/2006 | Asphalt |  | 1318 | Clay | 2373 | 0 | 9.5 | 562 | 419093
61-P-2004 | 61 | Passing | Rigid | 04/18/2006 | Asphalt |  | 1318 | Clay | 2375 | -0.4 | 11 | 562 | 419093
61-D-2004 | 61 | Driving | Rigid | 08/07/2006 | Asphalt |  | 836 | Clay | 2365 | -0.4 | -11 | 673 | 1792809
61-D-2004 | 61 | Driving | Rigid | 08/07/2006 | Asphalt |  | 836 | Clay | 2368 | -0.2 | -9.5 | 673 | 1792809
61-D-2004 | 61 | Driving | Rigid | 08/07/2006 | Asphalt |  | 836 | Clay | 2372 | 0.3 | -11 | 673 | 1792809
61-D-2004 | 61 | Driving | Rigid | 08/07/2006 | Asphalt |  | 836 | Clay | 2373 | -0.3 | -9.5 | 673 | 1792809
61-D-2004 | 61 | Driving | Rigid | 08/07/2006 | Asphalt |  | 836 | Clay | 2379 | -0.2 | -9.5 | 673 | 1792809
61-D-2004 | 61 | Driving | Rigid | 08/07/2006 | Asphalt |  | 836 | Clay | 2358 | -0.4 | -9.5 | 673 | 1792809
61-D-2004 | 61 | Driving | Rigid | 08/07/2006 | Asphalt |  | 836 | Clay | 2359 | 0.2 | -11 | 673 | 1792809
61-P-2004 | 61 | Passing | Rigid | 08/07/2006 | Asphalt |  | 836 | Clay | 2389 | -0.7 | 11 | 673 | 478839
61-P-2004 | 61 | Passing | Rigid | 08/07/2006 | Asphalt |  | 836 | Clay | 2349 | -0.5 | 9.5 | 673 | 478839
61-D-2004 | 61 | Driving | Rigid | 11/14/2006 | Asphalt |  | 1212 | Clay | 2388 | 0.3 | -11 | 772 | 2079995
61-D-2004 | 61 | Driving | Rigid | 11/14/2006 | Asphalt |  | 1212 | Clay | 2379 | -0.2 | -11 | 772 | 2079995
61-D-2004 | 61 | Driving | Rigid | 11/14/2006 | Asphalt |  | 1212 | Clay | 2384 | -0.3 | -11 | 772 | 2079995
61-D-2004 | 61 | Driving | Rigid | 11/14/2006 | Asphalt |  | 1212 | Clay | 2371 | -0.4 | -9.5 | 772 | 2079995
62-D-2004 | 62 | Driving | Rigid | 04/18/2006 | Asphalt |  | 1357 | Clay | 2432 | -0.4 | -11 | 561 | 1591641
62-D-2004 | 62 | Driving | Rigid | 04/18/2006 | Asphalt |  | 1357 | Clay | 2397 | -0.3 | -11 | 561 | 1591641
62-D-2004 | 62 | Driving | Rigid | 04/18/2006 | Asphalt |  | 1357 | Clay | 2434 | 0.2 | -11 | 561 | 1591641
62-P-2004 | 62 | Passing | Rigid | 04/18/2006 | Asphalt |  | 1405 | Clay | 2406 | 0.2 | 11 | 561 | 419093
62-P-2004 | 62 | Passing | Rigid | 04/18/2006 | Asphalt |  | 1405 | Clay | 2409 | 0.1 | 11 | 561 | 419093
62-P-2004 | 62 | Passing | Rigid | 04/18/2006 | Asphalt |  | 1405 | Clay | 2409 | 0.1 | 9.5 | 561 | 419093
62-P-2004 | 62 | Passing | Rigid | 04/18/2006 | Asphalt |  | 1405 | Clay | 2428 | -0.3 | 11 | 561 | 419093
62-P-2004 | 62 | Passing | Rigid | 04/18/2006 | Asphalt |  | 1405 | Clay | 2432 | 0.1 | 9.5 | 561 | 419093
62-P-2004 | 62 | Passing | Rigid | 04/18/2006 | Asphalt |  | 1405 | Clay | 2392 | 0.5 | 9.5 | 561 | 419093
62-P-2004 | 62 | Passing | Rigid | 04/18/2006 | Asphalt |  | 1405 | Clay | 2396 | 0 | 11 | 561 | 419093
62-D-2004 | 62 | Driving | Rigid | 08/07/2006 | Asphalt |  | 855 | Clay | 2406 | 0.1 | -11 | 672 | 1792809
62-D-2004 | 62 | Driving | Rigid | 08/07/2006 | Asphalt |  | 855 | Clay | 2400 | -0.4 | -9.5 | 672 | 1792809
62-D-2004 | 62 | Driving | Rigid | 08/07/2006 | Asphalt |  | 855 | Clay | 2393 | -0.4 | -11 | 672 | 1792809
62-D-2004 | 62 | Driving | Rigid | 08/07/2006 | Asphalt |  | 855 | Clay | 2421 | 0.3 | -9.5 | 672 | 1792809
62-P-2004 | 62 | Passing | Rigid | 08/07/2006 | Asphalt |  | 855 | Clay | 2422 | 0 | 11 | 672 | 478839
62-P-2004 | 62 | Passing | Rigid | 08/07/2006 | Asphalt |  | 855 | Clay | 2396 | -0.1 | 9.5 | 672 | 478839
62-P-2004 | 62 | Passing | Rigid | 08/07/2006 | Asphalt |  | 855 | Clay | 2432 | -0.1 | 9.5 | 672 | 478839
62-D-2004 | 62 | Driving | Rigid | 11/14/2006 | Asphalt |  | 1229 | Clay | 2411 | -0.2 | -11 | 771 | 2079995
62-D-2004 | 62 | Driving | Rigid | 11/14/2006 | Asphalt |  | 1229 | Clay | 2393 | -0.6 | -9.5 | 771 | 2079995
62-D-2004 | 62 | Driving | Rigid | 11/14/2006 | Asphalt |  | 1229 | Clay | 2434 | 0 | -11 | 771 | 2079995
62-D-2004 | 62 | Driving | Rigid | 11/14/2006 | Asphalt |  | 1229 | Clay | 2403 | 0.3 | -11 | 771 | 2079995
62-D-2004 | 62 | Driving | Rigid | 11/14/2006 | Asphalt |  | 1229 | Clay | 2399 | -0.7 | -11 | 771 | 2079995
62-D-2004 | 62 | Driving | Rigid | 11/14/2006 | Asphalt |  | 1229 | Clay | 2415 | 0.2 | -9.5 | 771 | 2079995
62-D-2004 | 62 | Driving | Rigid | 11/14/2006 | Asphalt |  | 1229 | Clay | 2418 | -0.5 | -9.5 | 771 | 2079995
62-D-2004 | 62 | Driving | Rigid | 04/14/2011 | Asphalt |  |  | Clay | 2392 | 4.8 | -10 | 2383 | 5680283
62-D-2004 | 62 | Driving | Rigid | 04/14/2011 | Asphalt |  |  | Clay | 2412 | 0.7 | -3 | 2383 | 5680283
62-D-2004 | 62 | Driving | Rigid | 04/14/2011 | Asphalt |  |  | Clay | 2409 | -0.4 | -10 | 2383 | 5680283
62-D-2004 | 62 | Driving | Rigid | 04/14/2011 | Asphalt |  |  | Clay | 2399 | 0.3 | -3 | 2383 | 5680283
62-P-2004 | 62 | Passing | Rigid | 04/14/2011 | Asphalt |  |  | Clay | 2393 | -0.6 | 3 | 2383 | 1534665
62-P-2004 | 62 | Passing | Rigid | 04/14/2011 | Asphalt |  |  | Clay | 2434 | 0 | 3 | 2383 | 1534665
62-P-2004 | 62 | Passing | Rigid | 04/14/2011 | Asphalt |  |  | Clay | 2399 | -0.9 | 3 | 2383 | 1534665
62-P-2004 | 62 | Passing | Rigid | 04/14/2011 | Asphalt |  |  | Clay | 2409 | 0.2 | 3 | 2383 | 1534665
62-P-2004 | 62 | Passing | Rigid | 04/14/2011 | Asphalt |  |  | Clay | 2397 | -0.3 | 3 | 2383 | 1534665
62-P-2004 | 62 | Passing | Rigid | 04/14/2011 | Asphalt |  |  | Clay | 2397 | -0.2 | 10 | 2383 | 1534665
62-D-2004 | 62 | Driving | Rigid | 09/28/2011 | Asphalt |  |  | Clay | 2396 | 0.2 | -10 | 2550 | 5851257
62-P-2004 | 62 | Passing | Rigid | 09/28/2011 | Asphalt |  |  | Clay | 2392 | -0.2 | 3 | 2550 | 1621550
62-P-2004 | 62 | Passing | Rigid | 09/28/2011 | Asphalt |  |  | Clay | 2409 | -0.3 | 3 | 2550 | 1621550
62-D-2004 | 62 | Driving | Rigid | 06/07/2012 | Asphalt |  | 1300 | Clay | 2392 | -1.6 | -10 | 2803 | 6531987
62-D-2004 | 62 | Driving | Rigid | 06/07/2012 | Asphalt |  | 1317 | Clay | 2428 | 0.1 | -3 | 2803 | 6531987
62-D-2004 | 62 | Driving | Rigid | 06/07/2012 | Asphalt |  | 1314 | Clay | 2421 | -0.2 | -10 | 2803 | 6531987
62-P-2004 | 62 | Passing | Rigid | 06/07/2012 | Asphalt |  | 1306 | Clay | 2399 | -0.6 | 3 | 2803 | 1782237
62-P-2004 | 62 | Passing | Rigid | 06/07/2012 | Asphalt |  | 1303 | Clay | 2396 | 0.5 | 3 | 2803 | 1782237
62-P-2004 | 62 | Passing | Rigid | 06/07/2012 | Asphalt |  | 1316 | Clay | 2426 | 0.3 | 10 | 2803 | 1782237
62-P-2004 | 62 | Passing | Rigid | 06/07/2012 | Asphalt |  | 1311 | Clay | 2409 | 0.2 | 3 | 2803 | 1782237
62-P-2004 | 62 | Passing | Rigid | 06/07/2012 | Asphalt |  | 1312 | Clay | 2412 | 0.1 | 3 | 2803 | 1782237
62-D-2004 | 62 | Driving | Rigid | 05/10/2013 | Asphalt |  | 1008 | Clay | 2396 | 1.2 | -10 | 3140 | 7615833
62-D-2004 | 62 | Driving | Rigid | 05/10/2013 | Asphalt |  | 1014 | Clay | 2406 | 0.3 | -10 | 3140 | 7615833
62-D-2004 | 62 | Driving | Rigid | 05/10/2013 | Asphalt |  | 1013 | Clay | 2403 | 0.4 | -3 | 3140 | 7615833
62-D-2004 | 62 | Driving | Rigid | 05/10/2013 | Asphalt |  | 1011 | Clay | 2401 | 0.6 | -3 | 3140 | 7615833
62-D-2004 | 62 | Driving | Rigid | 05/10/2013 | Asphalt |  | 1007 | Clay | 2393 | -0.6 | -10 | 3140 | 7615833
62-D-2004 | 62 | Driving | Rigid | 05/10/2013 | Asphalt |  | 1017 | Clay | 2415 | 0.3 | -10 | 3140 | 7615833
62-D-2004 | 62 | Driving | Rigid | 05/10/2013 | Asphalt |  | 1018 | Clay | 2421 | -0.2 | -10 | 3140 | 7615833
62-D-2004 | 62 | Driving | Rigid | 05/10/2013 | Asphalt |  | 1021 | Clay | 2432 | -0.3 | -10 | 3140 | 7615833
62-P-2004 | 62 | Passing | Rigid | 05/10/2013 | Asphalt |  | 1007 | Clay | 2392 | -1.5 | 10 | 3140 | 2043156
62-P-2004 | 62 | Passing | Rigid | 05/10/2013 | Asphalt |  | 1007 | Clay | 2392 | 0.2 | 3 | 3140 | 2043156
62-P-2004 | 62 | Passing | Rigid | 05/10/2013 | Asphalt |  | 1009 | Clay | 2396 | 0.7 | 3 | 3140 | 2043156
62-P-2004 | 62 | Passing | Rigid | 05/10/2013 | Asphalt |  | 1022 | Clay | 2432 | 0.1 | 3 | 3140 | 2043156
62-D-2004 | 62 | Driving | Rigid | 07/22/2005 | Asphalt |  | 1445 | Clay | 2415 | 0.2 | -9.5 | 291 | 755589
62-D-2004 | 62 | Driving | Rigid | 07/22/2005 | Asphalt |  | 1445 | Clay | 2418 | -0.4 | -9.5 | 291 | 755589
62-D-2004 | 62 | Driving | Rigid | 07/22/2005 | Asphalt |  | 1445 | Clay | 2421 | 0.4 | -9.5 | 291 | 755589
62-D-2004 | 62 | Driving | Rigid | 07/22/2005 | Asphalt |  | 1445 | Clay | 2430 | 0.4 | -11 | 291 | 755589
62-D-2004 | 62 | Driving | Rigid | 07/22/2005 | Asphalt |  | 1445 | Clay | 2401 | 0 | -11 | 291 | 755589
62-D-2004 | 62 | Driving | Rigid | 07/22/2005 | Asphalt |  | 1445 | Clay | 2406 | -0.1 | -9.5 | 291 | 755589
62-P-2004 | 62 | Passing | Rigid | 07/22/2005 | Asphalt |  | 1445 | Clay | 2399 | 0.2 | 9.5 | 291 | 195037
62-P-2004 | 62 | Passing | Rigid | 07/22/2005 | Asphalt |  | 1445 | Clay | 2422 | 0 | 9.5 | 291 | 195037
62-D-2004 | 62 | Driving | Rigid | 11/21/2005 | Asphalt |  | 1100 | Clay | 2405 | -0.2 | -9.5 | 413 | 1162861
62-D-2004 | 62 | Driving | Rigid | 11/21/2005 | Asphalt |  | 1100 | Clay | 2399 | -0.2 | -11 | 413 | 1162861
62-D-2004 | 62 | Driving | Rigid | 11/21/2005 | Asphalt |  | 1100 | Clay | 2411 | -0.2 | -11 | 413 | 1162861
62-D-2004 | 62 | Driving | Rigid | 11/21/2005 | Asphalt |  | 1100 | Clay | 2415 | -0.1 | -11 | 413 | 1162861
62-D-2004 | 62 | Driving | Rigid | 11/21/2005 | Asphalt |  | 1100 | Clay | 2400 | -0.4 | -9.5 | 413 | 1162861
62-D-2004 | 62 | Driving | Rigid | 11/21/2005 | Asphalt |  | 1100 | Clay | 2393 | -0.5 | -11 | 413 | 1162861
62-D-2004 | 62 | Driving | Rigid | 11/21/2005 | Asphalt |  | 1100 | Clay | 2393 | -0.5 | -9.5 | 413 | 1162861
62-D-2004 | 62 | Driving | Rigid | 11/21/2005 | Asphalt |  | 1100 | Clay | 2396 | 0.1 | -9.5 | 413 | 1162861
62-P-2004 | 62 | Passing | Rigid | 11/21/2005 | Asphalt |  | 1107 | Clay | 2397 | -0.4 | 9.5 | 413 | 310574
62-P-2004 | 62 | Passing | Rigid | 11/21/2005 | Asphalt |  | 1107 | Clay | 2403 | -0.2 | 9.5 | 413 | 310574
62-D-2004 | 62 | Driving | Rigid | 02/15/2006 | Asphalt |  | 755 | Clay | 2430 | 0.3 | -9.5 | 499 | 1422021
62-D-2004 | 62 | Driving | Rigid | 02/15/2006 | Asphalt |  | 755 | Clay | 2432 | 0 | -9.5 | 499 | 1422021
62-D-2004 | 62 | Driving | Rigid | 02/15/2006 | Asphalt |  | 755 | Clay | 2392 | 0.2 | -11 | 499 | 1422021
62-D-2004 | 62 | Driving | Rigid | 02/15/2006 | Asphalt |  | 755 | Clay | 2396 | -0.3 | -9.5 | 499 | 1422021
62-D-2004 | 62 | Driving | Rigid | 02/15/2006 | Asphalt |  | 755 | Clay | 2399 | -1.1 | -11 | 499 | 1422021
62-D-2004 | 62 | Driving | Rigid | 02/15/2006 | Asphalt |  | 755 | Clay | 2401 | -0.1 | -11 | 499 | 1422021
62-D-2004 | 62 | Driving | Rigid | 02/15/2006 | Asphalt |  | 755 | Clay | 2411 | -0.3 | -9.5 | 499 | 1422021
62-D-2004 | 62 | Driving | Rigid | 02/15/2006 | Asphalt |  | 755 | Clay | 2405 | 0.4 | -11 | 499 | 1422021
62-P-2004 | 62 | Passing | Rigid | 02/15/2006 | Asphalt |  | 805 | Clay | 2393 | -0.5 | 11 | 499 | 376466
62-P-2004 | 62 | Passing | Rigid | 02/15/2006 | Asphalt |  | 805 | Clay | 2421 | 0 | 9.5 | 499 | 376466
62-P-2004 | 62 | Passing | Rigid | 02/15/2006 | Asphalt |  | 805 | Clay | 2409 | -0.2 | 9.5 | 499 | 376466
62-P-2004 | 62 | Passing | Rigid | 02/15/2006 | Asphalt |  | 805 | Clay | 2428 | 0.3 | 11 | 499 | 376466
62-P-2004 | 62 | Passing | Rigid | 02/15/2006 | Asphalt |  | 805 | Clay | 2400 | -0.1 | 9.5 | 499 | 376466
62-D-2004 | 62 | Driving | Rigid | 11/14/2006 | Asphalt |  | 1229 | Clay | 2412 | -0.3 | -9.5 | 771 | 2079995
62-D-2004 | 62 | Driving | Rigid | 11/14/2006 | Asphalt |  | 1229 | Clay | 2421 | 0.3 | -9.5 | 771 | 2079995
62-D-2004 | 62 | Driving | Rigid | 11/14/2006 | Asphalt |  | 1229 | Clay | 2422 | 0.1 | -9.5 | 771 | 2079995
62-P-2004 | 62 | Passing | Rigid | 11/14/2006 | Asphalt |  | 1229 | Clay | 2400 | -0.1 | 9.5 | 771 | 633354
62-P-2004 | 62 | Passing | Rigid | 11/14/2006 | Asphalt |  | 1229 | Clay | 2421 | 0.1 | 9.5 | 771 | 633354
62-P-2004 | 62 | Passing | Rigid | 11/14/2006 | Asphalt |  | 1229 | Clay | 2409 | 0 | 11 | 771 | 633354
62-P-2004 | 62 | Passing | Rigid | 11/14/2006 | Asphalt |  | 1229 | Clay | 2409 | 0 | 9.5 | 771 | 633354
62-D-2004 | 62 | Driving | Rigid | 02/13/2007 | Asphalt |  | 955 | Clay | 2422 | 0.1 | -9.5 | 862 | 2369070
62-D-2004 | 62 | Driving | Rigid | 02/13/2007 | Asphalt |  | 955 | Clay | 2411 | 0 | -11 | 862 | 2369070
62-D-2004 | 62 | Driving | Rigid | 02/13/2007 | Asphalt |  | 955 | Clay | 2412 | -0.4 | -11 | 862 | 2369070
62-D-2004 | 62 | Driving | Rigid | 02/13/2007 | Asphalt |  | 955 | Clay | 2415 | 0.3 | -11 | 862 | 2369070
62-D-2004 | 62 | Driving | Rigid | 02/13/2007 | Asphalt |  | 955 | Clay | 2415 | 0 | -9.5 | 862 | 2369070
62-D-2004 | 62 | Driving | Rigid | 02/13/2007 | Asphalt |  | 955 | Clay | 2418 | -0.5 | -9.5 | 862 | 2369070
62-D-2004 | 62 | Driving | Rigid | 02/13/2007 | Asphalt |  | 955 | Clay | 2397 | -0.2 | -11 | 862 | 2369070
62-D-2004 | 62 | Driving | Rigid | 02/13/2007 | Asphalt |  | 955 | Clay | 2401 | -0.2 | -11 | 862 | 2369070
62-P-2004 | 62 | Passing | Rigid | 02/13/2007 | Asphalt |  | 955 | Clay | 2400 | 0 | 9.5 | 862 | 704949
62-P-2004 | 62 | Passing | Rigid | 02/13/2007 | Asphalt |  | 955 | Clay | 2401 | 0.2 | 9.5 | 862 | 704949
62-P-2004 | 62 | Passing | Rigid | 02/13/2007 | Asphalt |  | 955 | Clay | 2409 | 0.1 | 11 | 862 | 704949
62-P-2004 | 62 | Passing | Rigid | 02/13/2007 | Asphalt |  | 955 | Clay | 2428 | 0.2 | 9.5 | 862 | 704949
62-D-2004 | 62 | Driving | Rigid | 06/13/2007 | Asphalt |  | 1106 | Clay | 2422 | -0.3 | -11 | 982 | 2727138
62-D-2004 | 62 | Driving | Rigid | 06/13/2007 | Asphalt |  | 1106 | Clay | 2412 | -0.3 | -9.5 | 982 | 2727138
62-D-2004 | 62 | Driving | Rigid | 06/13/2007 | Asphalt |  | 1106 | Clay | 2428 | -0.9 | -11 | 982 | 2727138
62-D-2004 | 62 | Driving | Rigid | 06/13/2007 | Asphalt |  | 1106 | Clay | 2400 | 0.2 | -9.5 | 982 | 2727138
62-D-2004 | 62 | Driving | Rigid | 06/13/2007 | Asphalt |  | 1106 | Clay | 2403 | 0.2 | -11 | 982 | 2727138
62-P-2004 | 62 | Passing | Rigid | 06/13/2007 | Asphalt |  | 1115 | Clay | 2406 | 0.1 | 9.5 | 982 | 786563
62-P-2004 | 62 | Passing | Rigid | 06/13/2007 | Asphalt |  | 1115 | Clay | 2412 | 0.3 | 9.5 | 982 | 786563
62-P-2004 | 62 | Passing | Rigid | 06/13/2007 | Asphalt |  | 1115 | Clay | 2422 | -0.1 | 11 | 982 | 786563
62-P-2004 | 62 | Passing | Rigid | 06/13/2007 | Asphalt |  | 1115 | Clay | 2430 | 1 | 11 | 982 | 786563
62-P-2004 | 62 | Passing | Rigid | 06/13/2007 | Asphalt |  | 1115 | Clay | 2396 | -0.2 | 9.5 | 982 | 786563
62-P-2004 | 62 | Passing | Rigid | 06/13/2007 | Asphalt |  | 1115 | Clay | 2397 | -0.4 | 9.5 | 982 | 786563
62-P-2004 | 62 | Passing | Rigid | 06/13/2007 | Asphalt |  | 1115 | Clay | 2399 | -0.1 | 9.5 | 982 | 786563
62-D-2004 | 62 | Driving | Rigid | 10/17/2007 | Asphalt |  | 1331 | Clay | 2412 | -0.5 | -9.5 | 1108 | 3108036
62-D-2004 | 62 | Driving | Rigid | 10/17/2007 | Asphalt |  | 1331 | Clay | 2415 | 0 | -11 | 1108 | 3108036
62-D-2004 | 62 | Driving | Rigid | 10/17/2007 | Asphalt |  | 1331 | Clay | 2421 | 0.2 | -9.5 | 1108 | 3108036
62-D-2004 | 62 | Driving | Rigid | 10/17/2007 | Asphalt |  | 1331 | Clay | 2392 | 0.1 | -11 | 1108 | 3108036
62-D-2004 | 62 | Driving | Rigid | 10/17/2007 | Asphalt |  | 1331 | Clay | 2422 | 0.1 | -9.5 | 1108 | 3108036
62-D-2004 | 62 | Driving | Rigid | 10/17/2007 | Asphalt |  | 1331 | Clay | 2406 | -0.2 | -9.5 | 1108 | 3108036
62-D-2004 | 62 | Driving | Rigid | 10/17/2007 | Asphalt |  | 1331 | Clay | 2409 | -0.5 | -11 | 1108 | 3108036
62-P-2004 | 62 | Passing | Rigid | 10/17/2007 | Asphalt |  | 1331 | Clay | 2422 | -0.1 | 11 | 1108 | 886670
62-P-2004 | 62 | Passing | Rigid | 10/17/2007 | Asphalt |  | 1331 | Clay | 2399 | -0.3 | 11 | 1108 | 886670
62-P-2004 | 62 | Passing | Rigid | 10/17/2007 | Asphalt |  | 1331 | Clay | 2401 | -0.2 | 11 | 1108 | 886670
62-P-2004 | 62 | Passing | Rigid | 10/17/2007 | Asphalt |  | 1331 | Clay | 2401 | 0.3 | 9.5 | 1108 | 886670
62-D-2004 | 62 | Driving | Rigid | 06/15/2009 | Asphalt |  | 1400 | Clay | 2403 | -0.5 | -10 | 1715 | 3963556
62-D-2004 | 62 | Driving | Rigid | 06/15/2009 | Asphalt |  | 1400 | Clay | 2409 | -0.4 | -10 | 1715 | 3963556
62-D-2004 | 62 | Driving | Rigid | 06/15/2009 | Asphalt |  | 1400 | Clay | 2406 | -0.4 | -10 | 1715 | 3963556
62-D-2004 | 62 | Driving | Rigid | 06/15/2009 | Asphalt |  | 1400 | Clay | 2396 | -0.4 | -10 | 1715 | 3963556
62-D-2004 | 62 | Driving | Rigid | 06/15/2009 | Asphalt |  | 1400 | Clay | 2406 | 0.2 | -3 | 1715 | 3963556
62-P-2004 | 62 | Passing | Rigid | 06/15/2009 | Asphalt |  | 1400 | Clay | 2396 | 0.1 | 3 | 1715 | 1090599
62-P-2004 | 62 | Passing | Rigid | 06/15/2009 | Asphalt |  | 1410 | Clay | 2432 | 0.2 | 3 | 1715 | 1090599
62-P-2004 | 62 | Passing | Rigid | 06/15/2009 | Asphalt |  | 1400 | Clay | 2397 | -0.6 | 3 | 1715 | 1090599
62-D-2004 | 62 | Driving | Rigid | 06/01/2010 | Asphalt |  | 1448 | Clay | 2432 | 0.3 | -3 | 2066 | 4859665
62-D-2004 | 62 | Driving | Rigid | 06/01/2010 | Asphalt |  | 1444 | Clay | 2406 | 0.3 | -3 | 2066 | 4859665
62-P-2004 | 62 | Passing | Rigid | 06/01/2010 | Asphalt |  | 1440 | Clay | 2392 | 0.1 | 10 | 2066 | 1307482
62-P-2004 | 62 | Passing | Rigid | 06/01/2010 | Asphalt |  | 1446 | Clay | 2415 | 0.1 | 3 | 2066 | 1307482
62-P-2004 | 62 | Passing | Rigid | 06/01/2010 | Asphalt |  | 1441 | Clay | 2396 | 0.5 | 3 | 2066 | 1307482
62-D-2004 | 62 | Driving | Rigid | 10/20/2010 | Asphalt |  | 1037 | Clay | 2403 | 0 | -3 | 2207 | 5201825
62-D-2004 | 62 | Driving | Rigid | 10/20/2010 | Asphalt |  | 1044 | Clay | 2432 | 0.3 | -3 | 2207 | 5201825
62-D-2004 | 62 | Driving | Rigid | 10/20/2010 | Asphalt |  | 1041 | Clay | 2415 | 0 | -3 | 2207 | 5201825
62-D-2004 | 62 | Driving | Rigid | 10/20/2010 | Asphalt |  | 1041 | Clay | 2412 | 0.3 | -3 | 2207 | 5201825
62-D-2004 | 62 | Driving | Rigid | 10/20/2010 | Asphalt |  | 1041 | Clay | 2412 | -0.3 | -10 | 2207 | 5201825
62-P-2004 | 62 | Passing | Rigid | 10/20/2010 | Asphalt |  | 1034 | Clay | 2393 | -0.5 | 3 | 2207 | 1400974
62-P-2004 | 62 | Passing | Rigid | 10/20/2010 | Asphalt |  | 1034 | Clay | 2392 | 0.1 | 3 | 2207 | 1400974
62-P-2004 | 62 | Passing | Rigid | 10/20/2010 | Asphalt |  | 1037 | Clay | 2401 | -0.2 | 3 | 2207 | 1400974
62-P-2004 | 62 | Passing | Rigid | 10/20/2010 | Asphalt |  | 1044 | Clay | 2432 | -0.2 | 10 | 2207 | 1400974
62-D-2004 | 62 | Driving | Rigid | 07/22/2005 | Asphalt |  | 1445 | Clay | 2405 | -0.2 | -9.5 | 291 | 755589
62-D-2004 | 62 | Driving | Rigid | 07/22/2005 | Asphalt |  | 1445 | Clay | 2432 | 0 | -9.5 | 291 | 755589
62-D-2004 | 62 | Driving | Rigid | 07/22/2005 | Asphalt |  | 1445 | Clay | 2434 | 0.3 | -9.5 | 291 | 755589
62-D-2004 | 62 | Driving | Rigid | 07/22/2005 | Asphalt |  | 1445 | Clay | 2392 | -0.2 | -9.5 | 291 | 755589
62-D-2004 | 62 | Driving | Rigid | 07/22/2005 | Asphalt |  | 1445 | Clay | 2397 | -0.8 | -9.5 | 291 | 755589
62-D-2004 | 62 | Driving | Rigid | 07/22/2005 | Asphalt |  | 1445 | Clay | 2405 | 0.5 | -11 | 291 | 755589
62-D-2004 | 62 | Driving | Rigid | 07/22/2005 | Asphalt |  | 1445 | Clay | 2415 | -0.1 | -11 | 291 | 755589
62-D-2004 | 62 | Driving | Rigid | 07/22/2005 | Asphalt |  | 1445 | Clay | 2418 | -0.2 | -11 | 291 | 755589
62-D-2004 | 62 | Driving | Rigid | 07/22/2005 | Asphalt |  | 1445 | Clay | 2401 | -0.1 | -9.5 | 291 | 755589
62-P-2004 | 62 | Passing | Rigid | 07/22/2005 | Asphalt |  | 1445 | Clay | 2432 | -0.2 | 11 | 291 | 195037
62-P-2004 | 62 | Passing | Rigid | 07/22/2005 | Asphalt |  | 1445 | Clay | 2396 | 0 | 11 | 291 | 195037
62-P-2004 | 62 | Passing | Rigid | 07/22/2005 | Asphalt |  | 1445 | Clay | 2403 | -0.2 | 9.5 | 291 | 195037
62-P-2004 | 62 | Passing | Rigid | 07/22/2005 | Asphalt |  | 1445 | Clay | 2406 | 0.4 | 9.5 | 291 | 195037
62-P-2004 | 62 | Passing | Rigid | 07/22/2005 | Asphalt |  | 1445 | Clay | 2426 | 0.1 | 11 | 291 | 195037
62-P-2004 | 62 | Passing | Rigid | 07/22/2005 | Asphalt |  | 1445 | Clay | 2428 | -0.1 | 11 | 291 | 195037
62-D-2004 | 62 | Driving | Rigid | 11/21/2005 | Asphalt |  | 1100 | Clay | 2406 | -0.3 | -9.5 | 413 | 1162861
62-D-2004 | 62 | Driving | Rigid | 11/21/2005 | Asphalt |  | 1100 | Clay | 2421 | -0.7 | -11 | 413 | 1162861
62-D-2004 | 62 | Driving | Rigid | 11/21/2005 | Asphalt |  | 1100 | Clay | 2397 | -0.9 | -9.5 | 413 | 1162861
62-D-2004 | 62 | Driving | Rigid | 11/21/2005 | Asphalt |  | 1100 | Clay | 2401 | -0.2 | -9.5 | 413 | 1162861
62-D-2004 | 62 | Driving | Rigid | 11/21/2005 | Asphalt |  | 1100 | Clay | 2396 | 0.2 | -11 | 413 | 1162861
62-D-2004 | 62 | Driving | Rigid | 11/21/2005 | Asphalt |  | 1100 | Clay | 2403 | -0.2 | -9.5 | 413 | 1162861
62-D-2004 | 62 | Driving | Rigid | 11/21/2005 | Asphalt |  | 1100 | Clay | 2422 | -0.1 | -11 | 413 | 1162861
62-D-2004 | 62 | Driving | Rigid | 11/21/2005 | Asphalt |  | 1100 | Clay | 2428 | 0.1 | -9.5 | 413 | 1162861
62-D-2004 | 62 | Driving | Rigid | 11/21/2005 | Asphalt |  | 1100 | Clay | 2432 | -0.1 | -9.5 | 413 | 1162861
62-D-2004 | 62 | Driving | Rigid | 11/21/2005 | Asphalt |  | 1100 | Clay | 2401 | -0.2 | -11 | 413 | 1162861
62-D-2004 | 62 | Driving | Rigid | 11/21/2005 | Asphalt |  | 1100 | Clay | 2406 | 0.2 | -11 | 413 | 1162861
62-P-2004 | 62 | Passing | Rigid | 11/21/2005 | Asphalt |  | 1107 | Clay | 2396 | -0.3 | 11 | 413 | 310574
62-P-2004 | 62 | Passing | Rigid | 11/21/2005 | Asphalt |  | 1107 | Clay | 2401 | 0.1 | 9.5 | 413 | 310574
62-P-2004 | 62 | Passing | Rigid | 11/21/2005 | Asphalt |  | 1107 | Clay | 2418 | -0.4 | 11 | 413 | 310574
62-P-2004 | 62 | Passing | Rigid | 11/21/2005 | Asphalt |  | 1107 | Clay | 2422 | 0 | 11 | 413 | 310574
62-P-2004 | 62 | Passing | Rigid | 11/21/2005 | Asphalt |  | 1107 | Clay | 2403 | -0.4 | 11 | 413 | 310574
62-D-2004 | 62 | Driving | Rigid | 02/15/2006 | Asphalt |  | 755 | Clay | 2426 | -0.8 | -11 | 499 | 1422021
62-D-2004 | 62 | Driving | Rigid | 02/15/2006 | Asphalt |  | 755 | Clay | 2400 | -0.4 | -9.5 | 499 | 1422021
62-D-2004 | 62 | Driving | Rigid | 02/15/2006 | Asphalt |  | 755 | Clay | 2411 | -0.1 | -11 | 499 | 1422021
62-D-2004 | 62 | Driving | Rigid | 02/15/2006 | Asphalt |  | 755 | Clay | 2409 | -0.5 | -11 | 499 | 1422021
62-D-2004 | 62 | Driving | Rigid | 02/15/2006 | Asphalt |  | 755 | Clay | 2421 | -0.6 | -11 | 499 | 1422021
62-P-2004 | 62 | Passing | Rigid | 02/15/2006 | Asphalt |  | 805 | Clay | 2411 | 0.1 | 9.5 | 499 | 376466
62-P-2004 | 62 | Passing | Rigid | 02/15/2006 | Asphalt |  | 805 | Clay | 2434 | 0.3 | 9.5 | 499 | 376466
62-P-2004 | 62 | Passing | Rigid | 02/15/2006 | Asphalt |  | 805 | Clay | 2392 | 0.6 | 9.5 | 499 | 376466
62-P-2004 | 62 | Passing | Rigid | 02/15/2006 | Asphalt |  | 805 | Clay | 2400 | -0.5 | 11 | 499 | 376466
62-P-2004 | 62 | Passing | Rigid | 02/15/2006 | Asphalt |  | 805 | Clay | 2405 | 0 | 9.5 | 499 | 376466
62-D-2004 | 62 | Driving | Rigid | 04/18/2006 | Asphalt |  | 1357 | Clay | 2422 | -0.6 | -11 | 561 | 1591641
62-D-2004 | 62 | Driving | Rigid | 04/18/2006 | Asphalt |  | 1357 | Clay | 2432 | 0 | -9.5 | 561 | 1591641
62-D-2004 | 62 | Driving | Rigid | 04/18/2006 | Asphalt |  | 1357 | Clay | 2434 | 0.4 | -9.5 | 561 | 1591641
62-D-2004 | 62 | Driving | Rigid | 04/18/2006 | Asphalt |  | 1357 | Clay | 2401 | 0 | -11 | 561 | 1591641
62-D-2004 | 62 | Driving | Rigid | 04/18/2006 | Asphalt |  | 1357 | Clay | 2401 | 0.1 | -9.5 | 561 | 1591641
62-D-2004 | 62 | Driving | Rigid | 04/18/2006 | Asphalt |  | 1357 | Clay | 2405 | -0.3 | -9.5 | 561 | 1591641
62-D-2004 | 62 | Driving | Rigid | 04/18/2006 | Asphalt |  | 1357 | Clay | 2409 | -0.4 | -11 | 561 | 1591641
62-P-2004 | 62 | Passing | Rigid | 04/18/2006 | Asphalt |  | 1405 | Clay | 2426 | 0.2 | 11 | 561 | 419093
62-P-2004 | 62 | Passing | Rigid | 04/18/2006 | Asphalt |  | 1405 | Clay | 2426 | 0 | 9.5 | 561 | 419093
62-D-2004 | 62 | Driving | Rigid | 08/07/2006 | Asphalt |  | 855 | Clay | 2415 | 0 | -9.5 | 672 | 1792809
62-D-2004 | 62 | Driving | Rigid | 08/07/2006 | Asphalt |  | 855 | Clay | 2405 | -0.4 | -9.5 | 672 | 1792809
62-D-2004 | 62 | Driving | Rigid | 08/07/2006 | Asphalt |  | 855 | Clay | 2421 | -0.6 | -11 | 672 | 1792809
62-D-2004 | 62 | Driving | Rigid | 08/07/2006 | Asphalt |  | 855 | Clay | 2426 | -0.6 | -11 | 672 | 1792809
62-P-2004 | 62 | Passing | Rigid | 08/07/2006 | Asphalt |  | 855 | Clay | 2409 | 0 | 11 | 672 | 478839
62-P-2004 | 62 | Passing | Rigid | 08/07/2006 | Asphalt |  | 855 | Clay | 2411 | -0.4 | 11 | 672 | 478839
62-P-2004 | 62 | Passing | Rigid | 08/07/2006 | Asphalt |  | 855 | Clay | 2434 | 0.1 | 9.5 | 672 | 478839
62-P-2004 | 62 | Passing | Rigid | 08/07/2006 | Asphalt |  | 855 | Clay | 2393 | -0.5 | 11 | 672 | 478839
62-P-2004 | 62 | Passing | Rigid | 08/07/2006 | Asphalt |  | 855 | Clay | 2399 | 0 | 9.5 | 672 | 478839
62-P-2004 | 62 | Passing | Rigid | 08/07/2006 | Asphalt |  | 855 | Clay | 2430 | 0.8 | 11 | 672 | 478839
62-P-2004 | 62 | Passing | Rigid | 08/07/2006 | Asphalt |  | 855 | Clay | 2430 | 0.1 | 9.5 | 672 | 478839
62-D-2004 | 62 | Driving | Rigid | 11/14/2006 | Asphalt |  | 1229 | Clay | 2409 | 0 | -9.5 | 771 | 2079995
62-D-2004 | 62 | Driving | Rigid | 11/14/2006 | Asphalt |  | 1229 | Clay | 2396 | 0 | -9.5 | 771 | 2079995
62-D-2004 | 62 | Driving | Rigid | 11/14/2006 | Asphalt |  | 1229 | Clay | 2397 | -0.3 | -11 | 771 | 2079995
62-D-2004 | 62 | Driving | Rigid | 10/17/2007 | Asphalt |  | 1331 | Clay | 2406 | 0.1 | -11 | 1108 | 3108036
62-P-2004 | 62 | Passing | Rigid | 10/17/2007 | Asphalt |  | 1331 | Clay | 2406 | 0.1 | 11 | 1108 | 886670
62-P-2004 | 62 | Passing | Rigid | 10/17/2007 | Asphalt |  | 1331 | Clay | 2409 | 0.1 | 11 | 1108 | 886670
62-P-2004 | 62 | Passing | Rigid | 10/17/2007 | Asphalt |  | 1331 | Clay | 2426 | -0.1 | 9.5 | 1108 | 886670
62-P-2004 | 62 | Passing | Rigid | 10/17/2007 | Asphalt |  | 1331 | Clay | 2428 | -0.3 | 11 | 1108 | 886670
62-P-2004 | 62 | Passing | Rigid | 10/17/2007 | Asphalt |  | 1331 | Clay | 2392 | 0.4 | 9.5 | 1108 | 886670
62-P-2004 | 62 | Passing | Rigid | 10/17/2007 | Asphalt |  | 1331 | Clay | 2393 | -0.7 | 11 | 1108 | 886670
62-P-2004 | 62 | Passing | Rigid | 10/17/2007 | Asphalt |  | 1331 | Clay | 2396 | 0.1 | 11 | 1108 | 886670
62-P-2004 | 62 | Passing | Rigid | 10/17/2007 | Asphalt |  | 1331 | Clay | 2396 | 0.1 | 9.5 | 1108 | 886670
62-P-2004 | 62 | Passing | Rigid | 10/17/2007 | Asphalt |  | 1331 | Clay | 2397 | -0.6 | 11 | 1108 | 886670
62-P-2004 | 62 | Passing | Rigid | 10/17/2007 | Asphalt |  | 1331 | Clay | 2397 | -0.3 | 9.5 | 1108 | 886670
62-P-2004 | 62 | Passing | Rigid | 10/17/2007 | Asphalt |  | 1331 | Clay | 2430 | 0.2 | 9.5 | 1108 | 886670
62-D-2004 | 62 | Driving | Rigid | 06/15/2009 | Asphalt |  | 1400 | Clay | 2397 | -0.6 | -10 | 1715 | 3963556
62-D-2004 | 62 | Driving | Rigid | 06/15/2009 | Asphalt |  | 1410 | Clay | 2415 | -0.2 | -3 | 1715 | 3963556
62-D-2004 | 62 | Driving | Rigid | 06/15/2009 | Asphalt |  | 1400 | Clay | 2409 | 0.4 | -3 | 1715 | 3963556
62-D-2004 | 62 | Driving | Rigid | 06/15/2009 | Asphalt |  | 1410 | Clay | 2428 | 0 | -3 | 1715 | 3963556
62-D-2004 | 62 | Driving | Rigid | 06/15/2009 | Asphalt |  | 1410 | Clay | 2412 | 0 | -3 | 1715 | 3963556
62-D-2004 | 62 | Driving | Rigid | 06/15/2009 | Asphalt |  | 1400 | Clay | 2393 | 0.2 | -10 | 1715 | 3963556
62-D-2004 | 62 | Driving | Rigid | 06/15/2009 | Asphalt |  | 1410 | Clay | 2426 | 0.1 | -10 | 1715 | 3963556
62-P-2004 | 62 | Passing | Rigid | 06/15/2009 | Asphalt |  | 1400 | Clay | 2401 | -0.3 | 3 | 1715 | 1090599
62-P-2004 | 62 | Passing | Rigid | 06/15/2009 | Asphalt |  | 1410 | Clay | 2434 | 0.1 | 3 | 1715 | 1090599
62-P-2004 | 62 | Passing | Rigid | 06/15/2009 | Asphalt |  | 1400 | Clay | 2409 | -0.2 | 3 | 1715 | 1090599
62-P-2004 | 62 | Passing | Rigid | 06/15/2009 | Asphalt |  | 1400 | Clay | 2392 | 0 | 3 | 1715 | 1090599
62-D-2004 | 62 | Driving | Rigid | 06/01/2010 | Asphalt |  | 1447 | Clay | 2426 | -0.2 | -3 | 2066 | 4859665
62-D-2004 | 62 | Driving | Rigid | 06/01/2010 | Asphalt |  | 1447 | Clay | 2428 | -0.1 | -10 | 2066 | 4859665
62-D-2004 | 62 | Driving | Rigid | 06/01/2010 | Asphalt |  | 1449 | Clay | 2434 | -0.1 | -10 | 2066 | 4859665
62-D-2004 | 62 | Driving | Rigid | 06/01/2010 | Asphalt |  | 1450 | Clay | 2434 | 0.1 | -3 | 2066 | 4859665
62-D-2004 | 62 | Driving | Rigid | 06/01/2010 | Asphalt |  | 1442 | Clay | 2397 | 0.1 | -3 | 2066 | 4859665
62-D-2004 | 62 | Driving | Rigid | 06/01/2010 | Asphalt |  | 1443 | Clay | 2403 | 0.3 | -3 | 2066 | 4859665
62-D-2004 | 62 | Driving | Rigid | 06/01/2010 | Asphalt |  | 1445 | Clay | 2412 | 0.2 | -3 | 2066 | 4859665
62-D-2004 | 62 | Driving | Rigid | 06/01/2010 | Asphalt |  | 1440 | Clay | 2393 | 0.2 | -10 | 2066 | 4859665
62-P-2004 | 62 | Passing | Rigid | 06/01/2010 | Asphalt |  | 1442 | Clay | 2397 | 0 | 3 | 2066 | 1307482
62-P-2004 | 62 | Passing | Rigid | 06/01/2010 | Asphalt |  | 1442 | Clay | 2397 | 0 | 10 | 2066 | 1307482
62-P-2004 | 62 | Passing | Rigid | 06/01/2010 | Asphalt |  | 1443 | Clay | 2403 | 0 | 3 | 2066 | 1307482
62-P-2004 | 62 | Passing | Rigid | 06/01/2010 | Asphalt |  | 1445 | Clay | 2409 | -0.1 | 10 | 2066 | 1307482
62-D-2004 | 62 | Driving | Rigid | 10/20/2010 | Asphalt |  | 1034 | Clay | 2393 | 0.6 | -3 | 2207 | 5201825
62-D-2004 | 62 | Driving | Rigid | 10/20/2010 | Asphalt |  | 1033 | Clay | 2392 | 3.7 | -10 | 2207 | 5201825
62-P-2004 | 62 | Passing | Rigid | 10/20/2010 | Asphalt |  | 1040 | Clay | 2409 | -0.5 | 10 | 2207 | 1400974
62-P-2004 | 62 | Passing | Rigid | 10/20/2010 | Asphalt |  | 1037 | Clay | 2403 | -0.2 | 3 | 2207 | 1400974
62-P-2004 | 62 | Passing | Rigid | 10/20/2010 | Asphalt |  | 1037 | Clay | 2401 | -0.4 | 10 | 2207 | 1400974
62-D-2004 | 62 | Driving | Rigid | 04/14/2011 | Asphalt |  |  | Clay | 2428 | -0.2 | -3 | 2383 | 5680283
62-D-2004 | 62 | Driving | Rigid | 04/14/2011 | Asphalt |  |  | Clay | 2392 | 1.4 | -3 | 2383 | 5680283
62-D-2004 | 62 | Driving | Rigid | 04/14/2011 | Asphalt |  |  | Clay | 2399 | -4.8 | -10 | 2383 | 5680283
62-D-2004 | 62 | Driving | Rigid | 04/14/2011 | Asphalt |  |  | Clay | 2393 | 0.6 | -3 | 2383 | 5680283
62-P-2004 | 62 | Passing | Rigid | 04/14/2011 | Asphalt |  |  | Clay | 2393 | 0 | 10 | 2383 | 1534665
62-P-2004 | 62 | Passing | Rigid | 04/14/2011 | Asphalt |  |  | Clay | 2421 | -0.3 | 3 | 2383 | 1534665
62-P-2004 | 62 | Passing | Rigid | 04/14/2011 | Asphalt |  |  | Clay | 2412 | 0.3 | 10 | 2383 | 1534665
62-P-2004 | 62 | Passing | Rigid | 04/14/2011 | Asphalt |  |  | Clay | 2401 | -0.1 | 10 | 2383 | 1534665
62-P-2004 | 62 | Passing | Rigid | 04/14/2011 | Asphalt |  |  | Clay | 2412 | 0.1 | 3 | 2383 | 1534665
62-P-2004 | 62 | Passing | Rigid | 04/14/2011 | Asphalt |  |  | Clay | 2406 | -0.1 | 10 | 2383 | 1534665
62-P-2004 | 62 | Passing | Rigid | 04/14/2011 | Asphalt |  |  | Clay | 2403 | 0 | 3 | 2383 | 1534665
62-P-2004 | 62 | Passing | Rigid | 04/14/2011 | Asphalt |  |  | Clay | 2396 | 0.5 | 3 | 2383 | 1534665
62-D-2004 | 62 | Driving | Rigid | 09/28/2011 | Asphalt |  |  | Clay | 2428 | 0 | -3 | 2550 | 5851257
62-P-2004 | 62 | Passing | Rigid | 09/28/2011 | Asphalt |  |  | Clay | 2434 | -0.2 | 10 | 2550 | 1621550
62-P-2004 | 62 | Passing | Rigid | 09/28/2011 | Asphalt |  |  | Clay | 2403 | 1.1 | 10 | 2550 | 1621550
62-P-2004 | 62 | Passing | Rigid | 09/28/2011 | Asphalt |  |  | Clay | 2412 | 0.3 | 10 | 2550 | 1621550
62-D-2004 | 62 | Driving | Rigid | 06/07/2012 | Asphalt |  | 1301 | Clay | 2393 | 0.1 | -10 | 2803 | 6531987
62-P-2004 | 62 | Passing | Rigid | 06/07/2012 | Asphalt |  | 1318 | Clay | 2428 | 0.7 | 10 | 2803 | 1782237
62-P-2004 | 62 | Passing | Rigid | 06/07/2012 | Asphalt |  | 1310 | Clay | 2406 | 0.4 | 3 | 2803 | 1782237
62-P-2004 | 62 | Passing | Rigid | 06/07/2012 | Asphalt |  | 1307 | Clay | 2401 | 0 | 3 | 2803 | 1782237
62-D-2004 | 62 | Driving | Rigid | 05/10/2013 | Asphalt |  | 1022 | Clay | 2432 | 1.3 | -3 | 3140 | 7615833
62-P-2004 | 62 | Passing | Rigid | 05/10/2013 | Asphalt |  | 1017 | Clay | 2415 | 0.7 | 3 | 3140 | 2043156
62-P-2004 | 62 | Passing | Rigid | 05/10/2013 | Asphalt |  | 1011 | Clay | 2399 | -0.6 | 3 | 3140 | 2043156
62-P-2004 | 62 | Passing | Rigid | 05/10/2013 | Asphalt |  | 1008 | Clay | 2393 | -0.2 | 3 | 3140 | 2043156
62-P-2004 | 62 | Passing | Rigid | 04/18/2006 | Asphalt |  | 1405 | Clay | 2401 | 0.2 | 9.5 | 561 | 419093
62-P-2004 | 62 | Passing | Rigid | 04/18/2006 | Asphalt |  | 1405 | Clay | 2406 | 0.3 | 9.5 | 561 | 419093
62-P-2004 | 62 | Passing | Rigid | 04/18/2006 | Asphalt |  | 1405 | Clay | 2412 | 0.4 | 9.5 | 561 | 419093
62-P-2004 | 62 | Passing | Rigid | 04/18/2006 | Asphalt |  | 1405 | Clay | 2434 | 0 | 11 | 561 | 419093
62-P-2004 | 62 | Passing | Rigid | 04/18/2006 | Asphalt |  | 1405 | Clay | 2434 | 0.2 | 9.5 | 561 | 419093
62-P-2004 | 62 | Passing | Rigid | 04/18/2006 | Asphalt |  | 1405 | Clay | 2392 | 0.2 | 11 | 561 | 419093
62-D-2004 | 62 | Driving | Rigid | 08/07/2006 | Asphalt |  | 855 | Clay | 2397 | -0.4 | -11 | 672 | 1792809
62-D-2004 | 62 | Driving | Rigid | 08/07/2006 | Asphalt |  | 855 | Clay | 2399 | -1.1 | -9.5 | 672 | 1792809
62-D-2004 | 62 | Driving | Rigid | 08/07/2006 | Asphalt |  | 855 | Clay | 2401 | -0.3 | -11 | 672 | 1792809
62-D-2004 | 62 | Driving | Rigid | 08/07/2006 | Asphalt |  | 855 | Clay | 2412 | -0.6 | -11 | 672 | 1792809
62-D-2004 | 62 | Driving | Rigid | 08/07/2006 | Asphalt |  | 855 | Clay | 2396 | -0.3 | -9.5 | 672 | 1792809
62-D-2004 | 62 | Driving | Rigid | 08/07/2006 | Asphalt |  | 855 | Clay | 2428 | -0.2 | -9.5 | 672 | 1792809
62-D-2004 | 62 | Driving | Rigid | 08/07/2006 | Asphalt |  | 855 | Clay | 2432 | -0.6 | -11 | 672 | 1792809
62-D-2004 | 62 | Driving | Rigid | 08/07/2006 | Asphalt |  | 855 | Clay | 2434 | -0.1 | -11 | 672 | 1792809
62-D-2004 | 62 | Driving | Rigid | 08/07/2006 | Asphalt |  | 855 | Clay | 2422 | 0.1 | -9.5 | 672 | 1792809
62-P-2004 | 62 | Passing | Rigid | 08/07/2006 | Asphalt |  | 855 | Clay | 2426 | -0.2 | 11 | 672 | 478839
62-P-2004 | 62 | Passing | Rigid | 08/07/2006 | Asphalt |  | 855 | Clay | 2403 | -0.4 | 9.5 | 672 | 478839
62-P-2004 | 62 | Passing | Rigid | 08/07/2006 | Asphalt |  | 855 | Clay | 2405 | 0 | 11 | 672 | 478839
62-P-2004 | 62 | Passing | Rigid | 08/07/2006 | Asphalt |  | 855 | Clay | 2409 | -0.2 | 9.5 | 672 | 478839
62-P-2004 | 62 | Passing | Rigid | 08/07/2006 | Asphalt |  | 855 | Clay | 2411 | 0.1 | 9.5 | 672 | 478839
62-P-2004 | 62 | Passing | Rigid | 08/07/2006 | Asphalt |  | 855 | Clay | 2400 | -0.3 | 11 | 672 | 478839
62-P-2004 | 62 | Passing | Rigid | 08/07/2006 | Asphalt |  | 855 | Clay | 2403 | -0.2 | 11 | 672 | 478839
62-P-2004 | 62 | Passing | Rigid | 08/07/2006 | Asphalt |  | 855 | Clay | 2426 | -0.3 | 9.5 | 672 | 478839
62-P-2004 | 62 | Passing | Rigid | 08/07/2006 | Asphalt |  | 855 | Clay | 2428 | -0.3 | 11 | 672 | 478839
62-D-2004 | 62 | Driving | Rigid | 11/14/2006 | Asphalt |  | 1229 | Clay | 2430 | 0.3 | -11 | 771 | 2079995
62-D-2004 | 62 | Driving | Rigid | 11/14/2006 | Asphalt |  | 1229 | Clay | 2409 | -0.4 | -11 | 771 | 2079995
62-D-2004 | 62 | Driving | Rigid | 11/14/2006 | Asphalt |  | 1229 | Clay | 2411 | 0.1 | -9.5 | 771 | 2079995
62-D-2004 | 62 | Driving | Rigid | 11/14/2006 | Asphalt |  | 1229 | Clay | 2397 | -1 | -9.5 | 771 | 2079995
62-D-2004 | 62 | Driving | Rigid | 11/14/2006 | Asphalt |  | 1229 | Clay | 2401 | -0.2 | -9.5 | 771 | 2079995
62-D-2004 | 62 | Driving | Rigid | 11/14/2006 | Asphalt |  | 1229 | Clay | 2405 | 0.4 | -11 | 771 | 2079995
62-D-2004 | 62 | Driving | Rigid | 11/14/2006 | Asphalt |  | 1229 | Clay | 2415 | 0.1 | -11 | 771 | 2079995
62-D-2004 | 62 | Driving | Rigid | 11/14/2006 | Asphalt |  | 1229 | Clay | 2421 | -0.6 | -11 | 771 | 2079995
62-P-2004 | 62 | Passing | Rigid | 11/14/2006 | Asphalt |  | 1229 | Clay | 2403 | 0 | 11 | 771 | 633354
62-P-2004 | 62 | Passing | Rigid | 11/14/2006 | Asphalt |  | 1229 | Clay | 2422 | 0 | 11 | 771 | 633354
62-P-2004 | 62 | Passing | Rigid | 11/14/2006 | Asphalt |  | 1229 | Clay | 2415 | 0.2 | 11 | 771 | 633354
62-P-2004 | 62 | Passing | Rigid | 11/14/2006 | Asphalt |  | 1229 | Clay | 2432 | 0 | 9.5 | 771 | 633354
62-D-2004 | 62 | Driving | Rigid | 02/13/2007 | Asphalt |  | 955 | Clay | 2422 | -0.2 | -11 | 862 | 2369070
62-D-2004 | 62 | Driving | Rigid | 02/13/2007 | Asphalt |  | 955 | Clay | 2428 | -0.9 | -11 | 862 | 2369070
62-D-2004 | 62 | Driving | Rigid | 02/13/2007 | Asphalt |  | 955 | Clay | 2428 | -0.6 | -9.5 | 862 | 2369070
62-D-2004 | 62 | Driving | Rigid | 02/13/2007 | Asphalt |  | 955 | Clay | 2392 | 0.3 | -11 | 862 | 2369070
62-D-2004 | 62 | Driving | Rigid | 02/13/2007 | Asphalt |  | 955 | Clay | 2392 | 0 | -9.5 | 862 | 2369070
62-D-2004 | 62 | Driving | Rigid | 02/13/2007 | Asphalt |  | 955 | Clay | 2399 | -1.7 | -9.5 | 862 | 2369070
62-P-2004 | 62 | Passing | Rigid | 02/13/2007 | Asphalt |  | 955 | Clay | 2396 | 0.1 | 9.5 | 862 | 704949
62-P-2004 | 62 | Passing | Rigid | 02/13/2007 | Asphalt |  | 955 | Clay | 2403 | 0.1 | 9.5 | 862 | 704949
62-P-2004 | 62 | Passing | Rigid | 02/13/2007 | Asphalt |  | 955 | Clay | 2432 | 0 | 9.5 | 862 | 704949
62-P-2004 | 62 | Passing | Rigid | 02/13/2007 | Asphalt |  | 955 | Clay | 2434 | 0.2 | 9.5 | 862 | 704949
62-D-2004 | 62 | Driving | Rigid | 06/13/2007 | Asphalt |  | 1106 | Clay | 2403 | 0 | -9.5 | 982 | 2727138
62-D-2004 | 62 | Driving | Rigid | 06/13/2007 | Asphalt |  | 1106 | Clay | 2397 | -0.3 | -11 | 982 | 2727138
62-D-2004 | 62 | Driving | Rigid | 06/13/2007 | Asphalt |  | 1106 | Clay | 2418 | 0 | -11 | 982 | 2727138
62-D-2004 | 62 | Driving | Rigid | 06/13/2007 | Asphalt |  | 1106 | Clay | 2422 | 0.2 | -9.5 | 982 | 2727138
62-D-2004 | 62 | Driving | Rigid | 06/13/2007 | Asphalt |  | 1106 | Clay | 2426 | -0.7 | -11 | 982 | 2727138
62-D-2004 | 62 | Driving | Rigid | 06/13/2007 | Asphalt |  | 1106 | Clay | 2430 | 0.3 | -11 | 982 | 2727138
62-D-2004 | 62 | Driving | Rigid | 06/13/2007 | Asphalt |  | 1106 | Clay | 2430 | 0.3 | -9.5 | 982 | 2727138
62-D-2004 | 62 | Driving | Rigid | 06/13/2007 | Asphalt |  | 1106 | Clay | 2434 | 0.3 | -9.5 | 982 | 2727138
62-P-2004 | 62 | Passing | Rigid | 06/13/2007 | Asphalt |  | 1115 | Clay | 2434 | 0.1 | 11 | 982 | 786563
62-P-2004 | 62 | Passing | Rigid | 06/13/2007 | Asphalt |  | 1115 | Clay | 2403 | -0.3 | 11 | 982 | 786563
62-P-2004 | 62 | Passing | Rigid | 06/13/2007 | Asphalt |  | 1115 | Clay | 2409 | 0.4 | 11 | 982 | 786563
62-P-2004 | 62 | Passing | Rigid | 06/13/2007 | Asphalt |  | 1115 | Clay | 2422 | -0.3 | 9.5 | 982 | 786563
62-P-2004 | 62 | Passing | Rigid | 06/13/2007 | Asphalt |  | 1115 | Clay | 2426 | 0.3 | 11 | 982 | 786563
62-P-2004 | 62 | Passing | Rigid | 06/13/2007 | Asphalt |  | 1115 | Clay | 2400 | -0.1 | 11 | 982 | 786563
62-D-2004 | 62 | Driving | Rigid | 10/17/2007 | Asphalt |  | 1331 | Clay | 2415 | 0 | -9.5 | 1108 | 3108036
62-D-2004 | 62 | Driving | Rigid | 10/17/2007 | Asphalt |  | 1331 | Clay | 2393 | -0.4 | -11 | 1108 | 3108036
62-D-2004 | 62 | Driving | Rigid | 10/17/2007 | Asphalt |  | 1331 | Clay | 2426 | -0.6 | -11 | 1108 | 3108036
62-D-2004 | 62 | Driving | Rigid | 10/17/2007 | Asphalt |  | 1331 | Clay | 2430 | 0.1 | -9.5 | 1108 | 3108036
62-D-2004 | 62 | Driving | Rigid | 09/28/2011 | Asphalt |  |  | Clay | 2415 | -0.1 | -10 | 2550 | 5851257
62-D-2004 | 62 | Driving | Rigid | 09/28/2011 | Asphalt |  |  | Clay | 2412 | 0.6 | -3 | 2550 | 5851257
62-D-2004 | 62 | Driving | Rigid | 09/28/2011 | Asphalt |  |  | Clay | 2409 | 0 | -3 | 2550 | 5851257
62-D-2004 | 62 | Driving | Rigid | 09/28/2011 | Asphalt |  |  | Clay | 2403 | -0.2 | -3 | 2550 | 5851257
62-D-2004 | 62 | Driving | Rigid | 09/28/2011 | Asphalt |  |  | Clay | 2403 | -0.5 | -10 | 2550 | 5851257
62-D-2004 | 62 | Driving | Rigid | 09/28/2011 | Asphalt |  |  | Clay | 2434 | -0.2 | -10 | 2550 | 5851257
62-D-2004 | 62 | Driving | Rigid | 09/28/2011 | Asphalt |  |  | Clay | 2393 | 0.2 | -10 | 2550 | 5851257
62-P-2004 | 62 | Passing | Rigid | 09/28/2011 | Asphalt |  |  | Clay | 2399 | -0.4 | 3 | 2550 | 1621550
62-P-2004 | 62 | Passing | Rigid | 09/28/2011 | Asphalt |  |  | Clay | 2434 | 0.4 | 3 | 2550 | 1621550
62-P-2004 | 62 | Passing | Rigid | 09/28/2011 | Asphalt |  |  | Clay | 2397 | -0.2 | 10 | 2550 | 1621550
62-D-2004 | 62 | Driving | Rigid | 06/07/2012 | Asphalt |  | 1315 | Clay | 2421 | 0.2 | -3 | 2803 | 6531987
62-D-2004 | 62 | Driving | Rigid | 06/07/2012 | Asphalt |  | 1313 | Clay | 2415 | 0.4 | -10 | 2803 | 6531987
62-D-2004 | 62 | Driving | Rigid | 06/07/2012 | Asphalt |  | 1307 | Clay | 2401 | 0.3 | -3 | 2803 | 6531987
62-P-2004 | 62 | Passing | Rigid | 06/07/2012 | Asphalt |  | 1309 | Clay | 2403 | 0 | 3 | 2803 | 1782237
62-P-2004 | 62 | Passing | Rigid | 06/07/2012 | Asphalt |  | 1301 | Clay | 2392 | 0.9 | 10 | 2803 | 1782237
62-P-2004 | 62 | Passing | Rigid | 06/07/2012 | Asphalt |  | 1309 | Clay | 2403 | 1.1 | 10 | 2803 | 1782237
62-P-2004 | 62 | Passing | Rigid | 06/07/2012 | Asphalt |  | 1311 | Clay | 2409 | 0.5 | 10 | 2803 | 1782237
62-P-2004 | 62 | Passing | Rigid | 06/07/2012 | Asphalt |  | 1316 | Clay | 2426 | 0 | 3 | 2803 | 1782237
62-D-2004 | 62 | Driving | Rigid | 05/10/2013 | Asphalt |  | 1011 | Clay | 2401 | 0.3 | -10 | 3140 | 7615833
62-D-2004 | 62 | Driving | Rigid | 05/10/2013 | Asphalt |  | 1009 | Clay | 2397 | 1 | -10 | 3140 | 7615833
62-D-2004 | 62 | Driving | Rigid | 05/10/2013 | Asphalt |  | 1009 | Clay | 2396 | 7 | -3 | 3140 | 7615833
62-D-2004 | 62 | Driving | Rigid | 05/10/2013 | Asphalt |  | 1022 | Clay | 2434 | 0.2 | -3 | 3140 | 7615833
62-D-2004 | 62 | Driving | Rigid | 05/10/2013 | Asphalt |  | 1007 | Clay | 2392 | 3.8 | -3 | 3140 | 7615833
62-D-2004 | 62 | Driving | Rigid | 05/10/2013 | Asphalt |  | 1019 | Clay | 2426 | 5.5 | -10 | 3140 | 7615833
62-P-2004 | 62 | Passing | Rigid | 05/10/2013 | Asphalt |  | 1009 | Clay | 2396 | 1.2 | 10 | 3140 | 2043156
62-P-2004 | 62 | Passing | Rigid | 05/10/2013 | Asphalt |  | 1021 | Clay | 2428 | 0.6 | 10 | 3140 | 2043156
62-P-2004 | 62 | Passing | Rigid | 05/10/2013 | Asphalt |  | 1013 | Clay | 2403 | 0.2 | 3 | 3140 | 2043156
62-P-2004 | 62 | Passing | Rigid | 05/10/2013 | Asphalt |  | 1014 | Clay | 2406 | 0.1 | 10 | 3140 | 2043156
62-P-2004 | 62 | Passing | Rigid | 05/10/2013 | Asphalt |  | 1018 | Clay | 2415 | 1.1 | 10 | 3140 | 2043156
62-P-2004 | 62 | Passing | Rigid | 05/10/2013 | Asphalt |  | 1015 | Clay | 2409 | -0.1 | 3 | 3140 | 2043156
62-P-2004 | 62 | Passing | Rigid | 05/10/2013 | Asphalt |  | 1021 | Clay | 2428 | 0 | 3 | 3140 | 2043156
62-P-2004 | 62 | Passing | Rigid | 05/10/2013 | Asphalt |  | 1008 | Clay | 2393 | 0.3 | 10 | 3140 | 2043156
62-P-2004 | 62 | Passing | Rigid | 05/10/2013 | Asphalt |  | 1011 | Clay | 2399 | -0.6 | 10 | 3140 | 2043156
62-D-2004 | 62 | Driving | Rigid | 07/22/2005 | Asphalt |  | 1445 | Clay | 2426 | -0.3 | -9.5 | 291 | 755589
62-D-2004 | 62 | Driving | Rigid | 07/22/2005 | Asphalt |  | 1445 | Clay | 2399 | 0 | -11 | 291 | 755589
62-P-2004 | 62 | Passing | Rigid | 07/22/2005 | Asphalt |  | 1445 | Clay | 2392 | 0.3 | 11 | 291 | 195037
62-P-2004 | 62 | Passing | Rigid | 07/22/2005 | Asphalt |  | 1445 | Clay | 2409 | 0.1 | 11 | 291 | 195037
62-P-2004 | 62 | Passing | Rigid | 07/22/2005 | Asphalt |  | 1445 | Clay | 2426 | -0.1 | 9.5 | 291 | 195037
62-P-2004 | 62 | Passing | Rigid | 07/22/2005 | Asphalt |  | 1445 | Clay | 2400 | -0.2 | 11 | 291 | 195037
62-P-2004 | 62 | Passing | Rigid | 07/22/2005 | Asphalt |  | 1445 | Clay | 2409 | 0 | 9.5 | 291 | 195037
62-D-2004 | 62 | Driving | Rigid | 11/21/2005 | Asphalt |  | 1100 | Clay | 2409 | -0.5 | -11 | 413 | 1162861
62-D-2004 | 62 | Driving | Rigid | 11/21/2005 | Asphalt |  | 1100 | Clay | 2412 | -0.5 | -11 | 413 | 1162861
62-D-2004 | 62 | Driving | Rigid | 11/21/2005 | Asphalt |  | 1100 | Clay | 2421 | 0.3 | -9.5 | 413 | 1162861
62-D-2004 | 62 | Driving | Rigid | 11/21/2005 | Asphalt |  | 1100 | Clay | 2399 | -0.9 | -9.5 | 413 | 1162861
62-D-2004 | 62 | Driving | Rigid | 11/21/2005 | Asphalt |  | 1100 | Clay | 2397 | -0.6 | -11 | 413 | 1162861
62-D-2004 | 62 | Driving | Rigid | 11/21/2005 | Asphalt |  | 1100 | Clay | 2426 | -0.8 | -11 | 413 | 1162861
62-D-2004 | 62 | Driving | Rigid | 11/21/2005 | Asphalt |  | 1100 | Clay | 2434 | 0 | -11 | 413 | 1162861
62-P-2004 | 62 | Passing | Rigid | 11/21/2005 | Asphalt |  | 1107 | Clay | 2399 | -0.3 | 11 | 413 | 310574
62-P-2004 | 62 | Passing | Rigid | 11/21/2005 | Asphalt |  | 1107 | Clay | 2432 | 0 | 9.5 | 413 | 310574
62-D-2004 | 62 | Driving | Rigid | 02/15/2006 | Asphalt |  | 755 | Clay | 2418 | -0.5 | -9.5 | 499 | 1422021
62-D-2004 | 62 | Driving | Rigid | 02/15/2006 | Asphalt |  | 755 | Clay | 2422 | -0.1 | -9.5 | 499 | 1422021
62-D-2004 | 62 | Driving | Rigid | 02/15/2006 | Asphalt |  | 755 | Clay | 2406 | 0 | -11 | 499 | 1422021
62-P-2004 | 62 | Passing | Rigid | 02/15/2006 | Asphalt |  | 805 | Clay | 2421 | 0 | 11 | 499 | 376466
62-P-2004 | 62 | Passing | Rigid | 02/15/2006 | Asphalt |  | 805 | Clay | 2426 | 0.1 | 11 | 499 | 376466
62-P-2004 | 62 | Passing | Rigid | 02/15/2006 | Asphalt |  | 805 | Clay | 2430 | 0.5 | 9.5 | 499 | 376466
62-P-2004 | 62 | Passing | Rigid | 02/15/2006 | Asphalt |  | 805 | Clay | 2401 | -0.3 | 9.5 | 499 | 376466
62-P-2004 | 62 | Passing | Rigid | 02/15/2006 | Asphalt |  | 805 | Clay | 2422 | -0.3 | 9.5 | 499 | 376466
62-D-2004 | 62 | Driving | Rigid | 04/18/2006 | Asphalt |  | 1357 | Clay | 2426 | -0.6 | -11 | 561 | 1591641
62-D-2004 | 62 | Driving | Rigid | 04/18/2006 | Asphalt |  | 1357 | Clay | 2428 | 0.2 | -9.5 | 561 | 1591641
62-D-2004 | 62 | Driving | Rigid | 04/18/2006 | Asphalt |  | 1357 | Clay | 2430 | 0.3 | -11 | 561 | 1591641
62-D-2004 | 62 | Driving | Rigid | 04/18/2006 | Asphalt |  | 1357 | Clay | 2393 | -0.5 | -9.5 | 561 | 1591641
62-D-2004 | 62 | Driving | Rigid | 04/18/2006 | Asphalt |  | 1357 | Clay | 2418 | -0.3 | -11 | 561 | 1591641
62-D-2004 | 62 | Driving | Rigid | 04/18/2006 | Asphalt |  | 1357 | Clay | 2421 | 0.5 | -9.5 | 561 | 1591641
62-D-2004 | 62 | Driving | Rigid | 04/18/2006 | Asphalt |  | 1357 | Clay | 2409 | 0 | -9.5 | 561 | 1591641
62-P-2004 | 62 | Passing | Rigid | 08/07/2006 | Asphalt |  | 855 | Clay | 2401 | -0.4 | 11 | 672 | 478839
62-P-2004 | 62 | Passing | Rigid | 08/07/2006 | Asphalt |  | 855 | Clay | 2428 | -0.1 | 9.5 | 672 | 478839
62-P-2004 | 62 | Passing | Rigid | 08/07/2006 | Asphalt |  | 855 | Clay | 2432 | -0.3 | 11 | 672 | 478839
62-D-2004 | 62 | Driving | Rigid | 11/14/2006 | Asphalt |  | 1229 | Clay | 2396 | 0.1 | -11 | 771 | 2079995
62-D-2004 | 62 | Driving | Rigid | 11/14/2006 | Asphalt |  | 1229 | Clay | 2400 | -0.1 | -9.5 | 771 | 2079995
62-P-2004 | 62 | Passing | Rigid | 11/14/2006 | Asphalt |  | 1229 | Clay | 2392 | 0.1 | 9.5 | 771 | 633354
62-P-2004 | 62 | Passing | Rigid | 11/14/2006 | Asphalt |  | 1229 | Clay | 2415 | 0.4 | 9.5 | 771 | 633354
62-P-2004 | 62 | Passing | Rigid | 11/14/2006 | Asphalt |  | 1229 | Clay | 2428 | -0.3 | 11 | 771 | 633354
62-P-2004 | 62 | Passing | Rigid | 11/14/2006 | Asphalt |  | 1229 | Clay | 2430 | 1 | 11 | 771 | 633354
62-P-2004 | 62 | Passing | Rigid | 11/14/2006 | Asphalt |  | 1229 | Clay | 2434 | 0.2 | 11 | 771 | 633354
62-D-2004 | 62 | Driving | Rigid | 02/13/2007 | Asphalt |  | 955 | Clay | 2426 | -0.8 | -11 | 862 | 2369070
62-D-2004 | 62 | Driving | Rigid | 02/13/2007 | Asphalt |  | 955 | Clay | 2432 | -0.4 | -11 | 862 | 2369070
62-D-2004 | 62 | Driving | Rigid | 02/13/2007 | Asphalt |  | 955 | Clay | 2405 | -0.4 | -9.5 | 862 | 2369070
62-D-2004 | 62 | Driving | Rigid | 02/13/2007 | Asphalt |  | 955 | Clay | 2400 | -0.3 | -9.5 | 862 | 2369070
62-P-2004 | 62 | Passing | Rigid | 02/13/2007 | Asphalt |  | 955 | Clay | 2399 | -0.2 | 11 | 862 | 704949
62-P-2004 | 62 | Passing | Rigid | 02/13/2007 | Asphalt |  | 955 | Clay | 2406 | 0.1 | 9.5 | 862 | 704949
62-P-2004 | 62 | Passing | Rigid | 02/13/2007 | Asphalt |  | 955 | Clay | 2412 | 0.1 | 9.5 | 862 | 704949
62-P-2004 | 62 | Passing | Rigid | 02/13/2007 | Asphalt |  | 955 | Clay | 2418 | -0.7 | 11 | 862 | 704949
62-P-2004 | 62 | Passing | Rigid | 02/13/2007 | Asphalt |  | 955 | Clay | 2392 | 0.1 | 9.5 | 862 | 704949
62-P-2004 | 62 | Passing | Rigid | 02/13/2007 | Asphalt |  | 955 | Clay | 2396 | -0.2 | 11 | 862 | 704949
62-D-2004 | 62 | Driving | Rigid | 06/13/2007 | Asphalt |  | 1106 | Clay | 2411 | 0 | -9.5 | 982 | 2727138
62-D-2004 | 62 | Driving | Rigid | 06/13/2007 | Asphalt |  | 1106 | Clay | 2428 | -0.3 | -9.5 | 982 | 2727138
62-D-2004 | 62 | Driving | Rigid | 06/13/2007 | Asphalt |  | 1106 | Clay | 2392 | 0.2 | -11 | 982 | 2727138
62-D-2004 | 62 | Driving | Rigid | 06/13/2007 | Asphalt |  | 1106 | Clay | 2393 | -0.3 | -11 | 982 | 2727138
62-P-2004 | 62 | Passing | Rigid | 06/13/2007 | Asphalt |  | 1115 | Clay | 2409 | -0.1 | 9.5 | 982 | 786563
62-P-2004 | 62 | Passing | Rigid | 06/13/2007 | Asphalt |  | 1115 | Clay | 2418 | -0.7 | 11 | 982 | 786563
62-P-2004 | 62 | Passing | Rigid | 06/13/2007 | Asphalt |  | 1115 | Clay | 2426 | 0 | 9.5 | 982 | 786563
62-P-2004 | 62 | Passing | Rigid | 06/13/2007 | Asphalt |  | 1115 | Clay | 2396 | -0.1 | 11 | 982 | 786563
62-P-2004 | 62 | Passing | Rigid | 06/13/2007 | Asphalt |  | 1115 | Clay | 2397 | -0.6 | 11 | 982 | 786563
62-P-2004 | 62 | Passing | Rigid | 06/13/2007 | Asphalt |  | 1115 | Clay | 2400 | 0 | 9.5 | 982 | 786563
62-D-2004 | 62 | Driving | Rigid | 10/17/2007 | Asphalt |  | 1331 | Clay | 2393 | -0.6 | -9.5 | 1108 | 3108036
62-D-2004 | 62 | Driving | Rigid | 10/17/2007 | Asphalt |  | 1331 | Clay | 2426 | -0.3 | -9.5 | 1108 | 3108036
62-P-2004 | 62 | Passing | Rigid | 10/17/2007 | Asphalt |  | 1331 | Clay | 2426 | 0.4 | 11 | 1108 | 886670
62-P-2004 | 62 | Passing | Rigid | 10/17/2007 | Asphalt |  | 1331 | Clay | 2432 | -0.2 | 9.5 | 1108 | 886670
62-D-2004 | 62 | Driving | Rigid | 06/15/2009 | Asphalt |  | 1400 | Clay | 2396 | -0.6 | -3 | 1715 | 3963556
62-D-2004 | 62 | Driving | Rigid | 06/15/2009 | Asphalt |  | 1400 | Clay | 2392 | -0.3 | -10 | 1715 | 3963556
62-D-2004 | 62 | Driving | Rigid | 06/15/2009 | Asphalt |  | 1400 | Clay | 2401 | -0.7 | -3 | 1715 | 3963556
62-D-2004 | 62 | Driving | Rigid | 06/15/2009 | Asphalt |  | 1400 | Clay | 2399 | -3.7 | -10 | 1715 | 3963556
62-D-2004 | 62 | Driving | Rigid | 06/15/2009 | Asphalt |  | 1400 | Clay | 2399 | -0.2 | -3 | 1715 | 3963556
62-P-2004 | 62 | Passing | Rigid | 06/15/2009 | Asphalt |  | 1410 | Clay | 2412 | -0.2 | 3 | 1715 | 1090599
62-P-2004 | 62 | Passing | Rigid | 06/15/2009 | Asphalt |  | 1410 | Clay | 2421 | -0.1 | 3 | 1715 | 1090599
62-D-2004 | 62 | Driving | Rigid | 06/01/2010 | Asphalt |  | 1441 | Clay | 2396 | 0.1 | -10 | 2066 | 4859665
62-D-2004 | 62 | Driving | Rigid | 06/01/2010 | Asphalt |  | 1443 | Clay | 2401 | -0.5 | -10 | 2066 | 4859665
62-D-2004 | 62 | Driving | Rigid | 06/01/2010 | Asphalt |  | 1443 | Clay | 2401 | -0.3 | -3 | 2066 | 4859665
62-D-2004 | 62 | Driving | Rigid | 06/01/2010 | Asphalt |  | 1444 | Clay | 2406 | -0.1 | -10 | 2066 | 4859665
62-P-2004 | 62 | Passing | Rigid | 06/01/2010 | Asphalt |  | 1446 | Clay | 2421 | -0.2 | 3 | 2066 | 1307482
62-P-2004 | 62 | Passing | Rigid | 06/01/2010 | Asphalt |  | 1440 | Clay | 2392 | 0.1 | 3 | 2066 | 1307482
62-D-2004 | 62 | Driving | Rigid | 10/20/2010 | Asphalt |  | 1044 | Clay | 2434 | -0.2 | -10 | 2207 | 5201825
62-D-2004 | 62 | Driving | Rigid | 10/20/2010 | Asphalt |  | 1040 | Clay | 2409 | -0.6 | -10 | 2207 | 5201825
62-D-2004 | 62 | Driving | Rigid | 10/20/2010 | Asphalt |  | 1040 | Clay | 2406 | 0.1 | -3 | 2207 | 5201825
62-D-2004 | 62 | Driving | Rigid | 10/20/2010 | Asphalt |  | 1035 | Clay | 2397 | -0.1 | -10 | 2207 | 5201825
62-P-2004 | 62 | Passing | Rigid | 10/20/2010 | Asphalt |  | 1034 | Clay | 2393 | -0.4 | 10 | 2207 | 1400974
62-P-2004 | 62 | Passing | Rigid | 10/20/2010 | Asphalt |  | 1040 | Clay | 2406 | 0 | 3 | 2207 | 1400974
62-P-2004 | 62 | Passing | Rigid | 10/20/2010 | Asphalt |  | 1034 | Clay | 2392 | 0.2 | 10 | 2207 | 1400974
62-P-2004 | 62 | Passing | Rigid | 10/20/2010 | Asphalt |  | 1044 | Clay | 2434 | -0.3 | 3 | 2207 | 1400974
62-D-2004 | 62 | Driving | Rigid | 04/14/2011 | Asphalt |  |  | Clay | 2426 | -0.1 | -3 | 2383 | 5680283
62-D-2004 | 62 | Driving | Rigid | 04/14/2011 | Asphalt |  |  | Clay | 2415 | 0.2 | -3 | 2383 | 5680283
62-D-2004 | 62 | Driving | Rigid | 04/14/2011 | Asphalt |  |  | Clay | 2412 | -0.2 | -10 | 2383 | 5680283
62-D-2004 | 62 | Driving | Rigid | 04/14/2011 | Asphalt |  |  | Clay | 2409 | 0.2 | -3 | 2383 | 5680283
62-D-2004 | 62 | Driving | Rigid | 04/14/2011 | Asphalt |  |  | Clay | 2406 | -0.1 | -10 | 2383 | 5680283
62-P-2004 | 62 | Passing | Rigid | 04/14/2011 | Asphalt |  |  | Clay | 2426 | 0.2 | 3 | 2383 | 1534665
62-P-2004 | 62 | Passing | Rigid | 04/14/2011 | Asphalt |  |  | Clay | 2392 | 0.6 | 10 | 2383 | 1534665
62-D-2004 | 62 | Driving | Rigid | 09/28/2011 | Asphalt |  |  | Clay | 2426 | 0.4 | -10 | 2550 | 5851257
62-D-2004 | 62 | Driving | Rigid | 09/28/2011 | Asphalt |  |  | Clay | 2421 | 0.5 | -10 | 2550 | 5851257
62-P-2004 | 62 | Passing | Rigid | 09/28/2011 | Asphalt |  |  | Clay | 2401 | -0.2 | 3 | 2550 | 1621550
62-P-2004 | 62 | Passing | Rigid | 09/28/2011 | Asphalt |  |  | Clay | 2399 | -0.8 | 10 | 2550 | 1621550
62-P-2004 | 62 | Passing | Rigid | 09/28/2011 | Asphalt |  |  | Clay | 2397 | -0.4 | 3 | 2550 | 1621550
62-P-2004 | 62 | Passing | Rigid | 09/28/2011 | Asphalt |  |  | Clay | 2403 | -0.2 | 3 | 2550 | 1621550
62-P-2004 | 62 | Passing | Rigid | 09/28/2011 | Asphalt |  |  | Clay | 2421 | -0.2 | 3 | 2550 | 1621550
62-P-2004 | 62 | Passing | Rigid | 09/28/2011 | Asphalt |  |  | Clay | 2428 | -0.2 | 3 | 2550 | 1621550
62-D-2004 | 62 | Driving | Rigid | 06/07/2012 | Asphalt |  | 1308 | Clay | 2403 | 0.1 | -10 | 2803 | 6531987
62-D-2004 | 62 | Driving | Rigid | 06/07/2012 | Asphalt |  | 1312 | Clay | 2412 | 0.3 | -10 | 2803 | 6531987
62-D-2004 | 62 | Driving | Rigid | 06/07/2012 | Asphalt |  | 1317 | Clay | 2428 | -0.4 | -10 | 2803 | 6531987
62-D-2004 | 62 | Driving | Rigid | 06/07/2012 | Asphalt |  | 1303 | Clay | 2396 | 0.7 | -3 | 2803 | 6531987
62-D-2004 | 62 | Driving | Rigid | 06/07/2012 | Asphalt |  | 1304 | Clay | 2397 | 0.4 | -3 | 2803 | 6531987
62-D-2004 | 62 | Driving | Rigid | 06/07/2012 | Asphalt |  | 1311 | Clay | 2409 | 0.2 | -3 | 2803 | 6531987
62-P-2004 | 62 | Passing | Rigid | 06/07/2012 | Asphalt |  | 1315 | Clay | 2421 | 0.7 | 10 | 2803 | 1782237
62-D-2004 | 62 | Driving | Rigid | 05/10/2013 | Asphalt |  | 1015 | Clay | 2409 | 0.3 | -3 | 3140 | 7615833
62-D-2004 | 62 | Driving | Rigid | 05/10/2013 | Asphalt |  | 1016 | Clay | 2412 | 0.9 | -3 | 3140 | 7615833
62-D-2004 | 62 | Driving | Rigid | 07/22/2005 | Asphalt |  | 1445 | Clay | 2411 | 0 | -9.5 | 291 | 755589
62-D-2004 | 62 | Driving | Rigid | 07/22/2005 | Asphalt |  | 1445 | Clay | 2430 | 0.5 | -9.5 | 291 | 755589
62-D-2004 | 62 | Driving | Rigid | 07/22/2005 | Asphalt |  | 1445 | Clay | 2393 | -0.2 | -11 | 291 | 755589
62-D-2004 | 62 | Driving | Rigid | 07/22/2005 | Asphalt |  | 1445 | Clay | 2422 | -0.2 | -11 | 291 | 755589
62-D-2004 | 62 | Driving | Rigid | 07/22/2005 | Asphalt |  | 1445 | Clay | 2400 | -0.2 | -9.5 | 291 | 755589
62-P-2004 | 62 | Passing | Rigid | 07/22/2005 | Asphalt |  | 1445 | Clay | 2393 | -0.06 | 11 | 291 | 195037
62-P-2004 | 62 | Passing | Rigid | 07/22/2005 | Asphalt |  | 1445 | Clay | 2392 | 0.4 | 9.5 | 291 | 195037
62-P-2004 | 62 | Passing | Rigid | 07/22/2005 | Asphalt |  | 1445 | Clay | 2400 | 0.1 | 9.5 | 291 | 195037
62-P-2004 | 62 | Passing | Rigid | 07/22/2005 | Asphalt |  | 1445 | Clay | 2401 | 0.2 | 9.5 | 291 | 195037
62-P-2004 | 62 | Passing | Rigid | 07/22/2005 | Asphalt |  | 1445 | Clay | 2411 | -0.4 | 11 | 291 | 195037
62-P-2004 | 62 | Passing | Rigid | 07/22/2005 | Asphalt |  | 1445 | Clay | 2428 | 0.2 | 9.5 | 291 | 195037
62-P-2004 | 62 | Passing | Rigid | 07/22/2005 | Asphalt |  | 1445 | Clay | 2421 | 0.1 | 9.5 | 291 | 195037
62-D-2004 | 62 | Driving | Rigid | 11/21/2005 | Asphalt |  | 1100 | Clay | 2409 | -0.1 | -9.5 | 413 | 1162861
62-D-2004 | 62 | Driving | Rigid | 11/21/2005 | Asphalt |  | 1100 | Clay | 2418 | -0.3 | -11 | 413 | 1162861
62-D-2004 | 62 | Driving | Rigid | 11/21/2005 | Asphalt |  | 1100 | Clay | 2400 | 0.1 | -11 | 413 | 1162861
62-D-2004 | 62 | Driving | Rigid | 11/21/2005 | Asphalt |  | 1100 | Clay | 2392 | 0.2 | -11 | 413 | 1162861
62-D-2004 | 62 | Driving | Rigid | 11/21/2005 | Asphalt |  | 1100 | Clay | 2426 | -0.3 | -9.5 | 413 | 1162861
62-P-2004 | 62 | Passing | Rigid | 11/21/2005 | Asphalt |  | 1107 | Clay | 2397 | -0.8 | 11 | 413 | 310574
62-P-2004 | 62 | Passing | Rigid | 11/21/2005 | Asphalt |  | 1107 | Clay | 2428 | 0 | 11 | 413 | 310574
62-P-2004 | 62 | Passing | Rigid | 11/21/2005 | Asphalt |  | 1107 | Clay | 2434 | 0.2 | 9.5 | 413 | 310574
62-P-2004 | 62 | Passing | Rigid | 11/21/2005 | Asphalt |  | 1107 | Clay | 2411 | -0.4 | 11 | 413 | 310574
62-P-2004 | 62 | Passing | Rigid | 11/21/2005 | Asphalt |  | 1107 | Clay | 2411 | 0.3 | 9.5 | 413 | 310574
62-P-2004 | 62 | Passing | Rigid | 11/21/2005 | Asphalt |  | 1107 | Clay | 2412 | -0.4 | 11 | 413 | 310574
62-P-2004 | 62 | Passing | Rigid | 11/21/2005 | Asphalt |  | 1107 | Clay | 2415 | -0.3 | 11 | 413 | 310574
62-P-2004 | 62 | Passing | Rigid | 11/21/2005 | Asphalt |  | 1107 | Clay | 2415 | 0 | 9.5 | 413 | 310574
62-P-2004 | 62 | Passing | Rigid | 11/21/2005 | Asphalt |  | 1107 | Clay | 2400 | -0.1 | 9.5 | 413 | 310574
62-P-2004 | 62 | Passing | Rigid | 11/21/2005 | Asphalt |  | 1107 | Clay | 2422 | -0.4 | 9.5 | 413 | 310574
62-D-2004 | 62 | Driving | Rigid | 02/15/2006 | Asphalt |  | 755 | Clay | 2434 | 0.2 | -9.5 | 499 | 1422021
62-P-2004 | 62 | Passing | Rigid | 02/15/2006 | Asphalt |  | 805 | Clay | 2411 | -0.4 | 11 | 499 | 376466
62-P-2004 | 62 | Passing | Rigid | 02/15/2006 | Asphalt |  | 805 | Clay | 2428 | 0 | 9.5 | 499 | 376466
62-P-2004 | 62 | Passing | Rigid | 02/15/2006 | Asphalt |  | 805 | Clay | 2432 | 0 | 9.5 | 499 | 376466
62-P-2004 | 62 | Passing | Rigid | 02/15/2006 | Asphalt |  | 805 | Clay | 2401 | -0.3 | 11 | 499 | 376466
62-P-2004 | 62 | Passing | Rigid | 02/15/2006 | Asphalt |  | 805 | Clay | 2403 | -0.3 | 9.5 | 499 | 376466
62-D-2004 | 62 | Driving | Rigid | 04/18/2006 | Asphalt |  | 1357 | Clay | 2412 | -0.5 | -11 | 561 | 1591641
62-D-2004 | 62 | Driving | Rigid | 04/18/2006 | Asphalt |  | 1357 | Clay | 2403 | 0 | -9.5 | 561 | 1591641
62-D-2004 | 62 | Driving | Rigid | 04/18/2006 | Asphalt |  | 1357 | Clay | 2403 | 0.1 | -11 | 561 | 1591641
62-D-2004 | 62 | Driving | Rigid | 04/18/2006 | Asphalt |  | 1357 | Clay | 2406 | 0.1 | -11 | 561 | 1591641
62-D-2004 | 62 | Driving | Rigid | 04/18/2006 | Asphalt |  | 1357 | Clay | 2406 | -0.1 | -9.5 | 561 | 1591641
62-D-2004 | 62 | Driving | Rigid | 04/18/2006 | Asphalt |  | 1357 | Clay | 2411 | 0 | -11 | 561 | 1591641
62-P-2004 | 62 | Passing | Rigid | 04/18/2006 | Asphalt |  | 1405 | Clay | 2400 | -0.1 | 9.5 | 561 | 419093
62-P-2004 | 62 | Passing | Rigid | 04/18/2006 | Asphalt |  | 1405 | Clay | 2405 | 0.1 | 9.5 | 561 | 419093
62-P-2004 | 62 | Passing | Rigid | 04/18/2006 | Asphalt |  | 1405 | Clay | 2411 | 0.1 | 9.5 | 561 | 419093
62-P-2004 | 62 | Passing | Rigid | 04/18/2006 | Asphalt |  | 1405 | Clay | 2412 | -0.4 | 11 | 561 | 419093
62-D-2004 | 62 | Driving | Rigid | 08/07/2006 | Asphalt |  | 855 | Clay | 2393 | -0.6 | -9.5 | 672 | 1792809
62-D-2004 | 62 | Driving | Rigid | 08/07/2006 | Asphalt |  | 855 | Clay | 2409 | -0.4 | -11 | 672 | 1792809
62-D-2004 | 62 | Driving | Rigid | 08/07/2006 | Asphalt |  | 855 | Clay | 2422 | -0.5 | -11 | 672 | 1792809
62-P-2004 | 62 | Passing | Rigid | 08/07/2006 | Asphalt |  | 855 | Clay | 2422 | -0.3 | 9.5 | 672 | 478839
62-P-2004 | 62 | Passing | Rigid | 08/07/2006 | Asphalt |  | 855 | Clay | 2396 | -0.2 | 11 | 672 | 478839
62-P-2004 | 62 | Passing | Rigid | 08/07/2006 | Asphalt |  | 855 | Clay | 2399 | -0.4 | 11 | 672 | 478839
62-D-2004 | 62 | Driving | Rigid | 02/13/2007 | Asphalt |  | 955 | Clay | 2412 | -0.2 | -9.5 | 862 | 2369070
62-D-2004 | 62 | Driving | Rigid | 02/13/2007 | Asphalt |  | 955 | Clay | 2403 | 0.3 | -11 | 862 | 2369070
62-P-2004 | 62 | Passing | Rigid | 02/13/2007 | Asphalt |  | 955 | Clay | 2406 | 0.1 | 11 | 862 | 704949
62-P-2004 | 62 | Passing | Rigid | 02/13/2007 | Asphalt |  | 955 | Clay | 2415 | 0.5 | 9.5 | 862 | 704949
62-P-2004 | 62 | Passing | Rigid | 02/13/2007 | Asphalt |  | 955 | Clay | 2421 | 0.1 | 11 | 862 | 704949
62-P-2004 | 62 | Passing | Rigid | 02/13/2007 | Asphalt |  | 955 | Clay | 2421 | 0.2 | 9.5 | 862 | 704949
62-P-2004 | 62 | Passing | Rigid | 02/13/2007 | Asphalt |  | 955 | Clay | 2422 | -0.1 | 11 | 862 | 704949
62-D-2004 | 62 | Driving | Rigid | 06/13/2007 | Asphalt |  | 1106 | Clay | 2399 | -1.3 | -9.5 | 982 | 2727138
62-D-2004 | 62 | Driving | Rigid | 06/13/2007 | Asphalt |  | 1106 | Clay | 2406 | 0 | -9.5 | 982 | 2727138
62-D-2004 | 62 | Driving | Rigid | 06/13/2007 | Asphalt |  | 1106 | Clay | 2396 | 0.1 | -11 | 982 | 2727138
62-D-2004 | 62 | Driving | Rigid | 06/13/2007 | Asphalt |  | 1106 | Clay | 2421 | -0.2 | -11 | 982 | 2727138
62-P-2004 | 62 | Passing | Rigid | 06/13/2007 | Asphalt |  | 1115 | Clay | 2412 | -0.4 | 11 | 982 | 786563
62-P-2004 | 62 | Passing | Rigid | 06/13/2007 | Asphalt |  | 1115 | Clay | 2418 | -0.2 | 9.5 | 982 | 786563
62-P-2004 | 62 | Passing | Rigid | 06/13/2007 | Asphalt |  | 1115 | Clay | 2393 | -0.6 | 11 | 982 | 786563
62-P-2004 | 62 | Passing | Rigid | 06/13/2007 | Asphalt |  | 1115 | Clay | 2434 | 0.2 | 9.5 | 982 | 786563
62-D-2004 | 62 | Driving | Rigid | 10/17/2007 | Asphalt |  | 1331 | Clay | 2432 | -0.3 | -9.5 | 1108 | 3108036
62-D-2004 | 62 | Driving | Rigid | 10/17/2007 | Asphalt |  | 1331 | Clay | 2412 | -0.7 | -11 | 1108 | 3108036
62-D-2004 | 62 | Driving | Rigid | 10/17/2007 | Asphalt |  | 1331 | Clay | 2399 | -1.7 | -9.5 | 1108 | 3108036
62-D-2004 | 62 | Driving | Rigid | 10/17/2007 | Asphalt |  | 1331 | Clay | 2430 | 0.2 | -11 | 1108 | 3108036
62-D-2004 | 62 | Driving | Rigid | 10/17/2007 | Asphalt |  | 1331 | Clay | 2401 | -0.2 | -11 | 1108 | 3108036
62-D-2004 | 62 | Driving | Rigid | 10/17/2007 | Asphalt |  | 1331 | Clay | 2403 | 0.3 | -11 | 1108 | 3108036
62-P-2004 | 62 | Passing | Rigid | 10/17/2007 | Asphalt |  | 1331 | Clay | 2411 | 0 | 9.5 | 1108 | 886670
62-P-2004 | 62 | Passing | Rigid | 10/17/2007 | Asphalt |  | 1331 | Clay | 2412 | -0.1 | 11 | 1108 | 886670
62-P-2004 | 62 | Passing | Rigid | 10/17/2007 | Asphalt |  | 1331 | Clay | 2415 | 0.1 | 11 | 1108 | 886670
62-P-2004 | 62 | Passing | Rigid | 10/17/2007 | Asphalt |  | 1331 | Clay | 2392 | 0.5 | 11 | 1108 | 886670
62-P-2004 | 62 | Passing | Rigid | 10/17/2007 | Asphalt |  | 1331 | Clay | 2393 | 0 | 9.5 | 1108 | 886670
62-P-2004 | 62 | Passing | Rigid | 10/17/2007 | Asphalt |  | 1331 | Clay | 2399 | 0.1 | 9.5 | 1108 | 886670
62-P-2004 | 62 | Passing | Rigid | 10/17/2007 | Asphalt |  | 1331 | Clay | 2430 | 0.9 | 11 | 1108 | 886670
62-P-2004 | 62 | Passing | Rigid | 10/17/2007 | Asphalt |  | 1331 | Clay | 2403 | 0 | 9.5 | 1108 | 886670
62-P-2004 | 62 | Passing | Rigid | 10/17/2007 | Asphalt |  | 1331 | Clay | 2405 | 0.2 | 11 | 1108 | 886670
62-P-2004 | 62 | Passing | Rigid | 10/17/2007 | Asphalt |  | 1331 | Clay | 2405 | 0.2 | 9.5 | 1108 | 886670
62-D-2004 | 62 | Driving | Rigid | 06/15/2009 | Asphalt |  | 1410 | Clay | 2421 | 0 | -3 | 1715 | 3963556
62-D-2004 | 62 | Driving | Rigid | 06/15/2009 | Asphalt |  | 1410 | Clay | 2426 | -0.4 | -3 | 1715 | 3963556
62-P-2004 | 62 | Passing | Rigid | 06/15/2009 | Asphalt |  | 1400 | Clay | 2409 | -0.5 | 10 | 1715 | 1090599
62-P-2004 | 62 | Passing | Rigid | 06/15/2009 | Asphalt |  | 1400 | Clay | 2406 | 0.1 | 3 | 1715 | 1090599
62-P-2004 | 62 | Passing | Rigid | 06/15/2009 | Asphalt |  | 1410 | Clay | 2432 | 0.4 | 10 | 1715 | 1090599
62-P-2004 | 62 | Passing | Rigid | 06/15/2009 | Asphalt |  | 1400 | Clay | 2399 | -0.6 | 3 | 1715 | 1090599
62-P-2004 | 62 | Passing | Rigid | 06/15/2009 | Asphalt |  | 1410 | Clay | 2428 | -0.2 | 3 | 1715 | 1090599
62-P-2004 | 62 | Passing | Rigid | 06/15/2009 | Asphalt |  | 1410 | Clay | 2426 | -0.3 | 3 | 1715 | 1090599
62-P-2004 | 62 | Passing | Rigid | 06/15/2009 | Asphalt |  | 1400 | Clay | 2392 | 0.1 | 10 | 1715 | 1090599
62-D-2004 | 62 | Driving | Rigid | 06/01/2010 | Asphalt |  | 1442 | Clay | 2399 | 0.3 | -3 | 2066 | 4859665
62-D-2004 | 62 | Driving | Rigid | 06/01/2010 | Asphalt |  | 1444 | Clay | 2409 | -0.6 | -10 | 2066 | 4859665
62-P-2004 | 62 | Passing | Rigid | 06/01/2010 | Asphalt |  | 1447 | Clay | 2426 | 0.2 | 3 | 2066 | 1307482
62-P-2004 | 62 | Passing | Rigid | 06/01/2010 | Asphalt |  | 1447 | Clay | 2426 | 0.2 | 10 | 2066 | 1307482
62-P-2004 | 62 | Passing | Rigid | 06/01/2010 | Asphalt |  | 1442 | Clay | 2399 | -0.5 | 10 | 2066 | 1307482
62-P-2004 | 62 | Passing | Rigid | 06/01/2010 | Asphalt |  | 1443 | Clay | 2401 | 0.1 | 3 | 2066 | 1307482
62-P-2004 | 62 | Passing | Rigid | 06/01/2010 | Asphalt |  | 1444 | Clay | 2406 | -0.2 | 10 | 2066 | 1307482
62-D-2004 | 62 | Driving | Rigid | 10/20/2010 | Asphalt |  | 1042 | Clay | 2426 | 0.1 | -10 | 2207 | 5201825
62-D-2004 | 62 | Driving | Rigid | 10/20/2010 | Asphalt |  | 1042 | Clay | 2421 | -0.1 | -3 | 2207 | 5201825
62-D-2004 | 62 | Driving | Rigid | 10/20/2010 | Asphalt |  | 1036 | Clay | 2399 | 0.3 | -3 | 2207 | 5201825
62-P-2004 | 62 | Passing | Rigid | 10/20/2010 | Asphalt |  | 1035 | Clay | 2397 | -0.4 | 3 | 2207 | 1400974
62-P-2004 | 62 | Passing | Rigid | 10/20/2010 | Asphalt |  | 1044 | Clay | 2434 | 0 | 10 | 2207 | 1400974
62-D-2004 | 62 | Driving | Rigid | 04/14/2011 | Asphalt |  |  | Clay | 2428 | -0.2 | -10 | 2383 | 5680283
62-D-2004 | 62 | Driving | Rigid | 04/14/2011 | Asphalt |  |  | Clay | 2393 | 0.3 | -10 | 2383 | 5680283
62-D-2004 | 62 | Driving | Rigid | 04/14/2011 | Asphalt |  |  | Clay | 2401 | -0.5 | -3 | 2383 | 5680283
62-D-2004 | 62 | Driving | Rigid | 04/14/2011 | Asphalt |  |  | Clay | 2401 | -0.5 | -10 | 2383 | 5680283
62-D-2004 | 62 | Driving | Rigid | 09/28/2011 | Asphalt |  |  | Clay | 2409 | -0.7 | -10 | 2550 | 5851257
62-D-2004 | 62 | Driving | Rigid | 09/28/2011 | Asphalt |  |  | Clay | 2406 | 0.1 | -3 | 2550 | 5851257
62-D-2004 | 62 | Driving | Rigid | 09/28/2011 | Asphalt |  |  | Clay | 2426 | 0.1 | -3 | 2550 | 5851257
62-D-2004 | 62 | Driving | Rigid | 09/28/2011 | Asphalt |  |  | Clay | 2399 | -2.4 | -10 | 2550 | 5851257
62-D-2004 | 62 | Driving | Rigid | 09/28/2011 | Asphalt |  |  | Clay | 2401 | -0.1 | -3 | 2550 | 5851257
62-D-2004 | 62 | Driving | Rigid | 09/28/2011 | Asphalt |  |  | Clay | 2432 | 0.3 | -3 | 2550 | 5851257
62-D-2004 | 62 | Driving | Rigid | 09/28/2011 | Asphalt |  |  | Clay | 2434 | -0.4 | -3 | 2550 | 5851257
62-D-2004 | 62 | Driving | Rigid | 09/28/2011 | Asphalt |  |  | Clay | 2392 | 1 | -3 | 2550 | 5851257
62-P-2004 | 62 | Passing | Rigid | 05/10/2013 | Asphalt |  | 1012 | Clay | 2401 | 0 | 3 | 3140 | 2043156
62-P-2004 | 62 | Passing | Rigid | 05/10/2013 | Asphalt |  | 1010 | Clay | 2397 | 0.4 | 3 | 3140 | 2043156
62-P-2004 | 62 | Passing | Rigid | 05/10/2013 | Asphalt |  | 1023 | Clay | 2434 | 0.5 | 3 | 3140 | 2043156
62-P-2004 | 62 | Passing | Rigid | 05/10/2013 | Asphalt |  | 1013 | Clay | 2403 | 1 | 10 | 3140 | 2043156
62-P-2004 | 62 | Passing | Rigid | 05/10/2013 | Asphalt |  | 1016 | Clay | 2412 | 0.7 | 10 | 3140 | 2043156
62-P-2004 | 62 | Passing | Rigid | 05/10/2013 | Asphalt |  | 1016 | Clay | 2409 | 0.4 | 10 | 3140 | 2043156
62-P-2004 | 62 | Passing | Rigid | 05/10/2013 | Asphalt |  | 1020 | Clay | 2426 | 0.3 | 3 | 3140 | 2043156
62-D-2004 | 62 | Driving | Rigid | 07/22/2005 | Asphalt |  | 1445 | Clay | 2406 | 0.2 | -11 | 291 | 755589
62-D-2004 | 62 | Driving | Rigid | 07/22/2005 | Asphalt |  | 1445 | Clay | 2411 | -0.1 | -11 | 291 | 755589
62-D-2004 | 62 | Driving | Rigid | 07/22/2005 | Asphalt |  | 1445 | Clay | 2412 | -0.3 | -11 | 291 | 755589
62-P-2004 | 62 | Passing | Rigid | 07/22/2005 | Asphalt |  | 1445 | Clay | 2403 | -0.2 | 11 | 291 | 195037
62-P-2004 | 62 | Passing | Rigid | 07/22/2005 | Asphalt |  | 1445 | Clay | 2412 | 1 | 11 | 291 | 195037
62-P-2004 | 62 | Passing | Rigid | 07/22/2005 | Asphalt |  | 1445 | Clay | 2415 | -0.6 | 11 | 291 | 195037
62-P-2004 | 62 | Passing | Rigid | 07/22/2005 | Asphalt |  | 1445 | Clay | 2397 | -0.4 | 11 | 291 | 195037
62-D-2004 | 62 | Driving | Rigid | 11/21/2005 | Asphalt |  | 1100 | Clay | 2412 | -0.3 | -9.5 | 413 | 1162861
62-P-2004 | 62 | Passing | Rigid | 11/21/2005 | Asphalt |  | 1107 | Clay | 2430 | 0.8 | 11 | 413 | 310574
62-P-2004 | 62 | Passing | Rigid | 11/21/2005 | Asphalt |  | 1107 | Clay | 2406 | 0.4 | 9.5 | 413 | 310574
62-P-2004 | 62 | Passing | Rigid | 11/21/2005 | Asphalt |  | 1107 | Clay | 2399 | 0 | 9.5 | 413 | 310574
62-P-2004 | 62 | Passing | Rigid | 11/21/2005 | Asphalt |  | 1107 | Clay | 2428 | -0.1 | 9.5 | 413 | 310574
62-P-2004 | 62 | Passing | Rigid | 11/21/2005 | Asphalt |  | 1107 | Clay | 2426 | -0.2 | 9.5 | 413 | 310574
62-P-2004 | 62 | Passing | Rigid | 11/21/2005 | Asphalt |  | 1107 | Clay | 2405 | 0 | 11 | 413 | 310574
62-P-2004 | 62 | Passing | Rigid | 11/21/2005 | Asphalt |  | 1107 | Clay | 2392 | 0.1 | 11 | 413 | 310574
62-D-2004 | 62 | Driving | Rigid | 02/15/2006 | Asphalt |  | 755 | Clay | 2412 | -0.5 | -11 | 499 | 1422021
62-D-2004 | 62 | Driving | Rigid | 02/15/2006 | Asphalt |  | 755 | Clay | 2428 | -0.8 | -11 | 499 | 1422021
62-D-2004 | 62 | Driving | Rigid | 02/15/2006 | Asphalt |  | 755 | Clay | 2428 | 0.1 | -9.5 | 499 | 1422021
62-D-2004 | 62 | Driving | Rigid | 02/15/2006 | Asphalt |  | 755 | Clay | 2430 | 0.1 | -11 | 499 | 1422021
62-D-2004 | 62 | Driving | Rigid | 02/15/2006 | Asphalt |  | 755 | Clay | 2396 | -0.1 | -11 | 499 | 1422021
62-D-2004 | 62 | Driving | Rigid | 02/15/2006 | Asphalt |  | 755 | Clay | 2397 | -0.3 | -11 | 499 | 1422021
62-D-2004 | 62 | Driving | Rigid | 02/15/2006 | Asphalt |  | 755 | Clay | 2412 | -0.2 | -9.5 | 499 | 1422021
62-P-2004 | 62 | Passing | Rigid | 02/15/2006 | Asphalt |  | 805 | Clay | 2432 | -0.3 | 11 | 499 | 376466
62-P-2004 | 62 | Passing | Rigid | 02/15/2006 | Asphalt |  | 805 | Clay | 2405 | 0.6 | 11 | 499 | 376466
62-P-2004 | 62 | Passing | Rigid | 02/15/2006 | Asphalt |  | 805 | Clay | 2396 | -0.1 | 9.5 | 499 | 376466
62-D-2004 | 62 | Driving | Rigid | 04/18/2006 | Asphalt |  | 1357 | Clay | 2396 | -0.1 | -11 | 561 | 1591641
62-D-2004 | 62 | Driving | Rigid | 04/18/2006 | Asphalt |  | 1357 | Clay | 2412 | -0.3 | -9.5 | 561 | 1591641
62-D-2004 | 62 | Driving | Rigid | 04/18/2006 | Asphalt |  | 1357 | Clay | 2396 | -0.2 | -9.5 | 561 | 1591641
62-D-2004 | 62 | Driving | Rigid | 04/18/2006 | Asphalt |  | 1357 | Clay | 2400 | 0.2 | -11 | 561 | 1591641
62-D-2004 | 62 | Driving | Rigid | 04/18/2006 | Asphalt |  | 1357 | Clay | 2400 | -0.1 | -9.5 | 561 | 1591641
62-P-2004 | 62 | Passing | Rigid | 04/18/2006 | Asphalt |  | 1405 | Clay | 2399 | 0.2 | 9.5 | 561 | 419093
62-P-2004 | 62 | Passing | Rigid | 04/18/2006 | Asphalt |  | 1405 | Clay | 2415 | -0.4 | 11 | 561 | 419093
62-P-2004 | 62 | Passing | Rigid | 04/18/2006 | Asphalt |  | 1405 | Clay | 2422 | -0.3 | 9.5 | 561 | 419093
62-P-2004 | 62 | Passing | Rigid | 04/18/2006 | Asphalt |  | 1405 | Clay | 2430 | 0.2 | 9.5 | 561 | 419093
62-D-2004 | 62 | Driving | Rigid | 08/07/2006 | Asphalt |  | 855 | Clay | 2406 | -0.2 | -9.5 | 672 | 1792809
62-D-2004 | 62 | Driving | Rigid | 08/07/2006 | Asphalt |  | 855 | Clay | 2432 | -0.1 | -9.5 | 672 | 1792809
62-P-2004 | 62 | Passing | Rigid | 08/07/2006 | Asphalt |  | 855 | Clay | 2405 | -0.1 | 9.5 | 672 | 478839
62-P-2004 | 62 | Passing | Rigid | 08/07/2006 | Asphalt |  | 855 | Clay | 2412 | -0.5 | 11 | 672 | 478839
62-P-2004 | 62 | Passing | Rigid | 08/07/2006 | Asphalt |  | 855 | Clay | 2418 | -0.2 | 9.5 | 672 | 478839
62-D-2004 | 62 | Driving | Rigid | 11/14/2006 | Asphalt |  | 1229 | Clay | 2426 | -0.7 | -11 | 771 | 2079995
62-D-2004 | 62 | Driving | Rigid | 11/14/2006 | Asphalt |  | 1229 | Clay | 2399 | -1.2 | -9.5 | 771 | 2079995
62-D-2004 | 62 | Driving | Rigid | 11/14/2006 | Asphalt |  | 1229 | Clay | 2405 | -0.3 | -9.5 | 771 | 2079995
62-D-2004 | 62 | Driving | Rigid | 11/14/2006 | Asphalt |  | 1229 | Clay | 2406 | 0.2 | -11 | 771 | 2079995
62-D-2004 | 62 | Driving | Rigid | 11/14/2006 | Asphalt |  | 1229 | Clay | 2430 | 0.4 | -9.5 | 771 | 2079995
62-D-2004 | 62 | Driving | Rigid | 11/14/2006 | Asphalt |  | 1229 | Clay | 2432 | -0.5 | -11 | 771 | 2079995
62-P-2004 | 62 | Passing | Rigid | 11/14/2006 | Asphalt |  | 1229 | Clay | 2401 | -0.1 | 11 | 771 | 633354
62-P-2004 | 62 | Passing | Rigid | 11/14/2006 | Asphalt |  | 1229 | Clay | 2393 | -0.5 | 11 | 771 | 633354
62-P-2004 | 62 | Passing | Rigid | 11/14/2006 | Asphalt |  | 1229 | Clay | 2396 | -0.1 | 9.5 | 771 | 633354
62-P-2004 | 62 | Passing | Rigid | 11/14/2006 | Asphalt |  | 1229 | Clay | 2405 | 0.2 | 9.5 | 771 | 633354
62-P-2004 | 62 | Passing | Rigid | 11/14/2006 | Asphalt |  | 1229 | Clay | 2411 | 0.2 | 9.5 | 771 | 633354
62-P-2004 | 62 | Passing | Rigid | 11/14/2006 | Asphalt |  | 1229 | Clay | 2412 | -0.1 | 11 | 771 | 633354
62-P-2004 | 62 | Passing | Rigid | 11/14/2006 | Asphalt |  | 1229 | Clay | 2428 | 0.2 | 9.5 | 771 | 633354
62-P-2004 | 62 | Passing | Rigid | 11/14/2006 | Asphalt |  | 1229 | Clay | 2430 | 0.2 | 9.5 | 771 | 633354
62-D-2004 | 62 | Driving | Rigid | 02/13/2007 | Asphalt |  | 955 | Clay | 2405 | 0.5 | -11 | 862 | 2369070
62-D-2004 | 62 | Driving | Rigid | 02/13/2007 | Asphalt |  | 955 | Clay | 2430 | 0.3 | -9.5 | 862 | 2369070
62-D-2004 | 62 | Driving | Rigid | 02/13/2007 | Asphalt |  | 955 | Clay | 2406 | 0.1 | -11 | 862 | 2369070
62-D-2004 | 62 | Driving | Rigid | 02/13/2007 | Asphalt |  | 955 | Clay | 2411 | 0 | -9.5 | 862 | 2369070
62-D-2004 | 62 | Driving | Rigid | 06/13/2007 | Asphalt |  | 1106 | Clay | 2392 | -0.1 | -9.5 | 982 | 2727138
62-D-2004 | 62 | Driving | Rigid | 06/13/2007 | Asphalt |  | 1106 | Clay | 2415 | 0.1 | -9.5 | 982 | 2727138
62-D-2004 | 62 | Driving | Rigid | 06/13/2007 | Asphalt |  | 1106 | Clay | 2415 | 0 | -11 | 982 | 2727138
62-D-2004 | 62 | Driving | Rigid | 06/13/2007 | Asphalt |  | 1106 | Clay | 2418 | -0.5 | -9.5 | 982 | 2727138
62-P-2004 | 62 | Passing | Rigid | 06/13/2007 | Asphalt |  | 1115 | Clay | 2405 | -0.2 | 9.5 | 982 | 786563
62-P-2004 | 62 | Passing | Rigid | 06/13/2007 | Asphalt |  | 1115 | Clay | 2411 | -0.4 | 11 | 982 | 786563
62-P-2004 | 62 | Passing | Rigid | 06/13/2007 | Asphalt |  | 1115 | Clay | 2430 | 0.2 | 9.5 | 982 | 786563
62-D-2004 | 62 | Driving | Rigid | 10/17/2007 | Asphalt |  | 1331 | Clay | 2434 | 0.2 | -11 | 1108 | 3108036
62-D-2004 | 62 | Driving | Rigid | 10/17/2007 | Asphalt |  | 1331 | Clay | 2392 | -0.2 | -9.5 | 1108 | 3108036
62-D-2004 | 62 | Driving | Rigid | 10/17/2007 | Asphalt |  | 1331 | Clay | 2400 | 0.2 | -11 | 1108 | 3108036
62-D-2004 | 62 | Driving | Rigid | 10/17/2007 | Asphalt |  | 1331 | Clay | 2400 | -0.2 | -9.5 | 1108 | 3108036
62-D-2004 | 62 | Driving | Rigid | 10/17/2007 | Asphalt |  | 1331 | Clay | 2428 | -0.3 | -9.5 | 1108 | 3108036
62-D-2004 | 62 | Driving | Rigid | 10/17/2007 | Asphalt |  | 1331 | Clay | 2411 | -0.1 | -11 | 1108 | 3108036
62-D-2004 | 62 | Driving | Rigid | 10/17/2007 | Asphalt |  | 1331 | Clay | 2432 | -0.7 | -11 | 1108 | 3108036
62-P-2004 | 62 | Passing | Rigid | 10/17/2007 | Asphalt |  | 1331 | Clay | 2411 | -0.4 | 11 | 1108 | 886670
62-P-2004 | 62 | Passing | Rigid | 10/17/2007 | Asphalt |  | 1331 | Clay | 2422 | -0.2 | 9.5 | 1108 | 886670
62-P-2004 | 62 | Passing | Rigid | 10/17/2007 | Asphalt |  | 1331 | Clay | 2428 | 0.1 | 9.5 | 1108 | 886670
62-P-2004 | 62 | Passing | Rigid | 10/17/2007 | Asphalt |  | 1331 | Clay | 2400 | -0.4 | 11 | 1108 | 886670
62-P-2004 | 62 | Passing | Rigid | 10/17/2007 | Asphalt |  | 1331 | Clay | 2400 | 0.2 | 9.5 | 1108 | 886670
62-D-2004 | 62 | Driving | Rigid | 06/15/2009 | Asphalt |  | 1410 | Clay | 2432 | 0.2 | -3 | 1715 | 3963556
62-D-2004 | 62 | Driving | Rigid | 06/15/2009 | Asphalt |  | 1410 | Clay | 2434 | -0.5 | -3 | 1715 | 3963556
62-P-2004 | 62 | Passing | Rigid | 06/15/2009 | Asphalt |  | 1400 | Clay | 2406 | -0.4 | 10 | 1715 | 1090599
62-P-2004 | 62 | Passing | Rigid | 06/15/2009 | Asphalt |  | 1410 | Clay | 2415 | 0.8 | 10 | 1715 | 1090599
62-D-2004 | 62 | Driving | Rigid | 06/01/2010 | Asphalt |  | 1441 | Clay | 2396 | 0.2 | -3 | 2066 | 4859665
62-D-2004 | 62 | Driving | Rigid | 06/01/2010 | Asphalt |  | 1441 | Clay | 2397 | -0.2 | -10 | 2066 | 4859665
62-D-2004 | 62 | Driving | Rigid | 06/01/2010 | Asphalt |  | 1443 | Clay | 2403 | 0 | -10 | 2066 | 4859665
62-D-2004 | 62 | Driving | Rigid | 06/01/2010 | Asphalt |  | 1444 | Clay | 2409 | 0 | -3 | 2066 | 4859665
62-D-2004 | 62 | Driving | Rigid | 06/01/2010 | Asphalt |  | 1445 | Clay | 2412 | -0.2 | -10 | 2066 | 4859665
62-D-2004 | 62 | Driving | Rigid | 06/01/2010 | Asphalt |  | 1445 | Clay | 2415 | -0.2 | -10 | 2066 | 4859665
62-D-2004 | 62 | Driving | Rigid | 06/01/2010 | Asphalt |  | 1440 | Clay | 2393 | 0.3 | -3 | 2066 | 4859665
62-P-2004 | 62 | Passing | Rigid | 06/01/2010 | Asphalt |  | 1441 | Clay | 2393 | -0.3 | 10 | 2066 | 1307482
62-P-2004 | 62 | Passing | Rigid | 06/01/2010 | Asphalt |  | 1448 | Clay | 2428 | 0.5 | 10 | 2066 | 1307482
62-P-2004 | 62 | Passing | Rigid | 06/01/2010 | Asphalt |  | 1441 | Clay | 2396 | 0.4 | 10 | 2066 | 1307482
62-D-2004 | 62 | Driving | Rigid | 10/20/2010 | Asphalt |  | 1034 | Clay | 2396 | 0 | -10 | 2207 | 5201825
62-D-2004 | 62 | Driving | Rigid | 10/20/2010 | Asphalt |  | 1043 | Clay | 2428 | 0 | -3 | 2207 | 5201825
62-D-2004 | 62 | Driving | Rigid | 10/20/2010 | Asphalt |  | 1043 | Clay | 2426 | 0 | -3 | 2207 | 5201825
62-D-2004 | 62 | Driving | Rigid | 10/20/2010 | Asphalt |  | 1035 | Clay | 2397 | 0 | -3 | 2207 | 5201825
62-P-2004 | 62 | Passing | Rigid | 10/20/2010 | Asphalt |  | 1035 | Clay | 2396 | 0.6 | 10 | 2207 | 1400974
62-P-2004 | 62 | Passing | Rigid | 10/20/2010 | Asphalt |  | 1042 | Clay | 2415 | -0.1 | 3 | 2207 | 1400974
62-P-2004 | 62 | Passing | Rigid | 10/20/2010 | Asphalt |  | 1037 | Clay | 2403 | 0.5 | 10 | 2207 | 1400974
62-D-2004 | 62 | Driving | Rigid | 04/14/2011 | Asphalt |  |  | Clay | 2421 | 0 | -3 | 2383 | 5680283
62-D-2004 | 62 | Driving | Rigid | 04/14/2011 | Asphalt |  |  | Clay | 2415 | -0.2 | -10 | 2383 | 5680283
62-P-2004 | 62 | Passing | Rigid | 04/14/2011 | Asphalt |  |  | Clay | 2432 | 0.3 | 10 | 2383 | 1534665
62-P-2004 | 62 | Passing | Rigid | 04/14/2011 | Asphalt |  |  | Clay | 2428 | 0.1 | 10 | 2383 | 1534665
62-P-2004 | 62 | Passing | Rigid | 04/14/2011 | Asphalt |  |  | Clay | 2421 | 0.4 | 10 | 2383 | 1534665
62-P-2004 | 62 | Passing | Rigid | 04/14/2011 | Asphalt |  |  | Clay | 2415 | 0.5 | 10 | 2383 | 1534665
62-P-2004 | 62 | Passing | Rigid | 04/14/2011 | Asphalt |  |  | Clay | 2401 | -0.3 | 3 | 2383 | 1534665
62-D-2004 | 62 | Driving | Rigid | 09/28/2011 | Asphalt |  |  | Clay | 2412 | 1.6 | -10 | 2550 | 5851257
62-D-2004 | 62 | Driving | Rigid | 09/28/2011 | Asphalt |  |  | Clay | 2428 | -0.3 | -10 | 2550 | 5851257
62-P-2004 | 62 | Passing | Rigid | 09/28/2011 | Asphalt |  |  | Clay | 2432 | 0.8 | 10 | 2550 | 1621550
62-P-2004 | 62 | Passing | Rigid | 09/28/2011 | Asphalt |  |  | Clay | 2432 | 0.1 | 3 | 2550 | 1621550
62-P-2004 | 62 | Passing | Rigid | 09/28/2011 | Asphalt |  |  | Clay | 2428 | 0.4 | 10 | 2550 | 1621550
62-D-2004 | 62 | Driving | Rigid | 06/07/2012 | Asphalt |  | 1305 | Clay | 2399 | 0.1 | -10 | 2803 | 6531987
62-D-2004 | 62 | Driving | Rigid | 06/07/2012 | Asphalt |  | 1315 | Clay | 2426 | 0.8 | -10 | 2803 | 6531987
62-P-2004 | 62 | Passing | Rigid | 06/07/2012 | Asphalt |  | 1306 | Clay | 2399 | -0.3 | 10 | 2803 | 1782237
62-P-2004 | 62 | Passing | Rigid | 06/07/2012 | Asphalt |  | 1313 | Clay | 2412 | 0.2 | 10 | 2803 | 1782237
62-P-2004 | 62 | Passing | Rigid | 06/07/2012 | Asphalt |  | 1314 | Clay | 2415 | 1 | 10 | 2803 | 1782237
62-P-2004 | 62 | Passing | Rigid | 06/07/2012 | Asphalt |  | 1319 | Clay | 2432 | 0.1 | 3 | 2803 | 1782237
62-P-2004 | 62 | Passing | Rigid | 06/07/2012 | Asphalt |  | 1315 | Clay | 2421 | 0.1 | 3 | 2803 | 1782237
62-D-2004 | 62 | Driving | Rigid | 05/10/2013 | Asphalt |  | 1015 | Clay | 2409 | -0.5 | -10 | 3140 | 7615833
62-D-2004 | 62 | Driving | Rigid | 05/10/2013 | Asphalt |  | 1013 | Clay | 2403 | 0.4 | -10 | 3140 | 7615833
62-D-2004 | 62 | Driving | Rigid | 05/10/2013 | Asphalt |  | 1006 | Clay | 2392 | -0.9 | -10 | 3140 | 7615833
62-D-2004 | 62 | Driving | Rigid | 05/10/2013 | Asphalt |  | 1020 | Clay | 2426 | -0.1 | -3 | 3140 | 7615833
62-D-2004 | 62 | Driving | Rigid | 05/10/2013 | Asphalt |  | 1020 | Clay | 2428 | 0.2 | -10 | 3140 | 7615833
62-P-2004 | 62 | Passing | Rigid | 07/22/2005 | Asphalt |  | 1445 | Clay | 2405 | 0.1 | 9.5 | 291 | 195037
62-P-2004 | 62 | Passing | Rigid | 07/22/2005 | Asphalt |  | 1445 | Clay | 2411 | 0 | 9.5 | 291 | 195037
62-D-2004 | 62 | Driving | Rigid | 11/21/2005 | Asphalt |  | 1100 | Clay | 2415 | 0 | -9.5 | 413 | 1162861
62-D-2004 | 62 | Driving | Rigid | 11/21/2005 | Asphalt |  | 1100 | Clay | 2432 | -1.1 | -11 | 413 | 1162861
62-P-2004 | 62 | Passing | Rigid | 11/21/2005 | Asphalt |  | 1107 | Clay | 2393 | 0.3 | 9.5 | 413 | 310574
62-P-2004 | 62 | Passing | Rigid | 11/21/2005 | Asphalt |  | 1107 | Clay | 2418 | -0.2 | 9.5 | 413 | 310574
62-P-2004 | 62 | Passing | Rigid | 11/21/2005 | Asphalt |  | 1107 | Clay | 2400 | -0.5 | 11 | 413 | 310574
62-D-2004 | 62 | Driving | Rigid | 02/15/2006 | Asphalt |  | 755 | Clay | 2434 | 0 | -11 | 499 | 1422021
62-D-2004 | 62 | Driving | Rigid | 02/15/2006 | Asphalt |  | 755 | Clay | 2399 | -1.6 | -9.5 | 499 | 1422021
62-D-2004 | 62 | Driving | Rigid | 02/15/2006 | Asphalt |  | 755 | Clay | 2401 | 0 | -9.5 | 499 | 1422021
62-D-2004 | 62 | Driving | Rigid | 02/15/2006 | Asphalt |  | 755 | Clay | 2409 | -0.2 | -9.5 | 499 | 1422021
62-P-2004 | 62 | Passing | Rigid | 02/15/2006 | Asphalt |  | 805 | Clay | 2418 | -0.2 | 9.5 | 499 | 376466
62-P-2004 | 62 | Passing | Rigid | 02/15/2006 | Asphalt |  | 805 | Clay | 2409 | 0 | 11 | 499 | 376466
62-P-2004 | 62 | Passing | Rigid | 02/15/2006 | Asphalt |  | 805 | Clay | 2426 | -0.2 | 9.5 | 499 | 376466
62-P-2004 | 62 | Passing | Rigid | 02/15/2006 | Asphalt |  | 805 | Clay | 2412 | 0.2 | 9.5 | 499 | 376466
62-P-2004 | 62 | Passing | Rigid | 02/15/2006 | Asphalt |  | 805 | Clay | 2415 | 0.1 | 11 | 499 | 376466
62-P-2004 | 62 | Passing | Rigid | 02/15/2006 | Asphalt |  | 805 | Clay | 2399 | -0.2 | 9.5 | 499 | 376466
62-P-2004 | 62 | Passing | Rigid | 02/15/2006 | Asphalt |  | 805 | Clay | 2406 | 0 | 11 | 499 | 376466
62-P-2004 | 62 | Passing | Rigid | 02/15/2006 | Asphalt |  | 805 | Clay | 2392 | 0.2 | 11 | 499 | 376466
62-D-2004 | 62 | Driving | Rigid | 04/18/2006 | Asphalt |  | 1357 | Clay | 2415 | 0 | -11 | 561 | 1591641
62-D-2004 | 62 | Driving | Rigid | 04/18/2006 | Asphalt |  | 1357 | Clay | 2415 | 0.2 | -9.5 | 561 | 1591641
62-D-2004 | 62 | Driving | Rigid | 04/18/2006 | Asphalt |  | 1357 | Clay | 2393 | -0.1 | -11 | 561 | 1591641
62-P-2004 | 62 | Passing | Rigid | 04/18/2006 | Asphalt |  | 1405 | Clay | 2399 | -0.3 | 11 | 561 | 419093
62-P-2004 | 62 | Passing | Rigid | 04/18/2006 | Asphalt |  | 1405 | Clay | 2405 | 0 | 11 | 561 | 419093
62-P-2004 | 62 | Passing | Rigid | 04/18/2006 | Asphalt |  | 1405 | Clay | 2418 | -0.3 | 11 | 561 | 419093
62-P-2004 | 62 | Passing | Rigid | 04/18/2006 | Asphalt |  | 1405 | Clay | 2418 | 0 | 9.5 | 561 | 419093
62-P-2004 | 62 | Passing | Rigid | 04/18/2006 | Asphalt |  | 1405 | Clay | 2428 | 0.2 | 9.5 | 561 | 419093
62-P-2004 | 62 | Passing | Rigid | 04/18/2006 | Asphalt |  | 1405 | Clay | 2397 | -0.5 | 11 | 561 | 419093
62-P-2004 | 62 | Passing | Rigid | 04/18/2006 | Asphalt |  | 1405 | Clay | 2397 | -0.4 | 9.5 | 561 | 419093
62-D-2004 | 62 | Driving | Rigid | 08/07/2006 | Asphalt |  | 855 | Clay | 2412 | -0.4 | -9.5 | 672 | 1792809
62-D-2004 | 62 | Driving | Rigid | 08/07/2006 | Asphalt |  | 855 | Clay | 2392 | -0.4 | -9.5 | 672 | 1792809
62-D-2004 | 62 | Driving | Rigid | 08/07/2006 | Asphalt |  | 855 | Clay | 2396 | -0.1 | -11 | 672 | 1792809
62-D-2004 | 62 | Driving | Rigid | 08/07/2006 | Asphalt |  | 855 | Clay | 2409 | -0.2 | -9.5 | 672 | 1792809
62-D-2004 | 62 | Driving | Rigid | 08/07/2006 | Asphalt |  | 855 | Clay | 2434 | 0.2 | -9.5 | 672 | 1792809
62-P-2004 | 62 | Passing | Rigid | 08/07/2006 | Asphalt |  | 855 | Clay | 2406 | 0.2 | 11 | 672 | 478839
62-P-2004 | 62 | Passing | Rigid | 08/07/2006 | Asphalt |  | 855 | Clay | 2406 | 0.1 | 9.5 | 672 | 478839
62-P-2004 | 62 | Passing | Rigid | 08/07/2006 | Asphalt |  | 855 | Clay | 2434 | 0 | 11 | 672 | 478839
62-P-2004 | 62 | Passing | Rigid | 08/07/2006 | Asphalt |  | 855 | Clay | 2392 | 0.1 | 9.5 | 672 | 478839
62-P-2004 | 62 | Passing | Rigid | 08/07/2006 | Asphalt |  | 855 | Clay | 2401 | 0.1 | 9.5 | 672 | 478839
62-D-2004 | 62 | Driving | Rigid | 11/14/2006 | Asphalt |  | 1229 | Clay | 2406 | 0 | -9.5 | 771 | 2079995
62-D-2004 | 62 | Driving | Rigid | 11/14/2006 | Asphalt |  | 1229 | Clay | 2392 | 0.3 | -11 | 771 | 2079995
62-D-2004 | 62 | Driving | Rigid | 11/14/2006 | Asphalt |  | 1229 | Clay | 2403 | 0.2 | -9.5 | 771 | 2079995
62-P-2004 | 62 | Passing | Rigid | 11/14/2006 | Asphalt |  | 1229 | Clay | 2399 | 0 | 9.5 | 771 | 633354
62-P-2004 | 62 | Passing | Rigid | 11/14/2006 | Asphalt |  | 1229 | Clay | 2418 | -0.5 | 11 | 771 | 633354
62-P-2004 | 62 | Passing | Rigid | 11/14/2006 | Asphalt |  | 1229 | Clay | 2434 | 0.2 | 9.5 | 771 | 633354
62-P-2004 | 62 | Passing | Rigid | 11/14/2006 | Asphalt |  | 1229 | Clay | 2421 | 0.2 | 11 | 771 | 633354
62-P-2004 | 62 | Passing | Rigid | 11/14/2006 | Asphalt |  | 1229 | Clay | 2397 | -0.1 | 9.5 | 771 | 633354
62-P-2004 | 62 | Passing | Rigid | 11/14/2006 | Asphalt |  | 1229 | Clay | 2399 | -0.3 | 11 | 771 | 633354
62-P-2004 | 62 | Passing | Rigid | 11/14/2006 | Asphalt |  | 1229 | Clay | 2406 | 0.2 | 11 | 771 | 633354
62-P-2004 | 62 | Passing | Rigid | 11/14/2006 | Asphalt |  | 1229 | Clay | 2406 | 0 | 9.5 | 771 | 633354
62-P-2004 | 62 | Passing | Rigid | 11/14/2006 | Asphalt |  | 1229 | Clay | 2418 | 0 | 9.5 | 771 | 633354
62-D-2004 | 62 | Driving | Rigid | 02/13/2007 | Asphalt |  | 955 | Clay | 2396 | 0.1 | -11 | 862 | 2369070
62-D-2004 | 62 | Driving | Rigid | 02/13/2007 | Asphalt |  | 955 | Clay | 2396 | 0 | -9.5 | 862 | 2369070
62-D-2004 | 62 | Driving | Rigid | 02/13/2007 | Asphalt |  | 955 | Clay | 2421 | 0.4 | -9.5 | 862 | 2369070
62-P-2004 | 62 | Passing | Rigid | 02/13/2007 | Asphalt |  | 955 | Clay | 2397 | -0.3 | 11 | 862 | 704949
62-P-2004 | 62 | Passing | Rigid | 02/13/2007 | Asphalt |  | 955 | Clay | 2401 | -0.3 | 11 | 862 | 704949
62-P-2004 | 62 | Passing | Rigid | 02/13/2007 | Asphalt |  | 955 | Clay | 2403 | 0.1 | 11 | 862 | 704949
62-P-2004 | 62 | Passing | Rigid | 02/13/2007 | Asphalt |  | 955 | Clay | 2411 | -0.5 | 11 | 862 | 704949
62-P-2004 | 62 | Passing | Rigid | 02/13/2007 | Asphalt |  | 955 | Clay | 2430 | 0.8 | 11 | 862 | 704949
62-P-2004 | 62 | Passing | Rigid | 02/13/2007 | Asphalt |  | 955 | Clay | 2432 | 0.1 | 11 | 862 | 704949
62-D-2004 | 62 | Driving | Rigid | 06/13/2007 | Asphalt |  | 1106 | Clay | 2399 | -1 | -11 | 982 | 2727138
62-D-2004 | 62 | Driving | Rigid | 06/13/2007 | Asphalt |  | 1106 | Clay | 2400 | 0.3 | -11 | 982 | 2727138
62-D-2004 | 62 | Driving | Rigid | 06/13/2007 | Asphalt |  | 1106 | Clay | 2426 | -0.3 | -9.5 | 982 | 2727138
62-D-2004 | 62 | Driving | Rigid | 06/13/2007 | Asphalt |  | 1106 | Clay | 2401 | 0.1 | -11 | 982 | 2727138
62-P-2004 | 62 | Passing | Rigid | 06/15/2009 | Asphalt |  | 1400 | Clay | 2397 | -0.6 | 10 | 1715 | 1090599
62-D-2004 | 62 | Driving | Rigid | 06/01/2010 | Asphalt |  | 1447 | Clay | 2428 | 0 | -3 | 2066 | 4859665
62-P-2004 | 62 | Passing | Rigid | 06/01/2010 | Asphalt |  | 1446 | Clay | 2415 | 0.8 | 10 | 2066 | 1307482
62-P-2004 | 62 | Passing | Rigid | 06/01/2010 | Asphalt |  | 1448 | Clay | 2432 | 0 | 3 | 2066 | 1307482
62-P-2004 | 62 | Passing | Rigid | 06/01/2010 | Asphalt |  | 1443 | Clay | 2401 | -0.4 | 10 | 2066 | 1307482
62-P-2004 | 62 | Passing | Rigid | 06/01/2010 | Asphalt |  | 1450 | Clay | 2434 | 0.3 | 10 | 2066 | 1307482
62-P-2004 | 62 | Passing | Rigid | 06/01/2010 | Asphalt |  | 1445 | Clay | 2409 | -0.2 | 3 | 2066 | 1307482
62-P-2004 | 62 | Passing | Rigid | 06/01/2010 | Asphalt |  | 1445 | Clay | 2412 | 0 | 3 | 2066 | 1307482
62-P-2004 | 62 | Passing | Rigid | 06/01/2010 | Asphalt |  | 1440 | Clay | 2393 | -0.4 | 3 | 2066 | 1307482
62-D-2004 | 62 | Driving | Rigid | 10/20/2010 | Asphalt |  | 1044 | Clay | 2434 | -0.3 | -3 | 2207 | 5201825
62-D-2004 | 62 | Driving | Rigid | 10/20/2010 | Asphalt |  | 1043 | Clay | 2428 | -0.2 | -10 | 2207 | 5201825
62-D-2004 | 62 | Driving | Rigid | 10/20/2010 | Asphalt |  | 1036 | Clay | 2401 | -0.4 | -3 | 2207 | 5201825
62-D-2004 | 62 | Driving | Rigid | 10/20/2010 | Asphalt |  | 1036 | Clay | 2401 | -0.4 | -10 | 2207 | 5201825
62-P-2004 | 62 | Passing | Rigid | 10/20/2010 | Asphalt |  | 1042 | Clay | 2415 | 0.3 | 10 | 2207 | 1400974
62-P-2004 | 62 | Passing | Rigid | 10/20/2010 | Asphalt |  | 1044 | Clay | 2432 | -0.4 | 3 | 2207 | 1400974
62-D-2004 | 62 | Driving | Rigid | 04/14/2011 | Asphalt |  |  | Clay | 2426 | 0.4 | -10 | 2383 | 5680283
62-D-2004 | 62 | Driving | Rigid | 04/14/2011 | Asphalt |  |  | Clay | 2421 | -0.4 | -10 | 2383 | 5680283
62-D-2004 | 62 | Driving | Rigid | 04/14/2011 | Asphalt |  |  | Clay | 2403 | 0.1 | -10 | 2383 | 5680283
62-D-2004 | 62 | Driving | Rigid | 04/14/2011 | Asphalt |  |  | Clay | 2397 | -0.3 | -10 | 2383 | 5680283
62-D-2004 | 62 | Driving | Rigid | 04/14/2011 | Asphalt |  |  | Clay | 2396 | 0.4 | -10 | 2383 | 5680283
62-D-2004 | 62 | Driving | Rigid | 04/14/2011 | Asphalt |  |  | Clay | 2434 | -0.2 | -10 | 2383 | 5680283
62-D-2004 | 62 | Driving | Rigid | 04/14/2011 | Asphalt |  |  | Clay | 2432 | -0.6 | -10 | 2383 | 5680283
62-P-2004 | 62 | Passing | Rigid | 04/14/2011 | Asphalt |  |  | Clay | 2392 | 0.1 | 3 | 2383 | 1534665
62-P-2004 | 62 | Passing | Rigid | 04/14/2011 | Asphalt |  |  | Clay | 2409 | -0.3 | 10 | 2383 | 1534665
62-P-2004 | 62 | Passing | Rigid | 04/14/2011 | Asphalt |  |  | Clay | 2403 | 0.7 | 10 | 2383 | 1534665
62-D-2004 | 62 | Driving | Rigid | 09/28/2011 | Asphalt |  |  | Clay | 2393 | 0.3 | -3 | 2550 | 5851257
62-D-2004 | 62 | Driving | Rigid | 09/28/2011 | Asphalt |  |  | Clay | 2415 | 0.2 | -3 | 2550 | 5851257
62-D-2004 | 62 | Driving | Rigid | 09/28/2011 | Asphalt |  |  | Clay | 2397 | -0.3 | -10 | 2550 | 5851257
62-D-2004 | 62 | Driving | Rigid | 09/28/2011 | Asphalt |  |  | Clay | 2401 | -0.6 | -10 | 2550 | 5851257
62-P-2004 | 62 | Passing | Rigid | 09/28/2011 | Asphalt |  |  | Clay | 2396 | 0.8 | 10 | 2550 | 1621550
62-P-2004 | 62 | Passing | Rigid | 09/28/2011 | Asphalt |  |  | Clay | 2393 | -0.3 | 10 | 2550 | 1621550
62-P-2004 | 62 | Passing | Rigid | 09/28/2011 | Asphalt |  |  | Clay | 2393 | -0.4 | 3 | 2550 | 1621550
62-P-2004 | 62 | Passing | Rigid | 09/28/2011 | Asphalt |  |  | Clay | 2392 | 0.4 | 10 | 2550 | 1621550
62-P-2004 | 62 | Passing | Rigid | 09/28/2011 | Asphalt |  |  | Clay | 2409 | -0.3 | 10 | 2550 | 1621550
62-P-2004 | 62 | Passing | Rigid | 09/28/2011 | Asphalt |  |  | Clay | 2415 | 0.2 | 3 | 2550 | 1621550
62-P-2004 | 62 | Passing | Rigid | 09/28/2011 | Asphalt |  |  | Clay | 2415 | 1 | 10 | 2550 | 1621550
62-P-2004 | 62 | Passing | Rigid | 09/28/2011 | Asphalt |  |  | Clay | 2421 | -0.2 | 10 | 2550 | 1621550
62-P-2004 | 62 | Passing | Rigid | 09/28/2011 | Asphalt |  |  | Clay | 2401 | -0.3 | 10 | 2550 | 1621550
62-D-2004 | 62 | Driving | Rigid | 06/07/2012 | Asphalt |  | 1319 | Clay | 2432 | 0.6 | -3 | 2803 | 6531987
62-D-2004 | 62 | Driving | Rigid | 06/07/2012 | Asphalt |  | 1313 | Clay | 2415 | 0.7 | -3 | 2803 | 6531987
62-D-2004 | 62 | Driving | Rigid | 06/07/2012 | Asphalt |  | 1312 | Clay | 2412 | 0.8 | -3 | 2803 | 6531987
62-D-2004 | 62 | Driving | Rigid | 06/07/2012 | Asphalt |  | 1307 | Clay | 2401 | 0 | -10 | 2803 | 6531987
62-D-2004 | 62 | Driving | Rigid | 06/07/2012 | Asphalt |  | 1303 | Clay | 2396 | 1.1 | -10 | 2803 | 6531987
62-P-2004 | 62 | Passing | Rigid | 06/07/2012 | Asphalt |  | 1320 | Clay | 2434 | 0.4 | 3 | 2803 | 1782237
62-P-2004 | 62 | Passing | Rigid | 06/07/2012 | Asphalt |  | 1310 | Clay | 2406 | 0.1 | 10 | 2803 | 1782237
62-P-2004 | 62 | Passing | Rigid | 06/07/2012 | Asphalt |  | 1301 | Clay | 2392 | -0.2 | 3 | 2803 | 1782237
62-D-2004 | 62 | Driving | Rigid | 05/10/2013 | Asphalt |  | 1016 | Clay | 2412 | 0 | -10 | 3140 | 7615833
62-D-2004 | 62 | Driving | Rigid | 05/10/2013 | Asphalt |  | 1014 | Clay | 2406 | 0.3 | -3 | 3140 | 7615833
62-D-2004 | 62 | Driving | Rigid | 05/10/2013 | Asphalt |  | 1010 | Clay | 2399 | 0.2 | -10 | 3140 | 7615833
62-D-2004 | 62 | Driving | Rigid | 05/10/2013 | Asphalt |  | 1017 | Clay | 2415 | 0.7 | -3 | 3140 | 7615833
62-D-2004 | 62 | Driving | Rigid | 05/10/2013 | Asphalt |  | 1022 | Clay | 2434 | 0.2 | -10 | 3140 | 7615833
62-P-2004 | 62 | Passing | Rigid | 05/10/2013 | Asphalt |  | 1019 | Clay | 2421 | 1 | 10 | 3140 | 2043156
62-D-2004 | 62 | Driving | Rigid | 07/22/2005 | Asphalt |  | 1445 | Clay | 2403 | 0 | -9.5 | 291 | 755589
62-D-2004 | 62 | Driving | Rigid | 07/22/2005 | Asphalt |  | 1445 | Clay | 2422 | 0.1 | -9.5 | 291 | 755589
62-D-2004 | 62 | Driving | Rigid | 07/22/2005 | Asphalt |  | 1445 | Clay | 2428 | -0.7 | -11 | 291 | 755589
62-D-2004 | 62 | Driving | Rigid | 07/22/2005 | Asphalt |  | 1445 | Clay | 2393 | -0.5 | -9.5 | 291 | 755589
62-D-2004 | 62 | Driving | Rigid | 07/22/2005 | Asphalt |  | 1445 | Clay | 2396 | -0.2 | -9.5 | 291 | 755589
62-D-2004 | 62 | Driving | Rigid | 07/22/2005 | Asphalt |  | 1445 | Clay | 2397 | 0.2 | -11 | 291 | 755589
62-P-2004 | 62 | Passing | Rigid | 07/22/2005 | Asphalt |  | 1445 | Clay | 2430 | 0.1 | 11 | 291 | 195037
62-P-2004 | 62 | Passing | Rigid | 07/22/2005 | Asphalt |  | 1445 | Clay | 2397 | -0.2 | 9.5 | 291 | 195037
62-P-2004 | 62 | Passing | Rigid | 07/22/2005 | Asphalt |  | 1445 | Clay | 2405 | 0.3 | 11 | 291 | 195037
62-P-2004 | 62 | Passing | Rigid | 07/22/2005 | Asphalt |  | 1445 | Clay | 2432 | 0.2 | 9.5 | 291 | 195037
62-P-2004 | 62 | Passing | Rigid | 07/22/2005 | Asphalt |  | 1445 | Clay | 2434 | 0.4 | 9.5 | 291 | 195037
62-P-2004 | 62 | Passing | Rigid | 07/22/2005 | Asphalt |  | 1445 | Clay | 2412 | 0.5 | 9.5 | 291 | 195037
62-D-2004 | 62 | Driving | Rigid | 08/07/2006 | Asphalt |  | 855 | Clay | 2411 | -0.2 | -9.5 | 672 | 1792809
62-D-2004 | 62 | Driving | Rigid | 08/07/2006 | Asphalt |  | 855 | Clay | 2392 | -0.1 | -11 | 672 | 1792809
62-D-2004 | 62 | Driving | Rigid | 08/07/2006 | Asphalt |  | 855 | Clay | 2426 | -0.3 | -9.5 | 672 | 1792809
62-D-2004 | 62 | Driving | Rigid | 08/07/2006 | Asphalt |  | 855 | Clay | 2403 | -0.2 | -9.5 | 672 | 1792809
62-P-2004 | 62 | Passing | Rigid | 08/07/2006 | Asphalt |  | 855 | Clay | 2412 | 0.2 | 9.5 | 672 | 478839
62-P-2004 | 62 | Passing | Rigid | 08/07/2006 | Asphalt |  | 855 | Clay | 2393 | 0 | 9.5 | 672 | 478839
62-P-2004 | 62 | Passing | Rigid | 08/07/2006 | Asphalt |  | 855 | Clay | 2392 | 0.1 | 11 | 672 | 478839
62-P-2004 | 62 | Passing | Rigid | 08/07/2006 | Asphalt |  | 855 | Clay | 2415 | 0.1 | 9.5 | 672 | 478839
62-P-2004 | 62 | Passing | Rigid | 08/07/2006 | Asphalt |  | 855 | Clay | 2418 | -0.8 | 11 | 672 | 478839
62-D-2004 | 62 | Driving | Rigid | 11/14/2006 | Asphalt |  | 1229 | Clay | 2426 | -0.2 | -9.5 | 771 | 2079995
62-D-2004 | 62 | Driving | Rigid | 11/14/2006 | Asphalt |  | 1229 | Clay | 2393 | -0.3 | -11 | 771 | 2079995
62-D-2004 | 62 | Driving | Rigid | 11/14/2006 | Asphalt |  | 1229 | Clay | 2434 | 0.2 | -9.5 | 771 | 2079995
62-D-2004 | 62 | Driving | Rigid | 11/14/2006 | Asphalt |  | 1229 | Clay | 2400 | 0.1 | -11 | 771 | 2079995
62-D-2004 | 62 | Driving | Rigid | 11/14/2006 | Asphalt |  | 1229 | Clay | 2412 | -0.6 | -11 | 771 | 2079995
62-P-2004 | 62 | Passing | Rigid | 11/14/2006 | Asphalt |  | 1229 | Clay | 2400 | -0.4 | 11 | 771 | 633354
62-P-2004 | 62 | Passing | Rigid | 11/14/2006 | Asphalt |  | 1229 | Clay | 2401 | 0.2 | 9.5 | 771 | 633354
62-P-2004 | 62 | Passing | Rigid | 11/14/2006 | Asphalt |  | 1229 | Clay | 2405 | 0.1 | 11 | 771 | 633354
62-P-2004 | 62 | Passing | Rigid | 11/14/2006 | Asphalt |  | 1229 | Clay | 2422 | -0.2 | 9.5 | 771 | 633354
62-P-2004 | 62 | Passing | Rigid | 11/14/2006 | Asphalt |  | 1229 | Clay | 2426 | -0.1 | 11 | 771 | 633354
62-D-2004 | 62 | Driving | Rigid | 02/13/2007 | Asphalt |  | 955 | Clay | 2421 | -0.2 | -11 | 862 | 2369070
62-D-2004 | 62 | Driving | Rigid | 02/13/2007 | Asphalt |  | 955 | Clay | 2432 | -0.3 | -9.5 | 862 | 2369070
62-D-2004 | 62 | Driving | Rigid | 02/13/2007 | Asphalt |  | 955 | Clay | 2409 | 0 | -9.5 | 862 | 2369070
62-D-2004 | 62 | Driving | Rigid | 02/13/2007 | Asphalt |  | 955 | Clay | 2434 | 0.2 | -9.5 | 862 | 2369070
62-D-2004 | 62 | Driving | Rigid | 02/13/2007 | Asphalt |  | 955 | Clay | 2401 | -0.2 | -9.5 | 862 | 2369070
62-P-2004 | 62 | Passing | Rigid | 02/13/2007 | Asphalt |  | 955 | Clay | 2400 | -0.2 | 11 | 862 | 704949
62-P-2004 | 62 | Passing | Rigid | 02/13/2007 | Asphalt |  | 955 | Clay | 2405 | -0.1 | 9.5 | 862 | 704949
62-P-2004 | 62 | Passing | Rigid | 02/13/2007 | Asphalt |  | 955 | Clay | 2409 | 0 | 9.5 | 862 | 704949
62-P-2004 | 62 | Passing | Rigid | 02/13/2007 | Asphalt |  | 955 | Clay | 2415 | 0.2 | 11 | 862 | 704949
62-P-2004 | 62 | Passing | Rigid | 02/13/2007 | Asphalt |  | 955 | Clay | 2426 | 0.2 | 11 | 862 | 704949
62-P-2004 | 62 | Passing | Rigid | 02/13/2007 | Asphalt |  | 955 | Clay | 2426 | -0.2 | 9.5 | 862 | 704949
62-P-2004 | 62 | Passing | Rigid | 02/13/2007 | Asphalt |  | 955 | Clay | 2392 | 0.1 | 11 | 862 | 704949
62-P-2004 | 62 | Passing | Rigid | 02/13/2007 | Asphalt |  | 955 | Clay | 2393 | 0.1 | 9.5 | 862 | 704949
62-P-2004 | 62 | Passing | Rigid | 02/13/2007 | Asphalt |  | 955 | Clay | 2422 | -0.3 | 9.5 | 862 | 704949
62-D-2004 | 62 | Driving | Rigid | 06/13/2007 | Asphalt |  | 1106 | Clay | 2396 | -0.1 | -9.5 | 982 | 2727138
62-D-2004 | 62 | Driving | Rigid | 06/13/2007 | Asphalt |  | 1106 | Clay | 2405 | -0.4 | -9.5 | 982 | 2727138
62-D-2004 | 62 | Driving | Rigid | 06/13/2007 | Asphalt |  | 1106 | Clay | 2406 | 0.2 | -11 | 982 | 2727138
62-D-2004 | 62 | Driving | Rigid | 06/13/2007 | Asphalt |  | 1106 | Clay | 2409 | -0.4 | -11 | 982 | 2727138
62-D-2004 | 62 | Driving | Rigid | 06/13/2007 | Asphalt |  | 1106 | Clay | 2409 | 0.2 | -9.5 | 982 | 2727138
62-D-2004 | 62 | Driving | Rigid | 06/13/2007 | Asphalt |  | 1106 | Clay | 2434 | 0.2 | -11 | 982 | 2727138
62-P-2004 | 62 | Passing | Rigid | 06/13/2007 | Asphalt |  | 1115 | Clay | 2432 | -0.2 | 11 | 982 | 786563
62-P-2004 | 62 | Passing | Rigid | 06/13/2007 | Asphalt |  | 1115 | Clay | 2415 | 0.5 | 9.5 | 982 | 786563
62-P-2004 | 62 | Passing | Rigid | 06/13/2007 | Asphalt |  | 1115 | Clay | 2421 | -0.2 | 11 | 982 | 786563
62-P-2004 | 62 | Passing | Rigid | 06/13/2007 | Asphalt |  | 1115 | Clay | 2421 | -0.1 | 9.5 | 982 | 786563
62-P-2004 | 62 | Passing | Rigid | 06/13/2007 | Asphalt |  | 1115 | Clay | 2392 | 0.3 | 11 | 982 | 786563
62-P-2004 | 62 | Passing | Rigid | 06/13/2007 | Asphalt |  | 1115 | Clay | 2392 | 0.2 | 9.5 | 982 | 786563
62-P-2004 | 62 | Passing | Rigid | 06/13/2007 | Asphalt |  | 1115 | Clay | 2393 | 0 | 9.5 | 982 | 786563
62-D-2004 | 62 | Driving | Rigid | 10/17/2007 | Asphalt |  | 1331 | Clay | 2411 | 0.1 | -9.5 | 1108 | 3108036
62-D-2004 | 62 | Driving | Rigid | 10/17/2007 | Asphalt |  | 1331 | Clay | 2397 | -0.3 | -11 | 1108 | 3108036
62-D-2004 | 62 | Driving | Rigid | 10/17/2007 | Asphalt |  | 1331 | Clay | 2428 | -1 | -11 | 1108 | 3108036
62-P-2004 | 62 | Passing | Rigid | 10/17/2007 | Asphalt |  | 1331 | Clay | 2415 | 0.5 | 9.5 | 1108 | 886670
62-P-2004 | 62 | Passing | Rigid | 10/17/2007 | Asphalt |  | 1331 | Clay | 2421 | 0.2 | 11 | 1108 | 886670
62-P-2004 | 62 | Passing | Rigid | 10/17/2007 | Asphalt |  | 1331 | Clay | 2434 | 0.2 | 11 | 1108 | 886670
62-P-2004 | 62 | Passing | Rigid | 10/17/2007 | Asphalt |  | 1331 | Clay | 2434 | 0 | 9.5 | 1108 | 886670
62-P-2004 | 62 | Passing | Rigid | 10/17/2007 | Asphalt |  | 1331 | Clay | 2403 | 0 | 11 | 1108 | 886670
62-D-2004 | 62 | Driving | Rigid | 06/15/2009 | Asphalt |  | 1410 | Clay | 2412 | -0.6 | -10 | 1715 | 3963556
62-D-2004 | 62 | Driving | Rigid | 06/15/2009 | Asphalt |  | 1400 | Clay | 2403 | 0 | -3 | 1715 | 3963556
62-D-2004 | 62 | Driving | Rigid | 06/15/2009 | Asphalt |  | 1400 | Clay | 2392 | 0.2 | -3 | 1715 | 3963556
62-D-2004 | 62 | Driving | Rigid | 06/15/2009 | Asphalt |  | 1410 | Clay | 2434 | -0.5 | -10 | 1715 | 3963556
62-D-2004 | 62 | Driving | Rigid | 06/15/2009 | Asphalt |  | 1410 | Clay | 2432 | -0.5 | -10 | 1715 | 3963556
62-D-2004 | 62 | Driving | Rigid | 06/15/2009 | Asphalt |  | 1400 | Clay | 2397 | 0 | -3 | 1715 | 3963556
62-P-2004 | 62 | Passing | Rigid | 06/15/2009 | Asphalt |  | 1400 | Clay | 2393 | -0.4 | 3 | 1715 | 1090599
62-P-2004 | 62 | Passing | Rigid | 06/15/2009 | Asphalt |  | 1400 | Clay | 2393 | -0.4 | 10 | 1715 | 1090599
62-P-2004 | 62 | Passing | Rigid | 06/15/2009 | Asphalt |  | 1400 | Clay | 2396 | 0.3 | 10 | 1715 | 1090599
62-P-2004 | 62 | Passing | Rigid | 06/15/2009 | Asphalt |  | 1410 | Clay | 2428 | 0.4 | 10 | 1715 | 1090599
62-D-2004 | 62 | Driving | Rigid | 07/22/2005 | Asphalt |  | 1445 | Clay | 2412 | -0.2 | -9.5 | 291 | 755589
62-D-2004 | 62 | Driving | Rigid | 07/22/2005 | Asphalt |  | 1445 | Clay | 2432 | -0.4 | -11 | 291 | 755589
62-D-2004 | 62 | Driving | Rigid | 07/22/2005 | Asphalt |  | 1445 | Clay | 2434 | 0 | -11 | 291 | 755589
62-D-2004 | 62 | Driving | Rigid | 07/22/2005 | Asphalt |  | 1445 | Clay | 2399 | -0.6 | -9.5 | 291 | 755589
62-D-2004 | 62 | Driving | Rigid | 07/22/2005 | Asphalt |  | 1445 | Clay | 2396 | 0.1 | -11 | 291 | 755589
62-D-2004 | 62 | Driving | Rigid | 07/22/2005 | Asphalt |  | 1445 | Clay | 2409 | -0.4 | -11 | 291 | 755589
62-P-2004 | 62 | Passing | Rigid | 07/22/2005 | Asphalt |  | 1445 | Clay | 2422 | -0.2 | 11 | 291 | 195037
62-P-2004 | 62 | Passing | Rigid | 07/22/2005 | Asphalt |  | 1445 | Clay | 2434 | 0.1 | 11 | 291 | 195037
62-P-2004 | 62 | Passing | Rigid | 07/22/2005 | Asphalt |  | 1445 | Clay | 2396 | 0.2 | 9.5 | 291 | 195037
62-P-2004 | 62 | Passing | Rigid | 07/22/2005 | Asphalt |  | 1445 | Clay | 2418 | -0.2 | 11 | 291 | 195037
62-P-2004 | 62 | Passing | Rigid | 07/22/2005 | Asphalt |  | 1445 | Clay | 2406 | 0.3 | 11 | 291 | 195037
62-P-2004 | 62 | Passing | Rigid | 07/22/2005 | Asphalt |  | 1445 | Clay | 2399 | -0.2 | 11 | 291 | 195037
62-P-2004 | 62 | Passing | Rigid | 07/22/2005 | Asphalt |  | 1445 | Clay | 2415 | 0 | 9.5 | 291 | 195037
62-D-2004 | 62 | Driving | Rigid | 11/21/2005 | Asphalt |  | 1100 | Clay | 2411 | -0.3 | -9.5 | 413 | 1162861
62-D-2004 | 62 | Driving | Rigid | 11/21/2005 | Asphalt |  | 1100 | Clay | 2418 | -0.3 | -9.5 | 413 | 1162861
62-D-2004 | 62 | Driving | Rigid | 11/21/2005 | Asphalt |  | 1100 | Clay | 2403 | 0.1 | -11 | 413 | 1162861
62-D-2004 | 62 | Driving | Rigid | 11/21/2005 | Asphalt |  | 1100 | Clay | 2405 | 0.5 | -11 | 413 | 1162861
62-D-2004 | 62 | Driving | Rigid | 11/21/2005 | Asphalt |  | 1100 | Clay | 2422 | -0.2 | -9.5 | 413 | 1162861
62-D-2004 | 62 | Driving | Rigid | 11/21/2005 | Asphalt |  | 1100 | Clay | 2430 | 0.2 | -11 | 413 | 1162861
62-D-2004 | 62 | Driving | Rigid | 11/21/2005 | Asphalt |  | 1100 | Clay | 2434 | 0 | -9.5 | 413 | 1162861
62-P-2004 | 62 | Passing | Rigid | 11/21/2005 | Asphalt |  | 1107 | Clay | 2393 | -0.6 | 11 | 413 | 310574
62-P-2004 | 62 | Passing | Rigid | 11/21/2005 | Asphalt |  | 1107 | Clay | 2396 | 0.1 | 9.5 | 413 | 310574
62-P-2004 | 62 | Passing | Rigid | 11/21/2005 | Asphalt |  | 1107 | Clay | 2430 | 0.2 | 9.5 | 413 | 310574
62-P-2004 | 62 | Passing | Rigid | 11/21/2005 | Asphalt |  | 1107 | Clay | 2409 | 0 | 9.5 | 413 | 310574
62-P-2004 | 62 | Passing | Rigid | 11/21/2005 | Asphalt |  | 1107 | Clay | 2412 | 0.2 | 9.5 | 413 | 310574
62-P-2004 | 62 | Passing | Rigid | 11/21/2005 | Asphalt |  | 1107 | Clay | 2401 | -0.3 | 11 | 413 | 310574
62-P-2004 | 62 | Passing | Rigid | 11/21/2005 | Asphalt |  | 1107 | Clay | 2392 | 0.5 | 9.5 | 413 | 310574
62-D-2004 | 62 | Driving | Rigid | 02/15/2006 | Asphalt |  | 755 | Clay | 2422 | -0.5 | -11 | 499 | 1422021
62-D-2004 | 62 | Driving | Rigid | 02/15/2006 | Asphalt |  | 755 | Clay | 2426 | -0.6 | -9.5 | 499 | 1422021
62-D-2004 | 62 | Driving | Rigid | 02/15/2006 | Asphalt |  | 755 | Clay | 2432 | -0.4 | -11 | 499 | 1422021
62-D-2004 | 62 | Driving | Rigid | 02/15/2006 | Asphalt |  | 755 | Clay | 2392 | -0.3 | -9.5 | 499 | 1422021
62-D-2004 | 62 | Driving | Rigid | 02/15/2006 | Asphalt |  | 755 | Clay | 2400 | 0.1 | -11 | 499 | 1422021
62-D-2004 | 62 | Driving | Rigid | 02/15/2006 | Asphalt |  | 755 | Clay | 2403 | -0.2 | -11 | 499 | 1422021
62-D-2004 | 62 | Driving | Rigid | 02/15/2006 | Asphalt |  | 755 | Clay | 2415 | 0.2 | -11 | 499 | 1422021
62-D-2004 | 62 | Driving | Rigid | 02/15/2006 | Asphalt |  | 755 | Clay | 2415 | 0.1 | -9.5 | 499 | 1422021
62-D-2004 | 62 | Driving | Rigid | 02/15/2006 | Asphalt |  | 755 | Clay | 2403 | -0.3 | -9.5 | 499 | 1422021
62-D-2004 | 62 | Driving | Rigid | 02/15/2006 | Asphalt |  | 755 | Clay | 2405 | -0.5 | -9.5 | 499 | 1422021
62-D-2004 | 62 | Driving | Rigid | 02/15/2006 | Asphalt |  | 755 | Clay | 2406 | -0.3 | -9.5 | 499 | 1422021
62-P-2004 | 62 | Passing | Rigid | 02/15/2006 | Asphalt |  | 805 | Clay | 2422 | -0.1 | 11 | 499 | 376466
62-P-2004 | 62 | Passing | Rigid | 02/15/2006 | Asphalt |  | 805 | Clay | 2406 | 0.1 | 9.5 | 499 | 376466
62-P-2004 | 62 | Passing | Rigid | 02/15/2006 | Asphalt |  | 805 | Clay | 2430 | 1.2 | 11 | 499 | 376466
62-P-2004 | 62 | Passing | Rigid | 02/15/2006 | Asphalt |  | 805 | Clay | 2434 | 0 | 11 | 499 | 376466
62-P-2004 | 62 | Passing | Rigid | 02/15/2006 | Asphalt |  | 805 | Clay | 2415 | 0 | 9.5 | 499 | 376466
62-P-2004 | 62 | Passing | Rigid | 02/15/2006 | Asphalt |  | 805 | Clay | 2397 | -0.4 | 9.5 | 499 | 376466
62-P-2004 | 62 | Passing | Rigid | 02/15/2006 | Asphalt |  | 805 | Clay | 2399 | -0.2 | 11 | 499 | 376466
62-P-2004 | 62 | Passing | Rigid | 02/15/2006 | Asphalt |  | 805 | Clay | 2403 | -0.2 | 11 | 499 | 376466
62-D-2004 | 62 | Driving | Rigid | 04/18/2006 | Asphalt |  | 1357 | Clay | 2428 | -0.6 | -11 | 561 | 1591641
62-D-2004 | 62 | Driving | Rigid | 04/18/2006 | Asphalt |  | 1357 | Clay | 2411 | -0.3 | -9.5 | 561 | 1591641
62-D-2004 | 62 | Driving | Rigid | 04/18/2006 | Asphalt |  | 1357 | Clay | 2418 | -0.5 | -9.5 | 561 | 1591641
62-D-2004 | 62 | Driving | Rigid | 04/18/2006 | Asphalt |  | 1357 | Clay | 2421 | -0.6 | -11 | 561 | 1591641
62-D-2004 | 62 | Driving | Rigid | 04/18/2006 | Asphalt |  | 1357 | Clay | 2399 | -0.5 | -11 | 561 | 1591641
62-D-2004 | 62 | Driving | Rigid | 04/18/2006 | Asphalt |  | 1357 | Clay | 2399 | -1.1 | -9.5 | 561 | 1591641
62-D-2004 | 62 | Driving | Rigid | 04/18/2006 | Asphalt |  | 1357 | Clay | 2392 | 0.2 | -11 | 561 | 1591641
62-D-2004 | 62 | Driving | Rigid | 04/18/2006 | Asphalt |  | 1357 | Clay | 2392 | -0.3 | -9.5 | 561 | 1591641
62-D-2004 | 62 | Driving | Rigid | 04/18/2006 | Asphalt |  | 1357 | Clay | 2405 | 0.3 | -11 | 561 | 1591641
62-P-2004 | 62 | Passing | Rigid | 04/18/2006 | Asphalt |  | 1405 | Clay | 2401 | -0.3 | 11 | 561 | 419093
62-P-2004 | 62 | Passing | Rigid | 04/18/2006 | Asphalt |  | 1405 | Clay | 2411 | -0.5 | 11 | 561 | 419093
62-P-2004 | 62 | Passing | Rigid | 04/18/2006 | Asphalt |  | 1405 | Clay | 2415 | 0.1 | 9.5 | 561 | 419093
62-P-2004 | 62 | Passing | Rigid | 04/18/2006 | Asphalt |  | 1405 | Clay | 2421 | 0.2 | 11 | 561 | 419093
62-P-2004 | 62 | Passing | Rigid | 04/18/2006 | Asphalt |  | 1405 | Clay | 2422 | 0 | 11 | 561 | 419093
62-D-2004 | 62 | Driving | Rigid | 08/07/2006 | Asphalt |  | 855 | Clay | 2405 | 0.1 | -11 | 672 | 1792809
62-D-2004 | 62 | Driving | Rigid | 08/07/2006 | Asphalt |  | 855 | Clay | 2400 | 0 | -11 | 672 | 1792809
62-D-2004 | 62 | Driving | Rigid | 08/07/2006 | Asphalt |  | 855 | Clay | 2401 | -0.3 | -9.5 | 672 | 1792809
62-D-2004 | 62 | Driving | Rigid | 08/07/2006 | Asphalt |  | 855 | Clay | 2411 | -0.2 | -11 | 672 | 1792809
62-D-2004 | 62 | Driving | Rigid | 06/15/2009 | Asphalt |  | 1410 | Clay | 2415 | -0.4 | -10 | 1715 | 3963556
62-D-2004 | 62 | Driving | Rigid | 06/15/2009 | Asphalt |  | 1410 | Clay | 2428 | -0.3 | -10 | 1715 | 3963556
62-D-2004 | 62 | Driving | Rigid | 06/15/2009 | Asphalt |  | 1410 | Clay | 2421 | -0.3 | -10 | 1715 | 3963556
62-P-2004 | 62 | Passing | Rigid | 06/15/2009 | Asphalt |  | 1410 | Clay | 2415 | -0.3 | 3 | 1715 | 1090599
62-P-2004 | 62 | Passing | Rigid | 06/15/2009 | Asphalt |  | 1400 | Clay | 2401 | -0.4 | 10 | 1715 | 1090599
62-P-2004 | 62 | Passing | Rigid | 06/15/2009 | Asphalt |  | 1400 | Clay | 2403 | 0 | 10 | 1715 | 1090599
62-P-2004 | 62 | Passing | Rigid | 06/15/2009 | Asphalt |  | 1400 | Clay | 2399 | -0.6 | 10 | 1715 | 1090599
62-P-2004 | 62 | Passing | Rigid | 06/15/2009 | Asphalt |  | 1410 | Clay | 2426 | -0.2 | 10 | 1715 | 1090599
62-D-2004 | 62 | Driving | Rigid | 06/01/2010 | Asphalt |  | 1446 | Clay | 2421 | -0.3 | -10 | 2066 | 4859665
62-D-2004 | 62 | Driving | Rigid | 06/01/2010 | Asphalt |  | 1448 | Clay | 2432 | -0.3 | -10 | 2066 | 4859665
62-D-2004 | 62 | Driving | Rigid | 06/01/2010 | Asphalt |  | 1442 | Clay | 2399 | -4.4 | -10 | 2066 | 4859665
62-D-2004 | 62 | Driving | Rigid | 06/01/2010 | Asphalt |  | 1440 | Clay | 2392 | 1.1 | -3 | 2066 | 4859665
62-P-2004 | 62 | Passing | Rigid | 06/01/2010 | Asphalt |  | 1446 | Clay | 2421 | 0.7 | 10 | 2066 | 1307482
62-P-2004 | 62 | Passing | Rigid | 06/01/2010 | Asphalt |  | 1448 | Clay | 2428 | -0.3 | 3 | 2066 | 1307482
62-P-2004 | 62 | Passing | Rigid | 06/01/2010 | Asphalt |  | 1448 | Clay | 2432 | 0.8 | 10 | 2066 | 1307482
62-P-2004 | 62 | Passing | Rigid | 06/01/2010 | Asphalt |  | 1442 | Clay | 2399 | -0.5 | 3 | 2066 | 1307482
62-D-2004 | 62 | Driving | Rigid | 10/20/2010 | Asphalt |  | 1034 | Clay | 2393 | 0 | -10 | 2207 | 5201825
62-D-2004 | 62 | Driving | Rigid | 10/20/2010 | Asphalt |  | 1033 | Clay | 2392 | 0.9 | -3 | 2207 | 5201825
62-D-2004 | 62 | Driving | Rigid | 10/20/2010 | Asphalt |  | 1043 | Clay | 2432 | -0.6 | -10 | 2207 | 5201825
62-D-2004 | 62 | Driving | Rigid | 10/20/2010 | Asphalt |  | 1042 | Clay | 2421 | -0.5 | -10 | 2207 | 5201825
62-D-2004 | 62 | Driving | Rigid | 10/20/2010 | Asphalt |  | 1041 | Clay | 2415 | -0.3 | -10 | 2207 | 5201825
62-D-2004 | 62 | Driving | Rigid | 10/20/2010 | Asphalt |  | 1040 | Clay | 2409 | -0.1 | -3 | 2207 | 5201825
62-D-2004 | 62 | Driving | Rigid | 10/20/2010 | Asphalt |  | 1037 | Clay | 2403 | -0.1 | -10 | 2207 | 5201825
62-P-2004 | 62 | Passing | Rigid | 10/20/2010 | Asphalt |  | 1043 | Clay | 2428 | -0.3 | 3 | 2207 | 1400974
62-P-2004 | 62 | Passing | Rigid | 10/20/2010 | Asphalt |  | 1042 | Clay | 2421 | -0.4 | 3 | 2207 | 1400974
62-P-2004 | 62 | Passing | Rigid | 10/20/2010 | Asphalt |  | 1043 | Clay | 2426 | -0.1 | 3 | 2207 | 1400974
62-P-2004 | 62 | Passing | Rigid | 10/20/2010 | Asphalt |  | 1040 | Clay | 2409 | -0.1 | 3 | 2207 | 1400974
62-P-2004 | 62 | Passing | Rigid | 10/20/2010 | Asphalt |  | 1035 | Clay | 2396 | -0.1 | 3 | 2207 | 1400974
62-P-2004 | 62 | Passing | Rigid | 10/20/2010 | Asphalt |  | 1041 | Clay | 2412 | 0.2 | 10 | 2207 | 1400974
62-P-2004 | 62 | Passing | Rigid | 10/20/2010 | Asphalt |  | 1041 | Clay | 2412 | -0.2 | 3 | 2207 | 1400974
62-P-2004 | 62 | Passing | Rigid | 10/20/2010 | Asphalt |  | 1036 | Clay | 2399 | -1.4 | 10 | 2207 | 1400974
62-D-2004 | 62 | Driving | Rigid | 04/14/2011 | Asphalt |  |  | Clay | 2406 | 0.1 | -3 | 2383 | 5680283
62-D-2004 | 62 | Driving | Rigid | 04/14/2011 | Asphalt |  |  | Clay | 2432 | 0.6 | -3 | 2383 | 5680283
62-P-2004 | 62 | Passing | Rigid | 04/14/2011 | Asphalt |  |  | Clay | 2434 | 0.2 | 10 | 2383 | 1534665
62-P-2004 | 62 | Passing | Rigid | 04/14/2011 | Asphalt |  |  | Clay | 2428 | -0.3 | 3 | 2383 | 1534665
62-P-2004 | 62 | Passing | Rigid | 04/14/2011 | Asphalt |  |  | Clay | 2426 | 0 | 10 | 2383 | 1534665
62-P-2004 | 62 | Passing | Rigid | 04/14/2011 | Asphalt |  |  | Clay | 2406 | 0.1 | 3 | 2383 | 1534665
62-P-2004 | 62 | Passing | Rigid | 04/14/2011 | Asphalt |  |  | Clay | 2396 | 0.5 | 10 | 2383 | 1534665
62-D-2004 | 62 | Driving | Rigid | 09/28/2011 | Asphalt |  |  | Clay | 2399 | 0.8 | -3 | 2550 | 5851257
62-D-2004 | 62 | Driving | Rigid | 09/28/2011 | Asphalt |  |  | Clay | 2432 | -0.6 | -10 | 2550 | 5851257
62-D-2004 | 62 | Driving | Rigid | 09/28/2011 | Asphalt |  |  | Clay | 2392 | 1.8 | -10 | 2550 | 5851257
62-P-2004 | 62 | Passing | Rigid | 09/28/2011 | Asphalt |  |  | Clay | 2412 | -0.1 | 3 | 2550 | 1621550
62-P-2004 | 62 | Passing | Rigid | 09/28/2011 | Asphalt |  |  | Clay | 2426 | 0.1 | 10 | 2550 | 1621550
62-D-2004 | 62 | Driving | Rigid | 06/07/2012 | Asphalt |  | 1320 | Clay | 2434 | 0.1 | -3 | 2803 | 6531987
62-D-2004 | 62 | Driving | Rigid | 06/07/2012 | Asphalt |  | 1316 | Clay | 2426 | 0.2 | -3 | 2803 | 6531987
62-D-2004 | 62 | Driving | Rigid | 06/07/2012 | Asphalt |  | 1319 | Clay | 2432 | -0.5 | -10 | 2803 | 6531987
62-D-2004 | 62 | Driving | Rigid | 06/07/2012 | Asphalt |  | 1320 | Clay | 2434 | -0.1 | -10 | 2803 | 6531987
62-D-2004 | 62 | Driving | Rigid | 06/07/2012 | Asphalt |  | 1300 | Clay | 2392 | 1.6 | -3 | 2803 | 6531987
62-D-2004 | 62 | Driving | Rigid | 06/07/2012 | Asphalt |  | 1302 | Clay | 2393 | 0.4 | -3 | 2803 | 6531987
62-D-2004 | 62 | Driving | Rigid | 06/07/2012 | Asphalt |  | 1308 | Clay | 2403 | 0 | -3 | 2803 | 6531987
62-P-2004 | 62 | Passing | Rigid | 06/07/2012 | Asphalt |  | 1305 | Clay | 2397 | 0.2 | 3 | 2803 | 1782237
62-P-2004 | 62 | Passing | Rigid | 06/07/2012 | Asphalt |  | 1319 | Clay | 2432 | 0.6 | 10 | 2803 | 1782237
62-P-2004 | 62 | Passing | Rigid | 06/07/2012 | Asphalt |  | 1302 | Clay | 2393 | -0.3 | 10 | 2803 | 1782237
62-P-2004 | 62 | Passing | Rigid | 06/07/2012 | Asphalt |  | 1305 | Clay | 2397 | 0.6 | 10 | 2803 | 1782237
62-P-2004 | 62 | Passing | Rigid | 06/07/2012 | Asphalt |  | 1308 | Clay | 2401 | 0.1 | 10 | 2803 | 1782237
62-P-2004 | 62 | Passing | Rigid | 06/07/2012 | Asphalt |  | 1321 | Clay | 2434 | 0.3 | 10 | 2803 | 1782237
62-P-2004 | 62 | Passing | Rigid | 06/07/2012 | Asphalt |  | 1318 | Clay | 2428 | -0.2 | 3 | 2803 | 1782237
62-D-2004 | 62 | Driving | Rigid | 05/10/2013 | Asphalt |  | 1010 | Clay | 2397 | 0.5 | -3 | 3140 | 7615833
62-D-2004 | 62 | Driving | Rigid | 05/10/2013 | Asphalt |  | 1008 | Clay | 2393 | 0.7 | -3 | 3140 | 7615833
62-D-2004 | 62 | Driving | Rigid | 05/10/2013 | Asphalt |  | 1021 | Clay | 2428 | -0.1 | -3 | 3140 | 7615833
62-P-2004 | 62 | Passing | Rigid | 05/10/2013 | Asphalt |  | 1018 | Clay | 2421 | 0.3 | 3 | 3140 | 2043156
62-P-2004 | 62 | Passing | Rigid | 05/10/2013 | Asphalt |  | 1020 | Clay | 2426 | 0.6 | 10 | 3140 | 2043156
62-P-2004 | 62 | Passing | Rigid | 05/10/2013 | Asphalt |  | 1022 | Clay | 2432 | 0.7 | 10 | 3140 | 2043156
62-D-2004 | 62 | Driving | Rigid | 07/22/2005 | Asphalt |  | 1445 | Clay | 2409 | 0 | -9.5 | 291 | 755589
62-D-2004 | 62 | Driving | Rigid | 08/07/2006 | Asphalt |  | 855 | Clay | 2418 | -0.6 | -9.5 | 672 | 1792809
62-D-2004 | 62 | Driving | Rigid | 08/07/2006 | Asphalt |  | 855 | Clay | 2397 | -0.9 | -9.5 | 672 | 1792809
62-D-2004 | 62 | Driving | Rigid | 08/07/2006 | Asphalt |  | 855 | Clay | 2399 | -0.6 | -11 | 672 | 1792809
62-D-2004 | 62 | Driving | Rigid | 08/07/2006 | Asphalt |  | 855 | Clay | 2428 | -1 | -11 | 672 | 1792809
62-D-2004 | 62 | Driving | Rigid | 08/07/2006 | Asphalt |  | 855 | Clay | 2430 | 0.2 | -11 | 672 | 1792809
62-D-2004 | 62 | Driving | Rigid | 08/07/2006 | Asphalt |  | 855 | Clay | 2430 | 0.3 | -9.5 | 672 | 1792809
62-D-2004 | 62 | Driving | Rigid | 08/07/2006 | Asphalt |  | 855 | Clay | 2415 | -0.2 | -11 | 672 | 1792809
62-P-2004 | 62 | Passing | Rigid | 08/07/2006 | Asphalt |  | 855 | Clay | 2397 | -0.6 | 11 | 672 | 478839
62-P-2004 | 62 | Passing | Rigid | 08/07/2006 | Asphalt |  | 855 | Clay | 2397 | -0.4 | 9.5 | 672 | 478839
62-P-2004 | 62 | Passing | Rigid | 08/07/2006 | Asphalt |  | 855 | Clay | 2400 | 0 | 9.5 | 672 | 478839
62-P-2004 | 62 | Passing | Rigid | 08/07/2006 | Asphalt |  | 855 | Clay | 2415 | -0.4 | 11 | 672 | 478839
62-P-2004 | 62 | Passing | Rigid | 08/07/2006 | Asphalt |  | 855 | Clay | 2421 | 0.1 | 11 | 672 | 478839
62-P-2004 | 62 | Passing | Rigid | 08/07/2006 | Asphalt |  | 855 | Clay | 2421 | -0.1 | 9.5 | 672 | 478839
62-D-2004 | 62 | Driving | Rigid | 11/14/2006 | Asphalt |  | 1229 | Clay | 2428 | -0.3 | -9.5 | 771 | 2079995
62-D-2004 | 62 | Driving | Rigid | 11/14/2006 | Asphalt |  | 1229 | Clay | 2392 | -0.3 | -9.5 | 771 | 2079995
62-D-2004 | 62 | Driving | Rigid | 11/14/2006 | Asphalt |  | 1229 | Clay | 2432 | 0 | -9.5 | 771 | 2079995
62-D-2004 | 62 | Driving | Rigid | 11/14/2006 | Asphalt |  | 1229 | Clay | 2401 | 0 | -11 | 771 | 2079995
62-D-2004 | 62 | Driving | Rigid | 11/14/2006 | Asphalt |  | 1229 | Clay | 2418 | -0.2 | -11 | 771 | 2079995
62-D-2004 | 62 | Driving | Rigid | 11/14/2006 | Asphalt |  | 1229 | Clay | 2422 | -0.4 | -11 | 771 | 2079995
62-D-2004 | 62 | Driving | Rigid | 11/14/2006 | Asphalt |  | 1229 | Clay | 2428 | -0.8 | -11 | 771 | 2079995
62-P-2004 | 62 | Passing | Rigid | 11/14/2006 | Asphalt |  | 1229 | Clay | 2403 | -0.1 | 9.5 | 771 | 633354
62-P-2004 | 62 | Passing | Rigid | 11/14/2006 | Asphalt |  | 1229 | Clay | 2397 | -0.6 | 11 | 771 | 633354
62-P-2004 | 62 | Passing | Rigid | 11/14/2006 | Asphalt |  | 1229 | Clay | 2412 | 0.3 | 9.5 | 771 | 633354
62-D-2004 | 62 | Driving | Rigid | 02/13/2007 | Asphalt |  | 955 | Clay | 2426 | -0.4 | -9.5 | 862 | 2369070
62-D-2004 | 62 | Driving | Rigid | 02/13/2007 | Asphalt |  | 955 | Clay | 2430 | 0.2 | -11 | 862 | 2369070
62-D-2004 | 62 | Driving | Rigid | 02/13/2007 | Asphalt |  | 955 | Clay | 2434 | 0 | -11 | 862 | 2369070
62-D-2004 | 62 | Driving | Rigid | 02/13/2007 | Asphalt |  | 955 | Clay | 2409 | -0.5 | -11 | 862 | 2369070
62-D-2004 | 62 | Driving | Rigid | 02/13/2007 | Asphalt |  | 955 | Clay | 2418 | -0.2 | -11 | 862 | 2369070
62-D-2004 | 62 | Driving | Rigid | 02/13/2007 | Asphalt |  | 955 | Clay | 2393 | -0.2 | -11 | 862 | 2369070
62-D-2004 | 62 | Driving | Rigid | 02/13/2007 | Asphalt |  | 955 | Clay | 2399 | -1.2 | -11 | 862 | 2369070
62-D-2004 | 62 | Driving | Rigid | 02/13/2007 | Asphalt |  | 955 | Clay | 2400 | 0.1 | -11 | 862 | 2369070
62-D-2004 | 62 | Driving | Rigid | 02/13/2007 | Asphalt |  | 955 | Clay | 2403 | 0.1 | -9.5 | 862 | 2369070
62-P-2004 | 62 | Passing | Rigid | 02/13/2007 | Asphalt |  | 955 | Clay | 2405 | 0 | 11 | 862 | 704949
62-P-2004 | 62 | Passing | Rigid | 02/13/2007 | Asphalt |  | 955 | Clay | 2411 | 0 | 9.5 | 862 | 704949
62-P-2004 | 62 | Passing | Rigid | 02/13/2007 | Asphalt |  | 955 | Clay | 2418 | -0.3 | 9.5 | 862 | 704949
62-P-2004 | 62 | Passing | Rigid | 02/13/2007 | Asphalt |  | 955 | Clay | 2434 | 0.2 | 11 | 862 | 704949
62-D-2004 | 62 | Driving | Rigid | 06/13/2007 | Asphalt |  | 1106 | Clay | 2401 | -0.3 | -9.5 | 982 | 2727138
62-D-2004 | 62 | Driving | Rigid | 06/13/2007 | Asphalt |  | 1106 | Clay | 2405 | 0.5 | -11 | 982 | 2727138
62-D-2004 | 62 | Driving | Rigid | 06/13/2007 | Asphalt |  | 1106 | Clay | 2412 | -0.6 | -11 | 982 | 2727138
62-D-2004 | 62 | Driving | Rigid | 06/13/2007 | Asphalt |  | 1106 | Clay | 2432 | -0.4 | -11 | 982 | 2727138
62-D-2004 | 62 | Driving | Rigid | 06/13/2007 | Asphalt |  | 1106 | Clay | 2432 | 0 | -9.5 | 982 | 2727138
62-D-2004 | 62 | Driving | Rigid | 06/13/2007 | Asphalt |  | 1106 | Clay | 2393 | -0.5 | -9.5 | 982 | 2727138
62-D-2004 | 62 | Driving | Rigid | 06/13/2007 | Asphalt |  | 1106 | Clay | 2421 | 0.5 | -9.5 | 982 | 2727138
62-P-2004 | 62 | Passing | Rigid | 06/13/2007 | Asphalt |  | 1115 | Clay | 2432 | 0 | 9.5 | 982 | 786563
62-P-2004 | 62 | Passing | Rigid | 06/13/2007 | Asphalt |  | 1115 | Clay | 2401 | -0.3 | 11 | 982 | 786563
62-P-2004 | 62 | Passing | Rigid | 06/13/2007 | Asphalt |  | 1115 | Clay | 2405 | 0.1 | 11 | 982 | 786563
62-P-2004 | 62 | Passing | Rigid | 06/13/2007 | Asphalt |  | 1115 | Clay | 2411 | 0.1 | 9.5 | 982 | 786563
62-P-2004 | 62 | Passing | Rigid | 06/13/2007 | Asphalt |  | 1115 | Clay | 2428 | -0.1 | 9.5 | 982 | 786563
62-P-2004 | 62 | Passing | Rigid | 06/13/2007 | Asphalt |  | 1115 | Clay | 2399 | -0.2 | 11 | 982 | 786563
62-D-2004 | 62 | Driving | Rigid | 10/17/2007 | Asphalt |  | 1331 | Clay | 2418 | -0.2 | -11 | 1108 | 3108036
62-D-2004 | 62 | Driving | Rigid | 10/17/2007 | Asphalt |  | 1331 | Clay | 2418 | -0.6 | -9.5 | 1108 | 3108036
62-D-2004 | 62 | Driving | Rigid | 10/17/2007 | Asphalt |  | 1331 | Clay | 2421 | -0.6 | -11 | 1108 | 3108036
62-D-2004 | 62 | Driving | Rigid | 10/17/2007 | Asphalt |  | 1331 | Clay | 2422 | -0.5 | -11 | 1108 | 3108036
62-D-2004 | 62 | Driving | Rigid | 10/17/2007 | Asphalt |  | 1331 | Clay | 2396 | 0.1 | -11 | 1108 | 3108036
62-D-2004 | 62 | Driving | Rigid | 10/17/2007 | Asphalt |  | 1331 | Clay | 2396 | -0.2 | -9.5 | 1108 | 3108036
62-D-2004 | 62 | Driving | Rigid | 10/17/2007 | Asphalt |  | 1331 | Clay | 2405 | -0.4 | -9.5 | 1108 | 3108036
62-D-2004 | 62 | Driving | Rigid | 10/17/2007 | Asphalt |  | 1331 | Clay | 2409 | 0 | -9.5 | 1108 | 3108036
62-P-2004 | 62 | Passing | Rigid | 10/17/2007 | Asphalt |  | 1331 | Clay | 2406 | 0.1 | 9.5 | 1108 | 886670
62-P-2004 | 62 | Passing | Rigid | 10/17/2007 | Asphalt |  | 1331 | Clay | 2409 | 0.2 | 9.5 | 1108 | 886670
62-P-2004 | 62 | Passing | Rigid | 10/17/2007 | Asphalt |  | 1331 | Clay | 2412 | 0.3 | 9.5 | 1108 | 886670
62-P-2004 | 62 | Passing | Rigid | 10/17/2007 | Asphalt |  | 1331 | Clay | 2421 | 0 | 9.5 | 1108 | 886670
62-P-2004 | 62 | Passing | Rigid | 10/17/2007 | Asphalt |  | 1331 | Clay | 2432 | -0.2 | 11 | 1108 | 886670
62-D-2004 | 62 | Driving | Rigid | 06/15/2009 | Asphalt |  | 1400 | Clay | 2393 | 0.3 | -3 | 1715 | 3963556
62-D-2004 | 62 | Driving | Rigid | 06/15/2009 | Asphalt |  | 1400 | Clay | 2401 | -0.7 | -10 | 1715 | 3963556
62-P-2004 | 62 | Passing | Rigid | 09/28/2011 | Asphalt |  |  | Clay | 2406 | 0.3 | 3 | 2550 | 1621550
62-P-2004 | 62 | Passing | Rigid | 09/28/2011 | Asphalt |  |  | Clay | 2426 | 0.2 | 3 | 2550 | 1621550
62-D-2004 | 62 | Driving | Rigid | 06/07/2012 | Asphalt |  | 1304 | Clay | 2397 | 1 | -10 | 2803 | 6531987
62-D-2004 | 62 | Driving | Rigid | 06/07/2012 | Asphalt |  | 1309 | Clay | 2406 | 0.3 | -10 | 2803 | 6531987
62-D-2004 | 62 | Driving | Rigid | 06/07/2012 | Asphalt |  | 1310 | Clay | 2409 | -0.1 | -10 | 2803 | 6531987
62-D-2004 | 62 | Driving | Rigid | 06/07/2012 | Asphalt |  | 1306 | Clay | 2399 | 0.5 | -3 | 2803 | 6531987
62-D-2004 | 62 | Driving | Rigid | 06/07/2012 | Asphalt |  | 1310 | Clay | 2406 | 0.4 | -3 | 2803 | 6531987
62-P-2004 | 62 | Passing | Rigid | 06/07/2012 | Asphalt |  | 1302 | Clay | 2393 | -0.3 | 3 | 2803 | 1782237
62-P-2004 | 62 | Passing | Rigid | 06/07/2012 | Asphalt |  | 1304 | Clay | 2396 | 1.2 | 10 | 2803 | 1782237
62-P-2004 | 62 | Passing | Rigid | 06/07/2012 | Asphalt |  | 1314 | Clay | 2415 | 0.3 | 3 | 2803 | 1782237
62-D-2004 | 62 | Driving | Rigid | 05/10/2013 | Asphalt |  | 1010 | Clay | 2399 | 0.8 | -3 | 3140 | 7615833
62-D-2004 | 62 | Driving | Rigid | 05/10/2013 | Asphalt |  | 1018 | Clay | 2421 | 0.5 | -3 | 3140 | 7615833
62-P-2004 | 62 | Passing | Rigid | 05/10/2013 | Asphalt |  | 1012 | Clay | 2401 | 0.3 | 10 | 3140 | 2043156
62-P-2004 | 62 | Passing | Rigid | 05/10/2013 | Asphalt |  | 1023 | Clay | 2434 | 0.1 | 10 | 3140 | 2043156
62-P-2004 | 62 | Passing | Rigid | 05/10/2013 | Asphalt |  | 1014 | Clay | 2406 | 0.6 | 3 | 3140 | 2043156
62-P-2004 | 62 | Passing | Rigid | 05/10/2013 | Asphalt |  | 1016 | Clay | 2412 | -0.1 | 3 | 3140 | 2043156
62-P-2004 | 62 | Passing | Rigid | 05/10/2013 | Asphalt |  | 1010 | Clay | 2397 | 0.8 | 10 | 3140 | 2043156
62-D-2004 | 62 | Driving | Rigid | 07/22/2005 | Asphalt |  | 1445 | Clay | 2428 | 0.1 | -9.5 | 291 | 755589
62-D-2004 | 62 | Driving | Rigid | 07/22/2005 | Asphalt |  | 1445 | Clay | 2426 | -0.8 | -11 | 291 | 755589
62-D-2004 | 62 | Driving | Rigid | 07/22/2005 | Asphalt |  | 1445 | Clay | 2392 | 0.1 | -11 | 291 | 755589
62-D-2004 | 62 | Driving | Rigid | 07/22/2005 | Asphalt |  | 1445 | Clay | 2400 | 0.3 | -11 | 291 | 755589
62-D-2004 | 62 | Driving | Rigid | 07/22/2005 | Asphalt |  | 1445 | Clay | 2403 | 0.3 | -11 | 291 | 755589
62-D-2004 | 62 | Driving | Rigid | 07/22/2005 | Asphalt |  | 1445 | Clay | 2421 | -0.7 | -11 | 291 | 755589
62-P-2004 | 62 | Passing | Rigid | 07/22/2005 | Asphalt |  | 1445 | Clay | 2393 | 0.3 | 9.5 | 291 | 195037
62-P-2004 | 62 | Passing | Rigid | 07/22/2005 | Asphalt |  | 1445 | Clay | 2421 | 0.2 | 11 | 291 | 195037
62-P-2004 | 62 | Passing | Rigid | 07/22/2005 | Asphalt |  | 1445 | Clay | 2401 | 0 | 11 | 291 | 195037
62-P-2004 | 62 | Passing | Rigid | 07/22/2005 | Asphalt |  | 1445 | Clay | 2430 | 0.3 | 9.5 | 291 | 195037
62-P-2004 | 62 | Passing | Rigid | 07/22/2005 | Asphalt |  | 1445 | Clay | 2418 | -0.3 | 9.5 | 291 | 195037
62-D-2004 | 62 | Driving | Rigid | 11/21/2005 | Asphalt |  | 1100 | Clay | 2392 | -0.3 | -9.5 | 413 | 1162861
62-D-2004 | 62 | Driving | Rigid | 11/21/2005 | Asphalt |  | 1100 | Clay | 2428 | -0.7 | -11 | 413 | 1162861
62-D-2004 | 62 | Driving | Rigid | 11/21/2005 | Asphalt |  | 1100 | Clay | 2430 | 0.2 | -9.5 | 413 | 1162861
62-P-2004 | 62 | Passing | Rigid | 11/21/2005 | Asphalt |  | 1107 | Clay | 2432 | -0.3 | 11 | 413 | 310574
62-P-2004 | 62 | Passing | Rigid | 11/21/2005 | Asphalt |  | 1107 | Clay | 2434 | 0.1 | 11 | 413 | 310574
62-P-2004 | 62 | Passing | Rigid | 11/21/2005 | Asphalt |  | 1107 | Clay | 2405 | -0.3 | 9.5 | 413 | 310574
62-P-2004 | 62 | Passing | Rigid | 11/21/2005 | Asphalt |  | 1107 | Clay | 2406 | 0.1 | 11 | 413 | 310574
62-P-2004 | 62 | Passing | Rigid | 11/21/2005 | Asphalt |  | 1107 | Clay | 2409 | 0 | 11 | 413 | 310574
62-P-2004 | 62 | Passing | Rigid | 11/21/2005 | Asphalt |  | 1107 | Clay | 2421 | -0.1 | 11 | 413 | 310574
62-P-2004 | 62 | Passing | Rigid | 11/21/2005 | Asphalt |  | 1107 | Clay | 2421 | -0.1 | 9.5 | 413 | 310574
62-P-2004 | 62 | Passing | Rigid | 11/21/2005 | Asphalt |  | 1107 | Clay | 2426 | -0.2 | 11 | 413 | 310574
62-D-2004 | 62 | Driving | Rigid | 02/15/2006 | Asphalt |  | 755 | Clay | 2421 | 0.6 | -9.5 | 499 | 1422021
62-D-2004 | 62 | Driving | Rigid | 02/15/2006 | Asphalt |  | 755 | Clay | 2393 | 0 | -11 | 499 | 1422021
62-D-2004 | 62 | Driving | Rigid | 02/15/2006 | Asphalt |  | 755 | Clay | 2393 | -0.6 | -9.5 | 499 | 1422021
62-D-2004 | 62 | Driving | Rigid | 02/15/2006 | Asphalt |  | 755 | Clay | 2397 | -0.8 | -9.5 | 499 | 1422021
62-D-2004 | 62 | Driving | Rigid | 02/15/2006 | Asphalt |  | 755 | Clay | 2418 | -0.2 | -11 | 499 | 1422021
62-P-2004 | 62 | Passing | Rigid | 02/15/2006 | Asphalt |  | 805 | Clay | 2418 | 0.1 | 11 | 499 | 376466
62-P-2004 | 62 | Passing | Rigid | 02/15/2006 | Asphalt |  | 805 | Clay | 2393 | 0 | 9.5 | 499 | 376466
62-P-2004 | 62 | Passing | Rigid | 02/15/2006 | Asphalt |  | 805 | Clay | 2396 | -0.3 | 11 | 499 | 376466
62-P-2004 | 62 | Passing | Rigid | 02/15/2006 | Asphalt |  | 805 | Clay | 2412 | -0.9 | 11 | 499 | 376466
62-P-2004 | 62 | Passing | Rigid | 02/15/2006 | Asphalt |  | 805 | Clay | 2397 | -0.6 | 11 | 499 | 376466
62-D-2004 | 62 | Driving | Rigid | 04/18/2006 | Asphalt |  | 1357 | Clay | 2422 | 0.2 | -9.5 | 561 | 1591641
62-D-2004 | 62 | Driving | Rigid | 04/18/2006 | Asphalt |  | 1357 | Clay | 2426 | -0.2 | -9.5 | 561 | 1591641
62-D-2004 | 62 | Driving | Rigid | 04/18/2006 | Asphalt |  | 1357 | Clay | 2430 | 0.4 | -9.5 | 561 | 1591641
62-D-2004 | 62 | Driving | Rigid | 04/18/2006 | Asphalt |  | 1357 | Clay | 2397 | -0.9 | -9.5 | 561 | 1591641
62-P-2004 | 62 | Passing | Rigid | 04/18/2006 | Asphalt |  | 1405 | Clay | 2400 | 0 | 11 | 561 | 419093
62-P-2004 | 62 | Passing | Rigid | 04/18/2006 | Asphalt |  | 1405 | Clay | 2403 | 0 | 11 | 561 | 419093
62-P-2004 | 62 | Passing | Rigid | 04/18/2006 | Asphalt |  | 1405 | Clay | 2403 | -0.2 | 9.5 | 561 | 419093
62-P-2004 | 62 | Passing | Rigid | 04/18/2006 | Asphalt |  | 1405 | Clay | 2421 | 0.2 | 9.5 | 561 | 419093
62-P-2004 | 62 | Passing | Rigid | 04/18/2006 | Asphalt |  | 1405 | Clay | 2430 | 0.9 | 11 | 561 | 419093
62-P-2004 | 62 | Passing | Rigid | 04/18/2006 | Asphalt |  | 1405 | Clay | 2432 | 0.1 | 11 | 561 | 419093
62-P-2004 | 62 | Passing | Rigid | 04/18/2006 | Asphalt |  | 1405 | Clay | 2393 | -0.7 | 11 | 561 | 419093
62-P-2004 | 62 | Passing | Rigid | 04/18/2006 | Asphalt |  | 1405 | Clay | 2393 | 0.1 | 9.5 | 561 | 419093
62-P-2004 | 62 | Passing | Rigid | 04/18/2006 | Asphalt |  | 1405 | Clay | 2396 | 0.2 | 9.5 | 561 | 419093
62-D-2004 | 62 | Driving | Rigid | 08/07/2006 | Asphalt |  | 855 | Clay | 2403 | 0.1 | -11 | 672 | 1792809
62-D-2004 | 62 | Driving | Rigid | 08/07/2006 | Asphalt |  | 855 | Clay | 2418 | -0.1 | -11 | 672 | 1792809
62-P-2004 | 62 | Passing | Rigid | 11/14/2006 | Asphalt |  | 1229 | Clay | 2392 | 0.3 | 11 | 771 | 633354
62-P-2004 | 62 | Passing | Rigid | 11/14/2006 | Asphalt |  | 1229 | Clay | 2393 | 0.1 | 9.5 | 771 | 633354
62-P-2004 | 62 | Passing | Rigid | 11/14/2006 | Asphalt |  | 1229 | Clay | 2396 | 0.2 | 11 | 771 | 633354
62-P-2004 | 62 | Passing | Rigid | 11/14/2006 | Asphalt |  | 1229 | Clay | 2411 | -0.5 | 11 | 771 | 633354
62-P-2004 | 62 | Passing | Rigid | 11/14/2006 | Asphalt |  | 1229 | Clay | 2426 | -0.1 | 9.5 | 771 | 633354
62-P-2004 | 62 | Passing | Rigid | 11/14/2006 | Asphalt |  | 1229 | Clay | 2432 | -0.2 | 11 | 771 | 633354
62-D-2004 | 62 | Driving | Rigid | 02/13/2007 | Asphalt |  | 955 | Clay | 2406 | -0.3 | -9.5 | 862 | 2369070
62-D-2004 | 62 | Driving | Rigid | 02/13/2007 | Asphalt |  | 955 | Clay | 2393 | -0.5 | -9.5 | 862 | 2369070
62-D-2004 | 62 | Driving | Rigid | 02/13/2007 | Asphalt |  | 955 | Clay | 2397 | -0.9 | -9.5 | 862 | 2369070
62-P-2004 | 62 | Passing | Rigid | 02/13/2007 | Asphalt |  | 955 | Clay | 2397 | -0.3 | 9.5 | 862 | 704949
62-P-2004 | 62 | Passing | Rigid | 02/13/2007 | Asphalt |  | 955 | Clay | 2399 | -0.3 | 9.5 | 862 | 704949
62-P-2004 | 62 | Passing | Rigid | 02/13/2007 | Asphalt |  | 955 | Clay | 2412 | -0.4 | 11 | 862 | 704949
62-P-2004 | 62 | Passing | Rigid | 02/13/2007 | Asphalt |  | 955 | Clay | 2428 | -0.2 | 11 | 862 | 704949
62-P-2004 | 62 | Passing | Rigid | 02/13/2007 | Asphalt |  | 955 | Clay | 2430 | 0.1 | 9.5 | 862 | 704949
62-P-2004 | 62 | Passing | Rigid | 02/13/2007 | Asphalt |  | 955 | Clay | 2393 | -0.5 | 11 | 862 | 704949
62-D-2004 | 62 | Driving | Rigid | 06/13/2007 | Asphalt |  | 1106 | Clay | 2397 | -0.9 | -9.5 | 982 | 2727138
62-D-2004 | 62 | Driving | Rigid | 06/13/2007 | Asphalt |  | 1106 | Clay | 2411 | 0.2 | -11 | 982 | 2727138
62-P-2004 | 62 | Passing | Rigid | 06/13/2007 | Asphalt |  | 1115 | Clay | 2401 | 0 | 9.5 | 982 | 786563
62-P-2004 | 62 | Passing | Rigid | 06/13/2007 | Asphalt |  | 1115 | Clay | 2403 | -0.4 | 9.5 | 982 | 786563
62-P-2004 | 62 | Passing | Rigid | 06/13/2007 | Asphalt |  | 1115 | Clay | 2406 | 0.1 | 11 | 982 | 786563
62-P-2004 | 62 | Passing | Rigid | 06/13/2007 | Asphalt |  | 1115 | Clay | 2415 | 0.1 | 11 | 982 | 786563
62-P-2004 | 62 | Passing | Rigid | 06/13/2007 | Asphalt |  | 1115 | Clay | 2428 | -0.2 | 11 | 982 | 786563
62-D-2004 | 62 | Driving | Rigid | 10/17/2007 | Asphalt |  | 1331 | Clay | 2397 | -0.8 | -9.5 | 1108 | 3108036
62-D-2004 | 62 | Driving | Rigid | 10/17/2007 | Asphalt |  | 1331 | Clay | 2399 | -1.3 | -11 | 1108 | 3108036
62-D-2004 | 62 | Driving | Rigid | 10/17/2007 | Asphalt |  | 1331 | Clay | 2401 | -0.1 | -9.5 | 1108 | 3108036
62-D-2004 | 62 | Driving | Rigid | 10/17/2007 | Asphalt |  | 1331 | Clay | 2403 | 0 | -9.5 | 1108 | 3108036
62-D-2004 | 62 | Driving | Rigid | 10/17/2007 | Asphalt |  | 1331 | Clay | 2405 | 0.2 | -11 | 1108 | 3108036
62-D-2004 | 62 | Driving | Rigid | 10/17/2007 | Asphalt |  | 1331 | Clay | 2434 | 0 | -9.5 | 1108 | 3108036
62-P-2004 | 62 | Passing | Rigid | 10/17/2007 | Asphalt |  | 1331 | Clay | 2418 | -0.7 | 11 | 1108 | 886670
62-P-2004 | 62 | Passing | Rigid | 10/17/2007 | Asphalt |  | 1331 | Clay | 2418 | 0 | 9.5 | 1108 | 886670
62-P-2004 | 62 | Passing | Rigid | 06/15/2009 | Asphalt |  | 1400 | Clay | 2403 | -0.3 | 3 | 1715 | 1090599
62-P-2004 | 62 | Passing | Rigid | 06/15/2009 | Asphalt |  | 1410 | Clay | 2434 | 0 | 10 | 1715 | 1090599
62-P-2004 | 62 | Passing | Rigid | 06/15/2009 | Asphalt |  | 1410 | Clay | 2421 | 0.8 | 10 | 1715 | 1090599
62-P-2004 | 62 | Passing | Rigid | 06/15/2009 | Asphalt |  | 1410 | Clay | 2412 | 0.3 | 10 | 1715 | 1090599
62-D-2004 | 62 | Driving | Rigid | 06/01/2010 | Asphalt |  | 1446 | Clay | 2421 | 0.2 | -3 | 2066 | 4859665
62-D-2004 | 62 | Driving | Rigid | 06/01/2010 | Asphalt |  | 1447 | Clay | 2426 | 0.2 | -10 | 2066 | 4859665
62-D-2004 | 62 | Driving | Rigid | 06/01/2010 | Asphalt |  | 1446 | Clay | 2415 | 0.1 | -3 | 2066 | 4859665
62-D-2004 | 62 | Driving | Rigid | 06/01/2010 | Asphalt |  | 1439 | Clay | 2392 | 1.2 | -10 | 2066 | 4859665
62-P-2004 | 62 | Passing | Rigid | 06/01/2010 | Asphalt |  | 1444 | Clay | 2406 | 0.3 | 3 | 2066 | 1307482
62-P-2004 | 62 | Passing | Rigid | 06/01/2010 | Asphalt |  | 1450 | Clay | 2434 | 0 | 3 | 2066 | 1307482
62-P-2004 | 62 | Passing | Rigid | 06/01/2010 | Asphalt |  | 1444 | Clay | 2403 | 0.5 | 10 | 2066 | 1307482
62-P-2004 | 62 | Passing | Rigid | 06/01/2010 | Asphalt |  | 1445 | Clay | 2412 | 0.3 | 10 | 2066 | 1307482
62-D-2004 | 62 | Driving | Rigid | 10/20/2010 | Asphalt |  | 1035 | Clay | 2396 | 0.1 | -3 | 2207 | 5201825
62-D-2004 | 62 | Driving | Rigid | 10/20/2010 | Asphalt |  | 1040 | Clay | 2406 | -0.2 | -10 | 2207 | 5201825
62-D-2004 | 62 | Driving | Rigid | 10/20/2010 | Asphalt |  | 1036 | Clay | 2399 | -4 | -10 | 2207 | 5201825
62-P-2004 | 62 | Passing | Rigid | 10/20/2010 | Asphalt |  | 1043 | Clay | 2428 | 0.1 | 10 | 2207 | 1400974
62-P-2004 | 62 | Passing | Rigid | 10/20/2010 | Asphalt |  | 1042 | Clay | 2421 | 0.2 | 10 | 2207 | 1400974
62-P-2004 | 62 | Passing | Rigid | 10/20/2010 | Asphalt |  | 1043 | Clay | 2426 | -0.1 | 10 | 2207 | 1400974
62-P-2004 | 62 | Passing | Rigid | 10/20/2010 | Asphalt |  | 1035 | Clay | 2397 | -0.2 | 10 | 2207 | 1400974
62-P-2004 | 62 | Passing | Rigid | 10/20/2010 | Asphalt |  | 1040 | Clay | 2406 | -0.4 | 10 | 2207 | 1400974
62-P-2004 | 62 | Passing | Rigid | 10/20/2010 | Asphalt |  | 1036 | Clay | 2399 | -0.4 | 3 | 2207 | 1400974
62-D-2004 | 62 | Driving | Rigid | 04/14/2011 | Asphalt |  |  | Clay | 2403 | 0.4 | -3 | 2383 | 5680283
62-D-2004 | 62 | Driving | Rigid | 04/14/2011 | Asphalt |  |  | Clay | 2397 | 0 | -3 | 2383 | 5680283
62-D-2004 | 62 | Driving | Rigid | 04/14/2011 | Asphalt |  |  | Clay | 2396 | 0.3 | -3 | 2383 | 5680283
62-D-2004 | 62 | Driving | Rigid | 04/14/2011 | Asphalt |  |  | Clay | 2434 | -0.3 | -3 | 2383 | 5680283
62-P-2004 | 62 | Passing | Rigid | 04/14/2011 | Asphalt |  |  | Clay | 2432 | -0.1 | 3 | 2383 | 1534665
62-P-2004 | 62 | Passing | Rigid | 04/14/2011 | Asphalt |  |  | Clay | 2415 | -0.1 | 3 | 2383 | 1534665
62-P-2004 | 62 | Passing | Rigid | 04/14/2011 | Asphalt |  |  | Clay | 2399 | -1.6 | 10 | 2383 | 1534665
62-D-2004 | 62 | Driving | Rigid | 09/28/2011 | Asphalt |  |  | Clay | 2421 | -0.2 | -3 | 2550 | 5851257
62-D-2004 | 62 | Driving | Rigid | 09/28/2011 | Asphalt |  |  | Clay | 2406 | 0.4 | -10 | 2550 | 5851257
62-D-2004 | 62 | Driving | Rigid | 09/28/2011 | Asphalt |  |  | Clay | 2396 | -0.3 | -3 | 2550 | 5851257
62-D-2004 | 62 | Driving | Rigid | 09/28/2011 | Asphalt |  |  | Clay | 2397 | 0 | -3 | 2550 | 5851257
62-P-2004 | 62 | Passing | Rigid | 09/28/2011 | Asphalt |  |  | Clay | 2396 | -0.1 | 3 | 2550 | 1621550
62-P-2004 | 62 | Passing | Rigid | 09/28/2011 | Asphalt |  |  | Clay | 2406 | 0.1 | 10 | 2550 | 1621550
63-P-2004 | 63 | Passing | Rigid | 06/15/2009 | Asphalt |  | 1420 | Clay | 2474 | 0.2 | 10 | 1715 | 1090599
63-D-2004 | 63 | Driving | Rigid | 06/01/2010 | Asphalt |  | 1457 | Clay | 2469 | -0.2 | -3 | 2066 | 4859665
63-D-2004 | 63 | Driving | Rigid | 06/01/2010 | Asphalt |  | 1458 | Clay | 2475 | 0.1 | -10 | 2066 | 4859665
63-D-2004 | 63 | Driving | Rigid | 06/01/2010 | Asphalt |  | 1455 | Clay | 2461 | -0.4 | -3 | 2066 | 4859665
63-D-2004 | 63 | Driving | Rigid | 06/01/2010 | Asphalt |  | 1457 | Clay | 2474 | 1.4 | -10 | 2066 | 4859665
63-D-2004 | 63 | Driving | Rigid | 06/01/2010 | Asphalt |  | 1457 | Clay | 2469 | 0.2 | -10 | 2066 | 4859665
63-D-2004 | 63 | Driving | Rigid | 06/01/2010 | Asphalt |  | 1451 | Clay | 2440 | -0.2 | -3 | 2066 | 4859665
63-P-2004 | 63 | Passing | Rigid | 06/01/2010 | Asphalt |  | 1451 | Clay | 2439 | -0.2 | 10 | 2066 | 1307482
63-D-2004 | 63 | Driving | Rigid | 10/20/2010 | Asphalt |  | 1051 | Clay | 2464 | 6.2 | -3 | 2207 | 5201825
63-D-2004 | 63 | Driving | Rigid | 10/20/2010 | Asphalt |  | 1052 | Clay | 2469 | -0.2 | -3 | 2207 | 5201825
63-P-2004 | 63 | Passing | Rigid | 10/20/2010 | Asphalt |  | 1048 | Clay | 2451 | 1.6 | 3 | 2207 | 1400974
63-P-2004 | 63 | Passing | Rigid | 10/20/2010 | Asphalt |  | 1045 | Clay | 2439 | -0.3 | 3 | 2207 | 1400974
63-P-2004 | 63 | Passing | Rigid | 10/20/2010 | Asphalt |  | 1054 | Clay | 2479 | 0.7 | 3 | 2207 | 1400974
63-D-2004 | 63 | Driving | Rigid | 04/14/2011 | Asphalt |  |  | Clay | 2475 | 0.6 | -10 | 2383 | 5680283
63-D-2004 | 63 | Driving | Rigid | 04/14/2011 | Asphalt |  |  | Clay | 2449 | 0.7 | -10 | 2383 | 5680283
63-D-2004 | 63 | Driving | Rigid | 04/14/2011 | Asphalt |  |  | Clay | 2461 | -0.1 | -10 | 2383 | 5680283
63-D-2004 | 63 | Driving | Rigid | 04/14/2011 | Asphalt |  |  | Clay | 2439 | -0.9 | -10 | 2383 | 5680283
63-D-2004 | 63 | Driving | Rigid | 04/14/2011 | Asphalt |  |  | Clay | 2474 | 0 | -3 | 2383 | 5680283
63-P-2004 | 63 | Passing | Rigid | 04/14/2011 | Asphalt |  |  | Clay | 2477 | -0.1 | 3 | 2383 | 1534665
63-P-2004 | 63 | Passing | Rigid | 04/14/2011 | Asphalt |  |  | Clay | 2451 | 2 | 3 | 2383 | 1534665
63-D-2011 | 63 | Driving | Rigid | 09/28/2011 | Asphalt |  |  | Clay | 2457 | 0 | -10 | 20
63-D-2011 | 63 | Driving | Rigid | 09/28/2011 | Asphalt |  |  | Clay | 2440 | -3.6 | -3 | 20
63-D-2011 | 63 | Driving | Rigid | 09/28/2011 | Asphalt |  |  | Clay | 2446 | -1.1 | -10 | 20
63-D-2011 | 63 | Driving | Rigid | 09/28/2011 | Asphalt |  |  | Clay | 2475 | -2.1 | -3 | 20
63-D-2011 | 63 | Driving | Rigid | 09/28/2011 | Asphalt |  |  | Clay | 2459 | 0.8 | -3 | 20
63-D-2011 | 63 | Driving | Rigid | 09/28/2011 | Asphalt |  |  | Clay | 2459 | 0 | -10 | 20
63-P-2011 | 63 | Passing | Rigid | 09/28/2011 | Asphalt |  |  | Clay | 2475 | -0.1 | 10 | 20
63-P-2011 | 63 | Passing | Rigid | 09/28/2011 | Asphalt |  |  | Clay | 2457 | -0.5 | 10 | 20
63-P-2011 | 63 | Passing | Rigid | 09/28/2011 | Asphalt |  |  | Clay | 2449 | -2.1 | 3 | 20
63-D-2011 | 63 | Driving | Rigid | 06/07/2012 | Asphalt |  | 1622 | Clay | 2457 | 0.1 | -10 | 273 | 680730
63-D-2011 | 63 | Driving | Rigid | 06/07/2012 | Asphalt |  | 1619 | Clay | 2449 | -0.6 | -10 | 273 | 680730
63-D-2011 | 63 | Driving | Rigid | 06/07/2012 | Asphalt |  | 1618 | Clay | 2444 | -0.1 | -10 | 273 | 680730
63-D-2011 | 63 | Driving | Rigid | 06/07/2012 | Asphalt |  | 1631 | Clay | 2475 | -2.5 | -3 | 273 | 680730
63-D-2011 | 63 | Driving | Rigid | 06/07/2012 | Asphalt |  | 1630 | Clay | 2474 | -1.2 | -3 | 273 | 680730
63-D-2011 | 63 | Driving | Rigid | 06/07/2012 | Asphalt |  | 1629 | Clay | 2469 | -0.5 | -3 | 273 | 680730
63-D-2011 | 63 | Driving | Rigid | 06/07/2012 | Asphalt |  | 1632 | Clay | 2477 | -0.2 | -10 | 273 | 680730
63-P-2011 | 63 | Passing | Rigid | 06/07/2012 | Asphalt |  | 1623 | Clay | 2459 | -0.2 | 3 | 273 | 160687
63-P-2011 | 63 | Passing | Rigid | 06/07/2012 | Asphalt |  | 1629 | Clay | 2469 | -0.2 | 10 | 273 | 160687
63-P-2011 | 63 | Passing | Rigid | 06/07/2012 | Asphalt |  | 1634 | Clay | 2479 | -1.2 | 10 | 273 | 160687
63-D-2011 | 63 | Driving | Rigid | 05/10/2013 | Asphalt |  | 1027 | Clay | 2444 | 3.9 | -3 | 610 | 1764576
63-D-2011 | 63 | Driving | Rigid | 05/10/2013 | Asphalt |  | 1033 | Clay | 2464 | 1.2 | -3 | 610 | 1764576
63-D-2011 | 63 | Driving | Rigid | 05/10/2013 | Asphalt |  | 1040 | Clay | 2477 | -0.5 | -10 | 610 | 1764576
63-D-2011 | 63 | Driving | Rigid | 05/10/2013 | Asphalt |  | 1028 | Clay | 2446 | 1.4 | -3 | 610 | 1764576
63-P-2011 | 63 | Passing | Rigid | 05/10/2013 | Asphalt |  | 1035 | Clay | 2467 | 0.1 | 10 | 610 | 421606
63-P-2011 | 63 | Passing | Rigid | 05/10/2013 | Asphalt |  | 1034 | Clay | 2467 | 0 | 3 | 610 | 421606
63-P-2011 | 63 | Passing | Rigid | 05/10/2013 | Asphalt |  | 1032 | Clay | 2459 | -1.1 | 10 | 610 | 421606
63-P-2011 | 63 | Passing | Rigid | 05/10/2013 | Asphalt |  | 1030 | Clay | 2451 | -0.3 | 3 | 610 | 421606
63-P-2011 | 63 | Passing | Rigid | 05/10/2013 | Asphalt |  | 1029 | Clay | 2449 | -0.4 | 3 | 610 | 421606
63-P-2011 | 63 | Passing | Rigid | 05/10/2013 | Asphalt |  | 1028 | Clay | 2446 | -0.8 | 3 | 610 | 421606
63-D-2004 | 63 | Driving | Rigid | 04/18/2006 | Asphalt |  | 1350 | Clay | 2479 | 0.4 | -11 | 561 | 1591641
63-D-2004 | 63 | Driving | Rigid | 04/18/2006 | Asphalt |  | 1350 | Clay | 2439 | -0.2 | -9.5 | 561 | 1591641
63-P-2004 | 63 | Passing | Rigid | 04/18/2006 | Asphalt |  | 1412 | Clay | 2446 | 0.2 | 9.5 | 561 | 419093
63-P-2004 | 63 | Passing | Rigid | 04/18/2006 | Asphalt |  | 1412 | Clay | 2454 | 0 | 9.5 | 561 | 419093
63-P-2004 | 63 | Passing | Rigid | 04/18/2006 | Asphalt |  | 1412 | Clay | 2459 | -0.4 | 9.5 | 561 | 419093
63-P-2004 | 63 | Passing | Rigid | 04/18/2006 | Asphalt |  | 1412 | Clay | 2440 | -0.2 | 11 | 561 | 419093
63-P-2004 | 63 | Passing | Rigid | 04/18/2006 | Asphalt |  | 1412 | Clay | 2441 | -0.4 | 9.5 | 561 | 419093
63-P-2004 | 63 | Passing | Rigid | 04/18/2006 | Asphalt |  | 1412 | Clay | 2464 | 0.9 | 9.5 | 561 | 419093
63-P-2004 | 63 | Passing | Rigid | 04/18/2006 | Asphalt |  | 1412 | Clay | 2467 | 0.2 | 9.5 | 561 | 419093
63-D-2004 | 63 | Driving | Rigid | 08/07/2006 | Asphalt |  | 926 | Clay | 2461 | 0 | -9.5 | 672 | 1792809
63-D-2004 | 63 | Driving | Rigid | 08/07/2006 | Asphalt |  | 926 | Clay | 2465 | -0.3 | -9.5 | 672 | 1792809
63-D-2004 | 63 | Driving | Rigid | 08/07/2006 | Asphalt |  | 926 | Clay | 2469 | -0.4 | -9.5 | 672 | 1792809
63-D-2004 | 63 | Driving | Rigid | 08/07/2006 | Asphalt |  | 926 | Clay | 2472 | -0.6 | -9.5 | 672 | 1792809
63-D-2004 | 63 | Driving | Rigid | 08/07/2006 | Asphalt |  | 926 | Clay | 2459 | -0.4 | -11 | 672 | 1792809
63-D-2004 | 63 | Driving | Rigid | 08/07/2006 | Asphalt |  | 926 | Clay | 2439 | -0.1 | -11 | 672 | 1792809
63-D-2004 | 63 | Driving | Rigid | 08/07/2006 | Asphalt |  | 926 | Clay | 2440 | -0.3 | -11 | 672 | 1792809
63-P-2004 | 63 | Passing | Rigid | 08/07/2006 | Asphalt |  | 926 | Clay | 2467 | -0.5 | 11 | 672 | 478839
63-P-2004 | 63 | Passing | Rigid | 08/07/2006 | Asphalt |  | 926 | Clay | 2461 | -0.6 | 9.5 | 672 | 478839
63-P-2004 | 63 | Passing | Rigid | 08/07/2006 | Asphalt |  | 926 | Clay | 2469 | -0.6 | 11 | 672 | 478839
63-P-2004 | 63 | Passing | Rigid | 08/07/2006 | Asphalt |  | 926 | Clay | 2474 | -0.2 | 9.5 | 672 | 478839
63-P-2004 | 63 | Passing | Rigid | 08/07/2006 | Asphalt |  | 926 | Clay | 2440 | -0.4 | 11 | 672 | 478839
63-P-2004 | 63 | Passing | Rigid | 08/07/2006 | Asphalt |  | 926 | Clay | 2450 | -0.2 | 11 | 672 | 478839
63-P-2004 | 63 | Passing | Rigid | 08/07/2006 | Asphalt |  | 926 | Clay | 2465 | 0.3 | 11 | 672 | 478839
63-D-2004 | 63 | Driving | Rigid | 11/14/2006 | Asphalt |  | 1250 | Clay | 2451 | -0.3 | -9.5 | 771 | 2079995
63-D-2004 | 63 | Driving | Rigid | 11/14/2006 | Asphalt |  | 1250 | Clay | 2461 | 0.5 | -11 | 771 | 2079995
63-D-2004 | 63 | Driving | Rigid | 11/14/2006 | Asphalt |  | 1250 | Clay | 2461 | 0 | -9.5 | 771 | 2079995
63-D-2004 | 63 | Driving | Rigid | 11/14/2006 | Asphalt |  | 1250 | Clay | 2465 | -0.1 | -9.5 | 771 | 2079995
63-P-2004 | 63 | Passing | Rigid | 11/14/2006 | Asphalt |  | 1250 | Clay | 2440 | 0.3 | 9.5 | 771 | 633354
63-P-2004 | 63 | Passing | Rigid | 11/14/2006 | Asphalt |  | 1250 | Clay | 2457 | 0 | 9.5 | 771 | 633354
63-P-2004 | 63 | Passing | Rigid | 11/14/2006 | Asphalt |  | 1250 | Clay | 2459 | -0.3 | 9.5 | 771 | 633354
63-P-2004 | 63 | Passing | Rigid | 11/14/2006 | Asphalt |  | 1250 | Clay | 2464 | 0.6 | 9.5 | 771 | 633354
63-P-2004 | 63 | Passing | Rigid | 11/14/2006 | Asphalt |  | 1250 | Clay | 2467 | -0.4 | 11 | 771 | 633354
63-D-2004 | 63 | Driving | Rigid | 02/13/2007 | Asphalt |  | 1016 | Clay | 2454 | -0.3 | -9.5 | 862 | 2369070
63-D-2004 | 63 | Driving | Rigid | 02/13/2007 | Asphalt |  | 1016 | Clay | 2459 | -0.7 | -11 | 862 | 2369070
63-D-2004 | 63 | Driving | Rigid | 02/13/2007 | Asphalt |  | 1016 | Clay | 2461 | 0.4 | -11 | 862 | 2369070
63-P-2004 | 63 | Passing | Rigid | 02/13/2007 | Asphalt |  | 1016 | Clay | 2475 | 1 | 11 | 862 | 704949
63-P-2004 | 63 | Passing | Rigid | 02/13/2007 | Asphalt |  | 1016 | Clay | 2450 | 0.1 | 9.5 | 862 | 704949
63-P-2004 | 63 | Passing | Rigid | 02/13/2007 | Asphalt |  | 1016 | Clay | 2459 | -0.8 | 11 | 862 | 704949
63-D-2004 | 63 | Driving | Rigid | 06/13/2007 | Asphalt |  | 1214 | Clay | 2440 | -0.6 | -9.5 | 982 | 2727138
63-D-2004 | 63 | Driving | Rigid | 06/13/2007 | Asphalt |  | 1214 | Clay | 2474 | -0.4 | -11 | 982 | 2727138
63-P-2004 | 63 | Passing | Rigid | 06/13/2007 | Asphalt |  | 1222 | Clay | 2449 | -0.3 | 11 | 982 | 786563
63-P-2004 | 63 | Passing | Rigid | 06/13/2007 | Asphalt |  | 1222 | Clay | 2461 | -0.9 | 11 | 982 | 786563
63-P-2004 | 63 | Passing | Rigid | 06/13/2007 | Asphalt |  | 1222 | Clay | 2464 | 0 | 11 | 982 | 786563
63-P-2004 | 63 | Passing | Rigid | 06/13/2007 | Asphalt |  | 1222 | Clay | 2467 | -0.2 | 11 | 982 | 786563
63-P-2004 | 63 | Passing | Rigid | 06/13/2007 | Asphalt |  | 1222 | Clay | 2467 | 0.2 | 9.5 | 982 | 786563
63-P-2004 | 63 | Passing | Rigid | 06/13/2007 | Asphalt |  | 1222 | Clay | 2439 | -0.6 | 11 | 982 | 786563
63-P-2004 | 63 | Passing | Rigid | 06/13/2007 | Asphalt |  | 1222 | Clay | 2479 | -0.2 | 11 | 982 | 786563
63-D-2004 | 63 | Driving | Rigid | 10/17/2007 | Asphalt |  | 1358 | Clay | 2444 | -0.2 | -9.5 | 1108 | 3108036
63-D-2004 | 63 | Driving | Rigid | 10/17/2007 | Asphalt |  | 1358 | Clay | 2475 | -0.2 | -11 | 1108 | 3108036
63-D-2004 | 63 | Driving | Rigid | 10/17/2007 | Asphalt |  | 1358 | Clay | 2439 | -0.1 | -11 | 1108 | 3108036
63-P-2004 | 63 | Passing | Rigid | 10/17/2007 | Asphalt |  | 1358 | Clay | 2467 | 0.3 | 9.5 | 1108 | 886670
63-P-2004 | 63 | Passing | Rigid | 10/17/2007 | Asphalt |  | 1358 | Clay | 2474 | 0 | 9.5 | 1108 | 886670
63-P-2004 | 63 | Passing | Rigid | 10/17/2007 | Asphalt |  | 1358 | Clay | 2444 | 0.1 | 11 | 1108 | 886670
63-P-2004 | 63 | Passing | Rigid | 10/17/2007 | Asphalt |  | 1358 | Clay | 2457 | -0.3 | 9.5 | 1108 | 886670
63-P-2004 | 63 | Passing | Rigid | 10/17/2007 | Asphalt |  | 1358 | Clay | 2459 | -0.8 | 11 | 1108 | 886670
63-P-2004 | 63 | Passing | Rigid | 10/17/2007 | Asphalt |  | 1358 | Clay | 2461 | -0.6 | 9.5 | 1108 | 886670
63-D-2004 | 63 | Driving | Rigid | 06/15/2009 | Asphalt |  | 1420 | Clay | 2477 | 0.2 | -10 | 1715 | 3963556
63-D-2004 | 63 | Driving | Rigid | 06/15/2009 | Asphalt |  | 1414 | Clay | 2451 | -0.1 | -10 | 1715 | 3963556
63-D-2004 | 63 | Driving | Rigid | 06/15/2009 | Asphalt |  | 1414 | Clay | 2446 | -0.5 | -3 | 1715 | 3963556
63-D-2004 | 63 | Driving | Rigid | 06/15/2009 | Asphalt |  | 1420 | Clay | 2479 | 0.3 | -10 | 1715 | 3963556
63-D-2004 | 63 | Driving | Rigid | 06/15/2009 | Asphalt |  | 1420 | Clay | 2477 | 0 | -3 | 1715 | 3963556
63-P-2004 | 63 | Passing | Rigid | 06/15/2009 | Asphalt |  | 1414 | Clay | 2457 | -0.4 | 3 | 1715 | 1090599
63-P-2004 | 63 | Passing | Rigid | 06/15/2009 | Asphalt |  | 1420 | Clay | 2464 | -0.5 | 10 | 1715 | 1090599
63-P-2004 | 63 | Passing | Rigid | 06/15/2009 | Asphalt |  | 1414 | Clay | 2444 | -0.9 | 3 | 1715 | 1090599
63-P-2011 | 63 | Passing | Rigid | 09/28/2011 | Asphalt |  |  | Clay | 2464 | -0.5 | 3 | 20
63-P-2011 | 63 | Passing | Rigid | 09/28/2011 | Asphalt |  |  | Clay | 2464 | -3.3 | 10 | 20
63-P-2011 | 63 | Passing | Rigid | 09/28/2011 | Asphalt |  |  | Clay | 2451 | -1.9 | 3 | 20
63-P-2011 | 63 | Passing | Rigid | 09/28/2011 | Asphalt |  |  | Clay | 2446 | -1.6 | 3 | 20
63-P-2011 | 63 | Passing | Rigid | 09/28/2011 | Asphalt |  |  | Clay | 2440 | -1.6 | 3 | 20
63-D-2011 | 63 | Driving | Rigid | 06/07/2012 | Asphalt |  | 1630 | Clay | 2474 | -1.2 | -10 | 273 | 680730
63-D-2011 | 63 | Driving | Rigid | 06/07/2012 | Asphalt |  | 1627 | Clay | 2467 | 0.2 | -10 | 273 | 680730
63-D-2011 | 63 | Driving | Rigid | 06/07/2012 | Asphalt |  | 1621 | Clay | 2451 | 0.6 | -10 | 273 | 680730
63-D-2011 | 63 | Driving | Rigid | 06/07/2012 | Asphalt |  | 1615 | Clay | 2439 | 0.3 | -10 | 273 | 680730
63-D-2011 | 63 | Driving | Rigid | 06/07/2012 | Asphalt |  | 1633 | Clay | 2477 | -2.7 | -3 | 273 | 680730
63-D-2011 | 63 | Driving | Rigid | 06/07/2012 | Asphalt |  | 1621 | Clay | 2451 | 2.6 | -3 | 273 | 680730
63-D-2011 | 63 | Driving | Rigid | 06/07/2012 | Asphalt |  | 1620 | Clay | 2449 | 0.8 | -3 | 273 | 680730
63-P-2011 | 63 | Passing | Rigid | 06/07/2012 | Asphalt |  | 1634 | Clay | 2479 | 0 | 3 | 273 | 160687
63-P-2011 | 63 | Passing | Rigid | 06/07/2012 | Asphalt |  | 1631 | Clay | 2474 | -0.3 | 10 | 273 | 160687
63-P-2011 | 63 | Passing | Rigid | 06/07/2012 | Asphalt |  | 1629 | Clay | 2469 | -0.5 | 3 | 273 | 160687
63-P-2011 | 63 | Passing | Rigid | 06/07/2012 | Asphalt |  | 1625 | Clay | 2461 | -0.1 | 3 | 273 | 160687
63-D-2011 | 63 | Driving | Rigid | 05/10/2013 | Asphalt |  | 1037 | Clay | 2469 | 0.5 | -3 | 610 | 1764576
63-D-2011 | 63 | Driving | Rigid | 05/10/2013 | Asphalt |  | 1026 | Clay | 2444 | 3.7 | -10 | 610 | 1764576
63-D-2011 | 63 | Driving | Rigid | 05/10/2013 | Asphalt |  | 1029 | Clay | 2451 | 1.4 | -3 | 610 | 1764576
63-D-2011 | 63 | Driving | Rigid | 05/10/2013 | Asphalt |  | 1032 | Clay | 2461 | -1.9 | -10 | 610 | 1764576
63-P-2011 | 63 | Passing | Rigid | 05/10/2013 | Asphalt |  | 1040 | Clay | 2477 | 0 | 3 | 610 | 421606
63-P-2011 | 63 | Passing | Rigid | 05/10/2013 | Asphalt |  | 1040 | Clay | 2475 | -0.1 | 10 | 610 | 421606
63-D-2004 | 63 | Driving | Rigid | 07/22/2005 | Asphalt |  | 1500 | Clay | 2441 | -0.2 | -9.5 | 291 | 755589
63-D-2004 | 63 | Driving | Rigid | 07/22/2005 | Asphalt |  | 1500 | Clay | 2467 | -0.3 | -9.5 | 291 | 755589
63-D-2004 | 63 | Driving | Rigid | 07/22/2005 | Asphalt |  | 1500 | Clay | 2469 | -0.3 | -9.5 | 291 | 755589
63-D-2004 | 63 | Driving | Rigid | 07/22/2005 | Asphalt |  | 1500 | Clay | 2444 | -0.3 | -9.5 | 291 | 755589
63-P-2004 | 63 | Passing | Rigid | 07/22/2005 | Asphalt |  | 1500 | Clay | 2477 | -0.2 | 9.5 | 291 | 195037
63-P-2004 | 63 | Passing | Rigid | 07/22/2005 | Asphalt |  | 1500 | Clay | 2451 | -0.6 | 11 | 291 | 195037
63-P-2004 | 63 | Passing | Rigid | 07/22/2005 | Asphalt |  | 1500 | Clay | 2474 | -0.3 | 11 | 291 | 195037
63-P-2004 | 63 | Passing | Rigid | 07/22/2005 | Asphalt |  | 1500 | Clay | 2451 | -0.3 | 9.5 | 291 | 195037
63-D-2004 | 63 | Driving | Rigid | 11/21/2005 | Asphalt |  | 1120 | Clay | 2465 | -0.2 | -11 | 413 | 1162861
63-D-2004 | 63 | Driving | Rigid | 11/21/2005 | Asphalt |  | 1120 | Clay | 2440 | -0.1 | -11 | 413 | 1162861
63-D-2004 | 63 | Driving | Rigid | 11/21/2005 | Asphalt |  | 1120 | Clay | 2441 | -0.2 | -9.5 | 413 | 1162861
63-D-2004 | 63 | Driving | Rigid | 11/21/2005 | Asphalt |  | 1120 | Clay | 2472 | 0.1 | -11 | 413 | 1162861
63-D-2004 | 63 | Driving | Rigid | 11/21/2005 | Asphalt |  | 1120 | Clay | 2479 | -0.3 | -9.5 | 413 | 1162861
63-D-2004 | 63 | Driving | Rigid | 11/21/2005 | Asphalt |  | 1120 | Clay | 2457 | -0.6 | -9.5 | 413 | 1162861
63-D-2004 | 63 | Driving | Rigid | 11/21/2005 | Asphalt |  | 1120 | Clay | 2461 | -0.1 | -9.5 | 413 | 1162861
63-P-2004 | 63 | Passing | Rigid | 11/21/2005 | Asphalt |  | 1128 | Clay | 2461 | -0.4 | 11 | 413 | 310574
63-P-2004 | 63 | Passing | Rigid | 11/21/2005 | Asphalt |  | 1128 | Clay | 2439 | -0.2 | 9.5 | 413 | 310574
63-P-2004 | 63 | Passing | Rigid | 11/21/2005 | Asphalt |  | 1128 | Clay | 2477 | -0.3 | 11 | 413 | 310574
63-P-2004 | 63 | Passing | Rigid | 11/21/2005 | Asphalt |  | 1128 | Clay | 2479 | -0.6 | 9.5 | 413 | 310574
63-D-2004 | 63 | Driving | Rigid | 02/15/2006 | Asphalt |  | 745 | Clay | 2440 | -0.9 | -9.5 | 499 | 1422021
63-D-2004 | 63 | Driving | Rigid | 02/15/2006 | Asphalt |  | 745 | Clay | 2444 | -0.3 | -9.5 | 499 | 1422021
63-D-2004 | 63 | Driving | Rigid | 02/15/2006 | Asphalt |  | 745 | Clay | 2457 | -0.8 | -11 | 499 | 1422021
63-D-2004 | 63 | Driving | Rigid | 02/15/2006 | Asphalt |  | 745 | Clay | 2457 | -0.5 | -9.5 | 499 | 1422021
63-D-2004 | 63 | Driving | Rigid | 02/15/2006 | Asphalt |  | 745 | Clay | 2459 | 1.1 | -11 | 499 | 1422021
63-D-2004 | 63 | Driving | Rigid | 02/15/2006 | Asphalt |  | 745 | Clay | 2464 | 0.7 | -11 | 499 | 1422021
63-D-2004 | 63 | Driving | Rigid | 02/15/2006 | Asphalt |  | 745 | Clay | 2472 | 0.2 | -11 | 499 | 1422021
63-D-2004 | 63 | Driving | Rigid | 02/15/2006 | Asphalt |  | 745 | Clay | 2474 | -0.2 | -11 | 499 | 1422021
63-D-2004 | 63 | Driving | Rigid | 02/15/2006 | Asphalt |  | 745 | Clay | 2477 | -0.4 | -11 | 499 | 1422021
63-P-2004 | 63 | Passing | Rigid | 02/15/2006 | Asphalt |  | 815 | Clay | 2451 | -0.7 | 11 | 499 | 376466
63-P-2004 | 63 | Passing | Rigid | 02/15/2006 | Asphalt |  | 815 | Clay | 2457 | 0.4 | 9.5 | 499 | 376466
63-P-2004 | 63 | Passing | Rigid | 02/15/2006 | Asphalt |  | 815 | Clay | 2459 | -1 | 11 | 499 | 376466
63-P-2004 | 63 | Passing | Rigid | 02/15/2006 | Asphalt |  | 815 | Clay | 2459 | -0.4 | 9.5 | 499 | 376466
63-P-2004 | 63 | Passing | Rigid | 02/15/2006 | Asphalt |  | 815 | Clay | 2449 | 0.2 | 9.5 | 499 | 376466
63-P-2004 | 63 | Passing | Rigid | 02/15/2006 | Asphalt |  | 815 | Clay | 2474 | -0.1 | 9.5 | 499 | 376466
63-P-2004 | 63 | Passing | Rigid | 02/15/2006 | Asphalt |  | 815 | Clay | 2439 | -0.6 | 11 | 499 | 376466
63-P-2004 | 63 | Passing | Rigid | 02/15/2006 | Asphalt |  | 815 | Clay | 2441 | 0.1 | 11 | 499 | 376466
63-P-2004 | 63 | Passing | Rigid | 02/15/2006 | Asphalt |  | 815 | Clay | 2446 | -0.3 | 11 | 499 | 376466
63-D-2004 | 63 | Driving | Rigid | 04/18/2006 | Asphalt |  | 1350 | Clay | 2450 | -0.1 | -9.5 | 561 | 1591641
63-D-2004 | 63 | Driving | Rigid | 04/18/2006 | Asphalt |  | 1350 | Clay | 2457 | -0.8 | -11 | 561 | 1591641
63-D-2004 | 63 | Driving | Rigid | 04/18/2006 | Asphalt |  | 1350 | Clay | 2459 | -1.1 | -11 | 561 | 1591641
63-D-2004 | 63 | Driving | Rigid | 04/18/2006 | Asphalt |  | 1350 | Clay | 2461 | 0.4 | -11 | 561 | 1591641
63-D-2004 | 63 | Driving | Rigid | 04/18/2006 | Asphalt |  | 1350 | Clay | 2467 | -0.3 | -11 | 561 | 1591641
63-P-2004 | 63 | Passing | Rigid | 11/14/2006 | Asphalt |  | 1250 | Clay | 2479 | -0.2 | 11 | 771 | 633354
63-D-2004 | 63 | Driving | Rigid | 02/13/2007 | Asphalt |  | 1016 | Clay | 2440 | -0.6 | -9.5 | 862 | 2369070
63-D-2004 | 63 | Driving | Rigid | 02/13/2007 | Asphalt |  | 1016 | Clay | 2444 | -0.5 | -11 | 862 | 2369070
63-D-2004 | 63 | Driving | Rigid | 02/13/2007 | Asphalt |  | 1016 | Clay | 2450 | 0 | -9.5 | 862 | 2369070
63-D-2004 | 63 | Driving | Rigid | 02/13/2007 | Asphalt |  | 1016 | Clay | 2457 | -0.7 | -9.5 | 862 | 2369070
63-D-2004 | 63 | Driving | Rigid | 02/13/2007 | Asphalt |  | 1016 | Clay | 2469 | -0.8 | -11 | 862 | 2369070
63-P-2004 | 63 | Passing | Rigid | 02/13/2007 | Asphalt |  | 1016 | Clay | 2479 | -0.1 | 11 | 862 | 704949
63-P-2004 | 63 | Passing | Rigid | 02/13/2007 | Asphalt |  | 1016 | Clay | 2439 | -0.2 | 9.5 | 862 | 704949
63-P-2004 | 63 | Passing | Rigid | 02/13/2007 | Asphalt |  | 1016 | Clay | 2479 | -0.3 | 9.5 | 862 | 704949
63-P-2004 | 63 | Passing | Rigid | 02/13/2007 | Asphalt |  | 1016 | Clay | 2440 | 0.2 | 9.5 | 862 | 704949
63-P-2004 | 63 | Passing | Rigid | 02/13/2007 | Asphalt |  | 1016 | Clay | 2444 | -0.5 | 9.5 | 862 | 704949
63-P-2004 | 63 | Passing | Rigid | 02/13/2007 | Asphalt |  | 1016 | Clay | 2451 | -0.6 | 11 | 862 | 704949
63-P-2004 | 63 | Passing | Rigid | 02/13/2007 | Asphalt |  | 1016 | Clay | 2461 | -0.5 | 9.5 | 862 | 704949
63-P-2004 | 63 | Passing | Rigid | 02/13/2007 | Asphalt |  | 1016 | Clay | 2464 | 0.2 | 11 | 862 | 704949
63-D-2004 | 63 | Driving | Rigid | 06/13/2007 | Asphalt |  | 1214 | Clay | 2465 | 0 | -11 | 982 | 2727138
63-D-2004 | 63 | Driving | Rigid | 06/13/2007 | Asphalt |  | 1214 | Clay | 2459 | -1.2 | -11 | 982 | 2727138
63-D-2004 | 63 | Driving | Rigid | 06/13/2007 | Asphalt |  | 1214 | Clay | 2469 | -0.4 | -9.5 | 982 | 2727138
63-D-2004 | 63 | Driving | Rigid | 06/13/2007 | Asphalt |  | 1214 | Clay | 2475 | 0.1 | -11 | 982 | 2727138
63-D-2004 | 63 | Driving | Rigid | 06/13/2007 | Asphalt |  | 1214 | Clay | 2441 | -0.4 | -11 | 982 | 2727138
63-D-2004 | 63 | Driving | Rigid | 06/13/2007 | Asphalt |  | 1214 | Clay | 2444 | -0.3 | -11 | 982 | 2727138
63-P-2004 | 63 | Passing | Rigid | 06/13/2007 | Asphalt |  | 1222 | Clay | 2459 | -0.2 | 9.5 | 982 | 786563
63-P-2004 | 63 | Passing | Rigid | 06/13/2007 | Asphalt |  | 1222 | Clay | 2441 | -0.1 | 11 | 982 | 786563
63-P-2004 | 63 | Passing | Rigid | 06/13/2007 | Asphalt |  | 1222 | Clay | 2441 | -0.4 | 9.5 | 982 | 786563
63-P-2004 | 63 | Passing | Rigid | 06/13/2007 | Asphalt |  | 1222 | Clay | 2472 | -0.1 | 11 | 982 | 786563
63-D-2004 | 63 | Driving | Rigid | 10/17/2007 | Asphalt |  | 1358 | Clay | 2440 | -0.9 | -9.5 | 1108 | 3108036
63-D-2004 | 63 | Driving | Rigid | 10/17/2007 | Asphalt |  | 1358 | Clay | 2444 | -0.4 | -11 | 1108 | 3108036
63-D-2004 | 63 | Driving | Rigid | 10/17/2007 | Asphalt |  | 1358 | Clay | 2461 | 0.2 | -11 | 1108 | 3108036
63-D-2004 | 63 | Driving | Rigid | 10/17/2007 | Asphalt |  | 1358 | Clay | 2477 | -0.6 | -11 | 1108 | 3108036
63-P-2004 | 63 | Passing | Rigid | 10/17/2007 | Asphalt |  | 1358 | Clay | 2479 | -0.3 | 11 | 1108 | 886670
63-P-2004 | 63 | Passing | Rigid | 10/17/2007 | Asphalt |  | 1358 | Clay | 2440 | -0.4 | 11 | 1108 | 886670
63-D-2004 | 63 | Driving | Rigid | 06/15/2009 | Asphalt |  | 1420 | Clay | 2474 | -0.2 | -3 | 1715 | 3963556
63-D-2004 | 63 | Driving | Rigid | 06/15/2009 | Asphalt |  | 1414 | Clay | 2444 | -0.7 | -3 | 1715 | 3963556
63-P-2004 | 63 | Passing | Rigid | 06/15/2009 | Asphalt |  | 1420 | Clay | 2469 | -0.4 | 3 | 1715 | 1090599
63-P-2004 | 63 | Passing | Rigid | 06/15/2009 | Asphalt |  | 1414 | Clay | 2446 | -0.3 | 3 | 1715 | 1090599
63-P-2004 | 63 | Passing | Rigid | 06/15/2009 | Asphalt |  | 1420 | Clay | 2477 | -0.5 | 3 | 1715 | 1090599
63-P-2004 | 63 | Passing | Rigid | 06/15/2009 | Asphalt |  | 1414 | Clay | 2440 | -0.6 | 10 | 1715 | 1090599
63-P-2004 | 63 | Passing | Rigid | 06/15/2009 | Asphalt |  | 1420 | Clay | 2475 | -0.3 | 3 | 1715 | 1090599
63-P-2004 | 63 | Passing | Rigid | 06/15/2009 | Asphalt |  | 1414 | Clay | 2446 | 0.1 | 10 | 1715 | 1090599
63-D-2004 | 63 | Driving | Rigid | 06/01/2010 | Asphalt |  | 1459 | Clay | 2479 | 0.6 | -3 | 2066 | 4859665
63-D-2004 | 63 | Driving | Rigid | 06/01/2010 | Asphalt |  | 1452 | Clay | 2446 | -0.1 | -10 | 2066 | 4859665
63-P-2004 | 63 | Passing | Rigid | 06/01/2010 | Asphalt |  | 1453 | Clay | 2449 | 0.8 | 10 | 2066 | 1307482
63-P-2004 | 63 | Passing | Rigid | 06/01/2010 | Asphalt |  | 1453 | Clay | 2449 | 0.5 | 3 | 2066 | 1307482
63-P-2004 | 63 | Passing | Rigid | 06/01/2010 | Asphalt |  | 1451 | Clay | 2440 | 2.7 | 10 | 2066 | 1307482
63-P-2004 | 63 | Passing | Rigid | 06/01/2010 | Asphalt |  | 1459 | Clay | 2479 | 0.8 | 10 | 2066 | 1307482
63-P-2004 | 63 | Passing | Rigid | 06/01/2010 | Asphalt |  | 1459 | Clay | 2477 | -0.4 | 10 | 2066 | 1307482
63-P-2004 | 63 | Passing | Rigid | 06/01/2010 | Asphalt |  | 1458 | Clay | 2475 | 0.2 | 10 | 2066 | 1307482
63-D-2004 | 63 | Driving | Rigid | 10/20/2010 | Asphalt |  | 1054 | Clay | 2477 | 0.1 | -10 | 2207 | 5201825
63-D-2004 | 63 | Driving | Rigid | 10/20/2010 | Asphalt |  | 1050 | Clay | 2464 | -2.6 | -10 | 2207 | 5201825
63-D-2004 | 63 | Driving | Rigid | 10/20/2010 | Asphalt |  | 1047 | Clay | 2446 | -0.5 | -3 | 2207 | 5201825
63-D-2004 | 63 | Driving | Rigid | 10/20/2010 | Asphalt |  | 1048 | Clay | 2451 | -1.2 | -10 | 2207 | 5201825
63-D-2004 | 63 | Driving | Rigid | 10/20/2010 | Asphalt |  | 1046 | Clay | 2440 | -0.8 | -10 | 2207 | 5201825
63-P-2004 | 63 | Passing | Rigid | 10/20/2010 | Asphalt |  | 1052 | Clay | 2469 | 0.1 | 10 | 2207 | 1400974
63-P-2004 | 63 | Passing | Rigid | 10/20/2010 | Asphalt |  | 1049 | Clay | 2457 | -0.1 | 10 | 2207 | 1400974
63-P-2004 | 63 | Passing | Rigid | 10/20/2010 | Asphalt |  | 1048 | Clay | 2449 | 0.8 | 3 | 2207 | 1400974
63-D-2004 | 63 | Driving | Rigid | 04/14/2011 | Asphalt |  |  | Clay | 2446 | -0.3 | -10 | 2383 | 5680283
63-D-2004 | 63 | Driving | Rigid | 04/14/2011 | Asphalt |  |  | Clay | 2451 | 0.1 | -10 | 2383 | 5680283
63-D-2004 | 63 | Driving | Rigid | 04/14/2011 | Asphalt |  |  | Clay | 2459 | -0.3 | -3 | 2383 | 5680283
63-D-2004 | 63 | Driving | Rigid | 04/14/2011 | Asphalt |  |  | Clay | 2469 | -0.3 | -3 | 2383 | 5680283
63-D-2004 | 63 | Driving | Rigid | 04/14/2011 | Asphalt |  |  | Clay | 2464 | 0.7 | -10 | 2383 | 5680283
63-D-2004 | 63 | Driving | Rigid | 04/14/2011 | Asphalt |  |  | Clay | 2479 | 1.3 | -3 | 2383 | 5680283
63-P-2004 | 63 | Passing | Rigid | 04/14/2011 | Asphalt |  |  | Clay | 2467 | -0.3 | 3 | 2383 | 1534665
63-P-2004 | 63 | Passing | Rigid | 04/14/2011 | Asphalt |  |  | Clay | 2459 | -0.6 | 3 | 2383 | 1534665
63-D-2011 | 63 | Driving | Rigid | 09/28/2011 | Asphalt |  |  | Clay | 2444 | -0.5 | -3 | 20
63-D-2011 | 63 | Driving | Rigid | 09/28/2011 | Asphalt |  |  | Clay | 2461 | -3.3 | -10 | 20
63-D-2004 | 63 | Driving | Rigid | 07/22/2005 | Asphalt |  | 1500 | Clay | 2446 | 0.1 | -9.5 | 291 | 755589
63-D-2004 | 63 | Driving | Rigid | 07/22/2005 | Asphalt |  | 1500 | Clay | 2450 | 0.1 | -9.5 | 291 | 755589
63-D-2004 | 63 | Driving | Rigid | 07/22/2005 | Asphalt |  | 1500 | Clay | 2457 | -0.2 | -9.5 | 291 | 755589
63-D-2004 | 63 | Driving | Rigid | 07/22/2005 | Asphalt |  | 1500 | Clay | 2457 | -0.8 | -11 | 291 | 755589
63-P-2004 | 63 | Passing | Rigid | 07/22/2005 | Asphalt |  | 1500 | Clay | 2475 | -0.3 | 9.5 | 291 | 195037
63-P-2004 | 63 | Passing | Rigid | 07/22/2005 | Asphalt |  | 1500 | Clay | 2439 | -0.6 | 11 | 291 | 195037
63-P-2004 | 63 | Passing | Rigid | 07/22/2005 | Asphalt |  | 1500 | Clay | 2444 | 0.5 | 11 | 291 | 195037
63-P-2004 | 63 | Passing | Rigid | 07/22/2005 | Asphalt |  | 1500 | Clay | 2446 | -0.1 | 11 | 291 | 195037
63-P-2004 | 63 | Passing | Rigid | 07/22/2005 | Asphalt |  | 1500 | Clay | 2439 | 0.1 | 9.5 | 291 | 195037
63-P-2004 | 63 | Passing | Rigid | 07/22/2005 | Asphalt |  | 1500 | Clay | 2449 | 0.2 | 9.5 | 291 | 195037
63-P-2004 | 63 | Passing | Rigid | 07/22/2005 | Asphalt |  | 1500 | Clay | 2461 | -0.6 | 11 | 291 | 195037
63-P-2004 | 63 | Passing | Rigid | 07/22/2005 | Asphalt |  | 1500 | Clay | 2469 | -0.1 | 11 | 291 | 195037
63-D-2004 | 63 | Driving | Rigid | 11/21/2005 | Asphalt |  | 1120 | Clay | 2467 | -0.5 | -11 | 413 | 1162861
63-D-2004 | 63 | Driving | Rigid | 11/21/2005 | Asphalt |  | 1120 | Clay | 2467 | -0.3 | -9.5 | 413 | 1162861
63-D-2004 | 63 | Driving | Rigid | 11/21/2005 | Asphalt |  | 1120 | Clay | 2439 | 0.1 | -9.5 | 413 | 1162861
63-D-2004 | 63 | Driving | Rigid | 11/21/2005 | Asphalt |  | 1120 | Clay | 2446 | -0.3 | -11 | 413 | 1162861
63-D-2004 | 63 | Driving | Rigid | 11/21/2005 | Asphalt |  | 1120 | Clay | 2449 | -0.6 | -11 | 413 | 1162861
63-D-2004 | 63 | Driving | Rigid | 11/21/2005 | Asphalt |  | 1120 | Clay | 2479 | 0.6 | -11 | 413 | 1162861
63-D-2004 | 63 | Driving | Rigid | 11/21/2005 | Asphalt |  | 1120 | Clay | 2464 | 0 | -9.5 | 413 | 1162861
63-P-2004 | 63 | Passing | Rigid | 11/21/2005 | Asphalt |  | 1128 | Clay | 2449 | -0.4 | 11 | 413 | 310574
63-P-2004 | 63 | Passing | Rigid | 11/21/2005 | Asphalt |  | 1128 | Clay | 2472 | -0.2 | 11 | 413 | 310574
63-P-2004 | 63 | Passing | Rigid | 11/21/2005 | Asphalt |  | 1128 | Clay | 2474 | -0.6 | 11 | 413 | 310574
63-P-2004 | 63 | Passing | Rigid | 11/21/2005 | Asphalt |  | 1128 | Clay | 2459 | -0.3 | 9.5 | 413 | 310574
63-P-2004 | 63 | Passing | Rigid | 11/21/2005 | Asphalt |  | 1128 | Clay | 2464 | 0.8 | 9.5 | 413 | 310574
63-D-2004 | 63 | Driving | Rigid | 02/15/2006 | Asphalt |  | 745 | Clay | 2467 | -0.3 | -11 | 499 | 1422021
63-D-2004 | 63 | Driving | Rigid | 02/15/2006 | Asphalt |  | 745 | Clay | 2465 | 0 | -9.5 | 499 | 1422021
63-D-2004 | 63 | Driving | Rigid | 02/15/2006 | Asphalt |  | 745 | Clay | 2475 | 0 | -11 | 499 | 1422021
63-D-2004 | 63 | Driving | Rigid | 02/15/2006 | Asphalt |  | 745 | Clay | 2477 | 0.4 | -9.5 | 499 | 1422021
63-D-2004 | 63 | Driving | Rigid | 02/15/2006 | Asphalt |  | 745 | Clay | 2479 | -0.4 | -9.5 | 499 | 1422021
63-P-2004 | 63 | Passing | Rigid | 02/15/2006 | Asphalt |  | 815 | Clay | 2465 | 0.3 | 9.5 | 499 | 376466
63-P-2004 | 63 | Passing | Rigid | 02/15/2006 | Asphalt |  | 815 | Clay | 2477 | -0.4 | 11 | 499 | 376466
63-P-2004 | 63 | Passing | Rigid | 02/15/2006 | Asphalt |  | 815 | Clay | 2477 | -0.4 | 9.5 | 499 | 376466
63-P-2004 | 63 | Passing | Rigid | 02/15/2006 | Asphalt |  | 815 | Clay | 2479 | -0.4 | 9.5 | 499 | 376466
63-D-2004 | 63 | Driving | Rigid | 04/18/2006 | Asphalt |  | 1350 | Clay | 2457 | -0.4 | -9.5 | 561 | 1591641
63-D-2004 | 63 | Driving | Rigid | 04/18/2006 | Asphalt |  | 1350 | Clay | 2464 | 1.1 | -9.5 | 561 | 1591641
63-D-2004 | 63 | Driving | Rigid | 04/18/2006 | Asphalt |  | 1350 | Clay | 2465 | -0.8 | -9.5 | 561 | 1591641
63-D-2004 | 63 | Driving | Rigid | 04/18/2006 | Asphalt |  | 1350 | Clay | 2469 | -0.4 | -11 | 561 | 1591641
63-D-2004 | 63 | Driving | Rigid | 04/18/2006 | Asphalt |  | 1350 | Clay | 2472 | 0.2 | -11 | 561 | 1591641
63-D-2004 | 63 | Driving | Rigid | 04/18/2006 | Asphalt |  | 1350 | Clay | 2451 | -0.2 | -9.5 | 561 | 1591641
63-P-2004 | 63 | Passing | Rigid | 04/18/2006 | Asphalt |  | 1412 | Clay | 2479 | -0.4 | 11 | 561 | 419093
63-P-2004 | 63 | Passing | Rigid | 04/18/2006 | Asphalt |  | 1412 | Clay | 2440 | 0.3 | 9.5 | 561 | 419093
63-P-2004 | 63 | Passing | Rigid | 04/18/2006 | Asphalt |  | 1412 | Clay | 2469 | -0.2 | 11 | 561 | 419093
63-D-2004 | 63 | Driving | Rigid | 08/07/2006 | Asphalt |  | 926 | Clay | 2441 | -0.5 | -9.5 | 672 | 1792809
63-D-2004 | 63 | Driving | Rigid | 08/07/2006 | Asphalt |  | 926 | Clay | 2444 | -0.5 | -9.5 | 672 | 1792809
63-D-2004 | 63 | Driving | Rigid | 08/07/2006 | Asphalt |  | 926 | Clay | 2464 | 0.9 | -11 | 672 | 1792809
63-D-2004 | 63 | Driving | Rigid | 08/07/2006 | Asphalt |  | 926 | Clay | 2467 | -0.5 | -9.5 | 672 | 1792809
63-D-2004 | 63 | Driving | Rigid | 08/07/2006 | Asphalt |  | 926 | Clay | 2474 | -0.3 | -11 | 672 | 1792809
63-D-2004 | 63 | Driving | Rigid | 08/07/2006 | Asphalt |  | 926 | Clay | 2440 | -1 | -9.5 | 672 | 1792809
63-P-2004 | 63 | Passing | Rigid | 08/07/2006 | Asphalt |  | 926 | Clay | 2465 | 0.3 | 9.5 | 672 | 478839
63-P-2004 | 63 | Passing | Rigid | 08/07/2006 | Asphalt |  | 926 | Clay | 2469 | 0.1 | 9.5 | 672 | 478839
63-P-2004 | 63 | Passing | Rigid | 08/07/2006 | Asphalt |  | 926 | Clay | 2475 | 0.5 | 11 | 672 | 478839
63-P-2004 | 63 | Passing | Rigid | 08/07/2006 | Asphalt |  | 926 | Clay | 2479 | -0.9 | 9.5 | 672 | 478839
63-P-2004 | 63 | Passing | Rigid | 08/07/2006 | Asphalt |  | 926 | Clay | 2441 | -0.3 | 9.5 | 672 | 478839
63-P-2004 | 63 | Passing | Rigid | 08/07/2006 | Asphalt |  | 926 | Clay | 2449 | -0.2 | 9.5 | 672 | 478839
63-D-2004 | 63 | Driving | Rigid | 11/14/2006 | Asphalt |  | 1250 | Clay | 2475 | 0 | -11 | 771 | 2079995
63-D-2004 | 63 | Driving | Rigid | 11/14/2006 | Asphalt |  | 1250 | Clay | 2457 | -0.4 | -9.5 | 771 | 2079995
63-D-2004 | 63 | Driving | Rigid | 11/14/2006 | Asphalt |  | 1250 | Clay | 2465 | -0.2 | -11 | 771 | 2079995
63-P-2004 | 63 | Passing | Rigid | 11/14/2006 | Asphalt |  | 1250 | Clay | 2451 | -0.5 | 11 | 771 | 633354
63-P-2004 | 63 | Passing | Rigid | 11/14/2006 | Asphalt |  | 1250 | Clay | 2451 | 0.3 | 9.5 | 771 | 633354
63-P-2004 | 63 | Passing | Rigid | 11/14/2006 | Asphalt |  | 1250 | Clay | 2459 | -1 | 11 | 771 | 633354
63-P-2004 | 63 | Passing | Rigid | 11/14/2006 | Asphalt |  | 1250 | Clay | 2461 | -0.4 | 9.5 | 771 | 633354
63-P-2004 | 63 | Passing | Rigid | 11/14/2006 | Asphalt |  | 1250 | Clay | 2465 | 0.2 | 11 | 771 | 633354
63-P-2004 | 63 | Passing | Rigid | 11/14/2006 | Asphalt |  | 1250 | Clay | 2467 | 0.4 | 9.5 | 771 | 633354
63-P-2004 | 63 | Passing | Rigid | 11/14/2006 | Asphalt |  | 1250 | Clay | 2472 | 0.2 | 9.5 | 771 | 633354
63-D-2004 | 63 | Driving | Rigid | 10/17/2007 | Asphalt |  | 1358 | Clay | 2459 | -0.7 | -11 | 1108 | 3108036
63-D-2004 | 63 | Driving | Rigid | 10/17/2007 | Asphalt |  | 1358 | Clay | 2440 | 0.5 | -11 | 1108 | 3108036
63-P-2004 | 63 | Passing | Rigid | 10/17/2007 | Asphalt |  | 1358 | Clay | 2467 | -0.4 | 11 | 1108 | 886670
63-P-2004 | 63 | Passing | Rigid | 10/17/2007 | Asphalt |  | 1358 | Clay | 2472 | 0 | 9.5 | 1108 | 886670
63-P-2004 | 63 | Passing | Rigid | 10/17/2007 | Asphalt |  | 1358 | Clay | 2450 | -0.4 | 11 | 1108 | 886670
63-P-2004 | 63 | Passing | Rigid | 10/17/2007 | Asphalt |  | 1358 | Clay | 2454 | 0 | 9.5 | 1108 | 886670
63-P-2004 | 63 | Passing | Rigid | 10/17/2007 | Asphalt |  | 1358 | Clay | 2461 | -0.9 | 11 | 1108 | 886670
63-D-2004 | 63 | Driving | Rigid | 06/15/2009 | Asphalt |  | 1414 | Clay | 2461 | -0.5 | -3 | 1715 | 3963556
63-D-2004 | 63 | Driving | Rigid | 06/15/2009 | Asphalt |  | 1420 | Clay | 2479 | 0.4 | -3 | 1715 | 3963556
63-P-2004 | 63 | Passing | Rigid | 06/15/2009 | Asphalt |  | 1420 | Clay | 2475 | 0.1 | 10 | 1715 | 1090599
63-P-2004 | 63 | Passing | Rigid | 06/15/2009 | Asphalt |  | 1420 | Clay | 2469 | 0.1 | 10 | 1715 | 1090599
63-P-2004 | 63 | Passing | Rigid | 06/15/2009 | Asphalt |  | 1414 | Clay | 2444 | -0.3 | 10 | 1715 | 1090599
63-P-2004 | 63 | Passing | Rigid | 06/15/2009 | Asphalt |  | 1414 | Clay | 2459 | -0.3 | 10 | 1715 | 1090599
63-P-2004 | 63 | Passing | Rigid | 06/15/2009 | Asphalt |  | 1414 | Clay | 2451 | -0.6 | 10 | 1715 | 1090599
63-P-2004 | 63 | Passing | Rigid | 06/15/2009 | Asphalt |  | 1414 | Clay | 2449 | 0.2 | 3 | 1715 | 1090599
63-D-2004 | 63 | Driving | Rigid | 06/01/2010 | Asphalt |  | 1455 | Clay | 2459 | -0.4 | -3 | 2066 | 4859665
63-D-2004 | 63 | Driving | Rigid | 06/01/2010 | Asphalt |  | 1457 | Clay | 2474 | 0 | -3 | 2066 | 4859665
63-D-2004 | 63 | Driving | Rigid | 06/01/2010 | Asphalt |  | 1453 | Clay | 2451 | 0.1 | -10 | 2066 | 4859665
63-D-2004 | 63 | Driving | Rigid | 06/01/2010 | Asphalt |  | 1459 | Clay | 2479 | 0.5 | -10 | 2066 | 4859665
63-P-2004 | 63 | Passing | Rigid | 06/01/2010 | Asphalt |  | 1457 | Clay | 2469 | 0 | 10 | 2066 | 1307482
63-P-2004 | 63 | Passing | Rigid | 06/01/2010 | Asphalt |  | 1456 | Clay | 2467 | 0 | 3 | 2066 | 1307482
63-P-2004 | 63 | Passing | Rigid | 06/01/2010 | Asphalt |  | 1453 | Clay | 2446 | 0.2 | 10 | 2066 | 1307482
63-P-2004 | 63 | Passing | Rigid | 06/01/2010 | Asphalt |  | 1452 | Clay | 2444 | -0.1 | 3 | 2066 | 1307482
63-P-2004 | 63 | Passing | Rigid | 06/01/2010 | Asphalt |  | 1455 | Clay | 2459 | -0.3 | 3 | 2066 | 1307482
63-P-2004 | 63 | Passing | Rigid | 06/01/2010 | Asphalt |  | 1455 | Clay | 2461 | -0.2 | 3 | 2066 | 1307482
63-P-2004 | 63 | Passing | Rigid | 06/01/2010 | Asphalt |  | 1454 | Clay | 2457 | -0.1 | 10 | 2066 | 1307482
63-D-2004 | 63 | Driving | Rigid | 10/20/2010 | Asphalt |  | 1048 | Clay | 2451 | 0.1 | -3 | 2207 | 5201825
63-D-2004 | 63 | Driving | Rigid | 10/20/2010 | Asphalt |  | 1049 | Clay | 2459 | 0 | -10 | 2207 | 5201825
63-D-2004 | 63 | Driving | Rigid | 10/20/2010 | Asphalt |  | 1049 | Clay | 2459 | -0.3 | -3 | 2207 | 5201825
63-D-2004 | 63 | Driving | Rigid | 10/20/2010 | Asphalt |  | 1050 | Clay | 2461 | 0 | -10 | 2207 | 5201825
63-D-2004 | 63 | Driving | Rigid | 10/20/2010 | Asphalt |  | 1050 | Clay | 2461 | -0.5 | -3 | 2207 | 5201825
63-D-2004 | 63 | Driving | Rigid | 10/20/2010 | Asphalt |  | 1045 | Clay | 2439 | -0.4 | -10 | 2207 | 5201825
63-D-2004 | 63 | Driving | Rigid | 04/14/2011 | Asphalt |  |  | Clay | 2477 | 0 | -3 | 2383 | 5680283
63-D-2004 | 63 | Driving | Rigid | 04/14/2011 | Asphalt |  |  | Clay | 2479 | 0.7 | -10 | 2383 | 5680283
63-P-2004 | 63 | Passing | Rigid | 04/14/2011 | Asphalt |  |  | Clay | 2440 | 0.3 | 3 | 2383 | 1534665
63-P-2004 | 63 | Passing | Rigid | 04/14/2011 | Asphalt |  |  | Clay | 2469 | 0.4 | 10 | 2383 | 1534665
63-P-2004 | 63 | Passing | Rigid | 04/14/2011 | Asphalt |  |  | Clay | 2475 | 0.5 | 10 | 2383 | 1534665
63-P-2004 | 63 | Passing | Rigid | 04/14/2011 | Asphalt |  |  | Clay | 2446 | -0.2 | 3 | 2383 | 1534665
63-P-2004 | 63 | Passing | Rigid | 04/14/2011 | Asphalt |  |  | Clay | 2474 | 0.1 | 10 | 2383 | 1534665
63-P-2004 | 63 | Passing | Rigid | 04/14/2011 | Asphalt |  |  | Clay | 2479 | 0.9 | 3 | 2383 | 1534665
63-P-2004 | 63 | Passing | Rigid | 04/14/2011 | Asphalt |  |  | Clay | 2439 | -0.4 | 10 | 2383 | 1534665
63-D-2011 | 63 | Driving | Rigid | 09/28/2011 | Asphalt |  |  | Clay | 2439 | 0.3 | -10 | 20
63-D-2011 | 63 | Driving | Rigid | 09/28/2011 | Asphalt |  |  | Clay | 2479 | -2.5 | -3 | 20
63-D-2011 | 63 | Driving | Rigid | 09/28/2011 | Asphalt |  |  | Clay | 2477 | 0 | -10 | 20
63-D-2011 | 63 | Driving | Rigid | 09/28/2011 | Asphalt |  |  | Clay | 2467 | -0.9 | -10 | 20
63-D-2011 | 63 | Driving | Rigid | 09/28/2011 | Asphalt |  |  | Clay | 2464 | 0.8 | -10 | 20
63-P-2011 | 63 | Passing | Rigid | 09/28/2011 | Asphalt |  |  | Clay | 2469 | -1.8 | 3 | 20
63-P-2011 | 63 | Passing | Rigid | 09/28/2011 | Asphalt |  |  | Clay | 2467 | 0.4 | 10 | 20
63-P-2011 | 63 | Passing | Rigid | 09/28/2011 | Asphalt |  |  | Clay | 2459 | -1.6 | 3 | 20
63-P-2011 | 63 | Passing | Rigid | 09/28/2011 | Asphalt |  |  | Clay | 2440 | -0.7 | 10 | 20
63-P-2011 | 63 | Passing | Rigid | 09/28/2011 | Asphalt |  |  | Clay | 2479 | -0.7 | 10 | 20
63-P-2011 | 63 | Passing | Rigid | 06/07/2012 | Asphalt |  | 1632 | Clay | 2475 | 0 | 10 | 273 | 160687
63-P-2011 | 63 | Passing | Rigid | 06/07/2012 | Asphalt |  | 1620 | Clay | 2449 | -0.1 | 10 | 273 | 160687
63-P-2011 | 63 | Passing | Rigid | 06/07/2012 | Asphalt |  | 1630 | Clay | 2474 | -0.5 | 3 | 273 | 160687
63-D-2011 | 63 | Driving | Rigid | 05/10/2013 | Asphalt |  | 1035 | Clay | 2469 | -0.5 | -10 | 610 | 1764576
63-D-2011 | 63 | Driving | Rigid | 05/10/2013 | Asphalt |  | 1033 | Clay | 2464 | 2.8 | -10 | 610 | 1764576
63-D-2011 | 63 | Driving | Rigid | 05/10/2013 | Asphalt |  | 1029 | Clay | 2449 | 7.4 | -3 | 610 | 1764576
63-D-2011 | 63 | Driving | Rigid | 05/10/2013 | Asphalt |  | 1028 | Clay | 2449 | -4.8 | -10 | 610 | 1764576
63-P-2011 | 63 | Passing | Rigid | 05/10/2013 | Asphalt |  | 1025 | Clay | 2439 | -0.2 | 10 | 610 | 421606
63-P-2011 | 63 | Passing | Rigid | 05/10/2013 | Asphalt |  | 1025 | Clay | 2439 | 0.9 | 3 | 610 | 421606
63-P-2011 | 63 | Passing | Rigid | 05/10/2013 | Asphalt |  | 1041 | Clay | 2477 | -0.1 | 10 | 610 | 421606
63-P-2011 | 63 | Passing | Rigid | 05/10/2013 | Asphalt |  | 1032 | Clay | 2459 | -0.3 | 3 | 610 | 421606
63-P-2011 | 63 | Passing | Rigid | 05/10/2013 | Asphalt |  | 1026 | Clay | 2440 | 0.2 | 3 | 610 | 421606
63-D-2004 | 63 | Driving | Rigid | 07/22/2005 | Asphalt |  | 1500 | Clay | 2464 | 0.3 | -11 | 291 | 755589
63-D-2004 | 63 | Driving | Rigid | 02/15/2006 | Asphalt |  | 745 | Clay | 2461 | 0 | -9.5 | 499 | 1422021
63-D-2004 | 63 | Driving | Rigid | 02/15/2006 | Asphalt |  | 745 | Clay | 2464 | 1 | -9.5 | 499 | 1422021
63-D-2004 | 63 | Driving | Rigid | 02/15/2006 | Asphalt |  | 745 | Clay | 2465 | -0.1 | -11 | 499 | 1422021
63-D-2004 | 63 | Driving | Rigid | 02/15/2006 | Asphalt |  | 745 | Clay | 2469 | -0.6 | -9.5 | 499 | 1422021
63-D-2004 | 63 | Driving | Rigid | 02/15/2006 | Asphalt |  | 745 | Clay | 2474 | 0.1 | -9.5 | 499 | 1422021
63-P-2004 | 63 | Passing | Rigid | 02/15/2006 | Asphalt |  | 815 | Clay | 2465 | 0.4 | 11 | 499 | 376466
63-P-2004 | 63 | Passing | Rigid | 02/15/2006 | Asphalt |  | 815 | Clay | 2439 | -0.3 | 9.5 | 499 | 376466
63-P-2004 | 63 | Passing | Rigid | 02/15/2006 | Asphalt |  | 815 | Clay | 2444 | -0.5 | 9.5 | 499 | 376466
63-P-2004 | 63 | Passing | Rigid | 02/15/2006 | Asphalt |  | 815 | Clay | 2449 | -0.2 | 11 | 499 | 376466
63-D-2004 | 63 | Driving | Rigid | 04/18/2006 | Asphalt |  | 1350 | Clay | 2441 | 0.1 | -11 | 561 | 1591641
63-D-2004 | 63 | Driving | Rigid | 04/18/2006 | Asphalt |  | 1350 | Clay | 2446 | -0.1 | -9.5 | 561 | 1591641
63-D-2004 | 63 | Driving | Rigid | 04/18/2006 | Asphalt |  | 1350 | Clay | 2477 | 0.4 | -9.5 | 561 | 1591641
63-P-2004 | 63 | Passing | Rigid | 04/18/2006 | Asphalt |  | 1412 | Clay | 2457 | 0 | 9.5 | 561 | 419093
63-P-2004 | 63 | Passing | Rigid | 04/18/2006 | Asphalt |  | 1412 | Clay | 2477 | -0.3 | 9.5 | 561 | 419093
63-P-2004 | 63 | Passing | Rigid | 04/18/2006 | Asphalt |  | 1412 | Clay | 2439 | -0.3 | 9.5 | 561 | 419093
63-D-2004 | 63 | Driving | Rigid | 08/07/2006 | Asphalt |  | 926 | Clay | 2444 | -0.7 | -11 | 672 | 1792809
63-D-2004 | 63 | Driving | Rigid | 08/07/2006 | Asphalt |  | 926 | Clay | 2446 | -0.4 | -11 | 672 | 1792809
63-D-2004 | 63 | Driving | Rigid | 08/07/2006 | Asphalt |  | 926 | Clay | 2461 | 0.4 | -11 | 672 | 1792809
63-D-2004 | 63 | Driving | Rigid | 08/07/2006 | Asphalt |  | 926 | Clay | 2472 | -0.1 | -11 | 672 | 1792809
63-D-2004 | 63 | Driving | Rigid | 08/07/2006 | Asphalt |  | 926 | Clay | 2477 | 0.3 | -9.5 | 672 | 1792809
63-D-2004 | 63 | Driving | Rigid | 08/07/2006 | Asphalt |  | 926 | Clay | 2457 | -0.8 | -11 | 672 | 1792809
63-D-2004 | 63 | Driving | Rigid | 08/07/2006 | Asphalt |  | 926 | Clay | 2457 | -0.6 | -9.5 | 672 | 1792809
63-D-2004 | 63 | Driving | Rigid | 08/07/2006 | Asphalt |  | 926 | Clay | 2459 | -0.3 | -9.5 | 672 | 1792809
63-D-2004 | 63 | Driving | Rigid | 08/07/2006 | Asphalt |  | 926 | Clay | 2450 | -0.2 | -11 | 672 | 1792809
63-D-2004 | 63 | Driving | Rigid | 08/07/2006 | Asphalt |  | 926 | Clay | 2451 | -0.1 | -11 | 672 | 1792809
63-D-2004 | 63 | Driving | Rigid | 08/07/2006 | Asphalt |  | 926 | Clay | 2454 | 0.1 | -11 | 672 | 1792809
63-D-2004 | 63 | Driving | Rigid | 08/07/2006 | Asphalt |  | 926 | Clay | 2439 | -0.2 | -9.5 | 672 | 1792809
63-P-2004 | 63 | Passing | Rigid | 08/07/2006 | Asphalt |  | 926 | Clay | 2464 | -0.2 | 11 | 672 | 478839
63-P-2004 | 63 | Passing | Rigid | 08/07/2006 | Asphalt |  | 926 | Clay | 2472 | -0.2 | 11 | 672 | 478839
63-P-2004 | 63 | Passing | Rigid | 08/07/2006 | Asphalt |  | 926 | Clay | 2475 | -0.1 | 9.5 | 672 | 478839
63-P-2004 | 63 | Passing | Rigid | 08/07/2006 | Asphalt |  | 926 | Clay | 2440 | 0 | 9.5 | 672 | 478839
63-P-2004 | 63 | Passing | Rigid | 08/07/2006 | Asphalt |  | 926 | Clay | 2444 | -0.5 | 9.5 | 672 | 478839
63-D-2004 | 63 | Driving | Rigid | 11/14/2006 | Asphalt |  | 1250 | Clay | 2439 | -0.1 | -11 | 771 | 2079995
63-D-2004 | 63 | Driving | Rigid | 11/14/2006 | Asphalt |  | 1250 | Clay | 2441 | -0.4 | -11 | 771 | 2079995
63-D-2004 | 63 | Driving | Rigid | 11/14/2006 | Asphalt |  | 1250 | Clay | 2444 | -0.4 | -11 | 771 | 2079995
63-D-2004 | 63 | Driving | Rigid | 11/14/2006 | Asphalt |  | 1250 | Clay | 2450 | 0.1 | -11 | 771 | 2079995
63-P-2004 | 63 | Passing | Rigid | 11/14/2006 | Asphalt |  | 1250 | Clay | 2450 | 0 | 11 | 771 | 633354
63-P-2004 | 63 | Passing | Rigid | 11/14/2006 | Asphalt |  | 1250 | Clay | 2454 | -0.4 | 11 | 771 | 633354
63-P-2004 | 63 | Passing | Rigid | 11/14/2006 | Asphalt |  | 1250 | Clay | 2440 | -0.2 | 11 | 771 | 633354
63-D-2004 | 63 | Driving | Rigid | 02/13/2007 | Asphalt |  | 1016 | Clay | 2475 | 0 | -11 | 862 | 2369070
63-D-2004 | 63 | Driving | Rigid | 02/13/2007 | Asphalt |  | 1016 | Clay | 2441 | -0.2 | -9.5 | 862 | 2369070
63-D-2004 | 63 | Driving | Rigid | 02/13/2007 | Asphalt |  | 1016 | Clay | 2446 | -0.1 | -9.5 | 862 | 2369070
63-D-2004 | 63 | Driving | Rigid | 02/13/2007 | Asphalt |  | 1016 | Clay | 2465 | -0.2 | -9.5 | 862 | 2369070
63-D-2004 | 63 | Driving | Rigid | 02/13/2007 | Asphalt |  | 1016 | Clay | 2474 | 0 | -11 | 862 | 2369070
63-D-2004 | 63 | Driving | Rigid | 02/13/2007 | Asphalt |  | 1016 | Clay | 2439 | -0.1 | -11 | 862 | 2369070
63-P-2004 | 63 | Passing | Rigid | 02/13/2007 | Asphalt |  | 1016 | Clay | 2477 | -0.1 | 11 | 862 | 704949
63-P-2004 | 63 | Passing | Rigid | 02/13/2007 | Asphalt |  | 1016 | Clay | 2439 | -0.7 | 11 | 862 | 704949
63-P-2004 | 63 | Passing | Rigid | 02/13/2007 | Asphalt |  | 1016 | Clay | 2444 | 0.4 | 11 | 862 | 704949
63-P-2004 | 63 | Passing | Rigid | 02/13/2007 | Asphalt |  | 1016 | Clay | 2446 | -0.3 | 11 | 862 | 704949
63-P-2004 | 63 | Passing | Rigid | 02/13/2007 | Asphalt |  | 1016 | Clay | 2454 | 0.1 | 9.5 | 862 | 704949
63-P-2004 | 63 | Passing | Rigid | 02/13/2007 | Asphalt |  | 1016 | Clay | 2457 | 0.6 | 9.5 | 862 | 704949
63-P-2004 | 63 | Passing | Rigid | 02/13/2007 | Asphalt |  | 1016 | Clay | 2459 | -0.4 | 9.5 | 862 | 704949
63-D-2004 | 63 | Driving | Rigid | 06/13/2007 | Asphalt |  | 1214 | Clay | 2469 | -0.3 | -11 | 982 | 2727138
63-D-2004 | 63 | Driving | Rigid | 06/13/2007 | Asphalt |  | 1214 | Clay | 2479 | -0.4 | -9.5 | 982 | 2727138
63-D-2004 | 63 | Driving | Rigid | 06/13/2007 | Asphalt |  | 1214 | Clay | 2444 | 0.2 | -9.5 | 982 | 2727138
63-P-2004 | 63 | Passing | Rigid | 06/13/2007 | Asphalt |  | 1222 | Clay | 2454 | 0.1 | 9.5 | 982 | 786563
63-P-2004 | 63 | Passing | Rigid | 06/13/2007 | Asphalt |  | 1222 | Clay | 2446 | 0.3 | 9.5 | 982 | 786563
63-P-2004 | 63 | Passing | Rigid | 06/13/2007 | Asphalt |  | 1222 | Clay | 2454 | -0.4 | 11 | 982 | 786563
63-P-2004 | 63 | Passing | Rigid | 06/13/2007 | Asphalt |  | 1222 | Clay | 2439 | 0 | 9.5 | 982 | 786563
63-P-2004 | 63 | Passing | Rigid | 06/13/2007 | Asphalt |  | 1222 | Clay | 2440 | 0 | 11 | 982 | 786563
63-P-2004 | 63 | Passing | Rigid | 06/13/2007 | Asphalt |  | 1222 | Clay | 2472 | 0.2 | 9.5 | 982 | 786563
63-P-2004 | 63 | Passing | Rigid | 06/13/2007 | Asphalt |  | 1222 | Clay | 2444 | 0 | 11 | 982 | 786563
63-D-2004 | 63 | Driving | Rigid | 10/17/2007 | Asphalt |  | 1358 | Clay | 2465 | 0.2 | -9.5 | 1108 | 3108036
63-D-2004 | 63 | Driving | Rigid | 10/17/2007 | Asphalt |  | 1358 | Clay | 2479 | 0.7 | -11 | 1108 | 3108036
63-D-2004 | 63 | Driving | Rigid | 06/15/2009 | Asphalt |  | 1414 | Clay | 2459 | -0.3 | -10 | 1715 | 3963556
63-D-2004 | 63 | Driving | Rigid | 06/15/2009 | Asphalt |  | 1420 | Clay | 2464 | 4.4 | -10 | 1715 | 3963556
63-D-2004 | 63 | Driving | Rigid | 06/15/2009 | Asphalt |  | 1420 | Clay | 2475 | 0 | -10 | 1715 | 3963556
63-P-2004 | 63 | Passing | Rigid | 06/15/2009 | Asphalt |  | 1420 | Clay | 2477 | -0.5 | 10 | 1715 | 1090599
63-P-2004 | 63 | Passing | Rigid | 06/15/2009 | Asphalt |  | 1420 | Clay | 2479 | 0.4 | 3 | 1715 | 1090599
63-P-2004 | 63 | Passing | Rigid | 06/15/2009 | Asphalt |  | 1420 | Clay | 2474 | -0.1 | 3 | 1715 | 1090599
63-D-2004 | 63 | Driving | Rigid | 06/01/2010 | Asphalt |  | 1450 | Clay | 2439 | 0.1 | -10 | 2066 | 4859665
63-D-2004 | 63 | Driving | Rigid | 06/01/2010 | Asphalt |  | 1453 | Clay | 2451 | 0.3 | -3 | 2066 | 4859665
63-D-2004 | 63 | Driving | Rigid | 06/01/2010 | Asphalt |  | 1459 | Clay | 2477 | 0 | -3 | 2066 | 4859665
63-D-2004 | 63 | Driving | Rigid | 06/01/2010 | Asphalt |  | 1458 | Clay | 2477 | 0.2 | -10 | 2066 | 4859665
63-D-2004 | 63 | Driving | Rigid | 06/01/2010 | Asphalt |  | 1451 | Clay | 2439 | -0.1 | -3 | 2066 | 4859665
63-D-2004 | 63 | Driving | Rigid | 06/01/2010 | Asphalt |  | 1456 | Clay | 2464 | 19.2 | -10 | 2066 | 4859665
63-P-2004 | 63 | Passing | Rigid | 06/01/2010 | Asphalt |  | 1453 | Clay | 2451 | 0.5 | 3 | 2066 | 1307482
63-D-2004 | 63 | Driving | Rigid | 10/20/2010 | Asphalt |  | 1049 | Clay | 2457 | -0.9 | -10 | 2207 | 5201825
63-P-2004 | 63 | Passing | Rigid | 10/20/2010 | Asphalt |  | 1051 | Clay | 2467 | -0.5 | 3 | 2207 | 1400974
63-P-2004 | 63 | Passing | Rigid | 10/20/2010 | Asphalt |  | 1049 | Clay | 2459 | -0.3 | 3 | 2207 | 1400974
63-P-2004 | 63 | Passing | Rigid | 10/20/2010 | Asphalt |  | 1045 | Clay | 2439 | -0.5 | 10 | 2207 | 1400974
63-P-2004 | 63 | Passing | Rigid | 10/20/2010 | Asphalt |  | 1053 | Clay | 2474 | 0.1 | 3 | 2207 | 1400974
63-D-2004 | 63 | Driving | Rigid | 04/14/2011 | Asphalt |  |  | Clay | 2451 | 0.7 | -3 | 2383 | 5680283
63-D-2004 | 63 | Driving | Rigid | 04/14/2011 | Asphalt |  |  | Clay | 2459 | 0.3 | -10 | 2383 | 5680283
63-D-2004 | 63 | Driving | Rigid | 04/14/2011 | Asphalt |  |  | Clay | 2439 | -0.1 | 3 | 2383 | 5680283
63-P-2004 | 63 | Passing | Rigid | 04/14/2011 | Asphalt |  |  | Clay | 2479 | 0.9 | 10 | 2383 | 1534665
63-P-2004 | 63 | Passing | Rigid | 04/14/2011 | Asphalt |  |  | Clay | 2467 | 0 | 10 | 2383 | 1534665
63-P-2004 | 63 | Passing | Rigid | 04/14/2011 | Asphalt |  |  | Clay | 2446 | 0.3 | 10 | 2383 | 1534665
63-P-2004 | 63 | Passing | Rigid | 04/14/2011 | Asphalt |  |  | Clay | 2477 | -0.8 | 10 | 2383 | 1534665
63-P-2004 | 63 | Passing | Rigid | 04/14/2011 | Asphalt |  |  | Clay | 2474 | 0.1 | 3 | 2383 | 1534665
63-D-2011 | 63 | Driving | Rigid | 09/28/2011 | Asphalt |  |  | Clay | 2444 | -0.4 | -10 | 20
63-D-2011 | 63 | Driving | Rigid | 09/28/2011 | Asphalt |  |  | Clay | 2439 | -2.4 | 3 | 20
63-D-2011 | 63 | Driving | Rigid | 09/28/2011 | Asphalt |  |  | Clay | 2469 | 0.1 | -3 | 20
63-D-2011 | 63 | Driving | Rigid | 09/28/2011 | Asphalt |  |  | Clay | 2467 | -0.7 | -3 | 20
63-D-2011 | 63 | Driving | Rigid | 09/28/2011 | Asphalt |  |  | Clay | 2464 | -1.4 | -3 | 20
63-D-2011 | 63 | Driving | Rigid | 09/28/2011 | Asphalt |  |  | Clay | 2461 | 0 | -3 | 20
63-P-2011 | 63 | Passing | Rigid | 09/28/2011 | Asphalt |  |  | Clay | 2451 | -0.1 | 10 | 20
63-P-2011 | 63 | Passing | Rigid | 09/28/2011 | Asphalt |  |  | Clay | 2446 | -0.5 | 10 | 20
63-P-2011 | 63 | Passing | Rigid | 09/28/2011 | Asphalt |  |  | Clay | 2467 | -2.2 | 3 | 20
63-D-2011 | 63 | Driving | Rigid | 06/07/2012 | Asphalt |  | 1626 | Clay | 2464 | 0.8 | -3 | 273 | 680730
63-D-2011 | 63 | Driving | Rigid | 06/07/2012 | Asphalt |  | 1623 | Clay | 2459 | 0.6 | -3 | 273 | 680730
63-D-2011 | 63 | Driving | Rigid | 06/07/2012 | Asphalt |  | 1633 | Clay | 2479 | 0 | -10 | 273 | 680730
63-D-2011 | 63 | Driving | Rigid | 06/07/2012 | Asphalt |  | 1628 | Clay | 2469 | -1.1 | -10 | 273 | 680730
63-D-2011 | 63 | Driving | Rigid | 05/10/2013 | Asphalt |  | 1032 | Clay | 2461 | 1.3 | -3 | 610 | 1764576
63-D-2011 | 63 | Driving | Rigid | 05/10/2013 | Asphalt |  | 1040 | Clay | 2477 | -2.5 | -3 | 610 | 1764576
63-D-2011 | 63 | Driving | Rigid | 05/10/2013 | Asphalt |  | 1031 | Clay | 2459 | 1.9 | -10 | 610 | 1764576
63-P-2011 | 63 | Passing | Rigid | 05/10/2013 | Asphalt |  | 1041 | Clay | 2479 | 0.4 | 3 | 610 | 421606
63-P-2011 | 63 | Passing | Rigid | 05/10/2013 | Asphalt |  | 1039 | Clay | 2475 | 0.2 | 3 | 610 | 421606
63-P-2011 | 63 | Passing | Rigid | 05/10/2013 | Asphalt |  | 1034 | Clay | 2464 | 3.3 | 10 | 610 | 421606
63-P-2011 | 63 | Passing | Rigid | 05/10/2013 | Asphalt |  | 1031 | Clay | 2457 | -0.2 | 3 | 610 | 421606
63-P-2011 | 63 | Passing | Rigid | 05/10/2013 | Asphalt |  | 1030 | Clay | 2451 | 1 | 10 | 610 | 421606
63-D-2004 | 63 | Driving | Rigid | 07/22/2005 | Asphalt |  | 1500 | Clay | 2479 | 0.7 | -11 | 291 | 755589
63-D-2004 | 63 | Driving | Rigid | 07/22/2005 | Asphalt |  | 1500 | Clay | 2472 | -0.4 | -9.5 | 291 | 755589
63-D-2004 | 63 | Driving | Rigid | 07/22/2005 | Asphalt |  | 1500 | Clay | 2464 | -0.1 | -9.5 | 291 | 755589
63-D-2004 | 63 | Driving | Rigid | 07/22/2005 | Asphalt |  | 1500 | Clay | 2441 | -0.5 | -11 | 291 | 755589
63-D-2004 | 63 | Driving | Rigid | 07/22/2005 | Asphalt |  | 1500 | Clay | 2472 | 0.3 | -11 | 291 | 755589
63-D-2004 | 63 | Driving | Rigid | 07/22/2005 | Asphalt |  | 1500 | Clay | 2451 | 0 | -9.5 | 291 | 755589
63-P-2004 | 63 | Passing | Rigid | 07/22/2005 | Asphalt |  | 1500 | Clay | 2450 | 0.3 | 9.5 | 291 | 195037
63-P-2004 | 63 | Passing | Rigid | 07/22/2005 | Asphalt |  | 1500 | Clay | 2459 | -0.1 | 9.5 | 291 | 195037
63-P-2004 | 63 | Passing | Rigid | 07/22/2005 | Asphalt |  | 1500 | Clay | 2464 | 0.1 | 11 | 291 | 195037
63-D-2004 | 63 | Driving | Rigid | 11/21/2005 | Asphalt |  | 1120 | Clay | 2469 | -0.6 | -11 | 413 | 1162861
63-D-2004 | 63 | Driving | Rigid | 11/21/2005 | Asphalt |  | 1120 | Clay | 2440 | -0.6 | -9.5 | 413 | 1162861
63-D-2004 | 63 | Driving | Rigid | 11/21/2005 | Asphalt |  | 1120 | Clay | 2472 | -0.4 | -9.5 | 413 | 1162861
63-D-2004 | 63 | Driving | Rigid | 11/21/2005 | Asphalt |  | 1120 | Clay | 2464 | 0.4 | -11 | 413 | 1162861
63-P-2004 | 63 | Passing | Rigid | 11/21/2005 | Asphalt |  | 1128 | Clay | 2457 | 0.1 | 9.5 | 413 | 310574
63-P-2004 | 63 | Passing | Rigid | 11/21/2005 | Asphalt |  | 1128 | Clay | 2475 | -0.3 | 9.5 | 413 | 310574
63-P-2004 | 63 | Passing | Rigid | 11/21/2005 | Asphalt |  | 1128 | Clay | 2469 | -0.5 | 11 | 413 | 310574
63-D-2004 | 63 | Driving | Rigid | 02/15/2006 | Asphalt |  | 745 | Clay | 2449 | -0.6 | -9.5 | 499 | 1422021
63-P-2004 | 63 | Passing | Rigid | 08/07/2006 | Asphalt |  | 926 | Clay | 2477 | -0.4 | 9.5 | 672 | 478839
63-P-2004 | 63 | Passing | Rigid | 08/07/2006 | Asphalt |  | 926 | Clay | 2446 | 0.3 | 9.5 | 672 | 478839
63-P-2004 | 63 | Passing | Rigid | 08/07/2006 | Asphalt |  | 926 | Clay | 2459 | -0.6 | 9.5 | 672 | 478839
63-P-2004 | 63 | Passing | Rigid | 08/07/2006 | Asphalt |  | 926 | Clay | 2451 | -0.8 | 11 | 672 | 478839
63-D-2004 | 63 | Driving | Rigid | 11/14/2006 | Asphalt |  | 1250 | Clay | 2444 | -0.2 | -9.5 | 771 | 2079995
63-D-2004 | 63 | Driving | Rigid | 11/14/2006 | Asphalt |  | 1250 | Clay | 2472 | 0.3 | -11 | 771 | 2079995
63-D-2004 | 63 | Driving | Rigid | 11/14/2006 | Asphalt |  | 1250 | Clay | 2474 | 0.2 | -9.5 | 771 | 2079995
63-D-2004 | 63 | Driving | Rigid | 11/14/2006 | Asphalt |  | 1250 | Clay | 2477 | -0.2 | -11 | 771 | 2079995
63-D-2004 | 63 | Driving | Rigid | 11/14/2006 | Asphalt |  | 1250 | Clay | 2477 | 0.4 | -9.5 | 771 | 2079995
63-D-2004 | 63 | Driving | Rigid | 11/14/2006 | Asphalt |  | 1250 | Clay | 2469 | -0.5 | -11 | 771 | 2079995
63-D-2004 | 63 | Driving | Rigid | 11/14/2006 | Asphalt |  | 1250 | Clay | 2464 | 1 | -11 | 771 | 2079995
63-P-2004 | 63 | Passing | Rigid | 11/14/2006 | Asphalt |  | 1250 | Clay | 2444 | -0.5 | 9.5 | 771 | 633354
63-P-2004 | 63 | Passing | Rigid | 11/14/2006 | Asphalt |  | 1250 | Clay | 2446 | -0.4 | 11 | 771 | 633354
63-P-2004 | 63 | Passing | Rigid | 11/14/2006 | Asphalt |  | 1250 | Clay | 2454 | 0 | 9.5 | 771 | 633354
63-P-2004 | 63 | Passing | Rigid | 11/14/2006 | Asphalt |  | 1250 | Clay | 2464 | 0.2 | 11 | 771 | 633354
63-P-2004 | 63 | Passing | Rigid | 11/14/2006 | Asphalt |  | 1250 | Clay | 2474 | -0.7 | 11 | 771 | 633354
63-P-2004 | 63 | Passing | Rigid | 11/14/2006 | Asphalt |  | 1250 | Clay | 2475 | 0 | 9.5 | 771 | 633354
63-D-2004 | 63 | Driving | Rigid | 02/13/2007 | Asphalt |  | 1016 | Clay | 2479 | -0.4 | -9.5 | 862 | 2369070
63-D-2004 | 63 | Driving | Rigid | 02/13/2007 | Asphalt |  | 1016 | Clay | 2477 | 0 | -11 | 862 | 2369070
63-D-2004 | 63 | Driving | Rigid | 02/13/2007 | Asphalt |  | 1016 | Clay | 2444 | -0.4 | -9.5 | 862 | 2369070
63-D-2004 | 63 | Driving | Rigid | 02/13/2007 | Asphalt |  | 1016 | Clay | 2451 | -0.1 | -9.5 | 862 | 2369070
63-D-2004 | 63 | Driving | Rigid | 02/13/2007 | Asphalt |  | 1016 | Clay | 2461 | 0.1 | -9.5 | 862 | 2369070
63-D-2004 | 63 | Driving | Rigid | 02/13/2007 | Asphalt |  | 1016 | Clay | 2472 | 0.2 | -11 | 862 | 2369070
63-P-2004 | 63 | Passing | Rigid | 02/13/2007 | Asphalt |  | 1016 | Clay | 2465 | 0 | 11 | 862 | 704949
63-P-2004 | 63 | Passing | Rigid | 02/13/2007 | Asphalt |  | 1016 | Clay | 2469 | -0.4 | 11 | 862 | 704949
63-P-2004 | 63 | Passing | Rigid | 02/13/2007 | Asphalt |  | 1016 | Clay | 2472 | 0.1 | 9.5 | 862 | 704949
63-P-2004 | 63 | Passing | Rigid | 02/13/2007 | Asphalt |  | 1016 | Clay | 2465 | 0.2 | 9.5 | 862 | 704949
63-P-2004 | 63 | Passing | Rigid | 02/13/2007 | Asphalt |  | 1016 | Clay | 2449 | 0 | 11 | 862 | 704949
63-P-2004 | 63 | Passing | Rigid | 02/13/2007 | Asphalt |  | 1016 | Clay | 2449 | 0.3 | 9.5 | 862 | 704949
63-D-2004 | 63 | Driving | Rigid | 06/13/2007 | Asphalt |  | 1214 | Clay | 2454 | 0.3 | -11 | 982 | 2727138
63-D-2004 | 63 | Driving | Rigid | 06/13/2007 | Asphalt |  | 1214 | Clay | 2467 | -0.3 | -9.5 | 982 | 2727138
63-D-2004 | 63 | Driving | Rigid | 06/13/2007 | Asphalt |  | 1214 | Clay | 2457 | -0.8 | -11 | 982 | 2727138
63-D-2004 | 63 | Driving | Rigid | 06/13/2007 | Asphalt |  | 1214 | Clay | 2472 | 0.4 | -11 | 982 | 2727138
63-D-2004 | 63 | Driving | Rigid | 06/13/2007 | Asphalt |  | 1214 | Clay | 2472 | -0.3 | -9.5 | 982 | 2727138
63-D-2004 | 63 | Driving | Rigid | 06/13/2007 | Asphalt |  | 1214 | Clay | 2461 | 0.1 | -9.5 | 982 | 2727138
63-D-2004 | 63 | Driving | Rigid | 06/13/2007 | Asphalt |  | 1214 | Clay | 2450 | -0.3 | -11 | 982 | 2727138
63-D-2004 | 63 | Driving | Rigid | 06/13/2007 | Asphalt |  | 1214 | Clay | 2450 | -0.2 | -9.5 | 982 | 2727138
63-D-2004 | 63 | Driving | Rigid | 06/13/2007 | Asphalt |  | 1214 | Clay | 2451 | -0.3 | -9.5 | 982 | 2727138
63-P-2004 | 63 | Passing | Rigid | 06/13/2007 | Asphalt |  | 1222 | Clay | 2457 | -0.3 | 9.5 | 982 | 786563
63-P-2004 | 63 | Passing | Rigid | 06/13/2007 | Asphalt |  | 1222 | Clay | 2451 | 0.3 | 9.5 | 982 | 786563
63-P-2004 | 63 | Passing | Rigid | 06/13/2007 | Asphalt |  | 1222 | Clay | 2465 | 0.2 | 11 | 982 | 786563
63-P-2004 | 63 | Passing | Rigid | 06/13/2007 | Asphalt |  | 1222 | Clay | 2465 | 0.2 | 9.5 | 982 | 786563
63-P-2004 | 63 | Passing | Rigid | 06/13/2007 | Asphalt |  | 1222 | Clay | 2469 | -0.3 | 11 | 982 | 786563
63-P-2004 | 63 | Passing | Rigid | 06/13/2007 | Asphalt |  | 1222 | Clay | 2477 | 0.1 | 11 | 982 | 786563
63-P-2004 | 63 | Passing | Rigid | 06/13/2007 | Asphalt |  | 1222 | Clay | 2477 | 0.1 | 9.5 | 982 | 786563
63-P-2004 | 63 | Passing | Rigid | 06/13/2007 | Asphalt |  | 1222 | Clay | 2446 | -0.2 | 11 | 982 | 786563
63-D-2004 | 63 | Driving | Rigid | 10/17/2007 | Asphalt |  | 1358 | Clay | 2450 | -0.3 | -11 | 1108 | 3108036
63-D-2004 | 63 | Driving | Rigid | 10/17/2007 | Asphalt |  | 1358 | Clay | 2467 | -0.4 | -11 | 1108 | 3108036
63-D-2004 | 63 | Driving | Rigid | 10/17/2007 | Asphalt |  | 1358 | Clay | 2472 | -0.4 | -9.5 | 1108 | 3108036
63-D-2004 | 63 | Driving | Rigid | 10/17/2007 | Asphalt |  | 1358 | Clay | 2474 | -0.3 | -11 | 1108 | 3108036
63-D-2004 | 63 | Driving | Rigid | 10/17/2007 | Asphalt |  | 1358 | Clay | 2464 | 1.8 | -11 | 1108 | 3108036
63-D-2004 | 63 | Driving | Rigid | 10/17/2007 | Asphalt |  | 1358 | Clay | 2439 | -0.2 | -9.5 | 1108 | 3108036
63-D-2004 | 63 | Driving | Rigid | 10/17/2007 | Asphalt |  | 1358 | Clay | 2457 | -0.8 | -11 | 1108 | 3108036
63-D-2004 | 63 | Driving | Rigid | 10/17/2007 | Asphalt |  | 1358 | Clay | 2451 | 0 | -11 | 1108 | 3108036
63-D-2004 | 63 | Driving | Rigid | 10/17/2007 | Asphalt |  | 1358 | Clay | 2454 | 0.1 | -11 | 1108 | 3108036
63-P-2004 | 63 | Passing | Rigid | 10/17/2007 | Asphalt |  | 1358 | Clay | 2441 | -0.1 | 11 | 1108 | 886670
63-P-2004 | 63 | Passing | Rigid | 10/17/2007 | Asphalt |  | 1358 | Clay | 2479 | -0.7 | 9.5 | 1108 | 886670
63-P-2004 | 63 | Passing | Rigid | 10/17/2007 | Asphalt |  | 1358 | Clay | 2444 | -0.5 | 9.5 | 1108 | 886670
63-P-2004 | 63 | Passing | Rigid | 10/17/2007 | Asphalt |  | 1358 | Clay | 2446 | 0.1 | 9.5 | 1108 | 886670
63-P-2004 | 63 | Passing | Rigid | 10/17/2007 | Asphalt |  | 1358 | Clay | 2439 | -0.3 | 9.5 | 1108 | 886670
63-D-2004 | 63 | Driving | Rigid | 06/15/2009 | Asphalt |  | 1414 | Clay | 2444 | 0 | -10 | 1715 | 3963556
63-D-2004 | 63 | Driving | Rigid | 06/15/2009 | Asphalt |  | 1414 | Clay | 2457 | -0.7 | -3 | 1715 | 3963556
63-D-2004 | 63 | Driving | Rigid | 06/15/2009 | Asphalt |  | 1414 | Clay | 2451 | 0.1 | -3 | 1715 | 3963556
63-D-2004 | 63 | Driving | Rigid | 06/15/2009 | Asphalt |  | 1414 | Clay | 2439 | -0.3 | -3 | 1715 | 3963556
63-D-2011 | 63 | Driving | Rigid | 06/07/2012 | Asphalt |  | 1619 | Clay | 2446 | 0.6 | -3 | 273 | 680730
63-D-2011 | 63 | Driving | Rigid | 06/07/2012 | Asphalt |  | 1617 | Clay | 2440 | -2.5 | -3 | 273 | 680730
63-P-2011 | 63 | Passing | Rigid | 06/07/2012 | Asphalt |  | 1625 | Clay | 2461 | -0.7 | 10 | 273 | 160687
63-P-2011 | 63 | Passing | Rigid | 06/07/2012 | Asphalt |  | 1628 | Clay | 2467 | -0.1 | 10 | 273 | 160687
63-P-2011 | 63 | Passing | Rigid | 06/07/2012 | Asphalt |  | 1616 | Clay | 2439 | 0.5 | 3 | 273 | 160687
63-P-2011 | 63 | Passing | Rigid | 06/07/2012 | Asphalt |  | 1628 | Clay | 2467 | 0.2 | 3 | 273 | 160687
63-D-2011 | 63 | Driving | Rigid | 05/10/2013 | Asphalt |  | 1025 | Clay | 2439 | 0.1 | -10 | 610 | 1764576
63-D-2011 | 63 | Driving | Rigid | 05/10/2013 | Asphalt |  | 1038 | Clay | 2474 | -0.9 | -3 | 610 | 1764576
63-D-2011 | 63 | Driving | Rigid | 05/10/2013 | Asphalt |  | 1038 | Clay | 2474 | -1.8 | -10 | 610 | 1764576
63-P-2011 | 63 | Passing | Rigid | 05/10/2013 | Asphalt |  | 1026 | Clay | 2440 | 0 | 10 | 610 | 421606
63-P-2011 | 63 | Passing | Rigid | 05/10/2013 | Asphalt |  | 1039 | Clay | 2474 | -0.2 | 3 | 610 | 421606
63-P-2011 | 63 | Passing | Rigid | 05/10/2013 | Asphalt |  | 1038 | Clay | 2469 | 0.1 | 10 | 610 | 421606
63-P-2011 | 63 | Passing | Rigid | 05/10/2013 | Asphalt |  | 1029 | Clay | 2449 | -0.4 | 10 | 610 | 421606
63-P-2011 | 63 | Passing | Rigid | 05/10/2013 | Asphalt |  | 1028 | Clay | 2446 | -0.2 | 10 | 610 | 421606
63-D-2004 | 63 | Driving | Rigid | 07/22/2005 | Asphalt |  | 1500 | Clay | 2440 | -0.7 | -9.5 | 291 | 755589
63-D-2004 | 63 | Driving | Rigid | 07/22/2005 | Asphalt |  | 1500 | Clay | 2474 | 0.1 | -9.5 | 291 | 755589
63-D-2004 | 63 | Driving | Rigid | 07/22/2005 | Asphalt |  | 1500 | Clay | 2459 | 0.2 | -9.5 | 291 | 755589
63-D-2004 | 63 | Driving | Rigid | 07/22/2005 | Asphalt |  | 1500 | Clay | 2450 | -0.1 | -11 | 291 | 755589
63-D-2004 | 63 | Driving | Rigid | 07/22/2005 | Asphalt |  | 1500 | Clay | 2461 | 0.6 | -11 | 291 | 755589
63-D-2004 | 63 | Driving | Rigid | 07/22/2005 | Asphalt |  | 1500 | Clay | 2467 | -0.4 | -11 | 291 | 755589
63-D-2004 | 63 | Driving | Rigid | 07/22/2005 | Asphalt |  | 1500 | Clay | 2469 | -0.4 | -11 | 291 | 755589
63-P-2004 | 63 | Passing | Rigid | 07/22/2005 | Asphalt |  | 1500 | Clay | 2472 | -0.3 | 11 | 291 | 195037
63-P-2004 | 63 | Passing | Rigid | 07/22/2005 | Asphalt |  | 1500 | Clay | 2444 | -0.4 | 9.5 | 291 | 195037
63-P-2004 | 63 | Passing | Rigid | 07/22/2005 | Asphalt |  | 1500 | Clay | 2465 | 0.5 | 9.5 | 291 | 195037
63-D-2004 | 63 | Driving | Rigid | 11/21/2005 | Asphalt |  | 1120 | Clay | 2444 | -0.5 | -11 | 413 | 1162861
63-D-2004 | 63 | Driving | Rigid | 11/21/2005 | Asphalt |  | 1120 | Clay | 2444 | -0.3 | -9.5 | 413 | 1162861
63-D-2004 | 63 | Driving | Rigid | 11/21/2005 | Asphalt |  | 1120 | Clay | 2477 | 0.4 | -9.5 | 413 | 1162861
63-P-2004 | 63 | Passing | Rigid | 11/21/2005 | Asphalt |  | 1128 | Clay | 2449 | 0.2 | 9.5 | 413 | 310574
63-P-2004 | 63 | Passing | Rigid | 11/21/2005 | Asphalt |  | 1128 | Clay | 2454 | -0.3 | 11 | 413 | 310574
63-P-2004 | 63 | Passing | Rigid | 11/21/2005 | Asphalt |  | 1128 | Clay | 2457 | 0.4 | 11 | 413 | 310574
63-P-2004 | 63 | Passing | Rigid | 11/21/2005 | Asphalt |  | 1128 | Clay | 2477 | 0 | 9.5 | 413 | 310574
63-P-2004 | 63 | Passing | Rigid | 11/21/2005 | Asphalt |  | 1128 | Clay | 2479 | -0.4 | 11 | 413 | 310574
63-P-2004 | 63 | Passing | Rigid | 11/21/2005 | Asphalt |  | 1128 | Clay | 2451 | -0.9 | 11 | 413 | 310574
63-P-2004 | 63 | Passing | Rigid | 11/21/2005 | Asphalt |  | 1128 | Clay | 2465 | 0.2 | 9.5 | 413 | 310574
63-D-2004 | 63 | Driving | Rigid | 02/15/2006 | Asphalt |  | 745 | Clay | 2439 | 0 | -9.5 | 499 | 1422021
63-D-2004 | 63 | Driving | Rigid | 02/15/2006 | Asphalt |  | 745 | Clay | 2441 | -0.3 | -9.5 | 499 | 1422021
63-D-2004 | 63 | Driving | Rigid | 02/15/2006 | Asphalt |  | 745 | Clay | 2450 | -0.1 | -11 | 499 | 1422021
63-D-2004 | 63 | Driving | Rigid | 02/15/2006 | Asphalt |  | 745 | Clay | 2454 | 0 | -9.5 | 499 | 1422021
63-D-2004 | 63 | Driving | Rigid | 02/15/2006 | Asphalt |  | 745 | Clay | 2461 | 0.6 | -11 | 499 | 1422021
63-P-2004 | 63 | Passing | Rigid | 02/15/2006 | Asphalt |  | 815 | Clay | 2451 | -0.1 | 9.5 | 499 | 376466
63-P-2004 | 63 | Passing | Rigid | 02/15/2006 | Asphalt |  | 815 | Clay | 2454 | 0.1 | 9.5 | 499 | 376466
63-P-2004 | 63 | Passing | Rigid | 02/15/2006 | Asphalt |  | 815 | Clay | 2457 | 0.7 | 11 | 499 | 376466
63-P-2004 | 63 | Passing | Rigid | 02/15/2006 | Asphalt |  | 815 | Clay | 2467 | 0.1 | 9.5 | 499 | 376466
63-P-2004 | 63 | Passing | Rigid | 02/15/2006 | Asphalt |  | 815 | Clay | 2469 | 0.4 | 9.5 | 499 | 376466
63-P-2004 | 63 | Passing | Rigid | 02/15/2006 | Asphalt |  | 815 | Clay | 2474 | -0.6 | 11 | 499 | 376466
63-P-2004 | 63 | Passing | Rigid | 02/15/2006 | Asphalt |  | 815 | Clay | 2475 | -0.1 | 9.5 | 499 | 376466
63-D-2004 | 63 | Driving | Rigid | 04/18/2006 | Asphalt |  | 1350 | Clay | 2451 | -0.1 | -11 | 561 | 1591641
63-D-2004 | 63 | Driving | Rigid | 04/18/2006 | Asphalt |  | 1350 | Clay | 2454 | 0.2 | -11 | 561 | 1591641
63-D-2004 | 63 | Driving | Rigid | 04/18/2006 | Asphalt |  | 1350 | Clay | 2465 | -0.2 | -11 | 561 | 1591641
63-D-2004 | 63 | Driving | Rigid | 04/18/2006 | Asphalt |  | 1350 | Clay | 2440 | -0.2 | -11 | 561 | 1591641
63-D-2004 | 63 | Driving | Rigid | 04/18/2006 | Asphalt |  | 1350 | Clay | 2474 | 0.1 | -9.5 | 561 | 1591641
63-D-2004 | 63 | Driving | Rigid | 04/18/2006 | Asphalt |  | 1350 | Clay | 2477 | -0.2 | -11 | 561 | 1591641
63-P-2004 | 63 | Passing | Rigid | 04/18/2006 | Asphalt |  | 1412 | Clay | 2461 | -0.3 | 11 | 561 | 419093
63-P-2004 | 63 | Passing | Rigid | 04/18/2006 | Asphalt |  | 1412 | Clay | 2477 | -0.2 | 11 | 561 | 419093
63-P-2004 | 63 | Passing | Rigid | 04/18/2006 | Asphalt |  | 1412 | Clay | 2479 | -0.3 | 9.5 | 561 | 419093
63-D-2004 | 63 | Driving | Rigid | 08/07/2006 | Asphalt |  | 926 | Clay | 2464 | 1.1 | -9.5 | 672 | 1792809
63-D-2004 | 63 | Driving | Rigid | 08/07/2006 | Asphalt |  | 926 | Clay | 2467 | -0.5 | -11 | 672 | 1792809
63-D-2004 | 63 | Driving | Rigid | 08/07/2006 | Asphalt |  | 926 | Clay | 2477 | -0.6 | -11 | 672 | 1792809
63-D-2004 | 63 | Driving | Rigid | 08/07/2006 | Asphalt |  | 926 | Clay | 2449 | -0.5 | -11 | 672 | 1792809
63-D-2004 | 63 | Driving | Rigid | 08/07/2006 | Asphalt |  | 926 | Clay | 2446 | -0.2 | -9.5 | 672 | 1792809
63-P-2004 | 63 | Passing | Rigid | 08/07/2006 | Asphalt |  | 926 | Clay | 2464 | 0.4 | 9.5 | 672 | 478839
63-P-2004 | 63 | Passing | Rigid | 08/07/2006 | Asphalt |  | 926 | Clay | 2459 | -1.1 | 11 | 672 | 478839
63-P-2004 | 63 | Passing | Rigid | 08/07/2006 | Asphalt |  | 926 | Clay | 2457 | -0.2 | 9.5 | 672 | 478839
63-P-2004 | 63 | Passing | Rigid | 08/07/2006 | Asphalt |  | 926 | Clay | 2477 | -0.3 | 11 | 672 | 478839
63-D-2004 | 63 | Driving | Rigid | 02/13/2007 | Asphalt |  | 1016 | Clay | 2454 | 0 | -11 | 862 | 2369070
63-D-2004 | 63 | Driving | Rigid | 02/13/2007 | Asphalt |  | 1016 | Clay | 2457 | -1.1 | -11 | 862 | 2369070
63-D-2004 | 63 | Driving | Rigid | 02/13/2007 | Asphalt |  | 1016 | Clay | 2474 | 0.1 | -9.5 | 862 | 2369070
63-P-2004 | 63 | Passing | Rigid | 02/13/2007 | Asphalt |  | 1016 | Clay | 2474 | -0.7 | 11 | 862 | 704949
63-P-2004 | 63 | Passing | Rigid | 02/13/2007 | Asphalt |  | 1016 | Clay | 2441 | -0.3 | 9.5 | 862 | 704949
63-P-2004 | 63 | Passing | Rigid | 02/13/2007 | Asphalt |  | 1016 | Clay | 2446 | 0 | 9.5 | 862 | 704949
63-D-2004 | 63 | Driving | Rigid | 06/13/2007 | Asphalt |  | 1214 | Clay | 2439 | 0.1 | -11 | 982 | 2727138
63-D-2004 | 63 | Driving | Rigid | 06/13/2007 | Asphalt |  | 1214 | Clay | 2454 | 0 | -9.5 | 982 | 2727138
63-D-2004 | 63 | Driving | Rigid | 06/13/2007 | Asphalt |  | 1214 | Clay | 2477 | -0.3 | -11 | 982 | 2727138
63-D-2004 | 63 | Driving | Rigid | 06/13/2007 | Asphalt |  | 1214 | Clay | 2446 | 0.1 | -11 | 982 | 2727138
63-P-2004 | 63 | Passing | Rigid | 06/13/2007 | Asphalt |  | 1222 | Clay | 2450 | -0.4 | 11 | 982 | 786563
63-P-2004 | 63 | Passing | Rigid | 06/13/2007 | Asphalt |  | 1222 | Clay | 2459 | -0.7 | 11 | 982 | 786563
63-P-2004 | 63 | Passing | Rigid | 06/13/2007 | Asphalt |  | 1222 | Clay | 2440 | 0.5 | 9.5 | 982 | 786563
63-P-2004 | 63 | Passing | Rigid | 06/13/2007 | Asphalt |  | 1222 | Clay | 2475 | 0.3 | 9.5 | 982 | 786563
63-P-2004 | 63 | Passing | Rigid | 06/13/2007 | Asphalt |  | 1222 | Clay | 2444 | -0.5 | 9.5 | 982 | 786563
63-D-2004 | 63 | Driving | Rigid | 10/17/2007 | Asphalt |  | 1358 | Clay | 2449 | -0.6 | -9.5 | 1108 | 3108036
63-D-2004 | 63 | Driving | Rigid | 10/17/2007 | Asphalt |  | 1358 | Clay | 2472 | 0.1 | -11 | 1108 | 3108036
63-D-2004 | 63 | Driving | Rigid | 10/17/2007 | Asphalt |  | 1358 | Clay | 2475 | -0.5 | -9.5 | 1108 | 3108036
63-D-2004 | 63 | Driving | Rigid | 10/17/2007 | Asphalt |  | 1358 | Clay | 2465 | -0.2 | -11 | 1108 | 3108036
63-D-2004 | 63 | Driving | Rigid | 10/17/2007 | Asphalt |  | 1358 | Clay | 2454 | 0.2 | -9.5 | 1108 | 3108036
63-D-2004 | 63 | Driving | Rigid | 10/17/2007 | Asphalt |  | 1358 | Clay | 2479 | -0.5 | -9.5 | 1108 | 3108036
63-P-2004 | 63 | Passing | Rigid | 10/17/2007 | Asphalt |  | 1358 | Clay | 2475 | 0.3 | 11 | 1108 | 886670
63-P-2004 | 63 | Passing | Rigid | 10/17/2007 | Asphalt |  | 1358 | Clay | 2475 | 0.1 | 9.5 | 1108 | 886670
63-P-2004 | 63 | Passing | Rigid | 10/17/2007 | Asphalt |  | 1358 | Clay | 2477 | 0 | 11 | 1108 | 886670
63-P-2004 | 63 | Passing | Rigid | 10/17/2007 | Asphalt |  | 1358 | Clay | 2477 | -0.3 | 9.5 | 1108 | 886670
63-P-2004 | 63 | Passing | Rigid | 10/17/2007 | Asphalt |  | 1358 | Clay | 2450 | 0 | 9.5 | 1108 | 886670
63-P-2004 | 63 | Passing | Rigid | 10/17/2007 | Asphalt |  | 1358 | Clay | 2441 | -0.3 | 9.5 | 1108 | 886670
63-P-2004 | 63 | Passing | Rigid | 10/17/2007 | Asphalt |  | 1358 | Clay | 2440 | 0.2 | 9.5 | 1108 | 886670
63-D-2004 | 63 | Driving | Rigid | 06/15/2009 | Asphalt |  | 1420 | Clay | 2474 | 0.7 | -10 | 1715 | 3963556
63-D-2004 | 63 | Driving | Rigid | 06/15/2009 | Asphalt |  | 1420 | Clay | 2475 | -0.5 | -3 | 1715 | 3963556
63-D-2004 | 63 | Driving | Rigid | 06/15/2009 | Asphalt |  | 1414 | Clay | 2457 | -1.2 | -10 | 1715 | 3963556
63-P-2004 | 63 | Passing | Rigid | 06/15/2009 | Asphalt |  | 1420 | Clay | 2479 | 0.6 | 10 | 1715 | 1090599
63-P-2004 | 63 | Passing | Rigid | 06/15/2009 | Asphalt |  | 1414 | Clay | 2461 | -0.6 | 3 | 1715 | 1090599
63-P-2004 | 63 | Passing | Rigid | 06/15/2009 | Asphalt |  | 1414 | Clay | 2439 | -0.2 | 10 | 1715 | 1090599
63-D-2004 | 63 | Driving | Rigid | 06/01/2010 | Asphalt |  | 1454 | Clay | 2457 | -0.4 | -3 | 2066 | 4859665
63-D-2004 | 63 | Driving | Rigid | 06/01/2010 | Asphalt |  | 1453 | Clay | 2449 | 0 | -3 | 2066 | 4859665
63-D-2004 | 63 | Driving | Rigid | 06/01/2010 | Asphalt |  | 1452 | Clay | 2444 | -0.4 | -3 | 2066 | 4859665
63-D-2004 | 63 | Driving | Rigid | 06/01/2010 | Asphalt |  | 1452 | Clay | 2444 | 0.5 | -10 | 2066 | 4859665
63-P-2004 | 63 | Passing | Rigid | 06/01/2010 | Asphalt |  | 1455 | Clay | 2461 | 0 | 10 | 2066 | 1307482
63-P-2004 | 63 | Passing | Rigid | 06/01/2010 | Asphalt |  | 1457 | Clay | 2469 | 0 | 3 | 2066 | 1307482
63-D-2004 | 63 | Driving | Rigid | 10/20/2010 | Asphalt |  | 1054 | Clay | 2477 | -0.1 | -3 | 2207 | 5201825
63-D-2004 | 63 | Driving | Rigid | 10/20/2010 | Asphalt |  | 1051 | Clay | 2467 | -0.9 | -3 | 2207 | 5201825
63-P-2004 | 63 | Passing | Rigid | 10/20/2010 | Asphalt |  | 1052 | Clay | 2469 | -0.2 | 3 | 2207 | 1400974
63-P-2004 | 63 | Passing | Rigid | 10/20/2010 | Asphalt |  | 1046 | Clay | 2444 | -0.4 | 3 | 2207 | 1400974
63-P-2004 | 63 | Passing | Rigid | 10/20/2010 | Asphalt |  | 1047 | Clay | 2444 | 0.2 | 10 | 2207 | 1400974
63-P-2004 | 63 | Passing | Rigid | 10/20/2010 | Asphalt |  | 1053 | Clay | 2474 | -0.1 | 10 | 2207 | 1400974
63-D-2004 | 63 | Driving | Rigid | 04/14/2011 | Asphalt |  |  | Clay | 2457 | -0.9 | -3 | 2383 | 5680283
63-D-2004 | 63 | Driving | Rigid | 04/14/2011 | Asphalt |  |  | Clay | 2469 | -0.1 | -10 | 2383 | 5680283
63-D-2004 | 63 | Driving | Rigid | 04/14/2011 | Asphalt |  |  | Clay | 2475 | -0.8 | -3 | 2383 | 5680283
63-D-2004 | 63 | Driving | Rigid | 04/14/2011 | Asphalt |  |  | Clay | 2467 | -0.8 | -10 | 2383 | 5680283
63-D-2004 | 63 | Driving | Rigid | 04/14/2011 | Asphalt |  |  | Clay | 2467 | -0.6 | -3 | 2383 | 5680283
63-P-2004 | 63 | Passing | Rigid | 04/14/2011 | Asphalt |  |  | Clay | 2444 | 0.3 | 10 | 2383 | 1534665
63-P-2004 | 63 | Passing | Rigid | 04/14/2011 | Asphalt |  |  | Clay | 2461 | -0.7 | 3 | 2383 | 1534665
63-P-2004 | 63 | Passing | Rigid | 04/14/2011 | Asphalt |  |  | Clay | 2461 | -0.2 | 10 | 2383 | 1534665
63-D-2011 | 63 | Driving | Rigid | 09/28/2011 | Asphalt |  |  | Clay | 2440 | 1 | -10 | 20
63-D-2011 | 63 | Driving | Rigid | 09/28/2011 | Asphalt |  |  | Clay | 2449 | -0.8 | -10 | 20
63-D-2011 | 63 | Driving | Rigid | 09/28/2011 | Asphalt |  |  | Clay | 2446 | -0.3 | -3 | 20
63-D-2011 | 63 | Driving | Rigid | 09/28/2011 | Asphalt |  |  | Clay | 2477 | -3.3 | -3 | 20
63-P-2011 | 63 | Passing | Rigid | 09/28/2011 | Asphalt |  |  | Clay | 2474 | -2.1 | 3 | 20
63-P-2011 | 63 | Passing | Rigid | 09/28/2011 | Asphalt |  |  | Clay | 2469 | 0.5 | 10 | 20
63-P-2011 | 63 | Passing | Rigid | 09/28/2011 | Asphalt |  |  | Clay | 2461 | 3.1 | 3 | 20
63-D-2011 | 63 | Driving | Rigid | 06/07/2012 | Asphalt |  | 1627 | Clay | 2467 | -0.3 | -3 | 273 | 680730
63-D-2011 | 63 | Driving | Rigid | 06/07/2012 | Asphalt |  | 1624 | Clay | 2461 | 1.2 | -3 | 273 | 680730
63-D-2011 | 63 | Driving | Rigid | 06/07/2012 | Asphalt |  | 1622 | Clay | 2457 | 1.5 | -3 | 273 | 680730
63-P-2004 | 63 | Passing | Rigid | 07/22/2005 | Asphalt |  | 1500 | Clay | 2440 | 0.5 | 9.5 | 291 | 195037
63-P-2004 | 63 | Passing | Rigid | 07/22/2005 | Asphalt |  | 1500 | Clay | 2441 | -0.3 | 9.5 | 291 | 195037
63-P-2004 | 63 | Passing | Rigid | 07/22/2005 | Asphalt |  | 1500 | Clay | 2457 | 0.5 | 9.5 | 291 | 195037
63-P-2004 | 63 | Passing | Rigid | 07/22/2005 | Asphalt |  | 1500 | Clay | 2461 | -0.2 | 9.5 | 291 | 195037
63-P-2004 | 63 | Passing | Rigid | 07/22/2005 | Asphalt |  | 1500 | Clay | 2472 | 0.5 | 9.5 | 291 | 195037
63-P-2004 | 63 | Passing | Rigid | 07/22/2005 | Asphalt |  | 1500 | Clay | 2474 | 0.3 | 9.5 | 291 | 195037
63-D-2004 | 63 | Driving | Rigid | 11/21/2005 | Asphalt |  | 1120 | Clay | 2450 | -0.1 | -9.5 | 413 | 1162861
63-D-2004 | 63 | Driving | Rigid | 11/21/2005 | Asphalt |  | 1120 | Clay | 2474 | -0.2 | -11 | 413 | 1162861
63-D-2004 | 63 | Driving | Rigid | 11/21/2005 | Asphalt |  | 1120 | Clay | 2459 | -0.2 | -9.5 | 413 | 1162861
63-P-2004 | 63 | Passing | Rigid | 11/21/2005 | Asphalt |  | 1128 | Clay | 2464 | -0.2 | 11 | 413 | 310574
63-P-2004 | 63 | Passing | Rigid | 11/21/2005 | Asphalt |  | 1128 | Clay | 2467 | -0.4 | 11 | 413 | 310574
63-P-2004 | 63 | Passing | Rigid | 11/21/2005 | Asphalt |  | 1128 | Clay | 2467 | 0.3 | 9.5 | 413 | 310574
63-P-2004 | 63 | Passing | Rigid | 11/21/2005 | Asphalt |  | 1128 | Clay | 2461 | -0.4 | 9.5 | 413 | 310574
63-P-2004 | 63 | Passing | Rigid | 11/21/2005 | Asphalt |  | 1128 | Clay | 2441 | -0.1 | 11 | 413 | 310574
63-P-2004 | 63 | Passing | Rigid | 11/21/2005 | Asphalt |  | 1128 | Clay | 2444 | 0.4 | 11 | 413 | 310574
63-D-2004 | 63 | Driving | Rigid | 02/15/2006 | Asphalt |  | 745 | Clay | 2446 | -0.3 | -9.5 | 499 | 1422021
63-D-2004 | 63 | Driving | Rigid | 02/15/2006 | Asphalt |  | 745 | Clay | 2454 | 0.2 | -11 | 499 | 1422021
63-D-2004 | 63 | Driving | Rigid | 02/15/2006 | Asphalt |  | 745 | Clay | 2467 | -0.3 | -9.5 | 499 | 1422021
63-P-2004 | 63 | Passing | Rigid | 02/15/2006 | Asphalt |  | 815 | Clay | 2450 | 0 | 9.5 | 499 | 376466
63-P-2004 | 63 | Passing | Rigid | 02/15/2006 | Asphalt |  | 815 | Clay | 2464 | 1 | 9.5 | 499 | 376466
63-P-2004 | 63 | Passing | Rigid | 02/15/2006 | Asphalt |  | 815 | Clay | 2461 | -0.4 | 11 | 499 | 376466
63-P-2004 | 63 | Passing | Rigid | 02/15/2006 | Asphalt |  | 815 | Clay | 2440 | 0.3 | 9.5 | 499 | 376466
63-P-2004 | 63 | Passing | Rigid | 02/15/2006 | Asphalt |  | 815 | Clay | 2441 | -0.4 | 9.5 | 499 | 376466
63-D-2004 | 63 | Driving | Rigid | 04/18/2006 | Asphalt |  | 1350 | Clay | 2450 | -0.2 | -11 | 561 | 1591641
63-D-2004 | 63 | Driving | Rigid | 04/18/2006 | Asphalt |  | 1350 | Clay | 2461 | -0.1 | -9.5 | 561 | 1591641
63-D-2004 | 63 | Driving | Rigid | 04/18/2006 | Asphalt |  | 1350 | Clay | 2469 | -0.3 | -9.5 | 561 | 1591641
63-D-2004 | 63 | Driving | Rigid | 04/18/2006 | Asphalt |  | 1350 | Clay | 2474 | -0.2 | -11 | 561 | 1591641
63-P-2004 | 63 | Passing | Rigid | 04/18/2006 | Asphalt |  | 1412 | Clay | 2475 | 0.1 | 9.5 | 561 | 419093
63-P-2004 | 63 | Passing | Rigid | 04/18/2006 | Asphalt |  | 1412 | Clay | 2446 | -0.3 | 11 | 561 | 419093
63-P-2004 | 63 | Passing | Rigid | 04/18/2006 | Asphalt |  | 1412 | Clay | 2475 | 0.5 | 11 | 561 | 419093
63-P-2004 | 63 | Passing | Rigid | 04/18/2006 | Asphalt |  | 1412 | Clay | 2465 | 0.4 | 11 | 561 | 419093
63-D-2004 | 63 | Driving | Rigid | 08/07/2006 | Asphalt |  | 926 | Clay | 2441 | -0.6 | -11 | 672 | 1792809
63-D-2004 | 63 | Driving | Rigid | 08/07/2006 | Asphalt |  | 926 | Clay | 2465 | -0.3 | -11 | 672 | 1792809
63-D-2004 | 63 | Driving | Rigid | 08/07/2006 | Asphalt |  | 926 | Clay | 2469 | -0.5 | -11 | 672 | 1792809
63-D-2004 | 63 | Driving | Rigid | 08/07/2006 | Asphalt |  | 926 | Clay | 2474 | 0 | -9.5 | 672 | 1792809
63-D-2004 | 63 | Driving | Rigid | 08/07/2006 | Asphalt |  | 926 | Clay | 2449 | -0.6 | -9.5 | 672 | 1792809
63-D-2004 | 63 | Driving | Rigid | 08/07/2006 | Asphalt |  | 926 | Clay | 2450 | 0 | -9.5 | 672 | 1792809
63-P-2004 | 63 | Passing | Rigid | 08/07/2006 | Asphalt |  | 926 | Clay | 2472 | 0.3 | 9.5 | 672 | 478839
63-P-2004 | 63 | Passing | Rigid | 08/07/2006 | Asphalt |  | 926 | Clay | 2474 | -0.7 | 11 | 672 | 478839
63-P-2004 | 63 | Passing | Rigid | 08/07/2006 | Asphalt |  | 926 | Clay | 2479 | -0.5 | 11 | 672 | 478839
63-P-2004 | 63 | Passing | Rigid | 08/07/2006 | Asphalt |  | 926 | Clay | 2441 | -0.1 | 11 | 672 | 478839
63-P-2004 | 63 | Passing | Rigid | 08/07/2006 | Asphalt |  | 926 | Clay | 2444 | 0.5 | 11 | 672 | 478839
63-P-2004 | 63 | Passing | Rigid | 08/07/2006 | Asphalt |  | 926 | Clay | 2449 | -0.3 | 11 | 672 | 478839
63-P-2004 | 63 | Passing | Rigid | 08/07/2006 | Asphalt |  | 926 | Clay | 2454 | -0.5 | 11 | 672 | 478839
63-D-2004 | 63 | Driving | Rigid | 11/14/2006 | Asphalt |  | 1250 | Clay | 2441 | -0.3 | -9.5 | 771 | 2079995
63-D-2004 | 63 | Driving | Rigid | 11/14/2006 | Asphalt |  | 1250 | Clay | 2446 | -0.2 | -9.5 | 771 | 2079995
63-D-2004 | 63 | Driving | Rigid | 11/14/2006 | Asphalt |  | 1250 | Clay | 2449 | -0.1 | -11 | 771 | 2079995
63-D-2004 | 63 | Driving | Rigid | 11/14/2006 | Asphalt |  | 1250 | Clay | 2472 | -0.6 | -9.5 | 771 | 2079995
63-D-2004 | 63 | Driving | Rigid | 11/14/2006 | Asphalt |  | 1250 | Clay | 2479 | -0.3 | -9.5 | 771 | 2079995
63-D-2004 | 63 | Driving | Rigid | 11/14/2006 | Asphalt |  | 1250 | Clay | 2450 | 0 | -9.5 | 771 | 2079995
63-D-2004 | 63 | Driving | Rigid | 11/14/2006 | Asphalt |  | 1250 | Clay | 2451 | -0.1 | -11 | 771 | 2079995
63-D-2004 | 63 | Driving | Rigid | 11/14/2006 | Asphalt |  | 1250 | Clay | 2454 | -0.2 | -9.5 | 771 | 2079995
63-D-2004 | 63 | Driving | Rigid | 11/14/2006 | Asphalt |  | 1250 | Clay | 2459 | -1.1 | -11 | 771 | 2079995
63-D-2004 | 63 | Driving | Rigid | 11/14/2006 | Asphalt |  | 1250 | Clay | 2464 | 1.5 | -9.5 | 771 | 2079995
63-P-2004 | 63 | Passing | Rigid | 11/14/2006 | Asphalt |  | 1250 | Clay | 2441 | -0.1 | 11 | 771 | 633354
63-P-2004 | 63 | Passing | Rigid | 11/14/2006 | Asphalt |  | 1250 | Clay | 2461 | -0.4 | 11 | 771 | 633354
63-P-2004 | 63 | Passing | Rigid | 11/14/2006 | Asphalt |  | 1250 | Clay | 2465 | 0.1 | 9.5 | 771 | 633354
63-P-2004 | 63 | Passing | Rigid | 11/14/2006 | Asphalt |  | 1250 | Clay | 2469 | -0.3 | 11 | 771 | 633354
63-P-2004 | 63 | Passing | Rigid | 11/14/2006 | Asphalt |  | 1250 | Clay | 2477 | -0.3 | 9.5 | 771 | 633354
63-D-2004 | 63 | Driving | Rigid | 02/13/2007 | Asphalt |  | 1016 | Clay | 2439 | -0.1 | -9.5 | 862 | 2369070
63-D-2004 | 63 | Driving | Rigid | 02/13/2007 | Asphalt |  | 1016 | Clay | 2441 | -0.6 | -11 | 862 | 2369070
63-D-2004 | 63 | Driving | Rigid | 02/13/2007 | Asphalt |  | 1016 | Clay | 2440 | -0.1 | -11 | 862 | 2369070
63-D-2004 | 63 | Driving | Rigid | 02/13/2007 | Asphalt |  | 1016 | Clay | 2449 | -0.6 | -11 | 862 | 2369070
63-D-2004 | 63 | Driving | Rigid | 02/13/2007 | Asphalt |  | 1016 | Clay | 2450 | -0.2 | -11 | 862 | 2369070
63-P-2004 | 63 | Passing | Rigid | 06/15/2009 | Asphalt |  | 1414 | Clay | 2451 | 0 | 3 | 1715 | 1090599
63-P-2004 | 63 | Passing | Rigid | 06/15/2009 | Asphalt |  | 1414 | Clay | 2439 | -0.2 | 3 | 1715 | 1090599
63-P-2004 | 63 | Passing | Rigid | 06/15/2009 | Asphalt |  | 1414 | Clay | 2440 | -0.1 | 3 | 1715 | 1090599
63-D-2004 | 63 | Driving | Rigid | 06/01/2010 | Asphalt |  | 1456 | Clay | 2464 | 1 | -3 | 2066 | 4859665
63-D-2004 | 63 | Driving | Rigid | 06/01/2010 | Asphalt |  | 1453 | Clay | 2449 | 1 | -10 | 2066 | 4859665
63-P-2004 | 63 | Passing | Rigid | 06/01/2010 | Asphalt |  | 1452 | Clay | 2446 | -0.2 | 3 | 2066 | 1307482
63-P-2004 | 63 | Passing | Rigid | 06/01/2010 | Asphalt |  | 1455 | Clay | 2459 | -0.2 | 10 | 2066 | 1307482
63-D-2004 | 63 | Driving | Rigid | 10/20/2010 | Asphalt |  | 1052 | Clay | 2474 | -0.2 | -3 | 2207 | 5201825
63-D-2004 | 63 | Driving | Rigid | 10/20/2010 | Asphalt |  | 1053 | Clay | 2475 | -0.6 | -3 | 2207 | 5201825
63-D-2004 | 63 | Driving | Rigid | 10/20/2010 | Asphalt |  | 1054 | Clay | 2479 | -0.5 | -10 | 2207 | 5201825
63-D-2004 | 63 | Driving | Rigid | 10/20/2010 | Asphalt |  | 1052 | Clay | 2474 | 1.2 | -10 | 2207 | 5201825
63-D-2004 | 63 | Driving | Rigid | 10/20/2010 | Asphalt |  | 1047 | Clay | 2449 | 0.1 | -10 | 2207 | 5201825
63-P-2004 | 63 | Passing | Rigid | 10/20/2010 | Asphalt |  | 1054 | Clay | 2475 | 0.2 | 10 | 2207 | 1400974
63-P-2004 | 63 | Passing | Rigid | 10/20/2010 | Asphalt |  | 1053 | Clay | 2475 | -0.3 | 3 | 2207 | 1400974
63-P-2004 | 63 | Passing | Rigid | 10/20/2010 | Asphalt |  | 1050 | Clay | 2461 | -0.3 | 10 | 2207 | 1400974
63-P-2004 | 63 | Passing | Rigid | 10/20/2010 | Asphalt |  | 1051 | Clay | 2464 | -0.3 | 10 | 2207 | 1400974
63-P-2004 | 63 | Passing | Rigid | 10/20/2010 | Asphalt |  | 1051 | Clay | 2467 | -0.2 | 10 | 2207 | 1400974
63-P-2004 | 63 | Passing | Rigid | 10/20/2010 | Asphalt |  | 1049 | Clay | 2457 | -0.3 | 3 | 2207 | 1400974
63-P-2004 | 63 | Passing | Rigid | 10/20/2010 | Asphalt |  | 1047 | Clay | 2446 | 0.2 | 10 | 2207 | 1400974
63-P-2004 | 63 | Passing | Rigid | 10/20/2010 | Asphalt |  | 1046 | Clay | 2440 | 0.2 | 3 | 2207 | 1400974
63-P-2004 | 63 | Passing | Rigid | 10/20/2010 | Asphalt |  | 1046 | Clay | 2440 | -0.4 | 10 | 2207 | 1400974
63-D-2004 | 63 | Driving | Rigid | 04/14/2011 | Asphalt |  |  | Clay | 2444 | -0.8 | -3 | 2383 | 5680283
63-D-2004 | 63 | Driving | Rigid | 04/14/2011 | Asphalt |  |  | Clay | 2446 | -0.6 | -3 | 2383 | 5680283
63-D-2004 | 63 | Driving | Rigid | 04/14/2011 | Asphalt |  |  | Clay | 2449 | 0.2 | -3 | 2383 | 5680283
63-D-2004 | 63 | Driving | Rigid | 04/14/2011 | Asphalt |  |  | Clay | 2439 | -0.4 | -3 | 2383 | 5680283
63-D-2004 | 63 | Driving | Rigid | 04/14/2011 | Asphalt |  |  | Clay | 2477 | 0.3 | -10 | 2383 | 5680283
63-D-2004 | 63 | Driving | Rigid | 04/14/2011 | Asphalt |  |  | Clay | 2464 | 12.7 | -3 | 2383 | 5680283
63-P-2004 | 63 | Passing | Rigid | 04/14/2011 | Asphalt |  |  | Clay | 2475 | -0.5 | 3 | 2383 | 1534665
63-P-2004 | 63 | Passing | Rigid | 04/14/2011 | Asphalt |  |  | Clay | 2469 | -0.2 | 3 | 2383 | 1534665
63-P-2004 | 63 | Passing | Rigid | 04/14/2011 | Asphalt |  |  | Clay | 2440 | -0.5 | 10 | 2383 | 1534665
63-P-2004 | 63 | Passing | Rigid | 04/14/2011 | Asphalt |  |  | Clay | 2449 | 0.6 | 3 | 2383 | 1534665
63-P-2004 | 63 | Passing | Rigid | 04/14/2011 | Asphalt |  |  | Clay | 2457 | 0 | 10 | 2383 | 1534665
63-P-2004 | 63 | Passing | Rigid | 04/14/2011 | Asphalt |  |  | Clay | 2464 | 0.6 | 3 | 2383 | 1534665
63-P-2004 | 63 | Passing | Rigid | 04/14/2011 | Asphalt |  |  | Clay | 2464 | -0.1 | 10 | 2383 | 1534665
63-P-2004 | 63 | Passing | Rigid | 04/14/2011 | Asphalt |  |  | Clay | 2459 | -0.1 | 10 | 2383 | 1534665
63-D-2011 | 63 | Driving | Rigid | 09/28/2011 | Asphalt |  |  | Clay | 2451 | -0.5 | -10 | 20
63-D-2011 | 63 | Driving | Rigid | 09/28/2011 | Asphalt |  |  | Clay | 2475 | 0.3 | -10 | 20
63-P-2011 | 63 | Passing | Rigid | 09/28/2011 | Asphalt |  |  | Clay | 2439 | 0.1 | 10 | 20
63-P-2011 | 63 | Passing | Rigid | 09/28/2011 | Asphalt |  |  | Clay | 2459 | 0.1 | 10 | 20
63-D-2011 | 63 | Driving | Rigid | 06/07/2012 | Asphalt |  | 1631 | Clay | 2475 | 0.2 | -10 | 273 | 680730
63-D-2011 | 63 | Driving | Rigid | 06/07/2012 | Asphalt |  | 1626 | Clay | 2464 | 0.8 | -10 | 273 | 680730
63-D-2011 | 63 | Driving | Rigid | 06/07/2012 | Asphalt |  | 1634 | Clay | 2479 | -0.7 | -3 | 273 | 680730
63-P-2011 | 63 | Passing | Rigid | 06/07/2012 | Asphalt |  | 1627 | Clay | 2464 | -0.3 | 10 | 273 | 160687
63-P-2011 | 63 | Passing | Rigid | 06/07/2012 | Asphalt |  | 1624 | Clay | 2459 | -1 | 10 | 273 | 160687
63-P-2011 | 63 | Passing | Rigid | 06/07/2012 | Asphalt |  | 1621 | Clay | 2451 | -0.2 | 10 | 273 | 160687
63-P-2011 | 63 | Passing | Rigid | 06/07/2012 | Asphalt |  | 1617 | Clay | 2440 | -0.1 | 10 | 273 | 160687
63-P-2011 | 63 | Passing | Rigid | 06/07/2012 | Asphalt |  | 1616 | Clay | 2439 | 0 | 10 | 273 | 160687
63-D-2011 | 63 | Driving | Rigid | 05/10/2013 | Asphalt |  | 1034 | Clay | 2467 | -0.4 | -3 | 610 | 1764576
63-D-2011 | 63 | Driving | Rigid | 05/10/2013 | Asphalt |  | 1034 | Clay | 2467 | -0.1 | -10 | 610 | 1764576
63-D-2011 | 63 | Driving | Rigid | 05/10/2013 | Asphalt |  | 1026 | Clay | 2440 | -2.3 | -3 | 610 | 1764576
63-D-2011 | 63 | Driving | Rigid | 05/10/2013 | Asphalt |  | 1027 | Clay | 2446 | -0.7 | -10 | 610 | 1764576
63-D-2011 | 63 | Driving | Rigid | 05/10/2013 | Asphalt |  | 1031 | Clay | 2459 | 1.2 | -3 | 610 | 1764576
63-D-2011 | 63 | Driving | Rigid | 05/10/2013 | Asphalt |  | 1030 | Clay | 2457 | 6.1 | -3 | 610 | 1764576
63-P-2011 | 63 | Passing | Rigid | 05/10/2013 | Asphalt |  | 1037 | Clay | 2469 | -0.3 | 3 | 610 | 421606
63-P-2011 | 63 | Passing | Rigid | 05/10/2013 | Asphalt |  | 1027 | Clay | 2444 | 0.7 | 10 | 610 | 421606
63-P-2011 | 63 | Passing | Rigid | 05/10/2013 | Asphalt |  | 1032 | Clay | 2461 | -22.6 | 3 | 610 | 421606
63-D-2004 | 63 | Driving | Rigid | 07/22/2005 | Asphalt |  | 1500 | Clay | 2459 | -0.8 | -11 | 291 | 755589
63-D-2004 | 63 | Driving | Rigid | 07/22/2005 | Asphalt |  | 1500 | Clay | 2479 | -0.3 | -9.5 | 291 | 755589
63-D-2004 | 63 | Driving | Rigid | 07/22/2005 | Asphalt |  | 1500 | Clay | 2461 | -0.1 | -9.5 | 291 | 755589
63-D-2004 | 63 | Driving | Rigid | 07/22/2005 | Asphalt |  | 1500 | Clay | 2439 | 0.1 | -11 | 291 | 755589
63-D-2004 | 63 | Driving | Rigid | 07/22/2005 | Asphalt |  | 1500 | Clay | 2454 | 0.2 | -9.5 | 291 | 755589
63-P-2004 | 63 | Passing | Rigid | 07/22/2005 | Asphalt |  | 1500 | Clay | 2450 | 0 | 11 | 291 | 195037
63-P-2004 | 63 | Passing | Rigid | 07/22/2005 | Asphalt |  | 1500 | Clay | 2457 | 0.4 | 11 | 291 | 195037
63-P-2004 | 63 | Passing | Rigid | 07/22/2005 | Asphalt |  | 1500 | Clay | 2479 | -0.3 | 11 | 291 | 195037
63-P-2004 | 63 | Passing | Rigid | 11/21/2005 | Asphalt |  | 1128 | Clay | 2446 | -0.3 | 11 | 413 | 310574
63-D-2004 | 63 | Driving | Rigid | 02/15/2006 | Asphalt |  | 745 | Clay | 2449 | -0.5 | -11 | 499 | 1422021
63-D-2004 | 63 | Driving | Rigid | 02/15/2006 | Asphalt |  | 745 | Clay | 2450 | 0 | -9.5 | 499 | 1422021
63-D-2004 | 63 | Driving | Rigid | 02/15/2006 | Asphalt |  | 745 | Clay | 2469 | -0.7 | -11 | 499 | 1422021
63-P-2004 | 63 | Passing | Rigid | 02/15/2006 | Asphalt |  | 815 | Clay | 2472 | 0.4 | 9.5 | 499 | 376466
63-P-2004 | 63 | Passing | Rigid | 02/15/2006 | Asphalt |  | 815 | Clay | 2440 | -0.2 | 11 | 499 | 376466
63-D-2004 | 63 | Driving | Rigid | 04/18/2006 | Asphalt |  | 1350 | Clay | 2454 | -0.1 | -9.5 | 561 | 1591641
63-D-2004 | 63 | Driving | Rigid | 04/18/2006 | Asphalt |  | 1350 | Clay | 2467 | -0.4 | -9.5 | 561 | 1591641
63-D-2004 | 63 | Driving | Rigid | 04/18/2006 | Asphalt |  | 1350 | Clay | 2439 | 0 | -11 | 561 | 1591641
63-D-2004 | 63 | Driving | Rigid | 04/18/2006 | Asphalt |  | 1350 | Clay | 2479 | -0.4 | -9.5 | 561 | 1591641
63-P-2004 | 63 | Passing | Rigid | 04/18/2006 | Asphalt |  | 1412 | Clay | 2444 | -0.4 | 9.5 | 561 | 419093
63-P-2004 | 63 | Passing | Rigid | 04/18/2006 | Asphalt |  | 1412 | Clay | 2451 | -0.7 | 11 | 561 | 419093
63-P-2004 | 63 | Passing | Rigid | 04/18/2006 | Asphalt |  | 1412 | Clay | 2454 | -0.4 | 11 | 561 | 419093
63-P-2004 | 63 | Passing | Rigid | 04/18/2006 | Asphalt |  | 1412 | Clay | 2457 | 0.1 | 11 | 561 | 419093
63-P-2004 | 63 | Passing | Rigid | 04/18/2006 | Asphalt |  | 1412 | Clay | 2464 | 0.2 | 11 | 561 | 419093
63-D-2004 | 63 | Driving | Rigid | 08/07/2006 | Asphalt |  | 926 | Clay | 2475 | -0.1 | -11 | 672 | 1792809
63-D-2004 | 63 | Driving | Rigid | 08/07/2006 | Asphalt |  | 926 | Clay | 2475 | -0.4 | -9.5 | 672 | 1792809
63-D-2004 | 63 | Driving | Rigid | 08/07/2006 | Asphalt |  | 926 | Clay | 2479 | 0.5 | -11 | 672 | 1792809
63-D-2004 | 63 | Driving | Rigid | 08/07/2006 | Asphalt |  | 926 | Clay | 2454 | -0.2 | -9.5 | 672 | 1792809
63-D-2004 | 63 | Driving | Rigid | 08/07/2006 | Asphalt |  | 926 | Clay | 2451 | -0.4 | -9.5 | 672 | 1792809
63-P-2004 | 63 | Passing | Rigid | 08/07/2006 | Asphalt |  | 926 | Clay | 2457 | -0.3 | 11 | 672 | 478839
63-P-2004 | 63 | Passing | Rigid | 08/07/2006 | Asphalt |  | 926 | Clay | 2446 | -0.3 | 11 | 672 | 478839
63-P-2004 | 63 | Passing | Rigid | 08/07/2006 | Asphalt |  | 926 | Clay | 2439 | -0.3 | 9.5 | 672 | 478839
63-D-2004 | 63 | Driving | Rigid | 11/14/2006 | Asphalt |  | 1250 | Clay | 2440 | -0.9 | -9.5 | 771 | 2079995
63-D-2004 | 63 | Driving | Rigid | 11/14/2006 | Asphalt |  | 1250 | Clay | 2459 | -0.1 | -9.5 | 771 | 2079995
63-D-2004 | 63 | Driving | Rigid | 11/14/2006 | Asphalt |  | 1250 | Clay | 2479 | 0.5 | -11 | 771 | 2079995
63-P-2004 | 63 | Passing | Rigid | 11/14/2006 | Asphalt |  | 1250 | Clay | 2446 | 0.1 | 9.5 | 771 | 633354
63-P-2004 | 63 | Passing | Rigid | 11/14/2006 | Asphalt |  | 1250 | Clay | 2449 | 0.1 | 9.5 | 771 | 633354
63-P-2004 | 63 | Passing | Rigid | 11/14/2006 | Asphalt |  | 1250 | Clay | 2475 | 0.9 | 11 | 771 | 633354
63-D-2004 | 63 | Driving | Rigid | 02/13/2007 | Asphalt |  | 1016 | Clay | 2475 | -0.4 | -9.5 | 862 | 2369070
63-D-2004 | 63 | Driving | Rigid | 02/13/2007 | Asphalt |  | 1016 | Clay | 2459 | -0.3 | -9.5 | 862 | 2369070
63-D-2004 | 63 | Driving | Rigid | 02/13/2007 | Asphalt |  | 1016 | Clay | 2467 | -0.3 | -9.5 | 862 | 2369070
63-D-2004 | 63 | Driving | Rigid | 02/13/2007 | Asphalt |  | 1016 | Clay | 2472 | -0.5 | -9.5 | 862 | 2369070
63-P-2004 | 63 | Passing | Rigid | 02/13/2007 | Asphalt |  | 1016 | Clay | 2464 | 0.6 | 9.5 | 862 | 704949
63-P-2004 | 63 | Passing | Rigid | 02/13/2007 | Asphalt |  | 1016 | Clay | 2472 | -0.2 | 11 | 862 | 704949
63-P-2004 | 63 | Passing | Rigid | 02/13/2007 | Asphalt |  | 1016 | Clay | 2474 | -0.1 | 9.5 | 862 | 704949
63-P-2004 | 63 | Passing | Rigid | 02/13/2007 | Asphalt |  | 1016 | Clay | 2467 | -0.5 | 11 | 862 | 704949
63-P-2004 | 63 | Passing | Rigid | 02/13/2007 | Asphalt |  | 1016 | Clay | 2454 | -0.5 | 11 | 862 | 704949
63-D-2004 | 63 | Driving | Rigid | 06/13/2007 | Asphalt |  | 1214 | Clay | 2467 | -0.2 | -11 | 982 | 2727138
63-D-2004 | 63 | Driving | Rigid | 06/13/2007 | Asphalt |  | 1214 | Clay | 2457 | -0.4 | -9.5 | 982 | 2727138
63-D-2004 | 63 | Driving | Rigid | 06/13/2007 | Asphalt |  | 1214 | Clay | 2474 | 0.3 | -9.5 | 982 | 2727138
63-D-2004 | 63 | Driving | Rigid | 06/13/2007 | Asphalt |  | 1214 | Clay | 2459 | -0.3 | -9.5 | 982 | 2727138
63-D-2004 | 63 | Driving | Rigid | 06/13/2007 | Asphalt |  | 1214 | Clay | 2461 | 0.5 | -11 | 982 | 2727138
63-D-2004 | 63 | Driving | Rigid | 06/13/2007 | Asphalt |  | 1214 | Clay | 2451 | 0.1 | -11 | 982 | 2727138
63-P-2004 | 63 | Passing | Rigid | 06/13/2007 | Asphalt |  | 1222 | Clay | 2474 | -0.2 | 9.5 | 982 | 786563
63-D-2004 | 63 | Driving | Rigid | 10/17/2007 | Asphalt |  | 1358 | Clay | 2446 | 0 | -11 | 1108 | 3108036
63-D-2004 | 63 | Driving | Rigid | 10/17/2007 | Asphalt |  | 1358 | Clay | 2449 | -0.7 | -11 | 1108 | 3108036
63-D-2004 | 63 | Driving | Rigid | 10/17/2007 | Asphalt |  | 1358 | Clay | 2467 | -0.5 | -9.5 | 1108 | 3108036
63-D-2004 | 63 | Driving | Rigid | 10/17/2007 | Asphalt |  | 1358 | Clay | 2474 | 0.3 | -9.5 | 1108 | 3108036
63-P-2004 | 63 | Passing | Rigid | 10/17/2007 | Asphalt |  | 1358 | Clay | 2464 | 0.2 | 11 | 1108 | 886670
63-P-2004 | 63 | Passing | Rigid | 10/17/2007 | Asphalt |  | 1358 | Clay | 2469 | -0.5 | 11 | 1108 | 886670
63-P-2004 | 63 | Passing | Rigid | 10/17/2007 | Asphalt |  | 1358 | Clay | 2474 | -0.6 | 11 | 1108 | 886670
63-P-2004 | 63 | Passing | Rigid | 10/17/2007 | Asphalt |  | 1358 | Clay | 2446 | -0.5 | 11 | 1108 | 886670
63-P-2004 | 63 | Passing | Rigid | 10/17/2007 | Asphalt |  | 1358 | Clay | 2449 | -0.1 | 11 | 1108 | 886670
63-P-2004 | 63 | Passing | Rigid | 10/17/2007 | Asphalt |  | 1358 | Clay | 2449 | 0.1 | 9.5 | 1108 | 886670
63-P-2004 | 63 | Passing | Rigid | 10/17/2007 | Asphalt |  | 1358 | Clay | 2451 | -0.6 | 11 | 1108 | 886670
63-P-2004 | 63 | Passing | Rigid | 10/17/2007 | Asphalt |  | 1358 | Clay | 2457 | 0 | 11 | 1108 | 886670
63-P-2004 | 63 | Passing | Rigid | 10/17/2007 | Asphalt |  | 1358 | Clay | 2439 | -0.9 | 11 | 1108 | 886670
63-D-2004 | 63 | Driving | Rigid | 06/15/2009 | Asphalt |  | 1414 | Clay | 2440 | -0.3 | -3 | 1715 | 3963556
63-D-2004 | 63 | Driving | Rigid | 06/15/2009 | Asphalt |  | 1414 | Clay | 2449 | 0.5 | -10 | 1715 | 3963556
63-D-2004 | 63 | Driving | Rigid | 06/15/2009 | Asphalt |  | 1414 | Clay | 2459 | -0.5 | -3 | 1715 | 3963556
63-D-2004 | 63 | Driving | Rigid | 06/15/2009 | Asphalt |  | 1414 | Clay | 2449 | 0.1 | -3 | 1715 | 3963556
63-D-2004 | 63 | Driving | Rigid | 06/15/2009 | Asphalt |  | 1414 | Clay | 2440 | 0.1 | -10 | 1715 | 3963556
63-P-2004 | 63 | Passing | Rigid | 06/15/2009 | Asphalt |  | 1414 | Clay | 2457 | -0.4 | 10 | 1715 | 1090599
63-P-2004 | 63 | Passing | Rigid | 06/15/2009 | Asphalt |  | 1420 | Clay | 2467 | 0 | 3 | 1715 | 1090599
63-P-2004 | 63 | Passing | Rigid | 06/15/2009 | Asphalt |  | 1414 | Clay | 2461 | -0.5 | 10 | 1715 | 1090599
63-D-2004 | 63 | Driving | Rigid | 06/01/2010 | Asphalt |  | 1454 | Clay | 2459 | 0.4 | -10 | 2066 | 4859665
63-D-2004 | 63 | Driving | Rigid | 06/01/2010 | Asphalt |  | 1452 | Clay | 2446 | -0.3 | -3 | 2066 | 4859665
63-D-2004 | 63 | Driving | Rigid | 06/01/2010 | Asphalt |  | 1458 | Clay | 2475 | -0.4 | -3 | 2066 | 4859665
63-P-2004 | 63 | Passing | Rigid | 06/01/2010 | Asphalt |  | 1454 | Clay | 2457 | -0.3 | 3 | 2066 | 1307482
63-P-2004 | 63 | Passing | Rigid | 06/01/2010 | Asphalt |  | 1454 | Clay | 2451 | -0.2 | 10 | 2066 | 1307482
63-D-2004 | 63 | Driving | Rigid | 10/20/2010 | Asphalt |  | 1053 | Clay | 2475 | 0.1 | -10 | 2207 | 5201825
63-D-2004 | 63 | Driving | Rigid | 10/20/2010 | Asphalt |  | 1051 | Clay | 2467 | -0.7 | -10 | 2207 | 5201825
63-D-2004 | 63 | Driving | Rigid | 10/20/2010 | Asphalt |  | 1049 | Clay | 2457 | -0.5 | -3 | 2207 | 5201825
63-D-2004 | 63 | Driving | Rigid | 10/20/2010 | Asphalt |  | 1047 | Clay | 2446 | -0.2 | -10 | 2207 | 5201825
63-D-2004 | 63 | Driving | Rigid | 10/20/2010 | Asphalt |  | 1048 | Clay | 2449 | 0 | -3 | 2207 | 5201825
63-P-2004 | 63 | Passing | Rigid | 10/20/2010 | Asphalt |  | 1054 | Clay | 2479 | 0.9 | 10 | 2207 | 1400974
63-P-2004 | 63 | Passing | Rigid | 10/20/2010 | Asphalt |  | 1050 | Clay | 2461 | -0.4 | 3 | 2207 | 1400974
63-P-2004 | 63 | Passing | Rigid | 10/20/2010 | Asphalt |  | 1048 | Clay | 2451 | 0.3 | 10 | 2207 | 1400974
63-P-2004 | 63 | Passing | Rigid | 10/20/2010 | Asphalt |  | 1050 | Clay | 2459 | -1.1 | 10 | 2207 | 1400974
63-D-2004 | 63 | Driving | Rigid | 04/14/2011 | Asphalt |  |  | Clay | 2457 | -1.1 | -10 | 2383 | 5680283
63-D-2004 | 63 | Driving | Rigid | 04/14/2011 | Asphalt |  |  | Clay | 2461 | -0.7 | -3 | 2383 | 5680283
63-P-2004 | 63 | Passing | Rigid | 04/14/2011 | Asphalt |  |  | Clay | 2444 | 0.1 | 3 | 2383 | 1534665
63-P-2004 | 63 | Passing | Rigid | 04/14/2011 | Asphalt |  |  | Clay | 2449 | 1 | 10 | 2383 | 1534665
63-P-2004 | 63 | Passing | Rigid | 04/14/2011 | Asphalt |  |  | Clay | 2457 | -0.3 | 3 | 2383 | 1534665
63-D-2011 | 63 | Driving | Rigid | 09/28/2011 | Asphalt |  |  | Clay | 2479 | -2 | -10 | 20
63-D-2011 | 63 | Driving | Rigid | 09/28/2011 | Asphalt |  |  | Clay | 2474 | -2.1 | -10 | 20
63-D-2011 | 63 | Driving | Rigid | 09/28/2011 | Asphalt |  |  | Clay | 2469 | -1.2 | -10 | 20
63-P-2011 | 63 | Passing | Rigid | 09/28/2011 | Asphalt |  |  | Clay | 2477 | -3 | 3 | 20
63-P-2011 | 63 | Passing | Rigid | 09/28/2011 | Asphalt |  |  | Clay | 2474 | -0.5 | 10 | 20
63-P-2011 | 63 | Passing | Rigid | 09/28/2011 | Asphalt |  |  | Clay | 2461 | 0.1 | 10 | 20
63-P-2011 | 63 | Passing | Rigid | 09/28/2011 | Asphalt |  |  | Clay | 2457 | 0.7 | 3 | 20
63-P-2011 | 63 | Passing | Rigid | 09/28/2011 | Asphalt |  |  | Clay | 2449 | -0.2 | 10 | 20
63-P-2011 | 63 | Passing | Rigid | 09/28/2011 | Asphalt |  |  | Clay | 2444 | 0.3 | 10 | 20
63-D-2011 | 63 | Driving | Rigid | 06/07/2012 | Asphalt |  | 1624 | Clay | 2461 | -1.3 | -10 | 273 | 680730
63-D-2011 | 63 | Driving | Rigid | 06/07/2012 | Asphalt |  | 1623 | Clay | 2459 | -0.1 | -10 | 273 | 680730
63-D-2011 | 63 | Driving | Rigid | 06/07/2012 | Asphalt |  | 1619 | Clay | 2446 | -1.1 | -10 | 273 | 680730
63-D-2011 | 63 | Driving | Rigid | 06/07/2012 | Asphalt |  | 1616 | Clay | 2440 | 1.3 | -10 | 273 | 680730
63-D-2011 | 63 | Driving | Rigid | 06/07/2012 | Asphalt |  | 1616 | Clay | 2439 | -1.9 | -3 | 273 | 680730
63-P-2011 | 63 | Passing | Rigid | 06/07/2012 | Asphalt |  | 1619 | Clay | 2446 | -0.4 | 10 | 273 | 160687
63-P-2011 | 63 | Passing | Rigid | 06/07/2012 | Asphalt |  | 1633 | Clay | 2477 | 0 | 3 | 273 | 160687
63-P-2011 | 63 | Passing | Rigid | 06/07/2012 | Asphalt |  | 1627 | Clay | 2464 | -0.1 | 3 | 273 | 160687
63-P-2011 | 63 | Passing | Rigid | 06/07/2012 | Asphalt |  | 1620 | Clay | 2449 | -0.7 | 3 | 273 | 160687
63-P-2011 | 63 | Passing | Rigid | 06/07/2012 | Asphalt |  | 1617 | Clay | 2440 | -0.2 | 3 | 273 | 160687
63-P-2011 | 63 | Passing | Rigid | 06/07/2012 | Asphalt |  | 1618 | Clay | 2444 | 1.2 | 3 | 273 | 160687
63-D-2011 | 63 | Driving | Rigid | 05/10/2013 | Asphalt |  | 1025 | Clay | 2439 | -1.6 | -3 | 610 | 1764576
63-D-2011 | 63 | Driving | Rigid | 05/10/2013 | Asphalt |  | 1029 | Clay | 2451 | 1.3 | -10 | 610 | 1764576
63-D-2011 | 63 | Driving | Rigid | 05/10/2013 | Asphalt |  | 1041 | Clay | 2479 | -0.4 | -3 | 610 | 1764576
63-D-2011 | 63 | Driving | Rigid | 05/10/2013 | Asphalt |  | 1041 | Clay | 2479 | 0.4 | -10 | 610 | 1764576
63-D-2011 | 63 | Driving | Rigid | 05/10/2013 | Asphalt |  | 1039 | Clay | 2475 | -1.4 | -3 | 610 | 1764576
63-P-2011 | 63 | Passing | Rigid | 05/10/2013 | Asphalt |  | 1031 | Clay | 2457 | 0.2 | 10 | 610 | 421606
63-D-2004 | 63 | Driving | Rigid | 07/22/2005 | Asphalt |  | 1500 | Clay | 2439 | 0.2 | -9.5 | 291 | 755589
63-D-2004 | 63 | Driving | Rigid | 07/22/2005 | Asphalt |  | 1500 | Clay | 2446 | 0 | -11 | 291 | 755589
63-D-2004 | 63 | Driving | Rigid | 07/22/2005 | Asphalt |  | 1500 | Clay | 2449 | 0.1 | -11 | 291 | 755589
63-D-2004 | 63 | Driving | Rigid | 07/22/2005 | Asphalt |  | 1500 | Clay | 2451 | 0.3 | -11 | 291 | 755589
63-D-2004 | 63 | Driving | Rigid | 07/22/2005 | Asphalt |  | 1500 | Clay | 2449 | -0.6 | -9.5 | 291 | 755589
63-P-2004 | 63 | Passing | Rigid | 07/22/2005 | Asphalt |  | 1500 | Clay | 2449 | -0.2 | 11 | 291 | 195037
63-P-2004 | 63 | Passing | Rigid | 07/22/2005 | Asphalt |  | 1500 | Clay | 2454 | -0.3 | 11 | 291 | 195037
63-P-2004 | 63 | Passing | Rigid | 07/22/2005 | Asphalt |  | 1500 | Clay | 2440 | 0 | 11 | 291 | 195037
63-P-2004 | 63 | Passing | Rigid | 07/22/2005 | Asphalt |  | 1500 | Clay | 2446 | 0.1 | 9.5 | 291 | 195037
63-P-2004 | 63 | Passing | Rigid | 07/22/2005 | Asphalt |  | 1500 | Clay | 2467 | -0.3 | 11 | 291 | 195037
63-D-2004 | 63 | Driving | Rigid | 11/21/2005 | Asphalt |  | 1120 | Clay | 2450 | -0.1 | -11 | 413 | 1162861
63-D-2004 | 63 | Driving | Rigid | 11/21/2005 | Asphalt |  | 1120 | Clay | 2451 | 0.2 | -11 | 413 | 1162861
63-D-2004 | 63 | Driving | Rigid | 11/21/2005 | Asphalt |  | 1120 | Clay | 2459 | -0.6 | -11 | 413 | 1162861
63-P-2004 | 63 | Passing | Rigid | 11/21/2005 | Asphalt |  | 1128 | Clay | 2439 | -0.7 | 11 | 413 | 310574
63-P-2004 | 63 | Passing | Rigid | 11/21/2005 | Asphalt |  | 1128 | Clay | 2459 | -1 | 11 | 413 | 310574
63-P-2004 | 63 | Passing | Rigid | 11/21/2005 | Asphalt |  | 1128 | Clay | 2450 | 0.2 | 9.5 | 413 | 310574
63-P-2004 | 63 | Passing | Rigid | 11/21/2005 | Asphalt |  | 1128 | Clay | 2451 | 0 | 9.5 | 413 | 310574
63-D-2004 | 63 | Driving | Rigid | 04/18/2006 | Asphalt |  | 1350 | Clay | 2472 | -0.3 | -9.5 | 561 | 1591641
63-D-2004 | 63 | Driving | Rigid | 04/18/2006 | Asphalt |  | 1350 | Clay | 2475 | 0.2 | -11 | 561 | 1591641
63-P-2004 | 63 | Passing | Rigid | 04/18/2006 | Asphalt |  | 1412 | Clay | 2451 | 0.1 | 9.5 | 561 | 419093
63-P-2004 | 63 | Passing | Rigid | 04/18/2006 | Asphalt |  | 1412 | Clay | 2461 | -0.3 | 9.5 | 561 | 419093
63-P-2004 | 63 | Passing | Rigid | 04/18/2006 | Asphalt |  | 1412 | Clay | 2474 | -0.5 | 11 | 561 | 419093
63-P-2004 | 63 | Passing | Rigid | 04/18/2006 | Asphalt |  | 1412 | Clay | 2441 | -0.1 | 11 | 561 | 419093
63-P-2004 | 63 | Passing | Rigid | 04/18/2006 | Asphalt |  | 1412 | Clay | 2444 | 0.5 | 11 | 561 | 419093
63-P-2004 | 63 | Passing | Rigid | 04/18/2006 | Asphalt |  | 1412 | Clay | 2465 | 0.5 | 9.5 | 561 | 419093
63-P-2004 | 63 | Passing | Rigid | 04/18/2006 | Asphalt |  | 1412 | Clay | 2467 | -0.5 | 11 | 561 | 419093
63-P-2004 | 63 | Passing | Rigid | 04/18/2006 | Asphalt |  | 1412 | Clay | 2469 | 0.5 | 9.5 | 561 | 419093
63-P-2004 | 63 | Passing | Rigid | 08/07/2006 | Asphalt |  | 926 | Clay | 2467 | 0 | 9.5 | 672 | 478839
63-P-2004 | 63 | Passing | Rigid | 08/07/2006 | Asphalt |  | 926 | Clay | 2461 | -0.5 | 11 | 672 | 478839
63-P-2004 | 63 | Passing | Rigid | 08/07/2006 | Asphalt |  | 926 | Clay | 2439 | -0.7 | 11 | 672 | 478839
63-P-2004 | 63 | Passing | Rigid | 08/07/2006 | Asphalt |  | 926 | Clay | 2451 | 0 | 9.5 | 672 | 478839
63-P-2004 | 63 | Passing | Rigid | 08/07/2006 | Asphalt |  | 926 | Clay | 2454 | -0.1 | 9.5 | 672 | 478839
63-D-2004 | 63 | Driving | Rigid | 11/14/2006 | Asphalt |  | 1250 | Clay | 2446 | -0.2 | -11 | 771 | 2079995
63-D-2004 | 63 | Driving | Rigid | 11/14/2006 | Asphalt |  | 1250 | Clay | 2449 | -0.5 | -9.5 | 771 | 2079995
63-D-2004 | 63 | Driving | Rigid | 11/14/2006 | Asphalt |  | 1250 | Clay | 2454 | 0.1 | -11 | 771 | 2079995
63-D-2004 | 63 | Driving | Rigid | 11/14/2006 | Asphalt |  | 1250 | Clay | 2467 | -0.4 | -9.5 | 771 | 2079995
63-D-2004 | 63 | Driving | Rigid | 11/14/2006 | Asphalt |  | 1250 | Clay | 2469 | -0.4 | -9.5 | 771 | 2079995
63-D-2004 | 63 | Driving | Rigid | 11/14/2006 | Asphalt |  | 1250 | Clay | 2440 | 0.2 | -11 | 771 | 2079995
63-P-2004 | 63 | Passing | Rigid | 11/14/2006 | Asphalt |  | 1250 | Clay | 2441 | -0.3 | 9.5 | 771 | 633354
63-P-2004 | 63 | Passing | Rigid | 11/14/2006 | Asphalt |  | 1250 | Clay | 2449 | -0.2 | 11 | 771 | 633354
63-P-2004 | 63 | Passing | Rigid | 11/14/2006 | Asphalt |  | 1250 | Clay | 2450 | 0.2 | 9.5 | 771 | 633354
63-P-2004 | 63 | Passing | Rigid | 11/14/2006 | Asphalt |  | 1250 | Clay | 2457 | 0.2 | 11 | 771 | 633354
63-P-2004 | 63 | Passing | Rigid | 11/14/2006 | Asphalt |  | 1250 | Clay | 2469 | 0.4 | 9.5 | 771 | 633354
63-P-2004 | 63 | Passing | Rigid | 11/14/2006 | Asphalt |  | 1250 | Clay | 2474 | 0.1 | 9.5 | 771 | 633354
63-P-2004 | 63 | Passing | Rigid | 11/14/2006 | Asphalt |  | 1250 | Clay | 2479 | -0.3 | 9.5 | 771 | 633354
63-P-2004 | 63 | Passing | Rigid | 11/14/2006 | Asphalt |  | 1250 | Clay | 2439 | -0.7 | 11 | 771 | 633354
63-D-2004 | 63 | Driving | Rigid | 02/13/2007 | Asphalt |  | 1016 | Clay | 2449 | -0.5 | -9.5 | 862 | 2369070
63-D-2004 | 63 | Driving | Rigid | 02/13/2007 | Asphalt |  | 1016 | Clay | 2464 | 1.5 | -9.5 | 862 | 2369070
63-D-2004 | 63 | Driving | Rigid | 02/13/2007 | Asphalt |  | 1016 | Clay | 2465 | -0.2 | -11 | 862 | 2369070
63-D-2004 | 63 | Driving | Rigid | 02/13/2007 | Asphalt |  | 1016 | Clay | 2467 | -0.2 | -11 | 862 | 2369070
63-P-2004 | 63 | Passing | Rigid | 02/13/2007 | Asphalt |  | 1016 | Clay | 2467 | 0.1 | 9.5 | 862 | 704949
63-P-2004 | 63 | Passing | Rigid | 02/13/2007 | Asphalt |  | 1016 | Clay | 2450 | 0 | 11 | 862 | 704949
63-P-2004 | 63 | Passing | Rigid | 02/13/2007 | Asphalt |  | 1016 | Clay | 2451 | 0.2 | 9.5 | 862 | 704949
63-D-2004 | 63 | Driving | Rigid | 06/13/2007 | Asphalt |  | 1214 | Clay | 2440 | 0.5 | -11 | 982 | 2727138
63-D-2004 | 63 | Driving | Rigid | 06/13/2007 | Asphalt |  | 1214 | Clay | 2475 | -0.5 | -9.5 | 982 | 2727138
63-D-2004 | 63 | Driving | Rigid | 06/13/2007 | Asphalt |  | 1214 | Clay | 2477 | 0.4 | -9.5 | 982 | 2727138
63-D-2004 | 63 | Driving | Rigid | 06/13/2007 | Asphalt |  | 1214 | Clay | 2464 | 1.7 | -11 | 982 | 2727138
63-D-2004 | 63 | Driving | Rigid | 06/13/2007 | Asphalt |  | 1214 | Clay | 2464 | 2.5 | -9.5 | 982 | 2727138
63-D-2004 | 63 | Driving | Rigid | 06/13/2007 | Asphalt |  | 1214 | Clay | 2441 | -0.2 | -9.5 | 982 | 2727138
63-D-2004 | 63 | Driving | Rigid | 06/13/2007 | Asphalt |  | 1214 | Clay | 2449 | -0.5 | -9.5 | 982 | 2727138
63-P-2004 | 63 | Passing | Rigid | 06/13/2007 | Asphalt |  | 1222 | Clay | 2451 | -0.7 | 11 | 982 | 786563
63-P-2004 | 63 | Passing | Rigid | 06/13/2007 | Asphalt |  | 1222 | Clay | 2469 | 0.2 | 9.5 | 982 | 786563
63-P-2004 | 63 | Passing | Rigid | 06/13/2007 | Asphalt |  | 1222 | Clay | 2474 | -0.5 | 11 | 982 | 786563
63-P-2004 | 63 | Passing | Rigid | 06/13/2007 | Asphalt |  | 1222 | Clay | 2457 | -0.4 | 11 | 982 | 786563
63-D-2004 | 63 | Driving | Rigid | 10/17/2007 | Asphalt |  | 1358 | Clay | 2441 | -0.5 | -11 | 1108 | 3108036
63-D-2004 | 63 | Driving | Rigid | 10/17/2007 | Asphalt |  | 1358 | Clay | 2441 | -0.3 | -9.5 | 1108 | 3108036
63-D-2004 | 63 | Driving | Rigid | 10/17/2007 | Asphalt |  | 1358 | Clay | 2446 | 0 | -9.5 | 1108 | 3108036
63-D-2004 | 63 | Driving | Rigid | 10/17/2007 | Asphalt |  | 1358 | Clay | 2469 | -0.5 | -11 | 1108 | 3108036
63-D-2004 | 63 | Driving | Rigid | 10/17/2007 | Asphalt |  | 1358 | Clay | 2469 | -0.6 | -9.5 | 1108 | 3108036
63-D-2004 | 63 | Driving | Rigid | 10/17/2007 | Asphalt |  | 1358 | Clay | 2461 | -0.1 | -9.5 | 1108 | 3108036
63-D-2004 | 63 | Driving | Rigid | 10/17/2007 | Asphalt |  | 1358 | Clay | 2464 | 3.4 | -9.5 | 1108 | 3108036
63-D-2004 | 63 | Driving | Rigid | 10/17/2007 | Asphalt |  | 1358 | Clay | 2457 | -0.4 | -9.5 | 1108 | 3108036
63-P-2004 | 63 | Passing | Rigid | 10/17/2007 | Asphalt |  | 1358 | Clay | 2465 | 0.3 | 11 | 1108 | 886670
63-P-2004 | 63 | Passing | Rigid | 10/17/2007 | Asphalt |  | 1358 | Clay | 2469 | 0.4 | 9.5 | 1108 | 886670
63-P-2004 | 63 | Passing | Rigid | 10/17/2007 | Asphalt |  | 1358 | Clay | 2472 | -0.1 | 11 | 1108 | 886670
63-P-2004 | 63 | Passing | Rigid | 10/17/2007 | Asphalt |  | 1358 | Clay | 2464 | 0.5 | 9.5 | 1108 | 886670
63-D-2004 | 63 | Driving | Rigid | 06/15/2009 | Asphalt |  | 1420 | Clay | 2467 | -0.7 | -3 | 1715 | 3963556
63-D-2004 | 63 | Driving | Rigid | 06/15/2009 | Asphalt |  | 1414 | Clay | 2446 | -0.2 | -10 | 1715 | 3963556
63-D-2004 | 63 | Driving | Rigid | 06/15/2009 | Asphalt |  | 1414 | Clay | 2439 | 0 | -10 | 1715 | 3963556
63-P-2004 | 63 | Passing | Rigid | 06/15/2009 | Asphalt |  | 1420 | Clay | 2464 | 0.6 | 3 | 1715 | 1090599
63-P-2004 | 63 | Passing | Rigid | 06/15/2009 | Asphalt |  | 1414 | Clay | 2459 | -0.4 | 3 | 1715 | 1090599
63-P-2004 | 63 | Passing | Rigid | 04/14/2011 | Asphalt |  |  | Clay | 2451 | 0.4 | 10 | 2383 | 1534665
63-D-2011 | 63 | Driving | Rigid | 09/28/2011 | Asphalt |  |  | Clay | 2451 | 1.2 | -3 | 20
63-D-2011 | 63 | Driving | Rigid | 09/28/2011 | Asphalt |  |  | Clay | 2439 | -2.6 | -3 | 20
63-D-2011 | 63 | Driving | Rigid | 09/28/2011 | Asphalt |  |  | Clay | 2449 | -0.3 | -3 | 20
63-D-2011 | 63 | Driving | Rigid | 09/28/2011 | Asphalt |  |  | Clay | 2474 | -1.6 | -3 | 20
63-D-2011 | 63 | Driving | Rigid | 09/28/2011 | Asphalt |  |  | Clay | 2457 | 2.1 | -3 | 20
63-P-2011 | 63 | Passing | Rigid | 09/28/2011 | Asphalt |  |  | Clay | 2479 | -0.8 | 3 | 20
63-P-2011 | 63 | Passing | Rigid | 09/28/2011 | Asphalt |  |  | Clay | 2475 | -2.5 | 3 | 20
63-P-2011 | 63 | Passing | Rigid | 09/28/2011 | Asphalt |  |  | Clay | 2444 | -0.6 | 3 | 20
63-P-2011 | 63 | Passing | Rigid | 09/28/2011 | Asphalt |  |  | Clay | 2477 | -1 | 10 | 20
63-D-2011 | 63 | Driving | Rigid | 06/07/2012 | Asphalt |  | 1618 | Clay | 2444 | -0.2 | -3 | 273 | 680730
63-P-2011 | 63 | Passing | Rigid | 06/07/2012 | Asphalt |  | 1633 | Clay | 2477 | -0.4 | 10 | 273 | 160687
63-P-2011 | 63 | Passing | Rigid | 06/07/2012 | Asphalt |  | 1622 | Clay | 2457 | -0.8 | 10 | 273 | 160687
63-P-2011 | 63 | Passing | Rigid | 06/07/2012 | Asphalt |  | 1618 | Clay | 2444 | 1.7 | 10 | 273 | 160687
63-P-2011 | 63 | Passing | Rigid | 06/07/2012 | Asphalt |  | 1632 | Clay | 2475 | -0.1 | 3 | 273 | 160687
63-P-2011 | 63 | Passing | Rigid | 06/07/2012 | Asphalt |  | 1622 | Clay | 2457 | 0.1 | 3 | 273 | 160687
63-P-2011 | 63 | Passing | Rigid | 06/07/2012 | Asphalt |  | 1621 | Clay | 2451 | -0.6 | 3 | 273 | 160687
63-P-2011 | 63 | Passing | Rigid | 06/07/2012 | Asphalt |  | 1619 | Clay | 2446 | -1.1 | 3 | 273 | 160687
63-D-2011 | 63 | Driving | Rigid | 05/10/2013 | Asphalt |  | 1030 | Clay | 2457 | -1.1 | -10 | 610 | 1764576
63-D-2011 | 63 | Driving | Rigid | 05/10/2013 | Asphalt |  | 1026 | Clay | 2440 | 2 | -10 | 610 | 1764576
63-D-2011 | 63 | Driving | Rigid | 05/10/2013 | Asphalt |  | 1039 | Clay | 2475 | 0.2 | -10 | 610 | 1764576
63-P-2011 | 63 | Passing | Rigid | 05/10/2013 | Asphalt |  | 1042 | Clay | 2479 | -1 | 10 | 610 | 421606
63-P-2011 | 63 | Passing | Rigid | 05/10/2013 | Asphalt |  | 1027 | Clay | 2444 | 0.7 | 3 | 610 | 421606
63-P-2011 | 63 | Passing | Rigid | 05/10/2013 | Asphalt |  | 1039 | Clay | 2474 | -0.3 | 10 | 610 | 421606
63-P-2011 | 63 | Passing | Rigid | 05/10/2013 | Asphalt |  | 1033 | Clay | 2464 | 0.6 | 3 | 610 | 421606
63-P-2011 | 63 | Passing | Rigid | 05/10/2013 | Asphalt |  | 1033 | Clay | 2461 | 0.2 | 10 | 610 | 421606
63-D-2004 | 63 | Driving | Rigid | 07/22/2005 | Asphalt |  | 1500 | Clay | 2475 | -0.3 | -9.5 | 291 | 755589
63-D-2004 | 63 | Driving | Rigid | 07/22/2005 | Asphalt |  | 1500 | Clay | 2465 | -0.8 | -9.5 | 291 | 755589
63-D-2004 | 63 | Driving | Rigid | 07/22/2005 | Asphalt |  | 1500 | Clay | 2465 | -0.3 | -11 | 291 | 755589
63-D-2004 | 63 | Driving | Rigid | 07/22/2005 | Asphalt |  | 1500 | Clay | 2474 | -0.3 | -11 | 291 | 755589
63-P-2004 | 63 | Passing | Rigid | 07/22/2005 | Asphalt |  | 1500 | Clay | 2479 | -0.4 | 9.5 | 291 | 195037
63-P-2004 | 63 | Passing | Rigid | 07/22/2005 | Asphalt |  | 1500 | Clay | 2475 | 0.8 | 11 | 291 | 195037
63-P-2004 | 63 | Passing | Rigid | 07/22/2005 | Asphalt |  | 1500 | Clay | 2477 | -0.1 | 11 | 291 | 195037
63-P-2004 | 63 | Passing | Rigid | 07/22/2005 | Asphalt |  | 1500 | Clay | 2441 | 0.1 | 11 | 291 | 195037
63-P-2004 | 63 | Passing | Rigid | 07/22/2005 | Asphalt |  | 1500 | Clay | 2454 | 0.3 | 9.5 | 291 | 195037
63-P-2004 | 63 | Passing | Rigid | 07/22/2005 | Asphalt |  | 1500 | Clay | 2464 | 0.7 | 9.5 | 291 | 195037
63-D-2004 | 63 | Driving | Rigid | 11/21/2005 | Asphalt |  | 1120 | Clay | 2469 | -0.5 | -9.5 | 413 | 1162861
63-D-2004 | 63 | Driving | Rigid | 11/21/2005 | Asphalt |  | 1120 | Clay | 2439 | 0.1 | -11 | 413 | 1162861
63-D-2004 | 63 | Driving | Rigid | 11/21/2005 | Asphalt |  | 1120 | Clay | 2446 | -0.3 | -9.5 | 413 | 1162861
63-D-2004 | 63 | Driving | Rigid | 11/21/2005 | Asphalt |  | 1120 | Clay | 2475 | -0.1 | -11 | 413 | 1162861
63-P-2004 | 63 | Passing | Rigid | 11/21/2005 | Asphalt |  | 1128 | Clay | 2469 | 0.4 | 9.5 | 413 | 310574
63-P-2004 | 63 | Passing | Rigid | 11/21/2005 | Asphalt |  | 1128 | Clay | 2472 | 0.2 | 9.5 | 413 | 310574
63-P-2004 | 63 | Passing | Rigid | 11/21/2005 | Asphalt |  | 1128 | Clay | 2475 | 0.6 | 11 | 413 | 310574
63-P-2004 | 63 | Passing | Rigid | 11/21/2005 | Asphalt |  | 1128 | Clay | 2465 | 0.4 | 11 | 413 | 310574
63-P-2004 | 63 | Passing | Rigid | 11/21/2005 | Asphalt |  | 1128 | Clay | 2441 | -0.3 | 9.5 | 413 | 310574
63-P-2004 | 63 | Passing | Rigid | 11/21/2005 | Asphalt |  | 1128 | Clay | 2444 | -0.5 | 9.5 | 413 | 310574
63-D-2004 | 63 | Driving | Rigid | 02/15/2006 | Asphalt |  | 745 | Clay | 2441 | 0 | -11 | 499 | 1422021
63-D-2004 | 63 | Driving | Rigid | 02/15/2006 | Asphalt |  | 745 | Clay | 2444 | -0.4 | -11 | 499 | 1422021
63-D-2004 | 63 | Driving | Rigid | 02/15/2006 | Asphalt |  | 745 | Clay | 2446 | -0.3 | -11 | 499 | 1422021
63-D-2004 | 63 | Driving | Rigid | 02/15/2006 | Asphalt |  | 745 | Clay | 2451 | 0 | -11 | 499 | 1422021
63-D-2004 | 63 | Driving | Rigid | 02/15/2006 | Asphalt |  | 745 | Clay | 2451 | -0.1 | -9.5 | 499 | 1422021
63-D-2004 | 63 | Driving | Rigid | 02/15/2006 | Asphalt |  | 745 | Clay | 2439 | -0.1 | -11 | 499 | 1422021
63-D-2004 | 63 | Driving | Rigid | 02/15/2006 | Asphalt |  | 745 | Clay | 2440 | 0 | -11 | 499 | 1422021
63-P-2004 | 63 | Passing | Rigid | 02/15/2006 | Asphalt |  | 815 | Clay | 2464 | 0.3 | 11 | 499 | 376466
63-P-2004 | 63 | Passing | Rigid | 02/15/2006 | Asphalt |  | 815 | Clay | 2475 | 0.8 | 11 | 499 | 376466
63-P-2004 | 63 | Passing | Rigid | 02/15/2006 | Asphalt |  | 815 | Clay | 2479 | -0.3 | 11 | 499 | 376466
63-P-2004 | 63 | Passing | Rigid | 02/15/2006 | Asphalt |  | 815 | Clay | 2444 | 0.4 | 11 | 499 | 376466
63-P-2004 | 63 | Passing | Rigid | 02/15/2006 | Asphalt |  | 815 | Clay | 2446 | 0.1 | 9.5 | 499 | 376466
63-D-2004 | 63 | Driving | Rigid | 04/18/2006 | Asphalt |  | 1350 | Clay | 2449 | -0.5 | -9.5 | 561 | 1591641
63-D-2004 | 63 | Driving | Rigid | 04/18/2006 | Asphalt |  | 1350 | Clay | 2459 | 0.1 | -9.5 | 561 | 1591641
63-D-2004 | 63 | Driving | Rigid | 04/18/2006 | Asphalt |  | 1350 | Clay | 2440 | -0.7 | -9.5 | 561 | 1591641
63-D-2004 | 63 | Driving | Rigid | 04/18/2006 | Asphalt |  | 1350 | Clay | 2444 | -0.3 | -11 | 561 | 1591641
63-D-2004 | 63 | Driving | Rigid | 04/18/2006 | Asphalt |  | 1350 | Clay | 2446 | -0.2 | -11 | 561 | 1591641
63-D-2004 | 63 | Driving | Rigid | 04/18/2006 | Asphalt |  | 1350 | Clay | 2449 | -0.4 | -11 | 561 | 1591641
63-D-2004 | 63 | Driving | Rigid | 02/13/2007 | Asphalt |  | 1016 | Clay | 2451 | 0.3 | -11 | 862 | 2369070
63-D-2004 | 63 | Driving | Rigid | 02/13/2007 | Asphalt |  | 1016 | Clay | 2464 | 1 | -11 | 862 | 2369070
63-D-2004 | 63 | Driving | Rigid | 02/13/2007 | Asphalt |  | 1016 | Clay | 2469 | -0.4 | -9.5 | 862 | 2369070
63-P-2004 | 63 | Passing | Rigid | 02/13/2007 | Asphalt |  | 1016 | Clay | 2469 | 0.4 | 9.5 | 862 | 704949
63-P-2004 | 63 | Passing | Rigid | 02/13/2007 | Asphalt |  | 1016 | Clay | 2475 | 0.1 | 9.5 | 862 | 704949
63-P-2004 | 63 | Passing | Rigid | 02/13/2007 | Asphalt |  | 1016 | Clay | 2477 | -0.3 | 9.5 | 862 | 704949
63-P-2004 | 63 | Passing | Rigid | 02/13/2007 | Asphalt |  | 1016 | Clay | 2440 | -0.3 | 11 | 862 | 704949
63-P-2004 | 63 | Passing | Rigid | 02/13/2007 | Asphalt |  | 1016 | Clay | 2441 | -0.1 | 11 | 862 | 704949
63-P-2004 | 63 | Passing | Rigid | 02/13/2007 | Asphalt |  | 1016 | Clay | 2457 | 0.5 | 11 | 862 | 704949
63-P-2004 | 63 | Passing | Rigid | 02/13/2007 | Asphalt |  | 1016 | Clay | 2461 | -0.6 | 11 | 862 | 704949
63-D-2004 | 63 | Driving | Rigid | 06/13/2007 | Asphalt |  | 1214 | Clay | 2439 | 0.1 | -9.5 | 982 | 2727138
63-D-2004 | 63 | Driving | Rigid | 06/13/2007 | Asphalt |  | 1214 | Clay | 2479 | 0.5 | -11 | 982 | 2727138
63-D-2004 | 63 | Driving | Rigid | 06/13/2007 | Asphalt |  | 1214 | Clay | 2446 | 0 | -9.5 | 982 | 2727138
63-D-2004 | 63 | Driving | Rigid | 06/13/2007 | Asphalt |  | 1214 | Clay | 2449 | 0 | -11 | 982 | 2727138
63-D-2004 | 63 | Driving | Rigid | 06/13/2007 | Asphalt |  | 1214 | Clay | 2465 | -0.2 | -9.5 | 982 | 2727138
63-P-2004 | 63 | Passing | Rigid | 06/13/2007 | Asphalt |  | 1222 | Clay | 2449 | 0.1 | 9.5 | 982 | 786563
63-P-2004 | 63 | Passing | Rigid | 06/13/2007 | Asphalt |  | 1222 | Clay | 2450 | 0 | 9.5 | 982 | 786563
63-P-2004 | 63 | Passing | Rigid | 06/13/2007 | Asphalt |  | 1222 | Clay | 2461 | -0.5 | 9.5 | 982 | 786563
63-P-2004 | 63 | Passing | Rigid | 06/13/2007 | Asphalt |  | 1222 | Clay | 2464 | 0.5 | 9.5 | 982 | 786563
63-P-2004 | 63 | Passing | Rigid | 06/13/2007 | Asphalt |  | 1222 | Clay | 2475 | 1 | 11 | 982 | 786563
63-P-2004 | 63 | Passing | Rigid | 06/13/2007 | Asphalt |  | 1222 | Clay | 2479 | -0.6 | 9.5 | 982 | 786563
63-D-2004 | 63 | Driving | Rigid | 10/17/2007 | Asphalt |  | 1358 | Clay | 2459 | -0.1 | -9.5 | 1108 | 3108036
63-D-2004 | 63 | Driving | Rigid | 10/17/2007 | Asphalt |  | 1358 | Clay | 2477 | 0.2 | -9.5 | 1108 | 3108036
63-D-2004 | 63 | Driving | Rigid | 10/17/2007 | Asphalt |  | 1358 | Clay | 2450 | -0.2 | -9.5 | 1108 | 3108036
63-D-2004 | 63 | Driving | Rigid | 10/17/2007 | Asphalt |  | 1358 | Clay | 2451 | -0.3 | -9.5 | 1108 | 3108036
63-P-2004 | 63 | Passing | Rigid | 10/17/2007 | Asphalt |  | 1358 | Clay | 2465 | 0.2 | 9.5 | 1108 | 886670
63-P-2004 | 63 | Passing | Rigid | 10/17/2007 | Asphalt |  | 1358 | Clay | 2451 | 0.4 | 9.5 | 1108 | 886670
63-P-2004 | 63 | Passing | Rigid | 10/17/2007 | Asphalt |  | 1358 | Clay | 2454 | -0.4 | 11 | 1108 | 886670
63-P-2004 | 63 | Passing | Rigid | 10/17/2007 | Asphalt |  | 1358 | Clay | 2459 | -0.2 | 9.5 | 1108 | 886670
63-D-2004 | 63 | Driving | Rigid | 06/15/2009 | Asphalt |  | 1420 | Clay | 2469 | 0.1 | -3 | 1715 | 3963556
63-D-2004 | 63 | Driving | Rigid | 06/15/2009 | Asphalt |  | 1420 | Clay | 2464 | -0.2 | -3 | 1715 | 3963556
63-D-2004 | 63 | Driving | Rigid | 06/15/2009 | Asphalt |  | 1420 | Clay | 2467 | -0.2 | -10 | 1715 | 3963556
63-D-2004 | 63 | Driving | Rigid | 06/15/2009 | Asphalt |  | 1414 | Clay | 2461 | -0.1 | -10 | 1715 | 3963556
63-D-2004 | 63 | Driving | Rigid | 06/15/2009 | Asphalt |  | 1420 | Clay | 2469 | 0 | -10 | 1715 | 3963556
63-P-2004 | 63 | Passing | Rigid | 06/15/2009 | Asphalt |  | 1420 | Clay | 2467 | -0.5 | 10 | 1715 | 1090599
63-P-2004 | 63 | Passing | Rigid | 06/15/2009 | Asphalt |  | 1414 | Clay | 2449 | 0.2 | 10 | 1715 | 1090599
63-D-2004 | 63 | Driving | Rigid | 06/01/2010 | Asphalt |  | 1454 | Clay | 2457 | -0.9 | -10 | 2066 | 4859665
63-D-2004 | 63 | Driving | Rigid | 06/01/2010 | Asphalt |  | 1456 | Clay | 2467 | -0.3 | -3 | 2066 | 4859665
63-D-2004 | 63 | Driving | Rigid | 06/01/2010 | Asphalt |  | 1456 | Clay | 2467 | -0.4 | -10 | 2066 | 4859665
63-D-2004 | 63 | Driving | Rigid | 06/01/2010 | Asphalt |  | 1455 | Clay | 2461 | 0 | -10 | 2066 | 4859665
63-D-2004 | 63 | Driving | Rigid | 06/01/2010 | Asphalt |  | 1451 | Clay | 2440 | 0.2 | -10 | 2066 | 4859665
63-P-2004 | 63 | Passing | Rigid | 06/01/2010 | Asphalt |  | 1452 | Clay | 2444 | 0.2 | 10 | 2066 | 1307482
63-P-2004 | 63 | Passing | Rigid | 06/01/2010 | Asphalt |  | 1451 | Clay | 2440 | 0.1 | 3 | 2066 | 1307482
63-P-2004 | 63 | Passing | Rigid | 06/01/2010 | Asphalt |  | 1459 | Clay | 2479 | 0.6 | 3 | 2066 | 1307482
63-P-2004 | 63 | Passing | Rigid | 06/01/2010 | Asphalt |  | 1459 | Clay | 2477 | -0.6 | 3 | 2066 | 1307482
63-P-2004 | 63 | Passing | Rigid | 06/01/2010 | Asphalt |  | 1458 | Clay | 2475 | -0.3 | 3 | 2066 | 1307482
63-P-2004 | 63 | Passing | Rigid | 06/01/2010 | Asphalt |  | 1458 | Clay | 2474 | 1.7 | 10 | 2066 | 1307482
63-P-2004 | 63 | Passing | Rigid | 06/01/2010 | Asphalt |  | 1458 | Clay | 2474 | 0.1 | 3 | 2066 | 1307482
63-P-2004 | 63 | Passing | Rigid | 06/01/2010 | Asphalt |  | 1457 | Clay | 2467 | 0.3 | 10 | 2066 | 1307482
63-P-2004 | 63 | Passing | Rigid | 06/01/2010 | Asphalt |  | 1456 | Clay | 2464 | 0.5 | 3 | 2066 | 1307482
63-P-2004 | 63 | Passing | Rigid | 06/01/2010 | Asphalt |  | 1456 | Clay | 2464 | -0.4 | 10 | 2066 | 1307482
63-D-2004 | 63 | Driving | Rigid | 10/20/2010 | Asphalt |  | 1046 | Clay | 2440 | 0.1 | -3 | 2207 | 5201825
63-D-2004 | 63 | Driving | Rigid | 10/20/2010 | Asphalt |  | 1046 | Clay | 2444 | -0.1 | -10 | 2207 | 5201825
63-D-2004 | 63 | Driving | Rigid | 10/20/2010 | Asphalt |  | 1046 | Clay | 2444 | -0.7 | -3 | 2207 | 5201825
63-D-2004 | 63 | Driving | Rigid | 10/20/2010 | Asphalt |  | 1054 | Clay | 2479 | -0.7 | -3 | 2207 | 5201825
63-D-2004 | 63 | Driving | Rigid | 10/20/2010 | Asphalt |  | 1052 | Clay | 2469 | -0.1 | -10 | 2207 | 5201825
63-D-2004 | 63 | Driving | Rigid | 10/20/2010 | Asphalt |  | 1045 | Clay | 2439 | -0.6 | -3 | 2207 | 5201825
63-P-2004 | 63 | Passing | Rigid | 10/20/2010 | Asphalt |  | 1051 | Clay | 2464 | 0.9 | 3 | 2207 | 1400974
63-P-2004 | 63 | Passing | Rigid | 10/20/2010 | Asphalt |  | 1047 | Clay | 2446 | -0.2 | 3 | 2207 | 1400974
63-P-2004 | 63 | Passing | Rigid | 10/20/2010 | Asphalt |  | 1048 | Clay | 2449 | 0.7 | 10 | 2207 | 1400974
63-D-2004 | 63 | Driving | Rigid | 04/14/2011 | Asphalt |  |  | Clay | 2474 | 1.5 | -10 | 2383 | 5680283
63-D-2004 | 63 | Driving | Rigid | 04/14/2011 | Asphalt |  |  | Clay | 2444 | -0.2 | -10 | 2383 | 5680283
63-D-2004 | 63 | Driving | Rigid | 04/14/2011 | Asphalt |  |  | Clay | 2440 | 0.4 | -3 | 2383 | 5680283
63-D-2004 | 63 | Driving | Rigid | 04/14/2011 | Asphalt |  |  | Clay | 2440 | 1.7 | -10 | 2383 | 5680283
63-D-2004 | 63 | Driving | Rigid | 07/22/2005 | Asphalt |  | 1500 | Clay | 2475 | -0.1 | -11 | 291 | 755589
63-D-2004 | 63 | Driving | Rigid | 07/22/2005 | Asphalt |  | 1500 | Clay | 2477 | 0.4 | -9.5 | 291 | 755589
63-D-2004 | 63 | Driving | Rigid | 07/22/2005 | Asphalt |  | 1500 | Clay | 2440 | -0.1 | -11 | 291 | 755589
63-D-2004 | 63 | Driving | Rigid | 07/22/2005 | Asphalt |  | 1500 | Clay | 2444 | -0.1 | -11 | 291 | 755589
63-D-2004 | 63 | Driving | Rigid | 07/22/2005 | Asphalt |  | 1500 | Clay | 2454 | 0.2 | -11 | 291 | 755589
63-D-2004 | 63 | Driving | Rigid | 07/22/2005 | Asphalt |  | 1500 | Clay | 2477 | -0.5 | -11 | 291 | 755589
63-P-2004 | 63 | Passing | Rigid | 07/22/2005 | Asphalt |  | 1500 | Clay | 2467 | 0.2 | 9.5 | 291 | 195037
63-P-2004 | 63 | Passing | Rigid | 07/22/2005 | Asphalt |  | 1500 | Clay | 2469 | 0.4 | 9.5 | 291 | 195037
63-P-2004 | 63 | Passing | Rigid | 07/22/2005 | Asphalt |  | 1500 | Clay | 2459 | -0.5 | 11 | 291 | 195037
63-P-2004 | 63 | Passing | Rigid | 07/22/2005 | Asphalt |  | 1500 | Clay | 2465 | 0.4 | 11 | 291 | 195037
63-D-2004 | 63 | Driving | Rigid | 11/21/2005 | Asphalt |  | 1120 | Clay | 2465 | -0.8 | -9.5 | 413 | 1162861
63-D-2004 | 63 | Driving | Rigid | 11/21/2005 | Asphalt |  | 1120 | Clay | 2441 | -0.5 | -11 | 413 | 1162861
63-D-2004 | 63 | Driving | Rigid | 11/21/2005 | Asphalt |  | 1120 | Clay | 2449 | -0.7 | -9.5 | 413 | 1162861
63-D-2004 | 63 | Driving | Rigid | 11/21/2005 | Asphalt |  | 1120 | Clay | 2451 | -0.3 | -9.5 | 413 | 1162861
63-D-2004 | 63 | Driving | Rigid | 11/21/2005 | Asphalt |  | 1120 | Clay | 2454 | 0.3 | -11 | 413 | 1162861
63-D-2004 | 63 | Driving | Rigid | 11/21/2005 | Asphalt |  | 1120 | Clay | 2454 | -0.1 | -9.5 | 413 | 1162861
63-D-2004 | 63 | Driving | Rigid | 11/21/2005 | Asphalt |  | 1120 | Clay | 2457 | -0.9 | -11 | 413 | 1162861
63-D-2004 | 63 | Driving | Rigid | 11/21/2005 | Asphalt |  | 1120 | Clay | 2474 | 0.2 | -9.5 | 413 | 1162861
63-D-2004 | 63 | Driving | Rigid | 11/21/2005 | Asphalt |  | 1120 | Clay | 2475 | -0.3 | -9.5 | 413 | 1162861
63-D-2004 | 63 | Driving | Rigid | 11/21/2005 | Asphalt |  | 1120 | Clay | 2477 | -0.5 | -11 | 413 | 1162861
63-D-2004 | 63 | Driving | Rigid | 11/21/2005 | Asphalt |  | 1120 | Clay | 2461 | 0.7 | -11 | 413 | 1162861
63-P-2004 | 63 | Passing | Rigid | 11/21/2005 | Asphalt |  | 1128 | Clay | 2446 | 0.3 | 9.5 | 413 | 310574
63-P-2004 | 63 | Passing | Rigid | 11/21/2005 | Asphalt |  | 1128 | Clay | 2474 | -0.2 | 9.5 | 413 | 310574
63-P-2004 | 63 | Passing | Rigid | 11/21/2005 | Asphalt |  | 1128 | Clay | 2450 | -0.3 | 11 | 413 | 310574
63-P-2004 | 63 | Passing | Rigid | 11/21/2005 | Asphalt |  | 1128 | Clay | 2440 | 0 | 11 | 413 | 310574
63-P-2004 | 63 | Passing | Rigid | 11/21/2005 | Asphalt |  | 1128 | Clay | 2440 | 0.3 | 9.5 | 413 | 310574
63-P-2004 | 63 | Passing | Rigid | 11/21/2005 | Asphalt |  | 1128 | Clay | 2454 | -0.1 | 9.5 | 413 | 310574
63-D-2004 | 63 | Driving | Rigid | 02/15/2006 | Asphalt |  | 745 | Clay | 2459 | -0.2 | -9.5 | 499 | 1422021
63-D-2004 | 63 | Driving | Rigid | 02/15/2006 | Asphalt |  | 745 | Clay | 2472 | -0.4 | -9.5 | 499 | 1422021
63-D-2004 | 63 | Driving | Rigid | 02/15/2006 | Asphalt |  | 745 | Clay | 2475 | -0.4 | -9.5 | 499 | 1422021
63-D-2004 | 63 | Driving | Rigid | 02/15/2006 | Asphalt |  | 745 | Clay | 2479 | 0.5 | -11 | 499 | 1422021
63-P-2004 | 63 | Passing | Rigid | 02/15/2006 | Asphalt |  | 815 | Clay | 2454 | -0.3 | 11 | 499 | 376466
63-P-2004 | 63 | Passing | Rigid | 02/15/2006 | Asphalt |  | 815 | Clay | 2461 | -0.4 | 9.5 | 499 | 376466
63-P-2004 | 63 | Passing | Rigid | 02/15/2006 | Asphalt |  | 815 | Clay | 2467 | -0.3 | 11 | 499 | 376466
63-P-2004 | 63 | Passing | Rigid | 02/15/2006 | Asphalt |  | 815 | Clay | 2469 | -0.4 | 11 | 499 | 376466
63-P-2004 | 63 | Passing | Rigid | 02/15/2006 | Asphalt |  | 815 | Clay | 2472 | -0.1 | 11 | 499 | 376466
63-P-2004 | 63 | Passing | Rigid | 02/15/2006 | Asphalt |  | 815 | Clay | 2450 | -0.1 | 11 | 499 | 376466
63-D-2004 | 63 | Driving | Rigid | 04/18/2006 | Asphalt |  | 1350 | Clay | 2464 | 0.7 | -11 | 561 | 1591641
63-D-2004 | 63 | Driving | Rigid | 04/18/2006 | Asphalt |  | 1350 | Clay | 2441 | -0.5 | -9.5 | 561 | 1591641
63-D-2004 | 63 | Driving | Rigid | 04/18/2006 | Asphalt |  | 1350 | Clay | 2444 | -0.3 | -9.5 | 561 | 1591641
63-D-2004 | 63 | Driving | Rigid | 04/18/2006 | Asphalt |  | 1350 | Clay | 2475 | -0.2 | -9.5 | 561 | 1591641
63-P-2004 | 63 | Passing | Rigid | 04/18/2006 | Asphalt |  | 1412 | Clay | 2459 | -0.8 | 11 | 561 | 419093
63-P-2004 | 63 | Passing | Rigid | 04/18/2006 | Asphalt |  | 1412 | Clay | 2474 | 0.1 | 9.5 | 561 | 419093
63-P-2004 | 63 | Passing | Rigid | 04/18/2006 | Asphalt |  | 1412 | Clay | 2439 | -0.6 | 11 | 561 | 419093
63-P-2004 | 63 | Passing | Rigid | 04/18/2006 | Asphalt |  | 1412 | Clay | 2449 | 0 | 11 | 561 | 419093
63-P-2004 | 63 | Passing | Rigid | 04/18/2006 | Asphalt |  | 1412 | Clay | 2449 | 0.3 | 9.5 | 561 | 419093
63-P-2004 | 63 | Passing | Rigid | 04/18/2006 | Asphalt |  | 1412 | Clay | 2450 | 0.1 | 11 | 561 | 419093
63-P-2004 | 63 | Passing | Rigid | 04/18/2006 | Asphalt |  | 1412 | Clay | 2472 | 0 | 11 | 561 | 419093
63-P-2004 | 63 | Passing | Rigid | 04/18/2006 | Asphalt |  | 1412 | Clay | 2472 | 0.4 | 9.5 | 561 | 419093
63-P-2004 | 63 | Passing | Rigid | 04/18/2006 | Asphalt |  | 1412 | Clay | 2450 | 0.1 | 9.5 | 561 | 419093
63-D-2004 | 63 | Driving | Rigid | 08/07/2006 | Asphalt |  | 926 | Clay | 2479 | -0.5 | -9.5 | 672 | 1792809
63-P-2004 | 63 | Passing | Rigid | 08/07/2006 | Asphalt |  | 926 | Clay | 2450 | 0 | 9.5 | 672 | 478839
63-D-2004 | 63 | Driving | Rigid | 11/14/2006 | Asphalt |  | 1250 | Clay | 2439 | -0.1 | -9.5 | 771 | 2079995
63-D-2004 | 63 | Driving | Rigid | 11/14/2006 | Asphalt |  | 1250 | Clay | 2474 | -0.1 | -11 | 771 | 2079995
63-D-2004 | 63 | Driving | Rigid | 11/14/2006 | Asphalt |  | 1250 | Clay | 2475 | -0.4 | -9.5 | 771 | 2079995
63-D-2004 | 63 | Driving | Rigid | 11/14/2006 | Asphalt |  | 1250 | Clay | 2457 | -1 | -11 | 771 | 2079995
63-D-2004 | 63 | Driving | Rigid | 11/14/2006 | Asphalt |  | 1250 | Clay | 2467 | -0.3 | -11 | 771 | 2079995
63-P-2004 | 63 | Passing | Rigid | 11/14/2006 | Asphalt |  | 1250 | Clay | 2444 | 0.6 | 11 | 771 | 633354
63-P-2004 | 63 | Passing | Rigid | 11/14/2006 | Asphalt |  | 1250 | Clay | 2472 | -0.3 | 11 | 771 | 633354
63-P-2004 | 63 | Passing | Rigid | 11/14/2006 | Asphalt |  | 1250 | Clay | 2477 | -0.1 | 11 | 771 | 633354
63-P-2004 | 63 | Passing | Rigid | 11/14/2006 | Asphalt |  | 1250 | Clay | 2439 | -0.1 | 9.5 | 771 | 633354
63-D-2004 | 63 | Driving | Rigid | 02/13/2007 | Asphalt |  | 1016 | Clay | 2477 | 0.3 | -9.5 | 862 | 2369070
63-D-2004 | 63 | Driving | Rigid | 02/13/2007 | Asphalt |  | 1016 | Clay | 2479 | 0.7 | -11 | 862 | 2369070
63-D-2004 | 63 | Driving | Rigid | 02/13/2007 | Asphalt |  | 1016 | Clay | 2446 | -0.1 | -11 | 862 | 2369070
92-D-1997 | 92 | Driving | Rigid | 04/18/2006 | Asphalt |  | 1455 | Clay | 2275 | -0.4 | -11 | 3119 | 7707198
92-D-1997 | 92 | Driving | Rigid | 04/18/2006 | Asphalt |  | 1455 | Clay | 2280 | 2.3 | -11 | 3119 | 7707198
92-P-1997 | 92 | Passing | Rigid | 04/18/2006 | Asphalt |  | 1500 | Clay | 2278 | 0.8 | 9.5 | 3119 | 2137874
92-P-1997 | 92 | Passing | Rigid | 04/18/2006 | Asphalt |  | 1500 | Clay | 2273 | 0.1 | 9.5 | 3119 | 2137874
92-P-1997 | 92 | Passing | Rigid | 04/18/2006 | Asphalt |  | 1500 | Clay | 2269 | 1.3 | 9.5 | 3119 | 2137874
92-P-1997 | 92 | Passing | Rigid | 04/18/2006 | Asphalt |  | 1500 | Clay | 2280 | 0.7 | 9.5 | 3119 | 2137874
92-D-1997 | 92 | Driving | Rigid | 08/04/2006 | Asphalt |  | 1240 | Clay | 2279 | 0.2 | -11 | 3227 | 7908366
92-D-1997 | 92 | Driving | Rigid | 08/04/2006 | Asphalt |  | 1240 | Clay | 2274 | -0.2 | -9.5 | 3227 | 7908366
92-D-1997 | 92 | Driving | Rigid | 08/04/2006 | Asphalt |  | 1240 | Clay | 2269 | 0.7 | -9.5 | 3227 | 7908366
92-D-1997 | 92 | Driving | Rigid | 08/04/2006 | Asphalt |  | 1240 | Clay | 2264 | -0.5 | -11 | 3227 | 7908366
92-P-1997 | 92 | Passing | Rigid | 08/04/2006 | Asphalt |  | 1244 | Clay | 2265 | 0.4 | 9.5 | 3227 | 2197620
92-D-1997 | 92 | Driving | Rigid | 11/14/2006 | Asphalt |  | 1335 | Clay | 2278 | -0.2 | -11 | 3329 | 8195552
92-D-1997 | 92 | Driving | Rigid | 11/14/2006 | Asphalt |  | 1335 | Clay | 2267 | 0.1 | -9.5 | 3329 | 8195552
92-D-1997 | 92 | Driving | Rigid | 11/14/2006 | Asphalt |  | 1335 | Clay | 2279 | -0.7 | -9.5 | 3329 | 8195552
92-P-1997 | 92 | Passing | Rigid | 11/14/2006 | Asphalt |  | 1335 | Clay | 2265 | 0.1 | 9.5 | 3329 | 2352135
92-D-1997 | 92 | Driving | Rigid | 02/13/2007 | Asphalt |  | 1104 | Clay | 2265 | -0.2 | -11 | 3420 | 8484627
92-D-1997 | 92 | Driving | Rigid | 02/13/2007 | Asphalt |  | 1104 | Clay | 2280 | 2.7 | -9.5 | 3420 | 8484627
92-D-1997 | 92 | Driving | Rigid | 02/13/2007 | Asphalt |  | 1104 | Clay | 2267 | -0.1 | -11 | 3420 | 8484627
92-P-1997 | 92 | Passing | Rigid | 02/13/2007 | Asphalt |  | 1104 | Clay | 2273 | -0.6 | 11 | 3420 | 2423730
92-P-1997 | 92 | Passing | Rigid | 02/13/2007 | Asphalt |  | 1104 | Clay | 2279 | -0.1 | 9.5 | 3420 | 2423730
92-P-1997 | 92 | Passing | Rigid | 02/13/2007 | Asphalt |  | 1104 | Clay | 2275 | 0.3 | 9.5 | 3420 | 2423730
92-D-1997 | 92 | Driving | Rigid | 06/13/2007 | Asphalt |  | 1257 | Clay | 2273 | -0.5 | -11 | 3540 | 8842695
92-P-1997 | 92 | Passing | Rigid | 06/13/2007 | Asphalt |  | 1240 | Clay | 2278 | -0.2 | 9.5 | 3540 | 2505344
92-P-1997 | 92 | Passing | Rigid | 06/13/2007 | Asphalt |  | 1240 | Clay | 2278 | 0 | 11 | 3540 | 2505344
92-P-1997 | 92 | Passing | Rigid | 06/13/2007 | Asphalt |  | 1240 | Clay | 2275 | 0.8 | 11 | 3540 | 2505344
92-P-1997 | 92 | Passing | Rigid | 06/13/2007 | Asphalt |  | 1240 | Clay | 2274 | -0.6 | 9.5 | 3540 | 2505344
92-D-1997 | 92 | Driving | Rigid | 10/17/2007 | Asphalt |  | 1457 | Clay | 2273 | -1.2 | -9.5 | 3666 | 9223593
92-D-1997 | 92 | Driving | Rigid | 10/17/2007 | Asphalt |  | 1457 | Clay | 2267 | 0.2 | -9.5 | 3666 | 9223593
92-D-1997 | 92 | Driving | Rigid | 10/17/2007 | Asphalt |  | 1457 | Clay | 2265 | -0.6 | -9.5 | 3666 | 9223593
92-D-1997 | 92 | Driving | Rigid | 10/17/2007 | Asphalt |  | 1457 | Clay | 2278 | 0 | -11 | 3666 | 9223593
92-P-1997 | 92 | Passing | Rigid | 10/17/2007 | Asphalt |  | 1457 | Clay | 2274 | -0.4 | 11 | 3666 | 2605451
92-P-1997 | 92 | Passing | Rigid | 10/17/2007 | Asphalt |  | 1457 | Clay | 2269 | 0.9 | 9.5 | 3666 | 2605451
92-D-1997 | 92 | Driving | Rigid | 06/15/2009 | Asphalt |  | 1530 | Clay | 2274 | 0.1 | -3 | 4273 | 10079113
92-D-1997 | 92 | Driving | Rigid | 06/15/2009 | Asphalt |  | 1530 | Clay | 2269 | -1.1 | -10 | 4273 | 10079113
92-P-1997 | 92 | Passing | Rigid | 06/15/2009 | Asphalt |  | 1530 | Clay | 2265 | -1.1 | 3 | 4273 | 2809380
92-D-1997 | 92 | Driving | Rigid | 06/16/2009 | Asphalt |  | 1350 | Clay | 2280 | 3 | -10 | 4274 | 10079113
92-D-1997 | 92 | Driving | Rigid | 04/07/2010 | Asphalt |  | 1415 | Clay | 2279 | -0.4 | -3 | 4569 | 10975222
92-D-1997 | 92 | Driving | Rigid | 04/07/2010 | Asphalt |  | 1415 | Clay | 2273 | -0.2 | -10 | 4569 | 10975222
92-P-1997 | 92 | Passing | Rigid | 04/07/2010 | Asphalt |  | 1415 | Clay | 2279 | -1.3 | 3 | 4569 | 3026263
92-P-1997 | 92 | Passing | Rigid | 04/07/2010 | Asphalt |  | 1415 | Clay | 2267 | -0.2 | 3 | 4569 | 3026263
92-D-1997 | 92 | Driving | Rigid | 02/12/2002 | Asphalt |  | 1130 | Clay | 2265 | 0.7 | -9.5 | 1593 | 3693547
92-D-1997 | 92 | Driving | Rigid | 02/12/2002 | Asphalt |  | 1130 | Clay | 2276 | 1.4 | -9.5 | 1593 | 3693547
92-D-1997 | 92 | Driving | Rigid | 02/12/2002 | Asphalt |  | 1130 | Clay | 2264 | 0.3 | -11 | 1593 | 3693547
92-P-1997 | 92 | Passing | Rigid | 02/12/2002 | Asphalt |  | 1130 | Clay | 2274 | 0.2 | 9.5 | 1593 | 1061173
92-P-1997 | 92 | Passing | Rigid | 02/12/2002 | Asphalt |  | 1130 | Clay | 2276 | 0.4 | 9.5 | 1593 | 1061173
92-P-1997 | 92 | Passing | Rigid | 02/12/2002 | Asphalt |  | 1130 | Clay | 2279 | 1 | 9.5 | 1593 | 1061173
92-P-1997 | 92 | Passing | Rigid | 02/12/2002 | Asphalt |  | 1130 | Clay | 2281 | 2.3 | 9.5 | 1593 | 1061173
92-P-1997 | 92 | Passing | Rigid | 02/12/2002 | Asphalt |  | 1130 | Clay | 2281 | 1.2 | 11 | 1593 | 1061173
92-P-1997 | 92 | Passing | Rigid | 02/12/2002 | Asphalt |  | 1130 | Clay | 2264 | 0.5 | 9.5 | 1593 | 1061173
92-P-1997 | 92 | Passing | Rigid | 02/12/2002 | Asphalt |  | 1130 | Clay | 2265 | 0.7 | 9.5 | 1593 | 1061173
92-P-1997 | 92 | Passing | Rigid | 02/12/2002 | Asphalt |  | 1130 | Clay | 2268 | 0.9 | 9.5 | 1593 | 1061173
92-P-1997 | 92 | Passing | Rigid | 02/12/2002 | Asphalt |  | 1130 | Clay | 2269 | 1 | 9.5 | 1593 | 1061173
92-D-1997 | 92 | Driving | Rigid | 06/26/2002 | Asphalt |  | 1000 | Clay | 2273 | -0.5 | -11 | 1727 | 4053054
92-D-1997 | 92 | Driving | Rigid | 06/26/2002 | Asphalt |  | 1000 | Clay | 2268 | -0.4 | -11 | 1727 | 4053054
92-D-1997 | 92 | Driving | Rigid | 06/26/2002 | Asphalt |  | 1000 | Clay | 2276 | 0.2 | -9.5 | 1727 | 4053054
92-D-1997 | 92 | Driving | Rigid | 06/26/2002 | Asphalt |  | 1000 | Clay | 2279 | 0 | -9.5 | 1727 | 4053054
92-P-1997 | 92 | Passing | Rigid | 06/26/2002 | Asphalt |  | 1000 | Clay | 2272 | 0.5 | 11 | 1727 | 1154681
92-P-1997 | 92 | Passing | Rigid | 06/26/2002 | Asphalt |  | 1000 | Clay | 2270 | 0.6 | 9.5 | 1727 | 1154681
92-P-1997 | 92 | Passing | Rigid | 06/26/2002 | Asphalt |  | 1000 | Clay | 2279 | -0.7 | 9.5 | 1727 | 1154681
92-D-1997 | 92 | Driving | Rigid | 09/17/2002 | Asphalt |  | 1200 | Clay | 2280 | -0.2 | -9.5 | 1810 | 4294507
92-D-1997 | 92 | Driving | Rigid | 09/17/2002 | Asphalt |  | 1200 | Clay | 2264 | -0.6 | -11 | 1810 | 4294507
92-D-1997 | 92 | Driving | Rigid | 09/17/2002 | Asphalt |  | 1200 | Clay | 2266 | -0.2 | -11 | 1810 | 4294507
92-D-1997 | 92 | Driving | Rigid | 09/17/2002 | Asphalt |  | 1200 | Clay | 2268 | 0.4 | -11 | 1810 | 4294507
92-D-1997 | 92 | Driving | Rigid | 09/17/2002 | Asphalt |  | 1200 | Clay | 2270 | 0.7 | -11 | 1810 | 4294507
92-D-1997 | 92 | Driving | Rigid | 09/17/2002 | Asphalt |  | 1200 | Clay | 2279 | 0.1 | -9.5 | 1810 | 4294507
92-D-1997 | 92 | Driving | Rigid | 09/17/2002 | Asphalt |  | 1200 | Clay | 2281 | 0.2 | -11 | 1810 | 4294507
92-P-1997 | 92 | Passing | Rigid | 09/17/2002 | Asphalt |  | 1200 | Clay | 2268 | 0.3 | 9.5 | 1810 | 1227357
92-P-1997 | 92 | Passing | Rigid | 09/17/2002 | Asphalt |  | 1200 | Clay | 2272 | 0.1 | 9.5 | 1810 | 1227357
92-D-1997 | 92 | Driving | Rigid | 05/16/2003 | Asphalt |  | 1350 | Clay | 2279 | 0.1 | -9.5 | 2051 | 4969904
92-D-1997 | 92 | Driving | Rigid | 05/16/2003 | Asphalt |  | 1350 | Clay | 2265 | -0.1 | -11 | 2051 | 4969904
92-D-1997 | 92 | Driving | Rigid | 09/10/2003 | Asphalt |  | 1255 | Clay | 2269 | 0 | -9.5 | 2168 | 5254222
92-D-1997 | 92 | Driving | Rigid | 09/10/2003 | Asphalt |  | 1255 | Clay | 2265 | -0.5 | -11 | 2168 | 5254222
92-D-1997 | 92 | Driving | Rigid | 09/10/2003 | Asphalt |  | 1255 | Clay | 2279 | 0 | -11 | 2168 | 5254222
92-P-1997 | 92 | Passing | Rigid | 09/10/2003 | Asphalt |  | 1259 | Clay | 2267 | -0.4 | 9.5 | 2168 | 1484400
92-D-1997 | 92 | Driving | Rigid | 02/25/2004 | Asphalt |  | 1055 | Clay | 2264 | 0.5 | -9.5 | 2336 | 5757915
92-D-1997 | 92 | Driving | Rigid | 02/25/2004 | Asphalt |  | 1055 | Clay | 2273 | -0.6 | -11 | 2336 | 5757915
92-D-1997 | 92 | Driving | Rigid | 02/25/2004 | Asphalt |  | 1055 | Clay | 2264 | -0.5 | -11 | 2336 | 5757915
92-P-1997 | 92 | Passing | Rigid | 02/25/2004 | Asphalt |  | 1055 | Clay | 2278 | 0.2 | 9.5 | 2336 | 1627145
92-P-1997 | 92 | Passing | Rigid | 02/25/2004 | Asphalt |  | 1055 | Clay | 2274 | 0 | 9.5 | 2336 | 1627145
92-P-1997 | 92 | Passing | Rigid | 02/25/2004 | Asphalt |  | 1055 | Clay | 2273 | -0.3 | 9.5 | 2336 | 1627145
92-P-1997 | 92 | Passing | Rigid | 02/25/2004 | Asphalt |  | 1055 | Clay | 2275 | 0.2 | 11 | 2336 | 1627145
92-D-1997 | 92 | Driving | Rigid | 06/16/2004 | Asphalt |  | 1100 | Clay | 2279 | 0.3 | -11 | 2448 | 6115557
92-D-1997 | 92 | Driving | Rigid | 06/16/2004 | Asphalt |  | 1100 | Clay | 2267 | -0.5 | -9.5 | 2448 | 6115557
92-P-1997 | 92 | Passing | Rigid | 06/16/2004 | Asphalt |  | 1100 | Clay | 2275 | 0 | 11 | 2448 | 1718781
92-P-1997 | 92 | Passing | Rigid | 06/16/2004 | Asphalt |  | 1100 | Clay | 2269 | 1.2 | 11 | 2448 | 1718781
92-D-1997 | 92 | Driving | Rigid | 02/02/2005 | Asphalt |  | 1150 | Clay | 2273 | -0.7 | -11 | 2679 | 6317530
92-D-1997 | 92 | Driving | Rigid | 02/02/2005 | Asphalt |  | 1150 | Clay | 2269 | -0.2 | -11 | 2679 | 6317530
92-D-1997 | 92 | Driving | Rigid | 02/02/2005 | Asphalt |  | 1150 | Clay | 2278 | 0 | -11 | 2679 | 6317530
92-D-1997 | 92 | Driving | Rigid | 02/02/2005 | Asphalt |  | 1150 | Clay | 2264 | -0.5 | -11 | 2679 | 6317530
92-P-1997 | 92 | Passing | Rigid | 02/02/2005 | Asphalt |  | 1150 | Clay | 2273 | -0.1 | 9.5 | 2679 | 1769944
92-P-1997 | 92 | Passing | Rigid | 02/02/2005 | Asphalt |  | 1150 | Clay | 2275 | 0.2 | 9.5 | 2679 | 1769944
92-D-1997 | 92 | Driving | Rigid | 07/22/2005 | Asphalt |  | 1012 | Clay | 2273 | -0.7 | -11 | 2849 | 6871146
92-D-1997 | 92 | Driving | Rigid | 07/22/2005 | Asphalt |  | 1012 | Clay | 2275 | -0.7 | -9.5 | 2849 | 6871146
92-P-1997 | 92 | Passing | Rigid | 07/22/2005 | Asphalt |  | 1047 | Clay | 2265 | 0.5 | 11 | 2849 | 1913818
92-P-1997 | 92 | Passing | Rigid | 07/22/2005 | Asphalt |  | 1047 | Clay | 2279 | 0 | 9.5 | 2849 | 1913818
92-P-1997 | 92 | Passing | Rigid | 07/22/2005 | Asphalt |  | 1047 | Clay | 2279 | -0.1 | 11 | 2849 | 1913818
92-D-1997 | 92 | Driving | Rigid | 11/21/2005 | Asphalt |  | 1310 | Clay | 2279 | -0.2 | -9.5 | 2971 | 7278418
92-D-1997 | 92 | Driving | Rigid | 11/21/2005 | Asphalt |  | 1310 | Clay | 2275 | -0.7 | -9.5 | 2971 | 7278418
92-P-1997 | 92 | Passing | Rigid | 11/21/2005 | Asphalt |  | 1313 | Clay | 2279 | -0.3 | 11 | 2971 | 2029355
92-P-1997 | 92 | Passing | Rigid | 11/21/2005 | Asphalt |  | 1313 | Clay | 2278 | -0.3 | 9.5 | 2971 | 2029355
92-P-1997 | 92 | Passing | Rigid | 11/21/2005 | Asphalt |  | 1313 | Clay | 2278 | 0 | 11 | 2971 | 2029355
92-P-1997 | 92 | Passing | Rigid | 02/15/2006 | Asphalt |  | 1012 | Clay | 2279 | -0.7 | 11 | 3057 | 2095247
92-P-1997 | 92 | Passing | Rigid | 02/15/2006 | Asphalt |  | 1012 | Clay | 2265 | 0.6 | 11 | 3057 | 2095247
92-D-1997 | 92 | Driving | Rigid | 04/18/2006 | Asphalt |  | 1455 | Clay | 2275 | -0.9 | -9.5 | 3119 | 7707198
92-P-1997 | 92 | Passing | Rigid | 08/04/2006 | Asphalt |  | 1244 | Clay | 2275 | 0.5 | 9.5 | 3227 | 2197620
92-P-1997 | 92 | Passing | Rigid | 08/04/2006 | Asphalt |  | 1244 | Clay | 2279 | 0 | 9.5 | 3227 | 2197620
92-D-1997 | 92 | Driving | Rigid | 11/14/2006 | Asphalt |  | 1335 | Clay | 2275 | -0.8 | -9.5 | 3329 | 8195552
92-D-1997 | 92 | Driving | Rigid | 11/14/2006 | Asphalt |  | 1335 | Clay | 2280 | 1.9 | -11 | 3329 | 8195552
92-D-1997 | 92 | Driving | Rigid | 11/14/2006 | Asphalt |  | 1335 | Clay | 2267 | -0.1 | -11 | 3329 | 8195552
92-P-1997 | 92 | Passing | Rigid | 11/14/2006 | Asphalt |  | 1335 | Clay | 2279 | -0.4 | 11 | 3329 | 2352135
92-P-1997 | 92 | Passing | Rigid | 11/14/2006 | Asphalt |  | 1335 | Clay | 2274 | -0.2 | 11 | 3329 | 2352135
92-D-1997 | 92 | Driving | Rigid | 02/13/2007 | Asphalt |  | 1104 | Clay | 2269 | -0.5 | -9.5 | 3420 | 8484627
92-D-1997 | 92 | Driving | Rigid | 02/13/2007 | Asphalt |  | 1104 | Clay | 2267 | -0.3 | -9.5 | 3420 | 8484627
92-D-1997 | 92 | Driving | Rigid | 02/13/2007 | Asphalt |  | 1104 | Clay | 2278 | -0.1 | -9.5 | 3420 | 8484627
92-P-1997 | 92 | Passing | Rigid | 02/13/2007 | Asphalt |  | 1104 | Clay | 2278 | -0.3 | 9.5 | 3420 | 2423730
92-P-1997 | 92 | Passing | Rigid | 02/13/2007 | Asphalt |  | 1104 | Clay | 2274 | -0.1 | 11 | 3420 | 2423730
92-D-1997 | 92 | Driving | Rigid | 06/13/2007 | Asphalt |  | 1257 | Clay | 2269 | 0.1 | -11 | 3540 | 8842695
92-P-1997 | 92 | Passing | Rigid | 06/13/2007 | Asphalt |  | 1240 | Clay | 2267 | -0.2 | 9.5 | 3540 | 2505344
92-P-1997 | 92 | Passing | Rigid | 06/13/2007 | Asphalt |  | 1240 | Clay | 2279 | -0.4 | 9.5 | 3540 | 2505344
92-P-1997 | 92 | Passing | Rigid | 06/13/2007 | Asphalt |  | 1240 | Clay | 2279 | 0 | 11 | 3540 | 2505344
92-P-1997 | 92 | Passing | Rigid | 06/13/2007 | Asphalt |  | 1240 | Clay | 2273 | -0.3 | 9.5 | 3540 | 2505344
92-P-1997 | 92 | Passing | Rigid | 06/13/2007 | Asphalt |  | 1240 | Clay | 2274 | 0.1 | 11 | 3540 | 2505344
92-D-1997 | 92 | Driving | Rigid | 10/17/2007 | Asphalt |  | 1457 | Clay | 2269 | -0.6 | -11 | 3666 | 9223593
92-D-1997 | 92 | Driving | Rigid | 10/17/2007 | Asphalt |  | 1457 | Clay | 2267 | -0.2 | -11 | 3666 | 9223593
92-D-1997 | 92 | Driving | Rigid | 10/17/2007 | Asphalt |  | 1457 | Clay | 2279 | -1 | -9.5 | 3666 | 9223593
92-D-1997 | 92 | Driving | Rigid | 10/17/2007 | Asphalt |  | 1457 | Clay | 2274 | 0.1 | -9.5 | 3666 | 9223593
92-P-1997 | 92 | Passing | Rigid | 10/17/2007 | Asphalt |  | 1457 | Clay | 2269 | 0 | 11 | 3666 | 2605451
92-P-1997 | 92 | Passing | Rigid | 10/17/2007 | Asphalt |  | 1457 | Clay | 2267 | -0.7 | 9.5 | 3666 | 2605451
92-P-1997 | 92 | Passing | Rigid | 06/15/2009 | Asphalt |  | 1530 | Clay | 2267 | -0.7 | 3 | 4273 | 2809380
92-P-1997 | 92 | Passing | Rigid | 06/15/2009 | Asphalt |  | 1530 | Clay | 2265 | 0.2 | 10 | 4273 | 2809380
92-D-1997 | 92 | Driving | Rigid | 04/07/2010 | Asphalt |  | 1415 | Clay | 2279 | -0.4 | -10 | 4569 | 10975222
92-D-1997 | 92 | Driving | Rigid | 04/07/2010 | Asphalt |  | 1415 | Clay | 2275 | -0.3 | -10 | 4569 | 10975222
92-D-1997 | 92 | Driving | Rigid | 04/07/2010 | Asphalt |  | 1415 | Clay | 2269 | -0.6 | -3 | 4569 | 10975222
92-D-1997 | 92 | Driving | Rigid | 04/07/2010 | Asphalt |  | 1415 | Clay | 2267 | 0.1 | -3 | 4569 | 10975222
92-D-1997 | 92 | Driving | Rigid | 04/07/2010 | Asphalt |  | 1415 | Clay | 2267 | -0.5 | -10 | 4569 | 10975222
92-D-1997 | 92 | Driving | Rigid | 04/07/2010 | Asphalt |  | 1415 | Clay | 2265 | 0.6 | -3 | 4569 | 10975222
92-D-1997 | 92 | Driving | Rigid | 04/07/2010 | Asphalt |  | 1415 | Clay | 2265 | -0.3 | -10 | 4569 | 10975222
92-P-1997 | 92 | Passing | Rigid | 04/07/2010 | Asphalt |  | 1415 | Clay | 2279 | -0.2 | 10 | 4569 | 3026263
92-P-1997 | 92 | Passing | Rigid | 04/07/2010 | Asphalt |  | 1415 | Clay | 2278 | -0.8 | 3 | 4569 | 3026263
92-D-1997 | 92 | Driving | Rigid | 03/02/2001 | Asphalt |  | 1100 | Clay | 2273 | -0.5 | -9.5 | 1246 | 2711701
92-D-1997 | 92 | Driving | Rigid | 03/02/2001 | Asphalt |  | 1100 | Clay | 2280 | 0.6 | -9.5 | 1246 | 2711701
92-D-1997 | 92 | Driving | Rigid | 03/02/2001 | Asphalt |  | 1100 | Clay | 2264 | 0.2 | -11 | 1246 | 2711701
92-D-1997 | 92 | Driving | Rigid | 03/02/2001 | Asphalt |  | 1100 | Clay | 2271 | -0.2 | -11 | 1246 | 2711701
92-D-1997 | 92 | Driving | Rigid | 03/02/2001 | Asphalt |  | 1100 | Clay | 2266 | 0.6 | -9.5 | 1246 | 2711701
92-P-1997 | 92 | Passing | Rigid | 03/02/2001 | Asphalt |  | 1100 | Clay | 2264 | -0.1 | 9.5 | 1246 | 803452
92-P-1997 | 92 | Passing | Rigid | 03/02/2001 | Asphalt |  | 1100 | Clay | 2269 | 0.9 | 9.5 | 1246 | 803452
92-D-1997 | 92 | Driving | Rigid | 06/19/2001 | Asphalt |  | 1500 | Clay | 2271 | 0.2 | -9.5 | 1355 | 3010622
92-D-1997 | 92 | Driving | Rigid | 06/19/2001 | Asphalt |  | 1500 | Clay | 2265 | 0.5 | -11 | 1355 | 3010622
92-P-1997 | 92 | Passing | Rigid | 06/19/2001 | Asphalt |  | 1545 | Clay | 2271 | 0.6 | 11 | 1355 | 882562
92-P-1997 | 92 | Passing | Rigid | 06/19/2001 | Asphalt |  | 1545 | Clay | 2267 | 0.9 | 9.5 | 1355 | 882562
92-P-1997 | 92 | Passing | Rigid | 06/19/2001 | Asphalt |  | 1545 | Clay | 2275 | 0.9 | 9.5 | 1355 | 882562
92-P-1997 | 92 | Passing | Rigid | 06/19/2001 | Asphalt |  | 1545 | Clay | 2277 | 0.9 | 9.5 | 1355 | 882562
92-P-1997 | 92 | Passing | Rigid | 06/19/2001 | Asphalt |  | 1545 | Clay | 2279 | 0.5 | 9.5 | 1355 | 882562
92-P-1997 | 92 | Passing | Rigid | 06/19/2001 | Asphalt |  | 1545 | Clay | 2266 | 0.3 | 11 | 1355 | 882562
92-P-1997 | 92 | Passing | Rigid | 06/19/2001 | Asphalt |  | 1545 | Clay | 2274 | 0.7 | 11 | 1355 | 882562
92-P-1997 | 92 | Passing | Rigid | 06/19/2001 | Asphalt |  | 1545 | Clay | 2279 | 0.7 | 11 | 1355 | 882562
92-D-1997 | 92 | Driving | Rigid | 10/25/2001 | Asphalt |  | 1300 | Clay | 2281 | 4.1 | -11 | 1483 | 3372488
92-D-1997 | 92 | Driving | Rigid | 10/25/2001 | Asphalt |  | 1300 | Clay | 2275 | 0.1 | -9.5 | 1483 | 3372488
92-D-1997 | 92 | Driving | Rigid | 10/25/2001 | Asphalt |  | 1300 | Clay | 2275 | 0.4 | -11 | 1483 | 3372488
92-D-1997 | 92 | Driving | Rigid | 10/25/2001 | Asphalt |  | 1300 | Clay | 2268 | 0.4 | -9.5 | 1483 | 3372488
92-D-1997 | 92 | Driving | Rigid | 10/25/2001 | Asphalt |  | 1300 | Clay | 2271 | -0.1 | -9.5 | 1483 | 3372488
92-P-1997 | 92 | Passing | Rigid | 10/25/2001 | Asphalt |  | 1300 | Clay | 2269 | 0.7 | 11 | 1483 | 985559
92-P-1997 | 92 | Passing | Rigid | 10/25/2001 | Asphalt |  | 1300 | Clay | 2277 | 0.8 | 11 | 1483 | 985559
92-P-1997 | 92 | Passing | Rigid | 10/25/2001 | Asphalt |  | 1300 | Clay | 2278 | 0.3 | 11 | 1483 | 985559
92-P-1997 | 92 | Passing | Rigid | 10/25/2001 | Asphalt |  | 1300 | Clay | 2264 | 0.6 | 9.5 | 1483 | 985559
92-P-1997 | 92 | Passing | Rigid | 10/25/2001 | Asphalt |  | 1300 | Clay | 2268 | 0.1 | 9.5 | 1483 | 985559
92-P-1997 | 92 | Passing | Rigid | 10/25/2001 | Asphalt |  | 1300 | Clay | 2273 | 0.6 | 9.5 | 1483 | 985559
92-D-1997 | 92 | Driving | Rigid | 02/12/2002 | Asphalt |  | 1130 | Clay | 2271 | 0.7 | -11 | 1593 | 3693547
92-D-1997 | 92 | Driving | Rigid | 02/12/2002 | Asphalt |  | 1130 | Clay | 2281 | 1.6 | -9.5 | 1593 | 3693547
92-P-1997 | 92 | Passing | Rigid | 02/12/2002 | Asphalt |  | 1130 | Clay | 2265 | 1.3 | 11 | 1593 | 1061173
92-P-1997 | 92 | Passing | Rigid | 02/12/2002 | Asphalt |  | 1130 | Clay | 2274 | 0.9 | 11 | 1593 | 1061173
92-D-1997 | 92 | Driving | Rigid | 06/26/2002 | Asphalt |  | 1000 | Clay | 2269 | 0 | -9.5 | 1727 | 4053054
92-D-1997 | 92 | Driving | Rigid | 06/26/2002 | Asphalt |  | 1000 | Clay | 2275 | -0.2 | -11 | 1727 | 4053054
92-D-1997 | 92 | Driving | Rigid | 06/26/2002 | Asphalt |  | 1000 | Clay | 2280 | 0 | -11 | 1727 | 4053054
92-D-1997 | 92 | Driving | Rigid | 06/26/2002 | Asphalt |  | 1000 | Clay | 2281 | 2.4 | -11 | 1727 | 4053054
92-D-1997 | 92 | Driving | Rigid | 06/26/2002 | Asphalt |  | 1000 | Clay | 2266 | 0.1 | -9.5 | 1727 | 4053054
92-P-1997 | 92 | Passing | Rigid | 06/26/2002 | Asphalt |  | 1000 | Clay | 2268 | -0.9 | 9.5 | 1727 | 1154681
92-D-1997 | 92 | Driving | Rigid | 09/17/2002 | Asphalt |  | 1200 | Clay | 2278 | -0.2 | -11 | 1810 | 4294507
92-D-1997 | 92 | Driving | Rigid | 09/17/2002 | Asphalt |  | 1200 | Clay | 2281 | -0.2 | -9.5 | 1810 | 4294507
92-D-1997 | 92 | Driving | Rigid | 09/17/2002 | Asphalt |  | 1200 | Clay | 2273 | 0.1 | -9.5 | 1810 | 4294507
92-P-1997 | 92 | Passing | Rigid | 09/17/2002 | Asphalt |  | 1200 | Clay | 2271 | -0.4 | 11 | 1810 | 1227357
92-P-1997 | 92 | Passing | Rigid | 09/17/2002 | Asphalt |  | 1200 | Clay | 2279 | 0.1 | 11 | 1810 | 1227357
92-P-1997 | 92 | Passing | Rigid | 09/17/2002 | Asphalt |  | 1200 | Clay | 2271 | 0.1 | 9.5 | 1810 | 1227357
92-D-1997 | 92 | Driving | Rigid | 05/16/2003 | Asphalt |  | 1350 | Clay | 2274 | 0.1 | -11 | 2051 | 4969904
92-D-1997 | 92 | Driving | Rigid | 05/16/2003 | Asphalt |  | 1350 | Clay | 2278 | -0.1 | -11 | 2051 | 4969904
92-D-1997 | 92 | Driving | Rigid | 05/16/2003 | Asphalt |  | 1350 | Clay | 2264 | -0.5 | -11 | 2051 | 4969904
92-P-1997 | 92 | Passing | Rigid | 05/16/2003 | Asphalt |  | 1400 | Clay | 2265 | 0.8 | 11 | 2051 | 1399442
92-P-1997 | 92 | Passing | Rigid | 05/16/2003 | Asphalt |  | 1400 | Clay | 2264 | 0.7 | 11 | 2051 | 1399442
92-D-1997 | 92 | Driving | Rigid | 09/10/2003 | Asphalt |  | 1255 | Clay | 2269 | -0.3 | -11 | 2168 | 5254222
92-P-1997 | 92 | Passing | Rigid | 09/10/2003 | Asphalt |  | 1259 | Clay | 2278 | -0.5 | 11 | 2168 | 1484400
92-D-1997 | 92 | Driving | Rigid | 02/25/2004 | Asphalt |  | 1055 | Clay | 2280 | 2.8 | -9.5 | 2336 | 5757915
92-D-1997 | 92 | Driving | Rigid | 02/25/2004 | Asphalt |  | 1055 | Clay | 2274 | 0.1 | -11 | 2336 | 5757915
92-D-1997 | 92 | Driving | Rigid | 02/25/2004 | Asphalt |  | 1055 | Clay | 2265 | -0.3 | -11 | 2336 | 5757915
92-D-1997 | 92 | Driving | Rigid | 02/25/2004 | Asphalt |  | 1055 | Clay | 2273 | -0.8 | -9.5 | 2336 | 5757915
92-P-1997 | 92 | Passing | Rigid | 02/25/2004 | Asphalt |  | 1055 | Clay | 2269 | -0.2 | 11 | 2336 | 1627145
92-P-1997 | 92 | Passing | Rigid | 02/25/2004 | Asphalt |  | 1055 | Clay | 2275 | 0.2 | 9.5 | 2336 | 1627145
92-P-1997 | 92 | Passing | Rigid | 02/25/2004 | Asphalt |  | 1055 | Clay | 2267 | -0.4 | 9.5 | 2336 | 1627145
92-P-1997 | 92 | Passing | Rigid | 06/16/2004 | Asphalt |  | 1100 | Clay | 2278 | 0.2 | 9.5 | 2448 | 1718781
92-P-1997 | 92 | Passing | Rigid | 06/16/2004 | Asphalt |  | 1100 | Clay | 2264 | 0.9 | 11 | 2448 | 1718781
92-D-1997 | 92 | Driving | Rigid | 02/02/2005 | Asphalt |  | 1150 | Clay | 2275 | -0.5 | -11 | 2679 | 6317530
92-D-1997 | 92 | Driving | Rigid | 02/02/2005 | Asphalt |  | 1150 | Clay | 2265 | -0.7 | -9.5 | 2679 | 6317530
92-D-1997 | 92 | Driving | Rigid | 02/02/2005 | Asphalt |  | 1150 | Clay | 2275 | -0.4 | -9.5 | 2679 | 6317530
92-D-1997 | 92 | Driving | Rigid | 02/02/2005 | Asphalt |  | 1150 | Clay | 2278 | 0.2 | -9.5 | 2679 | 6317530
92-P-1997 | 92 | Passing | Rigid | 02/02/2005 | Asphalt |  | 1150 | Clay | 2274 | 0 | 11 | 2679 | 1769944
92-D-1997 | 92 | Driving | Rigid | 07/22/2005 | Asphalt |  | 1012 | Clay | 2274 | -0.1 | -11 | 2849 | 6871146
92-D-1997 | 92 | Driving | Rigid | 07/22/2005 | Asphalt |  | 1012 | Clay | 2279 | -0.1 | -11 | 2849 | 6871146
92-P-1997 | 92 | Passing | Rigid | 07/22/2005 | Asphalt |  | 1047 | Clay | 2269 | -0.4 | 11 | 2849 | 1913818
92-P-1997 | 92 | Passing | Rigid | 07/22/2005 | Asphalt |  | 1047 | Clay | 2267 | 0.5 | 11 | 2849 | 1913818
92-P-1997 | 92 | Passing | Rigid | 07/22/2005 | Asphalt |  | 1047 | Clay | 2269 | 1.2 | 9.5 | 2849 | 1913818
92-P-1997 | 92 | Passing | Rigid | 07/22/2005 | Asphalt |  | 1047 | Clay | 2265 | 0.2 | 9.5 | 2849 | 1913818
92-P-1997 | 92 | Passing | Rigid | 11/21/2005 | Asphalt |  | 1313 | Clay | 2273 | 0 | 9.5 | 2971 | 2029355
92-P-1997 | 92 | Passing | Rigid | 11/21/2005 | Asphalt |  | 1313 | Clay | 2267 | -0.4 | 9.5 | 2971 | 2029355
92-P-1997 | 92 | Passing | Rigid | 11/21/2005 | Asphalt |  | 1313 | Clay | 2264 | 0.2 | 11 | 2971 | 2029355
92-P-1997 | 92 | Passing | Rigid | 11/21/2005 | Asphalt |  | 1313 | Clay | 2275 | 0.2 | 9.5 | 2971 | 2029355
92-P-1997 | 92 | Passing | Rigid | 02/15/2006 | Asphalt |  | 1012 | Clay | 2280 | 1.3 | 11 | 3057 | 2095247
92-P-1997 | 92 | Passing | Rigid | 02/15/2006 | Asphalt |  | 1012 | Clay | 2280 | 1.3 | 9.5 | 3057 | 2095247
92-D-1997 | 92 | Driving | Rigid | 04/18/2006 | Asphalt |  | 1455 | Clay | 2264 | 0.6 | -9.5 | 3119 | 7707198
92-D-1997 | 92 | Driving | Rigid | 04/18/2006 | Asphalt |  | 1455 | Clay | 2274 | 0 | -9.5 | 3119 | 7707198
92-D-1997 | 92 | Driving | Rigid | 04/18/2006 | Asphalt |  | 1455 | Clay | 2273 | -0.7 | -11 | 3119 | 7707198
92-D-1997 | 92 | Driving | Rigid | 04/18/2006 | Asphalt |  | 1455 | Clay | 2267 | -0.1 | -11 | 3119 | 7707198
92-P-1997 | 92 | Passing | Rigid | 04/18/2006 | Asphalt |  | 1500 | Clay | 2264 | 0.6 | 11 | 3119 | 2137874
92-P-1997 | 92 | Passing | Rigid | 04/18/2006 | Asphalt |  | 1500 | Clay | 2267 | -0.5 | 9.5 | 3119 | 2137874
92-D-1997 | 92 | Driving | Rigid | 08/04/2006 | Asphalt |  | 1240 | Clay | 2273 | -0.6 | -11 | 3227 | 7908366
92-D-1997 | 92 | Driving | Rigid | 08/04/2006 | Asphalt |  | 1240 | Clay | 2267 | -0.2 | -11 | 3227 | 7908366
92-D-1997 | 92 | Driving | Rigid | 08/04/2006 | Asphalt |  | 1240 | Clay | 2278 | 0.3 | -9.5 | 3227 | 7908366
92-D-1997 | 92 | Driving | Rigid | 08/04/2006 | Asphalt |  | 1240 | Clay | 2264 | 0.3 | -9.5 | 3227 | 7908366
92-D-1997 | 92 | Driving | Rigid | 08/04/2006 | Asphalt |  | 1240 | Clay | 2280 | 1.6 | -11 | 3227 | 7908366
92-P-1997 | 92 | Passing | Rigid | 08/04/2006 | Asphalt |  | 1244 | Clay | 2274 | 0 | 11 | 3227 | 2197620
92-P-1997 | 92 | Passing | Rigid | 08/04/2006 | Asphalt |  | 1244 | Clay | 2267 | -0.4 | 9.5 | 3227 | 2197620
92-P-1997 | 92 | Passing | Rigid | 08/04/2006 | Asphalt |  | 1244 | Clay | 2278 | -0.2 | 9.5 | 3227 | 2197620
92-P-1997 | 92 | Passing | Rigid | 08/04/2006 | Asphalt |  | 1244 | Clay | 2278 | -0.4 | 11 | 3227 | 2197620
92-P-1997 | 92 | Passing | Rigid | 08/04/2006 | Asphalt |  | 1244 | Clay | 2280 | 0.7 | 11 | 3227 | 2197620
92-D-1997 | 92 | Driving | Rigid | 04/18/2006 | Asphalt |  | 1455 | Clay | 2269 | 0 | -11 | 3119 | 7707198
92-P-1997 | 92 | Passing | Rigid | 04/18/2006 | Asphalt |  | 1500 | Clay | 2275 | 0.1 | 11 | 3119 | 2137874
92-P-1997 | 92 | Passing | Rigid | 04/18/2006 | Asphalt |  | 1500 | Clay | 2264 | -0.6 | 9.5 | 3119 | 2137874
92-D-1997 | 92 | Driving | Rigid | 08/04/2006 | Asphalt |  | 1240 | Clay | 2274 | 0.3 | -11 | 3227 | 7908366
92-D-1997 | 92 | Driving | Rigid | 08/04/2006 | Asphalt |  | 1240 | Clay | 2269 | 0.1 | -11 | 3227 | 7908366
92-P-1997 | 92 | Passing | Rigid | 08/04/2006 | Asphalt |  | 1244 | Clay | 2264 | 0.6 | 11 | 3227 | 2197620
92-P-1997 | 92 | Passing | Rigid | 08/04/2006 | Asphalt |  | 1244 | Clay | 2273 | 0 | 9.5 | 3227 | 2197620
92-P-1997 | 92 | Passing | Rigid | 08/04/2006 | Asphalt |  | 1244 | Clay | 2273 | -0.3 | 11 | 3227 | 2197620
92-P-1997 | 92 | Passing | Rigid | 08/04/2006 | Asphalt |  | 1244 | Clay | 2274 | -0.9 | 9.5 | 3227 | 2197620
92-D-1997 | 92 | Driving | Rigid | 11/14/2006 | Asphalt |  | 1335 | Clay | 2273 | -0.7 | -11 | 3329 | 8195552
92-D-1997 | 92 | Driving | Rigid | 11/14/2006 | Asphalt |  | 1335 | Clay | 2274 | -0.1 | -11 | 3329 | 8195552
92-D-1997 | 92 | Driving | Rigid | 11/14/2006 | Asphalt |  | 1335 | Clay | 2269 | 0.6 | -9.5 | 3329 | 8195552
92-P-1997 | 92 | Passing | Rigid | 11/14/2006 | Asphalt |  | 1335 | Clay | 2267 | -0.6 | 9.5 | 3329 | 2352135
92-P-1997 | 92 | Passing | Rigid | 11/14/2006 | Asphalt |  | 1335 | Clay | 2269 | 0.2 | 11 | 3329 | 2352135
92-P-1997 | 92 | Passing | Rigid | 11/14/2006 | Asphalt |  | 1335 | Clay | 2279 | -0.2 | 9.5 | 3329 | 2352135
92-P-1997 | 92 | Passing | Rigid | 11/14/2006 | Asphalt |  | 1335 | Clay | 2275 | 0.1 | 11 | 3329 | 2352135
92-P-1997 | 92 | Passing | Rigid | 11/14/2006 | Asphalt |  | 1335 | Clay | 2273 | 0 | 9.5 | 3329 | 2352135
92-P-1997 | 92 | Passing | Rigid | 11/14/2006 | Asphalt |  | 1335 | Clay | 2280 | 1 | 11 | 3329 | 2352135
92-D-1997 | 92 | Driving | Rigid | 02/13/2007 | Asphalt |  | 1104 | Clay | 2264 | -0.5 | -11 | 3420 | 8484627
92-D-1997 | 92 | Driving | Rigid | 02/13/2007 | Asphalt |  | 1104 | Clay | 2275 | -0.6 | -9.5 | 3420 | 8484627
92-D-1997 | 92 | Driving | Rigid | 02/13/2007 | Asphalt |  | 1104 | Clay | 2274 | -0.1 | -9.5 | 3420 | 8484627
92-D-1997 | 92 | Driving | Rigid | 02/13/2007 | Asphalt |  | 1104 | Clay | 2274 | -0.2 | -11 | 3420 | 8484627
92-P-1997 | 92 | Passing | Rigid | 06/13/2007 | Asphalt |  | 1240 | Clay | 2264 | -0.3 | 9.5 | 3540 | 2505344
92-P-1997 | 92 | Passing | Rigid | 06/13/2007 | Asphalt |  | 1240 | Clay | 2273 | -0.2 | 11 | 3540 | 2505344
92-D-1997 | 92 | Driving | Rigid | 10/17/2007 | Asphalt |  | 1457 | Clay | 2280 | 2.4 | -9.5 | 3666 | 9223593
92-D-1997 | 92 | Driving | Rigid | 10/17/2007 | Asphalt |  | 1457 | Clay | 2275 | -0.5 | -11 | 3666 | 9223593
92-P-1997 | 92 | Passing | Rigid | 10/17/2007 | Asphalt |  | 1457 | Clay | 2264 | -0.6 | 9.5 | 3666 | 2605451
92-P-1997 | 92 | Passing | Rigid | 10/17/2007 | Asphalt |  | 1457 | Clay | 2280 | 1.1 | 11 | 3666 | 2605451
92-P-1997 | 92 | Passing | Rigid | 10/17/2007 | Asphalt |  | 1457 | Clay | 2278 | -0.3 | 9.5 | 3666 | 2605451
92-P-1997 | 92 | Passing | Rigid | 10/17/2007 | Asphalt |  | 1457 | Clay | 2267 | 0.4 | 11 | 3666 | 2605451
92-D-1997 | 92 | Driving | Rigid | 06/15/2009 | Asphalt |  | 1530 | Clay | 2273 | -0.2 | -3 | 4273 | 10079113
92-P-1997 | 92 | Passing | Rigid | 06/15/2009 | Asphalt |  | 1530 | Clay | 2274 | 0.2 | 3 | 4273 | 2809380
92-P-1997 | 92 | Passing | Rigid | 06/15/2009 | Asphalt |  | 1530 | Clay | 2279 | -1.1 | 3 | 4273 | 2809380
92-P-1997 | 92 | Passing | Rigid | 06/15/2009 | Asphalt |  | 1530 | Clay | 2264 | -0.5 | 10 | 4273 | 2809380
92-D-1997 | 92 | Driving | Rigid | 04/07/2010 | Asphalt |  | 1415 | Clay | 2278 | -0.3 | -10 | 4569 | 10975222
92-D-1997 | 92 | Driving | Rigid | 04/07/2010 | Asphalt |  | 1415 | Clay | 2278 | -0.2 | -3 | 4569 | 10975222
92-D-1997 | 92 | Driving | Rigid | 04/07/2010 | Asphalt |  | 1415 | Clay | 2274 | -0.7 | -10 | 4569 | 10975222
92-P-1997 | 92 | Passing | Rigid | 04/07/2010 | Asphalt |  | 1415 | Clay | 2267 | -0.4 | 10 | 4569 | 3026263
92-P-1997 | 92 | Passing | Rigid | 04/07/2010 | Asphalt |  | 1415 | Clay | 2274 | -0.2 | 10 | 4569 | 3026263
92-D-1997 | 92 | Driving | Rigid | 03/02/2001 | Asphalt |  | 1100 | Clay | 2276 | 0.7 | -9.5 | 1246 | 2711701
92-D-1997 | 92 | Driving | Rigid | 03/02/2001 | Asphalt |  | 1100 | Clay | 2279 | -0.7 | -9.5 | 1246 | 2711701
92-D-1997 | 92 | Driving | Rigid | 03/02/2001 | Asphalt |  | 1100 | Clay | 2266 | 0.4 | -11 | 1246 | 2711701
92-D-1997 | 92 | Driving | Rigid | 03/02/2001 | Asphalt |  | 1100 | Clay | 2278 | -0.3 | -11 | 1246 | 2711701
92-D-1997 | 92 | Driving | Rigid | 03/02/2001 | Asphalt |  | 1100 | Clay | 2277 | -0.4 | -11 | 1246 | 2711701
92-D-1997 | 92 | Driving | Rigid | 03/02/2001 | Asphalt |  | 1100 | Clay | 2267 | 0.5 | -9.5 | 1246 | 2711701
92-P-1997 | 92 | Passing | Rigid | 03/02/2001 | Asphalt |  | 1100 | Clay | 2264 | 0.6 | 11 | 1246 | 803452
92-P-1997 | 92 | Passing | Rigid | 03/02/2001 | Asphalt |  | 1100 | Clay | 2265 | 0.3 | 9.5 | 1246 | 803452
92-D-1997 | 92 | Driving | Rigid | 06/19/2001 | Asphalt |  | 1500 | Clay | 2274 | 0.6 | -11 | 1355 | 3010622
92-D-1997 | 92 | Driving | Rigid | 06/19/2001 | Asphalt |  | 1500 | Clay | 2277 | 0.2 | -9.5 | 1355 | 3010622
92-P-1997 | 92 | Passing | Rigid | 06/19/2001 | Asphalt |  | 1545 | Clay | 2277 | 0.5 | 11 | 1355 | 882562
92-D-1997 | 92 | Driving | Rigid | 10/25/2001 | Asphalt |  | 1300 | Clay | 2281 | 3.7 | -9.5 | 1483 | 3372488
92-D-1997 | 92 | Driving | Rigid | 10/25/2001 | Asphalt |  | 1300 | Clay | 2273 | -0.1 | -9.5 | 1483 | 3372488
92-D-1997 | 92 | Driving | Rigid | 10/25/2001 | Asphalt |  | 1300 | Clay | 2278 | 0.7 | -11 | 1483 | 3372488
92-P-1997 | 92 | Passing | Rigid | 10/25/2001 | Asphalt |  | 1300 | Clay | 2272 | 0.9 | 11 | 1483 | 985559
92-P-1997 | 92 | Passing | Rigid | 10/25/2001 | Asphalt |  | 1300 | Clay | 2279 | 0.1 | 11 | 1483 | 985559
92-P-1997 | 92 | Passing | Rigid | 10/25/2001 | Asphalt |  | 1300 | Clay | 2280 | 0.8 | 11 | 1483 | 985559
92-P-1997 | 92 | Passing | Rigid | 10/25/2001 | Asphalt |  | 1300 | Clay | 2276 | 0.3 | 9.5 | 1483 | 985559
92-D-1997 | 92 | Driving | Rigid | 02/12/2002 | Asphalt |  | 1130 | Clay | 2272 | -0.3 | -11 | 1593 | 3693547
92-D-1997 | 92 | Driving | Rigid | 02/12/2002 | Asphalt |  | 1130 | Clay | 2273 | 0.3 | -11 | 1593 | 3693547
92-D-1997 | 92 | Driving | Rigid | 02/12/2002 | Asphalt |  | 1130 | Clay | 2266 | 0.7 | -9.5 | 1593 | 3693547
92-D-1997 | 92 | Driving | Rigid | 02/12/2002 | Asphalt |  | 1130 | Clay | 2271 | 0.7 | -9.5 | 1593 | 3693547
92-D-1997 | 92 | Driving | Rigid | 02/12/2002 | Asphalt |  | 1130 | Clay | 2270 | 0.6 | -9.5 | 1593 | 3693547
92-D-1997 | 92 | Driving | Rigid | 02/12/2002 | Asphalt |  | 1130 | Clay | 2278 | 0.8 | -9.5 | 1593 | 3693547
92-D-1997 | 92 | Driving | Rigid | 02/12/2002 | Asphalt |  | 1130 | Clay | 2280 | 1.8 | -9.5 | 1593 | 3693547
92-D-1997 | 92 | Driving | Rigid | 06/26/2002 | Asphalt |  | 1000 | Clay | 2274 | 0.3 | -9.5 | 1727 | 4053054
92-D-1997 | 92 | Driving | Rigid | 06/26/2002 | Asphalt |  | 1000 | Clay | 2264 | -0.3 | -11 | 1727 | 4053054
92-D-1997 | 92 | Driving | Rigid | 06/26/2002 | Asphalt |  | 1000 | Clay | 2281 | 2.8 | -9.5 | 1727 | 4053054
92-P-1997 | 92 | Passing | Rigid | 06/26/2002 | Asphalt |  | 1000 | Clay | 2267 | 0 | 9.5 | 1727 | 1154681
92-D-1997 | 92 | Driving | Rigid | 09/17/2002 | Asphalt |  | 1200 | Clay | 2269 | -0.1 | -11 | 1810 | 4294507
92-D-1997 | 92 | Driving | Rigid | 09/17/2002 | Asphalt |  | 1200 | Clay | 2269 | 0.1 | -9.5 | 1810 | 4294507
92-D-1997 | 92 | Driving | Rigid | 09/17/2002 | Asphalt |  | 1200 | Clay | 2279 | 0.2 | -11 | 1810 | 4294507
92-P-1997 | 92 | Passing | Rigid | 09/17/2002 | Asphalt |  | 1200 | Clay | 2267 | 0.2 | 11 | 1810 | 1227357
92-P-1997 | 92 | Passing | Rigid | 09/17/2002 | Asphalt |  | 1200 | Clay | 2268 | 0.1 | 11 | 1810 | 1227357
92-P-1997 | 92 | Passing | Rigid | 09/17/2002 | Asphalt |  | 1200 | Clay | 2280 | -0.2 | 9.5 | 1810 | 1227357
92-P-1997 | 92 | Passing | Rigid | 09/17/2002 | Asphalt |  | 1200 | Clay | 2272 | 0.4 | 11 | 1810 | 1227357
92-P-1997 | 92 | Passing | Rigid | 09/17/2002 | Asphalt |  | 1200 | Clay | 2274 | 0.1 | 11 | 1810 | 1227357
92-P-1997 | 92 | Passing | Rigid | 09/17/2002 | Asphalt |  | 1200 | Clay | 2280 | 0.6 | 11 | 1810 | 1227357
92-P-1997 | 92 | Passing | Rigid | 09/17/2002 | Asphalt |  | 1200 | Clay | 2278 | -0.1 | 9.5 | 1810 | 1227357
92-P-1997 | 92 | Passing | Rigid | 09/17/2002 | Asphalt |  | 1200 | Clay | 2266 | 0.2 | 11 | 1810 | 1227357
92-D-1997 | 92 | Driving | Rigid | 05/16/2003 | Asphalt |  | 1350 | Clay | 2264 | 0.7 | -9.5 | 2051 | 4969904
92-D-1997 | 92 | Driving | Rigid | 05/16/2003 | Asphalt |  | 1350 | Clay | 2273 | -1 | -9.5 | 2051 | 4969904
92-P-1997 | 92 | Passing | Rigid | 05/16/2003 | Asphalt |  | 1400 | Clay | 2275 | 0.2 | 9.5 | 2051 | 1399442
92-P-1997 | 92 | Passing | Rigid | 05/16/2003 | Asphalt |  | 1400 | Clay | 2278 | 0.1 | 11 | 2051 | 1399442
92-P-1997 | 92 | Passing | Rigid | 05/16/2003 | Asphalt |  | 1400 | Clay | 2265 | 0.5 | 9.5 | 2051 | 1399442
92-P-1997 | 92 | Passing | Rigid | 05/16/2003 | Asphalt |  | 1400 | Clay | 2279 | -0.2 | 9.5 | 2051 | 1399442
92-D-1997 | 92 | Driving | Rigid | 09/10/2003 | Asphalt |  | 1255 | Clay | 2274 | -0.1 | -11 | 2168 | 5254222
92-D-1997 | 92 | Driving | Rigid | 09/10/2003 | Asphalt |  | 1255 | Clay | 2273 | -0.7 | -11 | 2168 | 5254222
92-P-1997 | 92 | Passing | Rigid | 09/10/2003 | Asphalt |  | 1259 | Clay | 2265 | 0.1 | 9.5 | 2168 | 1484400
92-D-1997 | 92 | Driving | Rigid | 02/25/2004 | Asphalt |  | 1055 | Clay | 2267 | -0.4 | -11 | 2336 | 5757915
92-D-1997 | 92 | Driving | Rigid | 02/25/2004 | Asphalt |  | 1055 | Clay | 2274 | -0.4 | -9.5 | 2336 | 5757915
92-D-1997 | 92 | Driving | Rigid | 02/25/2004 | Asphalt |  | 1055 | Clay | 2267 | -0.2 | -9.5 | 2336 | 5757915
92-P-1997 | 92 | Passing | Rigid | 02/25/2004 | Asphalt |  | 1055 | Clay | 2264 | -0.2 | 9.5 | 2336 | 1627145
92-P-1997 | 92 | Passing | Rigid | 02/25/2004 | Asphalt |  | 1055 | Clay | 2280 | 1.8 | 11 | 2336 | 1627145
92-D-1997 | 92 | Driving | Rigid | 06/16/2004 | Asphalt |  | 1100 | Clay | 2273 | -1 | -9.5 | 2448 | 6115557
92-D-1997 | 92 | Driving | Rigid | 06/16/2004 | Asphalt |  | 1100 | Clay | 2274 | 0.2 | -9.5 | 2448 | 6115557
92-D-1997 | 92 | Driving | Rigid | 06/16/2004 | Asphalt |  | 1100 | Clay | 2273 | -0.5 | -11 | 2448 | 6115557
92-D-1997 | 92 | Driving | Rigid | 06/16/2004 | Asphalt |  | 1100 | Clay | 2280 | 1.1 | -9.5 | 2448 | 6115557
92-D-1997 | 92 | Driving | Rigid | 06/16/2004 | Asphalt |  | 1100 | Clay | 2275 | -0.2 | -11 | 2448 | 6115557
92-P-1997 | 92 | Passing | Rigid | 06/16/2004 | Asphalt |  | 1100 | Clay | 2267 | 0.4 | 9.5 | 2448 | 1718781
92-P-1997 | 92 | Passing | Rigid | 06/16/2004 | Asphalt |  | 1100 | Clay | 2273 | -0.2 | 9.5 | 2448 | 1718781
92-P-1997 | 92 | Passing | Rigid | 06/16/2004 | Asphalt |  | 1100 | Clay | 2275 | -0.3 | 9.5 | 2448 | 1718781
92-P-1997 | 92 | Passing | Rigid | 06/16/2004 | Asphalt |  | 1100 | Clay | 2279 | -0.3 | 11 | 2448 | 1718781
92-P-1997 | 92 | Passing | Rigid | 06/16/2004 | Asphalt |  | 1100 | Clay | 2264 | -0.2 | 9.5 | 2448 | 1718781
92-D-1997 | 92 | Driving | Rigid | 02/02/2005 | Asphalt |  | 1150 | Clay | 2274 | 0.3 | -11 | 2679 | 6317530
92-D-1997 | 92 | Driving | Rigid | 02/02/2005 | Asphalt |  | 1150 | Clay | 2274 | 0.2 | -9.5 | 2679 | 6317530
92-P-1997 | 92 | Passing | Rigid | 02/02/2005 | Asphalt |  | 1150 | Clay | 2275 | 0.3 | 11 | 2679 | 1769944
92-P-1997 | 92 | Passing | Rigid | 02/02/2005 | Asphalt |  | 1150 | Clay | 2280 | 1.1 | 11 | 2679 | 1769944
92-D-1997 | 92 | Driving | Rigid | 07/22/2005 | Asphalt |  | 1012 | Clay | 2265 | -0.3 | -11 | 2849 | 6871146
92-D-1997 | 92 | Driving | Rigid | 07/22/2005 | Asphalt |  | 1012 | Clay | 2278 | 0.2 | -9.5 | 2849 | 6871146
92-D-1997 | 92 | Driving | Rigid | 07/22/2005 | Asphalt |  | 1012 | Clay | 2269 | 0.2 | -9.5 | 2849 | 6871146
92-D-1997 | 92 | Driving | Rigid | 07/22/2005 | Asphalt |  | 1012 | Clay | 2264 | 0.7 | -9.5 | 2849 | 6871146
92-P-1997 | 92 | Passing | Rigid | 07/22/2005 | Asphalt |  | 1047 | Clay | 2264 | 0.7 | 11 | 2849 | 1913818
92-D-1997 | 92 | Driving | Rigid | 11/21/2005 | Asphalt |  | 1310 | Clay | 2264 | -0.7 | -11 | 2971 | 7278418
92-D-1997 | 92 | Driving | Rigid | 11/21/2005 | Asphalt |  | 1310 | Clay | 2278 | 0.1 | -11 | 2971 | 7278418
92-D-1997 | 92 | Driving | Rigid | 11/21/2005 | Asphalt |  | 1310 | Clay | 2275 | -0.5 | -11 | 2971 | 7278418
92-D-1997 | 92 | Driving | Rigid | 11/21/2005 | Asphalt |  | 1310 | Clay | 2274 | -0.1 | -11 | 2971 | 7278418
92-P-1997 | 92 | Passing | Rigid | 11/21/2005 | Asphalt |  | 1313 | Clay | 2273 | -0.4 | 11 | 2971 | 2029355
92-P-1997 | 92 | Passing | Rigid | 11/21/2005 | Asphalt |  | 1313 | Clay | 2279 | -0.1 | 9.5 | 2971 | 2029355
92-D-1997 | 92 | Driving | Rigid | 02/15/2006 | Asphalt |  | 1017 | Clay | 2265 | -0.3 | -11 | 3057 | 7537578
92-D-1997 | 92 | Driving | Rigid | 02/15/2006 | Asphalt |  | 1017 | Clay | 2273 | -0.8 | -11 | 3057 | 7537578
92-P-1997 | 92 | Passing | Rigid | 02/15/2006 | Asphalt |  | 1012 | Clay | 2264 | -0.8 | 9.5 | 3057 | 2095247
92-P-1997 | 92 | Passing | Rigid | 02/15/2006 | Asphalt |  | 1012 | Clay | 2275 | 0.1 | 11 | 3057 | 2095247
92-P-1997 | 92 | Passing | Rigid | 02/15/2006 | Asphalt |  | 1012 | Clay | 2274 | -0.1 | 11 | 3057 | 2095247
92-P-1997 | 92 | Passing | Rigid | 02/15/2006 | Asphalt |  | 1012 | Clay | 2269 | 0.4 | 9.5 | 3057 | 2095247
92-P-1997 | 92 | Passing | Rigid | 02/15/2006 | Asphalt |  | 1012 | Clay | 2278 | 0.5 | 9.5 | 3057 | 2095247
92-P-1997 | 92 | Passing | Rigid | 02/15/2006 | Asphalt |  | 1012 | Clay | 2267 | -0.2 | 11 | 3057 | 2095247
92-D-1997 | 92 | Driving | Rigid | 04/18/2006 | Asphalt |  | 1455 | Clay | 2279 | 0.2 | -11 | 3119 | 7707198
92-D-1997 | 92 | Driving | Rigid | 04/18/2006 | Asphalt |  | 1455 | Clay | 2278 | -0.2 | -11 | 3119 | 7707198
92-P-1997 | 92 | Passing | Rigid | 08/04/2006 | Asphalt |  | 1244 | Clay | 2265 | 0.6 | 11 | 3227 | 2197620
92-P-1997 | 92 | Passing | Rigid | 08/04/2006 | Asphalt |  | 1244 | Clay | 2280 | 0.5 | 9.5 | 3227 | 2197620
92-D-1997 | 92 | Driving | Rigid | 11/14/2006 | Asphalt |  | 1335 | Clay | 2264 | 0.2 | -9.5 | 3329 | 8195552
92-D-1997 | 92 | Driving | Rigid | 11/14/2006 | Asphalt |  | 1335 | Clay | 2279 | 0 | -11 | 3329 | 8195552
92-D-1997 | 92 | Driving | Rigid | 11/14/2006 | Asphalt |  | 1335 | Clay | 2265 | -0.3 | -9.5 | 3329 | 8195552
92-P-1997 | 92 | Passing | Rigid | 11/14/2006 | Asphalt |  | 1335 | Clay | 2275 | 0.3 | 9.5 | 3329 | 2352135
92-P-1997 | 92 | Passing | Rigid | 11/14/2006 | Asphalt |  | 1335 | Clay | 2273 | -0.3 | 11 | 3329 | 2352135
92-P-1997 | 92 | Passing | Rigid | 11/14/2006 | Asphalt |  | 1335 | Clay | 2265 | 0.5 | 11 | 3329 | 2352135
92-P-1997 | 92 | Passing | Rigid | 11/14/2006 | Asphalt |  | 1335 | Clay | 2264 | -0.9 | 9.5 | 3329 | 2352135
92-D-1997 | 92 | Driving | Rigid | 02/13/2007 | Asphalt |  | 1104 | Clay | 2269 | -0.3 | -11 | 3420 | 8484627
92-D-1997 | 92 | Driving | Rigid | 02/13/2007 | Asphalt |  | 1104 | Clay | 2279 | 0.1 | -11 | 3420 | 8484627
92-D-1997 | 92 | Driving | Rigid | 02/13/2007 | Asphalt |  | 1104 | Clay | 2278 | -0.1 | -11 | 3420 | 8484627
92-P-1997 | 92 | Passing | Rigid | 02/13/2007 | Asphalt |  | 1104 | Clay | 2269 | 0.7 | 9.5 | 3420 | 2423730
92-P-1997 | 92 | Passing | Rigid | 02/13/2007 | Asphalt |  | 1104 | Clay | 2278 | -0.4 | 11 | 3420 | 2423730
92-D-1997 | 92 | Driving | Rigid | 06/13/2007 | Asphalt |  | 1257 | Clay | 2264 | 0.5 | -9.5 | 3540 | 8842695
92-D-1997 | 92 | Driving | Rigid | 06/13/2007 | Asphalt |  | 1257 | Clay | 2278 | -0.2 | -11 | 3540 | 8842695
92-D-1997 | 92 | Driving | Rigid | 06/13/2007 | Asphalt |  | 1257 | Clay | 2275 | -0.6 | -9.5 | 3540 | 8842695
92-D-1997 | 92 | Driving | Rigid | 06/13/2007 | Asphalt |  | 1257 | Clay | 2267 | -0.1 | -9.5 | 3540 | 8842695
92-P-1997 | 92 | Passing | Rigid | 06/13/2007 | Asphalt |  | 1240 | Clay | 2265 | 0.5 | 11 | 3540 | 2505344
92-D-1997 | 92 | Driving | Rigid | 10/17/2007 | Asphalt |  | 1457 | Clay | 2264 | 0.5 | -9.5 | 3666 | 9223593
92-D-1997 | 92 | Driving | Rigid | 10/17/2007 | Asphalt |  | 1457 | Clay | 2275 | -0.6 | -9.5 | 3666 | 9223593
92-P-1997 | 92 | Passing | Rigid | 10/17/2007 | Asphalt |  | 1457 | Clay | 2265 | 0.4 | 9.5 | 3666 | 2605451
92-P-1997 | 92 | Passing | Rigid | 10/17/2007 | Asphalt |  | 1457 | Clay | 2280 | 0.8 | 9.5 | 3666 | 2605451
92-P-1997 | 92 | Passing | Rigid | 10/17/2007 | Asphalt |  | 1457 | Clay | 2279 | -0.3 | 11 | 3666 | 2605451
92-P-1997 | 92 | Passing | Rigid | 10/17/2007 | Asphalt |  | 1457 | Clay | 2275 | 0.7 | 9.5 | 3666 | 2605451
92-P-1997 | 92 | Passing | Rigid | 10/17/2007 | Asphalt |  | 1457 | Clay | 2273 | -0.5 | 11 | 3666 | 2605451
92-D-1997 | 92 | Driving | Rigid | 06/15/2009 | Asphalt |  | 1530 | Clay | 2275 | -1 | -10 | 4273 | 10079113
92-D-1997 | 92 | Driving | Rigid | 06/15/2009 | Asphalt |  | 1530 | Clay | 2267 | 0.1 | -3 | 4273 | 10079113
92-D-1997 | 92 | Driving | Rigid | 06/15/2009 | Asphalt |  | 1530 | Clay | 2275 | 0.7 | -3 | 4273 | 10079113
92-D-1997 | 92 | Driving | Rigid | 06/15/2009 | Asphalt |  | 1530 | Clay | 2267 | -1 | -10 | 4273 | 10079113
92-P-1997 | 92 | Passing | Rigid | 06/15/2009 | Asphalt |  | 1530 | Clay | 2269 | 0.3 | 3 | 4273 | 2809380
92-D-1997 | 92 | Driving | Rigid | 06/16/2009 | Asphalt |  | 1350 | Clay | 2280 | 0.9 | -3 | 4274 | 10079113
92-P-1997 | 92 | Passing | Rigid | 06/16/2009 | Asphalt |  | 1350 | Clay | 2280 | -0.5 | 3 | 4274 | 2809380
92-D-1997 | 92 | Driving | Rigid | 04/07/2010 | Asphalt |  | 1415 | Clay | 2264 | -0.2 | -10 | 4569 | 10975222
92-P-1997 | 92 | Passing | Rigid | 04/07/2010 | Asphalt |  | 1415 | Clay | 2273 | -0.2 | 10 | 4569 | 3026263
92-P-1997 | 92 | Passing | Rigid | 04/07/2010 | Asphalt |  | 1415 | Clay | 2269 | -0.3 | 10 | 4569 | 3026263
92-P-1997 | 92 | Passing | Rigid | 04/07/2010 | Asphalt |  | 1415 | Clay | 2269 | 0.3 | 3 | 4569 | 3026263
92-P-1997 | 92 | Passing | Rigid | 04/07/2010 | Asphalt |  | 1415 | Clay | 2280 | 0.7 | 3 | 4569 | 3026263
92-D-1997 | 92 | Driving | Rigid | 03/02/2001 | Asphalt |  | 1100 | Clay | 2272 | -0.2 | -9.5 | 1246 | 2711701
92-D-1997 | 92 | Driving | Rigid | 03/02/2001 | Asphalt |  | 1100 | Clay | 2279 | 1.1 | -11 | 1246 | 2711701
92-D-1997 | 92 | Driving | Rigid | 03/02/2001 | Asphalt |  | 1100 | Clay | 2268 | 0.2 | -9.5 | 1246 | 2711701
92-P-1997 | 92 | Passing | Rigid | 03/02/2001 | Asphalt |  | 1100 | Clay | 2271 | 0.3 | 11 | 1246 | 803452
92-P-1997 | 92 | Passing | Rigid | 03/02/2001 | Asphalt |  | 1100 | Clay | 2272 | 0.7 | 11 | 1246 | 803452
92-D-1997 | 92 | Driving | Rigid | 06/19/2001 | Asphalt |  | 1500 | Clay | 2268 | 0.2 | -9.5 | 1355 | 3010622
92-D-1997 | 92 | Driving | Rigid | 06/19/2001 | Asphalt |  | 1500 | Clay | 2272 | 0.5 | -9.5 | 1355 | 3010622
92-D-1997 | 92 | Driving | Rigid | 06/19/2001 | Asphalt |  | 1500 | Clay | 2273 | -0.3 | -9.5 | 1355 | 3010622
92-D-1997 | 92 | Driving | Rigid | 06/19/2001 | Asphalt |  | 1500 | Clay | 2276 | 0.1 | -11 | 1355 | 3010622
92-D-1997 | 92 | Driving | Rigid | 06/19/2001 | Asphalt |  | 1500 | Clay | 2279 | 0.9 | -11 | 1355 | 3010622
92-P-1997 | 92 | Passing | Rigid | 06/19/2001 | Asphalt |  | 1545 | Clay | 2270 | 0.3 | 9.5 | 1355 | 882562
92-P-1997 | 92 | Passing | Rigid | 06/19/2001 | Asphalt |  | 1545 | Clay | 2266 | 0.6 | 9.5 | 1355 | 882562
92-P-1997 | 92 | Passing | Rigid | 06/19/2001 | Asphalt |  | 1545 | Clay | 2272 | 0.3 | 11 | 1355 | 882562
92-P-1997 | 92 | Passing | Rigid | 06/19/2001 | Asphalt |  | 1545 | Clay | 2275 | 0.6 | 11 | 1355 | 882562
92-P-1997 | 92 | Passing | Rigid | 06/19/2001 | Asphalt |  | 1545 | Clay | 2278 | 0.5 | 11 | 1355 | 882562
92-P-1997 | 92 | Passing | Rigid | 06/19/2001 | Asphalt |  | 1545 | Clay | 2281 | 0.9 | 11 | 1355 | 882562
92-D-1997 | 92 | Driving | Rigid | 10/25/2001 | Asphalt |  | 1300 | Clay | 2278 | 0.7 | -9.5 | 1483 | 3372488
92-D-1997 | 92 | Driving | Rigid | 10/25/2001 | Asphalt |  | 1300 | Clay | 2266 | 0.4 | -11 | 1483 | 3372488
92-D-1997 | 92 | Driving | Rigid | 10/25/2001 | Asphalt |  | 1300 | Clay | 2276 | 0.5 | -11 | 1483 | 3372488
92-P-1997 | 92 | Passing | Rigid | 10/25/2001 | Asphalt |  | 1300 | Clay | 2265 | 1.1 | 9.5 | 1483 | 985559
92-P-1997 | 92 | Passing | Rigid | 10/25/2001 | Asphalt |  | 1300 | Clay | 2272 | 0.3 | 9.5 | 1483 | 985559
92-D-1997 | 92 | Driving | Rigid | 02/12/2002 | Asphalt |  | 1130 | Clay | 2278 | 0.7 | -11 | 1593 | 3693547
92-P-1997 | 92 | Passing | Rigid | 02/12/2002 | Asphalt |  | 1130 | Clay | 2276 | 0.2 | 11 | 1593 | 1061173
92-P-1997 | 92 | Passing | Rigid | 02/12/2002 | Asphalt |  | 1130 | Clay | 2267 | 0.5 | 9.5 | 1593 | 1061173
92-D-1997 | 92 | Driving | Rigid | 06/26/2002 | Asphalt |  | 1000 | Clay | 2276 | -0.1 | -11 | 1727 | 4053054
92-D-1997 | 92 | Driving | Rigid | 06/26/2002 | Asphalt |  | 1000 | Clay | 2271 | 0 | -9.5 | 1727 | 4053054
92-P-1997 | 92 | Passing | Rigid | 02/12/2002 | Asphalt |  | 1130 | Clay | 2270 | 1.3 | 9.5 | 1593 | 1061173
92-D-1997 | 92 | Driving | Rigid | 06/26/2002 | Asphalt |  | 1000 | Clay | 2278 | -0.1 | -11 | 1727 | 4053054
92-D-1997 | 92 | Driving | Rigid | 06/26/2002 | Asphalt |  | 1000 | Clay | 2267 | 0 | -9.5 | 1727 | 4053054
92-D-1997 | 92 | Driving | Rigid | 06/26/2002 | Asphalt |  | 1000 | Clay | 2268 | 0.3 | -9.5 | 1727 | 4053054
92-D-1997 | 92 | Driving | Rigid | 06/26/2002 | Asphalt |  | 1000 | Clay | 2265 | -0.7 | -11 | 1727 | 4053054
92-P-1997 | 92 | Passing | Rigid | 06/26/2002 | Asphalt |  | 1000 | Clay | 2269 | 0.3 | 11 | 1727 | 1154681
92-P-1997 | 92 | Passing | Rigid | 06/26/2002 | Asphalt |  | 1000 | Clay | 2277 | 0.4 | 11 | 1727 | 1154681
92-P-1997 | 92 | Passing | Rigid | 06/26/2002 | Asphalt |  | 1000 | Clay | 2281 | 1.8 | 11 | 1727 | 1154681
92-P-1997 | 92 | Passing | Rigid | 06/26/2002 | Asphalt |  | 1000 | Clay | 2265 | 0.3 | 9.5 | 1727 | 1154681
92-P-1997 | 92 | Passing | Rigid | 06/26/2002 | Asphalt |  | 1000 | Clay | 2266 | -0.1 | 9.5 | 1727 | 1154681
92-P-1997 | 92 | Passing | Rigid | 06/26/2002 | Asphalt |  | 1000 | Clay | 2272 | 0.1 | 9.5 | 1727 | 1154681
92-P-1997 | 92 | Passing | Rigid | 06/26/2002 | Asphalt |  | 1000 | Clay | 2277 | -0.9 | 9.5 | 1727 | 1154681
92-P-1997 | 92 | Passing | Rigid | 06/26/2002 | Asphalt |  | 1000 | Clay | 2266 | 0.6 | 11 | 1727 | 1154681
92-P-1997 | 92 | Passing | Rigid | 06/26/2002 | Asphalt |  | 1000 | Clay | 2278 | 0.6 | 9.5 | 1727 | 1154681
92-D-1997 | 92 | Driving | Rigid | 09/17/2002 | Asphalt |  | 1200 | Clay | 2267 | 0.6 | -11 | 1810 | 4294507
92-D-1997 | 92 | Driving | Rigid | 09/17/2002 | Asphalt |  | 1200 | Clay | 2275 | -0.1 | -11 | 1810 | 4294507
92-D-1997 | 92 | Driving | Rigid | 09/17/2002 | Asphalt |  | 1200 | Clay | 2280 | 0.6 | -11 | 1810 | 4294507
92-P-1997 | 92 | Passing | Rigid | 09/17/2002 | Asphalt |  | 1200 | Clay | 2276 | 0.2 | 11 | 1810 | 1227357
92-P-1997 | 92 | Passing | Rigid | 09/17/2002 | Asphalt |  | 1200 | Clay | 2266 | 0.4 | 9.5 | 1810 | 1227357
92-P-1997 | 92 | Passing | Rigid | 09/17/2002 | Asphalt |  | 1200 | Clay | 2269 | 0.5 | 9.5 | 1810 | 1227357
92-P-1997 | 92 | Passing | Rigid | 09/17/2002 | Asphalt |  | 1200 | Clay | 2275 | 0.2 | 9.5 | 1810 | 1227357
92-P-1997 | 92 | Passing | Rigid | 09/17/2002 | Asphalt |  | 1200 | Clay | 2264 | 0.3 | 11 | 1810 | 1227357
92-D-1997 | 92 | Driving | Rigid | 05/16/2003 | Asphalt |  | 1350 | Clay | 2278 | 0.1 | -9.5 | 2051 | 4969904
92-D-1997 | 92 | Driving | Rigid | 05/16/2003 | Asphalt |  | 1350 | Clay | 2275 | -0.3 | -11 | 2051 | 4969904
92-D-1997 | 92 | Driving | Rigid | 05/16/2003 | Asphalt |  | 1350 | Clay | 2269 | 0.7 | -9.5 | 2051 | 4969904
92-D-1997 | 92 | Driving | Rigid | 09/10/2003 | Asphalt |  | 1255 | Clay | 2273 | -1.2 | -9.5 | 2168 | 5254222
92-D-1997 | 92 | Driving | Rigid | 09/10/2003 | Asphalt |  | 1255 | Clay | 2278 | 0.1 | -9.5 | 2168 | 5254222
92-D-1997 | 92 | Driving | Rigid | 09/10/2003 | Asphalt |  | 1255 | Clay | 2279 | -0.4 | -9.5 | 2168 | 5254222
92-D-1997 | 92 | Driving | Rigid | 09/10/2003 | Asphalt |  | 1255 | Clay | 2274 | -0.1 | -9.5 | 2168 | 5254222
92-P-1997 | 92 | Passing | Rigid | 09/10/2003 | Asphalt |  | 1259 | Clay | 2274 | -0.1 | 11 | 2168 | 1484400
92-P-1997 | 92 | Passing | Rigid | 09/10/2003 | Asphalt |  | 1259 | Clay | 2264 | -0.7 | 9.5 | 2168 | 1484400
92-D-1997 | 92 | Driving | Rigid | 02/25/2004 | Asphalt |  | 1055 | Clay | 2275 | -0.5 | -9.5 | 2336 | 5757915
92-D-1997 | 92 | Driving | Rigid | 02/25/2004 | Asphalt |  | 1055 | Clay | 2275 | -0.4 | -11 | 2336 | 5757915
92-D-1997 | 92 | Driving | Rigid | 02/25/2004 | Asphalt |  | 1055 | Clay | 2269 | 0.1 | -11 | 2336 | 5757915
92-P-1997 | 92 | Passing | Rigid | 02/25/2004 | Asphalt |  | 1055 | Clay | 2267 | 0.4 | 11 | 2336 | 1627145
92-D-1997 | 92 | Driving | Rigid | 06/16/2004 | Asphalt |  | 1100 | Clay | 2269 | -0.3 | -11 | 2448 | 6115557
92-D-1997 | 92 | Driving | Rigid | 06/16/2004 | Asphalt |  | 1100 | Clay | 2274 | 0 | -11 | 2448 | 6115557
92-P-1997 | 92 | Passing | Rigid | 06/16/2004 | Asphalt |  | 1100 | Clay | 2280 | 0.4 | 11 | 2448 | 1718781
92-D-1997 | 92 | Driving | Rigid | 02/02/2005 | Asphalt |  | 1150 | Clay | 2280 | 1.1 | -11 | 2679 | 6317530
92-D-1997 | 92 | Driving | Rigid | 02/02/2005 | Asphalt |  | 1150 | Clay | 2269 | 0 | -9.5 | 2679 | 6317530
92-P-1997 | 92 | Passing | Rigid | 02/02/2005 | Asphalt |  | 1150 | Clay | 2279 | 0 | 11 | 2679 | 1769944
92-P-1997 | 92 | Passing | Rigid | 02/02/2005 | Asphalt |  | 1150 | Clay | 2279 | -0.2 | 9.5 | 2679 | 1769944
92-D-1997 | 92 | Driving | Rigid | 07/22/2005 | Asphalt |  | 1012 | Clay | 2275 | -0.4 | -11 | 2849 | 6871146
92-D-1997 | 92 | Driving | Rigid | 07/22/2005 | Asphalt |  | 1012 | Clay | 2273 | -0.7 | -9.5 | 2849 | 6871146
92-D-1997 | 92 | Driving | Rigid | 07/22/2005 | Asphalt |  | 1012 | Clay | 2265 | -0.4 | -9.5 | 2849 | 6871146
92-P-1997 | 92 | Passing | Rigid | 07/22/2005 | Asphalt |  | 1047 | Clay | 2273 | 0 | 9.5 | 2849 | 1913818
92-P-1997 | 92 | Passing | Rigid | 07/22/2005 | Asphalt |  | 1047 | Clay | 2278 | -0.4 | 11 | 2849 | 1913818
92-D-1997 | 92 | Driving | Rigid | 11/21/2005 | Asphalt |  | 1310 | Clay | 2265 | -0.3 | -9.5 | 2971 | 7278418
92-D-1997 | 92 | Driving | Rigid | 11/21/2005 | Asphalt |  | 1310 | Clay | 2280 | 1.6 | -9.5 | 2971 | 7278418
92-D-1997 | 92 | Driving | Rigid | 11/21/2005 | Asphalt |  | 1310 | Clay | 2273 | -1.1 | -9.5 | 2971 | 7278418
92-P-1997 | 92 | Passing | Rigid | 11/21/2005 | Asphalt |  | 1313 | Clay | 2265 | 0 | 9.5 | 2971 | 2029355
92-P-1997 | 92 | Passing | Rigid | 11/21/2005 | Asphalt |  | 1313 | Clay | 2265 | 0.5 | 11 | 2971 | 2029355
92-D-1997 | 92 | Driving | Rigid | 02/15/2006 | Asphalt |  | 1017 | Clay | 2264 | -0.7 | -11 | 3057 | 7537578
92-D-1997 | 92 | Driving | Rigid | 02/15/2006 | Asphalt |  | 1017 | Clay | 2264 | 0.5 | -9.5 | 3057 | 7537578
92-D-1997 | 92 | Driving | Rigid | 02/15/2006 | Asphalt |  | 1017 | Clay | 2278 | -0.1 | -9.5 | 3057 | 7537578
92-D-1997 | 92 | Driving | Rigid | 02/15/2006 | Asphalt |  | 1017 | Clay | 2275 | -0.7 | -9.5 | 3057 | 7537578
92-D-1997 | 92 | Driving | Rigid | 02/15/2006 | Asphalt |  | 1017 | Clay | 2275 | -0.6 | -11 | 3057 | 7537578
92-D-1997 | 92 | Driving | Rigid | 02/15/2006 | Asphalt |  | 1017 | Clay | 2274 | -0.4 | -11 | 3057 | 7537578
92-D-1997 | 92 | Driving | Rigid | 02/15/2006 | Asphalt |  | 1017 | Clay | 2269 | 0 | -9.5 | 3057 | 7537578
92-P-1997 | 92 | Passing | Rigid | 02/15/2006 | Asphalt |  | 1012 | Clay | 2267 | -0.5 | 9.5 | 3057 | 2095247
92-D-1997 | 92 | Driving | Rigid | 04/18/2006 | Asphalt |  | 1455 | Clay | 2265 | -0.4 | -11 | 3119 | 7707198
92-D-1997 | 92 | Driving | Rigid | 04/18/2006 | Asphalt |  | 1455 | Clay | 2267 | 0.1 | -9.5 | 3119 | 7707198
92-D-1997 | 92 | Driving | Rigid | 08/04/2006 | Asphalt |  | 1240 | Clay | 2275 | -0.4 | -9.5 | 3227 | 7908366
92-D-1997 | 92 | Driving | Rigid | 08/04/2006 | Asphalt |  | 1240 | Clay | 2273 | -0.7 | -9.5 | 3227 | 7908366
92-D-1997 | 92 | Driving | Rigid | 08/04/2006 | Asphalt |  | 1240 | Clay | 2267 | 0.1 | -9.5 | 3227 | 7908366
92-D-1997 | 92 | Driving | Rigid | 08/04/2006 | Asphalt |  | 1240 | Clay | 2265 | 0 | -11 | 3227 | 7908366
92-D-1997 | 92 | Driving | Rigid | 08/04/2006 | Asphalt |  | 1240 | Clay | 2279 | -0.4 | -9.5 | 3227 | 7908366
92-P-1997 | 92 | Passing | Rigid | 08/04/2006 | Asphalt |  | 1244 | Clay | 2267 | 0.3 | 11 | 3227 | 2197620
92-D-1997 | 92 | Driving | Rigid | 11/14/2006 | Asphalt |  | 1335 | Clay | 2273 | -0.7 | -9.5 | 3329 | 8195552
92-P-1997 | 92 | Passing | Rigid | 11/14/2006 | Asphalt |  | 1335 | Clay | 2269 | 1.6 | 9.5 | 3329 | 2352135
92-P-1997 | 92 | Passing | Rigid | 11/14/2006 | Asphalt |  | 1335 | Clay | 2274 | -1 | 9.5 | 3329 | 2352135
92-D-1997 | 92 | Driving | Rigid | 02/13/2007 | Asphalt |  | 1104 | Clay | 2275 | -0.6 | -11 | 3420 | 8484627
92-D-1997 | 92 | Driving | Rigid | 02/13/2007 | Asphalt |  | 1104 | Clay | 2265 | -0.3 | -9.5 | 3420 | 8484627
92-P-1997 | 92 | Passing | Rigid | 02/13/2007 | Asphalt |  | 1104 | Clay | 2265 | 0.3 | 9.5 | 3420 | 2423730
92-P-1997 | 92 | Passing | Rigid | 02/13/2007 | Asphalt |  | 1104 | Clay | 2264 | -0.8 | 9.5 | 3420 | 2423730
92-P-1997 | 92 | Passing | Rigid | 02/13/2007 | Asphalt |  | 1104 | Clay | 2279 | -0.3 | 11 | 3420 | 2423730
92-D-1997 | 92 | Driving | Rigid | 06/13/2007 | Asphalt |  | 1257 | Clay | 2269 | 0.7 | -9.5 | 3540 | 8842695
92-D-1997 | 92 | Driving | Rigid | 06/13/2007 | Asphalt |  | 1257 | Clay | 2279 | -0.6 | -9.5 | 3540 | 8842695
92-D-1997 | 92 | Driving | Rigid | 06/13/2007 | Asphalt |  | 1257 | Clay | 2275 | -0.4 | -11 | 3540 | 8842695
92-P-1997 | 92 | Passing | Rigid | 06/13/2007 | Asphalt |  | 1240 | Clay | 2269 | -0.3 | 11 | 3540 | 2505344
92-P-1997 | 92 | Passing | Rigid | 06/13/2007 | Asphalt |  | 1240 | Clay | 2269 | 1.2 | 9.5 | 3540 | 2505344
92-P-1997 | 92 | Passing | Rigid | 06/13/2007 | Asphalt |  | 1240 | Clay | 2267 | 0.6 | 11 | 3540 | 2505344
92-D-1997 | 92 | Driving | Rigid | 10/17/2007 | Asphalt |  | 1457 | Clay | 2265 | -0.1 | -11 | 3666 | 9223593
92-D-1997 | 92 | Driving | Rigid | 10/17/2007 | Asphalt |  | 1457 | Clay | 2279 | 0.1 | -11 | 3666 | 9223593
92-P-1997 | 92 | Passing | Rigid | 10/17/2007 | Asphalt |  | 1457 | Clay | 2279 | -0.3 | 9.5 | 3666 | 2605451
92-D-1997 | 92 | Driving | Rigid | 06/15/2009 | Asphalt |  | 1530 | Clay | 2264 | -0.2 | -3 | 4273 | 10079113
92-D-1997 | 92 | Driving | Rigid | 06/15/2009 | Asphalt |  | 1530 | Clay | 2278 | 0.3 | -10 | 4273 | 10079113
92-D-1997 | 92 | Driving | Rigid | 06/15/2009 | Asphalt |  | 1530 | Clay | 2264 | 0 | -10 | 4273 | 10079113
92-D-1997 | 92 | Driving | Rigid | 06/15/2009 | Asphalt |  | 1530 | Clay | 2265 | 0.2 | -3 | 4273 | 10079113
92-P-1997 | 92 | Passing | Rigid | 06/15/2009 | Asphalt |  | 1530 | Clay | 2275 | -0.1 | 3 | 4273 | 2809380
92-P-1997 | 92 | Passing | Rigid | 06/15/2009 | Asphalt |  | 1530 | Clay | 2274 | -0.2 | 10 | 4273 | 2809380
92-P-1997 | 92 | Passing | Rigid | 06/15/2009 | Asphalt |  | 1530 | Clay | 2278 | -0.6 | 3 | 4273 | 2809380
92-P-1997 | 92 | Passing | Rigid | 06/15/2009 | Asphalt |  | 1530 | Clay | 2264 | 0 | 3 | 4273 | 2809380
92-P-1997 | 92 | Passing | Rigid | 04/07/2010 | Asphalt |  | 1415 | Clay | 2275 | 0.5 | 3 | 4569 | 3026263
92-P-1997 | 92 | Passing | Rigid | 04/07/2010 | Asphalt |  | 1415 | Clay | 2274 | 0.2 | 3 | 4569 | 3026263
92-D-1997 | 92 | Driving | Rigid | 03/02/2001 | Asphalt |  | 1100 | Clay | 2274 | 0.2 | -9.5 | 1246 | 2711701
92-D-1997 | 92 | Driving | Rigid | 03/02/2001 | Asphalt |  | 1100 | Clay | 2281 | -0.3 | -9.5 | 1246 | 2711701
92-D-1997 | 92 | Driving | Rigid | 03/02/2001 | Asphalt |  | 1100 | Clay | 2268 | 0.1 | -11 | 1246 | 2711701
92-D-1997 | 92 | Driving | Rigid | 03/02/2001 | Asphalt |  | 1100 | Clay | 2264 | 0.7 | -9.5 | 1246 | 2711701
92-P-1997 | 92 | Passing | Rigid | 03/02/2001 | Asphalt |  | 1100 | Clay | 2268 | 0.8 | 9.5 | 1246 | 803452
92-P-1997 | 92 | Passing | Rigid | 03/02/2001 | Asphalt |  | 1100 | Clay | 2265 | 0.1 | 11 | 1246 | 803452
92-P-1997 | 92 | Passing | Rigid | 03/02/2001 | Asphalt |  | 1100 | Clay | 2269 | 0.2 | 11 | 1246 | 803452
92-P-1997 | 92 | Passing | Rigid | 03/02/2001 | Asphalt |  | 1100 | Clay | 2281 | 0.6 | 11 | 1246 | 803452
92-P-1997 | 92 | Passing | Rigid | 03/02/2001 | Asphalt |  | 1100 | Clay | 2274 | 0.5 | 9.5 | 1246 | 803452
92-P-1997 | 92 | Passing | Rigid | 03/02/2001 | Asphalt |  | 1100 | Clay | 2275 | 1.1 | 9.5 | 1246 | 803452
92-P-1997 | 92 | Passing | Rigid | 03/02/2001 | Asphalt |  | 1100 | Clay | 2278 | -0.1 | 9.5 | 1246 | 803452
92-P-1997 | 92 | Passing | Rigid | 03/02/2001 | Asphalt |  | 1100 | Clay | 2279 | 0.5 | 9.5 | 1246 | 803452
92-D-1997 | 92 | Driving | Rigid | 06/19/2001 | Asphalt |  | 1500 | Clay | 2268 | 0.3 | -11 | 1355 | 3010622
92-D-1997 | 92 | Driving | Rigid | 06/19/2001 | Asphalt |  | 1500 | Clay | 2275 | -0.2 | -9.5 | 1355 | 3010622
92-D-1997 | 92 | Driving | Rigid | 06/19/2001 | Asphalt |  | 1500 | Clay | 2281 | 1.4 | -11 | 1355 | 3010622
92-D-1997 | 92 | Driving | Rigid | 06/19/2001 | Asphalt |  | 1500 | Clay | 2267 | 0.4 | -11 | 1355 | 3010622
92-P-1997 | 92 | Passing | Rigid | 06/19/2001 | Asphalt |  | 1545 | Clay | 2276 | 0.1 | 11 | 1355 | 882562
92-D-1997 | 92 | Driving | Rigid | 10/25/2001 | Asphalt |  | 1300 | Clay | 2269 | 1.4 | -9.5 | 1483 | 3372488
92-D-1997 | 92 | Driving | Rigid | 10/25/2001 | Asphalt |  | 1300 | Clay | 2270 | -0.8 | -9.5 | 1483 | 3372488
92-D-1997 | 92 | Driving | Rigid | 10/25/2001 | Asphalt |  | 1300 | Clay | 2272 | 0.7 | -9.5 | 1483 | 3372488
92-D-1997 | 92 | Driving | Rigid | 10/25/2001 | Asphalt |  | 1300 | Clay | 2280 | -0.3 | -11 | 1483 | 3372488
92-P-1997 | 92 | Passing | Rigid | 10/25/2001 | Asphalt |  | 1300 | Clay | 2274 | 0.6 | 11 | 1483 | 985559
92-P-1997 | 92 | Passing | Rigid | 10/25/2001 | Asphalt |  | 1300 | Clay | 2275 | 0.9 | 11 | 1483 | 985559
92-P-1997 | 92 | Passing | Rigid | 10/25/2001 | Asphalt |  | 1300 | Clay | 2266 | 0.6 | 9.5 | 1483 | 985559
92-P-1997 | 92 | Passing | Rigid | 10/25/2001 | Asphalt |  | 1300 | Clay | 2274 | -0.1 | 9.5 | 1483 | 985559
92-P-1997 | 92 | Passing | Rigid | 10/25/2001 | Asphalt |  | 1300 | Clay | 2277 | -0.1 | 9.5 | 1483 | 985559
92-D-1997 | 92 | Driving | Rigid | 02/12/2002 | Asphalt |  | 1130 | Clay | 2268 | 0.4 | -11 | 1593 | 3693547
92-D-1997 | 92 | Driving | Rigid | 02/12/2002 | Asphalt |  | 1130 | Clay | 2276 | 0.2 | -11 | 1593 | 3693547
92-D-1997 | 92 | Driving | Rigid | 02/12/2002 | Asphalt |  | 1130 | Clay | 2267 | 0.4 | -11 | 1593 | 3693547
92-P-1997 | 92 | Passing | Rigid | 02/12/2002 | Asphalt |  | 1130 | Clay | 2275 | 0.8 | 9.5 | 1593 | 1061173
92-P-1997 | 92 | Passing | Rigid | 02/12/2002 | Asphalt |  | 1130 | Clay | 2264 | 1.1 | 11 | 1593 | 1061173
92-P-1997 | 92 | Passing | Rigid | 02/12/2002 | Asphalt |  | 1130 | Clay | 2275 | 0.9 | 11 | 1593 | 1061173
92-P-1997 | 92 | Passing | Rigid | 02/12/2002 | Asphalt |  | 1130 | Clay | 2279 | 0.8 | 11 | 1593 | 1061173
92-D-1997 | 92 | Driving | Rigid | 02/12/2002 | Asphalt |  | 1130 | Clay | 2277 | 1 | -9.5 | 1593 | 3693547
92-P-1997 | 92 | Passing | Rigid | 02/12/2002 | Asphalt |  | 1130 | Clay | 2278 | 1.6 | 9.5 | 1593 | 1061173
92-P-1997 | 92 | Passing | Rigid | 02/12/2002 | Asphalt |  | 1130 | Clay | 2268 | 0.8 | 11 | 1593 | 1061173
92-P-1997 | 92 | Passing | Rigid | 02/12/2002 | Asphalt |  | 1130 | Clay | 2270 | 0.9 | 11 | 1593 | 1061173
92-P-1997 | 92 | Passing | Rigid | 02/12/2002 | Asphalt |  | 1130 | Clay | 2272 | 1.2 | 11 | 1593 | 1061173
92-D-1997 | 92 | Driving | Rigid | 06/26/2002 | Asphalt |  | 1000 | Clay | 2267 | 0.1 | -11 | 1727 | 4053054
92-D-1997 | 92 | Driving | Rigid | 06/26/2002 | Asphalt |  | 1000 | Clay | 2273 | -0.4 | -9.5 | 1727 | 4053054
92-D-1997 | 92 | Driving | Rigid | 06/26/2002 | Asphalt |  | 1000 | Clay | 2272 | -0.5 | -9.5 | 1727 | 4053054
92-P-1997 | 92 | Passing | Rigid | 06/26/2002 | Asphalt |  | 1000 | Clay | 2280 | 0.2 | 9.5 | 1727 | 1154681
92-P-1997 | 92 | Passing | Rigid | 06/26/2002 | Asphalt |  | 1000 | Clay | 2275 | 0.3 | 11 | 1727 | 1154681
92-P-1997 | 92 | Passing | Rigid | 06/26/2002 | Asphalt |  | 1000 | Clay | 2280 | 0.4 | 11 | 1727 | 1154681
92-P-1997 | 92 | Passing | Rigid | 06/26/2002 | Asphalt |  | 1000 | Clay | 2269 | 0.6 | 9.5 | 1727 | 1154681
92-P-1997 | 92 | Passing | Rigid | 06/26/2002 | Asphalt |  | 1000 | Clay | 2271 | -0.1 | 9.5 | 1727 | 1154681
92-P-1997 | 92 | Passing | Rigid | 06/26/2002 | Asphalt |  | 1000 | Clay | 2273 | 0 | 9.5 | 1727 | 1154681
92-P-1997 | 92 | Passing | Rigid | 06/26/2002 | Asphalt |  | 1000 | Clay | 2274 | -0.3 | 9.5 | 1727 | 1154681
92-P-1997 | 92 | Passing | Rigid | 06/26/2002 | Asphalt |  | 1000 | Clay | 2275 | 0.2 | 9.5 | 1727 | 1154681
92-D-1997 | 92 | Driving | Rigid | 09/17/2002 | Asphalt |  | 1200 | Clay | 2267 | 0.2 | -9.5 | 1810 | 4294507
92-D-1997 | 92 | Driving | Rigid | 09/17/2002 | Asphalt |  | 1200 | Clay | 2272 | -0.1 | -11 | 1810 | 4294507
92-D-1997 | 92 | Driving | Rigid | 09/17/2002 | Asphalt |  | 1200 | Clay | 2271 | -0.3 | -9.5 | 1810 | 4294507
92-P-1997 | 92 | Passing | Rigid | 09/17/2002 | Asphalt |  | 1200 | Clay | 2267 | -0.2 | 9.5 | 1810 | 1227357
92-P-1997 | 92 | Passing | Rigid | 09/17/2002 | Asphalt |  | 1200 | Clay | 2274 | -0.5 | 9.5 | 1810 | 1227357
92-P-1997 | 92 | Passing | Rigid | 09/17/2002 | Asphalt |  | 1200 | Clay | 2276 | -0.8 | 9.5 | 1810 | 1227357
92-D-1997 | 92 | Driving | Rigid | 05/16/2003 | Asphalt |  | 1350 | Clay | 2267 | 0.1 | -9.5 | 2051 | 4969904
92-P-1997 | 92 | Passing | Rigid | 05/16/2003 | Asphalt |  | 1400 | Clay | 2267 | -0.2 | 9.5 | 2051 | 1399442
92-P-1997 | 92 | Passing | Rigid | 05/16/2003 | Asphalt |  | 1400 | Clay | 2274 | -0.8 | 9.5 | 2051 | 1399442
92-D-1997 | 92 | Driving | Rigid | 09/10/2003 | Asphalt |  | 1255 | Clay | 2265 | -0.4 | -9.5 | 2168 | 5254222
92-D-1997 | 92 | Driving | Rigid | 09/10/2003 | Asphalt |  | 1255 | Clay | 2278 | -0.2 | -11 | 2168 | 5254222
92-D-1997 | 92 | Driving | Rigid | 09/10/2003 | Asphalt |  | 1255 | Clay | 2275 | -0.7 | -9.5 | 2168 | 5254222
92-P-1997 | 92 | Passing | Rigid | 09/10/2003 | Asphalt |  | 1259 | Clay | 2278 | -0.2 | 9.5 | 2168 | 1484400
92-P-1997 | 92 | Passing | Rigid | 09/10/2003 | Asphalt |  | 1259 | Clay | 2279 | -0.6 | 11 | 2168 | 1484400
92-P-1997 | 92 | Passing | Rigid | 09/10/2003 | Asphalt |  | 1259 | Clay | 2275 | -0.1 | 9.5 | 2168 | 1484400
92-D-1997 | 92 | Driving | Rigid | 02/25/2004 | Asphalt |  | 1055 | Clay | 2280 | 1.9 | -11 | 2336 | 5757915
92-D-1997 | 92 | Driving | Rigid | 02/25/2004 | Asphalt |  | 1055 | Clay | 2278 | -0.1 | -11 | 2336 | 5757915
92-P-1997 | 92 | Passing | Rigid | 02/25/2004 | Asphalt |  | 1055 | Clay | 2265 | 0.3 | 11 | 2336 | 1627145
92-P-1997 | 92 | Passing | Rigid | 02/25/2004 | Asphalt |  | 1055 | Clay | 2279 | 0 | 9.5 | 2336 | 1627145
92-P-1997 | 92 | Passing | Rigid | 02/25/2004 | Asphalt |  | 1055 | Clay | 2278 | -0.4 | 11 | 2336 | 1627145
92-D-1997 | 92 | Driving | Rigid | 06/16/2004 | Asphalt |  | 1100 | Clay | 2269 | 0.7 | -9.5 | 2448 | 6115557
92-D-1997 | 92 | Driving | Rigid | 06/16/2004 | Asphalt |  | 1100 | Clay | 2279 | 0.1 | -9.5 | 2448 | 6115557
92-D-1997 | 92 | Driving | Rigid | 06/16/2004 | Asphalt |  | 1100 | Clay | 2265 | -0.1 | -11 | 2448 | 6115557
92-P-1997 | 92 | Passing | Rigid | 06/16/2004 | Asphalt |  | 1100 | Clay | 2279 | 0.1 | 9.5 | 2448 | 1718781
92-P-1997 | 92 | Passing | Rigid | 06/16/2004 | Asphalt |  | 1100 | Clay | 2280 | -0.1 | 9.5 | 2448 | 1718781
92-D-1997 | 92 | Driving | Rigid | 02/02/2005 | Asphalt |  | 1150 | Clay | 2273 | -1 | -9.5 | 2679 | 6317530
92-P-1997 | 92 | Passing | Rigid | 02/02/2005 | Asphalt |  | 1150 | Clay | 2264 | 0.8 | 11 | 2679 | 1769944
92-P-1997 | 92 | Passing | Rigid | 02/02/2005 | Asphalt |  | 1150 | Clay | 2265 | 0.6 | 11 | 2679 | 1769944
92-P-1997 | 92 | Passing | Rigid | 02/02/2005 | Asphalt |  | 1150 | Clay | 2280 | 1.1 | 9.5 | 2679 | 1769944
92-P-1997 | 92 | Passing | Rigid | 02/02/2005 | Asphalt |  | 1150 | Clay | 2267 | 0.3 | 11 | 2679 | 1769944
92-D-1997 | 92 | Driving | Rigid | 07/22/2005 | Asphalt |  | 1012 | Clay | 2267 | -0.3 | -11 | 2849 | 6871146
92-D-1997 | 92 | Driving | Rigid | 07/22/2005 | Asphalt |  | 1012 | Clay | 2280 | 1.7 | -11 | 2849 | 6871146
92-P-1997 | 92 | Passing | Rigid | 07/22/2005 | Asphalt |  | 1047 | Clay | 2278 | 0.4 | 9.5 | 2849 | 1913818
92-P-1997 | 92 | Passing | Rigid | 07/22/2005 | Asphalt |  | 1047 | Clay | 2264 | 0.4 | 9.5 | 2849 | 1913818
92-D-1997 | 92 | Driving | Rigid | 11/21/2005 | Asphalt |  | 1310 | Clay | 2269 | 0.6 | -9.5 | 2971 | 7278418
92-P-1997 | 92 | Passing | Rigid | 11/21/2005 | Asphalt |  | 1313 | Clay | 2269 | 0.8 | 9.5 | 2971 | 2029355
92-P-1997 | 92 | Passing | Rigid | 11/21/2005 | Asphalt |  | 1313 | Clay | 2280 | 1.2 | 11 | 2971 | 2029355
92-P-1997 | 92 | Passing | Rigid | 02/15/2006 | Asphalt |  | 1012 | Clay | 2265 | 0.1 | 9.5 | 3057 | 2095247
92-P-1997 | 92 | Passing | Rigid | 02/15/2006 | Asphalt |  | 1012 | Clay | 2264 | 0.4 | 11 | 3057 | 2095247
92-P-1997 | 92 | Passing | Rigid | 02/15/2006 | Asphalt |  | 1012 | Clay | 2279 | -0.1 | 9.5 | 3057 | 2095247
92-P-1997 | 92 | Passing | Rigid | 02/15/2006 | Asphalt |  | 1012 | Clay | 2275 | -0.2 | 9.5 | 3057 | 2095247
92-D-1997 | 92 | Driving | Rigid | 04/18/2006 | Asphalt |  | 1455 | Clay | 2269 | 0.7 | -9.5 | 3119 | 7707198
92-P-1997 | 92 | Passing | Rigid | 04/18/2006 | Asphalt |  | 1500 | Clay | 2279 | -0.3 | 11 | 3119 | 2137874
92-P-1997 | 92 | Passing | Rigid | 04/18/2006 | Asphalt |  | 1500 | Clay | 2280 | 1.2 | 11 | 3119 | 2137874
92-P-1997 | 92 | Passing | Rigid | 04/18/2006 | Asphalt |  | 1500 | Clay | 2265 | 0.4 | 11 | 3119 | 2137874
92-P-1997 | 92 | Passing | Rigid | 04/18/2006 | Asphalt |  | 1500 | Clay | 2273 | -0.4 | 11 | 3119 | 2137874
92-P-1997 | 92 | Passing | Rigid | 04/18/2006 | Asphalt |  | 1500 | Clay | 2267 | 0.4 | 11 | 3119 | 2137874
92-D-1997 | 92 | Driving | Rigid | 08/04/2006 | Asphalt |  | 1240 | Clay | 2280 | 1.9 | -9.5 | 3227 | 7908366
92-P-1997 | 92 | Passing | Rigid | 04/18/2006 | Asphalt |  | 1500 | Clay | 2274 | -0.8 | 9.5 | 3119 | 2137874
92-P-1997 | 92 | Passing | Rigid | 04/18/2006 | Asphalt |  | 1500 | Clay | 2278 | -0.1 | 11 | 3119 | 2137874
92-P-1997 | 92 | Passing | Rigid | 04/18/2006 | Asphalt |  | 1500 | Clay | 2265 | 0.6 | 9.5 | 3119 | 2137874
92-D-1997 | 92 | Driving | Rigid | 08/04/2006 | Asphalt |  | 1240 | Clay | 2265 | 0 | -9.5 | 3227 | 7908366
92-P-1997 | 92 | Passing | Rigid | 08/04/2006 | Asphalt |  | 1244 | Clay | 2275 | 0.2 | 11 | 3227 | 2197620
92-D-1997 | 92 | Driving | Rigid | 11/14/2006 | Asphalt |  | 1335 | Clay | 2280 | 1.9 | -9.5 | 3329 | 8195552
92-D-1997 | 92 | Driving | Rigid | 02/13/2007 | Asphalt |  | 1104 | Clay | 2273 | -0.5 | -9.5 | 3420 | 8484627
92-D-1997 | 92 | Driving | Rigid | 02/13/2007 | Asphalt |  | 1104 | Clay | 2280 | 2.5 | -11 | 3420 | 8484627
92-P-1997 | 92 | Passing | Rigid | 02/13/2007 | Asphalt |  | 1104 | Clay | 2267 | -0.3 | 11 | 3420 | 2423730
92-D-1997 | 92 | Driving | Rigid | 06/13/2007 | Asphalt |  | 1257 | Clay | 2280 | 2.1 | -11 | 3540 | 8842695
92-D-1997 | 92 | Driving | Rigid | 06/13/2007 | Asphalt |  | 1257 | Clay | 2264 | -0.3 | -11 | 3540 | 8842695
92-D-1997 | 92 | Driving | Rigid | 06/13/2007 | Asphalt |  | 1257 | Clay | 2279 | 0.3 | -11 | 3540 | 8842695
92-P-1997 | 92 | Passing | Rigid | 06/13/2007 | Asphalt |  | 1240 | Clay | 2265 | 0.4 | 9.5 | 3540 | 2505344
92-P-1997 | 92 | Passing | Rigid | 06/13/2007 | Asphalt |  | 1240 | Clay | 2280 | 0.9 | 9.5 | 3540 | 2505344
92-P-1997 | 92 | Passing | Rigid | 06/13/2007 | Asphalt |  | 1240 | Clay | 2275 | 0.7 | 9.5 | 3540 | 2505344
92-D-1997 | 92 | Driving | Rigid | 10/17/2007 | Asphalt |  | 1457 | Clay | 2274 | 0 | -11 | 3666 | 9223593
92-D-1997 | 92 | Driving | Rigid | 10/17/2007 | Asphalt |  | 1457 | Clay | 2269 | 0.7 | -9.5 | 3666 | 9223593
92-D-1997 | 92 | Driving | Rigid | 10/17/2007 | Asphalt |  | 1457 | Clay | 2278 | 0 | -9.5 | 3666 | 9223593
92-P-1997 | 92 | Passing | Rigid | 10/17/2007 | Asphalt |  | 1457 | Clay | 2278 | -0.4 | 11 | 3666 | 2605451
92-P-1997 | 92 | Passing | Rigid | 10/17/2007 | Asphalt |  | 1457 | Clay | 2264 | 0.8 | 11 | 3666 | 2605451
92-D-1997 | 92 | Driving | Rigid | 06/15/2009 | Asphalt |  | 1530 | Clay | 2279 | 0 | -3 | 4273 | 10079113
92-D-1997 | 92 | Driving | Rigid | 06/15/2009 | Asphalt |  | 1530 | Clay | 2279 | -0.6 | -10 | 4273 | 10079113
92-D-1997 | 92 | Driving | Rigid | 04/07/2010 | Asphalt |  | 1415 | Clay | 2280 | 1.8 | -3 | 4569 | 10975222
92-D-1997 | 92 | Driving | Rigid | 04/07/2010 | Asphalt |  | 1415 | Clay | 2280 | 6.3 | -10 | 4569 | 10975222
92-D-1997 | 92 | Driving | Rigid | 04/07/2010 | Asphalt |  | 1415 | Clay | 2274 | 0 | -3 | 4569 | 10975222
92-D-1997 | 92 | Driving | Rigid | 04/07/2010 | Asphalt |  | 1415 | Clay | 2273 | -0.2 | -3 | 4569 | 10975222
92-P-1997 | 92 | Passing | Rigid | 04/07/2010 | Asphalt |  | 1415 | Clay | 2275 | -0.5 | 10 | 4569 | 3026263
92-P-1997 | 92 | Passing | Rigid | 04/07/2010 | Asphalt |  | 1415 | Clay | 2264 | -0.5 | 3 | 4569 | 3026263
92-D-1997 | 92 | Driving | Rigid | 03/02/2001 | Asphalt |  | 1100 | Clay | 2275 | -0.1 | -9.5 | 1246 | 2711701
92-D-1997 | 92 | Driving | Rigid | 03/02/2001 | Asphalt |  | 1100 | Clay | 2270 | -1.7 | -11 | 1246 | 2711701
92-D-1997 | 92 | Driving | Rigid | 03/02/2001 | Asphalt |  | 1100 | Clay | 2274 | 0.4 | -11 | 1246 | 2711701
92-D-1997 | 92 | Driving | Rigid | 03/02/2001 | Asphalt |  | 1100 | Clay | 2280 | 0.4 | -11 | 1246 | 2711701
92-D-1997 | 92 | Driving | Rigid | 03/02/2001 | Asphalt |  | 1100 | Clay | 2269 | 0.3 | -9.5 | 1246 | 2711701
92-D-1997 | 92 | Driving | Rigid | 03/02/2001 | Asphalt |  | 1100 | Clay | 2270 | -0.7 | -9.5 | 1246 | 2711701
92-P-1997 | 92 | Passing | Rigid | 03/02/2001 | Asphalt |  | 1100 | Clay | 2268 | 0.7 | 11 | 1246 | 803452
92-P-1997 | 92 | Passing | Rigid | 03/02/2001 | Asphalt |  | 1100 | Clay | 2272 | 0.8 | 9.5 | 1246 | 803452
92-P-1997 | 92 | Passing | Rigid | 03/02/2001 | Asphalt |  | 1100 | Clay | 2274 | 0.5 | 11 | 1246 | 803452
92-P-1997 | 92 | Passing | Rigid | 03/02/2001 | Asphalt |  | 1100 | Clay | 2277 | 0.6 | 9.5 | 1246 | 803452
92-D-1997 | 92 | Driving | Rigid | 06/19/2001 | Asphalt |  | 1500 | Clay | 2272 | 0 | -11 | 1355 | 3010622
92-D-1997 | 92 | Driving | Rigid | 06/19/2001 | Asphalt |  | 1500 | Clay | 2273 | 0.4 | -11 | 1355 | 3010622
92-D-1997 | 92 | Driving | Rigid | 06/19/2001 | Asphalt |  | 1500 | Clay | 2276 | 0.9 | -9.5 | 1355 | 3010622
92-P-1997 | 92 | Passing | Rigid | 06/19/2001 | Asphalt |  | 1545 | Clay | 2273 | 0.8 | 9.5 | 1355 | 882562
92-P-1997 | 92 | Passing | Rigid | 06/19/2001 | Asphalt |  | 1545 | Clay | 2268 | -0.3 | 9.5 | 1355 | 882562
92-P-1997 | 92 | Passing | Rigid | 06/19/2001 | Asphalt |  | 1545 | Clay | 2274 | 0.5 | 9.5 | 1355 | 882562
92-P-1997 | 92 | Passing | Rigid | 06/19/2001 | Asphalt |  | 1545 | Clay | 2281 | 0.7 | 9.5 | 1355 | 882562
92-P-1997 | 92 | Passing | Rigid | 06/19/2001 | Asphalt |  | 1545 | Clay | 2267 | 0.1 | 11 | 1355 | 882562
92-P-1997 | 92 | Passing | Rigid | 06/19/2001 | Asphalt |  | 1545 | Clay | 2269 | 0.2 | 11 | 1355 | 882562
92-P-1997 | 92 | Passing | Rigid | 06/19/2001 | Asphalt |  | 1545 | Clay | 2272 | 0.6 | 9.5 | 1355 | 882562
92-D-1997 | 92 | Driving | Rigid | 10/25/2001 | Asphalt |  | 1300 | Clay | 2264 | 1 | -9.5 | 1483 | 3372488
92-D-1997 | 92 | Driving | Rigid | 10/25/2001 | Asphalt |  | 1300 | Clay | 2265 | 0.6 | -9.5 | 1483 | 3372488
92-D-1997 | 92 | Driving | Rigid | 10/25/2001 | Asphalt |  | 1300 | Clay | 2277 | 0.1 | -9.5 | 1483 | 3372488
92-D-1997 | 92 | Driving | Rigid | 10/25/2001 | Asphalt |  | 1300 | Clay | 2280 | -0.8 | -9.5 | 1483 | 3372488
92-D-1997 | 92 | Driving | Rigid | 10/25/2001 | Asphalt |  | 1300 | Clay | 2269 | 1.1 | -11 | 1483 | 3372488
92-D-1997 | 92 | Driving | Rigid | 10/25/2001 | Asphalt |  | 1300 | Clay | 2271 | 0.6 | -11 | 1483 | 3372488
92-D-1997 | 92 | Driving | Rigid | 10/25/2001 | Asphalt |  | 1300 | Clay | 2277 | 0.4 | -11 | 1483 | 3372488
92-D-1997 | 92 | Driving | Rigid | 10/25/2001 | Asphalt |  | 1300 | Clay | 2279 | 1 | -11 | 1483 | 3372488
92-P-1997 | 92 | Passing | Rigid | 10/25/2001 | Asphalt |  | 1300 | Clay | 2266 | 1 | 11 | 1483 | 985559
92-P-1997 | 92 | Passing | Rigid | 10/25/2001 | Asphalt |  | 1300 | Clay | 2267 | 1.1 | 9.5 | 1483 | 985559
92-P-1997 | 92 | Passing | Rigid | 10/25/2001 | Asphalt |  | 1300 | Clay | 2281 | 5.8 | 9.5 | 1483 | 985559
92-D-1997 | 92 | Driving | Rigid | 02/12/2002 | Asphalt |  | 1130 | Clay | 2269 | 1.3 | -11 | 1593 | 3693547
92-D-1997 | 92 | Driving | Rigid | 02/12/2002 | Asphalt |  | 1130 | Clay | 2275 | 0.7 | -11 | 1593 | 3693547
92-D-1997 | 92 | Driving | Rigid | 02/12/2002 | Asphalt |  | 1130 | Clay | 2279 | 1 | -11 | 1593 | 3693547
92-D-1997 | 92 | Driving | Rigid | 02/12/2002 | Asphalt |  | 1130 | Clay | 2264 | 0.8 | -9.5 | 1593 | 3693547
92-D-1997 | 92 | Driving | Rigid | 02/12/2002 | Asphalt |  | 1130 | Clay | 2274 | 0.7 | -9.5 | 1593 | 3693547
92-P-1997 | 92 | Passing | Rigid | 06/26/2002 | Asphalt |  | 1000 | Clay | 2267 | 0 | 11 | 1727 | 1154681
92-D-1997 | 92 | Driving | Rigid | 09/17/2002 | Asphalt |  | 1200 | Clay | 2278 | -0.5 | -9.5 | 1810 | 4294507
92-D-1997 | 92 | Driving | Rigid | 09/17/2002 | Asphalt |  | 1200 | Clay | 2277 | 0.1 | -11 | 1810 | 4294507
92-D-1997 | 92 | Driving | Rigid | 09/17/2002 | Asphalt |  | 1200 | Clay | 2266 | 0.3 | -9.5 | 1810 | 4294507
92-D-1997 | 92 | Driving | Rigid | 09/17/2002 | Asphalt |  | 1200 | Clay | 2270 | 1 | -9.5 | 1810 | 4294507
92-D-1997 | 92 | Driving | Rigid | 09/17/2002 | Asphalt |  | 1200 | Clay | 2272 | -0.1 | -9.5 | 1810 | 4294507
92-P-1997 | 92 | Passing | Rigid | 09/17/2002 | Asphalt |  | 1200 | Clay | 2275 | 0.2 | 11 | 1810 | 1227357
92-P-1997 | 92 | Passing | Rigid | 09/17/2002 | Asphalt |  | 1200 | Clay | 2277 | 0.4 | 11 | 1810 | 1227357
92-P-1997 | 92 | Passing | Rigid | 09/17/2002 | Asphalt |  | 1200 | Clay | 2265 | 0.1 | 9.5 | 1810 | 1227357
92-P-1997 | 92 | Passing | Rigid | 09/17/2002 | Asphalt |  | 1200 | Clay | 2270 | 1.1 | 9.5 | 1810 | 1227357
92-P-1997 | 92 | Passing | Rigid | 09/17/2002 | Asphalt |  | 1200 | Clay | 2277 | -0.4 | 9.5 | 1810 | 1227357
92-D-1997 | 92 | Driving | Rigid | 05/16/2003 | Asphalt |  | 1350 | Clay | 2269 | 0.3 | -11 | 2051 | 4969904
92-D-1997 | 92 | Driving | Rigid | 05/16/2003 | Asphalt |  | 1350 | Clay | 2273 | -0.7 | -11 | 2051 | 4969904
92-D-1997 | 92 | Driving | Rigid | 05/16/2003 | Asphalt |  | 1350 | Clay | 2279 | 0.1 | -11 | 2051 | 4969904
92-P-1997 | 92 | Passing | Rigid | 05/16/2003 | Asphalt |  | 1400 | Clay | 2278 | 0.4 | 9.5 | 2051 | 1399442
92-P-1997 | 92 | Passing | Rigid | 05/16/2003 | Asphalt |  | 1400 | Clay | 2273 | -0.2 | 11 | 2051 | 1399442
92-D-1997 | 92 | Driving | Rigid | 09/10/2003 | Asphalt |  | 1255 | Clay | 2264 | 0.5 | -9.5 | 2168 | 5254222
92-D-1997 | 92 | Driving | Rigid | 09/10/2003 | Asphalt |  | 1255 | Clay | 2267 | -0.5 | -11 | 2168 | 5254222
92-P-1997 | 92 | Passing | Rigid | 09/10/2003 | Asphalt |  | 1259 | Clay | 2274 | -0.9 | 9.5 | 2168 | 1484400
92-P-1997 | 92 | Passing | Rigid | 09/10/2003 | Asphalt |  | 1259 | Clay | 2273 | -0.5 | 11 | 2168 | 1484400
92-P-1997 | 92 | Passing | Rigid | 09/10/2003 | Asphalt |  | 1259 | Clay | 2265 | 0.5 | 11 | 2168 | 1484400
92-P-1997 | 92 | Passing | Rigid | 09/10/2003 | Asphalt |  | 1259 | Clay | 2264 | 0.5 | 11 | 2168 | 1484400
92-D-1997 | 92 | Driving | Rigid | 02/25/2004 | Asphalt |  | 1055 | Clay | 2269 | 0.7 | -9.5 | 2336 | 5757915
92-D-1997 | 92 | Driving | Rigid | 02/25/2004 | Asphalt |  | 1055 | Clay | 2265 | -0.2 | -9.5 | 2336 | 5757915
92-D-1997 | 92 | Driving | Rigid | 02/25/2004 | Asphalt |  | 1055 | Clay | 2279 | 0.1 | -11 | 2336 | 5757915
92-P-1997 | 92 | Passing | Rigid | 02/25/2004 | Asphalt |  | 1055 | Clay | 2264 | 0.6 | 11 | 2336 | 1627145
92-P-1997 | 92 | Passing | Rigid | 02/25/2004 | Asphalt |  | 1055 | Clay | 2279 | -0.2 | 11 | 2336 | 1627145
92-P-1997 | 92 | Passing | Rigid | 02/25/2004 | Asphalt |  | 1055 | Clay | 2274 | -0.8 | 11 | 2336 | 1627145
92-D-1997 | 92 | Driving | Rigid | 06/16/2004 | Asphalt |  | 1100 | Clay | 2267 | -0.3 | -11 | 2448 | 6115557
92-D-1997 | 92 | Driving | Rigid | 06/16/2004 | Asphalt |  | 1100 | Clay | 2280 | 1.2 | -11 | 2448 | 6115557
92-P-1997 | 92 | Passing | Rigid | 06/16/2004 | Asphalt |  | 1100 | Clay | 2274 | -0.6 | 9.5 | 2448 | 1718781
92-P-1997 | 92 | Passing | Rigid | 06/16/2004 | Asphalt |  | 1100 | Clay | 2273 | -0.3 | 11 | 2448 | 1718781
92-D-1997 | 92 | Driving | Rigid | 02/02/2005 | Asphalt |  | 1150 | Clay | 2280 | 1.4 | -9.5 | 2679 | 6317530
92-D-1997 | 92 | Driving | Rigid | 02/02/2005 | Asphalt |  | 1150 | Clay | 2279 | 0 | -11 | 2679 | 6317530
92-D-1997 | 92 | Driving | Rigid | 02/02/2005 | Asphalt |  | 1150 | Clay | 2264 | 0.3 | -9.5 | 2679 | 6317530
92-P-1997 | 92 | Passing | Rigid | 02/02/2005 | Asphalt |  | 1150 | Clay | 2264 | -0.4 | 9.5 | 2679 | 1769944
92-P-1997 | 92 | Passing | Rigid | 02/02/2005 | Asphalt |  | 1150 | Clay | 2265 | 0 | 9.5 | 2679 | 1769944
92-P-1997 | 92 | Passing | Rigid | 02/02/2005 | Asphalt |  | 1150 | Clay | 2267 | -0.3 | 9.5 | 2679 | 1769944
92-P-1997 | 92 | Passing | Rigid | 02/02/2005 | Asphalt |  | 1150 | Clay | 2269 | 0.6 | 9.5 | 2679 | 1769944
92-P-1997 | 92 | Passing | Rigid | 02/02/2005 | Asphalt |  | 1150 | Clay | 2278 | 0.1 | 9.5 | 2679 | 1769944
92-D-1997 | 92 | Driving | Rigid | 07/22/2005 | Asphalt |  | 1012 | Clay | 2280 | 0.5 | -9.5 | 2849 | 6871146
92-D-1997 | 92 | Driving | Rigid | 07/22/2005 | Asphalt |  | 1012 | Clay | 2274 | 0.2 | -9.5 | 2849 | 6871146
92-P-1997 | 92 | Passing | Rigid | 07/22/2005 | Asphalt |  | 1047 | Clay | 2275 | 0.5 | 11 | 2849 | 1913818
92-P-1997 | 92 | Passing | Rigid | 07/22/2005 | Asphalt |  | 1047 | Clay | 2275 | 0.5 | 9.5 | 2849 | 1913818
92-P-1997 | 92 | Passing | Rigid | 07/22/2005 | Asphalt |  | 1047 | Clay | 2274 | -0.8 | 9.5 | 2849 | 1913818
92-D-1997 | 92 | Driving | Rigid | 11/21/2005 | Asphalt |  | 1310 | Clay | 2267 | -0.2 | -11 | 2971 | 7278418
92-D-1997 | 92 | Driving | Rigid | 11/21/2005 | Asphalt |  | 1310 | Clay | 2265 | -0.3 | -11 | 2971 | 7278418
92-D-1997 | 92 | Driving | Rigid | 11/21/2005 | Asphalt |  | 1310 | Clay | 2278 | 0.1 | -9.5 | 2971 | 7278418
92-P-1997 | 92 | Passing | Rigid | 11/21/2005 | Asphalt |  | 1313 | Clay | 2269 | -0.5 | 11 | 2971 | 2029355
92-P-1997 | 92 | Passing | Rigid | 11/21/2005 | Asphalt |  | 1313 | Clay | 2267 | 0 | 11 | 2971 | 2029355
92-P-1997 | 92 | Passing | Rigid | 11/21/2005 | Asphalt |  | 1313 | Clay | 2280 | 0.2 | 9.5 | 2971 | 2029355
92-D-1997 | 92 | Driving | Rigid | 02/15/2006 | Asphalt |  | 1017 | Clay | 2279 | -0.5 | -9.5 | 3057 | 7537578
92-D-1997 | 92 | Driving | Rigid | 02/15/2006 | Asphalt |  | 1017 | Clay | 2280 | 2.3 | -9.5 | 3057 | 7537578
92-D-1997 | 92 | Driving | Rigid | 02/15/2006 | Asphalt |  | 1017 | Clay | 2279 | 0 | -11 | 3057 | 7537578
92-D-1997 | 92 | Driving | Rigid | 02/15/2006 | Asphalt |  | 1017 | Clay | 2278 | -0.2 | -11 | 3057 | 7537578
92-D-1997 | 92 | Driving | Rigid | 02/15/2006 | Asphalt |  | 1017 | Clay | 2274 | 0 | -9.5 | 3057 | 7537578
92-D-1997 | 92 | Driving | Rigid | 02/15/2006 | Asphalt |  | 1017 | Clay | 2273 | -1.1 | -9.5 | 3057 | 7537578
92-D-1997 | 92 | Driving | Rigid | 02/15/2006 | Asphalt |  | 1017 | Clay | 2269 | -0.2 | -11 | 3057 | 7537578
92-D-1997 | 92 | Driving | Rigid | 02/15/2006 | Asphalt |  | 1017 | Clay | 2267 | -0.5 | -9.5 | 3057 | 7537578
92-P-1997 | 92 | Passing | Rigid | 02/15/2006 | Asphalt |  | 1012 | Clay | 2278 | -0.2 | 11 | 3057 | 2095247
92-P-1997 | 92 | Passing | Rigid | 02/15/2006 | Asphalt |  | 1012 | Clay | 2274 | -0.8 | 9.5 | 3057 | 2095247
92-P-1997 | 92 | Passing | Rigid | 02/15/2006 | Asphalt |  | 1012 | Clay | 2269 | -0.4 | 11 | 3057 | 2095247
92-D-1997 | 92 | Driving | Rigid | 04/18/2006 | Asphalt |  | 1455 | Clay | 2278 | -0.3 | -9.5 | 3119 | 7707198
92-P-1997 | 92 | Passing | Rigid | 04/18/2006 | Asphalt |  | 1500 | Clay | 2274 | -0.2 | 11 | 3119 | 2137874
92-P-1997 | 92 | Passing | Rigid | 02/13/2007 | Asphalt |  | 1104 | Clay | 2273 | -0.2 | 9.5 | 3420 | 2423730
92-D-1997 | 92 | Driving | Rigid | 06/13/2007 | Asphalt |  | 1257 | Clay | 2267 | 0 | -11 | 3540 | 8842695
92-D-1997 | 92 | Driving | Rigid | 06/13/2007 | Asphalt |  | 1257 | Clay | 2265 | -0.1 | -11 | 3540 | 8842695
92-D-1997 | 92 | Driving | Rigid | 06/13/2007 | Asphalt |  | 1257 | Clay | 2280 | 2 | -9.5 | 3540 | 8842695
92-D-1997 | 92 | Driving | Rigid | 06/13/2007 | Asphalt |  | 1257 | Clay | 2274 | 0.1 | -9.5 | 3540 | 8842695
92-D-1997 | 92 | Driving | Rigid | 06/13/2007 | Asphalt |  | 1257 | Clay | 2274 | 0.2 | -11 | 3540 | 8842695
92-D-1997 | 92 | Driving | Rigid | 06/13/2007 | Asphalt |  | 1257 | Clay | 2273 | -1.1 | -9.5 | 3540 | 8842695
92-P-1997 | 92 | Passing | Rigid | 06/13/2007 | Asphalt |  | 1240 | Clay | 2264 | 0.8 | 11 | 3540 | 2505344
92-D-1997 | 92 | Driving | Rigid | 10/17/2007 | Asphalt |  | 1457 | Clay | 2273 | -0.7 | -11 | 3666 | 9223593
92-D-1997 | 92 | Driving | Rigid | 10/17/2007 | Asphalt |  | 1457 | Clay | 2280 | 2.1 | -11 | 3666 | 9223593
92-P-1997 | 92 | Passing | Rigid | 10/17/2007 | Asphalt |  | 1457 | Clay | 2265 | 0.7 | 11 | 3666 | 2605451
92-P-1997 | 92 | Passing | Rigid | 10/17/2007 | Asphalt |  | 1457 | Clay | 2273 | -0.4 | 9.5 | 3666 | 2605451
92-D-1997 | 92 | Driving | Rigid | 06/15/2009 | Asphalt |  | 1530 | Clay | 2278 | 0.1 | -3 | 4273 | 10079113
92-D-1997 | 92 | Driving | Rigid | 06/15/2009 | Asphalt |  | 1530 | Clay | 2274 | -0.5 | -10 | 4273 | 10079113
92-P-1997 | 92 | Passing | Rigid | 06/15/2009 | Asphalt |  | 1530 | Clay | 2278 | 0.6 | 10 | 4273 | 2809380
92-P-1997 | 92 | Passing | Rigid | 06/15/2009 | Asphalt |  | 1530 | Clay | 2267 | -0.2 | 10 | 4273 | 2809380
92-P-1997 | 92 | Passing | Rigid | 06/15/2009 | Asphalt |  | 1530 | Clay | 2279 | -0.9 | 10 | 4273 | 2809380
92-P-1997 | 92 | Passing | Rigid | 06/15/2009 | Asphalt |  | 1530 | Clay | 2275 | -0.7 | 10 | 4273 | 2809380
92-P-1997 | 92 | Passing | Rigid | 06/15/2009 | Asphalt |  | 1530 | Clay | 2273 | -0.7 | 10 | 4273 | 2809380
92-P-1997 | 92 | Passing | Rigid | 06/16/2009 | Asphalt |  | 1350 | Clay | 2280 | 0.4 | 10 | 4274 | 2809380
92-D-1997 | 92 | Driving | Rigid | 04/07/2010 | Asphalt |  | 1415 | Clay | 2264 | -0.4 | -3 | 4569 | 10975222
92-P-1997 | 92 | Passing | Rigid | 04/07/2010 | Asphalt |  | 1415 | Clay | 2265 | -1.1 | 3 | 4569 | 3026263
92-P-1997 | 92 | Passing | Rigid | 04/07/2010 | Asphalt |  | 1415 | Clay | 2278 | 0.2 | 10 | 4569 | 3026263
92-P-1997 | 92 | Passing | Rigid | 04/07/2010 | Asphalt |  | 1415 | Clay | 2280 | 0.8 | 10 | 4569 | 3026263
92-D-1997 | 92 | Driving | Rigid | 03/02/2001 | Asphalt |  | 1100 | Clay | 2265 | 0.2 | -11 | 1246 | 2711701
92-D-1997 | 92 | Driving | Rigid | 03/02/2001 | Asphalt |  | 1100 | Clay | 2272 | -0.5 | -11 | 1246 | 2711701
92-D-1997 | 92 | Driving | Rigid | 03/02/2001 | Asphalt |  | 1100 | Clay | 2273 | 0.2 | -11 | 1246 | 2711701
92-D-1997 | 92 | Driving | Rigid | 03/02/2001 | Asphalt |  | 1100 | Clay | 2281 | -0.8 | -11 | 1246 | 2711701
92-D-1997 | 92 | Driving | Rigid | 03/02/2001 | Asphalt |  | 1100 | Clay | 2265 | 0.6 | -9.5 | 1246 | 2711701
92-D-1997 | 92 | Driving | Rigid | 03/02/2001 | Asphalt |  | 1100 | Clay | 2271 | 0.1 | -9.5 | 1246 | 2711701
92-P-1997 | 92 | Passing | Rigid | 03/02/2001 | Asphalt |  | 1100 | Clay | 2266 | 0.3 | 9.5 | 1246 | 803452
92-P-1997 | 92 | Passing | Rigid | 03/02/2001 | Asphalt |  | 1100 | Clay | 2266 | 0.8 | 11 | 1246 | 803452
92-P-1997 | 92 | Passing | Rigid | 03/02/2001 | Asphalt |  | 1100 | Clay | 2278 | 0.3 | 11 | 1246 | 803452
92-P-1997 | 92 | Passing | Rigid | 03/02/2001 | Asphalt |  | 1100 | Clay | 2271 | 0.3 | 9.5 | 1246 | 803452
92-P-1997 | 92 | Passing | Rigid | 03/02/2001 | Asphalt |  | 1100 | Clay | 2276 | -0.5 | 11 | 1246 | 803452
92-D-1997 | 92 | Driving | Rigid | 06/19/2001 | Asphalt |  | 1500 | Clay | 2269 | 0.8 | -9.5 | 1355 | 3010622
92-D-1997 | 92 | Driving | Rigid | 06/19/2001 | Asphalt |  | 1500 | Clay | 2279 | 0.6 | -9.5 | 1355 | 3010622
92-P-1997 | 92 | Passing | Rigid | 06/19/2001 | Asphalt |  | 1545 | Clay | 2278 | 0.4 | 9.5 | 1355 | 882562
92-P-1997 | 92 | Passing | Rigid | 06/19/2001 | Asphalt |  | 1545 | Clay | 2264 | 2.8 | 11 | 1355 | 882562
92-P-1997 | 92 | Passing | Rigid | 06/19/2001 | Asphalt |  | 1545 | Clay | 2268 | 0.2 | 11 | 1355 | 882562
92-P-1997 | 92 | Passing | Rigid | 06/19/2001 | Asphalt |  | 1545 | Clay | 2264 | 3.5 | 9.5 | 1355 | 882562
92-D-1997 | 92 | Driving | Rigid | 10/25/2001 | Asphalt |  | 1300 | Clay | 2274 | 0.5 | -9.5 | 1483 | 3372488
92-D-1997 | 92 | Driving | Rigid | 10/25/2001 | Asphalt |  | 1300 | Clay | 2265 | 0.3 | -11 | 1483 | 3372488
92-D-1997 | 92 | Driving | Rigid | 10/25/2001 | Asphalt |  | 1300 | Clay | 2268 | 0.3 | -11 | 1483 | 3372488
92-P-1997 | 92 | Passing | Rigid | 10/25/2001 | Asphalt |  | 1300 | Clay | 2270 | 1 | 11 | 1483 | 985559
92-P-1997 | 92 | Passing | Rigid | 10/25/2001 | Asphalt |  | 1300 | Clay | 2276 | -0.1 | 11 | 1483 | 985559
92-P-1997 | 92 | Passing | Rigid | 10/25/2001 | Asphalt |  | 1300 | Clay | 2281 | 5.3 | 11 | 1483 | 985559
92-P-1997 | 92 | Passing | Rigid | 10/25/2001 | Asphalt |  | 1300 | Clay | 2269 | 1.7 | 9.5 | 1483 | 985559
92-D-1997 | 92 | Driving | Rigid | 02/12/2002 | Asphalt |  | 1130 | Clay | 2265 | 0.1 | -11 | 1593 | 3693547
92-D-1997 | 92 | Driving | Rigid | 02/12/2002 | Asphalt |  | 1130 | Clay | 2270 | -0.3 | -11 | 1593 | 3693547
92-D-1997 | 92 | Driving | Rigid | 02/12/2002 | Asphalt |  | 1130 | Clay | 2281 | 1.5 | -11 | 1593 | 3693547
92-D-1997 | 92 | Driving | Rigid | 02/12/2002 | Asphalt |  | 1130 | Clay | 2267 | 0.9 | -9.5 | 1593 | 3693547
92-D-1997 | 92 | Driving | Rigid | 02/12/2002 | Asphalt |  | 1130 | Clay | 2268 | 0.8 | -9.5 | 1593 | 3693547
92-D-1997 | 92 | Driving | Rigid | 02/12/2002 | Asphalt |  | 1130 | Clay | 2273 | 0.2 | -9.5 | 1593 | 3693547
92-D-1997 | 92 | Driving | Rigid | 02/12/2002 | Asphalt |  | 1130 | Clay | 2279 | 0.6 | -9.5 | 1593 | 3693547
92-P-1997 | 92 | Passing | Rigid | 02/12/2002 | Asphalt |  | 1130 | Clay | 2266 | 1.1 | 11 | 1593 | 1061173
92-P-1997 | 92 | Passing | Rigid | 02/12/2002 | Asphalt |  | 1130 | Clay | 2269 | 0.4 | 11 | 1593 | 1061173
92-P-1997 | 92 | Passing | Rigid | 02/12/2002 | Asphalt |  | 1130 | Clay | 2271 | 0.5 | 11 | 1593 | 1061173
92-P-1997 | 92 | Passing | Rigid | 02/12/2002 | Asphalt |  | 1130 | Clay | 2277 | 0.9 | 11 | 1593 | 1061173
92-P-1997 | 92 | Passing | Rigid | 02/12/2002 | Asphalt |  | 1130 | Clay | 2280 | 1.5 | 11 | 1593 | 1061173
92-P-1997 | 92 | Passing | Rigid | 02/12/2002 | Asphalt |  | 1130 | Clay | 2272 | 0.9 | 9.5 | 1593 | 1061173
92-D-1997 | 92 | Driving | Rigid | 06/26/2002 | Asphalt |  | 1000 | Clay | 2270 | -0.8 | -9.5 | 1727 | 4053054
92-D-1997 | 92 | Driving | Rigid | 06/26/2002 | Asphalt |  | 1000 | Clay | 2272 | -0.1 | -11 | 1727 | 4053054
92-P-1997 | 92 | Passing | Rigid | 06/26/2002 | Asphalt |  | 1000 | Clay | 2273 | -0.1 | 11 | 1727 | 1154681
92-P-1997 | 92 | Passing | Rigid | 09/17/2002 | Asphalt |  | 1200 | Clay | 2281 | 4.7 | 9.5 | 1810 | 1227357
92-P-1997 | 92 | Passing | Rigid | 09/17/2002 | Asphalt |  | 1200 | Clay | 2270 | 0.4 | 11 | 1810 | 1227357
92-P-1997 | 92 | Passing | Rigid | 09/17/2002 | Asphalt |  | 1200 | Clay | 2273 | -0.1 | 11 | 1810 | 1227357
92-P-1997 | 92 | Passing | Rigid | 09/17/2002 | Asphalt |  | 1200 | Clay | 2278 | 0.3 | 11 | 1810 | 1227357
92-P-1997 | 92 | Passing | Rigid | 09/17/2002 | Asphalt |  | 1200 | Clay | 2281 | 4.2 | 11 | 1810 | 1227357
92-P-1997 | 92 | Passing | Rigid | 09/17/2002 | Asphalt |  | 1200 | Clay | 2264 | -0.2 | 9.5 | 1810 | 1227357
92-P-1997 | 92 | Passing | Rigid | 09/17/2002 | Asphalt |  | 1200 | Clay | 2273 | 0.1 | 9.5 | 1810 | 1227357
92-P-1997 | 92 | Passing | Rigid | 09/17/2002 | Asphalt |  | 1200 | Clay | 2265 | 0.9 | 11 | 1810 | 1227357
92-D-1997 | 92 | Driving | Rigid | 05/16/2003 | Asphalt |  | 1350 | Clay | 2267 | -0.3 | -11 | 2051 | 4969904
92-D-1997 | 92 | Driving | Rigid | 05/16/2003 | Asphalt |  | 1350 | Clay | 2265 | -0.4 | -9.5 | 2051 | 4969904
92-D-1997 | 92 | Driving | Rigid | 05/16/2003 | Asphalt |  | 1350 | Clay | 2275 | -0.5 | -9.5 | 2051 | 4969904
92-P-1997 | 92 | Passing | Rigid | 05/16/2003 | Asphalt |  | 1400 | Clay | 2264 | -0.9 | 9.5 | 2051 | 1399442
92-P-1997 | 92 | Passing | Rigid | 05/16/2003 | Asphalt |  | 1400 | Clay | 2279 | -0.2 | 11 | 2051 | 1399442
92-P-1997 | 92 | Passing | Rigid | 05/16/2003 | Asphalt |  | 1400 | Clay | 2269 | -0.1 | 11 | 2051 | 1399442
92-P-1997 | 92 | Passing | Rigid | 05/16/2003 | Asphalt |  | 1400 | Clay | 2269 | 1.1 | 9.5 | 2051 | 1399442
92-D-1997 | 92 | Driving | Rigid | 09/10/2003 | Asphalt |  | 1255 | Clay | 2267 | -0.6 | -9.5 | 2168 | 5254222
92-D-1997 | 92 | Driving | Rigid | 09/10/2003 | Asphalt |  | 1255 | Clay | 2275 | -0.6 | -11 | 2168 | 5254222
92-P-1997 | 92 | Passing | Rigid | 09/10/2003 | Asphalt |  | 1259 | Clay | 2275 | 0 | 11 | 2168 | 1484400
92-P-1997 | 92 | Passing | Rigid | 09/10/2003 | Asphalt |  | 1259 | Clay | 2269 | -0.2 | 11 | 2168 | 1484400
92-P-1997 | 92 | Passing | Rigid | 09/10/2003 | Asphalt |  | 1259 | Clay | 2279 | -0.3 | 9.5 | 2168 | 1484400
92-P-1997 | 92 | Passing | Rigid | 09/10/2003 | Asphalt |  | 1259 | Clay | 2267 | 0.1 | 11 | 2168 | 1484400
92-D-1997 | 92 | Driving | Rigid | 02/25/2004 | Asphalt |  | 1055 | Clay | 2279 | 0.1 | -9.5 | 2336 | 5757915
92-P-1997 | 92 | Passing | Rigid | 02/25/2004 | Asphalt |  | 1055 | Clay | 2280 | 1.4 | 9.5 | 2336 | 1627145
92-P-1997 | 92 | Passing | Rigid | 02/25/2004 | Asphalt |  | 1055 | Clay | 2269 | 1 | 9.5 | 2336 | 1627145
92-P-1997 | 92 | Passing | Rigid | 02/25/2004 | Asphalt |  | 1055 | Clay | 2265 | 0.4 | 9.5 | 2336 | 1627145
92-D-1997 | 92 | Driving | Rigid | 06/16/2004 | Asphalt |  | 1100 | Clay | 2278 | 0.2 | -9.5 | 2448 | 6115557
92-P-1997 | 92 | Passing | Rigid | 06/16/2004 | Asphalt |  | 1100 | Clay | 2265 | 0.7 | 11 | 2448 | 1718781
92-P-1997 | 92 | Passing | Rigid | 06/16/2004 | Asphalt |  | 1100 | Clay | 2265 | 0.2 | 9.5 | 2448 | 1718781
92-P-1997 | 92 | Passing | Rigid | 06/16/2004 | Asphalt |  | 1100 | Clay | 2269 | -0.3 | 9.5 | 2448 | 1718781
92-P-1997 | 92 | Passing | Rigid | 06/16/2004 | Asphalt |  | 1100 | Clay | 2278 | 0 | 11 | 2448 | 1718781
92-P-1997 | 92 | Passing | Rigid | 06/16/2004 | Asphalt |  | 1100 | Clay | 2267 | -0.4 | 11 | 2448 | 1718781
92-D-1997 | 92 | Driving | Rigid | 02/02/2005 | Asphalt |  | 1150 | Clay | 2267 | -0.1 | -9.5 | 2679 | 6317530
92-D-1997 | 92 | Driving | Rigid | 02/02/2005 | Asphalt |  | 1150 | Clay | 2279 | -0.1 | -9.5 | 2679 | 6317530
92-P-1997 | 92 | Passing | Rigid | 02/02/2005 | Asphalt |  | 1150 | Clay | 2274 | -1.1 | 9.5 | 2679 | 1769944
92-D-1997 | 92 | Driving | Rigid | 07/22/2005 | Asphalt |  | 1012 | Clay | 2269 | 0 | -11 | 2849 | 6871146
92-D-1997 | 92 | Driving | Rigid | 07/22/2005 | Asphalt |  | 1012 | Clay | 2267 | -0.4 | -9.5 | 2849 | 6871146
92-P-1997 | 92 | Passing | Rigid | 07/22/2005 | Asphalt |  | 1047 | Clay | 2274 | -0.2 | 11 | 2849 | 1913818
92-P-1997 | 92 | Passing | Rigid | 07/22/2005 | Asphalt |  | 1047 | Clay | 2280 | 0.6 | 9.5 | 2849 | 1913818
92-P-1997 | 92 | Passing | Rigid | 07/22/2005 | Asphalt |  | 1047 | Clay | 2280 | 0.7 | 11 | 2849 | 1913818
92-P-1997 | 92 | Passing | Rigid | 07/22/2005 | Asphalt |  | 1047 | Clay | 2273 | -0.4 | 11 | 2849 | 1913818
92-D-1997 | 92 | Driving | Rigid | 11/21/2005 | Asphalt |  | 1310 | Clay | 2264 | 0.2 | -9.5 | 2971 | 7278418
92-D-1997 | 92 | Driving | Rigid | 11/21/2005 | Asphalt |  | 1310 | Clay | 2280 | 1.6 | -11 | 2971 | 7278418
92-D-1997 | 92 | Driving | Rigid | 11/21/2005 | Asphalt |  | 1310 | Clay | 2279 | 0 | -11 | 2971 | 7278418
92-P-1997 | 92 | Passing | Rigid | 11/21/2005 | Asphalt |  | 1313 | Clay | 2275 | 0.2 | 11 | 2971 | 2029355
92-P-1997 | 92 | Passing | Rigid | 11/21/2005 | Asphalt |  | 1313 | Clay | 2264 | -0.7 | 9.5 | 2971 | 2029355
92-P-1997 | 92 | Passing | Rigid | 11/21/2005 | Asphalt |  | 1313 | Clay | 2274 | 0 | 11 | 2971 | 2029355
92-D-1997 | 92 | Driving | Rigid | 02/15/2006 | Asphalt |  | 1017 | Clay | 2280 | 2.2 | -11 | 3057 | 7537578
92-D-1997 | 92 | Driving | Rigid | 04/18/2006 | Asphalt |  | 1455 | Clay | 2264 | -0.5 | -11 | 3119 | 7707198
92-D-1997 | 92 | Driving | Rigid | 04/18/2006 | Asphalt |  | 1455 | Clay | 2274 | 0 | -11 | 3119 | 7707198
92-D-1997 | 92 | Driving | Rigid | 04/18/2006 | Asphalt |  | 1455 | Clay | 2273 | -1 | -9.5 | 3119 | 7707198
92-P-1997 | 92 | Passing | Rigid | 04/18/2006 | Asphalt |  | 1500 | Clay | 2279 | -0.1 | 9.5 | 3119 | 2137874
92-P-1997 | 92 | Passing | Rigid | 08/04/2006 | Asphalt |  | 1244 | Clay | 2279 | -0.3 | 11 | 3227 | 2197620
92-P-1997 | 92 | Passing | Rigid | 08/04/2006 | Asphalt |  | 1244 | Clay | 2269 | -0.3 | 11 | 3227 | 2197620
92-D-1997 | 92 | Driving | Rigid | 11/14/2006 | Asphalt |  | 1335 | Clay | 2264 | -0.4 | -11 | 3329 | 8195552
92-D-1997 | 92 | Driving | Rigid | 11/14/2006 | Asphalt |  | 1335 | Clay | 2275 | -0.4 | -11 | 3329 | 8195552
92-D-1997 | 92 | Driving | Rigid | 11/14/2006 | Asphalt |  | 1335 | Clay | 2269 | 0.1 | -11 | 3329 | 8195552
92-P-1997 | 92 | Passing | Rigid | 11/14/2006 | Asphalt |  | 1335 | Clay | 2278 | -0.2 | 9.5 | 3329 | 2352135
92-P-1997 | 92 | Passing | Rigid | 11/14/2006 | Asphalt |  | 1335 | Clay | 2264 | 0.7 | 11 | 3329 | 2352135
92-P-1997 | 92 | Passing | Rigid | 11/14/2006 | Asphalt |  | 1335 | Clay | 2267 | 0.4 | 11 | 3329 | 2352135
92-P-1997 | 92 | Passing | Rigid | 11/14/2006 | Asphalt |  | 1335 | Clay | 2280 | 1 | 9.5 | 3329 | 2352135
92-P-1997 | 92 | Passing | Rigid | 02/13/2007 | Asphalt |  | 1104 | Clay | 2269 | -0.5 | 11 | 3420 | 2423730
92-P-1997 | 92 | Passing | Rigid | 02/13/2007 | Asphalt |  | 1104 | Clay | 2264 | 0.7 | 11 | 3420 | 2423730
92-P-1997 | 92 | Passing | Rigid | 02/13/2007 | Asphalt |  | 1104 | Clay | 2280 | 1.4 | 9.5 | 3420 | 2423730
92-P-1997 | 92 | Passing | Rigid | 02/13/2007 | Asphalt |  | 1104 | Clay | 2275 | 0.2 | 11 | 3420 | 2423730
92-P-1997 | 92 | Passing | Rigid | 10/17/2007 | Asphalt |  | 1457 | Clay | 2275 | 0 | 11 | 3666 | 2605451
92-P-1997 | 92 | Passing | Rigid | 10/17/2007 | Asphalt |  | 1457 | Clay | 2274 | -1 | 9.5 | 3666 | 2605451
92-D-1997 | 92 | Driving | Rigid | 06/15/2009 | Asphalt |  | 1530 | Clay | 2269 | -0.3 | -3 | 4273 | 10079113
92-D-1997 | 92 | Driving | Rigid | 06/15/2009 | Asphalt |  | 1530 | Clay | 2273 | -0.6 | -10 | 4273 | 10079113
92-D-1997 | 92 | Driving | Rigid | 06/15/2009 | Asphalt |  | 1530 | Clay | 2265 | -0.9 | -10 | 4273 | 10079113
92-P-1997 | 92 | Passing | Rigid | 06/15/2009 | Asphalt |  | 1530 | Clay | 2273 | -0.1 | 3 | 4273 | 2809380
92-P-1997 | 92 | Passing | Rigid | 06/15/2009 | Asphalt |  | 1530 | Clay | 2269 | -0.7 | 10 | 4273 | 2809380
92-D-1997 | 92 | Driving | Rigid | 04/07/2010 | Asphalt |  | 1415 | Clay | 2275 | -0.3 | -3 | 4569 | 10975222
92-D-1997 | 92 | Driving | Rigid | 04/07/2010 | Asphalt |  | 1415 | Clay | 2269 | -1.2 | -10 | 4569 | 10975222
92-P-1997 | 92 | Passing | Rigid | 04/07/2010 | Asphalt |  | 1415 | Clay | 2273 | -0.3 | 3 | 4569 | 3026263
92-P-1997 | 92 | Passing | Rigid | 04/07/2010 | Asphalt |  | 1415 | Clay | 2265 | 0.3 | 10 | 4569 | 3026263
92-P-1997 | 92 | Passing | Rigid | 04/07/2010 | Asphalt |  | 1415 | Clay | 2264 | 0.1 | 10 | 4569 | 3026263
92-D-1997 | 92 | Driving | Rigid | 03/02/2001 | Asphalt |  | 1100 | Clay | 2277 | 0.2 | -9.5 | 1246 | 2711701
92-D-1997 | 92 | Driving | Rigid | 03/02/2001 | Asphalt |  | 1100 | Clay | 2278 | 0.6 | -9.5 | 1246 | 2711701
92-D-1997 | 92 | Driving | Rigid | 03/02/2001 | Asphalt |  | 1100 | Clay | 2269 | 0.8 | -11 | 1246 | 2711701
92-D-1997 | 92 | Driving | Rigid | 03/02/2001 | Asphalt |  | 1100 | Clay | 2276 | 0.5 | -11 | 1246 | 2711701
92-P-1997 | 92 | Passing | Rigid | 03/02/2001 | Asphalt |  | 1100 | Clay | 2280 | 0.2 | 9.5 | 1246 | 803452
92-P-1997 | 92 | Passing | Rigid | 03/02/2001 | Asphalt |  | 1100 | Clay | 2281 | 0.5 | 9.5 | 1246 | 803452
92-P-1997 | 92 | Passing | Rigid | 03/02/2001 | Asphalt |  | 1100 | Clay | 2267 | 0 | 9.5 | 1246 | 803452
92-P-1997 | 92 | Passing | Rigid | 03/02/2001 | Asphalt |  | 1100 | Clay | 2270 | 0.9 | 11 | 1246 | 803452
92-P-1997 | 92 | Passing | Rigid | 03/02/2001 | Asphalt |  | 1100 | Clay | 2280 | 0.6 | 11 | 1246 | 803452
92-P-1997 | 92 | Passing | Rigid | 03/02/2001 | Asphalt |  | 1100 | Clay | 2270 | 1 | 9.5 | 1246 | 803452
92-P-1997 | 92 | Passing | Rigid | 03/02/2001 | Asphalt |  | 1100 | Clay | 2276 | 0.2 | 9.5 | 1246 | 803452
92-P-1997 | 92 | Passing | Rigid | 03/02/2001 | Asphalt |  | 1100 | Clay | 2275 | 0.7 | 11 | 1246 | 803452
92-P-1997 | 92 | Passing | Rigid | 03/02/2001 | Asphalt |  | 1100 | Clay | 2277 | 0.3 | 11 | 1246 | 803452
92-D-1997 | 92 | Driving | Rigid | 06/19/2001 | Asphalt |  | 1500 | Clay | 2271 | 0 | -11 | 1355 | 3010622
92-D-1997 | 92 | Driving | Rigid | 06/19/2001 | Asphalt |  | 1500 | Clay | 2267 | 0.5 | -9.5 | 1355 | 3010622
92-D-1997 | 92 | Driving | Rigid | 06/19/2001 | Asphalt |  | 1500 | Clay | 2274 | 0.6 | -9.5 | 1355 | 3010622
92-D-1997 | 92 | Driving | Rigid | 06/19/2001 | Asphalt |  | 1500 | Clay | 2277 | -0.4 | -11 | 1355 | 3010622
92-D-1997 | 92 | Driving | Rigid | 06/19/2001 | Asphalt |  | 1500 | Clay | 2278 | -0.2 | -11 | 1355 | 3010622
92-D-1997 | 92 | Driving | Rigid | 06/19/2001 | Asphalt |  | 1500 | Clay | 2264 | 1.2 | -9.5 | 1355 | 3010622
92-D-1997 | 92 | Driving | Rigid | 06/19/2001 | Asphalt |  | 1500 | Clay | 2265 | 0 | -9.5 | 1355 | 3010622
92-D-1997 | 92 | Driving | Rigid | 06/19/2001 | Asphalt |  | 1500 | Clay | 2266 | 0.5 | -9.5 | 1355 | 3010622
92-D-1997 | 92 | Driving | Rigid | 06/19/2001 | Asphalt |  | 1500 | Clay | 2264 | 0.2 | -11 | 1355 | 3010622
92-P-1997 | 92 | Passing | Rigid | 06/19/2001 | Asphalt |  | 1545 | Clay | 2269 | 0.2 | 9.5 | 1355 | 882562
92-P-1997 | 92 | Passing | Rigid | 06/19/2001 | Asphalt |  | 1545 | Clay | 2280 | 0.2 | 11 | 1355 | 882562
92-D-1997 | 92 | Driving | Rigid | 10/25/2001 | Asphalt |  | 1300 | Clay | 2276 | 1.3 | -9.5 | 1483 | 3372488
92-D-1997 | 92 | Driving | Rigid | 10/25/2001 | Asphalt |  | 1300 | Clay | 2279 | 0.5 | -9.5 | 1483 | 3372488
92-D-1997 | 92 | Driving | Rigid | 10/25/2001 | Asphalt |  | 1300 | Clay | 2267 | 0.1 | -11 | 1483 | 3372488
92-D-1997 | 92 | Driving | Rigid | 10/25/2001 | Asphalt |  | 1300 | Clay | 2264 | -0.2 | -11 | 1483 | 3372488
92-P-1997 | 92 | Passing | Rigid | 10/25/2001 | Asphalt |  | 1300 | Clay | 2267 | 0.7 | 11 | 1483 | 985559
92-P-1997 | 92 | Passing | Rigid | 10/25/2001 | Asphalt |  | 1300 | Clay | 2271 | 0.5 | 9.5 | 1483 | 985559
92-P-1997 | 92 | Passing | Rigid | 10/25/2001 | Asphalt |  | 1300 | Clay | 2280 | 0.2 | 9.5 | 1483 | 985559
92-P-1997 | 92 | Passing | Rigid | 10/25/2001 | Asphalt |  | 1300 | Clay | 2268 | 1.2 | 11 | 1483 | 985559
92-D-1997 | 92 | Driving | Rigid | 02/12/2002 | Asphalt |  | 1130 | Clay | 2266 | 1.3 | -11 | 1593 | 3693547
92-P-1997 | 92 | Passing | Rigid | 02/12/2002 | Asphalt |  | 1130 | Clay | 2273 | 0.5 | 9.5 | 1593 | 1061173
92-P-1997 | 92 | Passing | Rigid | 02/12/2002 | Asphalt |  | 1130 | Clay | 2267 | 0.3 | 11 | 1593 | 1061173
92-P-1997 | 92 | Passing | Rigid | 02/12/2002 | Asphalt |  | 1130 | Clay | 2280 | 1.4 | 9.5 | 1593 | 1061173
92-P-1997 | 92 | Passing | Rigid | 02/12/2002 | Asphalt |  | 1130 | Clay | 2273 | 0.5 | 11 | 1593 | 1061173
92-P-1997 | 92 | Passing | Rigid | 02/12/2002 | Asphalt |  | 1130 | Clay | 2266 | 0.5 | 9.5 | 1593 | 1061173
92-P-1997 | 92 | Passing | Rigid | 02/12/2002 | Asphalt |  | 1130 | Clay | 2271 | 0.8 | 9.5 | 1593 | 1061173
92-D-1997 | 92 | Driving | Rigid | 06/26/2002 | Asphalt |  | 1000 | Clay | 2271 | -0.5 | -11 | 1727 | 4053054
92-D-1997 | 92 | Driving | Rigid | 06/26/2002 | Asphalt |  | 1000 | Clay | 2279 | 0.5 | -11 | 1727 | 4053054
92-D-1997 | 92 | Driving | Rigid | 06/26/2002 | Asphalt |  | 1000 | Clay | 2264 | 0.2 | -9.5 | 1727 | 4053054
92-D-1997 | 92 | Driving | Rigid | 06/26/2002 | Asphalt |  | 1000 | Clay | 2275 | -1 | -9.5 | 1727 | 4053054
92-P-1997 | 92 | Passing | Rigid | 06/26/2002 | Asphalt |  | 1000 | Clay | 2271 | 0.1 | 11 | 1727 | 1154681
92-P-1997 | 92 | Passing | Rigid | 06/26/2002 | Asphalt |  | 1000 | Clay | 2264 | -0.5 | 9.5 | 1727 | 1154681
92-P-1997 | 92 | Passing | Rigid | 06/26/2002 | Asphalt |  | 1000 | Clay | 2276 | -0.5 | 9.5 | 1727 | 1154681
92-P-1997 | 92 | Passing | Rigid | 06/26/2002 | Asphalt |  | 1000 | Clay | 2265 | 0.9 | 11 | 1727 | 1154681
92-D-1997 | 92 | Driving | Rigid | 09/17/2002 | Asphalt |  | 1200 | Clay | 2265 | -0.5 | -11 | 1810 | 4294507
92-D-1997 | 92 | Driving | Rigid | 09/17/2002 | Asphalt |  | 1200 | Clay | 2271 | -1 | -11 | 1810 | 4294507
92-D-1997 | 92 | Driving | Rigid | 09/17/2002 | Asphalt |  | 1200 | Clay | 2273 | -0.2 | -11 | 1810 | 4294507
92-D-1997 | 92 | Driving | Rigid | 09/17/2002 | Asphalt |  | 1200 | Clay | 2268 | 0.3 | -9.5 | 1810 | 4294507
92-D-1997 | 92 | Driving | Rigid | 09/17/2002 | Asphalt |  | 1200 | Clay | 2265 | 0.2 | -9.5 | 1810 | 4294507
92-D-1997 | 92 | Driving | Rigid | 09/17/2002 | Asphalt |  | 1200 | Clay | 2276 | -0.1 | -11 | 1810 | 4294507
92-D-1997 | 92 | Driving | Rigid | 09/17/2002 | Asphalt |  | 1200 | Clay | 2264 | -0.4 | -9.5 | 1810 | 4294507
92-D-1997 | 92 | Driving | Rigid | 09/17/2002 | Asphalt |  | 1200 | Clay | 2274 | -0.4 | -9.5 | 1810 | 4294507
92-D-1997 | 92 | Driving | Rigid | 09/17/2002 | Asphalt |  | 1200 | Clay | 2277 | 0.3 | -9.5 | 1810 | 4294507
92-P-1997 | 92 | Passing | Rigid | 09/17/2002 | Asphalt |  | 1200 | Clay | 2269 | 0.4 | 11 | 1810 | 1227357
92-P-1997 | 92 | Passing | Rigid | 09/17/2002 | Asphalt |  | 1200 | Clay | 2279 | 0.3 | 9.5 | 1810 | 1227357
92-D-1997 | 92 | Driving | Rigid | 05/16/2003 | Asphalt |  | 1350 | Clay | 2274 | 0.1 | -9.5 | 2051 | 4969904
92-P-1997 | 92 | Passing | Rigid | 05/16/2003 | Asphalt |  | 1400 | Clay | 2274 | -0.1 | 11 | 2051 | 1399442
92-P-1997 | 92 | Passing | Rigid | 05/16/2003 | Asphalt |  | 1400 | Clay | 2275 | 0.3 | 11 | 2051 | 1399442
92-P-1997 | 92 | Passing | Rigid | 05/16/2003 | Asphalt |  | 1400 | Clay | 2267 | 0.3 | 11 | 2051 | 1399442
92-P-1997 | 92 | Passing | Rigid | 05/16/2003 | Asphalt |  | 1400 | Clay | 2273 | 0.1 | 9.5 | 2051 | 1399442
92-D-1997 | 92 | Driving | Rigid | 09/10/2003 | Asphalt |  | 1255 | Clay | 2264 | -0.7 | -11 | 2168 | 5254222
92-P-1997 | 92 | Passing | Rigid | 09/10/2003 | Asphalt |  | 1259 | Clay | 2269 | 1.1 | 9.5 | 2168 | 1484400
92-P-1997 | 92 | Passing | Rigid | 09/10/2003 | Asphalt |  | 1259 | Clay | 2273 | -0.1 | 9.5 | 2168 | 1484400
92-D-1997 | 92 | Driving | Rigid | 02/25/2004 | Asphalt |  | 1055 | Clay | 2278 | 0.1 | -9.5 | 2336 | 5757915
92-P-1997 | 92 | Passing | Rigid | 02/25/2004 | Asphalt |  | 1055 | Clay | 2273 | 0 | 11 | 2336 | 1627145
92-D-1997 | 92 | Driving | Rigid | 06/16/2004 | Asphalt |  | 1100 | Clay | 2264 | -0.5 | -11 | 2448 | 6115557
92-D-1997 | 92 | Driving | Rigid | 06/16/2004 | Asphalt |  | 1100 | Clay | 2275 | -0.5 | -9.5 | 2448 | 6115557
92-D-1997 | 92 | Driving | Rigid | 06/16/2004 | Asphalt |  | 1100 | Clay | 2278 | -0.2 | -11 | 2448 | 6115557
92-D-1997 | 92 | Driving | Rigid | 06/16/2004 | Asphalt |  | 1100 | Clay | 2265 | -0.5 | -9.5 | 2448 | 6115557
92-D-1997 | 92 | Driving | Rigid | 06/16/2004 | Asphalt |  | 1100 | Clay | 2264 | 0.5 | -9.5 | 2448 | 6115557
92-P-1997 | 92 | Passing | Rigid | 06/16/2004 | Asphalt |  | 1100 | Clay | 2274 | 0.1 | 11 | 2448 | 1718781
92-D-1997 | 92 | Driving | Rigid | 02/02/2005 | Asphalt |  | 1150 | Clay | 2265 | -0.5 | -11 | 2679 | 6317530
92-D-1997 | 92 | Driving | Rigid | 02/02/2005 | Asphalt |  | 1150 | Clay | 2267 | -0.5 | -11 | 2679 | 6317530
92-P-1997 | 92 | Passing | Rigid | 02/02/2005 | Asphalt |  | 1150 | Clay | 2278 | -0.3 | 11 | 2679 | 1769944
92-P-1997 | 92 | Passing | Rigid | 02/02/2005 | Asphalt |  | 1150 | Clay | 2269 | 0 | 11 | 2679 | 1769944
92-P-1997 | 92 | Passing | Rigid | 02/02/2005 | Asphalt |  | 1150 | Clay | 2273 | -0.4 | 11 | 2679 | 1769944
92-D-1997 | 92 | Driving | Rigid | 07/22/2005 | Asphalt |  | 1012 | Clay | 2278 | -0.1 | -11 | 2849 | 6871146
92-D-1997 | 92 | Driving | Rigid | 07/22/2005 | Asphalt |  | 1012 | Clay | 2264 | -0.6 | -11 | 2849 | 6871146
92-D-1997 | 92 | Driving | Rigid | 07/22/2005 | Asphalt |  | 1012 | Clay | 2279 | -0.1 | -9.5 | 2849 | 6871146
92-P-1997 | 92 | Passing | Rigid | 07/22/2005 | Asphalt |  | 1047 | Clay | 2267 | -0.4 | 9.5 | 2849 | 1913818
92-D-1997 | 92 | Driving | Rigid | 11/21/2005 | Asphalt |  | 1310 | Clay | 2269 | -0.6 | -11 | 2971 | 7278418
92-D-1997 | 92 | Driving | Rigid | 11/21/2005 | Asphalt |  | 1310 | Clay | 2267 | -0.1 | -9.5 | 2971 | 7278418
92-D-1997 | 92 | Driving | Rigid | 11/21/2005 | Asphalt |  | 1310 | Clay | 2274 | 0 | -9.5 | 2971 | 7278418
92-D-1997 | 92 | Driving | Rigid | 11/21/2005 | Asphalt |  | 1310 | Clay | 2273 | -0.7 | -11 | 2971 | 7278418
92-P-1997 | 92 | Passing | Rigid | 11/21/2005 | Asphalt |  | 1313 | Clay | 2274 | -0.8 | 9.5 | 2971 | 2029355
92-D-1997 | 92 | Driving | Rigid | 02/15/2006 | Asphalt |  | 1017 | Clay | 2265 | -0.4 | -9.5 | 3057 | 7537578
92-D-1997 | 92 | Driving | Rigid | 02/15/2006 | Asphalt |  | 1017 | Clay | 2267 | -0.4 | -11 | 3057 | 7537578
92-P-1997 | 92 | Passing | Rigid | 02/15/2006 | Asphalt |  | 1012 | Clay | 2273 | -0.1 | 9.5 | 3057 | 2095247
92-P-1997 | 92 | Passing | Rigid | 02/15/2006 | Asphalt |  | 1012 | Clay | 2273 | -0.3 | 11 | 3057 | 2095247
92-D-1997 | 92 | Driving | Rigid | 04/18/2006 | Asphalt |  | 1455 | Clay | 2279 | -0.6 | -9.5 | 3119 | 7707198
92-D-1997 | 92 | Driving | Rigid | 04/18/2006 | Asphalt |  | 1455 | Clay | 2280 | 2.1 | -9.5 | 3119 | 7707198
92-D-1997 | 92 | Driving | Rigid | 04/18/2006 | Asphalt |  | 1455 | Clay | 2265 | -0.1 | -9.5 | 3119 | 7707198
92-P-1997 | 92 | Passing | Rigid | 04/18/2006 | Asphalt |  | 1500 | Clay | 2275 | 0.5 | 9.5 | 3119 | 2137874
92-P-1997 | 92 | Passing | Rigid | 04/18/2006 | Asphalt |  | 1500 | Clay | 2269 | 0 | 11 | 3119 | 2137874
92-D-1997 | 92 | Driving | Rigid | 08/04/2006 | Asphalt |  | 1240 | Clay | 2278 | -0.2 | -11 | 3227 | 7908366
92-D-1997 | 92 | Driving | Rigid | 08/04/2006 | Asphalt |  | 1240 | Clay | 2275 | -0.2 | -11 | 3227 | 7908366
92-P-1997 | 92 | Passing | Rigid | 08/04/2006 | Asphalt |  | 1244 | Clay | 2264 | -0.6 | 9.5 | 3227 | 2197620
92-P-1997 | 92 | Passing | Rigid | 08/04/2006 | Asphalt |  | 1244 | Clay | 2269 | 1.5 | 9.5 | 3227 | 2197620
92-D-1997 | 92 | Driving | Rigid | 11/14/2006 | Asphalt |  | 1335 | Clay | 2278 | 0.2 | -9.5 | 3329 | 8195552
92-D-1997 | 92 | Driving | Rigid | 11/14/2006 | Asphalt |  | 1335 | Clay | 2274 | 0.1 | -9.5 | 3329 | 8195552
92-D-1997 | 92 | Driving | Rigid | 11/14/2006 | Asphalt |  | 1335 | Clay | 2265 | -0.3 | -11 | 3329 | 8195552
92-P-1997 | 92 | Passing | Rigid | 11/14/2006 | Asphalt |  | 1335 | Clay | 2278 | -0.3 | 11 | 3329 | 2352135
92-D-1997 | 92 | Driving | Rigid | 02/13/2007 | Asphalt |  | 1104 | Clay | 2273 | -0.8 | -11 | 3420 | 8484627
92-D-1997 | 92 | Driving | Rigid | 02/13/2007 | Asphalt |  | 1104 | Clay | 2264 | 0.1 | -9.5 | 3420 | 8484627
92-D-1997 | 92 | Driving | Rigid | 02/13/2007 | Asphalt |  | 1104 | Clay | 2279 | -0.4 | -9.5 | 3420 | 8484627
92-P-1997 | 92 | Passing | Rigid | 02/13/2007 | Asphalt |  | 1104 | Clay | 2267 | -0.6 | 9.5 | 3420 | 2423730
92-P-1997 | 92 | Passing | Rigid | 02/13/2007 | Asphalt |  | 1104 | Clay | 2265 | 0.5 | 11 | 3420 | 2423730
92-P-1997 | 92 | Passing | Rigid | 02/13/2007 | Asphalt |  | 1104 | Clay | 2280 | 1.4 | 11 | 3420 | 2423730
92-P-1997 | 92 | Passing | Rigid | 02/13/2007 | Asphalt |  | 1104 | Clay | 2274 | -0.9 | 9.5 | 3420 | 2423730
92-D-1997 | 92 | Driving | Rigid | 06/13/2007 | Asphalt |  | 1257 | Clay | 2265 | -0.1 | -9.5 | 3540 | 8842695
92-D-1997 | 92 | Driving | Rigid | 06/13/2007 | Asphalt |  | 1257 | Clay | 2278 | -0.1 | -9.5 | 3540 | 8842695
92-P-1997 | 92 | Passing | Rigid | 06/13/2007 | Asphalt |  | 1240 | Clay | 2280 | 0.8 | 11 | 3540 | 2505344
92-D-1997 | 92 | Driving | Rigid | 10/17/2007 | Asphalt |  | 1457 | Clay | 2264 | -0.4 | -11 | 3666 | 9223593
92-D-1997 | 92 | Driving | Rigid | 03/02/2001 | Asphalt |  | 1100 | Clay | 2267 | 0.1 | -11 | 1246 | 2711701
92-D-1997 | 92 | Driving | Rigid | 03/02/2001 | Asphalt |  | 1100 | Clay | 2275 | -0.2 | -11 | 1246 | 2711701
92-P-1997 | 92 | Passing | Rigid | 03/02/2001 | Asphalt |  | 1100 | Clay | 2267 | 1.1 | 11 | 1246 | 803452
92-P-1997 | 92 | Passing | Rigid | 03/02/2001 | Asphalt |  | 1100 | Clay | 2273 | 0 | 11 | 1246 | 803452
92-P-1997 | 92 | Passing | Rigid | 03/02/2001 | Asphalt |  | 1100 | Clay | 2279 | 0 | 11 | 1246 | 803452
92-P-1997 | 92 | Passing | Rigid | 03/02/2001 | Asphalt |  | 1100 | Clay | 2273 | -0.3 | 9.5 | 1246 | 803452
92-D-1997 | 92 | Driving | Rigid | 06/19/2001 | Asphalt |  | 1500 | Clay | 2269 | 0.8 | -11 | 1355 | 3010622
92-D-1997 | 92 | Driving | Rigid | 06/19/2001 | Asphalt |  | 1500 | Clay | 2270 | 0.5 | -9.5 | 1355 | 3010622
92-D-1997 | 92 | Driving | Rigid | 06/19/2001 | Asphalt |  | 1500 | Clay | 2275 | 0.7 | -11 | 1355 | 3010622
92-D-1997 | 92 | Driving | Rigid | 06/19/2001 | Asphalt |  | 1500 | Clay | 2278 | 0.7 | -9.5 | 1355 | 3010622
92-D-1997 | 92 | Driving | Rigid | 06/19/2001 | Asphalt |  | 1500 | Clay | 2280 | 0.2 | -9.5 | 1355 | 3010622
92-D-1997 | 92 | Driving | Rigid | 06/19/2001 | Asphalt |  | 1500 | Clay | 2281 | 2 | -9.5 | 1355 | 3010622
92-D-1997 | 92 | Driving | Rigid | 06/19/2001 | Asphalt |  | 1500 | Clay | 2280 | 0.3 | -11 | 1355 | 3010622
92-D-1997 | 92 | Driving | Rigid | 06/19/2001 | Asphalt |  | 1500 | Clay | 2266 | 0.3 | -11 | 1355 | 3010622
92-D-1997 | 92 | Driving | Rigid | 06/19/2001 | Asphalt |  | 1500 | Clay | 2270 | 0.5 | -11 | 1355 | 3010622
92-P-1997 | 92 | Passing | Rigid | 06/19/2001 | Asphalt |  | 1545 | Clay | 2271 | 0.1 | 9.5 | 1355 | 882562
92-P-1997 | 92 | Passing | Rigid | 06/19/2001 | Asphalt |  | 1545 | Clay | 2276 | 0.9 | 9.5 | 1355 | 882562
92-P-1997 | 92 | Passing | Rigid | 06/19/2001 | Asphalt |  | 1545 | Clay | 2280 | 0.1 | 9.5 | 1355 | 882562
92-P-1997 | 92 | Passing | Rigid | 06/19/2001 | Asphalt |  | 1545 | Clay | 2265 | 0.3 | 11 | 1355 | 882562
92-P-1997 | 92 | Passing | Rigid | 06/19/2001 | Asphalt |  | 1545 | Clay | 2270 | 0.6 | 11 | 1355 | 882562
92-P-1997 | 92 | Passing | Rigid | 06/19/2001 | Asphalt |  | 1545 | Clay | 2265 | 0.1 | 9.5 | 1355 | 882562
92-P-1997 | 92 | Passing | Rigid | 06/19/2001 | Asphalt |  | 1545 | Clay | 2273 | 1 | 11 | 1355 | 882562
92-D-1997 | 92 | Driving | Rigid | 10/25/2001 | Asphalt |  | 1300 | Clay | 2266 | 0.8 | -9.5 | 1483 | 3372488
92-D-1997 | 92 | Driving | Rigid | 10/25/2001 | Asphalt |  | 1300 | Clay | 2270 | -0.9 | -11 | 1483 | 3372488
92-D-1997 | 92 | Driving | Rigid | 10/25/2001 | Asphalt |  | 1300 | Clay | 2272 | 0.2 | -11 | 1483 | 3372488
92-D-1997 | 92 | Driving | Rigid | 10/25/2001 | Asphalt |  | 1300 | Clay | 2273 | -0.1 | -11 | 1483 | 3372488
92-D-1997 | 92 | Driving | Rigid | 10/25/2001 | Asphalt |  | 1300 | Clay | 2274 | 0.7 | -11 | 1483 | 3372488
92-D-1997 | 92 | Driving | Rigid | 10/25/2001 | Asphalt |  | 1300 | Clay | 2267 | 0.4 | -9.5 | 1483 | 3372488
92-P-1997 | 92 | Passing | Rigid | 10/25/2001 | Asphalt |  | 1300 | Clay | 2271 | 0.8 | 11 | 1483 | 985559
92-P-1997 | 92 | Passing | Rigid | 10/25/2001 | Asphalt |  | 1300 | Clay | 2273 | 0.4 | 11 | 1483 | 985559
92-P-1997 | 92 | Passing | Rigid | 10/25/2001 | Asphalt |  | 1300 | Clay | 2270 | 1.2 | 9.5 | 1483 | 985559
92-P-1997 | 92 | Passing | Rigid | 10/25/2001 | Asphalt |  | 1300 | Clay | 2275 | 0.8 | 9.5 | 1483 | 985559
92-P-1997 | 92 | Passing | Rigid | 10/25/2001 | Asphalt |  | 1300 | Clay | 2278 | 1 | 9.5 | 1483 | 985559
92-P-1997 | 92 | Passing | Rigid | 10/25/2001 | Asphalt |  | 1300 | Clay | 2279 | 0.5 | 9.5 | 1483 | 985559
92-P-1997 | 92 | Passing | Rigid | 10/25/2001 | Asphalt |  | 1300 | Clay | 2264 | 1.2 | 11 | 1483 | 985559
92-P-1997 | 92 | Passing | Rigid | 10/25/2001 | Asphalt |  | 1300 | Clay | 2265 | 1.7 | 11 | 1483 | 985559
92-D-1997 | 92 | Driving | Rigid | 02/12/2002 | Asphalt |  | 1130 | Clay | 2274 | 0.9 | -11 | 1593 | 3693547
92-D-1997 | 92 | Driving | Rigid | 02/12/2002 | Asphalt |  | 1130 | Clay | 2277 | 0.4 | -11 | 1593 | 3693547
92-D-1997 | 92 | Driving | Rigid | 02/12/2002 | Asphalt |  | 1130 | Clay | 2280 | 1.6 | -11 | 1593 | 3693547
92-D-1997 | 92 | Driving | Rigid | 02/12/2002 | Asphalt |  | 1130 | Clay | 2269 | 1.5 | -9.5 | 1593 | 3693547
92-D-1997 | 92 | Driving | Rigid | 02/12/2002 | Asphalt |  | 1130 | Clay | 2272 | 0.2 | -9.5 | 1593 | 3693547
92-D-1997 | 92 | Driving | Rigid | 02/12/2002 | Asphalt |  | 1130 | Clay | 2275 | 0.8 | -9.5 | 1593 | 3693547
92-P-1997 | 92 | Passing | Rigid | 02/12/2002 | Asphalt |  | 1130 | Clay | 2277 | -0.1 | 9.5 | 1593 | 1061173
92-P-1997 | 92 | Passing | Rigid | 02/12/2002 | Asphalt |  | 1130 | Clay | 2278 | 2 | 11 | 1593 | 1061173
92-D-1997 | 92 | Driving | Rigid | 06/26/2002 | Asphalt |  | 1000 | Clay | 2269 | 0.7 | -11 | 1727 | 4053054
92-D-1997 | 92 | Driving | Rigid | 06/26/2002 | Asphalt |  | 1000 | Clay | 2270 | -1.2 | -11 | 1727 | 4053054
92-D-1997 | 92 | Driving | Rigid | 06/26/2002 | Asphalt |  | 1000 | Clay | 2274 | 0.1 | -11 | 1727 | 4053054
92-D-1997 | 92 | Driving | Rigid | 06/26/2002 | Asphalt |  | 1000 | Clay | 2277 | -0.4 | -11 | 1727 | 4053054
92-D-1997 | 92 | Driving | Rigid | 06/26/2002 | Asphalt |  | 1000 | Clay | 2265 | -0.3 | -9.5 | 1727 | 4053054
92-D-1997 | 92 | Driving | Rigid | 06/26/2002 | Asphalt |  | 1000 | Clay | 2277 | 0.2 | -9.5 | 1727 | 4053054
92-D-1997 | 92 | Driving | Rigid | 06/26/2002 | Asphalt |  | 1000 | Clay | 2278 | 0.2 | -9.5 | 1727 | 4053054
92-D-1997 | 92 | Driving | Rigid | 06/26/2002 | Asphalt |  | 1000 | Clay | 2280 | -0.3 | -9.5 | 1727 | 4053054
92-D-1997 | 92 | Driving | Rigid | 06/26/2002 | Asphalt |  | 1000 | Clay | 2266 | 0.4 | -11 | 1727 | 4053054
92-P-1997 | 92 | Passing | Rigid | 06/26/2002 | Asphalt |  | 1000 | Clay | 2264 | 0.5 | 11 | 1727 | 1154681
92-P-1997 | 92 | Passing | Rigid | 06/26/2002 | Asphalt |  | 1000 | Clay | 2270 | 0.3 | 11 | 1727 | 1154681
92-P-1997 | 92 | Passing | Rigid | 06/26/2002 | Asphalt |  | 1000 | Clay | 2274 | 0.1 | 11 | 1727 | 1154681
92-P-1997 | 92 | Passing | Rigid | 06/26/2002 | Asphalt |  | 1000 | Clay | 2276 | -0.2 | 11 | 1727 | 1154681
92-P-1997 | 92 | Passing | Rigid | 06/26/2002 | Asphalt |  | 1000 | Clay | 2278 | 0.5 | 11 | 1727 | 1154681
92-P-1997 | 92 | Passing | Rigid | 06/26/2002 | Asphalt |  | 1000 | Clay | 2279 | -0.2 | 11 | 1727 | 1154681
92-P-1997 | 92 | Passing | Rigid | 06/26/2002 | Asphalt |  | 1000 | Clay | 2268 | 0.3 | 11 | 1727 | 1154681
92-P-1997 | 92 | Passing | Rigid | 06/26/2002 | Asphalt |  | 1000 | Clay | 2281 | 4.8 | 9.5 | 1727 | 1154681
92-D-1997 | 92 | Driving | Rigid | 09/17/2002 | Asphalt |  | 1200 | Clay | 2276 | -0.4 | -9.5 | 1810 | 4294507
92-D-1997 | 92 | Driving | Rigid | 09/17/2002 | Asphalt |  | 1200 | Clay | 2275 | 0.2 | -9.5 | 1810 | 4294507
92-D-1997 | 92 | Driving | Rigid | 09/17/2002 | Asphalt |  | 1200 | Clay | 2274 | 0.4 | -11 | 1810 | 4294507
93-P-1997 | 93 | Passing | Rigid | 02/08/2002 | Asphalt |  | 1245 | Clay | 2063 | 0.4 | 11 | 1589 | 1061173
93-P-1997 | 93 | Passing | Rigid | 02/08/2002 | Asphalt |  | 1245 | Clay | 2035 | 0.4 | 11 | 1589 | 1061173
93-P-1997 | 93 | Passing | Rigid | 02/08/2002 | Asphalt |  | 1245 | Clay | 2034 | 0.5 | 11 | 1589 | 1061173
93-P-1997 | 93 | Passing | Rigid | 02/08/2002 | Asphalt |  | 1245 | Clay | 2006 | 1 | 9.5 | 1589 | 1061173
93-P-1997 | 93 | Passing | Rigid | 02/08/2002 | Asphalt |  | 1245 | Clay | 2021 | 1 | 11 | 1589 | 1061173
93-P-1997 | 93 | Passing | Rigid | 02/08/2002 | Asphalt |  | 1245 | Clay | 2061 | 0.7 | 9.5 | 1589 | 1061173
93-P-1997 | 93 | Passing | Rigid | 02/08/2002 | Asphalt |  | 1245 | Clay | 2068 | 0.5 | 9.5 | 1589 | 1061173
93-P-1997 | 93 | Passing | Rigid | 02/08/2002 | Asphalt |  | 1245 | Clay | 2027 | 1.8 | 9.5 | 1589 | 1061173
93-P-1997 | 93 | Passing | Rigid | 02/08/2002 | Asphalt |  | 1245 | Clay | 2051 | 1 | 9.5 | 1589 | 1061173
93-P-1997 | 93 | Passing | Rigid | 02/08/2002 | Asphalt |  | 1245 | Clay | 2040 | 0.5 | 11 | 1589 | 1061173
93-D-1997 | 93 | Driving | Rigid | 06/24/2002 | Asphalt |  | 1715 | Clay | 2035 | -0.3 | -11 | 1725 | 4053054
93-D-1997 | 93 | Driving | Rigid | 06/24/2002 | Asphalt |  | 1715 | Clay | 2065 | -0.3 | -9.5 | 1725 | 4053054
93-D-1997 | 93 | Driving | Rigid | 06/24/2002 | Asphalt |  | 1715 | Clay | 2014 | 0.5 | -11 | 1725 | 4053054
93-D-1997 | 93 | Driving | Rigid | 06/24/2002 | Asphalt |  | 1715 | Clay | 2030 | 1.4 | -11 | 1725 | 4053054
93-D-1997 | 93 | Driving | Rigid | 06/24/2002 | Asphalt |  | 1715 | Clay | 2041 | -0.4 | -11 | 1725 | 4053054
93-D-1997 | 93 | Driving | Rigid | 06/24/2002 | Asphalt |  | 1715 | Clay | 2044 | -0.6 | -11 | 1725 | 4053054
93-D-1997 | 93 | Driving | Rigid | 06/24/2002 | Asphalt |  | 1715 | Clay | 2012 | 0.7 | -9.5 | 1725 | 4053054
93-P-1997 | 93 | Passing | Rigid | 06/19/2001 | Asphalt |  | 845 | Clay | 2067 | 0.7 | 9.5 | 1355 | 882562
93-D-1997 | 93 | Driving | Rigid | 10/24/2001 | Asphalt |  | 1500 | Clay | 2066 | 0.9 | -11 | 1482 | 3372488
93-D-1997 | 93 | Driving | Rigid | 10/24/2001 | Asphalt |  | 1500 | Clay | 2038 | -2.6 | -9.5 | 1482 | 3372488
93-D-1997 | 93 | Driving | Rigid | 10/24/2001 | Asphalt |  | 1500 | Clay | 2039 | 0.8 | -9.5 | 1482 | 3372488
93-D-1997 | 93 | Driving | Rigid | 10/24/2001 | Asphalt |  | 1500 | Clay | 2010 | 0.8 | -9.5 | 1482 | 3372488
93-D-1997 | 93 | Driving | Rigid | 10/24/2001 | Asphalt |  | 1500 | Clay | 2005 | 1.9 | -11 | 1482 | 3372488
93-D-1997 | 93 | Driving | Rigid | 10/24/2001 | Asphalt |  | 1500 | Clay | 2012 | 0.8 | -11 | 1482 | 3372488
93-D-1997 | 93 | Driving | Rigid | 10/24/2001 | Asphalt |  | 1500 | Clay | 2064 | 4.3 | -11 | 1482 | 3372488
93-D-1997 | 93 | Driving | Rigid | 10/24/2001 | Asphalt |  | 1500 | Clay | 2055 | 0.5 | -11 | 1482 | 3372488
93-D-1997 | 93 | Driving | Rigid | 10/24/2001 | Asphalt |  | 1500 | Clay | 2025 | 0.7 | -11 | 1482 | 3372488
93-D-1997 | 93 | Driving | Rigid | 10/24/2001 | Asphalt |  | 1500 | Clay | 2027 |  | -11 | 1482 | 3372488
93-P-1997 | 93 | Passing | Rigid | 10/24/2001 | Asphalt |  | 1500 | Clay | 2047 | 0.6 | 9.5 | 1482 | 985559
93-P-1997 | 93 | Passing | Rigid | 10/24/2001 | Asphalt |  | 1500 | Clay | 2052 | 0 | 9.5 | 1482 | 985559
93-P-1997 | 93 | Passing | Rigid | 10/24/2001 | Asphalt |  | 1500 | Clay | 2007 | 1 | 11 | 1482 | 985559
93-P-1997 | 93 | Passing | Rigid | 10/24/2001 | Asphalt |  | 1500 | Clay | 2010 | 1.3 | 11 | 1482 | 985559
93-P-1997 | 93 | Passing | Rigid | 10/24/2001 | Asphalt |  | 1500 | Clay | 2016 | 2.9 | 9.5 | 1482 | 985559
93-P-1997 | 93 | Passing | Rigid | 10/24/2001 | Asphalt |  | 1500 | Clay | 2003 | 1.4 | 11 | 1482 | 985559
93-P-1997 | 93 | Passing | Rigid | 10/24/2001 | Asphalt |  | 1500 | Clay | 2005 | 1.7 | 11 | 1482 | 985559
93-P-1997 | 93 | Passing | Rigid | 10/24/2001 | Asphalt |  | 1500 | Clay | 2062 | 1.1 | 11 | 1482 | 985559
93-P-1997 | 93 | Passing | Rigid | 10/24/2001 | Asphalt |  | 1500 | Clay | 2069 | 0.1 | 11 | 1482 | 985559
93-P-1997 | 93 | Passing | Rigid | 10/24/2001 | Asphalt |  | 1500 | Clay | 2024 | 0.8 | 9.5 | 1482 | 985559
93-P-1997 | 93 | Passing | Rigid | 10/24/2001 | Asphalt |  | 1500 | Clay | 2035 | 0.4 | 9.5 | 1482 | 985559
93-P-1997 | 93 | Passing | Rigid | 10/24/2001 | Asphalt |  | 1500 | Clay | 2042 | 0 | 9.5 | 1482 | 985559
93-P-1997 | 93 | Passing | Rigid | 10/24/2001 | Asphalt |  | 1500 | Clay | 2070 | 0 | 9.5 | 1482 | 985559
93-P-1997 | 93 | Passing | Rigid | 10/24/2001 | Asphalt |  | 1500 | Clay | 2072 | 0.3 | 9.5 | 1482 | 985559
93-P-1997 | 93 | Passing | Rigid | 10/24/2001 | Asphalt |  | 1500 | Clay | 2073 | 1.3 | 9.5 | 1482 | 985559
93-P-1997 | 93 | Passing | Rigid | 10/24/2001 | Asphalt |  | 1500 | Clay | 2039 | 1.5 | 11 | 1482 | 985559
93-P-1997 | 93 | Passing | Rigid | 10/24/2001 | Asphalt |  | 1500 | Clay | 2042 | 1.5 | 11 | 1482 | 985559
93-P-1997 | 93 | Passing | Rigid | 10/24/2001 | Asphalt |  | 1500 | Clay | 2048 | 0.9 | 11 | 1482 | 985559
93-P-1997 | 93 | Passing | Rigid | 10/24/2001 | Asphalt |  | 1500 | Clay | 2049 | 0.8 | 11 | 1482 | 985559
93-P-1997 | 93 | Passing | Rigid | 10/24/2001 | Asphalt |  | 1500 | Clay | 2052 | 1.2 | 11 | 1482 | 985559
93-P-1997 | 93 | Passing | Rigid | 10/24/2001 | Asphalt |  | 1500 | Clay | 2058 | 0.7 | 11 | 1482 | 985559
93-P-1997 | 93 | Passing | Rigid | 10/24/2001 | Asphalt |  | 1500 | Clay | 2002 | -0.6 | 9.5 | 1482 | 985559
93-P-1997 | 93 | Passing | Rigid | 10/24/2001 | Asphalt |  | 1500 | Clay | 2023 | 0.8 | 11 | 1482 | 985559
93-P-1997 | 93 | Passing | Rigid | 10/24/2001 | Asphalt |  | 1500 | Clay | 2076 | 1.1 | 11 | 1482 | 985559
93-P-1997 | 93 | Passing | Rigid | 10/24/2001 | Asphalt |  | 1500 | Clay | 2009 | 1.3 | 9.5 | 1482 | 985559
93-D-1997 | 93 | Driving | Rigid | 02/08/2002 | Asphalt |  | 1245 | Clay | 2065 | 1 | -11 | 1589 | 3693547
93-D-1997 | 93 | Driving | Rigid | 02/08/2002 | Asphalt |  | 1245 | Clay | 2010 | 0.8 | -9.5 | 1589 | 3693547
93-D-1997 | 93 | Driving | Rigid | 02/08/2002 | Asphalt |  | 1245 | Clay | 2074 | 0.9 | -9.5 | 1589 | 3693547
93-D-1997 | 93 | Driving | Rigid | 02/08/2002 | Asphalt |  | 1245 | Clay | 2016 |  | -9.5 | 1589 | 3693547
93-D-1997 | 93 | Driving | Rigid | 02/08/2002 | Asphalt |  | 1245 | Clay | 2047 | 1.7 | -9.5 | 1589 | 3693547
93-D-1997 | 93 | Driving | Rigid | 02/08/2002 | Asphalt |  | 1245 | Clay | 2031 | 0.6 | -9.5 | 1589 | 3693547
93-D-1997 | 93 | Driving | Rigid | 02/08/2002 | Asphalt |  | 1245 | Clay | 2045 | 0.4 | -11 | 1589 | 3693547
93-D-1997 | 93 | Driving | Rigid | 02/08/2002 | Asphalt |  | 1245 | Clay | 2047 | 3.7 | -11 | 1589 | 3693547
93-D-1997 | 93 | Driving | Rigid | 02/08/2002 | Asphalt |  | 1245 | Clay | 2013 | 0.6 | -11 | 1589 | 3693547
93-D-1997 | 93 | Driving | Rigid | 02/08/2002 | Asphalt |  | 1245 | Clay | 2059 | 1.6 | -11 | 1589 | 3693547
93-D-1997 | 93 | Driving | Rigid | 02/08/2002 | Asphalt |  | 1245 | Clay | 2031 | 1.3 | -11 | 1589 | 3693547
93-D-1997 | 93 | Driving | Rigid | 02/08/2002 | Asphalt |  | 1245 | Clay | 2033 | 0.3 | -11 | 1589 | 3693547
93-D-1997 | 93 | Driving | Rigid | 02/08/2002 | Asphalt |  | 1245 | Clay | 2034 | 0.2 | -11 | 1589 | 3693547
93-D-1997 | 93 | Driving | Rigid | 02/08/2002 | Asphalt |  | 1245 | Clay | 2027 |  | -9.5 | 1589 | 3693547
93-D-1997 | 93 | Driving | Rigid | 02/08/2002 | Asphalt |  | 1245 | Clay | 2039 | 1.9 | -9.5 | 1589 | 3693547
93-D-1997 | 93 | Driving | Rigid | 02/08/2002 | Asphalt |  | 1245 | Clay | 2040 | 0.8 | -9.5 | 1589 | 3693547
93-P-1997 | 93 | Passing | Rigid | 02/08/2002 | Asphalt |  | 1245 | Clay | 2070 | 0.3 | 11 | 1589 | 1061173
93-P-1997 | 93 | Passing | Rigid | 02/08/2002 | Asphalt |  | 1245 | Clay | 2006 | 1.2 | 11 | 1589 | 1061173
93-P-1997 | 93 | Passing | Rigid | 02/08/2002 | Asphalt |  | 1245 | Clay | 2011 | 0.3 | 11 | 1589 | 1061173
93-P-1997 | 93 | Passing | Rigid | 02/08/2002 | Asphalt |  | 1245 | Clay | 2017 | -0.3 | 11 | 1589 | 1061173
93-P-1997 | 93 | Passing | Rigid | 02/08/2002 | Asphalt |  | 1245 | Clay | 2033 | 0.8 | 9.5 | 1589 | 1061173
93-P-1997 | 93 | Passing | Rigid | 02/08/2002 | Asphalt |  | 1245 | Clay | 2035 | 0.8 | 9.5 | 1589 | 1061173
93-P-1997 | 93 | Passing | Rigid | 02/08/2002 | Asphalt |  | 1245 | Clay | 2051 | 1.1 | 11 | 1589 | 1061173
93-P-1997 | 93 | Passing | Rigid | 02/08/2002 | Asphalt |  | 1245 | Clay | 2054 | 1 | 11 | 1589 | 1061173
93-P-1997 | 93 | Passing | Rigid | 02/08/2002 | Asphalt |  | 1245 | Clay | 2055 | 0.6 | 11 | 1589 | 1061173
93-P-1997 | 93 | Passing | Rigid | 02/08/2002 | Asphalt |  | 1245 | Clay | 2056 | -0.3 | 11 | 1589 | 1061173
93-P-1997 | 93 | Passing | Rigid | 02/08/2002 | Asphalt |  | 1245 | Clay | 2058 | 0.9 | 11 | 1589 | 1061173
93-P-1997 | 93 | Passing | Rigid | 02/08/2002 | Asphalt |  | 1245 | Clay | 2062 | 1.2 | 11 | 1589 | 1061173
93-D-1997 | 93 | Driving | Rigid | 03/01/2001 | Asphalt |  | 1130 | Clay | 2040 | 0.6 | -9.5 | 1245 | 2711701
93-D-1997 | 93 | Driving | Rigid | 03/01/2001 | Asphalt |  | 1130 | Clay | 2047 | 0.8 | -11 | 1245 | 2711701
93-D-1997 | 93 | Driving | Rigid | 03/01/2001 | Asphalt |  | 1130 | Clay | 2049 | 0.8 | -11 | 1245 | 2711701
93-D-1997 | 93 | Driving | Rigid | 03/01/2001 | Asphalt |  | 1130 | Clay | 2003 | -1.1 | -11 | 1245 | 2711701
93-D-1997 | 93 | Driving | Rigid | 03/01/2001 | Asphalt |  | 1130 | Clay | 2005 | 1.1 | -11 | 1245 | 2711701
93-D-1997 | 93 | Driving | Rigid | 03/01/2001 | Asphalt |  | 1130 | Clay | 2008 | 1.1 | -11 | 1245 | 2711701
93-D-1997 | 93 | Driving | Rigid | 03/01/2001 | Asphalt |  | 1130 | Clay | 2065 | 0.7 | -11 | 1245 | 2711701
93-D-1997 | 93 | Driving | Rigid | 03/01/2001 | Asphalt |  | 1130 | Clay | 2016 | 7.3 | -9.5 | 1245 | 2711701
93-D-1997 | 93 | Driving | Rigid | 03/01/2001 | Asphalt |  | 1130 | Clay | 2011 | 0.2 | -9.5 | 1245 | 2711701
93-D-1997 | 93 | Driving | Rigid | 03/01/2001 | Asphalt |  | 1130 | Clay | 2056 | 0.4 | -9.5 | 1245 | 2711701
93-P-1997 | 93 | Passing | Rigid | 03/01/2001 | Asphalt |  | 1330 | Clay | 2036 | -0.3 | 9.5 | 1245 | 803452
93-P-1997 | 93 | Passing | Rigid | 03/01/2001 | Asphalt |  | 1330 | Clay | 2049 | 0.5 | 9.5 | 1245 | 803452
93-P-1997 | 93 | Passing | Rigid | 03/01/2001 | Asphalt |  | 1330 | Clay | 2023 | 0.7 | 9.5 | 1245 | 803452
93-P-1997 | 93 | Passing | Rigid | 03/01/2001 | Asphalt |  | 1230 | Clay | 2002 | -0.4 | 11 | 1245 | 803452
93-P-1997 | 93 | Passing | Rigid | 03/01/2001 | Asphalt |  | 1230 | Clay | 2006 | 0.9 | 11 | 1245 | 803452
93-P-1997 | 93 | Passing | Rigid | 03/01/2001 | Asphalt |  | 1330 | Clay | 2053 | 1 | 9.5 | 1245 | 803452
93-P-1997 | 93 | Passing | Rigid | 03/01/2001 | Asphalt |  | 1330 | Clay | 2059 | 0.6 | 9.5 | 1245 | 803452
93-P-1997 | 93 | Passing | Rigid | 03/01/2001 | Asphalt |  | 1330 | Clay | 2001 | 2.7 | 9.5 | 1245 | 803452
93-P-1997 | 93 | Passing | Rigid | 03/01/2001 | Asphalt |  | 1330 | Clay | 2003 | 0.3 | 9.5 | 1245 | 803452
93-P-1997 | 93 | Passing | Rigid | 03/01/2001 | Asphalt |  | 1230 | Clay | 2029 | 0.1 | 11 | 1245 | 803452
93-P-1997 | 93 | Passing | Rigid | 03/01/2001 | Asphalt |  | 1230 | Clay | 2032 | 0 | 11 | 1245 | 803452
93-P-1997 | 93 | Passing | Rigid | 03/01/2001 | Asphalt |  | 1230 | Clay | 2034 | 0.2 | 11 | 1245 | 803452
93-P-1997 | 93 | Passing | Rigid | 03/01/2001 | Asphalt |  | 1230 | Clay | 2035 | 0.6 | 11 | 1245 | 803452
93-P-1997 | 93 | Passing | Rigid | 03/01/2001 | Asphalt |  | 1330 | Clay | 2015 | 0.1 | 9.5 | 1245 | 803452
93-P-1997 | 93 | Passing | Rigid | 03/01/2001 | Asphalt |  | 1330 | Clay | 2075 | 0.5 | 9.5 | 1245 | 803452
93-P-1997 | 93 | Passing | Rigid | 03/01/2001 | Asphalt |  | 1330 | Clay | 2064 | 0.4 | 9.5 | 1245 | 803452
93-P-1997 | 93 | Passing | Rigid | 03/01/2001 | Asphalt |  | 1230 | Clay | 2021 | 0.2 | 11 | 1245 | 803452
93-P-1997 | 93 | Passing | Rigid | 03/01/2001 | Asphalt |  | 1330 | Clay | 2007 | 0.9 | 9.5 | 1245 | 803452
93-P-1997 | 93 | Passing | Rigid | 03/01/2001 | Asphalt |  | 1230 | Clay | 2039 | 0.8 | 11 | 1245 | 803452
93-P-1997 | 93 | Passing | Rigid | 03/01/2001 | Asphalt |  | 1330 | Clay | 2029 | 0 | 9.5 | 1245 | 803452
93-D-1997 | 93 | Driving | Rigid | 06/19/2001 | Asphalt |  | 745 | Clay | 2076 | 1.7 | -9.5 | 1355 | 3010622
93-D-1997 | 93 | Driving | Rigid | 06/19/2001 | Asphalt |  | 745 | Clay | 2038 | 0.5 | -9.5 | 1355 | 3010622
93-D-1997 | 93 | Driving | Rigid | 06/19/2001 | Asphalt |  | 745 | Clay | 2039 | 4.4 | -9.5 | 1355 | 3010622
93-D-1997 | 93 | Driving | Rigid | 06/19/2001 | Asphalt |  | 745 | Clay | 2010 | 0.5 | -11 | 1355 | 3010622
93-D-1997 | 93 | Driving | Rigid | 06/19/2001 | Asphalt |  | 745 | Clay | 2075 | -0.1 | -11 | 1355 | 3010622
93-D-1997 | 93 | Driving | Rigid | 06/19/2001 | Asphalt |  | 745 | Clay | 2004 | 0.1 | -9.5 | 1355 | 3010622
93-D-1997 | 93 | Driving | Rigid | 06/19/2001 | Asphalt |  | 745 | Clay | 2023 | 0.7 | -11 | 1355 | 3010622
93-D-1997 | 93 | Driving | Rigid | 06/19/2001 | Asphalt |  | 745 | Clay | 2039 | 2.6 | -11 | 1355 | 3010622
93-D-1997 | 93 | Driving | Rigid | 06/19/2001 | Asphalt |  | 745 | Clay | 2024 | 0.6 | -9.5 | 1355 | 3010622
93-D-1997 | 93 | Driving | Rigid | 06/19/2001 | Asphalt |  | 745 | Clay | 2025 | 0.8 | -11 | 1355 | 3010622
93-D-1997 | 93 | Driving | Rigid | 06/19/2001 | Asphalt |  | 745 | Clay | 2043 | 0.7 | -11 | 1355 | 3010622
93-D-1997 | 93 | Driving | Rigid | 06/19/2001 | Asphalt |  | 745 | Clay | 2048 |  | -11 | 1355 | 3010622
93-D-1997 | 93 | Driving | Rigid | 06/19/2001 | Asphalt |  | 745 | Clay | 2072 | -0.2 | -11 | 1355 | 3010622
93-D-1997 | 93 | Driving | Rigid | 06/19/2001 | Asphalt |  | 745 | Clay | 2035 | 1.7 | -9.5 | 1355 | 3010622
93-D-1997 | 93 | Driving | Rigid | 06/19/2001 | Asphalt |  | 745 | Clay | 2013 | -0.2 | -9.5 | 1355 | 3010622
93-D-1997 | 93 | Driving | Rigid | 06/19/2001 | Asphalt |  | 745 | Clay | 2014 | 6.7 | -9.5 | 1355 | 3010622
93-D-1997 | 93 | Driving | Rigid | 06/19/2001 | Asphalt |  | 745 | Clay | 2022 | 0.8 | -11 | 1355 | 3010622
93-D-1997 | 93 | Driving | Rigid | 06/19/2001 | Asphalt |  | 745 | Clay | 2005 | 1.5 | -9.5 | 1355 | 3010622
93-D-1997 | 93 | Driving | Rigid | 06/19/2001 | Asphalt |  | 745 | Clay | 2049 |  | -11 | 1355 | 3010622
93-D-1997 | 93 | Driving | Rigid | 06/19/2001 | Asphalt |  | 745 | Clay | 2054 | 0.5 | -11 | 1355 | 3010622
93-P-1997 | 93 | Passing | Rigid | 06/19/2001 | Asphalt |  | 845 | Clay | 2037 | 0.2 | 9.5 | 1355 | 882562
93-P-1997 | 93 | Passing | Rigid | 06/19/2001 | Asphalt |  | 845 | Clay | 2038 | 0.8 | 11 | 1355 | 882562
93-P-1997 | 93 | Passing | Rigid | 06/19/2001 | Asphalt |  | 845 | Clay | 2040 | 0.7 | 11 | 1355 | 882562
93-P-1997 | 93 | Passing | Rigid | 06/19/2001 | Asphalt |  | 845 | Clay | 2017 | -0.1 | 9.5 | 1355 | 882562
93-P-1997 | 93 | Passing | Rigid | 06/19/2001 | Asphalt |  | 845 | Clay | 2057 | -0.7 | 9.5 | 1355 | 882562
93-P-1997 | 93 | Passing | Rigid | 06/19/2001 | Asphalt |  | 845 | Clay | 2063 | 1.1 | 9.5 | 1355 | 882562
93-P-1997 | 93 | Passing | Rigid | 06/19/2001 | Asphalt |  | 845 | Clay | 2065 | 0.6 | 11 | 1355 | 882562
93-P-1997 | 93 | Passing | Rigid | 06/19/2001 | Asphalt |  | 845 | Clay | 2068 | 0.8 | 9.5 | 1355 | 882562
93-P-1997 | 93 | Passing | Rigid | 06/19/2001 | Asphalt |  | 845 | Clay | 2072 | 0.5 | 9.5 | 1355 | 882562
93-P-1997 | 93 | Passing | Rigid | 06/19/2001 | Asphalt |  | 845 | Clay | 2010 | 0 | 9.5 | 1355 | 882562
93-P-1997 | 93 | Passing | Rigid | 06/19/2001 | Asphalt |  | 845 | Clay | 2011 | 0.6 | 9.5 | 1355 | 882562
93-P-1997 | 93 | Passing | Rigid | 06/19/2001 | Asphalt |  | 845 | Clay | 2054 | 0.2 | 11 | 1355 | 882562
93-P-1997 | 93 | Passing | Rigid | 06/19/2001 | Asphalt |  | 845 | Clay | 2056 | 0.5 | 11 | 1355 | 882562
93-P-1997 | 93 | Passing | Rigid | 06/19/2001 | Asphalt |  | 845 | Clay | 2016 | 2.5 | 11 | 1355 | 882562
93-P-1997 | 93 | Passing | Rigid | 06/24/2002 | Asphalt |  | 1715 | Clay | 2052 | -0.8 | 9.5 | 1725 | 1154681
93-P-1997 | 93 | Passing | Rigid | 06/24/2002 | Asphalt |  | 1715 | Clay | 2008 | 0.6 | 9.5 | 1725 | 1154681
93-P-1997 | 93 | Passing | Rigid | 06/24/2002 | Asphalt |  | 1715 | Clay | 2009 | 1.2 | 9.5 | 1725 | 1154681
93-P-1997 | 93 | Passing | Rigid | 06/24/2002 | Asphalt |  | 1715 | Clay | 2044 | 0.8 | 11 | 1725 | 1154681
93-P-1997 | 93 | Passing | Rigid | 06/24/2002 | Asphalt |  | 1715 | Clay | 2021 | 0.7 | 11 | 1725 | 1154681
93-P-1997 | 93 | Passing | Rigid | 06/24/2002 | Asphalt |  | 1715 | Clay | 2067 | 0.8 | 11 | 1725 | 1154681
93-P-1997 | 93 | Passing | Rigid | 06/24/2002 | Asphalt |  | 1715 | Clay | 2037 | 0.6 | 11 | 1725 | 1154681
93-P-1997 | 93 | Passing | Rigid | 06/24/2002 | Asphalt |  | 1715 | Clay | 2011 | 0.6 | 9.5 | 1725 | 1154681
93-P-1997 | 93 | Passing | Rigid | 06/24/2002 | Asphalt |  | 1715 | Clay | 2020 | 0.4 | 9.5 | 1725 | 1154681
93-P-1997 | 93 | Passing | Rigid | 06/24/2002 | Asphalt |  | 1715 | Clay | 2021 | 1.2 | 9.5 | 1725 | 1154681
93-P-1997 | 93 | Passing | Rigid | 06/24/2002 | Asphalt |  | 1715 | Clay | 2023 | 0.7 | 9.5 | 1725 | 1154681
93-P-1997 | 93 | Passing | Rigid | 06/24/2002 | Asphalt |  | 1715 | Clay | 2025 | 1.1 | 11 | 1725 | 1154681
93-P-1997 | 93 | Passing | Rigid | 06/24/2002 | Asphalt |  | 1715 | Clay | 2028 | 0.1 | 11 | 1725 | 1154681
93-P-1997 | 93 | Passing | Rigid | 06/24/2002 | Asphalt |  | 1715 | Clay | 2033 | 0.3 | 11 | 1725 | 1154681
93-P-1997 | 93 | Passing | Rigid | 06/24/2002 | Asphalt |  | 1715 | Clay | 2034 | -0.1 | 11 | 1725 | 1154681
93-P-1997 | 93 | Passing | Rigid | 06/24/2002 | Asphalt |  | 1715 | Clay | 2002 | 3 | 11 | 1725 | 1154681
93-P-1997 | 93 | Passing | Rigid | 06/24/2002 | Asphalt |  | 1715 | Clay | 2009 | 0.9 | 11 | 1725 | 1154681
93-P-1997 | 93 | Passing | Rigid | 06/24/2002 | Asphalt |  | 1715 | Clay | 2014 | 0.2 | 11 | 1725 | 1154681
93-P-1997 | 93 | Passing | Rigid | 06/24/2002 | Asphalt |  | 1715 | Clay | 2018 | 0.8 | 11 | 1725 | 1154681
93-P-1997 | 93 | Passing | Rigid | 06/24/2002 | Asphalt |  | 1715 | Clay | 2070 | 0.4 | 11 | 1725 | 1154681
93-P-1997 | 93 | Passing | Rigid | 06/24/2002 | Asphalt |  | 1715 | Clay | 2073 | 1 | 11 | 1725 | 1154681
93-P-1997 | 93 | Passing | Rigid | 06/24/2002 | Asphalt |  | 1715 | Clay | 2036 | -0.4 | 9.5 | 1725 | 1154681
93-P-1997 | 93 | Passing | Rigid | 06/24/2002 | Asphalt |  | 1715 | Clay | 2037 | -0.9 | 9.5 | 1725 | 1154681
93-D-1997 | 93 | Driving | Rigid | 09/16/2002 | Asphalt |  | 1445 | Clay | 2071 | 8.1 | -11 | 1809 | 4294507
93-D-1997 | 93 | Driving | Rigid | 09/16/2002 | Asphalt |  | 1445 | Clay | 2050 | 1.1 | -9.5 | 1809 | 4294507
93-D-1997 | 93 | Driving | Rigid | 09/16/2002 | Asphalt |  | 1445 | Clay | 2056 | 2.9 | -9.5 | 1809 | 4294507
93-D-1997 | 93 | Driving | Rigid | 09/16/2002 | Asphalt |  | 1445 | Clay | 2074 | 0.8 | -11 | 1809 | 4294507
93-D-1997 | 93 | Driving | Rigid | 09/16/2002 | Asphalt |  | 1445 | Clay | 2075 | -0.4 | -11 | 1809 | 4294507
93-D-1997 | 93 | Driving | Rigid | 09/16/2002 | Asphalt |  | 1445 | Clay | 2006 | -0.6 | -9.5 | 1809 | 4294507
93-D-1997 | 93 | Driving | Rigid | 09/16/2002 | Asphalt |  | 1445 | Clay | 2009 | 0.4 | -11 | 1809 | 4294507
93-D-1997 | 93 | Driving | Rigid | 09/16/2002 | Asphalt |  | 1445 | Clay | 2004 | 0.4 | -11 | 1809 | 4294507
93-D-1997 | 93 | Driving | Rigid | 09/16/2002 | Asphalt |  | 1445 | Clay | 2058 | 0.4 | -11 | 1809 | 4294507
93-D-1997 | 93 | Driving | Rigid | 09/16/2002 | Asphalt |  | 1445 | Clay | 2067 | 9.5 | -11 | 1809 | 4294507
93-D-1997 | 93 | Driving | Rigid | 09/16/2002 | Asphalt |  | 1445 | Clay | 2036 | 0.2 | -11 | 1809 | 4294507
93-D-1997 | 93 | Driving | Rigid | 09/16/2002 | Asphalt |  | 1445 | Clay | 2040 | 0.2 | -11 | 1809 | 4294507
93-D-1997 | 93 | Driving | Rigid | 09/16/2002 | Asphalt |  | 1445 | Clay | 2028 | -1 | -11 | 1809 | 4294507
93-D-1997 | 93 | Driving | Rigid | 09/16/2002 | Asphalt |  | 1445 | Clay | 2053 | -0.3 | -11 | 1809 | 4294507
93-D-1997 | 93 | Driving | Rigid | 09/16/2002 | Asphalt |  | 1445 | Clay | 2059 | 1.5 | -9.5 | 1809 | 4294507
93-D-1997 | 93 | Driving | Rigid | 09/16/2002 | Asphalt |  | 1445 | Clay | 2060 | -0.4 | -9.5 | 1809 | 4294507
93-D-1997 | 93 | Driving | Rigid | 09/16/2002 | Asphalt |  | 1445 | Clay | 2062 | 1.9 | -9.5 | 1809 | 4294507
93-D-1997 | 93 | Driving | Rigid | 09/16/2002 | Asphalt |  | 1445 | Clay | 2022 | 0 | -9.5 | 1809 | 4294507
93-P-1997 | 93 | Passing | Rigid | 09/16/2002 | Asphalt |  | 1445 | Clay | 2076 | 0.4 | 9.5 | 1809 | 1227357
93-P-1997 | 93 | Passing | Rigid | 09/16/2002 | Asphalt |  | 1445 | Clay | 2021 | 0.4 | 11 | 1809 | 1227357
93-P-1997 | 93 | Passing | Rigid | 09/16/2002 | Asphalt |  | 1445 | Clay | 2028 | -0.6 | 11 | 1809 | 1227357
93-P-1997 | 93 | Passing | Rigid | 09/16/2002 | Asphalt |  | 1445 | Clay | 2034 | -0.2 | 11 | 1809 | 1227357
93-P-1997 | 93 | Passing | Rigid | 09/16/2002 | Asphalt |  | 1445 | Clay | 2014 | 0 | 11 | 1809 | 1227357
93-P-1997 | 93 | Passing | Rigid | 09/16/2002 | Asphalt |  | 1445 | Clay | 2017 | -0.7 | 11 | 1809 | 1227357
93-P-1997 | 93 | Passing | Rigid | 09/16/2002 | Asphalt |  | 1445 | Clay | 2058 | 0.1 | 11 | 1809 | 1227357
93-P-1997 | 93 | Passing | Rigid | 09/16/2002 | Asphalt |  | 1445 | Clay | 2060 | -0.4 | 11 | 1809 | 1227357
93-P-1997 | 93 | Passing | Rigid | 09/16/2002 | Asphalt |  | 1445 | Clay | 2063 | 0.2 | 9.5 | 1809 | 1227357
93-P-1997 | 93 | Passing | Rigid | 09/16/2002 | Asphalt |  | 1445 | Clay | 2008 | 0.1 | 9.5 | 1809 | 1227357
93-P-1997 | 93 | Passing | Rigid | 09/16/2002 | Asphalt |  | 1445 | Clay | 2025 | 0.2 | 9.5 | 1809 | 1227357
93-P-1997 | 93 | Passing | Rigid | 09/16/2002 | Asphalt |  | 1445 | Clay | 2067 | 0.5 | 11 | 1809 | 1227357
93-P-1997 | 93 | Passing | Rigid | 09/16/2002 | Asphalt |  | 1445 | Clay | 2032 | 0.3 | 9.5 | 1809 | 1227357
93-P-1997 | 93 | Passing | Rigid | 09/16/2002 | Asphalt |  | 1445 | Clay | 2035 | 0.3 | 9.5 | 1809 | 1227357
93-P-1997 | 93 | Passing | Rigid | 09/16/2002 | Asphalt |  | 1445 | Clay | 2045 | -0.3 | 9.5 | 1809 | 1227357
93-P-1997 | 93 | Passing | Rigid | 09/16/2002 | Asphalt |  | 1445 | Clay | 2071 | 0.1 | 9.5 | 1809 | 1227357
93-D-1997 | 93 | Driving | Rigid | 03/01/2001 | Asphalt |  | 1130 | Clay | 2061 | 1 | -11 | 1245 | 2711701
93-D-1997 | 93 | Driving | Rigid | 03/01/2001 | Asphalt |  | 1130 | Clay | 2005 | 1.3 | -9.5 | 1245 | 2711701
93-D-1997 | 93 | Driving | Rigid | 03/01/2001 | Asphalt |  | 1130 | Clay | 2062 | 1.3 | -9.5 | 1245 | 2711701
93-D-1997 | 93 | Driving | Rigid | 03/01/2001 | Asphalt |  | 1130 | Clay | 2018 | 0 | -9.5 | 1245 | 2711701
93-D-1997 | 93 | Driving | Rigid | 03/01/2001 | Asphalt |  | 1130 | Clay | 2036 | 0.3 | -11 | 1245 | 2711701
93-D-1997 | 93 | Driving | Rigid | 03/01/2001 | Asphalt |  | 1130 | Clay | 2011 | 0.3 | -11 | 1245 | 2711701
93-D-1997 | 93 | Driving | Rigid | 03/01/2001 | Asphalt |  | 1130 | Clay | 2032 | 0.4 | -9.5 | 1245 | 2711701
93-D-1997 | 93 | Driving | Rigid | 02/08/2002 | Asphalt |  | 1245 | Clay | 2073 | 0.9 | -9.5 | 1589 | 3693547
93-D-1997 | 93 | Driving | Rigid | 02/08/2002 | Asphalt |  | 1245 | Clay | 2036 | 0.7 | -11 | 1589 | 3693547
93-D-1997 | 93 | Driving | Rigid | 02/08/2002 | Asphalt |  | 1245 | Clay | 2050 | 0.9 | -9.5 | 1589 | 3693547
93-D-1997 | 93 | Driving | Rigid | 02/08/2002 | Asphalt |  | 1245 | Clay | 2063 | 1 | -9.5 | 1589 | 3693547
93-D-1997 | 93 | Driving | Rigid | 02/08/2002 | Asphalt |  | 1245 | Clay | 2003 |  | -11 | 1589 | 3693547
93-D-1997 | 93 | Driving | Rigid | 02/08/2002 | Asphalt |  | 1245 | Clay | 2006 | 1.4 | -11 | 1589 | 3693547
93-D-1997 | 93 | Driving | Rigid | 02/08/2002 | Asphalt |  | 1245 | Clay | 2057 |  | -11 | 1589 | 3693547
93-D-1997 | 93 | Driving | Rigid | 02/08/2002 | Asphalt |  | 1245 | Clay | 2030 | 0.9 | -9.5 | 1589 | 3693547
93-D-1997 | 93 | Driving | Rigid | 02/08/2002 | Asphalt |  | 1245 | Clay | 2068 | 0.8 | -11 | 1589 | 3693547
93-D-1997 | 93 | Driving | Rigid | 02/08/2002 | Asphalt |  | 1245 | Clay | 2011 | 0.8 | -9.5 | 1589 | 3693547
93-D-1997 | 93 | Driving | Rigid | 02/08/2002 | Asphalt |  | 1245 | Clay | 2009 | 0.7 | -11 | 1589 | 3693547
93-D-1997 | 93 | Driving | Rigid | 02/08/2002 | Asphalt |  | 1245 | Clay | 2018 | 1.6 | -9.5 | 1589 | 3693547
93-D-1997 | 93 | Driving | Rigid | 02/08/2002 | Asphalt |  | 1245 | Clay | 2075 | 0.5 | -11 | 1589 | 3693547
93-D-1997 | 93 | Driving | Rigid | 02/08/2002 | Asphalt |  | 1245 | Clay | 2076 | 1.3 | -11 | 1589 | 3693547
93-D-1997 | 93 | Driving | Rigid | 02/08/2002 | Asphalt |  | 1245 | Clay | 2007 | 0.8 | -9.5 | 1589 | 3693547
93-D-1997 | 93 | Driving | Rigid | 02/08/2002 | Asphalt |  | 1245 | Clay | 2042 | 1.1 | -9.5 | 1589 | 3693547
93-P-1997 | 93 | Passing | Rigid | 02/08/2002 | Asphalt |  | 1245 | Clay | 2013 | 0.6 | 11 | 1589 | 1061173
93-P-1997 | 93 | Passing | Rigid | 02/08/2002 | Asphalt |  | 1245 | Clay | 2014 | 0.7 | 11 | 1589 | 1061173
93-P-1997 | 93 | Passing | Rigid | 02/08/2002 | Asphalt |  | 1245 | Clay | 2016 | 2.9 | 11 | 1589 | 1061173
93-P-1997 | 93 | Passing | Rigid | 02/08/2002 | Asphalt |  | 1245 | Clay | 2034 | 0.7 | 9.5 | 1589 | 1061173
93-P-1997 | 93 | Passing | Rigid | 02/08/2002 | Asphalt |  | 1245 | Clay | 2045 | 0.5 | 9.5 | 1589 | 1061173
93-P-1997 | 93 | Passing | Rigid | 02/08/2002 | Asphalt |  | 1245 | Clay | 2048 | 1.6 | 11 | 1589 | 1061173
93-P-1997 | 93 | Passing | Rigid | 02/08/2002 | Asphalt |  | 1245 | Clay | 2068 | 1 | 11 | 1589 | 1061173
93-P-1997 | 93 | Passing | Rigid | 02/08/2002 | Asphalt |  | 1245 | Clay | 2008 | 0.8 | 9.5 | 1589 | 1061173
93-P-1997 | 93 | Passing | Rigid | 02/08/2002 | Asphalt |  | 1245 | Clay | 2011 | 0.6 | 9.5 | 1589 | 1061173
93-P-1997 | 93 | Passing | Rigid | 02/08/2002 | Asphalt |  | 1245 | Clay | 2012 | 0.8 | 9.5 | 1589 | 1061173
93-P-1997 | 93 | Passing | Rigid | 02/08/2002 | Asphalt |  | 1245 | Clay | 2015 | 0.5 | 9.5 | 1589 | 1061173
93-P-1997 | 93 | Passing | Rigid | 02/08/2002 | Asphalt |  | 1245 | Clay | 2004 | 0.6 | 9.5 | 1589 | 1061173
93-P-1997 | 93 | Passing | Rigid | 02/08/2002 | Asphalt |  | 1245 | Clay | 2005 | 0.4 | 9.5 | 1589 | 1061173
93-P-1997 | 93 | Passing | Rigid | 02/08/2002 | Asphalt |  | 1245 | Clay | 2024 | 0.8 | 11 | 1589 | 1061173
93-P-1997 | 93 | Passing | Rigid | 02/08/2002 | Asphalt |  | 1245 | Clay | 2057 | 1 | 9.5 | 1589 | 1061173
93-P-1997 | 93 | Passing | Rigid | 02/08/2002 | Asphalt |  | 1245 | Clay | 2060 | 0 | 9.5 | 1589 | 1061173
93-P-1997 | 93 | Passing | Rigid | 02/08/2002 | Asphalt |  | 1245 | Clay | 2063 | 0.9 | 9.5 | 1589 | 1061173
93-P-1997 | 93 | Passing | Rigid | 02/08/2002 | Asphalt |  | 1245 | Clay | 2052 | 1.7 | 9.5 | 1589 | 1061173
93-P-1997 | 93 | Passing | Rigid | 02/08/2002 | Asphalt |  | 1245 | Clay | 2003 | 1.9 | 11 | 1589 | 1061173
93-P-1997 | 93 | Passing | Rigid | 02/08/2002 | Asphalt |  | 1245 | Clay | 2039 | 1.3 | 9.5 | 1589 | 1061173
93-P-1997 | 93 | Passing | Rigid | 02/08/2002 | Asphalt |  | 1245 | Clay | 2042 | 0.2 | 9.5 | 1589 | 1061173
93-D-1997 | 93 | Driving | Rigid | 06/24/2002 | Asphalt |  | 1715 | Clay | 2006 | 1.6 | -11 | 1725 | 4053054
93-D-1997 | 93 | Driving | Rigid | 06/24/2002 | Asphalt |  | 1715 | Clay | 2032 | 0.9 | -9.5 | 1725 | 4053054
93-D-1997 | 93 | Driving | Rigid | 06/24/2002 | Asphalt |  | 1715 | Clay | 2008 | 1.2 | -11 | 1725 | 4053054
93-D-1997 | 93 | Driving | Rigid | 06/24/2002 | Asphalt |  | 1715 | Clay | 2036 | 0.5 | -9.5 | 1725 | 4053054
93-D-1997 | 93 | Driving | Rigid | 06/24/2002 | Asphalt |  | 1715 | Clay | 2037 | 4.4 | -9.5 | 1725 | 4053054
93-D-1997 | 93 | Driving | Rigid | 06/24/2002 | Asphalt |  | 1715 | Clay | 2043 | 0.2 | -9.5 | 1725 | 4053054
93-D-1997 | 93 | Driving | Rigid | 06/24/2002 | Asphalt |  | 1715 | Clay | 2040 | 0.5 | -11 | 1725 | 4053054
93-D-1997 | 93 | Driving | Rigid | 06/24/2002 | Asphalt |  | 1715 | Clay | 2046 | 1 | -11 | 1725 | 4053054
93-D-1997 | 93 | Driving | Rigid | 06/24/2002 | Asphalt |  | 1715 | Clay | 2051 | -0.4 | -11 | 1725 | 4053054
93-D-1997 | 93 | Driving | Rigid | 06/24/2002 | Asphalt |  | 1715 | Clay | 2053 | -0.2 | -11 | 1725 | 4053054
93-D-1997 | 93 | Driving | Rigid | 06/24/2002 | Asphalt |  | 1715 | Clay | 2026 |  | -9.5 | 1725 | 4053054
93-D-1997 | 93 | Driving | Rigid | 06/24/2002 | Asphalt |  | 1715 | Clay | 2003 | 1.2 | -11 | 1725 | 4053054
93-D-1997 | 93 | Driving | Rigid | 06/24/2002 | Asphalt |  | 1715 | Clay | 2026 |  | -11 | 1725 | 4053054
93-D-1997 | 93 | Driving | Rigid | 06/24/2002 | Asphalt |  | 1715 | Clay | 2004 | 0.9 | -11 | 1725 | 4053054
93-D-1997 | 93 | Driving | Rigid | 06/24/2002 | Asphalt |  | 1715 | Clay | 2061 | 0.1 | -11 | 1725 | 4053054
93-D-1997 | 93 | Driving | Rigid | 06/24/2002 | Asphalt |  | 1715 | Clay | 2065 | 0 | -11 | 1725 | 4053054
93-D-1997 | 93 | Driving | Rigid | 06/24/2002 | Asphalt |  | 1715 | Clay | 2008 | 0.8 | -9.5 | 1725 | 4053054
93-D-1997 | 93 | Driving | Rigid | 06/24/2002 | Asphalt |  | 1715 | Clay | 2067 | 7.8 | -9.5 | 1725 | 4053054
93-D-1997 | 93 | Driving | Rigid | 06/24/2002 | Asphalt |  | 1715 | Clay | 2068 | 0 | -9.5 | 1725 | 4053054
93-D-1997 | 93 | Driving | Rigid | 06/24/2002 | Asphalt |  | 1715 | Clay | 2076 | 6 | -9.5 | 1725 | 4053054
93-D-1997 | 93 | Driving | Rigid | 06/24/2002 | Asphalt |  | 1715 | Clay | 2059 | 1.3 | -9.5 | 1725 | 4053054
93-P-1997 | 93 | Passing | Rigid | 06/24/2002 | Asphalt |  | 1715 | Clay | 2059 | 0.5 | 9.5 | 1725 | 1154681
93-P-1997 | 93 | Passing | Rigid | 06/24/2002 | Asphalt |  | 1715 | Clay | 2061 | 0.3 | 9.5 | 1725 | 1154681
93-P-1997 | 93 | Passing | Rigid | 06/24/2002 | Asphalt |  | 1715 | Clay | 2068 | 0 | 9.5 | 1725 | 1154681
93-P-1997 | 93 | Passing | Rigid | 06/24/2002 | Asphalt |  | 1715 | Clay | 2069 | 0.1 | 9.5 | 1725 | 1154681
93-P-1997 | 93 | Passing | Rigid | 06/24/2002 | Asphalt |  | 1715 | Clay | 2070 | -0.2 | 9.5 | 1725 | 1154681
93-P-1997 | 93 | Passing | Rigid | 06/24/2002 | Asphalt |  | 1715 | Clay | 2033 | 0.6 | 9.5 | 1725 | 1154681
93-D-1997 | 93 | Driving | Rigid | 06/19/2001 | Asphalt |  | 745 | Clay | 2060 | 0.6 | -11 | 1355 | 3010622
93-D-1997 | 93 | Driving | Rigid | 06/19/2001 | Asphalt |  | 745 | Clay | 2062 | 2.1 | -11 | 1355 | 3010622
93-D-1997 | 93 | Driving | Rigid | 06/19/2001 | Asphalt |  | 745 | Clay | 2063 | 1.1 | -11 | 1355 | 3010622
93-D-1997 | 93 | Driving | Rigid | 06/19/2001 | Asphalt |  | 745 | Clay | 2028 |  | -11 | 1355 | 3010622
93-P-1997 | 93 | Passing | Rigid | 06/19/2001 | Asphalt |  | 845 | Clay | 2036 | 0 | 9.5 | 1355 | 882562
93-P-1997 | 93 | Passing | Rigid | 06/19/2001 | Asphalt |  | 845 | Clay | 2074 | 0.6 | 9.5 | 1355 | 882562
93-P-1997 | 93 | Passing | Rigid | 06/19/2001 | Asphalt |  | 845 | Clay | 2010 | 0.1 | 11 | 1355 | 882562
93-P-1997 | 93 | Passing | Rigid | 06/19/2001 | Asphalt |  | 845 | Clay | 2054 | 0.8 | 9.5 | 1355 | 882562
93-P-1997 | 93 | Passing | Rigid | 06/19/2001 | Asphalt |  | 845 | Clay | 2003 | 0.5 | 11 | 1355 | 882562
93-P-1997 | 93 | Passing | Rigid | 06/19/2001 | Asphalt |  | 845 | Clay | 2004 | 0.4 | 11 | 1355 | 882562
93-P-1997 | 93 | Passing | Rigid | 06/19/2001 | Asphalt |  | 845 | Clay | 2066 | 0.5 | 11 | 1355 | 882562
93-P-1997 | 93 | Passing | Rigid | 06/19/2001 | Asphalt |  | 845 | Clay | 2024 | 0.4 | 11 | 1355 | 882562
93-P-1997 | 93 | Passing | Rigid | 06/19/2001 | Asphalt |  | 845 | Clay | 2031 | 0.5 | 11 | 1355 | 882562
93-P-1997 | 93 | Passing | Rigid | 06/19/2001 | Asphalt |  | 845 | Clay | 2033 | 0.5 | 11 | 1355 | 882562
93-P-1997 | 93 | Passing | Rigid | 06/19/2001 | Asphalt |  | 845 | Clay | 2069 | 0.6 | 9.5 | 1355 | 882562
93-P-1997 | 93 | Passing | Rigid | 06/19/2001 | Asphalt |  | 845 | Clay | 2070 | 0.1 | 9.5 | 1355 | 882562
93-P-1997 | 93 | Passing | Rigid | 06/19/2001 | Asphalt |  | 845 | Clay | 2018 | -0.1 | 9.5 | 1355 | 882562
93-P-1997 | 93 | Passing | Rigid | 06/19/2001 | Asphalt |  | 845 | Clay | 2012 | 0.3 | 9.5 | 1355 | 882562
93-P-1997 | 93 | Passing | Rigid | 06/19/2001 | Asphalt |  | 845 | Clay | 2003 | 0.9 | 9.5 | 1355 | 882562
93-P-1997 | 93 | Passing | Rigid | 06/19/2001 | Asphalt |  | 845 | Clay | 2046 | 0.4 | 11 | 1355 | 882562
93-P-1997 | 93 | Passing | Rigid | 06/19/2001 | Asphalt |  | 845 | Clay | 2052 | 0.7 | 11 | 1355 | 882562
93-P-1997 | 93 | Passing | Rigid | 06/19/2001 | Asphalt |  | 845 | Clay | 2074 | 0.5 | 11 | 1355 | 882562
93-D-1997 | 93 | Driving | Rigid | 10/24/2001 | Asphalt |  | 1500 | Clay | 2038 | 0.5 | -11 | 1482 | 3372488
93-D-1997 | 93 | Driving | Rigid | 10/24/2001 | Asphalt |  | 1500 | Clay | 2041 | 0.3 | -11 | 1482 | 3372488
93-D-1997 | 93 | Driving | Rigid | 10/24/2001 | Asphalt |  | 1500 | Clay | 2049 |  | -9.5 | 1482 | 3372488
93-D-1997 | 93 | Driving | Rigid | 10/24/2001 | Asphalt |  | 1500 | Clay | 2056 |  | -9.5 | 1482 | 3372488
93-D-1997 | 93 | Driving | Rigid | 10/24/2001 | Asphalt |  | 1500 | Clay | 2024 | 0.8 | -9.5 | 1482 | 3372488
93-D-1997 | 93 | Driving | Rigid | 10/24/2001 | Asphalt |  | 1500 | Clay | 2025 | 0.5 | -9.5 | 1482 | 3372488
93-D-1997 | 93 | Driving | Rigid | 10/24/2001 | Asphalt |  | 1500 | Clay | 2029 | 0.7 | -9.5 | 1482 | 3372488
93-D-1997 | 93 | Driving | Rigid | 10/24/2001 | Asphalt |  | 1500 | Clay | 2030 | 0.7 | -9.5 | 1482 | 3372488
93-D-1997 | 93 | Driving | Rigid | 10/24/2001 | Asphalt |  | 1500 | Clay | 2016 |  | -9.5 | 1482 | 3372488
93-D-1997 | 93 | Driving | Rigid | 10/24/2001 | Asphalt |  | 1500 | Clay | 2007 | 0.3 | -11 | 1482 | 3372488
93-D-1997 | 93 | Driving | Rigid | 10/24/2001 | Asphalt |  | 1500 | Clay | 2052 | 3 | -11 | 1482 | 3372488
93-D-1997 | 93 | Driving | Rigid | 10/24/2001 | Asphalt |  | 1500 | Clay | 2070 | 0.8 | -9.5 | 1482 | 3372488
93-D-1997 | 93 | Driving | Rigid | 10/24/2001 | Asphalt |  | 1500 | Clay | 2073 | 0.8 | -9.5 | 1482 | 3372488
93-D-1997 | 93 | Driving | Rigid | 10/24/2001 | Asphalt |  | 1500 | Clay | 2046 | 4.3 | -9.5 | 1482 | 3372488
93-D-1997 | 93 | Driving | Rigid | 10/24/2001 | Asphalt |  | 1500 | Clay | 2017 | 0.2 | -11 | 1482 | 3372488
93-D-1997 | 93 | Driving | Rigid | 10/24/2001 | Asphalt |  | 1500 | Clay | 2021 | 1.5 | -11 | 1482 | 3372488
93-D-1997 | 93 | Driving | Rigid | 10/24/2001 | Asphalt |  | 1500 | Clay | 2024 | -0.2 | -11 | 1482 | 3372488
93-D-1997 | 93 | Driving | Rigid | 10/24/2001 | Asphalt |  | 1500 | Clay | 2030 | 1 | -11 | 1482 | 3372488
93-D-1997 | 93 | Driving | Rigid | 10/24/2001 | Asphalt |  | 1500 | Clay | 2037 | 0.1 | -11 | 1482 | 3372488
93-P-1997 | 93 | Passing | Rigid | 10/24/2001 | Asphalt |  | 1500 | Clay | 2049 | 1.4 | 9.5 | 1482 | 985559
93-P-1997 | 93 | Passing | Rigid | 10/24/2001 | Asphalt |  | 1500 | Clay | 2012 | 0.4 | 11 | 1482 | 985559
93-P-1997 | 93 | Passing | Rigid | 10/24/2001 | Asphalt |  | 1500 | Clay | 2019 | 0.8 | 9.5 | 1482 | 985559
93-P-1997 | 93 | Passing | Rigid | 10/24/2001 | Asphalt |  | 1500 | Clay | 2004 | 0.5 | 11 | 1482 | 985559
93-P-1997 | 93 | Passing | Rigid | 10/24/2001 | Asphalt |  | 1500 | Clay | 2056 | 0.5 | 9.5 | 1482 | 985559
93-P-1997 | 93 | Passing | Rigid | 10/24/2001 | Asphalt |  | 1500 | Clay | 2061 | 0.7 | 11 | 1482 | 985559
93-P-1997 | 93 | Passing | Rigid | 10/24/2001 | Asphalt |  | 1500 | Clay | 2036 | 0.4 | 9.5 | 1482 | 985559
93-P-1997 | 93 | Passing | Rigid | 10/24/2001 | Asphalt |  | 1500 | Clay | 2039 | 1.3 | 9.5 | 1482 | 985559
93-P-1997 | 93 | Passing | Rigid | 10/24/2001 | Asphalt |  | 1500 | Clay | 2040 | 0.8 | 9.5 | 1482 | 985559
93-P-1997 | 93 | Passing | Rigid | 10/24/2001 | Asphalt |  | 1500 | Clay | 2045 | 0.2 | 9.5 | 1482 | 985559
93-P-1997 | 93 | Passing | Rigid | 10/24/2001 | Asphalt |  | 1500 | Clay | 2012 | 0.6 | 9.5 | 1482 | 985559
93-P-1997 | 93 | Passing | Rigid | 10/24/2001 | Asphalt |  | 1500 | Clay | 2014 | 0.1 | 9.5 | 1482 | 985559
93-P-1997 | 93 | Passing | Rigid | 10/24/2001 | Asphalt |  | 1500 | Clay | 2065 | 0.5 | 9.5 | 1482 | 985559
93-P-1997 | 93 | Passing | Rigid | 10/24/2001 | Asphalt |  | 1500 | Clay | 2037 | 0.2 | 11 | 1482 | 985559
93-P-1997 | 93 | Passing | Rigid | 10/24/2001 | Asphalt |  | 1500 | Clay | 2045 | 0.6 | 11 | 1482 | 985559
93-P-1997 | 93 | Passing | Rigid | 10/24/2001 | Asphalt |  | 1500 | Clay | 2051 | 0.9 | 11 | 1482 | 985559
93-P-1997 | 93 | Passing | Rigid | 10/24/2001 | Asphalt |  | 1500 | Clay | 2074 | 0.8 | 11 | 1482 | 985559
93-P-1997 | 93 | Passing | Rigid | 10/24/2001 | Asphalt |  | 1500 | Clay | 2075 | 0.4 | 11 | 1482 | 985559
93-P-1997 | 93 | Passing | Rigid | 10/24/2001 | Asphalt |  | 1500 | Clay | 2006 | 1 | 9.5 | 1482 | 985559
93-D-1997 | 93 | Driving | Rigid | 02/08/2002 | Asphalt |  | 1245 | Clay | 2071 | 7.7 | -11 | 1589 | 3693547
93-D-1997 | 93 | Driving | Rigid | 02/08/2002 | Asphalt |  | 1245 | Clay | 2049 | -0.9 | -11 | 1589 | 3693547
93-D-1997 | 93 | Driving | Rigid | 02/08/2002 | Asphalt |  | 1245 | Clay | 2051 | 0.3 | -11 | 1589 | 3693547
93-D-1997 | 93 | Driving | Rigid | 02/08/2002 | Asphalt |  | 1245 | Clay | 2072 | 0.6 | -9.5 | 1589 | 3693547
93-P-1997 | 93 | Passing | Rigid | 09/16/2002 | Asphalt |  | 1445 | Clay | 2007 | 0.8 | 11 | 1809 | 1227357
93-P-1997 | 93 | Passing | Rigid | 09/16/2002 | Asphalt |  | 1445 | Clay | 2051 | -0.3 | 9.5 | 1809 | 1227357
93-P-1997 | 93 | Passing | Rigid | 09/16/2002 | Asphalt |  | 1445 | Clay | 2015 | 0.1 | 11 | 1809 | 1227357
93-P-1997 | 93 | Passing | Rigid | 09/16/2002 | Asphalt |  | 1445 | Clay | 2061 | 0 | 11 | 1809 | 1227357
93-P-1997 | 93 | Passing | Rigid | 09/16/2002 | Asphalt |  | 1445 | Clay | 2037 | 0.1 | 11 | 1809 | 1227357
93-P-1997 | 93 | Passing | Rigid | 09/16/2002 | Asphalt |  | 1445 | Clay | 2043 | -1.1 | 11 | 1809 | 1227357
93-P-1997 | 93 | Passing | Rigid | 09/16/2002 | Asphalt |  | 1445 | Clay | 2060 | 0.5 | 9.5 | 1809 | 1227357
93-P-1997 | 93 | Passing | Rigid | 09/16/2002 | Asphalt |  | 1445 | Clay | 2007 | 0.9 | 9.5 | 1809 | 1227357
93-P-1997 | 93 | Passing | Rigid | 09/16/2002 | Asphalt |  | 1445 | Clay | 2033 | -0.1 | 9.5 | 1809 | 1227357
93-P-1997 | 93 | Passing | Rigid | 09/16/2002 | Asphalt |  | 1445 | Clay | 2075 | 0 | 11 | 1809 | 1227357
93-D-1997 | 93 | Driving | Rigid | 03/01/2001 | Asphalt |  | 1130 | Clay | 2060 | 0.5 | -11 | 1245 | 2711701
93-D-1997 | 93 | Driving | Rigid | 03/01/2001 | Asphalt |  | 1130 | Clay | 2063 | 0.6 | -9.5 | 1245 | 2711701
93-D-1997 | 93 | Driving | Rigid | 03/01/2001 | Asphalt |  | 1130 | Clay | 2021 | 0.4 | -11 | 1245 | 2711701
93-D-1997 | 93 | Driving | Rigid | 03/01/2001 | Asphalt |  | 1130 | Clay | 2026 | 0.2 | -11 | 1245 | 2711701
93-D-1997 | 93 | Driving | Rigid | 03/01/2001 | Asphalt |  | 1130 | Clay | 2058 | 0.8 | -11 | 1245 | 2711701
93-D-1997 | 93 | Driving | Rigid | 03/01/2001 | Asphalt |  | 1130 | Clay | 2037 | 0 | -11 | 1245 | 2711701
93-D-1997 | 93 | Driving | Rigid | 03/01/2001 | Asphalt |  | 1130 | Clay | 2024 | 0.2 | -9.5 | 1245 | 2711701
93-D-1997 | 93 | Driving | Rigid | 03/01/2001 | Asphalt |  | 1130 | Clay | 2029 | 0.2 | -9.5 | 1245 | 2711701
93-D-1997 | 93 | Driving | Rigid | 03/01/2001 | Asphalt |  | 1130 | Clay | 2013 | -0.1 | -11 | 1245 | 2711701
93-D-1997 | 93 | Driving | Rigid | 03/01/2001 | Asphalt |  | 1130 | Clay | 2075 | 0.1 | -9.5 | 1245 | 2711701
93-D-1997 | 93 | Driving | Rigid | 03/01/2001 | Asphalt |  | 1130 | Clay | 2044 | 0.6 | -9.5 | 1245 | 2711701
93-D-1997 | 93 | Driving | Rigid | 03/01/2001 | Asphalt |  | 1130 | Clay | 2069 | 0.1 | -9.5 | 1245 | 2711701
93-D-1997 | 93 | Driving | Rigid | 03/01/2001 | Asphalt |  | 1130 | Clay | 2039 | 0.9 | -11 | 1245 | 2711701
93-D-1997 | 93 | Driving | Rigid | 03/01/2001 | Asphalt |  | 1130 | Clay | 2009 | 0.1 | -11 | 1245 | 2711701
93-D-1997 | 93 | Driving | Rigid | 03/01/2001 | Asphalt |  | 1130 | Clay | 2051 | -0.2 | -11 | 1245 | 2711701
93-D-1997 | 93 | Driving | Rigid | 03/01/2001 | Asphalt |  | 1130 | Clay | 2072 | -0.1 | -11 | 1245 | 2711701
93-D-1997 | 93 | Driving | Rigid | 03/01/2001 | Asphalt |  | 1130 | Clay | 2038 | -0.1 | -11 | 1245 | 2711701
93-D-1997 | 93 | Driving | Rigid | 03/01/2001 | Asphalt |  | 1130 | Clay | 2010 | 0.8 | -9.5 | 1245 | 2711701
93-D-1997 | 93 | Driving | Rigid | 03/01/2001 | Asphalt |  | 1130 | Clay | 2029 | 0.6 | -11 | 1245 | 2711701
93-D-1997 | 93 | Driving | Rigid | 03/01/2001 | Asphalt |  | 1130 | Clay | 2030 | 0.7 | -11 | 1245 | 2711701
93-D-1997 | 93 | Driving | Rigid | 03/01/2001 | Asphalt |  | 1130 | Clay | 2020 | 0.4 | -9.5 | 1245 | 2711701
93-P-1997 | 93 | Passing | Rigid | 03/01/2001 | Asphalt |  | 1230 | Clay | 2018 | 0.6 | 11 | 1245 | 803452
93-P-1997 | 93 | Passing | Rigid | 03/01/2001 | Asphalt |  | 1230 | Clay | 2019 | 1 | 11 | 1245 | 803452
93-P-1997 | 93 | Passing | Rigid | 03/01/2001 | Asphalt |  | 1330 | Clay | 2045 | 0.2 | 9.5 | 1245 | 803452
93-P-1997 | 93 | Passing | Rigid | 03/01/2001 | Asphalt |  | 1230 | Clay | 2003 | 0.5 | 11 | 1245 | 803452
93-P-1997 | 93 | Passing | Rigid | 03/01/2001 | Asphalt |  | 1230 | Clay | 2008 | -0.1 | 11 | 1245 | 803452
93-P-1997 | 93 | Passing | Rigid | 03/01/2001 | Asphalt |  | 1230 | Clay | 2011 | -0.4 | 11 | 1245 | 803452
93-P-1997 | 93 | Passing | Rigid | 03/01/2001 | Asphalt |  | 1330 | Clay | 2056 | 0.5 | 9.5 | 1245 | 803452
93-P-1997 | 93 | Passing | Rigid | 03/01/2001 | Asphalt |  | 1330 | Clay | 2072 | -0.1 | 11 | 1245 | 803452
93-P-1997 | 93 | Passing | Rigid | 03/01/2001 | Asphalt |  | 1330 | Clay | 2073 | 0.6 | 11 | 1245 | 803452
93-P-1997 | 93 | Passing | Rigid | 03/01/2001 | Asphalt |  | 1330 | Clay | 2002 | -0.2 | 9.5 | 1245 | 803452
93-P-1997 | 93 | Passing | Rigid | 03/01/2001 | Asphalt |  | 1330 | Clay | 2004 | -0.2 | 9.5 | 1245 | 803452
93-P-1997 | 93 | Passing | Rigid | 03/01/2001 | Asphalt |  | 1330 | Clay | 2013 | 0.9 | 9.5 | 1245 | 803452
93-P-1997 | 93 | Passing | Rigid | 03/01/2001 | Asphalt |  | 1330 | Clay | 2020 | 0.2 | 9.5 | 1245 | 803452
93-P-1997 | 93 | Passing | Rigid | 03/01/2001 | Asphalt |  | 1330 | Clay | 2066 | 0.9 | 11 | 1245 | 803452
93-P-1997 | 93 | Passing | Rigid | 03/01/2001 | Asphalt |  | 1330 | Clay | 2068 | 0.8 | 11 | 1245 | 803452
93-P-1997 | 93 | Passing | Rigid | 03/01/2001 | Asphalt |  | 1230 | Clay | 2015 | 0 | 11 | 1245 | 803452
93-P-1997 | 93 | Passing | Rigid | 03/01/2001 | Asphalt |  | 1230 | Clay | 2038 | 0.2 | 11 | 1245 | 803452
93-P-1997 | 93 | Passing | Rigid | 03/01/2001 | Asphalt |  | 1330 | Clay | 2026 | 0.6 | 9.5 | 1245 | 803452
93-P-1997 | 93 | Passing | Rigid | 03/01/2001 | Asphalt |  | 1330 | Clay | 2033 | 0.3 | 9.5 | 1245 | 803452
93-D-1997 | 93 | Driving | Rigid | 06/19/2001 | Asphalt |  | 745 | Clay | 2068 | 0.3 | -9.5 | 1355 | 3010622
93-D-1997 | 93 | Driving | Rigid | 06/19/2001 | Asphalt |  | 745 | Clay | 2072 | 0.7 | -9.5 | 1355 | 3010622
93-D-1997 | 93 | Driving | Rigid | 06/19/2001 | Asphalt |  | 745 | Clay | 2032 | -0.1 | -11 | 1355 | 3010622
93-D-1997 | 93 | Driving | Rigid | 06/19/2001 | Asphalt |  | 745 | Clay | 2035 | 0.4 | -11 | 1355 | 3010622
93-D-1997 | 93 | Driving | Rigid | 06/19/2001 | Asphalt |  | 745 | Clay | 2003 |  | -9.5 | 1355 | 3010622
93-D-1997 | 93 | Driving | Rigid | 06/19/2001 | Asphalt |  | 745 | Clay | 2043 | -0.5 | -9.5 | 1355 | 3010622
93-D-1997 | 93 | Driving | Rigid | 06/19/2001 | Asphalt |  | 745 | Clay | 2056 |  | -9.5 | 1355 | 3010622
93-D-1997 | 93 | Driving | Rigid | 06/19/2001 | Asphalt |  | 745 | Clay | 2041 | 0.5 | -9.5 | 1355 | 3010622
93-D-1997 | 93 | Driving | Rigid | 06/19/2001 | Asphalt |  | 745 | Clay | 2046 | 0 | -11 | 1355 | 3010622
93-D-1997 | 93 | Driving | Rigid | 06/19/2001 | Asphalt |  | 745 | Clay | 2047 |  | -11 | 1355 | 3010622
93-D-1997 | 93 | Driving | Rigid | 06/19/2001 | Asphalt |  | 745 | Clay | 2071 | 3.5 | -11 | 1355 | 3010622
93-D-1997 | 93 | Driving | Rigid | 06/19/2001 | Asphalt |  | 745 | Clay | 2032 | -0.4 | -9.5 | 1355 | 3010622
93-D-1997 | 93 | Driving | Rigid | 06/19/2001 | Asphalt |  | 745 | Clay | 2021 | 1 | -11 | 1355 | 3010622
93-D-1997 | 93 | Driving | Rigid | 06/19/2001 | Asphalt |  | 745 | Clay | 2056 |  | -11 | 1355 | 3010622
93-D-1997 | 93 | Driving | Rigid | 06/24/2002 | Asphalt |  | 1715 | Clay | 2020 | 0.8 | -9.5 | 1725 | 4053054
93-D-1997 | 93 | Driving | Rigid | 06/24/2002 | Asphalt |  | 1715 | Clay | 2020 | 0.3 | -11 | 1725 | 4053054
93-D-1997 | 93 | Driving | Rigid | 06/24/2002 | Asphalt |  | 1715 | Clay | 2022 | 0.6 | -11 | 1725 | 4053054
93-D-1997 | 93 | Driving | Rigid | 06/24/2002 | Asphalt |  | 1715 | Clay | 2041 | 0.5 | -9.5 | 1725 | 4053054
93-D-1997 | 93 | Driving | Rigid | 06/24/2002 | Asphalt |  | 1715 | Clay | 2044 | 0.3 | -9.5 | 1725 | 4053054
93-D-1997 | 93 | Driving | Rigid | 06/24/2002 | Asphalt |  | 1715 | Clay | 2031 | 0.9 | -11 | 1725 | 4053054
93-D-1997 | 93 | Driving | Rigid | 06/24/2002 | Asphalt |  | 1715 | Clay | 2032 | 0.5 | -11 | 1725 | 4053054
93-D-1997 | 93 | Driving | Rigid | 06/24/2002 | Asphalt |  | 1715 | Clay | 2033 | 0.2 | -11 | 1725 | 4053054
93-D-1997 | 93 | Driving | Rigid | 06/24/2002 | Asphalt |  | 1715 | Clay | 2025 | 0.8 | -9.5 | 1725 | 4053054
93-D-1997 | 93 | Driving | Rigid | 06/24/2002 | Asphalt |  | 1715 | Clay | 2017 | 0.3 | -11 | 1725 | 4053054
93-D-1997 | 93 | Driving | Rigid | 06/24/2002 | Asphalt |  | 1715 | Clay | 2018 | 0.3 | -11 | 1725 | 4053054
93-D-1997 | 93 | Driving | Rigid | 06/24/2002 | Asphalt |  | 1715 | Clay | 2015 |  | -9.5 | 1725 | 4053054
93-D-1997 | 93 | Driving | Rigid | 06/24/2002 | Asphalt |  | 1715 | Clay | 2010 | 0.7 | -9.5 | 1725 | 4053054
93-D-1997 | 93 | Driving | Rigid | 06/24/2002 | Asphalt |  | 1715 | Clay | 2069 | 7.8 | -9.5 | 1725 | 4053054
93-P-1997 | 93 | Passing | Rigid | 06/24/2002 | Asphalt |  | 1715 | Clay | 2016 | 3.5 | 9.5 | 1725 | 1154681
93-P-1997 | 93 | Passing | Rigid | 06/24/2002 | Asphalt |  | 1715 | Clay | 2029 | 1 | 9.5 | 1725 | 1154681
93-P-1997 | 93 | Passing | Rigid | 06/24/2002 | Asphalt |  | 1715 | Clay | 2064 | 0.8 | 9.5 | 1725 | 1154681
93-P-1997 | 93 | Passing | Rigid | 06/24/2002 | Asphalt |  | 1715 | Clay | 2071 | 0.1 | 9.5 | 1725 | 1154681
93-P-1997 | 93 | Passing | Rigid | 06/24/2002 | Asphalt |  | 1715 | Clay | 2072 | 0.1 | 9.5 | 1725 | 1154681
93-P-1997 | 93 | Passing | Rigid | 06/24/2002 | Asphalt |  | 1715 | Clay | 2075 | -0.4 | 9.5 | 1725 | 1154681
93-P-1997 | 93 | Passing | Rigid | 06/24/2002 | Asphalt |  | 1715 | Clay | 2034 | 0.8 | 9.5 | 1725 | 1154681
93-P-1997 | 93 | Passing | Rigid | 06/24/2002 | Asphalt |  | 1715 | Clay | 2043 | -0.3 | 9.5 | 1725 | 1154681
93-P-1997 | 93 | Passing | Rigid | 06/24/2002 | Asphalt |  | 1715 | Clay | 2003 | 2.4 | 9.5 | 1725 | 1154681
93-P-1997 | 93 | Passing | Rigid | 06/24/2002 | Asphalt |  | 1715 | Clay | 2010 | 0.4 | 9.5 | 1725 | 1154681
93-P-1997 | 93 | Passing | Rigid | 06/24/2002 | Asphalt |  | 1715 | Clay | 2048 | 0.4 | 9.5 | 1725 | 1154681
93-P-1997 | 93 | Passing | Rigid | 06/24/2002 | Asphalt |  | 1715 | Clay | 2023 | 0.8 | 11 | 1725 | 1154681
93-P-1997 | 93 | Passing | Rigid | 06/24/2002 | Asphalt |  | 1715 | Clay | 2038 | 1.1 | 11 | 1725 | 1154681
93-P-1997 | 93 | Passing | Rigid | 06/24/2002 | Asphalt |  | 1715 | Clay | 2052 | -0.2 | 11 | 1725 | 1154681
93-P-1997 | 93 | Passing | Rigid | 06/24/2002 | Asphalt |  | 1715 | Clay | 2055 | 0.6 | 11 | 1725 | 1154681
93-P-1997 | 93 | Passing | Rigid | 06/24/2002 | Asphalt |  | 1715 | Clay | 2027 | 3.5 | 11 | 1725 | 1154681
93-P-1997 | 93 | Passing | Rigid | 06/24/2002 | Asphalt |  | 1715 | Clay | 2031 | 1 | 11 | 1725 | 1154681
93-P-1997 | 93 | Passing | Rigid | 06/24/2002 | Asphalt |  | 1715 | Clay | 2056 | -0.1 | 11 | 1725 | 1154681
93-P-1997 | 93 | Passing | Rigid | 06/24/2002 | Asphalt |  | 1715 | Clay | 2005 | 1.4 | 11 | 1725 | 1154681
93-P-1997 | 93 | Passing | Rigid | 06/24/2002 | Asphalt |  | 1715 | Clay | 2013 | 0.6 | 11 | 1725 | 1154681
93-P-1997 | 93 | Passing | Rigid | 06/24/2002 | Asphalt |  | 1715 | Clay | 2072 | 0.1 | 11 | 1725 | 1154681
93-P-1997 | 93 | Passing | Rigid | 06/24/2002 | Asphalt |  | 1715 | Clay | 2038 | 0.9 | 9.5 | 1725 | 1154681
93-D-1997 | 93 | Driving | Rigid | 09/16/2002 | Asphalt |  | 1445 | Clay | 2070 | -0.8 | -11 | 1809 | 4294507
93-D-1997 | 93 | Driving | Rigid | 09/16/2002 | Asphalt |  | 1445 | Clay | 2044 | -0.7 | -11 | 1809 | 4294507
93-D-1997 | 93 | Driving | Rigid | 09/16/2002 | Asphalt |  | 1445 | Clay | 2005 | 1.5 | -9.5 | 1809 | 4294507
93-D-1997 | 93 | Driving | Rigid | 09/16/2002 | Asphalt |  | 1445 | Clay | 2010 | 0.3 | -9.5 | 1809 | 4294507
93-D-1997 | 93 | Driving | Rigid | 09/16/2002 | Asphalt |  | 1445 | Clay | 2047 | 1.1 | -9.5 | 1809 | 4294507
93-D-1997 | 93 | Driving | Rigid | 09/16/2002 | Asphalt |  | 1445 | Clay | 2048 | -0.5 | -9.5 | 1809 | 4294507
93-D-1997 | 93 | Driving | Rigid | 09/16/2002 | Asphalt |  | 1445 | Clay | 2005 | 1.4 | -11 | 1809 | 4294507
93-D-1997 | 93 | Driving | Rigid | 09/16/2002 | Asphalt |  | 1445 | Clay | 2049 | -2.2 | -9.5 | 1809 | 4294507
93-D-1997 | 93 | Driving | Rigid | 09/16/2002 | Asphalt |  | 1445 | Clay | 2050 | 0.6 | -11 | 1809 | 4294507
93-D-1997 | 93 | Driving | Rigid | 09/16/2002 | Asphalt |  | 1445 | Clay | 2055 | 0.6 | -11 | 1809 | 4294507
93-D-1997 | 93 | Driving | Rigid | 09/16/2002 | Asphalt |  | 1445 | Clay | 2059 | 1.4 | -11 | 1809 | 4294507
93-D-1997 | 93 | Driving | Rigid | 09/16/2002 | Asphalt |  | 1445 | Clay | 2063 | 0.6 | -11 | 1809 | 4294507
93-D-1997 | 93 | Driving | Rigid | 09/16/2002 | Asphalt |  | 1445 | Clay | 2038 | -4.1 | -11 | 1809 | 4294507
93-D-1997 | 93 | Driving | Rigid | 09/16/2002 | Asphalt |  | 1445 | Clay | 2039 | 5.1 | -11 | 1809 | 4294507
93-D-1997 | 93 | Driving | Rigid | 09/16/2002 | Asphalt |  | 1445 | Clay | 2010 | 0.7 | -11 | 1809 | 4294507
93-D-1997 | 93 | Driving | Rigid | 09/16/2002 | Asphalt |  | 1445 | Clay | 2047 | 3.4 | -11 | 1809 | 4294507
93-D-1997 | 93 | Driving | Rigid | 09/16/2002 | Asphalt |  | 1445 | Clay | 2066 | -0.6 | -9.5 | 1809 | 4294507
93-D-1997 | 93 | Driving | Rigid | 09/16/2002 | Asphalt |  | 1445 | Clay | 2069 | 8.8 | -9.5 | 1809 | 4294507
93-D-1997 | 93 | Driving | Rigid | 09/16/2002 | Asphalt |  | 1445 | Clay | 2071 | 8.7 | -9.5 | 1809 | 4294507
93-D-1997 | 93 | Driving | Rigid | 09/16/2002 | Asphalt |  | 1445 | Clay | 2073 | 0.8 | -9.5 | 1809 | 4294507
93-D-1997 | 93 | Driving | Rigid | 09/16/2002 | Asphalt |  | 1445 | Clay | 2023 | 0.2 | -9.5 | 1809 | 4294507
93-D-1997 | 93 | Driving | Rigid | 09/16/2002 | Asphalt |  | 1445 | Clay | 2020 | -0.4 | -11 | 1809 | 4294507
93-D-1997 | 93 | Driving | Rigid | 09/16/2002 | Asphalt |  | 1445 | Clay | 2029 | -0.3 | -9.5 | 1809 | 4294507
93-P-1997 | 93 | Passing | Rigid | 09/16/2002 | Asphalt |  | 1445 | Clay | 2045 | 0.1 | 11 | 1809 | 1227357
93-P-1997 | 93 | Passing | Rigid | 09/16/2002 | Asphalt |  | 1445 | Clay | 2028 | -0.5 | 9.5 | 1809 | 1227357
93-P-1997 | 93 | Passing | Rigid | 09/16/2002 | Asphalt |  | 1445 | Clay | 2014 | 0.4 | 9.5 | 1809 | 1227357
93-P-1997 | 93 | Passing | Rigid | 09/16/2002 | Asphalt |  | 1445 | Clay | 2032 | -0.8 | 11 | 1809 | 1227357
93-P-1997 | 93 | Passing | Rigid | 09/16/2002 | Asphalt |  | 1445 | Clay | 2055 | 0.3 | 9.5 | 1809 | 1227357
93-P-1997 | 93 | Passing | Rigid | 10/24/2001 | Asphalt |  | 1500 | Clay | 2001 | 3.3 | 11 | 1482 | 985559
93-P-1997 | 93 | Passing | Rigid | 10/24/2001 | Asphalt |  | 1500 | Clay | 2064 | 0.5 | 11 | 1482 | 985559
93-P-1997 | 93 | Passing | Rigid | 10/24/2001 | Asphalt |  | 1500 | Clay | 2067 | 0.3 | 11 | 1482 | 985559
93-P-1997 | 93 | Passing | Rigid | 10/24/2001 | Asphalt |  | 1500 | Clay | 2070 | 0.9 | 11 | 1482 | 985559
93-P-1997 | 93 | Passing | Rigid | 10/24/2001 | Asphalt |  | 1500 | Clay | 2025 | 0.4 | 9.5 | 1482 | 985559
93-P-1997 | 93 | Passing | Rigid | 10/24/2001 | Asphalt |  | 1500 | Clay | 2034 | 0.8 | 9.5 | 1482 | 985559
93-P-1997 | 93 | Passing | Rigid | 10/24/2001 | Asphalt |  | 1500 | Clay | 2038 | 0.8 | 9.5 | 1482 | 985559
93-P-1997 | 93 | Passing | Rigid | 10/24/2001 | Asphalt |  | 1500 | Clay | 2013 | 0.9 | 9.5 | 1482 | 985559
93-P-1997 | 93 | Passing | Rigid | 10/24/2001 | Asphalt |  | 1500 | Clay | 2028 | 0.2 | 9.5 | 1482 | 985559
93-P-1997 | 93 | Passing | Rigid | 10/24/2001 | Asphalt |  | 1500 | Clay | 2060 | 0.9 | 9.5 | 1482 | 985559
93-P-1997 | 93 | Passing | Rigid | 10/24/2001 | Asphalt |  | 1500 | Clay | 2071 | 0.4 | 9.5 | 1482 | 985559
93-P-1997 | 93 | Passing | Rigid | 10/24/2001 | Asphalt |  | 1500 | Clay | 2029 | 0.9 | 9.5 | 1482 | 985559
93-P-1997 | 93 | Passing | Rigid | 10/24/2001 | Asphalt |  | 1500 | Clay | 2029 | 0.2 | 11 | 1482 | 985559
93-P-1997 | 93 | Passing | Rigid | 10/24/2001 | Asphalt |  | 1500 | Clay | 2030 | 0.9 | 11 | 1482 | 985559
93-P-1997 | 93 | Passing | Rigid | 10/24/2001 | Asphalt |  | 1500 | Clay | 2033 | 0.7 | 11 | 1482 | 985559
93-P-1997 | 93 | Passing | Rigid | 10/24/2001 | Asphalt |  | 1500 | Clay | 2035 | 0.3 | 11 | 1482 | 985559
93-P-1997 | 93 | Passing | Rigid | 10/24/2001 | Asphalt |  | 1500 | Clay | 2007 | 0.9 | 9.5 | 1482 | 985559
93-P-1997 | 93 | Passing | Rigid | 10/24/2001 | Asphalt |  | 1500 | Clay | 2053 | 0.2 | 9.5 | 1482 | 985559
93-P-1997 | 93 | Passing | Rigid | 10/24/2001 | Asphalt |  | 1500 | Clay | 2031 | 0.8 | 9.5 | 1482 | 985559
93-P-1997 | 93 | Passing | Rigid | 10/24/2001 | Asphalt |  | 1500 | Clay | 2027 | 2.9 | 11 | 1482 | 985559
93-D-1997 | 93 | Driving | Rigid | 02/08/2002 | Asphalt |  | 1245 | Clay | 2072 | 0.1 | -11 | 1589 | 3693547
93-D-1997 | 93 | Driving | Rigid | 02/08/2002 | Asphalt |  | 1245 | Clay | 2074 | 0.8 | -11 | 1589 | 3693547
93-D-1997 | 93 | Driving | Rigid | 02/08/2002 | Asphalt |  | 1245 | Clay | 2062 | 1.9 | -9.5 | 1589 | 3693547
93-D-1997 | 93 | Driving | Rigid | 02/08/2002 | Asphalt |  | 1245 | Clay | 2039 | 5.4 | -11 | 1589 | 3693547
93-D-1997 | 93 | Driving | Rigid | 02/08/2002 | Asphalt |  | 1245 | Clay | 2043 | 0.5 | -11 | 1589 | 3693547
93-D-1997 | 93 | Driving | Rigid | 02/08/2002 | Asphalt |  | 1245 | Clay | 2015 |  | -9.5 | 1589 | 3693547
93-D-1997 | 93 | Driving | Rigid | 02/08/2002 | Asphalt |  | 1245 | Clay | 2063 | 1 | -11 | 1589 | 3693547
93-D-1997 | 93 | Driving | Rigid | 02/08/2002 | Asphalt |  | 1245 | Clay | 2059 | 1.3 | -9.5 | 1589 | 3693547
93-D-1997 | 93 | Driving | Rigid | 02/08/2002 | Asphalt |  | 1245 | Clay | 2027 |  | -11 | 1589 | 3693547
93-D-1997 | 93 | Driving | Rigid | 02/08/2002 | Asphalt |  | 1245 | Clay | 2028 |  | -11 | 1589 | 3693547
93-D-1997 | 93 | Driving | Rigid | 02/08/2002 | Asphalt |  | 1245 | Clay | 2068 | 0.4 | -9.5 | 1589 | 3693547
93-D-1997 | 93 | Driving | Rigid | 02/08/2002 | Asphalt |  | 1245 | Clay | 2017 | 0.5 | -11 | 1589 | 3693547
93-D-1997 | 93 | Driving | Rigid | 02/08/2002 | Asphalt |  | 1245 | Clay | 2023 | 0.7 | -11 | 1589 | 3693547
93-D-1997 | 93 | Driving | Rigid | 02/08/2002 | Asphalt |  | 1245 | Clay | 2024 | 0.2 | -11 | 1589 | 3693547
93-D-1997 | 93 | Driving | Rigid | 02/08/2002 | Asphalt |  | 1245 | Clay | 2065 | 0.5 | -9.5 | 1589 | 3693547
93-D-1997 | 93 | Driving | Rigid | 02/08/2002 | Asphalt |  | 1245 | Clay | 2061 | 0.9 | -11 | 1589 | 3693547
93-D-1997 | 93 | Driving | Rigid | 02/08/2002 | Asphalt |  | 1245 | Clay | 2024 | 0.6 | -9.5 | 1589 | 3693547
93-D-1997 | 93 | Driving | Rigid | 02/08/2002 | Asphalt |  | 1245 | Clay | 2002 |  | -9.5 | 1589 | 3693547
93-D-1997 | 93 | Driving | Rigid | 02/08/2002 | Asphalt |  | 1245 | Clay | 2006 | 0 | -9.5 | 1589 | 3693547
93-D-1997 | 93 | Driving | Rigid | 02/08/2002 | Asphalt |  | 1245 | Clay | 2036 | 0.4 | -9.5 | 1589 | 3693547
93-D-1997 | 93 | Driving | Rigid | 02/08/2002 | Asphalt |  | 1245 | Clay | 2044 | 0.6 | -9.5 | 1589 | 3693547
93-P-1997 | 93 | Passing | Rigid | 02/08/2002 | Asphalt |  | 1245 | Clay | 2033 | 0.4 | 11 | 1589 | 1061173
93-P-1997 | 93 | Passing | Rigid | 02/08/2002 | Asphalt |  | 1245 | Clay | 2007 | 1.2 | 11 | 1589 | 1061173
93-P-1997 | 93 | Passing | Rigid | 02/08/2002 | Asphalt |  | 1245 | Clay | 2008 | 0.3 | 11 | 1589 | 1061173
93-P-1997 | 93 | Passing | Rigid | 02/08/2002 | Asphalt |  | 1245 | Clay | 2009 | 0.9 | 11 | 1589 | 1061173
93-P-1997 | 93 | Passing | Rigid | 02/08/2002 | Asphalt |  | 1245 | Clay | 2038 | 0.8 | 9.5 | 1589 | 1061173
93-P-1997 | 93 | Passing | Rigid | 02/08/2002 | Asphalt |  | 1245 | Clay | 2056 | 1 | 9.5 | 1589 | 1061173
93-P-1997 | 93 | Passing | Rigid | 02/08/2002 | Asphalt |  | 1245 | Clay | 2043 | 0.8 | 11 | 1589 | 1061173
93-P-1997 | 93 | Passing | Rigid | 02/08/2002 | Asphalt |  | 1245 | Clay | 2060 | 0.6 | 11 | 1589 | 1061173
93-P-1997 | 93 | Passing | Rigid | 02/08/2002 | Asphalt |  | 1245 | Clay | 2065 | 1.1 | 11 | 1589 | 1061173
93-P-1997 | 93 | Passing | Rigid | 02/08/2002 | Asphalt |  | 1245 | Clay | 2016 | 3.3 | 9.5 | 1589 | 1061173
93-P-1997 | 93 | Passing | Rigid | 02/08/2002 | Asphalt |  | 1245 | Clay | 2030 | 0.6 | 11 | 1589 | 1061173
93-P-1997 | 93 | Passing | Rigid | 02/08/2002 | Asphalt |  | 1245 | Clay | 2007 | 1.1 | 9.5 | 1589 | 1061173
93-P-1997 | 93 | Passing | Rigid | 02/08/2002 | Asphalt |  | 1245 | Clay | 2022 | 0.2 | 11 | 1589 | 1061173
93-P-1997 | 93 | Passing | Rigid | 02/08/2002 | Asphalt |  | 1245 | Clay | 2065 | 0.6 | 9.5 | 1589 | 1061173
93-P-1997 | 93 | Passing | Rigid | 02/08/2002 | Asphalt |  | 1245 | Clay | 2075 | -0.2 | 9.5 | 1589 | 1061173
93-P-1997 | 93 | Passing | Rigid | 02/08/2002 | Asphalt |  | 1245 | Clay | 2026 | 1.2 | 9.5 | 1589 | 1061173
93-P-1997 | 93 | Passing | Rigid | 02/08/2002 | Asphalt |  | 1245 | Clay | 2041 | 1.1 | 9.5 | 1589 | 1061173
93-P-1997 | 93 | Passing | Rigid | 02/08/2002 | Asphalt |  | 1245 | Clay | 2038 | 1.4 | 11 | 1589 | 1061173
93-D-1997 | 93 | Driving | Rigid | 06/24/2002 | Asphalt |  | 1715 | Clay | 2034 | -0.4 | -9.5 | 1725 | 4053054
93-D-1997 | 93 | Driving | Rigid | 06/24/2002 | Asphalt |  | 1715 | Clay | 2037 | 1 | -11 | 1725 | 4053054
93-D-1997 | 93 | Driving | Rigid | 06/24/2002 | Asphalt |  | 1715 | Clay | 2038 | -0.3 | -11 | 1725 | 4053054
93-D-1997 | 93 | Driving | Rigid | 06/24/2002 | Asphalt |  | 1715 | Clay | 2070 | 0.6 | -11 | 1725 | 4053054
93-D-1997 | 93 | Driving | Rigid | 06/24/2002 | Asphalt |  | 1715 | Clay | 2074 | 0.8 | -11 | 1725 | 4053054
93-D-1997 | 93 | Driving | Rigid | 06/19/2001 | Asphalt |  | 745 | Clay | 2017 | 0.2 | -11 | 1355 | 3010622
93-D-1997 | 93 | Driving | Rigid | 06/19/2001 | Asphalt |  | 745 | Clay | 2037 | 0.3 | -11 | 1355 | 3010622
93-D-1997 | 93 | Driving | Rigid | 06/19/2001 | Asphalt |  | 745 | Clay | 2053 | 0.4 | -9.5 | 1355 | 3010622
93-D-1997 | 93 | Driving | Rigid | 06/19/2001 | Asphalt |  | 745 | Clay | 2009 | -0.1 | -11 | 1355 | 3010622
93-D-1997 | 93 | Driving | Rigid | 06/19/2001 | Asphalt |  | 745 | Clay | 2021 | 1.1 | -9.5 | 1355 | 3010622
93-D-1997 | 93 | Driving | Rigid | 06/19/2001 | Asphalt |  | 745 | Clay | 2057 |  | -9.5 | 1355 | 3010622
93-D-1997 | 93 | Driving | Rigid | 06/19/2001 | Asphalt |  | 745 | Clay | 2060 | -0.7 | -9.5 | 1355 | 3010622
93-D-1997 | 93 | Driving | Rigid | 06/19/2001 | Asphalt |  | 745 | Clay | 2065 | 0.1 | -11 | 1355 | 3010622
93-D-1997 | 93 | Driving | Rigid | 06/19/2001 | Asphalt |  | 745 | Clay | 2066 | 0.4 | -11 | 1355 | 3010622
93-D-1997 | 93 | Driving | Rigid | 06/19/2001 | Asphalt |  | 745 | Clay | 2009 | 0.6 | -9.5 | 1355 | 3010622
93-D-1997 | 93 | Driving | Rigid | 06/19/2001 | Asphalt |  | 745 | Clay | 2017 | 0.5 | -9.5 | 1355 | 3010622
93-D-1997 | 93 | Driving | Rigid | 06/19/2001 | Asphalt |  | 745 | Clay | 2018 | 0.6 | -9.5 | 1355 | 3010622
93-D-1997 | 93 | Driving | Rigid | 06/19/2001 | Asphalt |  | 745 | Clay | 2055 | 0.5 | -11 | 1355 | 3010622
93-D-1997 | 93 | Driving | Rigid | 06/19/2001 | Asphalt |  | 745 | Clay | 2041 | -0.6 | -11 | 1355 | 3010622
93-D-1997 | 93 | Driving | Rigid | 06/19/2001 | Asphalt |  | 745 | Clay | 2042 | -0.5 | -11 | 1355 | 3010622
93-D-1997 | 93 | Driving | Rigid | 06/19/2001 | Asphalt |  | 745 | Clay | 2061 | 0.7 | -11 | 1355 | 3010622
93-D-1997 | 93 | Driving | Rigid | 06/19/2001 | Asphalt |  | 745 | Clay | 2029 | 0.9 | -11 | 1355 | 3010622
93-D-1997 | 93 | Driving | Rigid | 06/19/2001 | Asphalt |  | 745 | Clay | 2031 | -0.3 | -11 | 1355 | 3010622
93-P-1997 | 93 | Passing | Rigid | 06/19/2001 | Asphalt |  | 845 | Clay | 2033 | 0.4 | 9.5 | 1355 | 882562
93-P-1997 | 93 | Passing | Rigid | 06/19/2001 | Asphalt |  | 845 | Clay | 2021 | 0.6 | 11 | 1355 | 882562
93-P-1997 | 93 | Passing | Rigid | 06/19/2001 | Asphalt |  | 845 | Clay | 2037 | 0.3 | 11 | 1355 | 882562
93-P-1997 | 93 | Passing | Rigid | 06/19/2001 | Asphalt |  | 845 | Clay | 2039 |  | 9.5 | 1355 | 882562
93-P-1997 | 93 | Passing | Rigid | 06/19/2001 | Asphalt |  | 845 | Clay | 2040 | 0.6 | 9.5 | 1355 | 882562
93-P-1997 | 93 | Passing | Rigid | 06/19/2001 | Asphalt |  | 845 | Clay | 2047 | 0.6 | 9.5 | 1355 | 882562
93-P-1997 | 93 | Passing | Rigid | 06/19/2001 | Asphalt |  | 845 | Clay | 2076 | 0.4 | 9.5 | 1355 | 882562
93-P-1997 | 93 | Passing | Rigid | 06/19/2001 | Asphalt |  | 845 | Clay | 2007 | 1.1 | 11 | 1355 | 882562
93-P-1997 | 93 | Passing | Rigid | 06/19/2001 | Asphalt |  | 845 | Clay | 2009 | 0.2 | 11 | 1355 | 882562
93-P-1997 | 93 | Passing | Rigid | 06/19/2001 | Asphalt |  | 845 | Clay | 2001 |  | 11 | 1355 | 882562
93-P-1997 | 93 | Passing | Rigid | 06/19/2001 | Asphalt |  | 845 | Clay | 2002 |  | 11 | 1355 | 882562
93-P-1997 | 93 | Passing | Rigid | 06/19/2001 | Asphalt |  | 845 | Clay | 2005 | 1.2 | 11 | 1355 | 882562
93-P-1997 | 93 | Passing | Rigid | 06/19/2001 | Asphalt |  | 845 | Clay | 2035 | 0.8 | 11 | 1355 | 882562
93-P-1997 | 93 | Passing | Rigid | 06/19/2001 | Asphalt |  | 845 | Clay | 2021 | 0.6 | 9.5 | 1355 | 882562
93-P-1997 | 93 | Passing | Rigid | 06/19/2001 | Asphalt |  | 845 | Clay | 2023 | 0.4 | 9.5 | 1355 | 882562
93-P-1997 | 93 | Passing | Rigid | 06/19/2001 | Asphalt |  | 845 | Clay | 2004 | 0.3 | 9.5 | 1355 | 882562
93-P-1997 | 93 | Passing | Rigid | 06/19/2001 | Asphalt |  | 845 | Clay | 2049 | 0.6 | 11 | 1355 | 882562
93-P-1997 | 93 | Passing | Rigid | 06/19/2001 | Asphalt |  | 845 | Clay | 2073 | -0.4 | 11 | 1355 | 882562
93-P-1997 | 93 | Passing | Rigid | 06/19/2001 | Asphalt |  | 845 | Clay | 2075 | 0.5 | 11 | 1355 | 882562
93-D-1997 | 93 | Driving | Rigid | 10/24/2001 | Asphalt |  | 1500 | Clay | 2072 | -0.3 | -11 | 1482 | 3372488
93-D-1997 | 93 | Driving | Rigid | 10/24/2001 | Asphalt |  | 1500 | Clay | 2039 | 3.8 | -11 | 1482 | 3372488
93-D-1997 | 93 | Driving | Rigid | 10/24/2001 | Asphalt |  | 1500 | Clay | 2009 | 0.9 | -9.5 | 1482 | 3372488
93-D-1997 | 93 | Driving | Rigid | 10/24/2001 | Asphalt |  | 1500 | Clay | 2048 |  | -9.5 | 1482 | 3372488
93-D-1997 | 93 | Driving | Rigid | 10/24/2001 | Asphalt |  | 1500 | Clay | 2067 | 5 | -11 | 1482 | 3372488
93-D-1997 | 93 | Driving | Rigid | 10/24/2001 | Asphalt |  | 1500 | Clay | 2058 |  | -9.5 | 1482 | 3372488
93-D-1997 | 93 | Driving | Rigid | 10/24/2001 | Asphalt |  | 1500 | Clay | 2062 | 2.1 | -9.5 | 1482 | 3372488
93-D-1997 | 93 | Driving | Rigid | 10/24/2001 | Asphalt |  | 1500 | Clay | 2065 | 0.3 | -9.5 | 1482 | 3372488
93-D-1997 | 93 | Driving | Rigid | 10/24/2001 | Asphalt |  | 1500 | Clay | 2066 | 0.6 | -9.5 | 1482 | 3372488
93-D-1997 | 93 | Driving | Rigid | 10/24/2001 | Asphalt |  | 1500 | Clay | 2028 |  | -9.5 | 1482 | 3372488
93-D-1997 | 93 | Driving | Rigid | 10/24/2001 | Asphalt |  | 1500 | Clay | 2036 | 0.9 | -9.5 | 1482 | 3372488
93-D-1997 | 93 | Driving | Rigid | 10/24/2001 | Asphalt |  | 1500 | Clay | 2003 |  | -11 | 1482 | 3372488
93-D-1997 | 93 | Driving | Rigid | 10/24/2001 | Asphalt |  | 1500 | Clay | 2003 |  | -9.5 | 1482 | 3372488
93-D-1997 | 93 | Driving | Rigid | 10/24/2001 | Asphalt |  | 1500 | Clay | 2071 | 7.4 | -9.5 | 1482 | 3372488
93-D-1997 | 93 | Driving | Rigid | 10/24/2001 | Asphalt |  | 1500 | Clay | 2075 | 0.5 | -9.5 | 1482 | 3372488
93-D-1997 | 93 | Driving | Rigid | 10/24/2001 | Asphalt |  | 1500 | Clay | 2043 | 0.5 | -9.5 | 1482 | 3372488
93-D-1997 | 93 | Driving | Rigid | 10/24/2001 | Asphalt |  | 1500 | Clay | 2045 | 0.3 | -9.5 | 1482 | 3372488
93-D-1997 | 93 | Driving | Rigid | 10/24/2001 | Asphalt |  | 1500 | Clay | 2019 | 4.7 | -11 | 1482 | 3372488
93-D-1997 | 93 | Driving | Rigid | 10/24/2001 | Asphalt |  | 1500 | Clay | 2033 | 0.4 | -11 | 1482 | 3372488
93-D-1997 | 93 | Driving | Rigid | 10/24/2001 | Asphalt |  | 1500 | Clay | 2036 | 0.5 | -11 | 1482 | 3372488
93-D-1997 | 93 | Driving | Rigid | 10/24/2001 | Asphalt |  | 1500 | Clay | 2047 |  | -9.5 | 1482 | 3372488
93-D-1997 | 93 | Driving | Rigid | 10/24/2001 | Asphalt |  | 1500 | Clay | 2056 |  | -11 | 1482 | 3372488
93-D-1997 | 93 | Driving | Rigid | 10/24/2001 | Asphalt |  | 1500 | Clay | 2060 | 0.2 | -11 | 1482 | 3372488
93-D-1997 | 93 | Driving | Rigid | 10/24/2001 | Asphalt |  | 1500 | Clay | 2002 |  | -11 | 1482 | 3372488
93-P-1997 | 93 | Passing | Rigid | 10/24/2001 | Asphalt |  | 1500 | Clay | 2051 | 0.7 | 9.5 | 1482 | 985559
93-P-1997 | 93 | Passing | Rigid | 10/24/2001 | Asphalt |  | 1500 | Clay | 2015 | 0.2 | 9.5 | 1482 | 985559
93-P-1997 | 93 | Passing | Rigid | 10/24/2001 | Asphalt |  | 1500 | Clay | 2020 | 0.8 | 9.5 | 1482 | 985559
93-P-1997 | 93 | Passing | Rigid | 09/16/2002 | Asphalt |  | 1445 | Clay | 2012 | 0.1 | 9.5 | 1809 | 1227357
93-P-1997 | 93 | Passing | Rigid | 09/16/2002 | Asphalt |  | 1445 | Clay | 2063 | -0.3 | 11 | 1809 | 1227357
93-P-1997 | 93 | Passing | Rigid | 09/16/2002 | Asphalt |  | 1445 | Clay | 2022 | 0.4 | 11 | 1809 | 1227357
93-P-1997 | 93 | Passing | Rigid | 09/16/2002 | Asphalt |  | 1445 | Clay | 2025 | 0.3 | 11 | 1809 | 1227357
93-P-1997 | 93 | Passing | Rigid | 09/16/2002 | Asphalt |  | 1445 | Clay | 2059 | 0.4 | 9.5 | 1809 | 1227357
93-P-1997 | 93 | Passing | Rigid | 09/16/2002 | Asphalt |  | 1445 | Clay | 2070 | 0.4 | 11 | 1809 | 1227357
93-P-1997 | 93 | Passing | Rigid | 09/16/2002 | Asphalt |  | 1445 | Clay | 2052 | -0.3 | 9.5 | 1809 | 1227357
93-P-1997 | 93 | Passing | Rigid | 09/16/2002 | Asphalt |  | 1445 | Clay | 2074 | 1.1 | 11 | 1809 | 1227357
93-P-1997 | 93 | Passing | Rigid | 09/16/2002 | Asphalt |  | 1445 | Clay | 2011 | -0.2 | 11 | 1809 | 1227357
93-P-1997 | 93 | Passing | Rigid | 09/16/2002 | Asphalt |  | 1445 | Clay | 2013 | 0.2 | 11 | 1809 | 1227357
93-P-1997 | 93 | Passing | Rigid | 09/16/2002 | Asphalt |  | 1445 | Clay | 2005 | 0.4 | 9.5 | 1809 | 1227357
93-P-1997 | 93 | Passing | Rigid | 09/16/2002 | Asphalt |  | 1445 | Clay | 2057 | 1.2 | 11 | 1809 | 1227357
93-P-1997 | 93 | Passing | Rigid | 09/16/2002 | Asphalt |  | 1445 | Clay | 2038 | -0.1 | 11 | 1809 | 1227357
93-P-1997 | 93 | Passing | Rigid | 09/16/2002 | Asphalt |  | 1445 | Clay | 2040 | 0.1 | 11 | 1809 | 1227357
93-P-1997 | 93 | Passing | Rigid | 09/16/2002 | Asphalt |  | 1445 | Clay | 2061 | 0.3 | 9.5 | 1809 | 1227357
93-P-1997 | 93 | Passing | Rigid | 09/16/2002 | Asphalt |  | 1445 | Clay | 2021 | 0.6 | 9.5 | 1809 | 1227357
93-P-1997 | 93 | Passing | Rigid | 09/16/2002 | Asphalt |  | 1445 | Clay | 2022 | 0.3 | 9.5 | 1809 | 1227357
93-P-1997 | 93 | Passing | Rigid | 09/16/2002 | Asphalt |  | 1445 | Clay | 2024 | 0.1 | 9.5 | 1809 | 1227357
93-P-1997 | 93 | Passing | Rigid | 09/16/2002 | Asphalt |  | 1445 | Clay | 2073 | 0.3 | 9.5 | 1809 | 1227357
93-P-1997 | 93 | Passing | Rigid | 09/16/2002 | Asphalt |  | 1445 | Clay | 2031 | 0.3 | 9.5 | 1809 | 1227357
93-P-1997 | 93 | Passing | Rigid | 09/16/2002 | Asphalt |  | 1445 | Clay | 2041 | 0.6 | 9.5 | 1809 | 1227357
93-P-1997 | 93 | Passing | Rigid | 09/16/2002 | Asphalt |  | 1445 | Clay | 2043 | -0.4 | 9.5 | 1809 | 1227357
93-P-1997 | 93 | Passing | Rigid | 09/16/2002 | Asphalt |  | 1445 | Clay | 2069 | 0.1 | 9.5 | 1809 | 1227357
93-P-1997 | 93 | Passing | Rigid | 09/16/2002 | Asphalt |  | 1445 | Clay | 2020 | -0.1 | 11 | 1809 | 1227357
93-D-1997 | 93 | Driving | Rigid | 03/01/2001 | Asphalt |  | 1130 | Clay | 2061 | 0.2 | -9.5 | 1245 | 2711701
93-D-1997 | 93 | Driving | Rigid | 03/01/2001 | Asphalt |  | 1130 | Clay | 2064 | 1 | -9.5 | 1245 | 2711701
93-D-1997 | 93 | Driving | Rigid | 03/01/2001 | Asphalt |  | 1130 | Clay | 2049 | 0.5 | -9.5 | 1245 | 2711701
93-D-1997 | 93 | Driving | Rigid | 03/01/2001 | Asphalt |  | 1130 | Clay | 2054 | 0.6 | -9.5 | 1245 | 2711701
93-D-1997 | 93 | Driving | Rigid | 03/01/2001 | Asphalt |  | 1130 | Clay | 2023 | 0.3 | -11 | 1245 | 2711701
93-D-1997 | 93 | Driving | Rigid | 03/01/2001 | Asphalt |  | 1130 | Clay | 2025 | 0.5 | -9.5 | 1245 | 2711701
93-D-1997 | 93 | Driving | Rigid | 03/01/2001 | Asphalt |  | 1130 | Clay | 2027 | 4.7 | -9.5 | 1245 | 2711701
93-D-1997 | 93 | Driving | Rigid | 03/01/2001 | Asphalt |  | 1130 | Clay | 2019 | 1.7 | -11 | 1245 | 2711701
93-D-1997 | 93 | Driving | Rigid | 03/01/2001 | Asphalt |  | 1130 | Clay | 2030 | 0.8 | -9.5 | 1245 | 2711701
93-D-1997 | 93 | Driving | Rigid | 03/01/2001 | Asphalt |  | 1130 | Clay | 2031 | 0.7 | -9.5 | 1245 | 2711701
93-D-1997 | 93 | Driving | Rigid | 03/01/2001 | Asphalt |  | 1130 | Clay | 2035 | 0.5 | -9.5 | 1245 | 2711701
93-D-1997 | 93 | Driving | Rigid | 03/01/2001 | Asphalt |  | 1130 | Clay | 2037 | 0.8 | -9.5 | 1245 | 2711701
93-D-1997 | 93 | Driving | Rigid | 03/01/2001 | Asphalt |  | 1130 | Clay | 2072 | 0.8 | -9.5 | 1245 | 2711701
93-D-1997 | 93 | Driving | Rigid | 03/01/2001 | Asphalt |  | 1130 | Clay | 2073 | 0.9 | -9.5 | 1245 | 2711701
93-D-1997 | 93 | Driving | Rigid | 03/01/2001 | Asphalt |  | 1130 | Clay | 2074 | 0.2 | -9.5 | 1245 | 2711701
93-D-1997 | 93 | Driving | Rigid | 03/01/2001 | Asphalt |  | 1130 | Clay | 2041 | -0.2 | -11 | 1245 | 2711701
93-D-1997 | 93 | Driving | Rigid | 03/01/2001 | Asphalt |  | 1130 | Clay | 2002 | 0 | -11 | 1245 | 2711701
93-D-1997 | 93 | Driving | Rigid | 03/01/2001 | Asphalt |  | 1130 | Clay | 2006 | 0.3 | -11 | 1245 | 2711701
93-D-1997 | 93 | Driving | Rigid | 03/01/2001 | Asphalt |  | 1130 | Clay | 2052 | 2.2 | -11 | 1245 | 2711701
93-D-1997 | 93 | Driving | Rigid | 03/01/2001 | Asphalt |  | 1130 | Clay | 2076 | -0.7 | -11 | 1245 | 2711701
93-D-1997 | 93 | Driving | Rigid | 03/01/2001 | Asphalt |  | 1130 | Clay | 2064 | 0.7 | -11 | 1245 | 2711701
93-D-1997 | 93 | Driving | Rigid | 03/01/2001 | Asphalt |  | 1130 | Clay | 2066 | 0.2 | -11 | 1245 | 2711701
93-D-1997 | 93 | Driving | Rigid | 03/01/2001 | Asphalt |  | 1130 | Clay | 2014 | 0.6 | -9.5 | 1245 | 2711701
93-D-1997 | 93 | Driving | Rigid | 03/01/2001 | Asphalt |  | 1130 | Clay | 2022 | 0.7 | -9.5 | 1245 | 2711701
93-D-1997 | 93 | Driving | Rigid | 03/01/2001 | Asphalt |  | 1130 | Clay | 2057 | 0.8 | -9.5 | 1245 | 2711701
93-P-1997 | 93 | Passing | Rigid | 03/01/2001 | Asphalt |  | 1330 | Clay | 2008 | 0.4 | 9.5 | 1245 | 803452
93-P-1997 | 93 | Passing | Rigid | 03/01/2001 | Asphalt |  | 1330 | Clay | 2025 | 0.4 | 9.5 | 1245 | 803452
93-P-1997 | 93 | Passing | Rigid | 03/01/2001 | Asphalt |  | 1330 | Clay | 2039 | 0.9 | 9.5 | 1245 | 803452
93-P-1997 | 93 | Passing | Rigid | 03/01/2001 | Asphalt |  | 1230 | Clay | 2012 | 0.1 | 11 | 1245 | 803452
93-P-1997 | 93 | Passing | Rigid | 03/01/2001 | Asphalt |  | 1230 | Clay | 2033 | 0.1 | 11 | 1245 | 803452
93-P-1997 | 93 | Passing | Rigid | 03/01/2001 | Asphalt |  | 1330 | Clay | 2059 | 1 | 11 | 1245 | 803452
93-P-1997 | 93 | Passing | Rigid | 03/01/2001 | Asphalt |  | 1330 | Clay | 2011 | 0.2 | 9.5 | 1245 | 803452
93-P-1997 | 93 | Passing | Rigid | 03/01/2001 | Asphalt |  | 1330 | Clay | 2055 | 0.5 | 11 | 1245 | 803452
93-P-1997 | 93 | Passing | Rigid | 03/01/2001 | Asphalt |  | 1330 | Clay | 2067 | 0.7 | 11 | 1245 | 803452
93-P-1997 | 93 | Passing | Rigid | 03/01/2001 | Asphalt |  | 1330 | Clay | 2061 | 0.4 | 11 | 1245 | 803452
93-P-1997 | 93 | Passing | Rigid | 03/01/2001 | Asphalt |  | 1230 | Clay | 2040 | 0.6 | 11 | 1245 | 803452
93-P-1997 | 93 | Passing | Rigid | 03/01/2001 | Asphalt |  | 1330 | Clay | 2031 | 0.7 | 9.5 | 1245 | 803452
93-D-1997 | 93 | Driving | Rigid | 06/19/2001 | Asphalt |  | 745 | Clay | 2074 | 0.7 | -9.5 | 1355 | 3010622
93-D-1997 | 93 | Driving | Rigid | 06/19/2001 | Asphalt |  | 745 | Clay | 2075 | 0.4 | -9.5 | 1355 | 3010622
93-D-1997 | 93 | Driving | Rigid | 06/19/2001 | Asphalt |  | 745 | Clay | 2012 | 0.3 | -11 | 1355 | 3010622
93-P-1997 | 93 | Passing | Rigid | 02/08/2002 | Asphalt |  | 1245 | Clay | 2047 | 0.4 | 9.5 | 1589 | 1061173
93-P-1997 | 93 | Passing | Rigid | 02/08/2002 | Asphalt |  | 1245 | Clay | 2050 | 0.2 | 9.5 | 1589 | 1061173
93-P-1997 | 93 | Passing | Rigid | 02/08/2002 | Asphalt |  | 1245 | Clay | 2049 | 0.6 | 11 | 1589 | 1061173
93-P-1997 | 93 | Passing | Rigid | 02/08/2002 | Asphalt |  | 1245 | Clay | 2059 | 1.2 | 11 | 1589 | 1061173
93-P-1997 | 93 | Passing | Rigid | 02/08/2002 | Asphalt |  | 1245 | Clay | 2018 | 0.2 | 9.5 | 1589 | 1061173
93-P-1997 | 93 | Passing | Rigid | 02/08/2002 | Asphalt |  | 1245 | Clay | 2029 | 0.2 | 11 | 1589 | 1061173
93-P-1997 | 93 | Passing | Rigid | 02/08/2002 | Asphalt |  | 1245 | Clay | 2010 | 0 | 9.5 | 1589 | 1061173
93-P-1997 | 93 | Passing | Rigid | 02/08/2002 | Asphalt |  | 1245 | Clay | 2018 | 0.7 | 11 | 1589 | 1061173
93-P-1997 | 93 | Passing | Rigid | 02/08/2002 | Asphalt |  | 1245 | Clay | 2067 | 0.8 | 9.5 | 1589 | 1061173
93-P-1997 | 93 | Passing | Rigid | 02/08/2002 | Asphalt |  | 1245 | Clay | 2074 | 0.2 | 9.5 | 1589 | 1061173
93-P-1997 | 93 | Passing | Rigid | 02/08/2002 | Asphalt |  | 1245 | Clay | 2076 | 0.1 | 9.5 | 1589 | 1061173
93-P-1997 | 93 | Passing | Rigid | 02/08/2002 | Asphalt |  | 1245 | Clay | 2025 | 0.2 | 9.5 | 1589 | 1061173
93-D-1997 | 93 | Driving | Rigid | 06/24/2002 | Asphalt |  | 1715 | Clay | 2036 | 0.6 | -11 | 1725 | 4053054
93-D-1997 | 93 | Driving | Rigid | 06/24/2002 | Asphalt |  | 1715 | Clay | 2071 | 7.5 | -11 | 1725 | 4053054
93-D-1997 | 93 | Driving | Rigid | 06/24/2002 | Asphalt |  | 1715 | Clay | 2072 | 0.8 | -11 | 1725 | 4053054
93-D-1997 | 93 | Driving | Rigid | 06/24/2002 | Asphalt |  | 1715 | Clay | 2073 | -0.3 | -11 | 1725 | 4053054
93-D-1997 | 93 | Driving | Rigid | 06/24/2002 | Asphalt |  | 1715 | Clay | 2023 | 0.5 | -11 | 1725 | 4053054
93-D-1997 | 93 | Driving | Rigid | 06/24/2002 | Asphalt |  | 1715 | Clay | 2010 | 1 | -11 | 1725 | 4053054
93-D-1997 | 93 | Driving | Rigid | 06/24/2002 | Asphalt |  | 1715 | Clay | 2012 | 0.9 | -11 | 1725 | 4053054
93-D-1997 | 93 | Driving | Rigid | 06/24/2002 | Asphalt |  | 1715 | Clay | 2040 | 1 | -9.5 | 1725 | 4053054
93-D-1997 | 93 | Driving | Rigid | 06/24/2002 | Asphalt |  | 1715 | Clay | 2034 | -0.4 | -11 | 1725 | 4053054
93-D-1997 | 93 | Driving | Rigid | 06/24/2002 | Asphalt |  | 1715 | Clay | 2045 | 0 | -11 | 1725 | 4053054
93-D-1997 | 93 | Driving | Rigid | 06/24/2002 | Asphalt |  | 1715 | Clay | 2047 |  | -11 | 1725 | 4053054
93-D-1997 | 93 | Driving | Rigid | 06/24/2002 | Asphalt |  | 1715 | Clay | 2049 |  | -11 | 1725 | 4053054
93-D-1997 | 93 | Driving | Rigid | 06/24/2002 | Asphalt |  | 1715 | Clay | 2054 | -0.3 | -11 | 1725 | 4053054
93-D-1997 | 93 | Driving | Rigid | 06/24/2002 | Asphalt |  | 1715 | Clay | 2024 | 0.6 | -9.5 | 1725 | 4053054
93-D-1997 | 93 | Driving | Rigid | 06/24/2002 | Asphalt |  | 1715 | Clay | 2060 | -0.2 | -11 | 1725 | 4053054
93-D-1997 | 93 | Driving | Rigid | 06/24/2002 | Asphalt |  | 1715 | Clay | 2027 |  | -11 | 1725 | 4053054
93-D-1997 | 93 | Driving | Rigid | 06/24/2002 | Asphalt |  | 1715 | Clay | 2003 | 0.9 | -9.5 | 1725 | 4053054
93-D-1997 | 93 | Driving | Rigid | 06/24/2002 | Asphalt |  | 1715 | Clay | 2060 | -0.6 | -9.5 | 1725 | 4053054
93-D-1997 | 93 | Driving | Rigid | 06/24/2002 | Asphalt |  | 1715 | Clay | 2062 | 1.9 | -9.5 | 1725 | 4053054
93-P-1997 | 93 | Passing | Rigid | 06/24/2002 | Asphalt |  | 1715 | Clay | 2062 | 1.1 | 9.5 | 1725 | 1154681
93-P-1997 | 93 | Passing | Rigid | 06/24/2002 | Asphalt |  | 1715 | Clay | 2076 | 0.8 | 11 | 1725 | 1154681
93-P-1997 | 93 | Passing | Rigid | 06/24/2002 | Asphalt |  | 1715 | Clay | 2050 | -0.3 | 9.5 | 1725 | 1154681
93-P-1997 | 93 | Passing | Rigid | 06/24/2002 | Asphalt |  | 1715 | Clay | 2006 | 1.1 | 9.5 | 1725 | 1154681
93-P-1997 | 93 | Passing | Rigid | 06/24/2002 | Asphalt |  | 1715 | Clay | 2049 | 0.7 | 9.5 | 1725 | 1154681
93-P-1997 | 93 | Passing | Rigid | 06/24/2002 | Asphalt |  | 1715 | Clay | 2041 | 0.3 | 11 | 1725 | 1154681
93-P-1997 | 93 | Passing | Rigid | 06/24/2002 | Asphalt |  | 1715 | Clay | 2031 | 0.6 | 9.5 | 1725 | 1154681
93-P-1997 | 93 | Passing | Rigid | 06/24/2002 | Asphalt |  | 1715 | Clay | 2026 | 0.8 | 11 | 1725 | 1154681
93-P-1997 | 93 | Passing | Rigid | 06/24/2002 | Asphalt |  | 1715 | Clay | 2032 | 0.3 | 11 | 1725 | 1154681
93-P-1997 | 93 | Passing | Rigid | 06/24/2002 | Asphalt |  | 1715 | Clay | 2060 | 0 | 11 | 1725 | 1154681
93-P-1997 | 93 | Passing | Rigid | 06/24/2002 | Asphalt |  | 1715 | Clay | 2062 | 0.7 | 11 | 1725 | 1154681
93-P-1997 | 93 | Passing | Rigid | 06/24/2002 | Asphalt |  | 1715 | Clay | 2065 | 0.4 | 11 | 1725 | 1154681
93-P-1997 | 93 | Passing | Rigid | 06/24/2002 | Asphalt |  | 1715 | Clay | 2007 | 1.3 | 11 | 1725 | 1154681
93-P-1997 | 93 | Passing | Rigid | 06/24/2002 | Asphalt |  | 1715 | Clay | 2069 | 0.3 | 11 | 1725 | 1154681
93-P-1997 | 93 | Passing | Rigid | 06/24/2002 | Asphalt |  | 1715 | Clay | 2040 | 0.7 | 9.5 | 1725 | 1154681
93-D-1997 | 93 | Driving | Rigid | 09/16/2002 | Asphalt |  | 1445 | Clay | 2012 | -0.2 | -11 | 1809 | 4294507
93-D-1997 | 93 | Driving | Rigid | 09/16/2002 | Asphalt |  | 1445 | Clay | 2043 | 0.2 | -11 | 1809 | 4294507
93-D-1997 | 93 | Driving | Rigid | 09/16/2002 | Asphalt |  | 1445 | Clay | 2046 | 11.6 | -9.5 | 1809 | 4294507
93-D-1997 | 93 | Driving | Rigid | 09/16/2002 | Asphalt |  | 1445 | Clay | 2038 | 4.1 | -9.5 | 1809 | 4294507
93-D-1997 | 93 | Driving | Rigid | 09/16/2002 | Asphalt |  | 1445 | Clay | 2002 | 0.8 | -11 | 1809 | 4294507
93-D-1997 | 93 | Driving | Rigid | 09/16/2002 | Asphalt |  | 1445 | Clay | 2017 | 0 | -9.5 | 1809 | 4294507
93-D-1997 | 93 | Driving | Rigid | 09/16/2002 | Asphalt |  | 1445 | Clay | 2056 | 1.7 | -11 | 1809 | 4294507
93-D-1997 | 93 | Driving | Rigid | 09/16/2002 | Asphalt |  | 1445 | Clay | 2062 | 2 | -11 | 1809 | 4294507
93-D-1997 | 93 | Driving | Rigid | 09/16/2002 | Asphalt |  | 1445 | Clay | 2065 | 0.2 | -11 | 1809 | 4294507
93-D-1997 | 93 | Driving | Rigid | 09/16/2002 | Asphalt |  | 1445 | Clay | 2061 | -0.1 | -9.5 | 1809 | 4294507
93-D-1997 | 93 | Driving | Rigid | 09/16/2002 | Asphalt |  | 1445 | Clay | 2063 | 0.5 | -9.5 | 1809 | 4294507
93-D-1997 | 93 | Driving | Rigid | 09/16/2002 | Asphalt |  | 1445 | Clay | 2020 | 0.5 | -9.5 | 1809 | 4294507
93-D-1997 | 93 | Driving | Rigid | 09/16/2002 | Asphalt |  | 1445 | Clay | 2017 | 0.2 | -11 | 1809 | 4294507
93-D-1997 | 93 | Driving | Rigid | 09/16/2002 | Asphalt |  | 1445 | Clay | 2026 | 0.7 | -9.5 | 1809 | 4294507
93-D-1997 | 93 | Driving | Rigid | 09/16/2002 | Asphalt |  | 1445 | Clay | 2033 | -0.5 | -9.5 | 1809 | 4294507
93-D-1997 | 93 | Driving | Rigid | 09/16/2002 | Asphalt |  | 1445 | Clay | 2035 | 14.1 | -9.5 | 1809 | 4294507
93-D-1997 | 93 | Driving | Rigid | 09/16/2002 | Asphalt |  | 1445 | Clay | 2041 | -0.3 | -9.5 | 1809 | 4294507
93-P-1997 | 93 | Passing | Rigid | 09/16/2002 | Asphalt |  | 1445 | Clay | 2046 | 0.2 | 11 | 1809 | 1227357
93-P-1997 | 93 | Passing | Rigid | 06/19/2001 | Asphalt |  | 845 | Clay | 2041 | 0.4 | 11 | 1355 | 882562
93-P-1997 | 93 | Passing | Rigid | 06/19/2001 | Asphalt |  | 845 | Clay | 2053 | 0.4 | 11 | 1355 | 882562
93-P-1997 | 93 | Passing | Rigid | 06/19/2001 | Asphalt |  | 845 | Clay | 2055 | 0.8 | 11 | 1355 | 882562
93-P-1997 | 93 | Passing | Rigid | 06/19/2001 | Asphalt |  | 845 | Clay | 2057 | 0.5 | 11 | 1355 | 882562
93-P-1997 | 93 | Passing | Rigid | 06/19/2001 | Asphalt |  | 845 | Clay | 2076 | -3.4 | 11 | 1355 | 882562
93-P-1997 | 93 | Passing | Rigid | 06/19/2001 | Asphalt |  | 845 | Clay | 2064 | 0.2 | 9.5 | 1355 | 882562
93-D-1997 | 93 | Driving | Rigid | 10/24/2001 | Asphalt |  | 1500 | Clay | 2073 | 0.6 | -11 | 1482 | 3372488
93-D-1997 | 93 | Driving | Rigid | 10/24/2001 | Asphalt |  | 1500 | Clay | 2046 | 0.4 | -11 | 1482 | 3372488
93-D-1997 | 93 | Driving | Rigid | 10/24/2001 | Asphalt |  | 1500 | Clay | 2047 |  | -11 | 1482 | 3372488
93-D-1997 | 93 | Driving | Rigid | 10/24/2001 | Asphalt |  | 1500 | Clay | 2048 |  | -11 | 1482 | 3372488
93-D-1997 | 93 | Driving | Rigid | 10/24/2001 | Asphalt |  | 1500 | Clay | 2011 | 0.6 | -9.5 | 1482 | 3372488
93-D-1997 | 93 | Driving | Rigid | 10/24/2001 | Asphalt |  | 1500 | Clay | 2057 |  | -9.5 | 1482 | 3372488
93-D-1997 | 93 | Driving | Rigid | 10/24/2001 | Asphalt |  | 1500 | Clay | 2026 |  | -9.5 | 1482 | 3372488
93-D-1997 | 93 | Driving | Rigid | 10/24/2001 | Asphalt |  | 1500 | Clay | 2015 |  | -9.5 | 1482 | 3372488
93-D-1997 | 93 | Driving | Rigid | 10/24/2001 | Asphalt |  | 1500 | Clay | 2014 | 0.6 | -11 | 1482 | 3372488
93-D-1997 | 93 | Driving | Rigid | 10/24/2001 | Asphalt |  | 1500 | Clay | 2006 | 0 | -9.5 | 1482 | 3372488
93-D-1997 | 93 | Driving | Rigid | 10/24/2001 | Asphalt |  | 1500 | Clay | 2050 | 0.9 | -11 | 1482 | 3372488
93-D-1997 | 93 | Driving | Rigid | 10/24/2001 | Asphalt |  | 1500 | Clay | 2076 | 2.3 | -11 | 1482 | 3372488
93-D-1997 | 93 | Driving | Rigid | 10/24/2001 | Asphalt |  | 1500 | Clay | 2072 | 0.6 | -9.5 | 1482 | 3372488
93-D-1997 | 93 | Driving | Rigid | 10/24/2001 | Asphalt |  | 1500 | Clay | 2002 |  | -9.5 | 1482 | 3372488
93-D-1997 | 93 | Driving | Rigid | 10/24/2001 | Asphalt |  | 1500 | Clay | 2042 | 0.8 | -9.5 | 1482 | 3372488
93-D-1997 | 93 | Driving | Rigid | 10/24/2001 | Asphalt |  | 1500 | Clay | 2018 | 0.6 | -11 | 1482 | 3372488
93-D-1997 | 93 | Driving | Rigid | 10/24/2001 | Asphalt |  | 1500 | Clay | 2026 |  | -11 | 1482 | 3372488
93-P-1997 | 93 | Passing | Rigid | 10/24/2001 | Asphalt |  | 1500 | Clay | 2050 | 0.4 | 9.5 | 1482 | 985559
93-P-1997 | 93 | Passing | Rigid | 10/24/2001 | Asphalt |  | 1500 | Clay | 2008 | -0.3 | 11 | 1482 | 985559
93-P-1997 | 93 | Passing | Rigid | 10/24/2001 | Asphalt |  | 1500 | Clay | 2009 | 0.3 | 11 | 1482 | 985559
93-P-1997 | 93 | Passing | Rigid | 10/24/2001 | Asphalt |  | 1500 | Clay | 2011 | 0.2 | 11 | 1482 | 985559
93-P-1997 | 93 | Passing | Rigid | 10/24/2001 | Asphalt |  | 1500 | Clay | 2055 | 0.3 | 9.5 | 1482 | 985559
93-P-1997 | 93 | Passing | Rigid | 10/24/2001 | Asphalt |  | 1500 | Clay | 2066 | 0.4 | 11 | 1482 | 985559
93-P-1997 | 93 | Passing | Rigid | 10/24/2001 | Asphalt |  | 1500 | Clay | 2032 | 0.7 | 9.5 | 1482 | 985559
93-P-1997 | 93 | Passing | Rigid | 10/24/2001 | Asphalt |  | 1500 | Clay | 2037 | 0.9 | 9.5 | 1482 | 985559
93-P-1997 | 93 | Passing | Rigid | 10/24/2001 | Asphalt |  | 1500 | Clay | 2046 | 0.7 | 9.5 | 1482 | 985559
93-P-1997 | 93 | Passing | Rigid | 10/24/2001 | Asphalt |  | 1500 | Clay | 2063 | 0.6 | 9.5 | 1482 | 985559
93-P-1997 | 93 | Passing | Rigid | 10/24/2001 | Asphalt |  | 1500 | Clay | 2069 | 1 | 9.5 | 1482 | 985559
93-P-1997 | 93 | Passing | Rigid | 10/24/2001 | Asphalt |  | 1500 | Clay | 2006 | 1.2 | 11 | 1482 | 985559
93-P-1997 | 93 | Passing | Rigid | 10/24/2001 | Asphalt |  | 1500 | Clay | 2031 | 0.5 | 11 | 1482 | 985559
93-P-1997 | 93 | Passing | Rigid | 10/24/2001 | Asphalt |  | 1500 | Clay | 2032 | 0.6 | 11 | 1482 | 985559
93-P-1997 | 93 | Passing | Rigid | 10/24/2001 | Asphalt |  | 1500 | Clay | 2040 | 0.8 | 11 | 1482 | 985559
93-P-1997 | 93 | Passing | Rigid | 10/24/2001 | Asphalt |  | 1500 | Clay | 2003 | 1.3 | 9.5 | 1482 | 985559
93-P-1997 | 93 | Passing | Rigid | 10/24/2001 | Asphalt |  | 1500 | Clay | 2020 | 0.3 | 11 | 1482 | 985559
93-P-1997 | 93 | Passing | Rigid | 10/24/2001 | Asphalt |  | 1500 | Clay | 2022 | 0.2 | 11 | 1482 | 985559
93-P-1997 | 93 | Passing | Rigid | 10/24/2001 | Asphalt |  | 1500 | Clay | 2005 | 0.2 | 9.5 | 1482 | 985559
93-D-1997 | 93 | Driving | Rigid | 02/08/2002 | Asphalt |  | 1245 | Clay | 2073 | 0.5 | -11 | 1589 | 3693547
93-D-1997 | 93 | Driving | Rigid | 02/08/2002 | Asphalt |  | 1245 | Clay | 2052 | 3.5 | -11 | 1589 | 3693547
93-D-1997 | 93 | Driving | Rigid | 02/08/2002 | Asphalt |  | 1245 | Clay | 2044 | 0.3 | -11 | 1589 | 3693547
93-D-1997 | 93 | Driving | Rigid | 02/08/2002 | Asphalt |  | 1245 | Clay | 2055 | 0.4 | -9.5 | 1589 | 3693547
93-D-1997 | 93 | Driving | Rigid | 02/08/2002 | Asphalt |  | 1245 | Clay | 2056 |  | -9.5 | 1589 | 3693547
93-D-1997 | 93 | Driving | Rigid | 02/08/2002 | Asphalt |  | 1245 | Clay | 2060 | 0.1 | -9.5 | 1589 | 3693547
93-D-1997 | 93 | Driving | Rigid | 02/08/2002 | Asphalt |  | 1245 | Clay | 2029 | 1.3 | -11 | 1589 | 3693547
93-D-1997 | 93 | Driving | Rigid | 02/08/2002 | Asphalt |  | 1245 | Clay | 2069 | 3.6 | -9.5 | 1589 | 3693547
93-D-1997 | 93 | Driving | Rigid | 02/08/2002 | Asphalt |  | 1245 | Clay | 2004 | 1.1 | -11 | 1589 | 3693547
93-D-1997 | 93 | Driving | Rigid | 02/08/2002 | Asphalt |  | 1245 | Clay | 2058 |  | -11 | 1589 | 3693547
93-D-1997 | 93 | Driving | Rigid | 02/08/2002 | Asphalt |  | 1245 | Clay | 2046 | 1.6 | -11 | 1589 | 3693547
93-D-1997 | 93 | Driving | Rigid | 02/08/2002 | Asphalt |  | 1245 | Clay | 2048 | 0.8 | -11 | 1589 | 3693547
93-D-1997 | 93 | Driving | Rigid | 02/08/2002 | Asphalt |  | 1245 | Clay | 2010 | 1.1 | -11 | 1589 | 3693547
93-D-1997 | 93 | Driving | Rigid | 02/08/2002 | Asphalt |  | 1245 | Clay | 2018 | 0.5 | -11 | 1589 | 3693547
93-D-1997 | 93 | Driving | Rigid | 02/08/2002 | Asphalt |  | 1245 | Clay | 2071 | 7.7 | -9.5 | 1589 | 3693547
93-D-1997 | 93 | Driving | Rigid | 02/08/2002 | Asphalt |  | 1245 | Clay | 2017 | 0.8 | -9.5 | 1589 | 3693547
93-D-1997 | 93 | Driving | Rigid | 02/08/2002 | Asphalt |  | 1245 | Clay | 2030 | 1.2 | -11 | 1589 | 3693547
93-D-1997 | 93 | Driving | Rigid | 02/08/2002 | Asphalt |  | 1245 | Clay | 2004 | 0.9 | -9.5 | 1589 | 3693547
93-P-1997 | 93 | Passing | Rigid | 02/08/2002 | Asphalt |  | 1245 | Clay | 2074 | 0.7 | 11 | 1589 | 1061173
93-P-1997 | 93 | Passing | Rigid | 02/08/2002 | Asphalt |  | 1245 | Clay | 2010 | 0.5 | 11 | 1589 | 1061173
93-P-1997 | 93 | Passing | Rigid | 02/08/2002 | Asphalt |  | 1245 | Clay | 2015 | 0.4 | 11 | 1589 | 1061173
93-P-1997 | 93 | Passing | Rigid | 02/08/2002 | Asphalt |  | 1245 | Clay | 2036 | 0.2 | 9.5 | 1589 | 1061173
93-P-1997 | 93 | Passing | Rigid | 03/01/2001 | Asphalt |  | 1230 | Clay | 2007 | 0.7 | 11 | 1245 | 803452
93-P-1997 | 93 | Passing | Rigid | 03/01/2001 | Asphalt |  | 1230 | Clay | 2009 | 0.4 | 11 | 1245 | 803452
93-P-1997 | 93 | Passing | Rigid | 03/01/2001 | Asphalt |  | 1330 | Clay | 2048 | 1.2 | 11 | 1245 | 803452
93-P-1997 | 93 | Passing | Rigid | 03/01/2001 | Asphalt |  | 1330 | Clay | 2050 | 0.2 | 11 | 1245 | 803452
93-P-1997 | 93 | Passing | Rigid | 03/01/2001 | Asphalt |  | 1330 | Clay | 2053 | 0.5 | 11 | 1245 | 803452
93-P-1997 | 93 | Passing | Rigid | 03/01/2001 | Asphalt |  | 1330 | Clay | 2005 | -0.2 | 9.5 | 1245 | 803452
93-P-1997 | 93 | Passing | Rigid | 03/01/2001 | Asphalt |  | 1230 | Clay | 2026 | 0.8 | 11 | 1245 | 803452
93-P-1997 | 93 | Passing | Rigid | 03/01/2001 | Asphalt |  | 1330 | Clay | 2010 | -0.2 | 9.5 | 1245 | 803452
93-P-1997 | 93 | Passing | Rigid | 03/01/2001 | Asphalt |  | 1330 | Clay | 2012 | 0 | 9.5 | 1245 | 803452
93-P-1997 | 93 | Passing | Rigid | 03/01/2001 | Asphalt |  | 1330 | Clay | 2014 | 0.3 | 9.5 | 1245 | 803452
93-P-1997 | 93 | Passing | Rigid | 03/01/2001 | Asphalt |  | 1330 | Clay | 2016 | 1.6 | 9.5 | 1245 | 803452
93-P-1997 | 93 | Passing | Rigid | 03/01/2001 | Asphalt |  | 1330 | Clay | 2017 | 0.4 | 9.5 | 1245 | 803452
93-P-1997 | 93 | Passing | Rigid | 03/01/2001 | Asphalt |  | 1330 | Clay | 2018 | -0.4 | 9.5 | 1245 | 803452
93-P-1997 | 93 | Passing | Rigid | 03/01/2001 | Asphalt |  | 1330 | Clay | 2019 | 0.6 | 9.5 | 1245 | 803452
93-P-1997 | 93 | Passing | Rigid | 03/01/2001 | Asphalt |  | 1330 | Clay | 2021 | 0.9 | 9.5 | 1245 | 803452
93-P-1997 | 93 | Passing | Rigid | 03/01/2001 | Asphalt |  | 1330 | Clay | 2069 | 0.2 | 9.5 | 1245 | 803452
93-P-1997 | 93 | Passing | Rigid | 03/01/2001 | Asphalt |  | 1330 | Clay | 2074 | 0.5 | 9.5 | 1245 | 803452
93-P-1997 | 93 | Passing | Rigid | 03/01/2001 | Asphalt |  | 1330 | Clay | 2060 | 0 | 9.5 | 1245 | 803452
93-P-1997 | 93 | Passing | Rigid | 03/01/2001 | Asphalt |  | 1330 | Clay | 2060 | -1 | 11 | 1245 | 803452
93-P-1997 | 93 | Passing | Rigid | 03/01/2001 | Asphalt |  | 1330 | Clay | 2064 | 0.4 | 11 | 1245 | 803452
93-P-1997 | 93 | Passing | Rigid | 03/01/2001 | Asphalt |  | 1330 | Clay | 2050 | 0.4 | 9.5 | 1245 | 803452
93-P-1997 | 93 | Passing | Rigid | 03/01/2001 | Asphalt |  | 1230 | Clay | 2024 | 0.9 | 11 | 1245 | 803452
93-P-1997 | 93 | Passing | Rigid | 03/01/2001 | Asphalt |  | 1230 | Clay | 2014 | 0.4 | 11 | 1245 | 803452
93-P-1997 | 93 | Passing | Rigid | 03/01/2001 | Asphalt |  | 1230 | Clay | 2037 | 0.2 | 11 | 1245 | 803452
93-P-1997 | 93 | Passing | Rigid | 03/01/2001 | Asphalt |  | 1330 | Clay | 2042 | 0.7 | 11 | 1245 | 803452
93-P-1997 | 93 | Passing | Rigid | 03/01/2001 | Asphalt |  | 1330 | Clay | 2044 | 1 | 11 | 1245 | 803452
93-D-1997 | 93 | Driving | Rigid | 06/19/2001 | Asphalt |  | 745 | Clay | 2069 | 0.7 | -9.5 | 1355 | 3010622
93-D-1997 | 93 | Driving | Rigid | 06/19/2001 | Asphalt |  | 745 | Clay | 2018 | 0.6 | -11 | 1355 | 3010622
93-D-1997 | 93 | Driving | Rigid | 06/19/2001 | Asphalt |  | 745 | Clay | 2052 | 3.2 | -9.5 | 1355 | 3010622
93-D-1997 | 93 | Driving | Rigid | 06/19/2001 | Asphalt |  | 745 | Clay | 2045 | -1.2 | -9.5 | 1355 | 3010622
93-D-1997 | 93 | Driving | Rigid | 06/19/2001 | Asphalt |  | 745 | Clay | 2005 | 1.3 | -11 | 1355 | 3010622
93-D-1997 | 93 | Driving | Rigid | 06/19/2001 | Asphalt |  | 745 | Clay | 2061 | 0 | -9.5 | 1355 | 3010622
93-D-1997 | 93 | Driving | Rigid | 06/19/2001 | Asphalt |  | 745 | Clay | 2004 | 0.6 | -11 | 1355 | 3010622
93-D-1997 | 93 | Driving | Rigid | 06/19/2001 | Asphalt |  | 745 | Clay | 2026 |  | -9.5 | 1355 | 3010622
93-D-1997 | 93 | Driving | Rigid | 06/19/2001 | Asphalt |  | 745 | Clay | 2029 | 0.7 | -9.5 | 1355 | 3010622
93-D-1997 | 93 | Driving | Rigid | 06/19/2001 | Asphalt |  | 745 | Clay | 2046 | -0.1 | -9.5 | 1355 | 3010622
93-D-1997 | 93 | Driving | Rigid | 06/19/2001 | Asphalt |  | 745 | Clay | 2064 | 0.8 | -11 | 1355 | 3010622
93-D-1997 | 93 | Driving | Rigid | 06/19/2001 | Asphalt |  | 745 | Clay | 2031 | -0.3 | -9.5 | 1355 | 3010622
93-D-1997 | 93 | Driving | Rigid | 06/19/2001 | Asphalt |  | 745 | Clay | 2033 | 0.4 | -9.5 | 1355 | 3010622
93-D-1997 | 93 | Driving | Rigid | 06/19/2001 | Asphalt |  | 745 | Clay | 2034 | -0.4 | -9.5 | 1355 | 3010622
93-D-1997 | 93 | Driving | Rigid | 06/19/2001 | Asphalt |  | 745 | Clay | 2012 | 0.5 | -9.5 | 1355 | 3010622
93-D-1997 | 93 | Driving | Rigid | 06/19/2001 | Asphalt |  | 745 | Clay | 2007 | 0.3 | -9.5 | 1355 | 3010622
93-D-1997 | 93 | Driving | Rigid | 06/19/2001 | Asphalt |  | 745 | Clay | 2008 | 1.1 | -9.5 | 1355 | 3010622
93-D-1997 | 93 | Driving | Rigid | 06/19/2001 | Asphalt |  | 745 | Clay | 2050 | 0.7 | -11 | 1355 | 3010622
93-D-1997 | 93 | Driving | Rigid | 06/19/2001 | Asphalt |  | 745 | Clay | 2057 |  | -11 | 1355 | 3010622
93-D-1997 | 93 | Driving | Rigid | 06/19/2001 | Asphalt |  | 745 | Clay | 2040 | 0.4 | -11 | 1355 | 3010622
93-P-1997 | 93 | Passing | Rigid | 06/19/2001 | Asphalt |  | 845 | Clay | 2032 | -0.1 | 9.5 | 1355 | 882562
93-P-1997 | 93 | Passing | Rigid | 06/19/2001 | Asphalt |  | 845 | Clay | 2022 | -0.2 | 11 | 1355 | 882562
93-P-1997 | 93 | Passing | Rigid | 06/19/2001 | Asphalt |  | 845 | Clay | 2072 | -0.3 | 11 | 1355 | 882562
93-P-1997 | 93 | Passing | Rigid | 06/19/2001 | Asphalt |  | 845 | Clay | 2048 | 0.7 | 9.5 | 1355 | 882562
93-P-1997 | 93 | Passing | Rigid | 06/19/2001 | Asphalt |  | 845 | Clay | 2050 | -0.2 | 9.5 | 1355 | 882562
93-P-1997 | 93 | Passing | Rigid | 06/19/2001 | Asphalt |  | 845 | Clay | 2008 | -0.1 | 11 | 1355 | 882562
93-P-1997 | 93 | Passing | Rigid | 06/19/2001 | Asphalt |  | 845 | Clay | 2012 | -0.1 | 11 | 1355 | 882562
93-P-1997 | 93 | Passing | Rigid | 06/19/2001 | Asphalt |  | 845 | Clay | 2053 | 0.6 | 9.5 | 1355 | 882562
93-P-1997 | 93 | Passing | Rigid | 06/19/2001 | Asphalt |  | 845 | Clay | 2026 | 0.8 | 11 | 1355 | 882562
93-P-1997 | 93 | Passing | Rigid | 06/19/2001 | Asphalt |  | 845 | Clay | 2029 | 0.1 | 11 | 1355 | 882562
93-P-1997 | 93 | Passing | Rigid | 06/19/2001 | Asphalt |  | 845 | Clay | 2030 | 0.1 | 11 | 1355 | 882562
93-P-1997 | 93 | Passing | Rigid | 06/19/2001 | Asphalt |  | 845 | Clay | 2032 | 0.1 | 11 | 1355 | 882562
93-P-1997 | 93 | Passing | Rigid | 06/19/2001 | Asphalt |  | 845 | Clay | 2034 | 0.5 | 11 | 1355 | 882562
93-P-1997 | 93 | Passing | Rigid | 06/19/2001 | Asphalt |  | 845 | Clay | 2043 | 0.2 | 9.5 | 1355 | 882562
93-P-1997 | 93 | Passing | Rigid | 06/19/2001 | Asphalt |  | 845 | Clay | 2044 | 0.6 | 9.5 | 1355 | 882562
93-P-1997 | 93 | Passing | Rigid | 06/19/2001 | Asphalt |  | 845 | Clay | 2071 | -0.1 | 9.5 | 1355 | 882562
93-P-1997 | 93 | Passing | Rigid | 06/19/2001 | Asphalt |  | 845 | Clay | 2052 | 0.5 | 9.5 | 1355 | 882562
93-P-1997 | 93 | Passing | Rigid | 06/19/2001 | Asphalt |  | 845 | Clay | 2005 | -0.5 | 9.5 | 1355 | 882562
93-D-1997 | 93 | Driving | Rigid | 09/16/2002 | Asphalt |  | 1445 | Clay | 2049 | -1.8 | -11 | 1809 | 4294507
93-D-1997 | 93 | Driving | Rigid | 09/16/2002 | Asphalt |  | 1445 | Clay | 2015 | 5 | -9.5 | 1809 | 4294507
93-D-1997 | 93 | Driving | Rigid | 09/16/2002 | Asphalt |  | 1445 | Clay | 2054 | 1 | -11 | 1809 | 4294507
93-D-1997 | 93 | Driving | Rigid | 09/16/2002 | Asphalt |  | 1445 | Clay | 2060 | 0.2 | -11 | 1809 | 4294507
93-D-1997 | 93 | Driving | Rigid | 09/16/2002 | Asphalt |  | 1445 | Clay | 2066 | 0.1 | -11 | 1809 | 4294507
93-D-1997 | 93 | Driving | Rigid | 09/16/2002 | Asphalt |  | 1445 | Clay | 2046 | 5.1 | -11 | 1809 | 4294507
93-D-1997 | 93 | Driving | Rigid | 09/16/2002 | Asphalt |  | 1445 | Clay | 2025 | -0.3 | -11 | 1809 | 4294507
93-D-1997 | 93 | Driving | Rigid | 09/16/2002 | Asphalt |  | 1445 | Clay | 2026 | 0.4 | -11 | 1809 | 4294507
93-D-1997 | 93 | Driving | Rigid | 09/16/2002 | Asphalt |  | 1445 | Clay | 2069 | 6.4 | -11 | 1809 | 4294507
93-D-1997 | 93 | Driving | Rigid | 09/16/2002 | Asphalt |  | 1445 | Clay | 2042 | -0.9 | -11 | 1809 | 4294507
93-D-1997 | 93 | Driving | Rigid | 09/16/2002 | Asphalt |  | 1445 | Clay | 2074 | 1.1 | -9.5 | 1809 | 4294507
93-D-1997 | 93 | Driving | Rigid | 09/16/2002 | Asphalt |  | 1445 | Clay | 2076 | 6.7 | -9.5 | 1809 | 4294507
93-D-1997 | 93 | Driving | Rigid | 09/16/2002 | Asphalt |  | 1445 | Clay | 2030 | 0.8 | -11 | 1809 | 4294507
93-D-1997 | 93 | Driving | Rigid | 09/16/2002 | Asphalt |  | 1445 | Clay | 2031 | 0.1 | -11 | 1809 | 4294507
93-D-1997 | 93 | Driving | Rigid | 09/16/2002 | Asphalt |  | 1445 | Clay | 2032 | 0.2 | -11 | 1809 | 4294507
93-D-1997 | 93 | Driving | Rigid | 09/16/2002 | Asphalt |  | 1445 | Clay | 2018 | 0.2 | -9.5 | 1809 | 4294507
93-D-1997 | 93 | Driving | Rigid | 09/16/2002 | Asphalt |  | 1445 | Clay | 2019 | 12.9 | -9.5 | 1809 | 4294507
93-D-1997 | 93 | Driving | Rigid | 09/16/2002 | Asphalt |  | 1445 | Clay | 2021 | 7.2 | -9.5 | 1809 | 4294507
93-D-1997 | 93 | Driving | Rigid | 09/16/2002 | Asphalt |  | 1445 | Clay | 2027 | 1.1 | -9.5 | 1809 | 4294507
93-D-1997 | 93 | Driving | Rigid | 09/16/2002 | Asphalt |  | 1445 | Clay | 2040 | 0.2 | -9.5 | 1809 | 4294507
93-P-1997 | 93 | Passing | Rigid | 09/16/2002 | Asphalt |  | 1445 | Clay | 2048 | 0.7 | 11 | 1809 | 1227357
93-P-1997 | 93 | Passing | Rigid | 09/16/2002 | Asphalt |  | 1445 | Clay | 2013 | 0.6 | 9.5 | 1809 | 1227357
93-P-1997 | 93 | Passing | Rigid | 09/16/2002 | Asphalt |  | 1445 | Clay | 2054 | -0.4 | 11 | 1809 | 1227357
93-P-1997 | 93 | Passing | Rigid | 09/16/2002 | Asphalt |  | 1445 | Clay | 2062 | 0.8 | 11 | 1809 | 1227357
93-P-1997 | 93 | Passing | Rigid | 09/16/2002 | Asphalt |  | 1445 | Clay | 2023 | 0.3 | 11 | 1809 | 1227357
93-P-1997 | 93 | Passing | Rigid | 09/16/2002 | Asphalt |  | 1445 | Clay | 2024 | 0.1 | 11 | 1809 | 1227357
93-P-1997 | 93 | Passing | Rigid | 09/16/2002 | Asphalt |  | 1445 | Clay | 2035 | 0.2 | 11 | 1809 | 1227357
93-P-1997 | 93 | Passing | Rigid | 09/16/2002 | Asphalt |  | 1445 | Clay | 2012 | -0.3 | 11 | 1809 | 1227357
93-P-1997 | 93 | Passing | Rigid | 09/16/2002 | Asphalt |  | 1445 | Clay | 2074 | -0.9 | 9.5 | 1809 | 1227357
93-P-1997 | 93 | Passing | Rigid | 09/16/2002 | Asphalt |  | 1445 | Clay | 2062 | 1.2 | 9.5 | 1809 | 1227357
93-P-1997 | 93 | Passing | Rigid | 09/16/2002 | Asphalt |  | 1445 | Clay | 2064 | 0.8 | 9.5 | 1809 | 1227357
93-P-1997 | 93 | Passing | Rigid | 09/16/2002 | Asphalt |  | 1445 | Clay | 2023 | 0 | 9.5 | 1809 | 1227357
93-P-1997 | 93 | Passing | Rigid | 09/16/2002 | Asphalt |  | 1445 | Clay | 2064 | 0.2 | 11 | 1809 | 1227357
93-P-1997 | 93 | Passing | Rigid | 09/16/2002 | Asphalt |  | 1445 | Clay | 2066 | -0.2 | 11 | 1809 | 1227357
93-P-1997 | 93 | Passing | Rigid | 09/16/2002 | Asphalt |  | 1445 | Clay | 2042 | -0.6 | 9.5 | 1809 | 1227357
93-P-1997 | 93 | Passing | Rigid | 09/16/2002 | Asphalt |  | 1445 | Clay | 2049 | 0.1 | 9.5 | 1809 | 1227357
93-P-1997 | 93 | Passing | Rigid | 09/16/2002 | Asphalt |  | 1445 | Clay | 2005 | 1.4 | 11 | 1809 | 1227357
93-P-1997 | 93 | Passing | Rigid | 09/16/2002 | Asphalt |  | 1445 | Clay | 2070 | -0.3 | 9.5 | 1809 | 1227357
93-D-1997 | 93 | Driving | Rigid | 03/01/2001 | Asphalt |  | 1130 | Clay | 2006 | -0.5 | -9.5 | 1245 | 2711701
93-D-1997 | 93 | Driving | Rigid | 03/01/2001 | Asphalt |  | 1130 | Clay | 2060 | 0.6 | -9.5 | 1245 | 2711701
93-D-1997 | 93 | Driving | Rigid | 03/01/2001 | Asphalt |  | 1130 | Clay | 2066 | 0.3 | -9.5 | 1245 | 2711701
93-D-1997 | 93 | Driving | Rigid | 03/01/2001 | Asphalt |  | 1130 | Clay | 2052 | 2.2 | -9.5 | 1245 | 2711701
93-D-1997 | 93 | Driving | Rigid | 03/01/2001 | Asphalt |  | 1130 | Clay | 2024 | 0.3 | -11 | 1245 | 2711701
93-D-1997 | 93 | Driving | Rigid | 03/01/2001 | Asphalt |  | 1130 | Clay | 2055 | 0.5 | -11 | 1245 | 2711701
93-D-1997 | 93 | Driving | Rigid | 03/01/2001 | Asphalt |  | 1130 | Clay | 2057 | 0.6 | -11 | 1245 | 2711701
93-D-1997 | 93 | Driving | Rigid | 03/01/2001 | Asphalt |  | 1130 | Clay | 2032 | -0.3 | -11 | 1245 | 2711701
93-D-1997 | 93 | Driving | Rigid | 03/01/2001 | Asphalt |  | 1130 | Clay | 2012 | 0.3 | -11 | 1245 | 2711701
93-D-1997 | 93 | Driving | Rigid | 03/01/2001 | Asphalt |  | 1130 | Clay | 2014 | 0.8 | -11 | 1245 | 2711701
93-D-1997 | 93 | Driving | Rigid | 03/01/2001 | Asphalt |  | 1130 | Clay | 2073 | 0.4 | -11 | 1245 | 2711701
93-D-1997 | 93 | Driving | Rigid | 03/01/2001 | Asphalt |  | 1130 | Clay | 2010 | 0.6 | -11 | 1245 | 2711701
93-D-1997 | 93 | Driving | Rigid | 03/01/2001 | Asphalt |  | 1130 | Clay | 2042 | 0 | -9.5 | 1245 | 2711701
93-D-1997 | 93 | Driving | Rigid | 03/01/2001 | Asphalt |  | 1130 | Clay | 2043 | 0.2 | -9.5 | 1245 | 2711701
93-D-1997 | 93 | Driving | Rigid | 03/01/2001 | Asphalt |  | 1130 | Clay | 2068 | 0.3 | -9.5 | 1245 | 2711701
93-D-1997 | 93 | Driving | Rigid | 03/01/2001 | Asphalt |  | 1130 | Clay | 2042 | -0.3 | -11 | 1245 | 2711701
93-D-1997 | 93 | Driving | Rigid | 03/01/2001 | Asphalt |  | 1130 | Clay | 2046 | 0 | -11 | 1245 | 2711701
93-D-1997 | 93 | Driving | Rigid | 03/01/2001 | Asphalt |  | 1130 | Clay | 2004 | 0.4 | -11 | 1245 | 2711701
93-D-1997 | 93 | Driving | Rigid | 03/01/2001 | Asphalt |  | 1130 | Clay | 2009 | 0.8 | -9.5 | 1245 | 2711701
93-D-1997 | 93 | Driving | Rigid | 03/01/2001 | Asphalt |  | 1130 | Clay | 2031 | 0.5 | -11 | 1245 | 2711701
93-D-1997 | 93 | Driving | Rigid | 03/01/2001 | Asphalt |  | 1130 | Clay | 2021 | 1.1 | -9.5 | 1245 | 2711701
93-P-1997 | 93 | Passing | Rigid | 03/01/2001 | Asphalt |  | 1230 | Clay | 2020 | -0.1 | 11 | 1245 | 803452
93-P-1997 | 93 | Passing | Rigid | 03/01/2001 | Asphalt |  | 1330 | Clay | 2040 | 0.8 | 9.5 | 1245 | 803452
93-P-1997 | 93 | Passing | Rigid | 03/01/2001 | Asphalt |  | 1330 | Clay | 2043 | 0.1 | 9.5 | 1245 | 803452
93-P-1997 | 93 | Passing | Rigid | 03/01/2001 | Asphalt |  | 1330 | Clay | 2024 | 0.3 | 9.5 | 1245 | 803452
93-P-1997 | 93 | Passing | Rigid | 03/01/2001 | Asphalt |  | 1230 | Clay | 2004 | -0.9 | 11 | 1245 | 803452
93-D-1997 | 93 | Driving | Rigid | 02/08/2002 | Asphalt |  | 1245 | Clay | 2026 |  | -11 | 1589 | 3693547
93-D-1997 | 93 | Driving | Rigid | 02/08/2002 | Asphalt |  | 1245 | Clay | 2032 | 0.6 | -11 | 1589 | 3693547
93-D-1997 | 93 | Driving | Rigid | 02/08/2002 | Asphalt |  | 1245 | Clay | 2019 | 10.9 | -9.5 | 1589 | 3693547
93-D-1997 | 93 | Driving | Rigid | 02/08/2002 | Asphalt |  | 1245 | Clay | 2023 | 0.8 | -9.5 | 1589 | 3693547
93-D-1997 | 93 | Driving | Rigid | 02/08/2002 | Asphalt |  | 1245 | Clay | 2003 |  | -9.5 | 1589 | 3693547
93-D-1997 | 93 | Driving | Rigid | 02/08/2002 | Asphalt |  | 1245 | Clay | 2035 | 9.6 | -9.5 | 1589 | 3693547
93-P-1997 | 93 | Passing | Rigid | 02/08/2002 | Asphalt |  | 1245 | Clay | 2046 | 1.1 | 9.5 | 1589 | 1061173
93-P-1997 | 93 | Passing | Rigid | 02/08/2002 | Asphalt |  | 1245 | Clay | 2042 | 1 | 11 | 1589 | 1061173
93-P-1997 | 93 | Passing | Rigid | 02/08/2002 | Asphalt |  | 1245 | Clay | 2044 | 1.3 | 11 | 1589 | 1061173
93-P-1997 | 93 | Passing | Rigid | 02/08/2002 | Asphalt |  | 1245 | Clay | 2047 | 0.3 | 11 | 1589 | 1061173
93-P-1997 | 93 | Passing | Rigid | 02/08/2002 | Asphalt |  | 1245 | Clay | 2052 | 1.5 | 11 | 1589 | 1061173
93-P-1997 | 93 | Passing | Rigid | 02/08/2002 | Asphalt |  | 1245 | Clay | 2058 | 1.3 | 9.5 | 1589 | 1061173
93-P-1997 | 93 | Passing | Rigid | 02/08/2002 | Asphalt |  | 1245 | Clay | 2059 | 1.2 | 9.5 | 1589 | 1061173
93-P-1997 | 93 | Passing | Rigid | 02/08/2002 | Asphalt |  | 1245 | Clay | 2028 | -0.1 | 11 | 1589 | 1061173
93-P-1997 | 93 | Passing | Rigid | 02/08/2002 | Asphalt |  | 1245 | Clay | 2031 | 0.9 | 11 | 1589 | 1061173
93-P-1997 | 93 | Passing | Rigid | 02/08/2002 | Asphalt |  | 1245 | Clay | 2009 | 2 | 9.5 | 1589 | 1061173
93-P-1997 | 93 | Passing | Rigid | 02/08/2002 | Asphalt |  | 1245 | Clay | 2020 | 0.2 | 11 | 1589 | 1061173
93-P-1997 | 93 | Passing | Rigid | 02/08/2002 | Asphalt |  | 1245 | Clay | 2028 | 0.6 | 9.5 | 1589 | 1061173
93-P-1997 | 93 | Passing | Rigid | 02/08/2002 | Asphalt |  | 1245 | Clay | 2029 | 1.1 | 9.5 | 1589 | 1061173
93-P-1997 | 93 | Passing | Rigid | 02/08/2002 | Asphalt |  | 1245 | Clay | 2053 | 0.7 | 9.5 | 1589 | 1061173
93-P-1997 | 93 | Passing | Rigid | 02/08/2002 | Asphalt |  | 1245 | Clay | 2075 | -0.4 | 11 | 1589 | 1061173
93-P-1997 | 93 | Passing | Rigid | 02/08/2002 | Asphalt |  | 1245 | Clay | 2040 | 0.7 | 9.5 | 1589 | 1061173
93-P-1997 | 93 | Passing | Rigid | 02/08/2002 | Asphalt |  | 1245 | Clay | 2039 | 1.2 | 11 | 1589 | 1061173
93-D-1997 | 93 | Driving | Rigid | 06/24/2002 | Asphalt |  | 1715 | Clay | 2030 | 1.3 | -9.5 | 1725 | 4053054
93-D-1997 | 93 | Driving | Rigid | 06/24/2002 | Asphalt |  | 1715 | Clay | 2031 | 0.9 | -9.5 | 1725 | 4053054
93-D-1997 | 93 | Driving | Rigid | 06/24/2002 | Asphalt |  | 1715 | Clay | 2067 | 6.9 | -11 | 1725 | 4053054
93-D-1997 | 93 | Driving | Rigid | 06/24/2002 | Asphalt |  | 1715 | Clay | 2068 | 0.2 | -11 | 1725 | 4053054
93-D-1997 | 93 | Driving | Rigid | 06/24/2002 | Asphalt |  | 1715 | Clay | 2055 | 0.1 | -9.5 | 1725 | 4053054
93-D-1997 | 93 | Driving | Rigid | 06/24/2002 | Asphalt |  | 1715 | Clay | 2075 | -0.3 | -11 | 1725 | 4053054
93-D-1997 | 93 | Driving | Rigid | 06/24/2002 | Asphalt |  | 1715 | Clay | 2019 | 5.5 | -11 | 1725 | 4053054
93-D-1997 | 93 | Driving | Rigid | 06/24/2002 | Asphalt |  | 1715 | Clay | 2011 | 0.7 | -11 | 1725 | 4053054
93-D-1997 | 93 | Driving | Rigid | 06/24/2002 | Asphalt |  | 1715 | Clay | 2035 | 13.8 | -9.5 | 1725 | 4053054
93-D-1997 | 93 | Driving | Rigid | 06/24/2002 | Asphalt |  | 1715 | Clay | 2038 | -3.3 | -9.5 | 1725 | 4053054
93-D-1997 | 93 | Driving | Rigid | 06/24/2002 | Asphalt |  | 1715 | Clay | 2015 |  | -11 | 1725 | 4053054
93-D-1997 | 93 | Driving | Rigid | 06/24/2002 | Asphalt |  | 1715 | Clay | 2074 | 0.9 | -9.5 | 1725 | 4053054
93-D-1997 | 93 | Driving | Rigid | 06/24/2002 | Asphalt |  | 1715 | Clay | 2057 | 0.3 | -11 | 1725 | 4053054
93-D-1997 | 93 | Driving | Rigid | 06/24/2002 | Asphalt |  | 1715 | Clay | 2062 | 2.2 | -11 | 1725 | 4053054
93-D-1997 | 93 | Driving | Rigid | 06/24/2002 | Asphalt |  | 1715 | Clay | 2049 |  | -9.5 | 1725 | 4053054
93-D-1997 | 93 | Driving | Rigid | 06/24/2002 | Asphalt |  | 1715 | Clay | 2048 |  | -9.5 | 1725 | 4053054
93-D-1997 | 93 | Driving | Rigid | 06/24/2002 | Asphalt |  | 1715 | Clay | 2014 | 0.6 | -9.5 | 1725 | 4053054
93-D-1997 | 93 | Driving | Rigid | 06/24/2002 | Asphalt |  | 1715 | Clay | 2006 | 0.2 | -9.5 | 1725 | 4053054
93-P-1997 | 93 | Passing | Rigid | 06/24/2002 | Asphalt |  | 1715 | Clay | 2015 | 0.4 | 9.5 | 1725 | 1154681
93-P-1997 | 93 | Passing | Rigid | 06/24/2002 | Asphalt |  | 1715 | Clay | 2018 | -0.3 | 9.5 | 1725 | 1154681
93-P-1997 | 93 | Passing | Rigid | 06/24/2002 | Asphalt |  | 1715 | Clay | 2063 | 0.1 | 9.5 | 1725 | 1154681
93-P-1997 | 93 | Passing | Rigid | 06/24/2002 | Asphalt |  | 1715 | Clay | 2067 | 0.1 | 9.5 | 1725 | 1154681
93-P-1997 | 93 | Passing | Rigid | 06/24/2002 | Asphalt |  | 1715 | Clay | 2073 | 0.6 | 9.5 | 1725 | 1154681
93-P-1997 | 93 | Passing | Rigid | 06/24/2002 | Asphalt |  | 1715 | Clay | 2027 | 1.7 | 9.5 | 1725 | 1154681
93-P-1997 | 93 | Passing | Rigid | 06/24/2002 | Asphalt |  | 1715 | Clay | 2041 | 0.8 | 9.5 | 1725 | 1154681
93-P-1997 | 93 | Passing | Rigid | 06/24/2002 | Asphalt |  | 1715 | Clay | 2044 | -0.1 | 9.5 | 1725 | 1154681
93-P-1997 | 93 | Passing | Rigid | 06/24/2002 | Asphalt |  | 1715 | Clay | 2046 | 0.5 | 9.5 | 1725 | 1154681
93-P-1997 | 93 | Passing | Rigid | 06/24/2002 | Asphalt |  | 1715 | Clay | 2047 | 0.3 | 9.5 | 1725 | 1154681
93-P-1997 | 93 | Passing | Rigid | 06/24/2002 | Asphalt |  | 1715 | Clay | 2024 | 0.6 | 11 | 1725 | 1154681
93-P-1997 | 93 | Passing | Rigid | 06/24/2002 | Asphalt |  | 1715 | Clay | 2019 | 1.3 | 11 | 1725 | 1154681
93-P-1997 | 93 | Passing | Rigid | 06/24/2002 | Asphalt |  | 1715 | Clay | 2030 | 0.5 | 9.5 | 1725 | 1154681
93-P-1997 | 93 | Passing | Rigid | 06/24/2002 | Asphalt |  | 1715 | Clay | 2046 | 0.4 | 11 | 1725 | 1154681
93-P-1997 | 93 | Passing | Rigid | 06/24/2002 | Asphalt |  | 1715 | Clay | 2051 | -0.3 | 11 | 1725 | 1154681
93-P-1997 | 93 | Passing | Rigid | 06/24/2002 | Asphalt |  | 1715 | Clay | 2014 | 0.4 | 9.5 | 1725 | 1154681
93-P-1997 | 93 | Passing | Rigid | 06/24/2002 | Asphalt |  | 1715 | Clay | 2003 | 1.8 | 11 | 1725 | 1154681
93-D-1997 | 93 | Driving | Rigid | 09/16/2002 | Asphalt |  | 1445 | Clay | 2052 | 10.2 | -9.5 | 1809 | 4294507
93-D-1997 | 93 | Driving | Rigid | 09/16/2002 | Asphalt |  | 1445 | Clay | 2054 | 6.2 | -9.5 | 1809 | 4294507
93-D-1997 | 93 | Driving | Rigid | 09/16/2002 | Asphalt |  | 1445 | Clay | 2015 | 2.7 | -11 | 1809 | 4294507
93-D-1997 | 93 | Driving | Rigid | 09/16/2002 | Asphalt |  | 1445 | Clay | 2022 | 0.3 | -11 | 1809 | 4294507
93-D-1997 | 93 | Driving | Rigid | 09/16/2002 | Asphalt |  | 1445 | Clay | 2023 | 0 | -11 | 1809 | 4294507
93-D-1997 | 93 | Driving | Rigid | 09/16/2002 | Asphalt |  | 1445 | Clay | 2003 | -1.3 | -9.5 | 1809 | 4294507
93-P-1997 | 93 | Passing | Rigid | 06/19/2001 | Asphalt |  | 845 | Clay | 2061 | 0.5 | 11 | 1355 | 882562
93-D-1997 | 93 | Driving | Rigid | 10/24/2001 | Asphalt |  | 1500 | Clay | 2040 | 1 | -9.5 | 1482 | 3372488
93-D-1997 | 93 | Driving | Rigid | 10/24/2001 | Asphalt |  | 1500 | Clay | 2075 | 0.2 | -11 | 1482 | 3372488
93-D-1997 | 93 | Driving | Rigid | 10/24/2001 | Asphalt |  | 1500 | Clay | 2051 | 0.9 | -9.5 | 1482 | 3372488
93-D-1997 | 93 | Driving | Rigid | 10/24/2001 | Asphalt |  | 1500 | Clay | 2053 | 0.3 | -9.5 | 1482 | 3372488
93-D-1997 | 93 | Driving | Rigid | 10/24/2001 | Asphalt |  | 1500 | Clay | 2068 | 0.5 | -11 | 1482 | 3372488
93-D-1997 | 93 | Driving | Rigid | 10/24/2001 | Asphalt |  | 1500 | Clay | 2061 | 0.6 | -9.5 | 1482 | 3372488
93-D-1997 | 93 | Driving | Rigid | 10/24/2001 | Asphalt |  | 1500 | Clay | 2064 | 4.6 | -9.5 | 1482 | 3372488
93-D-1997 | 93 | Driving | Rigid | 10/24/2001 | Asphalt |  | 1500 | Clay | 2032 | 0.3 | -9.5 | 1482 | 3372488
93-D-1997 | 93 | Driving | Rigid | 10/24/2001 | Asphalt |  | 1500 | Clay | 2034 | 0.3 | -9.5 | 1482 | 3372488
93-D-1997 | 93 | Driving | Rigid | 10/24/2001 | Asphalt |  | 1500 | Clay | 2004 | 0.8 | -11 | 1482 | 3372488
93-D-1997 | 93 | Driving | Rigid | 10/24/2001 | Asphalt |  | 1500 | Clay | 2012 | 0.4 | -9.5 | 1482 | 3372488
93-D-1997 | 93 | Driving | Rigid | 10/24/2001 | Asphalt |  | 1500 | Clay | 2013 | 0.5 | -9.5 | 1482 | 3372488
93-D-1997 | 93 | Driving | Rigid | 10/24/2001 | Asphalt |  | 1500 | Clay | 2018 | 0.7 | -9.5 | 1482 | 3372488
93-D-1997 | 93 | Driving | Rigid | 10/24/2001 | Asphalt |  | 1500 | Clay | 2062 | 2.4 | -11 | 1482 | 3372488
93-D-1997 | 93 | Driving | Rigid | 10/24/2001 | Asphalt |  | 1500 | Clay | 2023 | 0.7 | -9.5 | 1482 | 3372488
93-D-1997 | 93 | Driving | Rigid | 10/24/2001 | Asphalt |  | 1500 | Clay | 2054 | 1.2 | -11 | 1482 | 3372488
93-D-1997 | 93 | Driving | Rigid | 10/24/2001 | Asphalt |  | 1500 | Clay | 2068 | 1.1 | -9.5 | 1482 | 3372488
93-D-1997 | 93 | Driving | Rigid | 10/24/2001 | Asphalt |  | 1500 | Clay | 2069 | 1.9 | -9.5 | 1482 | 3372488
93-D-1997 | 93 | Driving | Rigid | 10/24/2001 | Asphalt |  | 1500 | Clay | 2076 | 5.5 | -9.5 | 1482 | 3372488
93-D-1997 | 93 | Driving | Rigid | 10/24/2001 | Asphalt |  | 1500 | Clay | 2031 | 0.5 | -11 | 1482 | 3372488
93-D-1997 | 93 | Driving | Rigid | 10/24/2001 | Asphalt |  | 1500 | Clay | 2032 | 0.3 | -11 | 1482 | 3372488
93-D-1997 | 93 | Driving | Rigid | 10/24/2001 | Asphalt |  | 1500 | Clay | 2035 | -0.6 | -11 | 1482 | 3372488
93-D-1997 | 93 | Driving | Rigid | 10/24/2001 | Asphalt |  | 1500 | Clay | 2057 |  | -11 | 1482 | 3372488
93-D-1997 | 93 | Driving | Rigid | 10/24/2001 | Asphalt |  | 1500 | Clay | 2058 |  | -11 | 1482 | 3372488
93-D-1997 | 93 | Driving | Rigid | 10/24/2001 | Asphalt |  | 1500 | Clay | 2059 | 1.2 | -11 | 1482 | 3372488
93-P-1997 | 93 | Passing | Rigid | 10/24/2001 | Asphalt |  | 1500 | Clay | 2048 | 0.9 | 9.5 | 1482 | 985559
93-P-1997 | 93 | Passing | Rigid | 10/24/2001 | Asphalt |  | 1500 | Clay | 2018 | 1 | 9.5 | 1482 | 985559
93-P-1997 | 93 | Passing | Rigid | 10/24/2001 | Asphalt |  | 1500 | Clay | 2068 | 0.4 | 11 | 1482 | 985559
93-P-1997 | 93 | Passing | Rigid | 10/24/2001 | Asphalt |  | 1500 | Clay | 2072 | 0.6 | 11 | 1482 | 985559
93-P-1997 | 93 | Passing | Rigid | 10/24/2001 | Asphalt |  | 1500 | Clay | 2033 | 0.9 | 9.5 | 1482 | 985559
93-P-1997 | 93 | Passing | Rigid | 10/24/2001 | Asphalt |  | 1500 | Clay | 2038 | 0.4 | 11 | 1482 | 985559
93-P-1997 | 93 | Passing | Rigid | 10/24/2001 | Asphalt |  | 1500 | Clay | 2041 | 0.8 | 11 | 1482 | 985559
93-P-1997 | 93 | Passing | Rigid | 10/24/2001 | Asphalt |  | 1500 | Clay | 2046 | 0.4 | 11 | 1482 | 985559
93-P-1997 | 93 | Passing | Rigid | 10/24/2001 | Asphalt |  | 1500 | Clay | 2047 | 0.5 | 11 | 1482 | 985559
93-P-1997 | 93 | Passing | Rigid | 10/24/2001 | Asphalt |  | 1500 | Clay | 2050 | 0.5 | 11 | 1482 | 985559
93-P-1997 | 93 | Passing | Rigid | 10/24/2001 | Asphalt |  | 1500 | Clay | 2054 | -0.6 | 11 | 1482 | 985559
93-P-1997 | 93 | Passing | Rigid | 10/24/2001 | Asphalt |  | 1500 | Clay | 2056 | 0.5 | 11 | 1482 | 985559
93-P-1997 | 93 | Passing | Rigid | 10/24/2001 | Asphalt |  | 1500 | Clay | 2001 | 1 | 9.5 | 1482 | 985559
93-P-1997 | 93 | Passing | Rigid | 10/24/2001 | Asphalt |  | 1500 | Clay | 2004 | 0.4 | 9.5 | 1482 | 985559
93-P-1997 | 93 | Passing | Rigid | 10/24/2001 | Asphalt |  | 1500 | Clay | 2017 | 0 | 11 | 1482 | 985559
93-P-1997 | 93 | Passing | Rigid | 10/24/2001 | Asphalt |  | 1500 | Clay | 2008 | 0.9 | 9.5 | 1482 | 985559
93-P-1997 | 93 | Passing | Rigid | 10/24/2001 | Asphalt |  | 1500 | Clay | 2054 | 0.7 | 9.5 | 1482 | 985559
93-D-1997 | 93 | Driving | Rigid | 02/08/2002 | Asphalt |  | 1245 | Clay | 2066 | 1.7 | -11 | 1589 | 3693547
93-D-1997 | 93 | Driving | Rigid | 02/08/2002 | Asphalt |  | 1245 | Clay | 2009 | 0.9 | -9.5 | 1589 | 3693547
93-D-1997 | 93 | Driving | Rigid | 02/08/2002 | Asphalt |  | 1245 | Clay | 2053 | 0.4 | -11 | 1589 | 3693547
93-D-1997 | 93 | Driving | Rigid | 02/08/2002 | Asphalt |  | 1245 | Clay | 2075 | 0.7 | -9.5 | 1589 | 3693547
93-D-1997 | 93 | Driving | Rigid | 02/08/2002 | Asphalt |  | 1245 | Clay | 2076 | 5.4 | -9.5 | 1589 | 3693547
93-D-1997 | 93 | Driving | Rigid | 02/08/2002 | Asphalt |  | 1245 | Clay | 2038 | 0.4 | -11 | 1589 | 3693547
93-D-1997 | 93 | Driving | Rigid | 02/08/2002 | Asphalt |  | 1245 | Clay | 2041 | 0.2 | -11 | 1589 | 3693547
93-D-1997 | 93 | Driving | Rigid | 02/08/2002 | Asphalt |  | 1245 | Clay | 2042 | 0.2 | -11 | 1589 | 3693547
93-D-1997 | 93 | Driving | Rigid | 02/08/2002 | Asphalt |  | 1245 | Clay | 2013 | 0.4 | -9.5 | 1589 | 3693547
93-D-1997 | 93 | Driving | Rigid | 02/08/2002 | Asphalt |  | 1245 | Clay | 2052 | 8.9 | -9.5 | 1589 | 3693547
93-D-1997 | 93 | Driving | Rigid | 02/08/2002 | Asphalt |  | 1245 | Clay | 2053 | 0.5 | -9.5 | 1589 | 3693547
93-D-1997 | 93 | Driving | Rigid | 02/08/2002 | Asphalt |  | 1245 | Clay | 2054 | 4.7 | -9.5 | 1589 | 3693547
93-D-1997 | 93 | Driving | Rigid | 02/08/2002 | Asphalt |  | 1245 | Clay | 2064 | 5.3 | -9.5 | 1589 | 3693547
93-D-1997 | 93 | Driving | Rigid | 02/08/2002 | Asphalt |  | 1245 | Clay | 2046 | 5.7 | -9.5 | 1589 | 3693547
93-D-1997 | 93 | Driving | Rigid | 02/08/2002 | Asphalt |  | 1245 | Clay | 2048 | 0.7 | -9.5 | 1589 | 3693547
93-D-1997 | 93 | Driving | Rigid | 02/08/2002 | Asphalt |  | 1245 | Clay | 2032 | 0.5 | -9.5 | 1589 | 3693547
93-D-1997 | 93 | Driving | Rigid | 02/08/2002 | Asphalt |  | 1245 | Clay | 2033 | -0.2 | -9.5 | 1589 | 3693547
93-D-1997 | 93 | Driving | Rigid | 02/08/2002 | Asphalt |  | 1245 | Clay | 2069 | 4.1 | -11 | 1589 | 3693547
93-D-1997 | 93 | Driving | Rigid | 02/08/2002 | Asphalt |  | 1245 | Clay | 2007 | 1.3 | -11 | 1589 | 3693547
93-D-1997 | 93 | Driving | Rigid | 02/08/2002 | Asphalt |  | 1245 | Clay | 2008 | 1.4 | -11 | 1589 | 3693547
93-D-1997 | 93 | Driving | Rigid | 02/08/2002 | Asphalt |  | 1245 | Clay | 2021 | 1.6 | -11 | 1589 | 3693547
93-D-1997 | 93 | Driving | Rigid | 03/01/2001 | Asphalt |  | 1130 | Clay | 2065 | 0.1 | -9.5 | 1245 | 2711701
93-D-1997 | 93 | Driving | Rigid | 03/01/2001 | Asphalt |  | 1130 | Clay | 2054 | 0.3 | -11 | 1245 | 2711701
93-D-1997 | 93 | Driving | Rigid | 03/01/2001 | Asphalt |  | 1130 | Clay | 2056 | 0.2 | -11 | 1245 | 2711701
93-D-1997 | 93 | Driving | Rigid | 03/01/2001 | Asphalt |  | 1130 | Clay | 2058 | 0.4 | -9.5 | 1245 | 2711701
93-D-1997 | 93 | Driving | Rigid | 03/01/2001 | Asphalt |  | 1130 | Clay | 2033 | 0.3 | -11 | 1245 | 2711701
93-D-1997 | 93 | Driving | Rigid | 03/01/2001 | Asphalt |  | 1130 | Clay | 2035 | 0.3 | -11 | 1245 | 2711701
93-D-1997 | 93 | Driving | Rigid | 03/01/2001 | Asphalt |  | 1130 | Clay | 2038 | 0.2 | -9.5 | 1245 | 2711701
93-D-1997 | 93 | Driving | Rigid | 03/01/2001 | Asphalt |  | 1130 | Clay | 2040 | 0.2 | -11 | 1245 | 2711701
93-D-1997 | 93 | Driving | Rigid | 03/01/2001 | Asphalt |  | 1130 | Clay | 2048 | 0.4 | -11 | 1245 | 2711701
93-D-1997 | 93 | Driving | Rigid | 03/01/2001 | Asphalt |  | 1130 | Clay | 2075 | -0.4 | -11 | 1245 | 2711701
93-D-1997 | 93 | Driving | Rigid | 03/01/2001 | Asphalt |  | 1130 | Clay | 2071 | 2.6 | -11 | 1245 | 2711701
93-D-1997 | 93 | Driving | Rigid | 03/01/2001 | Asphalt |  | 1130 | Clay | 2015 | 0.2 | -9.5 | 1245 | 2711701
93-D-1997 | 93 | Driving | Rigid | 03/01/2001 | Asphalt |  | 1130 | Clay | 2023 | 0.1 | -9.5 | 1245 | 2711701
93-P-1997 | 93 | Passing | Rigid | 03/01/2001 | Asphalt |  | 1230 | Clay | 2016 | 1.7 | 11 | 1245 | 803452
93-P-1997 | 93 | Passing | Rigid | 03/01/2001 | Asphalt |  | 1330 | Clay | 2037 | 0.6 | 9.5 | 1245 | 803452
93-P-1997 | 93 | Passing | Rigid | 03/01/2001 | Asphalt |  | 1330 | Clay | 2046 | 0.2 | 11 | 1245 | 803452
93-P-1997 | 93 | Passing | Rigid | 03/01/2001 | Asphalt |  | 1230 | Clay | 2001 | 3 | 11 | 1245 | 803452
93-P-1997 | 93 | Passing | Rigid | 03/01/2001 | Asphalt |  | 1330 | Clay | 2055 | 0.6 | 9.5 | 1245 | 803452
93-P-1997 | 93 | Passing | Rigid | 03/01/2001 | Asphalt |  | 1330 | Clay | 2058 | 0 | 9.5 | 1245 | 803452
93-P-1997 | 93 | Passing | Rigid | 03/01/2001 | Asphalt |  | 1330 | Clay | 2049 | 0.7 | 11 | 1245 | 803452
93-P-1997 | 93 | Passing | Rigid | 03/01/2001 | Asphalt |  | 1330 | Clay | 2051 | 0.7 | 11 | 1245 | 803452
93-P-1997 | 93 | Passing | Rigid | 03/01/2001 | Asphalt |  | 1230 | Clay | 2031 | 0.7 | 11 | 1245 | 803452
93-P-1997 | 93 | Passing | Rigid | 03/01/2001 | Asphalt |  | 1330 | Clay | 2056 | 1 | 11 | 1245 | 803452
93-P-1997 | 93 | Passing | Rigid | 03/01/2001 | Asphalt |  | 1330 | Clay | 2068 | 0.5 | 9.5 | 1245 | 803452
93-P-1997 | 93 | Passing | Rigid | 03/01/2001 | Asphalt |  | 1330 | Clay | 2069 | 0.6 | 11 | 1245 | 803452
93-P-1997 | 93 | Passing | Rigid | 03/01/2001 | Asphalt |  | 1330 | Clay | 2070 | 0.7 | 11 | 1245 | 803452
93-P-1997 | 93 | Passing | Rigid | 03/01/2001 | Asphalt |  | 1330 | Clay | 2074 | 0 | 11 | 1245 | 803452
93-P-1997 | 93 | Passing | Rigid | 03/01/2001 | Asphalt |  | 1330 | Clay | 2065 | 0.4 | 9.5 | 1245 | 803452
93-P-1997 | 93 | Passing | Rigid | 03/01/2001 | Asphalt |  | 1330 | Clay | 2027 | 2.3 | 9.5 | 1245 | 803452
93-P-1997 | 93 | Passing | Rigid | 03/01/2001 | Asphalt |  | 1330 | Clay | 2030 | 0.4 | 9.5 | 1245 | 803452
93-P-1997 | 93 | Passing | Rigid | 03/01/2001 | Asphalt |  | 1330 | Clay | 2032 | 0.6 | 9.5 | 1245 | 803452
93-D-1997 | 93 | Driving | Rigid | 06/19/2001 | Asphalt |  | 745 | Clay | 2076 | -0.5 | -11 | 1355 | 3010622
93-D-1997 | 93 | Driving | Rigid | 06/19/2001 | Asphalt |  | 745 | Clay | 2001 |  | -9.5 | 1355 | 3010622
93-D-1997 | 93 | Driving | Rigid | 06/19/2001 | Asphalt |  | 745 | Clay | 2002 |  | -9.5 | 1355 | 3010622
93-D-1997 | 93 | Driving | Rigid | 06/19/2001 | Asphalt |  | 745 | Clay | 2038 | 0.2 | -11 | 1355 | 3010622
93-D-1997 | 93 | Driving | Rigid | 06/19/2001 | Asphalt |  | 745 | Clay | 2006 | 0.4 | -11 | 1355 | 3010622
93-D-1997 | 93 | Driving | Rigid | 06/19/2001 | Asphalt |  | 745 | Clay | 2007 | 0.7 | -11 | 1355 | 3010622
93-D-1997 | 93 | Driving | Rigid | 06/19/2001 | Asphalt |  | 745 | Clay | 2063 | 1.1 | -9.5 | 1355 | 3010622
93-D-1997 | 93 | Driving | Rigid | 06/19/2001 | Asphalt |  | 745 | Clay | 2025 | 0.5 | -9.5 | 1355 | 3010622
93-D-1997 | 93 | Driving | Rigid | 06/19/2001 | Asphalt |  | 745 | Clay | 2020 | 0.4 | -9.5 | 1355 | 3010622
93-D-1997 | 93 | Driving | Rigid | 06/19/2001 | Asphalt |  | 745 | Clay | 2064 | 1.1 | -9.5 | 1355 | 3010622
93-D-1997 | 93 | Driving | Rigid | 06/19/2001 | Asphalt |  | 745 | Clay | 2065 | 0.4 | -9.5 | 1355 | 3010622
93-D-1997 | 93 | Driving | Rigid | 06/19/2001 | Asphalt |  | 745 | Clay | 2044 | -0.7 | -11 | 1355 | 3010622
93-D-1997 | 93 | Driving | Rigid | 06/19/2001 | Asphalt |  | 745 | Clay | 2074 | 1.5 | -11 | 1355 | 3010622
93-D-1997 | 93 | Driving | Rigid | 06/19/2001 | Asphalt |  | 745 | Clay | 2036 | 0.4 | -9.5 | 1355 | 3010622
93-D-1997 | 93 | Driving | Rigid | 06/19/2001 | Asphalt |  | 745 | Clay | 2015 |  | -9.5 | 1355 | 3010622
93-D-1997 | 93 | Driving | Rigid | 06/19/2001 | Asphalt |  | 745 | Clay | 2020 | 0.6 | -11 | 1355 | 3010622
93-D-1997 | 93 | Driving | Rigid | 06/19/2001 | Asphalt |  | 745 | Clay | 2053 | 0.1 | -11 | 1355 | 3010622
93-P-1997 | 93 | Passing | Rigid | 06/19/2001 | Asphalt |  | 845 | Clay | 2025 | 0.7 | 9.5 | 1355 | 882562
93-P-1997 | 93 | Passing | Rigid | 06/19/2001 | Asphalt |  | 845 | Clay | 2026 | 1 | 9.5 | 1355 | 882562
93-P-1997 | 93 | Passing | Rigid | 06/19/2001 | Asphalt |  | 845 | Clay | 2035 | 0.5 | 9.5 | 1355 | 882562
93-P-1997 | 93 | Passing | Rigid | 06/19/2001 | Asphalt |  | 845 | Clay | 2046 | 0.2 | 9.5 | 1355 | 882562
93-P-1997 | 93 | Passing | Rigid | 06/19/2001 | Asphalt |  | 845 | Clay | 2014 | 0.2 | 9.5 | 1355 | 882562
93-P-1997 | 93 | Passing | Rigid | 06/19/2001 | Asphalt |  | 845 | Clay | 2011 | -0.2 | 11 | 1355 | 882562
93-P-1997 | 93 | Passing | Rigid | 06/19/2001 | Asphalt |  | 845 | Clay | 2058 | 0.5 | 9.5 | 1355 | 882562
93-P-1997 | 93 | Passing | Rigid | 06/19/2001 | Asphalt |  | 845 | Clay | 2060 | 0.9 | 9.5 | 1355 | 882562
93-P-1997 | 93 | Passing | Rigid | 06/19/2001 | Asphalt |  | 845 | Clay | 2062 | 0.5 | 9.5 | 1355 | 882562
93-P-1997 | 93 | Passing | Rigid | 06/19/2001 | Asphalt |  | 845 | Clay | 2023 | 0.4 | 11 | 1355 | 882562
93-P-1997 | 93 | Passing | Rigid | 06/19/2001 | Asphalt |  | 845 | Clay | 2045 | 0.4 | 9.5 | 1355 | 882562
93-P-1997 | 93 | Passing | Rigid | 06/19/2001 | Asphalt |  | 845 | Clay | 2001 |  | 9.5 | 1355 | 882562
93-P-1997 | 93 | Passing | Rigid | 06/19/2001 | Asphalt |  | 845 | Clay | 2008 | 0.5 | 9.5 | 1355 | 882562
93-P-1997 | 93 | Passing | Rigid | 06/19/2001 | Asphalt |  | 845 | Clay | 2013 | 0.6 | 9.5 | 1355 | 882562
93-P-1997 | 93 | Passing | Rigid | 06/19/2001 | Asphalt |  | 845 | Clay | 2050 | 0.3 | 11 | 1355 | 882562
93-P-1997 | 93 | Passing | Rigid | 06/19/2001 | Asphalt |  | 845 | Clay | 2058 | 0.5 | 11 | 1355 | 882562
93-P-1997 | 93 | Passing | Rigid | 02/08/2002 | Asphalt |  | 1245 | Clay | 2024 | 0.9 | 9.5 | 1589 | 1061173
93-P-1997 | 93 | Passing | Rigid | 02/08/2002 | Asphalt |  | 1245 | Clay | 2026 | 1 | 11 | 1589 | 1061173
93-P-1997 | 93 | Passing | Rigid | 02/08/2002 | Asphalt |  | 1245 | Clay | 2076 | -0.7 | 11 | 1589 | 1061173
93-P-1997 | 93 | Passing | Rigid | 02/08/2002 | Asphalt |  | 1245 | Clay | 2002 | 0.1 | 11 | 1589 | 1061173
93-D-1997 | 93 | Driving | Rigid | 06/24/2002 | Asphalt |  | 1715 | Clay | 2005 | 1.8 | -11 | 1725 | 4053054
93-D-1997 | 93 | Driving | Rigid | 06/24/2002 | Asphalt |  | 1715 | Clay | 2064 | 5.2 | -9.5 | 1725 | 4053054
93-D-1997 | 93 | Driving | Rigid | 06/24/2002 | Asphalt |  | 1715 | Clay | 2021 | 1.6 | -11 | 1725 | 4053054
93-D-1997 | 93 | Driving | Rigid | 06/24/2002 | Asphalt |  | 1715 | Clay | 2024 | 0.1 | -11 | 1725 | 4053054
93-D-1997 | 93 | Driving | Rigid | 06/24/2002 | Asphalt |  | 1715 | Clay | 2009 | 0.7 | -11 | 1725 | 4053054
93-D-1997 | 93 | Driving | Rigid | 06/24/2002 | Asphalt |  | 1715 | Clay | 2039 | 5.9 | -11 | 1725 | 4053054
93-D-1997 | 93 | Driving | Rigid | 06/24/2002 | Asphalt |  | 1715 | Clay | 2050 | 0.3 | -11 | 1725 | 4053054
93-D-1997 | 93 | Driving | Rigid | 06/24/2002 | Asphalt |  | 1715 | Clay | 2027 |  | -9.5 | 1725 | 4053054
93-D-1997 | 93 | Driving | Rigid | 06/24/2002 | Asphalt |  | 1715 | Clay | 2016 |  | -11 | 1725 | 4053054
93-D-1997 | 93 | Driving | Rigid | 06/24/2002 | Asphalt |  | 1715 | Clay | 2046 | 1.4 | -9.5 | 1725 | 4053054
93-D-1997 | 93 | Driving | Rigid | 06/24/2002 | Asphalt |  | 1715 | Clay | 2029 | 1.2 | -11 | 1725 | 4053054
93-D-1997 | 93 | Driving | Rigid | 06/24/2002 | Asphalt |  | 1715 | Clay | 2017 | 0.8 | -9.5 | 1725 | 4053054
93-D-1997 | 93 | Driving | Rigid | 06/24/2002 | Asphalt |  | 1715 | Clay | 2004 | 0.8 | -9.5 | 1725 | 4053054
93-D-1997 | 93 | Driving | Rigid | 06/24/2002 | Asphalt |  | 1715 | Clay | 2052 | 10.2 | -9.5 | 1725 | 4053054
93-D-1997 | 93 | Driving | Rigid | 06/24/2002 | Asphalt |  | 1715 | Clay | 2070 | 0.3 | -9.5 | 1725 | 4053054
93-D-1997 | 93 | Driving | Rigid | 06/24/2002 | Asphalt |  | 1715 | Clay | 2061 | -0.9 | -9.5 | 1725 | 4053054
93-P-1997 | 93 | Passing | Rigid | 06/24/2002 | Asphalt |  | 1715 | Clay | 2017 | 0.2 | 9.5 | 1725 | 1154681
93-P-1997 | 93 | Passing | Rigid | 06/24/2002 | Asphalt |  | 1715 | Clay | 2056 | 0.5 | 9.5 | 1725 | 1154681
93-P-1997 | 93 | Passing | Rigid | 06/24/2002 | Asphalt |  | 1715 | Clay | 2074 | -0.7 | 9.5 | 1725 | 1154681
93-P-1997 | 93 | Passing | Rigid | 06/24/2002 | Asphalt |  | 1715 | Clay | 2076 | 0.3 | 9.5 | 1725 | 1154681
93-P-1997 | 93 | Passing | Rigid | 06/24/2002 | Asphalt |  | 1715 | Clay | 2032 | 0.8 | 9.5 | 1725 | 1154681
93-P-1997 | 93 | Passing | Rigid | 06/24/2002 | Asphalt |  | 1715 | Clay | 2050 | -0.1 | 11 | 1725 | 1154681
93-P-1997 | 93 | Passing | Rigid | 06/24/2002 | Asphalt |  | 1715 | Clay | 2053 | -0.6 | 11 | 1725 | 1154681
93-P-1997 | 93 | Passing | Rigid | 06/24/2002 | Asphalt |  | 1715 | Clay | 2030 | 0.8 | 11 | 1725 | 1154681
93-P-1997 | 93 | Passing | Rigid | 06/24/2002 | Asphalt |  | 1715 | Clay | 2008 | 0.3 | 11 | 1725 | 1154681
93-P-1997 | 93 | Passing | Rigid | 06/24/2002 | Asphalt |  | 1715 | Clay | 2010 | 0.6 | 11 | 1725 | 1154681
93-P-1997 | 93 | Passing | Rigid | 06/24/2002 | Asphalt |  | 1715 | Clay | 2017 | 0 | 11 | 1725 | 1154681
93-P-1997 | 93 | Passing | Rigid | 06/24/2002 | Asphalt |  | 1715 | Clay | 2074 | 1 | 11 | 1725 | 1154681
93-D-1997 | 93 | Driving | Rigid | 09/16/2002 | Asphalt |  | 1445 | Clay | 2072 | -0.2 | -11 | 1809 | 4294507
93-D-1997 | 93 | Driving | Rigid | 09/16/2002 | Asphalt |  | 1445 | Clay | 2051 | 0.5 | -9.5 | 1809 | 4294507
93-D-1997 | 93 | Driving | Rigid | 09/16/2002 | Asphalt |  | 1445 | Clay | 2057 | -0.2 | -9.5 | 1809 | 4294507
93-D-1997 | 93 | Driving | Rigid | 09/16/2002 | Asphalt |  | 1445 | Clay | 2021 | 0.4 | -11 | 1809 | 4294507
93-D-1997 | 93 | Driving | Rigid | 09/16/2002 | Asphalt |  | 1445 | Clay | 2024 | -0.8 | -11 | 1809 | 4294507
93-D-1997 | 93 | Driving | Rigid | 09/16/2002 | Asphalt |  | 1445 | Clay | 2076 | -0.2 | -11 | 1809 | 4294507
93-D-1997 | 93 | Driving | Rigid | 09/16/2002 | Asphalt |  | 1445 | Clay | 2043 | -0.5 | -9.5 | 1809 | 4294507
93-D-1997 | 93 | Driving | Rigid | 09/16/2002 | Asphalt |  | 1445 | Clay | 2036 | -0.6 | -9.5 | 1809 | 4294507
93-D-1997 | 93 | Driving | Rigid | 09/16/2002 | Asphalt |  | 1445 | Clay | 2037 | 10.5 | -9.5 | 1809 | 4294507
93-D-1997 | 93 | Driving | Rigid | 09/16/2002 | Asphalt |  | 1445 | Clay | 2003 | 0.5 | -11 | 1809 | 4294507
93-D-1997 | 93 | Driving | Rigid | 09/16/2002 | Asphalt |  | 1445 | Clay | 2016 | -0.7 | -9.5 | 1809 | 4294507
93-D-1997 | 93 | Driving | Rigid | 09/16/2002 | Asphalt |  | 1445 | Clay | 2057 | 0.4 | -11 | 1809 | 4294507
93-D-1997 | 93 | Driving | Rigid | 09/16/2002 | Asphalt |  | 1445 | Clay | 2034 | -0.6 | -11 | 1809 | 4294507
93-D-1997 | 93 | Driving | Rigid | 09/16/2002 | Asphalt |  | 1445 | Clay | 2051 | 0.3 | -11 | 1809 | 4294507
93-D-1997 | 93 | Driving | Rigid | 09/16/2002 | Asphalt |  | 1445 | Clay | 2052 | 2.9 | -11 | 1809 | 4294507
93-D-1997 | 93 | Driving | Rigid | 09/16/2002 | Asphalt |  | 1445 | Clay | 2041 | -0.5 | -11 | 1809 | 4294507
93-D-1997 | 93 | Driving | Rigid | 09/16/2002 | Asphalt |  | 1445 | Clay | 2067 | 11.6 | -9.5 | 1809 | 4294507
93-D-1997 | 93 | Driving | Rigid | 09/16/2002 | Asphalt |  | 1445 | Clay | 2029 | 0.5 | -11 | 1809 | 4294507
93-D-1997 | 93 | Driving | Rigid | 09/16/2002 | Asphalt |  | 1445 | Clay | 2034 | -1.4 | -9.5 | 1809 | 4294507
93-P-1997 | 93 | Passing | Rigid | 09/16/2002 | Asphalt |  | 1445 | Clay | 2047 | 0.1 | 11 | 1809 | 1227357
93-P-1997 | 93 | Passing | Rigid | 09/16/2002 | Asphalt |  | 1445 | Clay | 2011 | -0.3 | 9.5 | 1809 | 1227357
93-P-1997 | 93 | Passing | Rigid | 09/16/2002 | Asphalt |  | 1445 | Clay | 2071 | -0.5 | 11 | 1809 | 1227357
93-P-1997 | 93 | Passing | Rigid | 09/16/2002 | Asphalt |  | 1445 | Clay | 2051 | 0.2 | 11 | 1809 | 1227357
93-P-1997 | 93 | Passing | Rigid | 09/16/2002 | Asphalt |  | 1445 | Clay | 2026 | 0.3 | 11 | 1809 | 1227357
93-P-1997 | 93 | Passing | Rigid | 09/16/2002 | Asphalt |  | 1445 | Clay | 2054 | 0.8 | 9.5 | 1809 | 1227357
93-P-1997 | 93 | Passing | Rigid | 09/16/2002 | Asphalt |  | 1445 | Clay | 2016 | 2.7 | 11 | 1809 | 1227357
93-P-1997 | 93 | Passing | Rigid | 09/16/2002 | Asphalt |  | 1445 | Clay | 2002 | -0.1 | 9.5 | 1809 | 1227357
93-P-1997 | 93 | Passing | Rigid | 09/16/2002 | Asphalt |  | 1445 | Clay | 2039 | 1.3 | 11 | 1809 | 1227357
93-P-1997 | 93 | Passing | Rigid | 09/16/2002 | Asphalt |  | 1445 | Clay | 2034 | -0.1 | 9.5 | 1809 | 1227357
93-P-1997 | 93 | Passing | Rigid | 09/16/2002 | Asphalt |  | 1445 | Clay | 2048 | 1.2 | 9.5 | 1809 | 1227357
93-P-1997 | 93 | Passing | Rigid | 09/16/2002 | Asphalt |  | 1445 | Clay | 2055 | -0.1 | 11 | 1809 | 1227357
93-P-1997 | 93 | Passing | Rigid | 09/16/2002 | Asphalt |  | 1445 | Clay | 2056 | -0.2 | 11 | 1809 | 1227357
93-D-1997 | 93 | Driving | Rigid | 10/24/2001 | Asphalt |  | 1500 | Clay | 2060 | 1 | -9.5 | 1482 | 3372488
93-D-1997 | 93 | Driving | Rigid | 10/24/2001 | Asphalt |  | 1500 | Clay | 2033 | 0 | -9.5 | 1482 | 3372488
93-D-1997 | 93 | Driving | Rigid | 10/24/2001 | Asphalt |  | 1500 | Clay | 2014 | 0.5 | -9.5 | 1482 | 3372488
93-D-1997 | 93 | Driving | Rigid | 10/24/2001 | Asphalt |  | 1500 | Clay | 2020 | 0.5 | -9.5 | 1482 | 3372488
93-D-1997 | 93 | Driving | Rigid | 10/24/2001 | Asphalt |  | 1500 | Clay | 2021 | 1.2 | -9.5 | 1482 | 3372488
93-D-1997 | 93 | Driving | Rigid | 10/24/2001 | Asphalt |  | 1500 | Clay | 2008 | 0.7 | -11 | 1482 | 3372488
93-D-1997 | 93 | Driving | Rigid | 10/24/2001 | Asphalt |  | 1500 | Clay | 2009 | 0.7 | -11 | 1482 | 3372488
93-D-1997 | 93 | Driving | Rigid | 10/24/2001 | Asphalt |  | 1500 | Clay | 2010 | 0.6 | -11 | 1482 | 3372488
93-D-1997 | 93 | Driving | Rigid | 10/24/2001 | Asphalt |  | 1500 | Clay | 2051 | 0.4 | -11 | 1482 | 3372488
93-D-1997 | 93 | Driving | Rigid | 10/24/2001 | Asphalt |  | 1500 | Clay | 2001 |  | -9.5 | 1482 | 3372488
93-D-1997 | 93 | Driving | Rigid | 10/24/2001 | Asphalt |  | 1500 | Clay | 2074 | 0.7 | -9.5 | 1482 | 3372488
93-D-1997 | 93 | Driving | Rigid | 10/24/2001 | Asphalt |  | 1500 | Clay | 2022 | 0.8 | -11 | 1482 | 3372488
93-D-1997 | 93 | Driving | Rigid | 10/24/2001 | Asphalt |  | 1500 | Clay | 2023 | 0.7 | -11 | 1482 | 3372488
93-P-1997 | 93 | Passing | Rigid | 10/24/2001 | Asphalt |  | 1500 | Clay | 2014 | 0.7 | 11 | 1482 | 985559
93-P-1997 | 93 | Passing | Rigid | 10/24/2001 | Asphalt |  | 1500 | Clay | 2021 | 1 | 9.5 | 1482 | 985559
93-P-1997 | 93 | Passing | Rigid | 10/24/2001 | Asphalt |  | 1500 | Clay | 2023 | 0.5 | 9.5 | 1482 | 985559
93-P-1997 | 93 | Passing | Rigid | 10/24/2001 | Asphalt |  | 1500 | Clay | 2002 | -0.7 | 11 | 1482 | 985559
93-P-1997 | 93 | Passing | Rigid | 10/24/2001 | Asphalt |  | 1500 | Clay | 2043 | 0.1 | 9.5 | 1482 | 985559
93-P-1997 | 93 | Passing | Rigid | 10/24/2001 | Asphalt |  | 1500 | Clay | 2027 | 0.7 | 9.5 | 1482 | 985559
93-P-1997 | 93 | Passing | Rigid | 10/24/2001 | Asphalt |  | 1500 | Clay | 2061 | 0.4 | 9.5 | 1482 | 985559
93-P-1997 | 93 | Passing | Rigid | 10/24/2001 | Asphalt |  | 1500 | Clay | 2062 | 1.1 | 9.5 | 1482 | 985559
93-P-1997 | 93 | Passing | Rigid | 10/24/2001 | Asphalt |  | 1500 | Clay | 2064 | 0.8 | 9.5 | 1482 | 985559
93-P-1997 | 93 | Passing | Rigid | 10/24/2001 | Asphalt |  | 1500 | Clay | 2067 | 0.7 | 9.5 | 1482 | 985559
93-P-1997 | 93 | Passing | Rigid | 10/24/2001 | Asphalt |  | 1500 | Clay | 2015 | 0.3 | 11 | 1482 | 985559
93-P-1997 | 93 | Passing | Rigid | 10/24/2001 | Asphalt |  | 1500 | Clay | 2028 | -0.2 | 11 | 1482 | 985559
93-P-1997 | 93 | Passing | Rigid | 10/24/2001 | Asphalt |  | 1500 | Clay | 2057 | 0.7 | 11 | 1482 | 985559
93-P-1997 | 93 | Passing | Rigid | 10/24/2001 | Asphalt |  | 1500 | Clay | 2059 | 0.9 | 11 | 1482 | 985559
93-P-1997 | 93 | Passing | Rigid | 10/24/2001 | Asphalt |  | 1500 | Clay | 2018 | -0.3 | 11 | 1482 | 985559
93-P-1997 | 93 | Passing | Rigid | 10/24/2001 | Asphalt |  | 1500 | Clay | 2026 | 1.6 | 11 | 1482 | 985559
93-D-1997 | 93 | Driving | Rigid | 02/08/2002 | Asphalt |  | 1245 | Clay | 2061 | 0.9 | -9.5 | 1589 | 3693547
93-D-1997 | 93 | Driving | Rigid | 02/08/2002 | Asphalt |  | 1245 | Clay | 2045 | 0.9 | -9.5 | 1589 | 3693547
93-D-1997 | 93 | Driving | Rigid | 02/08/2002 | Asphalt |  | 1245 | Clay | 2037 | 0.7 | -11 | 1589 | 3693547
93-D-1997 | 93 | Driving | Rigid | 02/08/2002 | Asphalt |  | 1245 | Clay | 2062 | 2.1 | -11 | 1589 | 3693547
93-D-1997 | 93 | Driving | Rigid | 02/08/2002 | Asphalt |  | 1245 | Clay | 2002 |  | -11 | 1589 | 3693547
93-D-1997 | 93 | Driving | Rigid | 02/08/2002 | Asphalt |  | 1245 | Clay | 2049 | -0.9 | -9.5 | 1589 | 3693547
93-D-1997 | 93 | Driving | Rigid | 02/08/2002 | Asphalt |  | 1245 | Clay | 2012 | 0.8 | -9.5 | 1589 | 3693547
93-D-1997 | 93 | Driving | Rigid | 02/08/2002 | Asphalt |  | 1245 | Clay | 2015 |  | -11 | 1589 | 3693547
93-D-1997 | 93 | Driving | Rigid | 02/08/2002 | Asphalt |  | 1245 | Clay | 2025 | 0.8 | -11 | 1589 | 3693547
93-D-1997 | 93 | Driving | Rigid | 02/08/2002 | Asphalt |  | 1245 | Clay | 2070 | 0.8 | -9.5 | 1589 | 3693547
93-D-1997 | 93 | Driving | Rigid | 02/08/2002 | Asphalt |  | 1245 | Clay | 2060 | 0.7 | -11 | 1589 | 3693547
93-D-1997 | 93 | Driving | Rigid | 02/08/2002 | Asphalt |  | 1245 | Clay | 2026 |  | -9.5 | 1589 | 3693547
93-D-1997 | 93 | Driving | Rigid | 02/08/2002 | Asphalt |  | 1245 | Clay | 2008 | 0.7 | -9.5 | 1589 | 3693547
93-D-1997 | 93 | Driving | Rigid | 02/08/2002 | Asphalt |  | 1245 | Clay | 2037 | 3 | -9.5 | 1589 | 3693547
93-D-1997 | 93 | Driving | Rigid | 02/08/2002 | Asphalt |  | 1245 | Clay | 2038 | -3.3 | -9.5 | 1589 | 3693547
93-P-1997 | 93 | Passing | Rigid | 02/08/2002 | Asphalt |  | 1245 | Clay | 2069 | 1.3 | 11 | 1589 | 1061173
93-P-1997 | 93 | Passing | Rigid | 02/08/2002 | Asphalt |  | 1245 | Clay | 2072 | 0.4 | 11 | 1589 | 1061173
93-P-1997 | 93 | Passing | Rigid | 02/08/2002 | Asphalt |  | 1245 | Clay | 2032 | 0.9 | 11 | 1589 | 1061173
93-P-1997 | 93 | Passing | Rigid | 02/08/2002 | Asphalt |  | 1245 | Clay | 2005 | 1.8 | 11 | 1589 | 1061173
93-P-1997 | 93 | Passing | Rigid | 02/08/2002 | Asphalt |  | 1245 | Clay | 2031 | 0.8 | 9.5 | 1589 | 1061173
93-P-1997 | 93 | Passing | Rigid | 02/08/2002 | Asphalt |  | 1245 | Clay | 2037 | 0.8 | 9.5 | 1589 | 1061173
93-P-1997 | 93 | Passing | Rigid | 02/08/2002 | Asphalt |  | 1245 | Clay | 2044 | 1.2 | 9.5 | 1589 | 1061173
93-P-1997 | 93 | Passing | Rigid | 02/08/2002 | Asphalt |  | 1245 | Clay | 2055 | 0.6 | 9.5 | 1589 | 1061173
93-P-1997 | 93 | Passing | Rigid | 02/08/2002 | Asphalt |  | 1245 | Clay | 2045 | 0.3 | 11 | 1589 | 1061173
93-P-1997 | 93 | Passing | Rigid | 02/08/2002 | Asphalt |  | 1245 | Clay | 2046 | 0.9 | 11 | 1589 | 1061173
93-P-1997 | 93 | Passing | Rigid | 02/08/2002 | Asphalt |  | 1245 | Clay | 2050 | 0.5 | 11 | 1589 | 1061173
93-P-1997 | 93 | Passing | Rigid | 02/08/2002 | Asphalt |  | 1245 | Clay | 2061 | 0.6 | 11 | 1589 | 1061173
93-P-1997 | 93 | Passing | Rigid | 02/08/2002 | Asphalt |  | 1245 | Clay | 2064 | 0.1 | 11 | 1589 | 1061173
93-P-1997 | 93 | Passing | Rigid | 02/08/2002 | Asphalt |  | 1245 | Clay | 2013 | 1.1 | 9.5 | 1589 | 1061173
93-P-1997 | 93 | Passing | Rigid | 02/08/2002 | Asphalt |  | 1245 | Clay | 2019 | 0.9 | 11 | 1589 | 1061173
93-P-1997 | 93 | Passing | Rigid | 02/08/2002 | Asphalt |  | 1245 | Clay | 2073 | 1.2 | 9.5 | 1589 | 1061173
93-P-1997 | 93 | Passing | Rigid | 02/08/2002 | Asphalt |  | 1245 | Clay | 2023 | 0.4 | 11 | 1589 | 1061173
93-P-1997 | 93 | Passing | Rigid | 02/08/2002 | Asphalt |  | 1245 | Clay | 2019 | 0.9 | 9.5 | 1589 | 1061173
93-P-1997 | 93 | Passing | Rigid | 02/08/2002 | Asphalt |  | 1245 | Clay | 2022 | 0.7 | 9.5 | 1589 | 1061173
93-P-1997 | 93 | Passing | Rigid | 02/08/2002 | Asphalt |  | 1245 | Clay | 2023 | 1 | 9.5 | 1589 | 1061173
93-D-1997 | 93 | Driving | Rigid | 03/01/2001 | Asphalt |  | 1130 | Clay | 2015 | -0.1 | -11 | 1245 | 2711701
93-D-1997 | 93 | Driving | Rigid | 03/01/2001 | Asphalt |  | 1130 | Clay | 2070 | 0.4 | -9.5 | 1245 | 2711701
93-D-1997 | 93 | Driving | Rigid | 03/01/2001 | Asphalt |  | 1130 | Clay | 2050 | -0.3 | -11 | 1245 | 2711701
93-D-1997 | 93 | Driving | Rigid | 03/01/2001 | Asphalt |  | 1130 | Clay | 2062 | 1.7 | -11 | 1245 | 2711701
93-D-1997 | 93 | Driving | Rigid | 03/01/2001 | Asphalt |  | 1130 | Clay | 2008 | 1.2 | -9.5 | 1245 | 2711701
93-D-1997 | 93 | Driving | Rigid | 03/01/2001 | Asphalt |  | 1130 | Clay | 2012 | 0.5 | -9.5 | 1245 | 2711701
93-D-1997 | 93 | Driving | Rigid | 03/01/2001 | Asphalt |  | 1130 | Clay | 2055 | 0.7 | -9.5 | 1245 | 2711701
93-P-1997 | 93 | Passing | Rigid | 03/01/2001 | Asphalt |  | 1330 | Clay | 2038 | 0.2 | 9.5 | 1245 | 803452
93-P-1997 | 93 | Passing | Rigid | 03/01/2001 | Asphalt |  | 1330 | Clay | 2042 | -0.1 | 9.5 | 1245 | 803452
93-P-1997 | 93 | Passing | Rigid | 03/01/2001 | Asphalt |  | 1330 | Clay | 2047 | 0.5 | 9.5 | 1245 | 803452
93-P-1997 | 93 | Passing | Rigid | 03/01/2001 | Asphalt |  | 1330 | Clay | 2048 | 0.8 | 9.5 | 1245 | 803452
93-P-1997 | 93 | Passing | Rigid | 03/01/2001 | Asphalt |  | 1230 | Clay | 2027 | 1 | 11 | 1245 | 803452
93-P-1997 | 93 | Passing | Rigid | 03/01/2001 | Asphalt |  | 1330 | Clay | 2057 | 0.3 | 11 | 1245 | 803452
93-P-1997 | 93 | Passing | Rigid | 03/01/2001 | Asphalt |  | 1330 | Clay | 2058 | 0 | 11 | 1245 | 803452
93-P-1997 | 93 | Passing | Rigid | 03/01/2001 | Asphalt |  | 1330 | Clay | 2072 | 0.4 | 9.5 | 1245 | 803452
93-P-1997 | 93 | Passing | Rigid | 03/01/2001 | Asphalt |  | 1330 | Clay | 2065 | 0.2 | 11 | 1245 | 803452
93-P-1997 | 93 | Passing | Rigid | 03/01/2001 | Asphalt |  | 1330 | Clay | 2061 | 0.3 | 9.5 | 1245 | 803452
93-P-1997 | 93 | Passing | Rigid | 03/01/2001 | Asphalt |  | 1330 | Clay | 2062 | 0.7 | 9.5 | 1245 | 803452
93-P-1997 | 93 | Passing | Rigid | 03/01/2001 | Asphalt |  | 1330 | Clay | 2075 | 0.8 | 11 | 1245 | 803452
93-P-1997 | 93 | Passing | Rigid | 03/01/2001 | Asphalt |  | 1330 | Clay | 2076 | 0.9 | 11 | 1245 | 803452
93-P-1997 | 93 | Passing | Rigid | 03/01/2001 | Asphalt |  | 1230 | Clay | 2023 | 0.2 | 11 | 1245 | 803452
93-P-1997 | 93 | Passing | Rigid | 03/01/2001 | Asphalt |  | 1230 | Clay | 2013 | 0.3 | 11 | 1245 | 803452
93-P-1997 | 93 | Passing | Rigid | 03/01/2001 | Asphalt |  | 1230 | Clay | 2036 | 0.4 | 11 | 1245 | 803452
93-P-1997 | 93 | Passing | Rigid | 03/01/2001 | Asphalt |  | 1330 | Clay | 2041 | 0.7 | 11 | 1245 | 803452
93-P-1997 | 93 | Passing | Rigid | 03/01/2001 | Asphalt |  | 1330 | Clay | 2067 | 1.1 | 9.5 | 1245 | 803452
93-D-1997 | 93 | Driving | Rigid | 06/19/2001 | Asphalt |  | 745 | Clay | 2066 | 0.3 | -9.5 | 1355 | 3010622
93-D-1997 | 93 | Driving | Rigid | 06/19/2001 | Asphalt |  | 745 | Clay | 2070 | 0.5 | -9.5 | 1355 | 3010622
93-D-1997 | 93 | Driving | Rigid | 06/19/2001 | Asphalt |  | 745 | Clay | 2014 | 1.1 | -11 | 1355 | 3010622
93-D-1997 | 93 | Driving | Rigid | 06/19/2001 | Asphalt |  | 745 | Clay | 2015 |  | -11 | 1355 | 3010622
93-D-1997 | 93 | Driving | Rigid | 06/19/2001 | Asphalt |  | 745 | Clay | 2036 | 0.2 | -11 | 1355 | 3010622
93-D-1997 | 93 | Driving | Rigid | 06/19/2001 | Asphalt |  | 745 | Clay | 2050 | -0.2 | -9.5 | 1355 | 3010622
93-D-1997 | 93 | Driving | Rigid | 06/19/2001 | Asphalt |  | 745 | Clay | 2022 | 0.6 | -9.5 | 1355 | 3010622
93-D-1997 | 93 | Driving | Rigid | 06/19/2001 | Asphalt |  | 745 | Clay | 2059 | 1 | -9.5 | 1355 | 3010622
93-D-1997 | 93 | Driving | Rigid | 06/19/2001 | Asphalt |  | 745 | Clay | 2027 |  | -9.5 | 1355 | 3010622
93-D-1997 | 93 | Driving | Rigid | 06/19/2001 | Asphalt |  | 745 | Clay | 2028 | -1.4 | -9.5 | 1355 | 3010622
93-D-1997 | 93 | Driving | Rigid | 06/19/2001 | Asphalt |  | 745 | Clay | 2047 |  | -9.5 | 1355 | 3010622
93-D-1997 | 93 | Driving | Rigid | 06/19/2001 | Asphalt |  | 745 | Clay | 2026 |  | -11 | 1355 | 3010622
93-D-1997 | 93 | Driving | Rigid | 06/19/2001 | Asphalt |  | 745 | Clay | 2016 |  | -9.5 | 1355 | 3010622
93-D-1997 | 93 | Driving | Rigid | 06/19/2001 | Asphalt |  | 745 | Clay | 2001 |  | -11 | 1355 | 3010622
93-P-1997 | 93 | Passing | Rigid | 06/19/2001 | Asphalt |  | 845 | Clay | 2024 | 0.8 | 9.5 | 1355 | 882562
93-P-1997 | 93 | Passing | Rigid | 06/19/2001 | Asphalt |  | 845 | Clay | 2029 | 0.6 | 9.5 | 1355 | 882562
93-P-1997 | 93 | Passing | Rigid | 06/19/2001 | Asphalt |  | 845 | Clay | 2030 | 0.6 | 9.5 | 1355 | 882562
93-P-1997 | 93 | Passing | Rigid | 06/19/2001 | Asphalt |  | 845 | Clay | 2031 | 0.6 | 9.5 | 1355 | 882562
93-P-1997 | 93 | Passing | Rigid | 06/19/2001 | Asphalt |  | 845 | Clay | 2049 | 0.7 | 9.5 | 1355 | 882562
93-P-1997 | 93 | Passing | Rigid | 06/19/2001 | Asphalt |  | 845 | Clay | 2013 | 0.5 | 11 | 1355 | 882562
93-P-1997 | 93 | Passing | Rigid | 06/19/2001 | Asphalt |  | 845 | Clay | 2014 | 0.6 | 11 | 1355 | 882562
93-P-1997 | 93 | Passing | Rigid | 06/19/2001 | Asphalt |  | 845 | Clay | 2064 | 0.4 | 11 | 1355 | 882562
93-P-1997 | 93 | Passing | Rigid | 06/19/2001 | Asphalt |  | 845 | Clay | 2071 | 0.3 | 11 | 1355 | 882562
93-P-1997 | 93 | Passing | Rigid | 06/19/2001 | Asphalt |  | 845 | Clay | 2061 | -0.7 | 9.5 | 1355 | 882562
93-P-1997 | 93 | Passing | Rigid | 06/19/2001 | Asphalt |  | 845 | Clay | 2006 | 0.5 | 11 | 1355 | 882562
93-P-1997 | 93 | Passing | Rigid | 06/19/2001 | Asphalt |  | 845 | Clay | 2025 | 0.3 | 11 | 1355 | 882562
93-P-1997 | 93 | Passing | Rigid | 06/19/2001 | Asphalt |  | 845 | Clay | 2009 | 1.3 | 9.5 | 1355 | 882562
93-P-1997 | 93 | Passing | Rigid | 06/19/2001 | Asphalt |  | 845 | Clay | 2042 | 0.5 | 11 | 1355 | 882562
93-P-1997 | 93 | Passing | Rigid | 06/19/2001 | Asphalt |  | 845 | Clay | 2045 | 0.3 | 11 | 1355 | 882562
93-P-1997 | 93 | Passing | Rigid | 06/19/2001 | Asphalt |  | 845 | Clay | 2047 | 0.6 | 11 | 1355 | 882562
93-P-1997 | 93 | Passing | Rigid | 06/19/2001 | Asphalt |  | 845 | Clay | 2051 | 0.6 | 11 | 1355 | 882562
93-P-1997 | 93 | Passing | Rigid | 06/19/2001 | Asphalt |  | 845 | Clay | 2059 | 0.8 | 11 | 1355 | 882562
93-P-1997 | 93 | Passing | Rigid | 06/19/2001 | Asphalt |  | 845 | Clay | 2060 | 0.7 | 11 | 1355 | 882562
93-P-1997 | 93 | Passing | Rigid | 06/19/2001 | Asphalt |  | 845 | Clay | 2065 | 0.5 | 9.5 | 1355 | 882562
93-P-1997 | 93 | Passing | Rigid | 06/19/2001 | Asphalt |  | 845 | Clay | 2066 | 0.2 | 9.5 | 1355 | 882562
93-D-1997 | 93 | Driving | Rigid | 10/24/2001 | Asphalt |  | 1500 | Clay | 2070 | 0.6 | -11 | 1482 | 3372488
93-D-1997 | 93 | Driving | Rigid | 10/24/2001 | Asphalt |  | 1500 | Clay | 2042 | -0.2 | -11 | 1482 | 3372488
93-D-1997 | 93 | Driving | Rigid | 10/24/2001 | Asphalt |  | 1500 | Clay | 2044 | 0.2 | -11 | 1482 | 3372488
93-D-1997 | 93 | Driving | Rigid | 10/24/2001 | Asphalt |  | 1500 | Clay | 2050 | 1 | -9.5 | 1482 | 3372488
93-D-1997 | 93 | Driving | Rigid | 06/24/2002 | Asphalt |  | 1715 | Clay | 2002 | -0.7 | -9.5 | 1725 | 4053054
93-D-1997 | 93 | Driving | Rigid | 06/24/2002 | Asphalt |  | 1715 | Clay | 2005 | 1.6 | -9.5 | 1725 | 4053054
93-D-1997 | 93 | Driving | Rigid | 06/24/2002 | Asphalt |  | 1715 | Clay | 2009 | 0.7 | -9.5 | 1725 | 4053054
93-D-1997 | 93 | Driving | Rigid | 06/24/2002 | Asphalt |  | 1715 | Clay | 2054 | 5.4 | -9.5 | 1725 | 4053054
93-D-1997 | 93 | Driving | Rigid | 06/24/2002 | Asphalt |  | 1715 | Clay | 2075 | 0.2 | -9.5 | 1725 | 4053054
93-P-1997 | 93 | Passing | Rigid | 06/24/2002 | Asphalt |  | 1715 | Clay | 2065 | 0 | 9.5 | 1725 | 1154681
93-P-1997 | 93 | Passing | Rigid | 06/24/2002 | Asphalt |  | 1715 | Clay | 2002 | 0.8 | 9.5 | 1725 | 1154681
93-P-1997 | 93 | Passing | Rigid | 06/24/2002 | Asphalt |  | 1715 | Clay | 2007 | 0.6 | 9.5 | 1725 | 1154681
93-P-1997 | 93 | Passing | Rigid | 06/24/2002 | Asphalt |  | 1715 | Clay | 2022 | 0 | 11 | 1725 | 1154681
93-P-1997 | 93 | Passing | Rigid | 06/24/2002 | Asphalt |  | 1715 | Clay | 2012 | 0.9 | 9.5 | 1725 | 1154681
93-P-1997 | 93 | Passing | Rigid | 06/24/2002 | Asphalt |  | 1715 | Clay | 2022 | 0.8 | 9.5 | 1725 | 1154681
93-P-1997 | 93 | Passing | Rigid | 06/24/2002 | Asphalt |  | 1715 | Clay | 2057 | 0 | 11 | 1725 | 1154681
93-P-1997 | 93 | Passing | Rigid | 06/24/2002 | Asphalt |  | 1715 | Clay | 2058 | 0.3 | 11 | 1725 | 1154681
93-P-1997 | 93 | Passing | Rigid | 06/24/2002 | Asphalt |  | 1715 | Clay | 2059 | 1 | 11 | 1725 | 1154681
93-P-1997 | 93 | Passing | Rigid | 06/24/2002 | Asphalt |  | 1715 | Clay | 2066 | -0.2 | 11 | 1725 | 1154681
93-P-1997 | 93 | Passing | Rigid | 06/24/2002 | Asphalt |  | 1715 | Clay | 2055 | 0.1 | 9.5 | 1725 | 1154681
93-P-1997 | 93 | Passing | Rigid | 06/24/2002 | Asphalt |  | 1715 | Clay | 2012 | 0.1 | 11 | 1725 | 1154681
93-P-1997 | 93 | Passing | Rigid | 06/24/2002 | Asphalt |  | 1715 | Clay | 2015 | 0.6 | 11 | 1725 | 1154681
93-P-1997 | 93 | Passing | Rigid | 06/24/2002 | Asphalt |  | 1715 | Clay | 2068 | 0.3 | 11 | 1725 | 1154681
93-P-1997 | 93 | Passing | Rigid | 06/24/2002 | Asphalt |  | 1715 | Clay | 2035 | 0.8 | 9.5 | 1725 | 1154681
93-D-1997 | 93 | Driving | Rigid | 09/16/2002 | Asphalt |  | 1445 | Clay | 2007 | 0.1 | -9.5 | 1809 | 4294507
93-D-1997 | 93 | Driving | Rigid | 09/16/2002 | Asphalt |  | 1445 | Clay | 2012 | -0.2 | -9.5 | 1809 | 4294507
93-D-1997 | 93 | Driving | Rigid | 09/16/2002 | Asphalt |  | 1445 | Clay | 2048 | 0.4 | -11 | 1809 | 4294507
93-D-1997 | 93 | Driving | Rigid | 09/16/2002 | Asphalt |  | 1445 | Clay | 2064 | 5.6 | -11 | 1809 | 4294507
93-D-1997 | 93 | Driving | Rigid | 09/16/2002 | Asphalt |  | 1445 | Clay | 2011 | 0.5 | -11 | 1809 | 4294507
93-D-1997 | 93 | Driving | Rigid | 09/16/2002 | Asphalt |  | 1445 | Clay | 2027 | -0.8 | -11 | 1809 | 4294507
93-D-1997 | 93 | Driving | Rigid | 09/16/2002 | Asphalt |  | 1445 | Clay | 2013 | 0.4 | -11 | 1809 | 4294507
93-D-1997 | 93 | Driving | Rigid | 09/16/2002 | Asphalt |  | 1445 | Clay | 2014 | -0.2 | -11 | 1809 | 4294507
93-D-1997 | 93 | Driving | Rigid | 09/16/2002 | Asphalt |  | 1445 | Clay | 2070 | -0.2 | -9.5 | 1809 | 4294507
93-D-1997 | 93 | Driving | Rigid | 09/16/2002 | Asphalt |  | 1445 | Clay | 2072 | 0.3 | -9.5 | 1809 | 4294507
93-D-1997 | 93 | Driving | Rigid | 09/16/2002 | Asphalt |  | 1445 | Clay | 2018 | -0.4 | -11 | 1809 | 4294507
93-D-1997 | 93 | Driving | Rigid | 09/16/2002 | Asphalt |  | 1445 | Clay | 2028 | -0.2 | -9.5 | 1809 | 4294507
93-P-1997 | 93 | Passing | Rigid | 09/16/2002 | Asphalt |  | 1445 | Clay | 2027 | 1.5 | 9.5 | 1809 | 1227357
93-P-1997 | 93 | Passing | Rigid | 09/16/2002 | Asphalt |  | 1445 | Clay | 2073 | 0.7 | 11 | 1809 | 1227357
93-P-1997 | 93 | Passing | Rigid | 09/16/2002 | Asphalt |  | 1445 | Clay | 2029 | -0.3 | 11 | 1809 | 1227357
93-P-1997 | 93 | Passing | Rigid | 09/16/2002 | Asphalt |  | 1445 | Clay | 2031 | 0.3 | 11 | 1809 | 1227357
93-P-1997 | 93 | Passing | Rigid | 09/16/2002 | Asphalt |  | 1445 | Clay | 2009 | -0.6 | 11 | 1809 | 1227357
93-P-1997 | 93 | Passing | Rigid | 09/16/2002 | Asphalt |  | 1445 | Clay | 2068 | -0.3 | 11 | 1809 | 1227357
93-P-1997 | 93 | Passing | Rigid | 09/16/2002 | Asphalt |  | 1445 | Clay | 2069 | 0.8 | 11 | 1809 | 1227357
93-P-1997 | 93 | Passing | Rigid | 09/16/2002 | Asphalt |  | 1445 | Clay | 2029 | 0.5 | 9.5 | 1809 | 1227357
93-P-1997 | 93 | Passing | Rigid | 09/16/2002 | Asphalt |  | 1445 | Clay | 2016 | 4.5 | 9.5 | 1809 | 1227357
93-P-1997 | 93 | Passing | Rigid | 09/16/2002 | Asphalt |  | 1445 | Clay | 2017 | -1.1 | 9.5 | 1809 | 1227357
93-P-1997 | 93 | Passing | Rigid | 09/16/2002 | Asphalt |  | 1445 | Clay | 2018 | 0.3 | 11 | 1809 | 1227357
93-P-1997 | 93 | Passing | Rigid | 09/16/2002 | Asphalt |  | 1445 | Clay | 2041 | 0.4 | 11 | 1809 | 1227357
93-P-1997 | 93 | Passing | Rigid | 09/16/2002 | Asphalt |  | 1445 | Clay | 2075 | -0.3 | 9.5 | 1809 | 1227357
93-P-1997 | 93 | Passing | Rigid | 09/16/2002 | Asphalt |  | 1445 | Clay | 2010 | -0.3 | 9.5 | 1809 | 1227357
93-P-1997 | 93 | Passing | Rigid | 09/16/2002 | Asphalt |  | 1445 | Clay | 2026 | 1.3 | 9.5 | 1809 | 1227357
93-P-1997 | 93 | Passing | Rigid | 09/16/2002 | Asphalt |  | 1445 | Clay | 2002 | -0.3 | 11 | 1809 | 1227357
93-P-1997 | 93 | Passing | Rigid | 09/16/2002 | Asphalt |  | 1445 | Clay | 2003 | 1.2 | 11 | 1809 | 1227357
93-P-1997 | 93 | Passing | Rigid | 09/16/2002 | Asphalt |  | 1445 | Clay | 2047 | -0.3 | 9.5 | 1809 | 1227357
93-P-1997 | 93 | Passing | Rigid | 09/16/2002 | Asphalt |  | 1445 | Clay | 2068 | 0 | 9.5 | 1809 | 1227357
93-D-1997 | 93 | Driving | Rigid | 03/01/2001 | Asphalt |  | 1130 | Clay | 2059 | 0.6 | -11 | 1245 | 2711701
93-D-1997 | 93 | Driving | Rigid | 03/01/2001 | Asphalt |  | 1130 | Clay | 2003 | 0.2 | -9.5 | 1245 | 2711701
93-D-1997 | 93 | Driving | Rigid | 03/01/2001 | Asphalt |  | 1130 | Clay | 2059 | 0.5 | -9.5 | 1245 | 2711701
93-D-1997 | 93 | Driving | Rigid | 03/01/2001 | Asphalt |  | 1130 | Clay | 2046 | 0.7 | -9.5 | 1245 | 2711701
93-D-1997 | 93 | Driving | Rigid | 03/01/2001 | Asphalt |  | 1130 | Clay | 2047 | 0.5 | -9.5 | 1245 | 2711701
93-D-1997 | 93 | Driving | Rigid | 03/01/2001 | Asphalt |  | 1130 | Clay | 2020 | 0.5 | -11 | 1245 | 2711701
93-D-1997 | 93 | Driving | Rigid | 03/01/2001 | Asphalt |  | 1130 | Clay | 2027 | 2.2 | -11 | 1245 | 2711701
93-D-1997 | 93 | Driving | Rigid | 03/01/2001 | Asphalt |  | 1130 | Clay | 2034 | 0.1 | -11 | 1245 | 2711701
93-D-1997 | 93 | Driving | Rigid | 03/01/2001 | Asphalt |  | 1130 | Clay | 2026 | -0.3 | -9.5 | 1245 | 2711701
93-D-1997 | 93 | Driving | Rigid | 03/01/2001 | Asphalt |  | 1130 | Clay | 2028 | 0 | -9.5 | 1245 | 2711701
93-D-1997 | 93 | Driving | Rigid | 03/01/2001 | Asphalt |  | 1130 | Clay | 2017 | -0.3 | -11 | 1245 | 2711701
93-D-1997 | 93 | Driving | Rigid | 03/01/2001 | Asphalt |  | 1130 | Clay | 2034 | 0 | -9.5 | 1245 | 2711701
93-D-1997 | 93 | Driving | Rigid | 03/01/2001 | Asphalt |  | 1130 | Clay | 2071 | 2.1 | -9.5 | 1245 | 2711701
93-P-1997 | 93 | Passing | Rigid | 10/24/2001 | Asphalt |  | 1500 | Clay | 2066 | 0.9 | 9.5 | 1482 | 985559
93-P-1997 | 93 | Passing | Rigid | 10/24/2001 | Asphalt |  | 1500 | Clay | 2053 | -0.9 | 11 | 1482 | 985559
93-P-1997 | 93 | Passing | Rigid | 10/24/2001 | Asphalt |  | 1500 | Clay | 2016 | 2.6 | 11 | 1482 | 985559
93-P-1997 | 93 | Passing | Rigid | 10/24/2001 | Asphalt |  | 1500 | Clay | 2019 | 0.5 | 11 | 1482 | 985559
93-D-1997 | 93 | Driving | Rigid | 02/08/2002 | Asphalt |  | 1245 | Clay | 2054 | 1.6 | -11 | 1589 | 3693547
93-D-1997 | 93 | Driving | Rigid | 02/08/2002 | Asphalt |  | 1245 | Clay | 2055 | 0.9 | -11 | 1589 | 3693547
93-D-1997 | 93 | Driving | Rigid | 02/08/2002 | Asphalt |  | 1245 | Clay | 2056 |  | -11 | 1589 | 3693547
93-D-1997 | 93 | Driving | Rigid | 02/08/2002 | Asphalt |  | 1245 | Clay | 2035 | -0.5 | -11 | 1589 | 3693547
93-D-1997 | 93 | Driving | Rigid | 02/08/2002 | Asphalt |  | 1245 | Clay | 2040 | 0.6 | -11 | 1589 | 3693547
93-D-1997 | 93 | Driving | Rigid | 02/08/2002 | Asphalt |  | 1245 | Clay | 2064 | 4.8 | -11 | 1589 | 3693547
93-D-1997 | 93 | Driving | Rigid | 02/08/2002 | Asphalt |  | 1245 | Clay | 2058 |  | -9.5 | 1589 | 3693547
93-D-1997 | 93 | Driving | Rigid | 02/08/2002 | Asphalt |  | 1245 | Clay | 2067 | 6.6 | -9.5 | 1589 | 3693547
93-D-1997 | 93 | Driving | Rigid | 02/08/2002 | Asphalt |  | 1245 | Clay | 2005 | 2.6 | -11 | 1589 | 3693547
93-D-1997 | 93 | Driving | Rigid | 02/08/2002 | Asphalt |  | 1245 | Clay | 2011 | 0.4 | -11 | 1589 | 3693547
93-D-1997 | 93 | Driving | Rigid | 02/08/2002 | Asphalt |  | 1245 | Clay | 2012 | 0.9 | -11 | 1589 | 3693547
93-D-1997 | 93 | Driving | Rigid | 02/08/2002 | Asphalt |  | 1245 | Clay | 2014 | 0.7 | -11 | 1589 | 3693547
93-D-1997 | 93 | Driving | Rigid | 02/08/2002 | Asphalt |  | 1245 | Clay | 2016 |  | -11 | 1589 | 3693547
93-D-1997 | 93 | Driving | Rigid | 02/08/2002 | Asphalt |  | 1245 | Clay | 2020 | 0.6 | -11 | 1589 | 3693547
93-D-1997 | 93 | Driving | Rigid | 02/08/2002 | Asphalt |  | 1245 | Clay | 2020 | 0.8 | -9.5 | 1589 | 3693547
93-D-1997 | 93 | Driving | Rigid | 02/08/2002 | Asphalt |  | 1245 | Clay | 2021 | 3.9 | -9.5 | 1589 | 3693547
93-D-1997 | 93 | Driving | Rigid | 02/08/2002 | Asphalt |  | 1245 | Clay | 2025 | 1 | -9.5 | 1589 | 3693547
93-D-1997 | 93 | Driving | Rigid | 02/08/2002 | Asphalt |  | 1245 | Clay | 2029 | 0.5 | -9.5 | 1589 | 3693547
93-D-1997 | 93 | Driving | Rigid | 02/08/2002 | Asphalt |  | 1245 | Clay | 2041 | 0.8 | -9.5 | 1589 | 3693547
93-P-1997 | 93 | Passing | Rigid | 02/08/2002 | Asphalt |  | 1245 | Clay | 2073 | 1.3 | 11 | 1589 | 1061173
93-P-1997 | 93 | Passing | Rigid | 02/08/2002 | Asphalt |  | 1245 | Clay | 2004 | 0.7 | 11 | 1589 | 1061173
93-P-1997 | 93 | Passing | Rigid | 02/08/2002 | Asphalt |  | 1245 | Clay | 2012 | 0.3 | 11 | 1589 | 1061173
93-P-1997 | 93 | Passing | Rigid | 02/08/2002 | Asphalt |  | 1245 | Clay | 2032 | 0.6 | 9.5 | 1589 | 1061173
93-P-1997 | 93 | Passing | Rigid | 02/08/2002 | Asphalt |  | 1245 | Clay | 2043 | 0.4 | 9.5 | 1589 | 1061173
93-P-1997 | 93 | Passing | Rigid | 02/08/2002 | Asphalt |  | 1245 | Clay | 2049 | 0.8 | 9.5 | 1589 | 1061173
93-P-1997 | 93 | Passing | Rigid | 02/08/2002 | Asphalt |  | 1245 | Clay | 2041 | 1.1 | 11 | 1589 | 1061173
93-P-1997 | 93 | Passing | Rigid | 02/08/2002 | Asphalt |  | 1245 | Clay | 2057 | 1.5 | 11 | 1589 | 1061173
93-P-1997 | 93 | Passing | Rigid | 02/08/2002 | Asphalt |  | 1245 | Clay | 2066 | 0.3 | 11 | 1589 | 1061173
93-P-1997 | 93 | Passing | Rigid | 02/08/2002 | Asphalt |  | 1245 | Clay | 2067 | 0.5 | 11 | 1589 | 1061173
93-P-1997 | 93 | Passing | Rigid | 02/08/2002 | Asphalt |  | 1245 | Clay | 2017 | -0.2 | 9.5 | 1589 | 1061173
93-P-1997 | 93 | Passing | Rigid | 02/08/2002 | Asphalt |  | 1245 | Clay | 2002 | -0.1 | 9.5 | 1589 | 1061173
93-P-1997 | 93 | Passing | Rigid | 02/08/2002 | Asphalt |  | 1245 | Clay | 2036 | -0.2 | 11 | 1589 | 1061173
93-P-1997 | 93 | Passing | Rigid | 02/08/2002 | Asphalt |  | 1245 | Clay | 2003 | 1.4 | 9.5 | 1589 | 1061173
93-P-1997 | 93 | Passing | Rigid | 02/08/2002 | Asphalt |  | 1245 | Clay | 2062 | 0.6 | 9.5 | 1589 | 1061173
93-P-1997 | 93 | Passing | Rigid | 02/08/2002 | Asphalt |  | 1245 | Clay | 2069 | 0.3 | 9.5 | 1589 | 1061173
93-P-1997 | 93 | Passing | Rigid | 02/08/2002 | Asphalt |  | 1245 | Clay | 2070 | 0.5 | 9.5 | 1589 | 1061173
93-P-1997 | 93 | Passing | Rigid | 02/08/2002 | Asphalt |  | 1245 | Clay | 2071 | 1.5 | 9.5 | 1589 | 1061173
93-P-1997 | 93 | Passing | Rigid | 02/08/2002 | Asphalt |  | 1245 | Clay | 2072 | 0.5 | 9.5 | 1589 | 1061173
93-P-1997 | 93 | Passing | Rigid | 02/08/2002 | Asphalt |  | 1245 | Clay | 2020 | 0.4 | 9.5 | 1589 | 1061173
93-P-1997 | 93 | Passing | Rigid | 02/08/2002 | Asphalt |  | 1245 | Clay | 2021 | 1.3 | 9.5 | 1589 | 1061173
93-P-1997 | 93 | Passing | Rigid | 02/08/2002 | Asphalt |  | 1245 | Clay | 2054 | 0.6 | 9.5 | 1589 | 1061173
93-D-1997 | 93 | Driving | Rigid | 06/24/2002 | Asphalt |  | 1715 | Clay | 2071 | 8.1 | -9.5 | 1725 | 4053054
93-D-1997 | 93 | Driving | Rigid | 06/24/2002 | Asphalt |  | 1715 | Clay | 2033 | -0.3 | -9.5 | 1725 | 4053054
93-D-1997 | 93 | Driving | Rigid | 06/24/2002 | Asphalt |  | 1715 | Clay | 2066 | 0.7 | -11 | 1725 | 4053054
93-D-1997 | 93 | Driving | Rigid | 06/24/2002 | Asphalt |  | 1715 | Clay | 2069 | 5.1 | -11 | 1725 | 4053054
93-D-1997 | 93 | Driving | Rigid | 06/24/2002 | Asphalt |  | 1715 | Clay | 2056 | 3 | -9.5 | 1725 | 4053054
93-D-1997 | 93 | Driving | Rigid | 06/24/2002 | Asphalt |  | 1715 | Clay | 2007 | 0.9 | -11 | 1725 | 4053054
93-D-1997 | 93 | Driving | Rigid | 06/24/2002 | Asphalt |  | 1715 | Clay | 2013 | 0.5 | -11 | 1725 | 4053054
93-D-1997 | 93 | Driving | Rigid | 06/24/2002 | Asphalt |  | 1715 | Clay | 2039 | 1.6 | -9.5 | 1725 | 4053054
93-D-1997 | 93 | Driving | Rigid | 06/24/2002 | Asphalt |  | 1715 | Clay | 2042 | -0.2 | -9.5 | 1725 | 4053054
93-D-1997 | 93 | Driving | Rigid | 06/24/2002 | Asphalt |  | 1715 | Clay | 2042 | -0.1 | -11 | 1725 | 4053054
93-D-1997 | 93 | Driving | Rigid | 06/24/2002 | Asphalt |  | 1715 | Clay | 2048 |  | -11 | 1725 | 4053054
93-D-1997 | 93 | Driving | Rigid | 06/24/2002 | Asphalt |  | 1715 | Clay | 2052 | 3 | -11 | 1725 | 4053054
93-D-1997 | 93 | Driving | Rigid | 06/24/2002 | Asphalt |  | 1715 | Clay | 2057 | -0.1 | -9.5 | 1725 | 4053054
93-D-1997 | 93 | Driving | Rigid | 06/24/2002 | Asphalt |  | 1715 | Clay | 2013 | 0.9 | -9.5 | 1725 | 4053054
93-D-1997 | 93 | Driving | Rigid | 06/24/2002 | Asphalt |  | 1715 | Clay | 2022 | 0.7 | -9.5 | 1725 | 4053054
93-D-1997 | 93 | Driving | Rigid | 06/24/2002 | Asphalt |  | 1715 | Clay | 2028 |  | -9.5 | 1725 | 4053054
93-D-1997 | 93 | Driving | Rigid | 06/24/2002 | Asphalt |  | 1715 | Clay | 2029 | 0.8 | -9.5 | 1725 | 4053054
93-D-1997 | 93 | Driving | Rigid | 06/24/2002 | Asphalt |  | 1715 | Clay | 2025 | 0.1 | -11 | 1725 | 4053054
93-D-1997 | 93 | Driving | Rigid | 06/24/2002 | Asphalt |  | 1715 | Clay | 2018 | 1.6 | -9.5 | 1725 | 4053054
93-D-1997 | 93 | Driving | Rigid | 06/19/2001 | Asphalt |  | 745 | Clay | 2055 | 0.5 | -9.5 | 1355 | 3010622
93-D-1997 | 93 | Driving | Rigid | 06/19/2001 | Asphalt |  | 745 | Clay | 2042 | 0.5 | -9.5 | 1355 | 3010622
93-D-1997 | 93 | Driving | Rigid | 06/19/2001 | Asphalt |  | 745 | Clay | 2044 | 0.1 | -9.5 | 1355 | 3010622
93-D-1997 | 93 | Driving | Rigid | 06/19/2001 | Asphalt |  | 745 | Clay | 2062 | 2.3 | -9.5 | 1355 | 3010622
93-D-1997 | 93 | Driving | Rigid | 06/19/2001 | Asphalt |  | 745 | Clay | 2023 | 0.3 | -9.5 | 1355 | 3010622
93-D-1997 | 93 | Driving | Rigid | 06/19/2001 | Asphalt |  | 745 | Clay | 2058 |  | -9.5 | 1355 | 3010622
93-D-1997 | 93 | Driving | Rigid | 06/19/2001 | Asphalt |  | 745 | Clay | 2002 |  | -11 | 1355 | 3010622
93-D-1997 | 93 | Driving | Rigid | 06/19/2001 | Asphalt |  | 745 | Clay | 2003 |  | -11 | 1355 | 3010622
93-D-1997 | 93 | Driving | Rigid | 06/19/2001 | Asphalt |  | 745 | Clay | 2049 |  | -9.5 | 1355 | 3010622
93-D-1997 | 93 | Driving | Rigid | 06/19/2001 | Asphalt |  | 745 | Clay | 2024 | 0.9 | -11 | 1355 | 3010622
93-D-1997 | 93 | Driving | Rigid | 06/19/2001 | Asphalt |  | 745 | Clay | 2027 |  | -11 | 1355 | 3010622
93-D-1997 | 93 | Driving | Rigid | 06/19/2001 | Asphalt |  | 745 | Clay | 2045 | 0.4 | -11 | 1355 | 3010622
93-D-1997 | 93 | Driving | Rigid | 06/19/2001 | Asphalt |  | 745 | Clay | 2068 | 0.5 | -11 | 1355 | 3010622
93-D-1997 | 93 | Driving | Rigid | 06/19/2001 | Asphalt |  | 745 | Clay | 2006 | -0.5 | -9.5 | 1355 | 3010622
93-D-1997 | 93 | Driving | Rigid | 06/19/2001 | Asphalt |  | 745 | Clay | 2052 | 2.2 | -11 | 1355 | 3010622
93-D-1997 | 93 | Driving | Rigid | 06/19/2001 | Asphalt |  | 745 | Clay | 2030 | 0.8 | -11 | 1355 | 3010622
93-P-1997 | 93 | Passing | Rigid | 06/19/2001 | Asphalt |  | 845 | Clay | 2027 | 1.1 | 9.5 | 1355 | 882562
93-P-1997 | 93 | Passing | Rigid | 06/19/2001 | Asphalt |  | 845 | Clay | 2028 | 0.6 | 9.5 | 1355 | 882562
93-P-1997 | 93 | Passing | Rigid | 06/19/2001 | Asphalt |  | 845 | Clay | 2034 | 0.4 | 9.5 | 1355 | 882562
93-P-1997 | 93 | Passing | Rigid | 06/19/2001 | Asphalt |  | 845 | Clay | 2036 | 0.5 | 11 | 1355 | 882562
93-P-1997 | 93 | Passing | Rigid | 06/19/2001 | Asphalt |  | 845 | Clay | 2063 | 1.1 | 11 | 1355 | 882562
93-P-1997 | 93 | Passing | Rigid | 06/19/2001 | Asphalt |  | 845 | Clay | 2016 | 2.2 | 9.5 | 1355 | 882562
93-P-1997 | 93 | Passing | Rigid | 06/19/2001 | Asphalt |  | 845 | Clay | 2038 |  | 9.5 | 1355 | 882562
93-P-1997 | 93 | Passing | Rigid | 06/19/2001 | Asphalt |  | 845 | Clay | 2075 | 0.2 | 9.5 | 1355 | 882562
93-P-1997 | 93 | Passing | Rigid | 06/19/2001 | Asphalt |  | 845 | Clay | 2059 | 0.5 | 9.5 | 1355 | 882562
93-P-1997 | 93 | Passing | Rigid | 06/19/2001 | Asphalt |  | 845 | Clay | 2067 | 0.5 | 11 | 1355 | 882562
93-P-1997 | 93 | Passing | Rigid | 06/19/2001 | Asphalt |  | 845 | Clay | 2068 | 0.6 | 11 | 1355 | 882562
93-P-1997 | 93 | Passing | Rigid | 06/19/2001 | Asphalt |  | 845 | Clay | 2027 | 2.4 | 11 | 1355 | 882562
93-P-1997 | 93 | Passing | Rigid | 06/19/2001 | Asphalt |  | 845 | Clay | 2028 | -0.4 | 11 | 1355 | 882562
93-P-1997 | 93 | Passing | Rigid | 06/19/2001 | Asphalt |  | 845 | Clay | 2007 | 1 | 9.5 | 1355 | 882562
93-P-1997 | 93 | Passing | Rigid | 06/19/2001 | Asphalt |  | 845 | Clay | 2022 | 0.2 | 9.5 | 1355 | 882562
93-P-1997 | 93 | Passing | Rigid | 06/19/2001 | Asphalt |  | 845 | Clay | 2002 |  | 9.5 | 1355 | 882562
93-D-1997 | 93 | Driving | Rigid | 10/24/2001 | Asphalt |  | 1500 | Clay | 2065 | 1 | -11 | 1482 | 3372488
93-D-1997 | 93 | Driving | Rigid | 10/24/2001 | Asphalt |  | 1500 | Clay | 2015 |  | -11 | 1482 | 3372488
93-D-1997 | 93 | Driving | Rigid | 10/24/2001 | Asphalt |  | 1500 | Clay | 2007 | 0.6 | -9.5 | 1482 | 3372488
93-D-1997 | 93 | Driving | Rigid | 10/24/2001 | Asphalt |  | 1500 | Clay | 2043 | 0.7 | -11 | 1482 | 3372488
93-D-1997 | 93 | Driving | Rigid | 10/24/2001 | Asphalt |  | 1500 | Clay | 2059 | 1 | -9.5 | 1482 | 3372488
93-D-1997 | 93 | Driving | Rigid | 10/24/2001 | Asphalt |  | 1500 | Clay | 2063 | 0.7 | -9.5 | 1482 | 3372488
93-D-1997 | 93 | Driving | Rigid | 10/24/2001 | Asphalt |  | 1500 | Clay | 2027 |  | -9.5 | 1482 | 3372488
93-D-1997 | 93 | Driving | Rigid | 10/24/2001 | Asphalt |  | 1500 | Clay | 2035 | 5.1 | -9.5 | 1482 | 3372488
93-D-1997 | 93 | Driving | Rigid | 10/24/2001 | Asphalt |  | 1500 | Clay | 2017 | 0.6 | -9.5 | 1482 | 3372488
93-D-1997 | 93 | Driving | Rigid | 10/24/2001 | Asphalt |  | 1500 | Clay | 2019 | 7.7 | -9.5 | 1482 | 3372488
93-D-1997 | 93 | Driving | Rigid | 10/24/2001 | Asphalt |  | 1500 | Clay | 2011 | 0.6 | -11 | 1482 | 3372488
93-D-1997 | 93 | Driving | Rigid | 10/24/2001 | Asphalt |  | 1500 | Clay | 2013 | 0.7 | -11 | 1482 | 3372488
93-D-1997 | 93 | Driving | Rigid | 10/24/2001 | Asphalt |  | 1500 | Clay | 2037 | 2.7 | -9.5 | 1482 | 3372488
93-D-1997 | 93 | Driving | Rigid | 10/24/2001 | Asphalt |  | 1500 | Clay | 2004 | 0.4 | -9.5 | 1482 | 3372488
93-D-1997 | 93 | Driving | Rigid | 10/24/2001 | Asphalt |  | 1500 | Clay | 2005 | 1.6 | -9.5 | 1482 | 3372488
93-D-1997 | 93 | Driving | Rigid | 10/24/2001 | Asphalt |  | 1500 | Clay | 2044 | 0.9 | -9.5 | 1482 | 3372488
93-D-1997 | 93 | Driving | Rigid | 10/24/2001 | Asphalt |  | 1500 | Clay | 2016 |  | -11 | 1482 | 3372488
93-D-1997 | 93 | Driving | Rigid | 10/24/2001 | Asphalt |  | 1500 | Clay | 2020 | 0.6 | -11 | 1482 | 3372488
93-D-1997 | 93 | Driving | Rigid | 10/24/2001 | Asphalt |  | 1500 | Clay | 2029 | 1 | -11 | 1482 | 3372488
93-D-1997 | 93 | Driving | Rigid | 10/24/2001 | Asphalt |  | 1500 | Clay | 2049 |  | -11 | 1482 | 3372488
93-D-1997 | 93 | Driving | Rigid | 10/24/2001 | Asphalt |  | 1500 | Clay | 2061 | 0.4 | -11 | 1482 | 3372488
93-D-1997 | 93 | Driving | Rigid | 10/24/2001 | Asphalt |  | 1500 | Clay | 2008 | 0.4 | -9.5 | 1482 | 3372488
93-P-1997 | 93 | Passing | Rigid | 10/24/2001 | Asphalt |  | 1500 | Clay | 2017 | 0.1 | 9.5 | 1482 | 985559
93-P-1997 | 93 | Passing | Rigid | 10/24/2001 | Asphalt |  | 1500 | Clay | 2024 | 0.6 | 11 | 1482 | 985559
93-P-1997 | 93 | Passing | Rigid | 10/24/2001 | Asphalt |  | 1500 | Clay | 2065 | 0.6 | 11 | 1482 | 985559
93-P-1997 | 93 | Passing | Rigid | 10/24/2001 | Asphalt |  | 1500 | Clay | 2071 | 0.1 | 11 | 1482 | 985559
93-P-1997 | 93 | Passing | Rigid | 10/24/2001 | Asphalt |  | 1500 | Clay | 2073 | 1.1 | 11 | 1482 | 985559
93-P-1997 | 93 | Passing | Rigid | 10/24/2001 | Asphalt |  | 1500 | Clay | 2074 | -0.2 | 9.5 | 1482 | 985559
93-P-1997 | 93 | Passing | Rigid | 10/24/2001 | Asphalt |  | 1500 | Clay | 2075 | 0.1 | 9.5 | 1482 | 985559
93-P-1997 | 93 | Passing | Rigid | 10/24/2001 | Asphalt |  | 1500 | Clay | 2076 | 0.9 | 9.5 | 1482 | 985559
93-P-1997 | 93 | Passing | Rigid | 10/24/2001 | Asphalt |  | 1500 | Clay | 2041 | 1 | 9.5 | 1482 | 985559
93-P-1997 | 93 | Passing | Rigid | 10/24/2001 | Asphalt |  | 1500 | Clay | 2059 | 0.8 | 9.5 | 1482 | 985559
93-D-1997 | 93 | Driving | Rigid | 09/16/2002 | Asphalt |  | 1445 | Clay | 2037 | 0.3 | -11 | 1809 | 4294507
93-D-1997 | 93 | Driving | Rigid | 09/16/2002 | Asphalt |  | 1445 | Clay | 2065 | -0.4 | -9.5 | 1809 | 4294507
93-D-1997 | 93 | Driving | Rigid | 09/16/2002 | Asphalt |  | 1445 | Clay | 2033 | -0.4 | -11 | 1809 | 4294507
93-D-1997 | 93 | Driving | Rigid | 09/16/2002 | Asphalt |  | 1445 | Clay | 2024 | -0.1 | -9.5 | 1809 | 4294507
93-D-1997 | 93 | Driving | Rigid | 09/16/2002 | Asphalt |  | 1445 | Clay | 2025 | 0.1 | -9.5 | 1809 | 4294507
93-D-1997 | 93 | Driving | Rigid | 09/16/2002 | Asphalt |  | 1445 | Clay | 2031 | 0.4 | -9.5 | 1809 | 4294507
93-D-1997 | 93 | Driving | Rigid | 09/16/2002 | Asphalt |  | 1445 | Clay | 2032 | 2.3 | -9.5 | 1809 | 4294507
93-P-1997 | 93 | Passing | Rigid | 09/16/2002 | Asphalt |  | 1445 | Clay | 2052 | -0.8 | 11 | 1809 | 1227357
93-P-1997 | 93 | Passing | Rigid | 09/16/2002 | Asphalt |  | 1445 | Clay | 2053 | -1.7 | 11 | 1809 | 1227357
93-P-1997 | 93 | Passing | Rigid | 09/16/2002 | Asphalt |  | 1445 | Clay | 2053 | 0.2 | 9.5 | 1809 | 1227357
93-P-1997 | 93 | Passing | Rigid | 09/16/2002 | Asphalt |  | 1445 | Clay | 2056 | 0.2 | 9.5 | 1809 | 1227357
93-P-1997 | 93 | Passing | Rigid | 09/16/2002 | Asphalt |  | 1445 | Clay | 2058 | 0.6 | 9.5 | 1809 | 1227357
93-P-1997 | 93 | Passing | Rigid | 09/16/2002 | Asphalt |  | 1445 | Clay | 2015 | -0.6 | 9.5 | 1809 | 1227357
93-P-1997 | 93 | Passing | Rigid | 09/16/2002 | Asphalt |  | 1445 | Clay | 2003 | 1.4 | 9.5 | 1809 | 1227357
93-P-1997 | 93 | Passing | Rigid | 09/16/2002 | Asphalt |  | 1445 | Clay | 2044 | 0.9 | 11 | 1809 | 1227357
93-P-1997 | 93 | Passing | Rigid | 09/16/2002 | Asphalt |  | 1445 | Clay | 2066 | 0.3 | 9.5 | 1809 | 1227357
93-P-1997 | 93 | Passing | Rigid | 09/16/2002 | Asphalt |  | 1445 | Clay | 2009 | 0.7 | 9.5 | 1809 | 1227357
93-P-1997 | 93 | Passing | Rigid | 09/16/2002 | Asphalt |  | 1445 | Clay | 2020 | 0.5 | 9.5 | 1809 | 1227357
93-P-1997 | 93 | Passing | Rigid | 09/16/2002 | Asphalt |  | 1445 | Clay | 2065 | 0.2 | 11 | 1809 | 1227357
93-P-1997 | 93 | Passing | Rigid | 09/16/2002 | Asphalt |  | 1445 | Clay | 2072 | -0.1 | 9.5 | 1809 | 1227357
93-P-1997 | 93 | Passing | Rigid | 09/16/2002 | Asphalt |  | 1445 | Clay | 2030 | 0.6 | 9.5 | 1809 | 1227357
93-P-1997 | 93 | Passing | Rigid | 09/16/2002 | Asphalt |  | 1445 | Clay | 2038 | 0.3 | 9.5 | 1809 | 1227357
93-P-1997 | 93 | Passing | Rigid | 09/16/2002 | Asphalt |  | 1445 | Clay | 2039 | 0.9 | 9.5 | 1809 | 1227357
93-P-1997 | 93 | Passing | Rigid | 09/16/2002 | Asphalt |  | 1445 | Clay | 2046 | 0.6 | 9.5 | 1809 | 1227357
93-P-1997 | 93 | Passing | Rigid | 09/16/2002 | Asphalt |  | 1445 | Clay | 2050 | -0.4 | 9.5 | 1809 | 1227357
93-P-1997 | 93 | Passing | Rigid | 09/16/2002 | Asphalt |  | 1445 | Clay | 2004 | 0 | 11 | 1809 | 1227357
93-P-1997 | 93 | Passing | Rigid | 09/16/2002 | Asphalt |  | 1445 | Clay | 2006 | 0.6 | 11 | 1809 | 1227357
93-P-1997 | 93 | Passing | Rigid | 09/16/2002 | Asphalt |  | 1445 | Clay | 2033 | 0 | 11 | 1809 | 1227357
93-D-1997 | 93 | Driving | Rigid | 03/01/2001 | Asphalt |  | 1130 | Clay | 2004 | 0.3 | -9.5 | 1245 | 2711701
93-D-1997 | 93 | Driving | Rigid | 03/01/2001 | Asphalt |  | 1130 | Clay | 2050 | -0.4 | -9.5 | 1245 | 2711701
93-D-1997 | 93 | Driving | Rigid | 03/01/2001 | Asphalt |  | 1130 | Clay | 2051 | 0.4 | -9.5 | 1245 | 2711701
93-D-1997 | 93 | Driving | Rigid | 03/01/2001 | Asphalt |  | 1130 | Clay | 2053 | 0.3 | -9.5 | 1245 | 2711701
93-D-1997 | 93 | Driving | Rigid | 03/01/2001 | Asphalt |  | 1130 | Clay | 2025 | -0.2 | -11 | 1245 | 2711701
93-D-1997 | 93 | Driving | Rigid | 03/01/2001 | Asphalt |  | 1130 | Clay | 2036 | 0.4 | -9.5 | 1245 | 2711701
93-D-1997 | 93 | Driving | Rigid | 03/01/2001 | Asphalt |  | 1130 | Clay | 2076 | 0.9 | -9.5 | 1245 | 2711701
93-D-1997 | 93 | Driving | Rigid | 03/01/2001 | Asphalt |  | 1130 | Clay | 2074 | -0.3 | -11 | 1245 | 2711701
93-D-1997 | 93 | Driving | Rigid | 03/01/2001 | Asphalt |  | 1130 | Clay | 2045 | 0.1 | -9.5 | 1245 | 2711701
93-D-1997 | 93 | Driving | Rigid | 03/01/2001 | Asphalt |  | 1130 | Clay | 2067 | 2.1 | -9.5 | 1245 | 2711701
93-D-1997 | 93 | Driving | Rigid | 03/01/2001 | Asphalt |  | 1130 | Clay | 2043 | 0.4 | -11 | 1245 | 2711701
93-D-1997 | 93 | Driving | Rigid | 03/01/2001 | Asphalt |  | 1130 | Clay | 2044 | -0.2 | -11 | 1245 | 2711701
93-D-1997 | 93 | Driving | Rigid | 03/01/2001 | Asphalt |  | 1130 | Clay | 2045 | 0.6 | -11 | 1245 | 2711701
93-D-1997 | 93 | Driving | Rigid | 03/01/2001 | Asphalt |  | 1130 | Clay | 2007 | 0.8 | -11 | 1245 | 2711701
93-D-1997 | 93 | Driving | Rigid | 03/01/2001 | Asphalt |  | 1130 | Clay | 2063 | 0.9 | -11 | 1245 | 2711701
93-D-1997 | 93 | Driving | Rigid | 03/01/2001 | Asphalt |  | 1130 | Clay | 2069 | 1.1 | -11 | 1245 | 2711701
93-D-1997 | 93 | Driving | Rigid | 03/01/2001 | Asphalt |  | 1130 | Clay | 2017 | 0.3 | -9.5 | 1245 | 2711701
93-D-1997 | 93 | Driving | Rigid | 03/01/2001 | Asphalt |  | 1130 | Clay | 2013 | -0.2 | -9.5 | 1245 | 2711701
93-P-1997 | 93 | Passing | Rigid | 03/01/2001 | Asphalt |  | 1330 | Clay | 2041 | 1 | 9.5 | 1245 | 803452
93-P-1997 | 93 | Passing | Rigid | 03/01/2001 | Asphalt |  | 1230 | Clay | 2025 | 0.5 | 11 | 1245 | 803452
93-P-1997 | 93 | Passing | Rigid | 03/01/2001 | Asphalt |  | 1230 | Clay | 2028 | -1 | 11 | 1245 | 803452
93-P-1997 | 93 | Passing | Rigid | 03/01/2001 | Asphalt |  | 1230 | Clay | 2030 | 0.6 | 11 | 1245 | 803452
93-P-1997 | 93 | Passing | Rigid | 03/01/2001 | Asphalt |  | 1330 | Clay | 2009 | 0.8 | 9.5 | 1245 | 803452
93-P-1997 | 93 | Passing | Rigid | 03/01/2001 | Asphalt |  | 1330 | Clay | 2022 | 0.6 | 9.5 | 1245 | 803452
93-P-1997 | 93 | Passing | Rigid | 03/01/2001 | Asphalt |  | 1330 | Clay | 2070 | 0 | 9.5 | 1245 | 803452
93-P-1997 | 93 | Passing | Rigid | 03/01/2001 | Asphalt |  | 1330 | Clay | 2063 | 0.2 | 9.5 | 1245 | 803452
93-P-1997 | 93 | Passing | Rigid | 03/01/2001 | Asphalt |  | 1230 | Clay | 2022 | -0.2 | 11 | 1245 | 803452
93-P-1997 | 93 | Passing | Rigid | 03/01/2001 | Asphalt |  | 1330 | Clay | 2051 | 0.7 | 9.5 | 1245 | 803452
93-P-1997 | 93 | Passing | Rigid | 03/01/2001 | Asphalt |  | 1330 | Clay | 2043 | 0.5 | 11 | 1245 | 803452
93-P-1997 | 93 | Passing | Rigid | 03/01/2001 | Asphalt |  | 1330 | Clay | 2045 | -0.6 | 11 | 1245 | 803452
93-D-1997 | 93 | Driving | Rigid | 06/19/2001 | Asphalt |  | 745 | Clay | 2071 | 3.6 | -9.5 | 1355 | 3010622
93-D-1997 | 93 | Driving | Rigid | 06/19/2001 | Asphalt |  | 745 | Clay | 2073 | 0.6 | -9.5 | 1355 | 3010622
93-D-1997 | 93 | Driving | Rigid | 06/19/2001 | Asphalt |  | 745 | Clay | 2040 | 0.8 | -9.5 | 1355 | 3010622
93-D-1997 | 93 | Driving | Rigid | 06/19/2001 | Asphalt |  | 745 | Clay | 2019 | 2.5 | -11 | 1355 | 3010622
93-D-1997 | 93 | Driving | Rigid | 06/19/2001 | Asphalt |  | 745 | Clay | 2034 | -0.3 | -11 | 1355 | 3010622
93-D-1997 | 93 | Driving | Rigid | 06/19/2001 | Asphalt |  | 745 | Clay | 2051 | 0.8 | -9.5 | 1355 | 3010622
93-D-1997 | 93 | Driving | Rigid | 02/08/2002 | Asphalt |  | 1245 | Clay | 2028 |  | -9.5 | 1589 | 3693547
93-D-1997 | 93 | Driving | Rigid | 02/08/2002 | Asphalt |  | 1245 | Clay | 2005 | 1.8 | -9.5 | 1589 | 3693547
93-D-1997 | 93 | Driving | Rigid | 02/08/2002 | Asphalt |  | 1245 | Clay | 2034 | -0.2 | -9.5 | 1589 | 3693547
93-D-1997 | 93 | Driving | Rigid | 02/08/2002 | Asphalt |  | 1245 | Clay | 2043 | 0.5 | -9.5 | 1589 | 3693547
93-P-1997 | 93 | Passing | Rigid | 02/08/2002 | Asphalt |  | 1245 | Clay | 2071 | 0.5 | 11 | 1589 | 1061173
93-P-1997 | 93 | Passing | Rigid | 02/08/2002 | Asphalt |  | 1245 | Clay | 2048 | 1.6 | 9.5 | 1589 | 1061173
93-P-1997 | 93 | Passing | Rigid | 02/08/2002 | Asphalt |  | 1245 | Clay | 2053 | 1 | 11 | 1589 | 1061173
93-P-1997 | 93 | Passing | Rigid | 02/08/2002 | Asphalt |  | 1245 | Clay | 2014 | 0.4 | 9.5 | 1589 | 1061173
93-P-1997 | 93 | Passing | Rigid | 02/08/2002 | Asphalt |  | 1245 | Clay | 2025 | 1.1 | 11 | 1589 | 1061173
93-P-1997 | 93 | Passing | Rigid | 02/08/2002 | Asphalt |  | 1245 | Clay | 2064 | 1.5 | 9.5 | 1589 | 1061173
93-P-1997 | 93 | Passing | Rigid | 02/08/2002 | Asphalt |  | 1245 | Clay | 2066 | 1.3 | 9.5 | 1589 | 1061173
93-P-1997 | 93 | Passing | Rigid | 02/08/2002 | Asphalt |  | 1245 | Clay | 2030 | 0.4 | 9.5 | 1589 | 1061173
93-P-1997 | 93 | Passing | Rigid | 02/08/2002 | Asphalt |  | 1245 | Clay | 2027 | 3.3 | 11 | 1589 | 1061173
93-P-1997 | 93 | Passing | Rigid | 02/08/2002 | Asphalt |  | 1245 | Clay | 2037 | 1.2 | 11 | 1589 | 1061173
93-D-1997 | 93 | Driving | Rigid | 06/24/2002 | Asphalt |  | 1715 | Clay | 2019 | 12.4 | -9.5 | 1725 | 4053054
93-D-1997 | 93 | Driving | Rigid | 06/24/2002 | Asphalt |  | 1715 | Clay | 2045 | 0 | -9.5 | 1725 | 4053054
93-D-1997 | 93 | Driving | Rigid | 06/24/2002 | Asphalt |  | 1715 | Clay | 2043 | 0.1 | -11 | 1725 | 4053054
93-D-1997 | 93 | Driving | Rigid | 06/24/2002 | Asphalt |  | 1715 | Clay | 2058 | 0 | -9.5 | 1725 | 4053054
93-D-1997 | 93 | Driving | Rigid | 06/24/2002 | Asphalt |  | 1715 | Clay | 2023 | 0.9 | -9.5 | 1725 | 4053054
93-D-1997 | 93 | Driving | Rigid | 06/24/2002 | Asphalt |  | 1715 | Clay | 2072 | 0.2 | -9.5 | 1725 | 4053054
93-D-1997 | 93 | Driving | Rigid | 06/24/2002 | Asphalt |  | 1715 | Clay | 2073 | 0.6 | -9.5 | 1725 | 4053054
93-D-1997 | 93 | Driving | Rigid | 06/24/2002 | Asphalt |  | 1715 | Clay | 2058 | 0.7 | -11 | 1725 | 4053054
93-D-1997 | 93 | Driving | Rigid | 06/24/2002 | Asphalt |  | 1715 | Clay | 2050 | 0.7 | -9.5 | 1725 | 4053054
93-D-1997 | 93 | Driving | Rigid | 06/24/2002 | Asphalt |  | 1715 | Clay | 2076 | -0.6 | -11 | 1725 | 4053054
93-D-1997 | 93 | Driving | Rigid | 06/24/2002 | Asphalt |  | 1715 | Clay | 2007 | 0.9 | -9.5 | 1725 | 4053054
93-D-1997 | 93 | Driving | Rigid | 06/24/2002 | Asphalt |  | 1715 | Clay | 2053 | -0.4 | -9.5 | 1725 | 4053054
93-D-1997 | 93 | Driving | Rigid | 06/24/2002 | Asphalt |  | 1715 | Clay | 2021 | 5.6 | -9.5 | 1725 | 4053054
93-P-1997 | 93 | Passing | Rigid | 06/24/2002 | Asphalt |  | 1715 | Clay | 2028 | 0.8 | 9.5 | 1725 | 1154681
93-P-1997 | 93 | Passing | Rigid | 06/24/2002 | Asphalt |  | 1715 | Clay | 2057 | 0 | 9.5 | 1725 | 1154681
93-P-1997 | 93 | Passing | Rigid | 06/24/2002 | Asphalt |  | 1715 | Clay | 2058 | 0.4 | 9.5 | 1725 | 1154681
93-P-1997 | 93 | Passing | Rigid | 06/24/2002 | Asphalt |  | 1715 | Clay | 2026 | 1.9 | 9.5 | 1725 | 1154681
93-P-1997 | 93 | Passing | Rigid | 06/24/2002 | Asphalt |  | 1715 | Clay | 2042 | -0.2 | 9.5 | 1725 | 1154681
93-P-1997 | 93 | Passing | Rigid | 06/24/2002 | Asphalt |  | 1715 | Clay | 2004 | 0.2 | 9.5 | 1725 | 1154681
93-P-1997 | 93 | Passing | Rigid | 06/24/2002 | Asphalt |  | 1715 | Clay | 2045 | -0.2 | 11 | 1725 | 1154681
93-P-1997 | 93 | Passing | Rigid | 06/24/2002 | Asphalt |  | 1715 | Clay | 2045 | -0.3 | 9.5 | 1725 | 1154681
93-P-1997 | 93 | Passing | Rigid | 06/24/2002 | Asphalt |  | 1715 | Clay | 2020 | 0.3 | 11 | 1725 | 1154681
93-P-1997 | 93 | Passing | Rigid | 06/24/2002 | Asphalt |  | 1715 | Clay | 2036 | 0.3 | 11 | 1725 | 1154681
93-P-1997 | 93 | Passing | Rigid | 06/24/2002 | Asphalt |  | 1715 | Clay | 2040 | 0.7 | 11 | 1725 | 1154681
93-P-1997 | 93 | Passing | Rigid | 06/24/2002 | Asphalt |  | 1715 | Clay | 2042 | 0.4 | 11 | 1725 | 1154681
93-P-1997 | 93 | Passing | Rigid | 06/24/2002 | Asphalt |  | 1715 | Clay | 2047 | 0.1 | 11 | 1725 | 1154681
93-P-1997 | 93 | Passing | Rigid | 06/24/2002 | Asphalt |  | 1715 | Clay | 2048 | 0.4 | 11 | 1725 | 1154681
93-P-1997 | 93 | Passing | Rigid | 06/24/2002 | Asphalt |  | 1715 | Clay | 2013 | 0.8 | 9.5 | 1725 | 1154681
93-P-1997 | 93 | Passing | Rigid | 06/24/2002 | Asphalt |  | 1715 | Clay | 2019 | 1.3 | 9.5 | 1725 | 1154681
93-P-1997 | 93 | Passing | Rigid | 06/24/2002 | Asphalt |  | 1715 | Clay | 2024 | 1.1 | 9.5 | 1725 | 1154681
93-P-1997 | 93 | Passing | Rigid | 06/24/2002 | Asphalt |  | 1715 | Clay | 2029 | 0.1 | 11 | 1725 | 1154681
93-P-1997 | 93 | Passing | Rigid | 06/24/2002 | Asphalt |  | 1715 | Clay | 2035 | 0.5 | 11 | 1725 | 1154681
93-P-1997 | 93 | Passing | Rigid | 06/24/2002 | Asphalt |  | 1715 | Clay | 2063 | -0.1 | 11 | 1725 | 1154681
93-P-1997 | 93 | Passing | Rigid | 06/24/2002 | Asphalt |  | 1715 | Clay | 2054 | 0.5 | 9.5 | 1725 | 1154681
93-P-1997 | 93 | Passing | Rigid | 06/24/2002 | Asphalt |  | 1715 | Clay | 2004 | 0.6 | 11 | 1725 | 1154681
93-P-1997 | 93 | Passing | Rigid | 06/24/2002 | Asphalt |  | 1715 | Clay | 2006 | 1.5 | 11 | 1725 | 1154681
93-P-1997 | 93 | Passing | Rigid | 06/24/2002 | Asphalt |  | 1715 | Clay | 2075 | -0.5 | 11 | 1725 | 1154681
93-P-1997 | 93 | Passing | Rigid | 06/24/2002 | Asphalt |  | 1715 | Clay | 2039 | 2.1 | 9.5 | 1725 | 1154681
93-D-1997 | 93 | Driving | Rigid | 09/16/2002 | Asphalt |  | 1445 | Clay | 2053 | -0.2 | -9.5 | 1809 | 4294507
93-D-1997 | 93 | Driving | Rigid | 09/16/2002 | Asphalt |  | 1445 | Clay | 2055 | -0.3 | -9.5 | 1809 | 4294507
93-D-1997 | 93 | Driving | Rigid | 09/16/2002 | Asphalt |  | 1445 | Clay | 2016 | -1.5 | -11 | 1809 | 4294507
93-D-1997 | 93 | Driving | Rigid | 09/16/2002 | Asphalt |  | 1445 | Clay | 2073 | 0.1 | -11 | 1809 | 4294507
93-D-1997 | 93 | Driving | Rigid | 09/16/2002 | Asphalt |  | 1445 | Clay | 2004 | -0.4 | -9.5 | 1809 | 4294507
93-D-1997 | 93 | Driving | Rigid | 09/16/2002 | Asphalt |  | 1445 | Clay | 2008 | 0.2 | -9.5 | 1809 | 4294507
93-D-1997 | 93 | Driving | Rigid | 09/16/2002 | Asphalt |  | 1445 | Clay | 2011 | 0.3 | -9.5 | 1809 | 4294507
93-D-1997 | 93 | Driving | Rigid | 09/16/2002 | Asphalt |  | 1445 | Clay | 2044 | 0.5 | -9.5 | 1809 | 4294507
93-D-1997 | 93 | Driving | Rigid | 09/16/2002 | Asphalt |  | 1445 | Clay | 2045 | 0.4 | -9.5 | 1809 | 4294507
93-D-1997 | 93 | Driving | Rigid | 09/16/2002 | Asphalt |  | 1445 | Clay | 2039 |  | -9.5 | 1809 | 4294507
93-D-1997 | 93 | Driving | Rigid | 09/16/2002 | Asphalt |  | 1445 | Clay | 2006 | 0.8 | -11 | 1809 | 4294507
93-D-1997 | 93 | Driving | Rigid | 09/16/2002 | Asphalt |  | 1445 | Clay | 2061 | -0.2 | -11 | 1809 | 4294507
93-P-1997 | 93 | Passing | Rigid | 06/19/2001 | Asphalt |  | 845 | Clay | 2056 | 0.8 | 9.5 | 1355 | 882562
93-P-1997 | 93 | Passing | Rigid | 06/19/2001 | Asphalt |  | 845 | Clay | 2069 | 1 | 11 | 1355 | 882562
93-P-1997 | 93 | Passing | Rigid | 06/19/2001 | Asphalt |  | 845 | Clay | 2070 | 0.9 | 11 | 1355 | 882562
93-P-1997 | 93 | Passing | Rigid | 06/19/2001 | Asphalt |  | 845 | Clay | 2017 | -0.1 | 11 | 1355 | 882562
93-P-1997 | 93 | Passing | Rigid | 06/19/2001 | Asphalt |  | 845 | Clay | 2018 | 1.2 | 11 | 1355 | 882562
93-P-1997 | 93 | Passing | Rigid | 06/19/2001 | Asphalt |  | 845 | Clay | 2019 | 0.8 | 11 | 1355 | 882562
93-P-1997 | 93 | Passing | Rigid | 06/19/2001 | Asphalt |  | 845 | Clay | 2041 | 0.8 | 9.5 | 1355 | 882562
93-P-1997 | 93 | Passing | Rigid | 06/19/2001 | Asphalt |  | 845 | Clay | 2042 | 0.1 | 9.5 | 1355 | 882562
93-P-1997 | 93 | Passing | Rigid | 06/19/2001 | Asphalt |  | 845 | Clay | 2073 | 0.3 | 9.5 | 1355 | 882562
93-P-1997 | 93 | Passing | Rigid | 06/19/2001 | Asphalt |  | 845 | Clay | 2019 | 0.9 | 9.5 | 1355 | 882562
93-P-1997 | 93 | Passing | Rigid | 06/19/2001 | Asphalt |  | 845 | Clay | 2020 | 0.6 | 9.5 | 1355 | 882562
93-P-1997 | 93 | Passing | Rigid | 06/19/2001 | Asphalt |  | 845 | Clay | 2051 | 0.8 | 9.5 | 1355 | 882562
93-P-1997 | 93 | Passing | Rigid | 06/19/2001 | Asphalt |  | 845 | Clay | 2006 | 0.8 | 9.5 | 1355 | 882562
93-P-1997 | 93 | Passing | Rigid | 06/19/2001 | Asphalt |  | 845 | Clay | 2043 | 0.2 | 11 | 1355 | 882562
93-P-1997 | 93 | Passing | Rigid | 06/19/2001 | Asphalt |  | 845 | Clay | 2044 | 1 | 11 | 1355 | 882562
93-P-1997 | 93 | Passing | Rigid | 06/19/2001 | Asphalt |  | 845 | Clay | 2048 | 0.6 | 11 | 1355 | 882562
93-P-1997 | 93 | Passing | Rigid | 06/19/2001 | Asphalt |  | 845 | Clay | 2015 | 0.4 | 11 | 1355 | 882562
93-D-1997 | 93 | Driving | Rigid | 10/24/2001 | Asphalt |  | 1500 | Clay | 2071 | 7.2 | -11 | 1482 | 3372488
93-D-1997 | 93 | Driving | Rigid | 10/24/2001 | Asphalt |  | 1500 | Clay | 2074 | 0.8 | -11 | 1482 | 3372488
93-D-1997 | 93 | Driving | Rigid | 10/24/2001 | Asphalt |  | 1500 | Clay | 2040 | 0.3 | -11 | 1482 | 3372488
93-D-1997 | 93 | Driving | Rigid | 10/24/2001 | Asphalt |  | 1500 | Clay | 2045 | 0.3 | -11 | 1482 | 3372488
93-D-1997 | 93 | Driving | Rigid | 10/24/2001 | Asphalt |  | 1500 | Clay | 2052 | 7.1 | -9.5 | 1482 | 3372488
93-D-1997 | 93 | Driving | Rigid | 10/24/2001 | Asphalt |  | 1500 | Clay | 2069 | 2.5 | -11 | 1482 | 3372488
93-D-1997 | 93 | Driving | Rigid | 10/24/2001 | Asphalt |  | 1500 | Clay | 2054 | 3.8 | -9.5 | 1482 | 3372488
93-D-1997 | 93 | Driving | Rigid | 10/24/2001 | Asphalt |  | 1500 | Clay | 2055 | 0.6 | -9.5 | 1482 | 3372488
93-D-1997 | 93 | Driving | Rigid | 10/24/2001 | Asphalt |  | 1500 | Clay | 2067 | 4.5 | -9.5 | 1482 | 3372488
93-D-1997 | 93 | Driving | Rigid | 10/24/2001 | Asphalt |  | 1500 | Clay | 2031 | 0.7 | -9.5 | 1482 | 3372488
93-D-1997 | 93 | Driving | Rigid | 10/24/2001 | Asphalt |  | 1500 | Clay | 2006 | 0.9 | -11 | 1482 | 3372488
93-D-1997 | 93 | Driving | Rigid | 10/24/2001 | Asphalt |  | 1500 | Clay | 2063 | 0.5 | -11 | 1482 | 3372488
93-D-1997 | 93 | Driving | Rigid | 10/24/2001 | Asphalt |  | 1500 | Clay | 2022 | 0.7 | -9.5 | 1482 | 3372488
93-D-1997 | 93 | Driving | Rigid | 10/24/2001 | Asphalt |  | 1500 | Clay | 2041 | 0.2 | -9.5 | 1482 | 3372488
93-D-1997 | 93 | Driving | Rigid | 10/24/2001 | Asphalt |  | 1500 | Clay | 2053 | 0.9 | -11 | 1482 | 3372488
93-D-1997 | 93 | Driving | Rigid | 10/24/2001 | Asphalt |  | 1500 | Clay | 2028 |  | -11 | 1482 | 3372488
93-D-1997 | 93 | Driving | Rigid | 10/24/2001 | Asphalt |  | 1500 | Clay | 2034 | 0.2 | -11 | 1482 | 3372488
93-D-1997 | 93 | Driving | Rigid | 10/24/2001 | Asphalt |  | 1500 | Clay | 2001 |  | -11 | 1482 | 3372488
93-P-1997 | 93 | Passing | Rigid | 10/24/2001 | Asphalt |  | 1500 | Clay | 2013 | 0.7 | 11 | 1482 | 985559
93-P-1997 | 93 | Passing | Rigid | 10/24/2001 | Asphalt |  | 1500 | Clay | 2022 | 0.8 | 9.5 | 1482 | 985559
93-P-1997 | 93 | Passing | Rigid | 10/24/2001 | Asphalt |  | 1500 | Clay | 2025 | 0.7 | 11 | 1482 | 985559
93-P-1997 | 93 | Passing | Rigid | 10/24/2001 | Asphalt |  | 1500 | Clay | 2063 | 0.5 | 11 | 1482 | 985559
93-P-1997 | 93 | Passing | Rigid | 10/24/2001 | Asphalt |  | 1500 | Clay | 2044 | 0.4 | 9.5 | 1482 | 985559
93-P-1997 | 93 | Passing | Rigid | 10/24/2001 | Asphalt |  | 1500 | Clay | 2026 | 0.9 | 9.5 | 1482 | 985559
93-P-1997 | 93 | Passing | Rigid | 10/24/2001 | Asphalt |  | 1500 | Clay | 2057 | 1 | 9.5 | 1482 | 985559
93-P-1997 | 93 | Passing | Rigid | 10/24/2001 | Asphalt |  | 1500 | Clay | 2058 | 0.8 | 9.5 | 1482 | 985559
93-P-1997 | 93 | Passing | Rigid | 10/24/2001 | Asphalt |  | 1500 | Clay | 2068 | 0.5 | 9.5 | 1482 | 985559
93-P-1997 | 93 | Passing | Rigid | 10/24/2001 | Asphalt |  | 1500 | Clay | 2030 | 0.5 | 9.5 | 1482 | 985559
93-P-1997 | 93 | Passing | Rigid | 10/24/2001 | Asphalt |  | 1500 | Clay | 2034 | 0.4 | 11 | 1482 | 985559
93-P-1997 | 93 | Passing | Rigid | 10/24/2001 | Asphalt |  | 1500 | Clay | 2036 | 0 | 11 | 1482 | 985559
93-P-1997 | 93 | Passing | Rigid | 10/24/2001 | Asphalt |  | 1500 | Clay | 2043 | 0.1 | 11 | 1482 | 985559
93-P-1997 | 93 | Passing | Rigid | 10/24/2001 | Asphalt |  | 1500 | Clay | 2044 | 1 | 11 | 1482 | 985559
93-P-1997 | 93 | Passing | Rigid | 10/24/2001 | Asphalt |  | 1500 | Clay | 2055 | 0.8 | 11 | 1482 | 985559
93-P-1997 | 93 | Passing | Rigid | 10/24/2001 | Asphalt |  | 1500 | Clay | 2060 | 0.7 | 11 | 1482 | 985559
93-P-1997 | 93 | Passing | Rigid | 10/24/2001 | Asphalt |  | 1500 | Clay | 2021 | 0.6 | 11 | 1482 | 985559
93-P-1997 | 93 | Passing | Rigid | 10/24/2001 | Asphalt |  | 1500 | Clay | 2010 | 0.6 | 9.5 | 1482 | 985559
93-P-1997 | 93 | Passing | Rigid | 10/24/2001 | Asphalt |  | 1500 | Clay | 2011 | 0.4 | 9.5 | 1482 | 985559
93-D-1997 | 93 | Driving | Rigid | 02/08/2002 | Asphalt |  | 1245 | Clay | 2050 | 0.7 | -11 | 1589 | 3693547
93-D-1997 | 93 | Driving | Rigid | 02/08/2002 | Asphalt |  | 1245 | Clay | 2014 | 0.6 | -9.5 | 1589 | 3693547
93-D-1997 | 93 | Driving | Rigid | 02/08/2002 | Asphalt |  | 1245 | Clay | 2051 | 0.9 | -9.5 | 1589 | 3693547
93-D-1997 | 93 | Driving | Rigid | 02/08/2002 | Asphalt |  | 1245 | Clay | 2057 |  | -9.5 | 1589 | 3693547
93-D-1997 | 93 | Driving | Rigid | 02/08/2002 | Asphalt |  | 1245 | Clay | 2066 | 1 | -9.5 | 1589 | 3693547
93-D-1997 | 93 | Driving | Rigid | 02/08/2002 | Asphalt |  | 1245 | Clay | 2067 | 6.3 | -11 | 1589 | 3693547
93-D-1997 | 93 | Driving | Rigid | 02/08/2002 | Asphalt |  | 1245 | Clay | 2070 | 0.1 | -11 | 1589 | 3693547
93-D-1997 | 93 | Driving | Rigid | 02/08/2002 | Asphalt |  | 1245 | Clay | 2019 | 5.7 | -11 | 1589 | 3693547
93-D-1997 | 93 | Driving | Rigid | 02/08/2002 | Asphalt |  | 1245 | Clay | 2022 | 0.6 | -11 | 1589 | 3693547
93-D-1997 | 93 | Driving | Rigid | 02/08/2002 | Asphalt |  | 1245 | Clay | 2022 | 0.6 | -9.5 | 1589 | 3693547
93-P-1997 | 93 | Passing | Rigid | 09/16/2002 | Asphalt |  | 1445 | Clay | 2040 | -0.1 | 9.5 | 1809 | 1227357
93-P-1997 | 93 | Passing | Rigid | 09/16/2002 | Asphalt |  | 1445 | Clay | 2044 | 0 | 9.5 | 1809 | 1227357
93-P-1997 | 93 | Passing | Rigid | 09/16/2002 | Asphalt |  | 1445 | Clay | 2019 | 1 | 11 | 1809 | 1227357
93-D-1997 | 93 | Driving | Rigid | 03/01/2001 | Asphalt |  | 1130 | Clay | 2002 | 0.5 | -9.5 | 1245 | 2711701
93-D-1997 | 93 | Driving | Rigid | 03/01/2001 | Asphalt |  | 1130 | Clay | 2007 | 0.4 | -9.5 | 1245 | 2711701
93-D-1997 | 93 | Driving | Rigid | 03/01/2001 | Asphalt |  | 1130 | Clay | 2022 | 0.7 | -11 | 1245 | 2711701
93-D-1997 | 93 | Driving | Rigid | 03/01/2001 | Asphalt |  | 1130 | Clay | 2053 | 0.2 | -11 | 1245 | 2711701
93-D-1997 | 93 | Driving | Rigid | 03/01/2001 | Asphalt |  | 1130 | Clay | 2016 | 2.9 | -11 | 1245 | 2711701
93-D-1997 | 93 | Driving | Rigid | 03/01/2001 | Asphalt |  | 1130 | Clay | 2018 | 0 | -11 | 1245 | 2711701
93-D-1997 | 93 | Driving | Rigid | 03/01/2001 | Asphalt |  | 1130 | Clay | 2033 | -0.1 | -9.5 | 1245 | 2711701
93-D-1997 | 93 | Driving | Rigid | 03/01/2001 | Asphalt |  | 1130 | Clay | 2041 | -0.3 | -9.5 | 1245 | 2711701
93-D-1997 | 93 | Driving | Rigid | 03/01/2001 | Asphalt |  | 1130 | Clay | 2028 | 0.7 | -11 | 1245 | 2711701
93-D-1997 | 93 | Driving | Rigid | 03/01/2001 | Asphalt |  | 1130 | Clay | 2067 | 1.9 | -11 | 1245 | 2711701
93-D-1997 | 93 | Driving | Rigid | 03/01/2001 | Asphalt |  | 1130 | Clay | 2068 | -0.2 | -11 | 1245 | 2711701
93-D-1997 | 93 | Driving | Rigid | 03/01/2001 | Asphalt |  | 1130 | Clay | 2070 | 0 | -11 | 1245 | 2711701
93-D-1997 | 93 | Driving | Rigid | 03/01/2001 | Asphalt |  | 1130 | Clay | 2039 | 1.8 | -9.5 | 1245 | 2711701
93-D-1997 | 93 | Driving | Rigid | 03/01/2001 | Asphalt |  | 1130 | Clay | 2019 | 2.6 | -9.5 | 1245 | 2711701
93-P-1997 | 93 | Passing | Rigid | 03/01/2001 | Asphalt |  | 1230 | Clay | 2017 | -0.1 | 11 | 1245 | 803452
93-P-1997 | 93 | Passing | Rigid | 03/01/2001 | Asphalt |  | 1330 | Clay | 2035 | 0.8 | 9.5 | 1245 | 803452
93-P-1997 | 93 | Passing | Rigid | 03/01/2001 | Asphalt |  | 1330 | Clay | 2044 | 0.6 | 9.5 | 1245 | 803452
93-P-1997 | 93 | Passing | Rigid | 03/01/2001 | Asphalt |  | 1330 | Clay | 2046 | -0.1 | 9.5 | 1245 | 803452
93-P-1997 | 93 | Passing | Rigid | 03/01/2001 | Asphalt |  | 1330 | Clay | 2047 | 0.4 | 11 | 1245 | 803452
93-P-1997 | 93 | Passing | Rigid | 03/01/2001 | Asphalt |  | 1230 | Clay | 2005 | 0.9 | 11 | 1245 | 803452
93-P-1997 | 93 | Passing | Rigid | 03/01/2001 | Asphalt |  | 1230 | Clay | 2010 | 0.1 | 11 | 1245 | 803452
93-P-1997 | 93 | Passing | Rigid | 03/01/2001 | Asphalt |  | 1330 | Clay | 2054 | 0.1 | 9.5 | 1245 | 803452
93-P-1997 | 93 | Passing | Rigid | 03/01/2001 | Asphalt |  | 1330 | Clay | 2057 | -0.1 | 9.5 | 1245 | 803452
93-P-1997 | 93 | Passing | Rigid | 03/01/2001 | Asphalt |  | 1330 | Clay | 2076 | 0.6 | 9.5 | 1245 | 803452
93-P-1997 | 93 | Passing | Rigid | 03/01/2001 | Asphalt |  | 1330 | Clay | 2052 | 0.6 | 11 | 1245 | 803452
93-P-1997 | 93 | Passing | Rigid | 03/01/2001 | Asphalt |  | 1330 | Clay | 2071 | 0.4 | 11 | 1245 | 803452
93-P-1997 | 93 | Passing | Rigid | 03/01/2001 | Asphalt |  | 1330 | Clay | 2054 | 0 | 11 | 1245 | 803452
93-P-1997 | 93 | Passing | Rigid | 03/01/2001 | Asphalt |  | 1330 | Clay | 2071 | 0.8 | 9.5 | 1245 | 803452
93-P-1997 | 93 | Passing | Rigid | 03/01/2001 | Asphalt |  | 1330 | Clay | 2073 | 1 | 9.5 | 1245 | 803452
93-P-1997 | 93 | Passing | Rigid | 03/01/2001 | Asphalt |  | 1330 | Clay | 2062 | 0.6 | 11 | 1245 | 803452
93-P-1997 | 93 | Passing | Rigid | 03/01/2001 | Asphalt |  | 1330 | Clay | 2063 | 0.6 | 11 | 1245 | 803452
93-P-1997 | 93 | Passing | Rigid | 03/01/2001 | Asphalt |  | 1330 | Clay | 2006 | 0.8 | 9.5 | 1245 | 803452
93-P-1997 | 93 | Passing | Rigid | 03/01/2001 | Asphalt |  | 1330 | Clay | 2052 | 0.7 | 9.5 | 1245 | 803452
93-P-1997 | 93 | Passing | Rigid | 03/01/2001 | Asphalt |  | 1330 | Clay | 2066 | 0.6 | 9.5 | 1245 | 803452
93-P-1997 | 93 | Passing | Rigid | 03/01/2001 | Asphalt |  | 1330 | Clay | 2028 | 0.6 | 9.5 | 1245 | 803452
93-P-1997 | 93 | Passing | Rigid | 03/01/2001 | Asphalt |  | 1330 | Clay | 2034 | 0.7 | 9.5 | 1245 | 803452
93-D-1997 | 93 | Driving | Rigid | 06/19/2001 | Asphalt |  | 745 | Clay | 2067 | 3.5 | -9.5 | 1355 | 3010622
93-D-1997 | 93 | Driving | Rigid | 06/19/2001 | Asphalt |  | 745 | Clay | 2011 | 0.6 | -11 | 1355 | 3010622
93-D-1997 | 93 | Driving | Rigid | 06/19/2001 | Asphalt |  | 745 | Clay | 2013 | -0.1 | -11 | 1355 | 3010622
93-D-1997 | 93 | Driving | Rigid | 06/19/2001 | Asphalt |  | 745 | Clay | 2016 |  | -11 | 1355 | 3010622
93-D-1997 | 93 | Driving | Rigid | 06/19/2001 | Asphalt |  | 745 | Clay | 2033 | -0.2 | -11 | 1355 | 3010622
93-D-1997 | 93 | Driving | Rigid | 06/19/2001 | Asphalt |  | 745 | Clay | 2054 | 1 | -9.5 | 1355 | 3010622
93-D-1997 | 93 | Driving | Rigid | 06/19/2001 | Asphalt |  | 745 | Clay | 2008 | 0.8 | -11 | 1355 | 3010622
93-D-1997 | 93 | Driving | Rigid | 06/19/2001 | Asphalt |  | 745 | Clay | 2048 |  | -9.5 | 1355 | 3010622
93-D-1997 | 93 | Driving | Rigid | 06/19/2001 | Asphalt |  | 745 | Clay | 2030 | 0.5 | -9.5 | 1355 | 3010622
93-D-1997 | 93 | Driving | Rigid | 06/19/2001 | Asphalt |  | 745 | Clay | 2019 | 3.5 | -9.5 | 1355 | 3010622
93-D-1997 | 93 | Driving | Rigid | 06/19/2001 | Asphalt |  | 745 | Clay | 2067 | 3.2 | -11 | 1355 | 3010622
93-D-1997 | 93 | Driving | Rigid | 06/19/2001 | Asphalt |  | 745 | Clay | 2069 | 0.5 | -11 | 1355 | 3010622
93-D-1997 | 93 | Driving | Rigid | 06/19/2001 | Asphalt |  | 745 | Clay | 2070 | 0.4 | -11 | 1355 | 3010622
93-D-1997 | 93 | Driving | Rigid | 06/19/2001 | Asphalt |  | 745 | Clay | 2073 | 0.5 | -11 | 1355 | 3010622
93-D-1997 | 93 | Driving | Rigid | 06/19/2001 | Asphalt |  | 745 | Clay | 2037 | 0.4 | -9.5 | 1355 | 3010622
93-D-1997 | 93 | Driving | Rigid | 06/19/2001 | Asphalt |  | 745 | Clay | 2010 | 0.7 | -9.5 | 1355 | 3010622
93-D-1997 | 93 | Driving | Rigid | 06/19/2001 | Asphalt |  | 745 | Clay | 2011 | 0.6 | -9.5 | 1355 | 3010622
93-D-1997 | 93 | Driving | Rigid | 06/19/2001 | Asphalt |  | 745 | Clay | 2051 | 0.6 | -11 | 1355 | 3010622
93-D-1997 | 93 | Driving | Rigid | 06/19/2001 | Asphalt |  | 745 | Clay | 2058 |  | -11 | 1355 | 3010622
93-D-1997 | 93 | Driving | Rigid | 06/19/2001 | Asphalt |  | 745 | Clay | 2059 | 1 | -11 | 1355 | 3010622
93-P-1997 | 93 | Passing | Rigid | 06/19/2001 | Asphalt |  | 845 | Clay | 2020 | 0.4 | 11 | 1355 | 882562
93-P-1997 | 93 | Passing | Rigid | 06/19/2001 | Asphalt |  | 845 | Clay | 2039 | 1.1 | 11 | 1355 | 882562
93-P-1997 | 93 | Passing | Rigid | 06/19/2001 | Asphalt |  | 845 | Clay | 2015 | 0.1 | 9.5 | 1355 | 882562
93-P-1997 | 93 | Passing | Rigid | 06/19/2001 | Asphalt |  | 845 | Clay | 2062 | 0.3 | 11 | 1355 | 882562
93-P-1997 | 93 | Passing | Rigid | 06/19/2001 | Asphalt |  | 845 | Clay | 2055 | 0.4 | 9.5 | 1355 | 882562
93-D-1997 | 93 | Driving | Rigid | 06/24/2002 | Asphalt |  | 1715 | Clay | 2002 | 1.4 | -11 | 1725 | 4053054
93-D-1997 | 93 | Driving | Rigid | 06/24/2002 | Asphalt |  | 1715 | Clay | 2055 | 0.2 | -11 | 1725 | 4053054
93-D-1997 | 93 | Driving | Rigid | 06/24/2002 | Asphalt |  | 1715 | Clay | 2056 | 1.8 | -11 | 1725 | 4053054
93-D-1997 | 93 | Driving | Rigid | 06/24/2002 | Asphalt |  | 1715 | Clay | 2059 | 1.2 | -11 | 1725 | 4053054
93-D-1997 | 93 | Driving | Rigid | 06/24/2002 | Asphalt |  | 1715 | Clay | 2051 | 0.4 | -9.5 | 1725 | 4053054
93-D-1997 | 93 | Driving | Rigid | 06/24/2002 | Asphalt |  | 1715 | Clay | 2047 |  | -9.5 | 1725 | 4053054
93-D-1997 | 93 | Driving | Rigid | 06/24/2002 | Asphalt |  | 1715 | Clay | 2063 | 0.4 | -11 | 1725 | 4053054
93-D-1997 | 93 | Driving | Rigid | 06/24/2002 | Asphalt |  | 1715 | Clay | 2064 | 4.7 | -11 | 1725 | 4053054
93-D-1997 | 93 | Driving | Rigid | 06/24/2002 | Asphalt |  | 1715 | Clay | 2028 |  | -11 | 1725 | 4053054
93-D-1997 | 93 | Driving | Rigid | 06/24/2002 | Asphalt |  | 1715 | Clay | 2016 |  | -9.5 | 1725 | 4053054
93-D-1997 | 93 | Driving | Rigid | 06/24/2002 | Asphalt |  | 1715 | Clay | 2011 | 0.6 | -9.5 | 1725 | 4053054
93-D-1997 | 93 | Driving | Rigid | 06/24/2002 | Asphalt |  | 1715 | Clay | 2066 | 0.5 | -9.5 | 1725 | 4053054
93-D-1997 | 93 | Driving | Rigid | 06/24/2002 | Asphalt |  | 1715 | Clay | 2063 | 0.2 | -9.5 | 1725 | 4053054
93-P-1997 | 93 | Passing | Rigid | 06/24/2002 | Asphalt |  | 1715 | Clay | 2060 | 0 | 9.5 | 1725 | 1154681
93-P-1997 | 93 | Passing | Rigid | 06/24/2002 | Asphalt |  | 1715 | Clay | 2066 | 0.3 | 9.5 | 1725 | 1154681
93-P-1997 | 93 | Passing | Rigid | 06/24/2002 | Asphalt |  | 1715 | Clay | 2025 | 0.6 | 9.5 | 1725 | 1154681
93-P-1997 | 93 | Passing | Rigid | 06/24/2002 | Asphalt |  | 1715 | Clay | 2051 | 0.6 | 9.5 | 1725 | 1154681
93-P-1997 | 93 | Passing | Rigid | 06/24/2002 | Asphalt |  | 1715 | Clay | 2005 | 0.2 | 9.5 | 1725 | 1154681
93-P-1997 | 93 | Passing | Rigid | 06/24/2002 | Asphalt |  | 1715 | Clay | 2039 | 1.6 | 11 | 1725 | 1154681
93-P-1997 | 93 | Passing | Rigid | 06/24/2002 | Asphalt |  | 1715 | Clay | 2043 | -0.2 | 11 | 1725 | 1154681
93-P-1997 | 93 | Passing | Rigid | 06/24/2002 | Asphalt |  | 1715 | Clay | 2049 | 0.3 | 11 | 1725 | 1154681
93-P-1997 | 93 | Passing | Rigid | 06/24/2002 | Asphalt |  | 1715 | Clay | 2054 | -0.4 | 11 | 1725 | 1154681
93-P-1997 | 93 | Passing | Rigid | 06/24/2002 | Asphalt |  | 1715 | Clay | 2061 | 0.3 | 11 | 1725 | 1154681
93-P-1997 | 93 | Passing | Rigid | 06/24/2002 | Asphalt |  | 1715 | Clay | 2064 | 1 | 11 | 1725 | 1154681
93-P-1997 | 93 | Passing | Rigid | 06/24/2002 | Asphalt |  | 1715 | Clay | 2053 | 0.7 | 9.5 | 1725 | 1154681
93-P-1997 | 93 | Passing | Rigid | 06/24/2002 | Asphalt |  | 1715 | Clay | 2011 | 0.6 | 11 | 1725 | 1154681
93-P-1997 | 93 | Passing | Rigid | 06/24/2002 | Asphalt |  | 1715 | Clay | 2016 | 2.9 | 11 | 1725 | 1154681
93-P-1997 | 93 | Passing | Rigid | 06/24/2002 | Asphalt |  | 1715 | Clay | 2071 | -0.1 | 11 | 1725 | 1154681
93-D-1997 | 93 | Driving | Rigid | 09/16/2002 | Asphalt |  | 1445 | Clay | 2002 | -1.3 | -9.5 | 1809 | 4294507
93-D-1997 | 93 | Driving | Rigid | 09/16/2002 | Asphalt |  | 1445 | Clay | 2009 | 0 | -9.5 | 1809 | 4294507
93-D-1997 | 93 | Driving | Rigid | 09/16/2002 | Asphalt |  | 1445 | Clay | 2013 | -0.1 | -9.5 | 1809 | 4294507
93-D-1997 | 93 | Driving | Rigid | 09/16/2002 | Asphalt |  | 1445 | Clay | 2042 | -0.1 | -9.5 | 1809 | 4294507
93-D-1997 | 93 | Driving | Rigid | 09/16/2002 | Asphalt |  | 1445 | Clay | 2007 | 0.3 | -11 | 1809 | 4294507
93-D-1997 | 93 | Driving | Rigid | 09/16/2002 | Asphalt |  | 1445 | Clay | 2008 | 0.6 | -11 | 1809 | 4294507
93-D-1997 | 93 | Driving | Rigid | 09/16/2002 | Asphalt |  | 1445 | Clay | 2014 | -0.5 | -9.5 | 1809 | 4294507
93-D-1997 | 93 | Driving | Rigid | 09/16/2002 | Asphalt |  | 1445 | Clay | 2035 | -1.3 | -11 | 1809 | 4294507
93-D-1997 | 93 | Driving | Rigid | 09/16/2002 | Asphalt |  | 1445 | Clay | 2045 | -0.4 | -11 | 1809 | 4294507
93-D-1997 | 93 | Driving | Rigid | 09/16/2002 | Asphalt |  | 1445 | Clay | 2068 | -0.6 | -11 | 1809 | 4294507
93-D-1997 | 93 | Driving | Rigid | 09/16/2002 | Asphalt |  | 1445 | Clay | 2058 | 0.3 | -9.5 | 1809 | 4294507
93-D-1997 | 93 | Driving | Rigid | 09/16/2002 | Asphalt |  | 1445 | Clay | 2064 | 7.7 | -9.5 | 1809 | 4294507
93-D-1997 | 93 | Driving | Rigid | 09/16/2002 | Asphalt |  | 1445 | Clay | 2068 | -0.2 | -9.5 | 1809 | 4294507
93-D-1997 | 93 | Driving | Rigid | 09/16/2002 | Asphalt |  | 1445 | Clay | 2075 | -0.2 | -9.5 | 1809 | 4294507
93-D-1997 | 93 | Driving | Rigid | 09/16/2002 | Asphalt |  | 1445 | Clay | 2019 | 5.7 | -11 | 1809 | 4294507
93-D-1997 | 93 | Driving | Rigid | 09/16/2002 | Asphalt |  | 1445 | Clay | 2030 | 0.9 | -9.5 | 1809 | 4294507
93-P-1997 | 93 | Passing | Rigid | 09/16/2002 | Asphalt |  | 1445 | Clay | 2049 | -0.2 | 11 | 1809 | 1227357
93-P-1997 | 93 | Passing | Rigid | 09/16/2002 | Asphalt |  | 1445 | Clay | 2050 | 0.1 | 11 | 1809 | 1227357
93-P-1997 | 93 | Passing | Rigid | 09/16/2002 | Asphalt |  | 1445 | Clay | 2072 | 0.1 | 11 | 1809 | 1227357
93-P-1997 | 93 | Passing | Rigid | 09/16/2002 | Asphalt |  | 1445 | Clay | 2027 | 2.8 | 11 | 1809 | 1227357
93-P-1997 | 93 | Passing | Rigid | 09/16/2002 | Asphalt |  | 1445 | Clay | 2030 | 0.3 | 11 | 1809 | 1227357
93-P-1997 | 93 | Passing | Rigid | 09/16/2002 | Asphalt |  | 1445 | Clay | 2057 | 0.4 | 9.5 | 1809 | 1227357
93-P-1997 | 93 | Passing | Rigid | 09/16/2002 | Asphalt |  | 1445 | Clay | 2008 | -0.4 | 11 | 1809 | 1227357
93-P-1997 | 93 | Passing | Rigid | 09/16/2002 | Asphalt |  | 1445 | Clay | 2018 | -1 | 9.5 | 1809 | 1227357
93-P-1997 | 93 | Passing | Rigid | 09/16/2002 | Asphalt |  | 1445 | Clay | 2010 | -0.5 | 11 | 1809 | 1227357
93-P-1997 | 93 | Passing | Rigid | 09/16/2002 | Asphalt |  | 1445 | Clay | 2036 | -0.4 | 11 | 1809 | 1227357
93-P-1997 | 93 | Passing | Rigid | 09/16/2002 | Asphalt |  | 1445 | Clay | 2076 | 0.6 | 11 | 1809 | 1227357
93-P-1997 | 93 | Passing | Rigid | 09/16/2002 | Asphalt |  | 1445 | Clay | 2004 | 0.4 | 9.5 | 1809 | 1227357
93-P-1997 | 93 | Passing | Rigid | 09/16/2002 | Asphalt |  | 1445 | Clay | 2006 | -0.2 | 9.5 | 1809 | 1227357
93-P-1997 | 93 | Passing | Rigid | 09/16/2002 | Asphalt |  | 1445 | Clay | 2059 | 0.8 | 11 | 1809 | 1227357
93-P-1997 | 93 | Passing | Rigid | 09/16/2002 | Asphalt |  | 1445 | Clay | 2042 | 0.7 | 11 | 1809 | 1227357
93-P-1997 | 93 | Passing | Rigid | 09/16/2002 | Asphalt |  | 1445 | Clay | 2065 | 0.2 | 9.5 | 1809 | 1227357
93-P-1997 | 93 | Passing | Rigid | 09/16/2002 | Asphalt |  | 1445 | Clay | 2067 | 0.7 | 9.5 | 1809 | 1227357
93-P-1997 | 93 | Passing | Rigid | 09/16/2002 | Asphalt |  | 1445 | Clay | 2019 | 0.3 | 9.5 | 1809 | 1227357
93-P-1997 | 93 | Passing | Rigid | 09/16/2002 | Asphalt |  | 1445 | Clay | 2036 | -0.5 | 9.5 | 1809 | 1227357
93-P-1997 | 93 | Passing | Rigid | 09/16/2002 | Asphalt |  | 1445 | Clay | 2037 | 0 | 9.5 | 1809 | 1227357
94-P-1997 | 94 | Passing | Rigid | 09/17/2002 | Asphalt |  | 730 | Clay | 2086 | -0.1 | 9.5 | 1810 | 1227357
94-P-1997 | 94 | Passing | Rigid | 09/17/2002 | Asphalt |  | 730 | Clay | 2135 | -0.2 | 11 | 1810 | 1227357
94-P-1997 | 94 | Passing | Rigid | 09/17/2002 | Asphalt |  | 730 | Clay | 2107 | 0.3 | 11 | 1810 | 1227357
94-P-1997 | 94 | Passing | Rigid | 09/17/2002 | Asphalt |  | 730 | Clay | 2147 | 0.3 | 11 | 1810 | 1227357
94-P-1997 | 94 | Passing | Rigid | 09/17/2002 | Asphalt |  | 730 | Clay | 2107 | -0.5 | 9.5 | 1810 | 1227357
94-P-1997 | 94 | Passing | Rigid | 09/17/2002 | Asphalt |  | 730 | Clay | 2148 | 0.9 | 9.5 | 1810 | 1227357
94-P-1997 | 94 | Passing | Rigid | 09/17/2002 | Asphalt |  | 730 | Clay | 2083 | 0.1 | 11 | 1810 | 1227357
94-P-1997 | 94 | Passing | Rigid | 02/08/2002 | Asphalt |  | 1515 | Clay | 2144 | 0.4 | 11 | 1589 | 1061173
94-P-1997 | 94 | Passing | Rigid | 02/08/2002 | Asphalt |  | 1515 | Clay | 2096 | 0 | 9.5 | 1589 | 1061173
94-P-1997 | 94 | Passing | Rigid | 02/08/2002 | Asphalt |  | 1515 | Clay | 2086 | 1 | 9.5 | 1589 | 1061173
94-D-1997 | 94 | Driving | Rigid | 06/25/2002 | Asphalt |  | 1100 | Clay | 2080 | 0 | -9.5 | 1726 | 4053054
94-D-1997 | 94 | Driving | Rigid | 06/25/2002 | Asphalt |  | 1100 | Clay | 2105 |  | -11 | 1726 | 4053054
94-D-1997 | 94 | Driving | Rigid | 06/25/2002 | Asphalt |  | 1100 | Clay | 2106 | 0.2 | -11 | 1726 | 4053054
94-D-1997 | 94 | Driving | Rigid | 06/25/2002 | Asphalt |  | 1100 | Clay | 2093 | 0.2 | -9.5 | 1726 | 4053054
94-D-1997 | 94 | Driving | Rigid | 06/25/2002 | Asphalt |  | 1100 | Clay | 2108 | 0.2 | -11 | 1726 | 4053054
94-D-1997 | 94 | Driving | Rigid | 06/25/2002 | Asphalt |  | 1100 | Clay | 2092 | 0.5 | -11 | 1726 | 4053054
94-D-1997 | 94 | Driving | Rigid | 06/25/2002 | Asphalt |  | 1100 | Clay | 2087 | -0.3 | -11 | 1726 | 4053054
94-D-1997 | 94 | Driving | Rigid | 06/25/2002 | Asphalt |  | 1100 | Clay | 2123 | 0.4 | -11 | 1726 | 4053054
94-D-1997 | 94 | Driving | Rigid | 06/25/2002 | Asphalt |  | 1100 | Clay | 2124 | 0.4 | -11 | 1726 | 4053054
94-D-1997 | 94 | Driving | Rigid | 06/25/2002 | Asphalt |  | 1100 | Clay | 2137 | -0.3 | -9.5 | 1726 | 4053054
94-D-1997 | 94 | Driving | Rigid | 06/25/2002 | Asphalt |  | 1100 | Clay | 2115 | 0.6 | -9.5 | 1726 | 4053054
94-D-1997 | 94 | Driving | Rigid | 06/25/2002 | Asphalt |  | 1100 | Clay | 2149 | -0.3 | -11 | 1726 | 4053054
94-D-1997 | 94 | Driving | Rigid | 06/25/2002 | Asphalt |  | 1100 | Clay | 2126 | 0 | -9.5 | 1726 | 4053054
94-D-1997 | 94 | Driving | Rigid | 06/25/2002 | Asphalt |  | 1100 | Clay | 2109 | 0.6 | -9.5 | 1726 | 4053054
94-D-1997 | 94 | Driving | Rigid | 06/25/2002 | Asphalt |  | 1100 | Clay | 2110 | -0.2 | -9.5 | 1726 | 4053054
94-D-1997 | 94 | Driving | Rigid | 06/25/2002 | Asphalt |  | 1100 | Clay | 2099 | 4.8 | -11 | 1726 | 4053054
94-D-1997 | 94 | Driving | Rigid | 06/25/2002 | Asphalt |  | 1100 | Clay | 2137 | 1.2 | -11 | 1726 | 4053054
94-D-1997 | 94 | Driving | Rigid | 06/25/2002 | Asphalt |  | 1100 | Clay | 2115 | 0.4 | -11 | 1726 | 4053054
94-D-1997 | 94 | Driving | Rigid | 06/25/2002 | Asphalt |  | 1100 | Clay | 2143 | 6.1 | -9.5 | 1726 | 4053054
94-P-1997 | 94 | Passing | Rigid | 06/25/2002 | Asphalt |  | 1100 | Clay | 2135 | 0.4 | 9.5 | 1726 | 1154681
94-P-1997 | 94 | Passing | Rigid | 06/25/2002 | Asphalt |  | 1100 | Clay | 2145 | -0.8 | 9.5 | 1726 | 1154681
94-P-1997 | 94 | Passing | Rigid | 06/25/2002 | Asphalt |  | 1100 | Clay | 2123 | 0.3 | 9.5 | 1726 | 1154681
94-P-1997 | 94 | Passing | Rigid | 06/25/2002 | Asphalt |  | 1100 | Clay | 2122 | -0.3 | 11 | 1726 | 1154681
94-P-1997 | 94 | Passing | Rigid | 06/25/2002 | Asphalt |  | 1100 | Clay | 2118 | 3.2 | 9.5 | 1726 | 1154681
94-P-1997 | 94 | Passing | Rigid | 06/25/2002 | Asphalt |  | 1100 | Clay | 2111 | 0.1 | 9.5 | 1726 | 1154681
94-P-1997 | 94 | Passing | Rigid | 06/25/2002 | Asphalt |  | 1100 | Clay | 2114 | 0.1 | 9.5 | 1726 | 1154681
94-P-1997 | 94 | Passing | Rigid | 06/25/2002 | Asphalt |  | 1100 | Clay | 2141 | 0.6 | 11 | 1726 | 1154681
94-P-1997 | 94 | Passing | Rigid | 06/25/2002 | Asphalt |  | 1100 | Clay | 2144 | -0.3 | 11 | 1726 | 1154681
94-P-1997 | 94 | Passing | Rigid | 06/25/2002 | Asphalt |  | 1100 | Clay | 2085 | -0.8 | 9.5 | 1726 | 1154681
94-P-1997 | 94 | Passing | Rigid | 06/25/2002 | Asphalt |  | 1100 | Clay | 2088 | 1.1 | 9.5 | 1726 | 1154681
94-P-1997 | 94 | Passing | Rigid | 06/25/2002 | Asphalt |  | 1100 | Clay | 2126 | 0.1 | 9.5 | 1726 | 1154681
94-P-1997 | 94 | Passing | Rigid | 06/25/2002 | Asphalt |  | 1100 | Clay | 2133 | 0.3 | 9.5 | 1726 | 1154681
94-P-1997 | 94 | Passing | Rigid | 06/25/2002 | Asphalt |  | 1100 | Clay | 2107 | 0.2 | 9.5 | 1726 | 1154681
94-D-1997 | 94 | Driving | Rigid | 09/16/2002 | Asphalt |  | 1545 | Clay | 2115 | -0.5 | -9.5 | 1809 | 4294507
94-D-1997 | 94 | Driving | Rigid | 09/16/2002 | Asphalt |  | 1545 | Clay | 2121 | -0.1 | -9.5 | 1809 | 4294507
94-D-1997 | 94 | Driving | Rigid | 09/16/2002 | Asphalt |  | 1545 | Clay | 2141 | -0.5 | -11 | 1809 | 4294507
94-D-1997 | 94 | Driving | Rigid | 09/16/2002 | Asphalt |  | 1545 | Clay | 2143 | 10.2 | -11 | 1809 | 4294507
94-D-1997 | 94 | Driving | Rigid | 09/16/2002 | Asphalt |  | 1545 | Clay | 2129 | 6.8 | -9.5 | 1809 | 4294507
94-D-1997 | 94 | Driving | Rigid | 09/16/2002 | Asphalt |  | 1545 | Clay | 2131 | 1.6 | -9.5 | 1809 | 4294507
94-D-1997 | 94 | Driving | Rigid | 09/16/2002 | Asphalt |  | 1545 | Clay | 2109 | -0.3 | -11 | 1809 | 4294507
94-D-1997 | 94 | Driving | Rigid | 09/16/2002 | Asphalt |  | 1545 | Clay | 2122 | -0.7 | -9.5 | 1809 | 4294507
94-D-1997 | 94 | Driving | Rigid | 09/16/2002 | Asphalt |  | 1545 | Clay | 2123 | 0.3 | -9.5 | 1809 | 4294507
94-D-1997 | 94 | Driving | Rigid | 09/16/2002 | Asphalt |  | 1545 | Clay | 2130 | 0.1 | -11 | 1809 | 4294507
94-D-1997 | 94 | Driving | Rigid | 09/16/2002 | Asphalt |  | 1545 | Clay | 2106 | 0.8 | -11 | 1809 | 4294507
94-D-1997 | 94 | Driving | Rigid | 09/16/2002 | Asphalt |  | 1545 | Clay | 2087 | -1.2 | -11 | 1809 | 4294507
94-D-1997 | 94 | Driving | Rigid | 09/16/2002 | Asphalt |  | 1545 | Clay | 2124 | 0.2 | -9.5 | 1809 | 4294507
94-P-1997 | 94 | Passing | Rigid | 09/17/2002 | Asphalt |  | 730 | Clay | 2126 | 0.3 | 9.5 | 1810 | 1227357
94-P-1997 | 94 | Passing | Rigid | 09/17/2002 | Asphalt |  | 730 | Clay | 2131 | 2.5 | 9.5 | 1810 | 1227357
94-P-1997 | 94 | Passing | Rigid | 09/17/2002 | Asphalt |  | 730 | Clay | 2133 | -0.2 | 9.5 | 1810 | 1227357
94-P-1997 | 94 | Passing | Rigid | 09/17/2002 | Asphalt |  | 730 | Clay | 2140 | 1 | 11 | 1810 | 1227357
94-P-1997 | 94 | Passing | Rigid | 09/17/2002 | Asphalt |  | 730 | Clay | 2115 | -0.2 | 9.5 | 1810 | 1227357
94-P-1997 | 94 | Passing | Rigid | 09/17/2002 | Asphalt |  | 730 | Clay | 2117 | -0.6 | 9.5 | 1810 | 1227357
94-P-1997 | 94 | Passing | Rigid | 09/17/2002 | Asphalt |  | 730 | Clay | 2118 | 5.2 | 9.5 | 1810 | 1227357
94-P-1997 | 94 | Passing | Rigid | 09/17/2002 | Asphalt |  | 730 | Clay | 2119 | -0.6 | 9.5 | 1810 | 1227357
94-P-1997 | 94 | Passing | Rigid | 09/17/2002 | Asphalt |  | 730 | Clay | 2104 | 6.8 | 9.5 | 1810 | 1227357
94-P-1997 | 94 | Passing | Rigid | 09/17/2002 | Asphalt |  | 730 | Clay | 2141 | -0.4 | 9.5 | 1810 | 1227357
94-P-1997 | 94 | Passing | Rigid | 09/17/2002 | Asphalt |  | 730 | Clay | 2112 | -0.4 | 11 | 1810 | 1227357
94-P-1997 | 94 | Passing | Rigid | 09/17/2002 | Asphalt |  | 730 | Clay | 2104 | 4.2 | 11 | 1810 | 1227357
94-P-1997 | 94 | Passing | Rigid | 09/17/2002 | Asphalt |  | 730 | Clay | 2098 | 0.6 | 9.5 | 1810 | 1227357
94-P-1997 | 94 | Passing | Rigid | 09/17/2002 | Asphalt |  | 730 | Clay | 2109 | 0.2 | 9.5 | 1810 | 1227357
94-P-1997 | 94 | Passing | Rigid | 09/17/2002 | Asphalt |  | 730 | Clay | 2111 | -0.4 | 9.5 | 1810 | 1227357
94-D-1997 | 94 | Driving | Rigid | 10/25/2001 | Asphalt |  | 730 | Clay | 2127 | 0.5 | -9.5 | 1483 | 3372488
94-D-1997 | 94 | Driving | Rigid | 10/25/2001 | Asphalt |  | 730 | Clay | 2130 | 0.1 | -9.5 | 1483 | 3372488
94-D-1997 | 94 | Driving | Rigid | 10/25/2001 | Asphalt |  | 730 | Clay | 2081 | 0.3 | -11 | 1483 | 3372488
94-D-1997 | 94 | Driving | Rigid | 10/25/2001 | Asphalt |  | 730 | Clay | 2088 | 3.9 | -11 | 1483 | 3372488
94-D-1997 | 94 | Driving | Rigid | 10/25/2001 | Asphalt |  | 730 | Clay | 2089 | 0.4 | -9.5 | 1483 | 3372488
94-D-1997 | 94 | Driving | Rigid | 10/25/2001 | Asphalt |  | 730 | Clay | 2150 | -0.6 | -9.5 | 1483 | 3372488
94-D-1997 | 94 | Driving | Rigid | 10/25/2001 | Asphalt |  | 730 | Clay | 2129 | 1.8 | -11 | 1483 | 3372488
94-D-1997 | 94 | Driving | Rigid | 10/25/2001 | Asphalt |  | 730 | Clay | 2122 | 0.2 | -11 | 1483 | 3372488
94-D-1997 | 94 | Driving | Rigid | 10/25/2001 | Asphalt |  | 730 | Clay | 2084 | 0.3 | -9.5 | 1483 | 3372488
94-D-1997 | 94 | Driving | Rigid | 10/25/2001 | Asphalt |  | 730 | Clay | 2106 | 1 | -9.5 | 1483 | 3372488
94-D-1997 | 94 | Driving | Rigid | 10/25/2001 | Asphalt |  | 730 | Clay | 2114 | 1.2 | -9.5 | 1483 | 3372488
94-D-1997 | 94 | Driving | Rigid | 10/25/2001 | Asphalt |  | 730 | Clay | 2115 | -0.2 | -9.5 | 1483 | 3372488
94-D-1997 | 94 | Driving | Rigid | 10/25/2001 | Asphalt |  | 730 | Clay | 2086 | 0.3 | -9.5 | 1483 | 3372488
94-P-1997 | 94 | Passing | Rigid | 10/25/2001 | Asphalt |  | 730 | Clay | 2114 | 1 | 9.5 | 1483 | 985559
94-P-1997 | 94 | Passing | Rigid | 10/25/2001 | Asphalt |  | 730 | Clay | 2117 | 0.6 | 9.5 | 1483 | 985559
94-P-1997 | 94 | Passing | Rigid | 10/25/2001 | Asphalt |  | 730 | Clay | 2119 | 0.8 | 9.5 | 1483 | 985559
94-P-1997 | 94 | Passing | Rigid | 10/25/2001 | Asphalt |  | 730 | Clay | 2145 | 0 | 9.5 | 1483 | 985559
94-P-1997 | 94 | Passing | Rigid | 10/25/2001 | Asphalt |  | 730 | Clay | 2144 | 0.2 | 11 | 1483 | 985559
94-P-1997 | 94 | Passing | Rigid | 10/25/2001 | Asphalt |  | 730 | Clay | 2083 | 0.6 | 11 | 1483 | 985559
94-P-1997 | 94 | Passing | Rigid | 10/25/2001 | Asphalt |  | 730 | Clay | 2077 | 0.6 | 11 | 1483 | 985559
94-P-1997 | 94 | Passing | Rigid | 10/25/2001 | Asphalt |  | 730 | Clay | 2129 | 0.1 | 11 | 1483 | 985559
94-P-1997 | 94 | Passing | Rigid | 10/25/2001 | Asphalt |  | 730 | Clay | 2078 | 0.6 | 9.5 | 1483 | 985559
94-P-1997 | 94 | Passing | Rigid | 10/25/2001 | Asphalt |  | 730 | Clay | 2143 | 1 | 11 | 1483 | 985559
94-P-1997 | 94 | Passing | Rigid | 10/25/2001 | Asphalt |  | 730 | Clay | 2079 | 1.2 | 11 | 1483 | 985559
94-P-1997 | 94 | Passing | Rigid | 10/25/2001 | Asphalt |  | 730 | Clay | 2086 | 0.5 | 11 | 1483 | 985559
94-P-1997 | 94 | Passing | Rigid | 10/25/2001 | Asphalt |  | 730 | Clay | 2087 | 0.7 | 11 | 1483 | 985559
94-P-1997 | 94 | Passing | Rigid | 10/25/2001 | Asphalt |  | 730 | Clay | 2092 | 0.7 | 11 | 1483 | 985559
94-P-1997 | 94 | Passing | Rigid | 10/25/2001 | Asphalt |  | 730 | Clay | 2096 | 0.4 | 11 | 1483 | 985559
94-P-1997 | 94 | Passing | Rigid | 10/25/2001 | Asphalt |  | 730 | Clay | 2145 | 0.1 | 11 | 1483 | 985559
94-D-1997 | 94 | Driving | Rigid | 02/08/2002 | Asphalt |  | 1515 | Clay | 2082 | 0.8 | -9.5 | 1589 | 3693547
94-D-1997 | 94 | Driving | Rigid | 02/08/2002 | Asphalt |  | 1515 | Clay | 2107 | 0.7 | -9.5 | 1589 | 3693547
94-D-1997 | 94 | Driving | Rigid | 02/08/2002 | Asphalt |  | 1515 | Clay | 2113 | 0.9 | -11 | 1589 | 3693547
94-D-1997 | 94 | Driving | Rigid | 02/08/2002 | Asphalt |  | 1515 | Clay | 2117 |  | -11 | 1589 | 3693547
94-D-1997 | 94 | Driving | Rigid | 02/08/2002 | Asphalt |  | 1515 | Clay | 2120 | -0.5 | -11 | 1589 | 3693547
94-D-1997 | 94 | Driving | Rigid | 02/08/2002 | Asphalt |  | 1515 | Clay | 2150 | -0.1 | -11 | 1589 | 3693547
94-D-1997 | 94 | Driving | Rigid | 02/08/2002 | Asphalt |  | 1515 | Clay | 2096 | 0.6 | -9.5 | 1589 | 3693547
94-D-1997 | 94 | Driving | Rigid | 02/08/2002 | Asphalt |  | 1515 | Clay | 2098 | 1.3 | -9.5 | 1589 | 3693547
94-D-1997 | 94 | Driving | Rigid | 02/08/2002 | Asphalt |  | 1515 | Clay | 2129 | 2.3 | -9.5 | 1589 | 3693547
94-D-1997 | 94 | Driving | Rigid | 02/08/2002 | Asphalt |  | 1515 | Clay | 2080 | 0.6 | -11 | 1589 | 3693547
94-D-1997 | 94 | Driving | Rigid | 02/08/2002 | Asphalt |  | 1515 | Clay | 2102 | 1 | -11 | 1589 | 3693547
94-D-1997 | 94 | Driving | Rigid | 02/08/2002 | Asphalt |  | 1515 | Clay | 2077 |  | -9.5 | 1589 | 3693547
94-D-1997 | 94 | Driving | Rigid | 02/08/2002 | Asphalt |  | 1515 | Clay | 2089 | 0.8 | -11 | 1589 | 3693547
94-D-1997 | 94 | Driving | Rigid | 02/08/2002 | Asphalt |  | 1515 | Clay | 2096 | -0.4 | -11 | 1589 | 3693547
94-D-1997 | 94 | Driving | Rigid | 02/08/2002 | Asphalt |  | 1515 | Clay | 2112 | 0.8 | -9.5 | 1589 | 3693547
94-D-1997 | 94 | Driving | Rigid | 02/08/2002 | Asphalt |  | 1515 | Clay | 2116 | -0.6 | -9.5 | 1589 | 3693547
94-D-1997 | 94 | Driving | Rigid | 02/08/2002 | Asphalt |  | 1515 | Clay | 2085 | 0.3 | -9.5 | 1589 | 3693547
94-D-1997 | 94 | Driving | Rigid | 02/08/2002 | Asphalt |  | 1515 | Clay | 2122 | -0.4 | -9.5 | 1589 | 3693547
94-D-1997 | 94 | Driving | Rigid | 02/08/2002 | Asphalt |  | 1515 | Clay | 2118 |  | -11 | 1589 | 3693547
94-D-1997 | 94 | Driving | Rigid | 02/08/2002 | Asphalt |  | 1515 | Clay | 2118 | 1 | -9.5 | 1589 | 3693547
94-D-1997 | 94 | Driving | Rigid | 02/08/2002 | Asphalt |  | 1515 | Clay | 2103 |  | -9.5 | 1589 | 3693547
94-D-1997 | 94 | Driving | Rigid | 02/08/2002 | Asphalt |  | 1515 | Clay | 2137 |  | -11 | 1589 | 3693547
94-P-1997 | 94 | Passing | Rigid | 02/08/2002 | Asphalt |  | 1515 | Clay | 2115 | 0.9 | 9.5 | 1589 | 1061173
94-P-1997 | 94 | Passing | Rigid | 02/08/2002 | Asphalt |  | 1515 | Clay | 2125 | 1.1 | 11 | 1589 | 1061173
94-P-1997 | 94 | Passing | Rigid | 02/08/2002 | Asphalt |  | 1515 | Clay | 2119 | 0.4 | 9.5 | 1589 | 1061173
94-P-1997 | 94 | Passing | Rigid | 02/08/2002 | Asphalt |  | 1515 | Clay | 2122 | -0.3 | 9.5 | 1589 | 1061173
94-P-1997 | 94 | Passing | Rigid | 02/08/2002 | Asphalt |  | 1515 | Clay | 2127 | 0.3 | 9.5 | 1589 | 1061173
94-P-1997 | 94 | Passing | Rigid | 02/08/2002 | Asphalt |  | 1515 | Clay | 2088 | 0.7 | 9.5 | 1589 | 1061173
94-P-1997 | 94 | Passing | Rigid | 02/08/2002 | Asphalt |  | 1515 | Clay | 2112 | 0.4 | 11 | 1589 | 1061173
94-P-1997 | 94 | Passing | Rigid | 02/08/2002 | Asphalt |  | 1515 | Clay | 2089 | 0.7 | 11 | 1589 | 1061173
94-P-1997 | 94 | Passing | Rigid | 02/08/2002 | Asphalt |  | 1515 | Clay | 2137 | 1.3 | 11 | 1589 | 1061173
94-P-1997 | 94 | Passing | Rigid | 02/08/2002 | Asphalt |  | 1515 | Clay | 2146 | 1.6 | 9.5 | 1589 | 1061173
94-P-1997 | 94 | Passing | Rigid | 02/08/2002 | Asphalt |  | 1515 | Clay | 2078 | 0.4 | 9.5 | 1589 | 1061173
94-P-1997 | 94 | Passing | Rigid | 02/08/2002 | Asphalt |  | 1515 | Clay | 2080 | 1.4 | 9.5 | 1589 | 1061173
94-P-1997 | 94 | Passing | Rigid | 02/08/2002 | Asphalt |  | 1515 | Clay | 2085 | 0.5 | 9.5 | 1589 | 1061173
94-D-1997 | 94 | Driving | Rigid | 03/01/2001 | Asphalt |  | 1400 | Clay | 2129 | 0.4 | -11 | 1245 | 2711701
94-D-1997 | 94 | Driving | Rigid | 03/01/2001 | Asphalt |  | 1400 | Clay | 2151 | -0.7 | -11 | 1245 | 2711701
94-D-1997 | 94 | Driving | Rigid | 03/01/2001 | Asphalt |  | 1400 | Clay | 2136 | 0.1 | -11 | 1245 | 2711701
94-D-1997 | 94 | Driving | Rigid | 03/01/2001 | Asphalt |  | 1400 | Clay | 2100 | 0.8 | -11 | 1245 | 2711701
94-D-1997 | 94 | Driving | Rigid | 03/01/2001 | Asphalt |  | 1400 | Clay | 2103 | 0.1 | -11 | 1245 | 2711701
94-D-1997 | 94 | Driving | Rigid | 03/01/2001 | Asphalt |  | 1500 | Clay | 2139 | 0.8 | -9.5 | 1245 | 2711701
94-D-1997 | 94 | Driving | Rigid | 03/01/2001 | Asphalt |  | 1500 | Clay | 2104 | 2.9 | -9.5 | 1245 | 2711701
94-D-1997 | 94 | Driving | Rigid | 03/01/2001 | Asphalt |  | 1400 | Clay | 2083 | 0.3 | -11 | 1245 | 2711701
94-P-1997 | 94 | Passing | Rigid | 03/01/2001 | Asphalt |  | 1600 | Clay | 2142 | 0.4 | 11 | 1245 | 803452
94-P-1997 | 94 | Passing | Rigid | 03/01/2001 | Asphalt |  | 1600 | Clay | 2144 | 0.3 | 11 | 1245 | 803452
94-P-1997 | 94 | Passing | Rigid | 03/01/2001 | Asphalt |  | 1600 | Clay | 2147 | 0.8 | 11 | 1245 | 803452
94-P-1997 | 94 | Passing | Rigid | 03/01/2001 | Asphalt |  | 1600 | Clay | 2149 | 0.8 | 11 | 1245 | 803452
94-P-1997 | 94 | Passing | Rigid | 03/01/2001 | Asphalt |  | 1600 | Clay | 2151 | 0.3 | 11 | 1245 | 803452
94-P-1997 | 94 | Passing | Rigid | 03/01/2001 | Asphalt |  | 1600 | Clay | 2141 | 0.7 | 9.5 | 1245 | 803452
94-P-1997 | 94 | Passing | Rigid | 03/01/2001 | Asphalt |  | 1600 | Clay | 2096 | 0.4 | 9.5 | 1245 | 803452
94-P-1997 | 94 | Passing | Rigid | 03/01/2001 | Asphalt |  | 1600 | Clay | 2097 | 0.9 | 9.5 | 1245 | 803452
94-P-1997 | 94 | Passing | Rigid | 03/01/2001 | Asphalt |  | 1600 | Clay | 2098 | 0.3 | 9.5 | 1245 | 803452
94-P-1997 | 94 | Passing | Rigid | 03/01/2001 | Asphalt |  | 1600 | Clay | 2103 | 1.4 | 9.5 | 1245 | 803452
94-P-1997 | 94 | Passing | Rigid | 03/01/2001 | Asphalt |  | 1600 | Clay | 2102 | -0.2 | 11 | 1245 | 803452
94-P-1997 | 94 | Passing | Rigid | 03/01/2001 | Asphalt |  | 1600 | Clay | 2081 | 0 | 11 | 1245 | 803452
94-P-1997 | 94 | Passing | Rigid | 03/01/2001 | Asphalt |  | 1600 | Clay | 2086 | 0.3 | 11 | 1245 | 803452
94-P-1997 | 94 | Passing | Rigid | 03/01/2001 | Asphalt |  | 1600 | Clay | 2090 | 0.6 | 11 | 1245 | 803452
94-P-1997 | 94 | Passing | Rigid | 03/01/2001 | Asphalt |  | 1600 | Clay | 2127 | 0.4 | 11 | 1245 | 803452
94-P-1997 | 94 | Passing | Rigid | 03/01/2001 | Asphalt |  | 1600 | Clay | 2105 | 0 | 9.5 | 1245 | 803452
94-D-1997 | 94 | Driving | Rigid | 06/19/2001 | Asphalt |  | 930 | Clay | 2130 | 0.1 | -11 | 1355 | 3010622
94-D-1997 | 94 | Driving | Rigid | 06/19/2001 | Asphalt |  | 930 | Clay | 2096 | -1.1 | -11 | 1355 | 3010622
94-D-1997 | 94 | Driving | Rigid | 06/19/2001 | Asphalt |  | 930 | Clay | 2115 | 1 | -11 | 1355 | 3010622
94-D-1997 | 94 | Driving | Rigid | 06/19/2001 | Asphalt |  | 930 | Clay | 2146 |  | -9.5 | 1355 | 3010622
94-D-1997 | 94 | Driving | Rigid | 06/19/2001 | Asphalt |  | 930 | Clay | 2084 | -0.6 | -9.5 | 1355 | 3010622
94-D-1997 | 94 | Driving | Rigid | 06/19/2001 | Asphalt |  | 930 | Clay | 2119 |  | -11 | 1355 | 3010622
94-D-1997 | 94 | Driving | Rigid | 06/19/2001 | Asphalt |  | 930 | Clay | 2081 |  | -9.5 | 1355 | 3010622
94-D-1997 | 94 | Driving | Rigid | 06/19/2001 | Asphalt |  | 930 | Clay | 2136 |  | -9.5 | 1355 | 3010622
94-D-1997 | 94 | Driving | Rigid | 06/19/2001 | Asphalt |  | 930 | Clay | 2092 | 0.8 | -9.5 | 1355 | 3010622
94-D-1997 | 94 | Driving | Rigid | 06/19/2001 | Asphalt |  | 930 | Clay | 2085 | -0.6 | -11 | 1355 | 3010622
94-D-1997 | 94 | Driving | Rigid | 06/19/2001 | Asphalt |  | 930 | Clay | 2087 | 0.5 | -11 | 1355 | 3010622
94-D-1997 | 94 | Driving | Rigid | 06/19/2001 | Asphalt |  | 930 | Clay | 2090 | 0.5 | -11 | 1355 | 3010622
94-D-1997 | 94 | Driving | Rigid | 06/19/2001 | Asphalt |  | 930 | Clay | 2091 | 0.9 | -11 | 1355 | 3010622
94-D-1997 | 94 | Driving | Rigid | 06/19/2001 | Asphalt |  | 930 | Clay | 2093 | 0.8 | -11 | 1355 | 3010622
94-D-1997 | 94 | Driving | Rigid | 06/19/2001 | Asphalt |  | 930 | Clay | 2095 | 0.9 | -11 | 1355 | 3010622
94-D-1997 | 94 | Driving | Rigid | 06/19/2001 | Asphalt |  | 930 | Clay | 2093 | 0.7 | -9.5 | 1355 | 3010622
94-D-1997 | 94 | Driving | Rigid | 06/19/2001 | Asphalt |  | 930 | Clay | 2144 | -0.1 | -11 | 1355 | 3010622
94-D-1997 | 94 | Driving | Rigid | 06/19/2001 | Asphalt |  | 930 | Clay | 2136 |  | -11 | 1355 | 3010622
94-P-1997 | 94 | Passing | Rigid | 06/19/2001 | Asphalt |  | 1030 | Clay | 2139 | 0.4 | 11 | 1355 | 882562
94-P-1997 | 94 | Passing | Rigid | 06/19/2001 | Asphalt |  | 1030 | Clay | 2142 | 0.7 | 11 | 1355 | 882562
94-P-1997 | 94 | Passing | Rigid | 06/19/2001 | Asphalt |  | 1030 | Clay | 2091 | 0.1 | 11 | 1355 | 882562
94-P-1997 | 94 | Passing | Rigid | 06/19/2001 | Asphalt |  | 1030 | Clay | 2096 | -0.2 | 11 | 1355 | 882562
94-P-1997 | 94 | Passing | Rigid | 06/19/2001 | Asphalt |  | 1030 | Clay | 2099 |  | 11 | 1355 | 882562
94-P-1997 | 94 | Passing | Rigid | 06/19/2001 | Asphalt |  | 1030 | Clay | 2108 | 0.3 | 11 | 1355 | 882562
94-P-1997 | 94 | Passing | Rigid | 06/19/2001 | Asphalt |  | 1030 | Clay | 2110 | 0.6 | 11 | 1355 | 882562
94-P-1997 | 94 | Passing | Rigid | 06/19/2001 | Asphalt |  | 1030 | Clay | 2077 | 0.9 | 9.5 | 1355 | 882562
94-P-1997 | 94 | Passing | Rigid | 06/19/2001 | Asphalt |  | 1030 | Clay | 2090 | 0.5 | 9.5 | 1355 | 882562
94-P-1997 | 94 | Passing | Rigid | 06/19/2001 | Asphalt |  | 1030 | Clay | 2115 | -0.2 | 11 | 1355 | 882562
94-P-1997 | 94 | Passing | Rigid | 06/19/2001 | Asphalt |  | 1030 | Clay | 2096 | -0.4 | 9.5 | 1355 | 882562
94-P-1997 | 94 | Passing | Rigid | 06/19/2001 | Asphalt |  | 1030 | Clay | 2102 | 0.2 | 9.5 | 1355 | 882562
94-P-1997 | 94 | Passing | Rigid | 06/19/2001 | Asphalt |  | 1030 | Clay | 2110 | -0.7 | 9.5 | 1355 | 882562
94-P-1997 | 94 | Passing | Rigid | 06/19/2001 | Asphalt |  | 1030 | Clay | 2112 | 0.2 | 9.5 | 1355 | 882562
94-P-1997 | 94 | Passing | Rigid | 06/19/2001 | Asphalt |  | 1030 | Clay | 2114 | 0.5 | 9.5 | 1355 | 882562
94-P-1997 | 94 | Passing | Rigid | 06/19/2001 | Asphalt |  | 1030 | Clay | 2130 | 0.5 | 9.5 | 1355 | 882562
94-P-1997 | 94 | Passing | Rigid | 06/19/2001 | Asphalt |  | 1030 | Clay | 2146 | 0 | 9.5 | 1355 | 882562
94-P-1997 | 94 | Passing | Rigid | 06/19/2001 | Asphalt |  | 1030 | Clay | 2147 | 0.8 | 9.5 | 1355 | 882562
94-P-1997 | 94 | Passing | Rigid | 06/19/2001 | Asphalt |  | 1030 | Clay | 2150 | 0.3 | 9.5 | 1355 | 882562
94-D-1997 | 94 | Driving | Rigid | 10/25/2001 | Asphalt |  | 730 | Clay | 2144 | 0.4 | -11 | 1483 | 3372488
94-D-1997 | 94 | Driving | Rigid | 10/25/2001 | Asphalt |  | 730 | Clay | 2108 | 0.9 | -11 | 1483 | 3372488
94-D-1997 | 94 | Driving | Rigid | 10/25/2001 | Asphalt |  | 730 | Clay | 2118 |  | -9.5 | 1483 | 3372488
94-D-1997 | 94 | Driving | Rigid | 06/25/2002 | Asphalt |  | 1100 | Clay | 2138 | 0.3 | -9.5 | 1726 | 4053054
94-D-1997 | 94 | Driving | Rigid | 06/25/2002 | Asphalt |  | 1100 | Clay | 2139 | 9.3 | -9.5 | 1726 | 4053054
94-D-1997 | 94 | Driving | Rigid | 06/25/2002 | Asphalt |  | 1100 | Clay | 2147 | -0.3 | -11 | 1726 | 4053054
94-D-1997 | 94 | Driving | Rigid | 06/25/2002 | Asphalt |  | 1100 | Clay | 2150 |  | -11 | 1726 | 4053054
94-D-1997 | 94 | Driving | Rigid | 06/25/2002 | Asphalt |  | 1100 | Clay | 2125 | -0.2 | -9.5 | 1726 | 4053054
94-D-1997 | 94 | Driving | Rigid | 06/25/2002 | Asphalt |  | 1100 | Clay | 2086 | -0.2 | -9.5 | 1726 | 4053054
94-D-1997 | 94 | Driving | Rigid | 06/25/2002 | Asphalt |  | 1100 | Clay | 2089 | 0.5 | -9.5 | 1726 | 4053054
94-D-1997 | 94 | Driving | Rigid | 06/25/2002 | Asphalt |  | 1100 | Clay | 2098 | 0.7 | -9.5 | 1726 | 4053054
94-D-1997 | 94 | Driving | Rigid | 06/25/2002 | Asphalt |  | 1100 | Clay | 2106 | 0.8 | -9.5 | 1726 | 4053054
94-D-1997 | 94 | Driving | Rigid | 06/25/2002 | Asphalt |  | 1100 | Clay | 2107 | 0.4 | -9.5 | 1726 | 4053054
94-D-1997 | 94 | Driving | Rigid | 06/25/2002 | Asphalt |  | 1100 | Clay | 2108 | -0.1 | -9.5 | 1726 | 4053054
94-D-1997 | 94 | Driving | Rigid | 06/25/2002 | Asphalt |  | 1100 | Clay | 2128 | -0.6 | -9.5 | 1726 | 4053054
94-D-1997 | 94 | Driving | Rigid | 06/25/2002 | Asphalt |  | 1100 | Clay | 2090 | 5.7 | -9.5 | 1726 | 4053054
94-P-1997 | 94 | Passing | Rigid | 06/25/2002 | Asphalt |  | 1100 | Clay | 2141 | 0.5 | 9.5 | 1726 | 1154681
94-P-1997 | 94 | Passing | Rigid | 06/25/2002 | Asphalt |  | 1100 | Clay | 2143 | 0.9 | 9.5 | 1726 | 1154681
94-P-1997 | 94 | Passing | Rigid | 06/25/2002 | Asphalt |  | 1100 | Clay | 2124 | 0.2 | 11 | 1726 | 1154681
94-P-1997 | 94 | Passing | Rigid | 06/25/2002 | Asphalt |  | 1100 | Clay | 2097 | 0.2 | 9.5 | 1726 | 1154681
94-P-1997 | 94 | Passing | Rigid | 06/25/2002 | Asphalt |  | 1100 | Clay | 2106 | 0.4 | 11 | 1726 | 1154681
94-P-1997 | 94 | Passing | Rigid | 06/25/2002 | Asphalt |  | 1100 | Clay | 2131 | 1.6 | 11 | 1726 | 1154681
94-P-1997 | 94 | Passing | Rigid | 06/25/2002 | Asphalt |  | 1100 | Clay | 2136 | 0 | 11 | 1726 | 1154681
94-P-1997 | 94 | Passing | Rigid | 06/25/2002 | Asphalt |  | 1100 | Clay | 2119 | 0.3 | 11 | 1726 | 1154681
94-P-1997 | 94 | Passing | Rigid | 06/25/2002 | Asphalt |  | 1100 | Clay | 2094 | 0.1 | 11 | 1726 | 1154681
94-P-1997 | 94 | Passing | Rigid | 06/25/2002 | Asphalt |  | 1100 | Clay | 2096 | -0.7 | 11 | 1726 | 1154681
94-P-1997 | 94 | Passing | Rigid | 06/25/2002 | Asphalt |  | 1100 | Clay | 2098 | 0.5 | 11 | 1726 | 1154681
94-P-1997 | 94 | Passing | Rigid | 06/25/2002 | Asphalt |  | 1100 | Clay | 2099 | 0.3 | 11 | 1726 | 1154681
94-P-1997 | 94 | Passing | Rigid | 06/25/2002 | Asphalt |  | 1100 | Clay | 2100 | 0.4 | 11 | 1726 | 1154681
94-P-1997 | 94 | Passing | Rigid | 06/25/2002 | Asphalt |  | 1100 | Clay | 2110 | -0.6 | 9.5 | 1726 | 1154681
94-P-1997 | 94 | Passing | Rigid | 06/25/2002 | Asphalt |  | 1100 | Clay | 2089 | 0.2 | 11 | 1726 | 1154681
94-P-1997 | 94 | Passing | Rigid | 06/25/2002 | Asphalt |  | 1100 | Clay | 2148 | 0.1 | 9.5 | 1726 | 1154681
94-P-1997 | 94 | Passing | Rigid | 06/25/2002 | Asphalt |  | 1100 | Clay | 2149 | 0.8 | 9.5 | 1726 | 1154681
94-P-1997 | 94 | Passing | Rigid | 06/25/2002 | Asphalt |  | 1100 | Clay | 2078 | 1.5 | 9.5 | 1726 | 1154681
94-P-1997 | 94 | Passing | Rigid | 06/25/2002 | Asphalt |  | 1100 | Clay | 2083 | 1.2 | 9.5 | 1726 | 1154681
94-P-1997 | 94 | Passing | Rigid | 06/25/2002 | Asphalt |  | 1100 | Clay | 2078 | 0.7 | 11 | 1726 | 1154681
94-P-1997 | 94 | Passing | Rigid | 06/25/2002 | Asphalt |  | 1100 | Clay | 2085 | 0.1 | 11 | 1726 | 1154681
94-P-1997 | 94 | Passing | Rigid | 06/25/2002 | Asphalt |  | 1100 | Clay | 2091 | 0.6 | 9.5 | 1726 | 1154681
94-D-1997 | 94 | Driving | Rigid | 09/16/2002 | Asphalt |  | 1545 | Clay | 2116 | 1.5 | -9.5 | 1809 | 4294507
94-D-1997 | 94 | Driving | Rigid | 09/16/2002 | Asphalt |  | 1545 | Clay | 2090 | 3.6 | -9.5 | 1809 | 4294507
94-D-1997 | 94 | Driving | Rigid | 09/16/2002 | Asphalt |  | 1545 | Clay | 2126 | -0.8 | -11 | 1809 | 4294507
94-D-1997 | 94 | Driving | Rigid | 09/16/2002 | Asphalt |  | 1545 | Clay | 2127 | -0.7 | -11 | 1809 | 4294507
94-D-1997 | 94 | Driving | Rigid | 09/16/2002 | Asphalt |  | 1545 | Clay | 2094 | -0.1 | -11 | 1809 | 4294507
94-D-1997 | 94 | Driving | Rigid | 09/16/2002 | Asphalt |  | 1545 | Clay | 2107 | 0.2 | -9.5 | 1809 | 4294507
94-D-1997 | 94 | Driving | Rigid | 09/16/2002 | Asphalt |  | 1545 | Clay | 2116 | 0 | -11 | 1809 | 4294507
94-D-1997 | 94 | Driving | Rigid | 09/16/2002 | Asphalt |  | 1545 | Clay | 2117 | 7.3 | -11 | 1809 | 4294507
94-D-1997 | 94 | Driving | Rigid | 09/16/2002 | Asphalt |  | 1545 | Clay | 2109 | 0.7 | -9.5 | 1809 | 4294507
94-D-1997 | 94 | Driving | Rigid | 09/16/2002 | Asphalt |  | 1545 | Clay | 2091 | -0.1 | -11 | 1809 | 4294507
94-D-1997 | 94 | Driving | Rigid | 09/16/2002 | Asphalt |  | 1545 | Clay | 2093 | 0.9 | -11 | 1809 | 4294507
94-D-1997 | 94 | Driving | Rigid | 09/16/2002 | Asphalt |  | 1545 | Clay | 2096 | -0.1 | -11 | 1809 | 4294507
94-D-1997 | 94 | Driving | Rigid | 09/16/2002 | Asphalt |  | 1545 | Clay | 2127 | -0.1 | -9.5 | 1809 | 4294507
94-P-1997 | 94 | Passing | Rigid | 09/17/2002 | Asphalt |  | 730 | Clay | 2117 | 0.2 | 11 | 1810 | 1227357
94-P-1997 | 94 | Passing | Rigid | 09/17/2002 | Asphalt |  | 730 | Clay | 2084 | 0.9 | 9.5 | 1810 | 1227357
94-P-1997 | 94 | Passing | Rigid | 09/17/2002 | Asphalt |  | 730 | Clay | 2106 | -0.3 | 9.5 | 1810 | 1227357
94-P-1997 | 94 | Passing | Rigid | 09/17/2002 | Asphalt |  | 730 | Clay | 2111 | -1.2 | 11 | 1810 | 1227357
94-P-1997 | 94 | Passing | Rigid | 09/17/2002 | Asphalt |  | 730 | Clay | 2102 | -0.2 | 9.5 | 1810 | 1227357
94-P-1997 | 94 | Passing | Rigid | 09/17/2002 | Asphalt |  | 730 | Clay | 2132 | 0.1 | 11 | 1810 | 1227357
94-P-1997 | 94 | Passing | Rigid | 09/17/2002 | Asphalt |  | 730 | Clay | 2134 | 0.2 | 11 | 1810 | 1227357
94-P-1997 | 94 | Passing | Rigid | 09/17/2002 | Asphalt |  | 730 | Clay | 2136 | 0 | 11 | 1810 | 1227357
94-P-1997 | 94 | Passing | Rigid | 09/17/2002 | Asphalt |  | 730 | Clay | 2110 | 0.2 | 11 | 1810 | 1227357
94-P-1997 | 94 | Passing | Rigid | 09/17/2002 | Asphalt |  | 730 | Clay | 2146 | 0 | 11 | 1810 | 1227357
94-P-1997 | 94 | Passing | Rigid | 09/17/2002 | Asphalt |  | 730 | Clay | 2082 | 0.5 | 11 | 1810 | 1227357
94-P-1997 | 94 | Passing | Rigid | 09/17/2002 | Asphalt |  | 730 | Clay | 2085 | 0.7 | 11 | 1810 | 1227357
94-D-1997 | 94 | Driving | Rigid | 03/01/2001 | Asphalt |  | 1400 | Clay | 2113 | 0.5 | -11 | 1245 | 2711701
94-D-1997 | 94 | Driving | Rigid | 03/01/2001 | Asphalt |  | 1500 | Clay | 2108 | 0.3 | -9.5 | 1245 | 2711701
94-D-1997 | 94 | Driving | Rigid | 03/01/2001 | Asphalt |  | 1400 | Clay | 2117 | 0.8 | -11 | 1245 | 2711701
94-D-1997 | 94 | Driving | Rigid | 03/01/2001 | Asphalt |  | 1400 | Clay | 2118 | -0.2 | -11 | 1245 | 2711701
94-P-1997 | 94 | Passing | Rigid | 10/25/2001 | Asphalt |  | 730 | Clay | 2133 | 0.7 | 9.5 | 1483 | 985559
94-P-1997 | 94 | Passing | Rigid | 10/25/2001 | Asphalt |  | 730 | Clay | 2138 | 0.4 | 9.5 | 1483 | 985559
94-P-1997 | 94 | Passing | Rigid | 10/25/2001 | Asphalt |  | 730 | Clay | 2140 | 0.8 | 9.5 | 1483 | 985559
94-P-1997 | 94 | Passing | Rigid | 10/25/2001 | Asphalt |  | 730 | Clay | 2141 | 0.3 | 9.5 | 1483 | 985559
94-P-1997 | 94 | Passing | Rigid | 10/25/2001 | Asphalt |  | 730 | Clay | 2120 | 0.2 | 11 | 1483 | 985559
94-P-1997 | 94 | Passing | Rigid | 10/25/2001 | Asphalt |  | 730 | Clay | 2082 | 0.6 | 9.5 | 1483 | 985559
94-P-1997 | 94 | Passing | Rigid | 10/25/2001 | Asphalt |  | 730 | Clay | 2081 | 0.5 | 11 | 1483 | 985559
94-P-1997 | 94 | Passing | Rigid | 10/25/2001 | Asphalt |  | 730 | Clay | 2082 | 1 | 11 | 1483 | 985559
94-P-1997 | 94 | Passing | Rigid | 10/25/2001 | Asphalt |  | 730 | Clay | 2084 | 1.1 | 11 | 1483 | 985559
94-P-1997 | 94 | Passing | Rigid | 10/25/2001 | Asphalt |  | 730 | Clay | 2104 | 2.5 | 11 | 1483 | 985559
94-P-1997 | 94 | Passing | Rigid | 10/25/2001 | Asphalt |  | 730 | Clay | 2102 | 1.1 | 9.5 | 1483 | 985559
94-D-1997 | 94 | Driving | Rigid | 02/08/2002 | Asphalt |  | 1515 | Clay | 2149 | 0.3 | -9.5 | 1589 | 3693547
94-D-1997 | 94 | Driving | Rigid | 02/08/2002 | Asphalt |  | 1515 | Clay | 2108 | 0.6 | -9.5 | 1589 | 3693547
94-D-1997 | 94 | Driving | Rigid | 02/08/2002 | Asphalt |  | 1515 | Clay | 2137 | 0.3 | -9.5 | 1589 | 3693547
94-D-1997 | 94 | Driving | Rigid | 02/08/2002 | Asphalt |  | 1515 | Clay | 2144 | -0.2 | -11 | 1589 | 3693547
94-D-1997 | 94 | Driving | Rigid | 02/08/2002 | Asphalt |  | 1515 | Clay | 2090 | 3.3 | -9.5 | 1589 | 3693547
94-D-1997 | 94 | Driving | Rigid | 02/08/2002 | Asphalt |  | 1515 | Clay | 2125 | 0.5 | -9.5 | 1589 | 3693547
94-D-1997 | 94 | Driving | Rigid | 02/08/2002 | Asphalt |  | 1515 | Clay | 2106 | 0.7 | -11 | 1589 | 3693547
94-D-1997 | 94 | Driving | Rigid | 02/08/2002 | Asphalt |  | 1515 | Clay | 2109 | 0.3 | -11 | 1589 | 3693547
94-D-1997 | 94 | Driving | Rigid | 02/08/2002 | Asphalt |  | 1515 | Clay | 2112 | 0.7 | -11 | 1589 | 3693547
94-D-1997 | 94 | Driving | Rigid | 02/08/2002 | Asphalt |  | 1515 | Clay | 2122 | 0.1 | -11 | 1589 | 3693547
94-D-1997 | 94 | Driving | Rigid | 02/08/2002 | Asphalt |  | 1515 | Clay | 2145 | 0.3 | -11 | 1589 | 3693547
94-D-1997 | 94 | Driving | Rigid | 02/08/2002 | Asphalt |  | 1515 | Clay | 2148 | 1.1 | -11 | 1589 | 3693547
94-D-1997 | 94 | Driving | Rigid | 02/08/2002 | Asphalt |  | 1515 | Clay | 2149 | 0.5 | -11 | 1589 | 3693547
94-D-1997 | 94 | Driving | Rigid | 02/08/2002 | Asphalt |  | 1515 | Clay | 2094 | 1.1 | -9.5 | 1589 | 3693547
94-D-1997 | 94 | Driving | Rigid | 02/08/2002 | Asphalt |  | 1515 | Clay | 2097 | 0.8 | -9.5 | 1589 | 3693547
94-D-1997 | 94 | Driving | Rigid | 02/08/2002 | Asphalt |  | 1515 | Clay | 2132 | 0.7 | -9.5 | 1589 | 3693547
94-D-1997 | 94 | Driving | Rigid | 02/08/2002 | Asphalt |  | 1515 | Clay | 2079 |  | -11 | 1589 | 3693547
94-D-1997 | 94 | Driving | Rigid | 02/08/2002 | Asphalt |  | 1515 | Clay | 2104 |  | -11 | 1589 | 3693547
94-D-1997 | 94 | Driving | Rigid | 02/08/2002 | Asphalt |  | 1515 | Clay | 2147 | 0.8 | -9.5 | 1589 | 3693547
94-D-1997 | 94 | Driving | Rigid | 02/08/2002 | Asphalt |  | 1515 | Clay | 2088 | 12.3 | -9.5 | 1589 | 3693547
94-D-1997 | 94 | Driving | Rigid | 02/08/2002 | Asphalt |  | 1515 | Clay | 2151 | 0.3 | -11 | 1589 | 3693547
94-D-1997 | 94 | Driving | Rigid | 02/08/2002 | Asphalt |  | 1515 | Clay | 2090 | 1.1 | -11 | 1589 | 3693547
94-D-1997 | 94 | Driving | Rigid | 02/08/2002 | Asphalt |  | 1515 | Clay | 2114 | 2.3 | -9.5 | 1589 | 3693547
94-D-1997 | 94 | Driving | Rigid | 02/08/2002 | Asphalt |  | 1515 | Clay | 2099 | 4.9 | -9.5 | 1589 | 3693547
94-D-1997 | 94 | Driving | Rigid | 02/08/2002 | Asphalt |  | 1515 | Clay | 2136 |  | -11 | 1589 | 3693547
94-D-1997 | 94 | Driving | Rigid | 02/08/2002 | Asphalt |  | 1515 | Clay | 2140 | 0.5 | -11 | 1589 | 3693547
94-P-1997 | 94 | Passing | Rigid | 02/08/2002 | Asphalt |  | 1515 | Clay | 2111 | 0.6 | 9.5 | 1589 | 1061173
94-P-1997 | 94 | Passing | Rigid | 02/08/2002 | Asphalt |  | 1515 | Clay | 2116 | 0.9 | 9.5 | 1589 | 1061173
94-P-1997 | 94 | Passing | Rigid | 02/08/2002 | Asphalt |  | 1515 | Clay | 2118 | 3.9 | 9.5 | 1589 | 1061173
94-P-1997 | 94 | Passing | Rigid | 02/08/2002 | Asphalt |  | 1515 | Clay | 2120 | 0.8 | 9.5 | 1589 | 1061173
94-P-1997 | 94 | Passing | Rigid | 02/08/2002 | Asphalt |  | 1515 | Clay | 2121 | 1 | 9.5 | 1589 | 1061173
94-P-1997 | 94 | Passing | Rigid | 02/08/2002 | Asphalt |  | 1515 | Clay | 2129 | 1.3 | 11 | 1589 | 1061173
94-P-1997 | 94 | Passing | Rigid | 02/08/2002 | Asphalt |  | 1515 | Clay | 2151 | 0.5 | 9.5 | 1589 | 1061173
94-P-1997 | 94 | Passing | Rigid | 02/08/2002 | Asphalt |  | 1515 | Clay | 2115 | 0.1 | 11 | 1589 | 1061173
94-P-1997 | 94 | Passing | Rigid | 02/08/2002 | Asphalt |  | 1515 | Clay | 2106 | 0.8 | 11 | 1589 | 1061173
94-P-1997 | 94 | Passing | Rigid | 02/08/2002 | Asphalt |  | 1515 | Clay | 2144 | 0.6 | 9.5 | 1589 | 1061173
94-P-1997 | 94 | Passing | Rigid | 02/08/2002 | Asphalt |  | 1515 | Clay | 2145 | 0.4 | 9.5 | 1589 | 1061173
94-P-1997 | 94 | Passing | Rigid | 02/08/2002 | Asphalt |  | 1515 | Clay | 2148 | 1.1 | 9.5 | 1589 | 1061173
94-P-1997 | 94 | Passing | Rigid | 02/08/2002 | Asphalt |  | 1515 | Clay | 2134 | 1.3 | 11 | 1589 | 1061173
94-P-1997 | 94 | Passing | Rigid | 02/08/2002 | Asphalt |  | 1515 | Clay | 2119 | 0.7 | 11 | 1589 | 1061173
94-P-1997 | 94 | Passing | Rigid | 02/08/2002 | Asphalt |  | 1515 | Clay | 2102 | 0.5 | 9.5 | 1589 | 1061173
94-P-1997 | 94 | Passing | Rigid | 02/08/2002 | Asphalt |  | 1515 | Clay | 2082 | 0.5 | 9.5 | 1589 | 1061173
94-P-1997 | 94 | Passing | Rigid | 02/08/2002 | Asphalt |  | 1515 | Clay | 2148 | 1 | 11 | 1589 | 1061173
94-P-1997 | 94 | Passing | Rigid | 02/08/2002 | Asphalt |  | 1515 | Clay | 2095 | 0.6 | 9.5 | 1589 | 1061173
94-P-1997 | 94 | Passing | Rigid | 02/08/2002 | Asphalt |  | 1515 | Clay | 2139 | 1.1 | 9.5 | 1589 | 1061173
94-P-1997 | 94 | Passing | Rigid | 02/08/2002 | Asphalt |  | 1515 | Clay | 2142 | 0.4 | 9.5 | 1589 | 1061173
94-D-1997 | 94 | Driving | Rigid | 06/25/2002 | Asphalt |  | 1100 | Clay | 2077 |  | -11 | 1726 | 4053054
94-D-1997 | 94 | Driving | Rigid | 06/25/2002 | Asphalt |  | 1100 | Clay | 2130 | 0.3 | -9.5 | 1726 | 4053054
94-D-1997 | 94 | Driving | Rigid | 06/25/2002 | Asphalt |  | 1100 | Clay | 2091 | 0.3 | -11 | 1726 | 4053054
94-D-1997 | 94 | Driving | Rigid | 06/25/2002 | Asphalt |  | 1100 | Clay | 2093 | 0.8 | -11 | 1726 | 4053054
94-D-1997 | 94 | Driving | Rigid | 06/25/2002 | Asphalt |  | 1100 | Clay | 2084 | 0.9 | -11 | 1726 | 4053054
94-D-1997 | 94 | Driving | Rigid | 06/25/2002 | Asphalt |  | 1100 | Clay | 2086 | 0.3 | -11 | 1726 | 4053054
94-D-1997 | 94 | Driving | Rigid | 06/25/2002 | Asphalt |  | 1100 | Clay | 2126 | -0.2 | -11 | 1726 | 4053054
94-P-1997 | 94 | Passing | Rigid | 03/01/2001 | Asphalt |  | 1600 | Clay | 2121 | 0.5 | 11 | 1245 | 803452
94-P-1997 | 94 | Passing | Rigid | 03/01/2001 | Asphalt |  | 1600 | Clay | 2126 | 0.5 | 11 | 1245 | 803452
94-P-1997 | 94 | Passing | Rigid | 03/01/2001 | Asphalt |  | 1600 | Clay | 2150 | 0.8 | 9.5 | 1245 | 803452
94-D-1997 | 94 | Driving | Rigid | 06/19/2001 | Asphalt |  | 930 | Clay | 2126 | 0 | -11 | 1355 | 3010622
94-D-1997 | 94 | Driving | Rigid | 06/19/2001 | Asphalt |  | 930 | Clay | 2128 | 0.1 | -11 | 1355 | 3010622
94-D-1997 | 94 | Driving | Rigid | 06/19/2001 | Asphalt |  | 930 | Clay | 2131 | 1.6 | -11 | 1355 | 3010622
94-D-1997 | 94 | Driving | Rigid | 06/19/2001 | Asphalt |  | 930 | Clay | 2150 | -0.4 | -9.5 | 1355 | 3010622
94-D-1997 | 94 | Driving | Rigid | 06/19/2001 | Asphalt |  | 930 | Clay | 2104 |  | -11 | 1355 | 3010622
94-D-1997 | 94 | Driving | Rigid | 06/19/2001 | Asphalt |  | 930 | Clay | 2080 | 0.1 | -9.5 | 1355 | 3010622
94-D-1997 | 94 | Driving | Rigid | 06/19/2001 | Asphalt |  | 930 | Clay | 2106 | 1 | -9.5 | 1355 | 3010622
94-D-1997 | 94 | Driving | Rigid | 06/19/2001 | Asphalt |  | 930 | Clay | 2091 | 0.2 | -9.5 | 1355 | 3010622
94-D-1997 | 94 | Driving | Rigid | 06/19/2001 | Asphalt |  | 930 | Clay | 2077 |  | -11 | 1355 | 3010622
94-D-1997 | 94 | Driving | Rigid | 06/19/2001 | Asphalt |  | 930 | Clay | 2078 |  | -11 | 1355 | 3010622
94-D-1997 | 94 | Driving | Rigid | 06/19/2001 | Asphalt |  | 930 | Clay | 2079 |  | -11 | 1355 | 3010622
94-D-1997 | 94 | Driving | Rigid | 06/19/2001 | Asphalt |  | 930 | Clay | 2080 | 0.9 | -11 | 1355 | 3010622
94-D-1997 | 94 | Driving | Rigid | 06/19/2001 | Asphalt |  | 930 | Clay | 2084 | 1 | -11 | 1355 | 3010622
94-D-1997 | 94 | Driving | Rigid | 06/19/2001 | Asphalt |  | 930 | Clay | 2097 | 0.6 | -9.5 | 1355 | 3010622
94-D-1997 | 94 | Driving | Rigid | 06/19/2001 | Asphalt |  | 930 | Clay | 2133 | 0.8 | -9.5 | 1355 | 3010622
94-D-1997 | 94 | Driving | Rigid | 06/19/2001 | Asphalt |  | 930 | Clay | 2102 | 0.3 | -11 | 1355 | 3010622
94-D-1997 | 94 | Driving | Rigid | 06/19/2001 | Asphalt |  | 930 | Clay | 2106 | 0.9 | -11 | 1355 | 3010622
94-P-1997 | 94 | Passing | Rigid | 06/19/2001 | Asphalt |  | 1030 | Clay | 2080 | -0.5 | 9.5 | 1355 | 882562
94-P-1997 | 94 | Passing | Rigid | 06/19/2001 | Asphalt |  | 1030 | Clay | 2140 | 0.3 | 11 | 1355 | 882562
94-P-1997 | 94 | Passing | Rigid | 06/19/2001 | Asphalt |  | 1030 | Clay | 2088 | 0.2 | 9.5 | 1355 | 882562
94-P-1997 | 94 | Passing | Rigid | 06/19/2001 | Asphalt |  | 1030 | Clay | 2098 | 0.4 | 11 | 1355 | 882562
94-P-1997 | 94 | Passing | Rigid | 06/19/2001 | Asphalt |  | 1030 | Clay | 2111 | 0 | 11 | 1355 | 882562
94-P-1997 | 94 | Passing | Rigid | 06/19/2001 | Asphalt |  | 1030 | Clay | 2080 | -1 | 11 | 1355 | 882562
94-P-1997 | 94 | Passing | Rigid | 06/19/2001 | Asphalt |  | 1030 | Clay | 2127 | 0.5 | 9.5 | 1355 | 882562
94-P-1997 | 94 | Passing | Rigid | 06/19/2001 | Asphalt |  | 1030 | Clay | 2091 | 0.4 | 9.5 | 1355 | 882562
94-P-1997 | 94 | Passing | Rigid | 06/19/2001 | Asphalt |  | 1030 | Clay | 2125 | 0.5 | 9.5 | 1355 | 882562
94-P-1997 | 94 | Passing | Rigid | 06/19/2001 | Asphalt |  | 1030 | Clay | 2137 | 0.2 | 9.5 | 1355 | 882562
94-P-1997 | 94 | Passing | Rigid | 06/19/2001 | Asphalt |  | 1030 | Clay | 2138 | 0.5 | 9.5 | 1355 | 882562
94-P-1997 | 94 | Passing | Rigid | 06/19/2001 | Asphalt |  | 1030 | Clay | 2114 | 0.9 | 11 | 1355 | 882562
94-P-1997 | 94 | Passing | Rigid | 06/19/2001 | Asphalt |  | 1030 | Clay | 2116 | 0.1 | 11 | 1355 | 882562
94-P-1997 | 94 | Passing | Rigid | 06/19/2001 | Asphalt |  | 1030 | Clay | 2129 |  | 11 | 1355 | 882562
94-P-1997 | 94 | Passing | Rigid | 06/19/2001 | Asphalt |  | 1030 | Clay | 2144 | 1 | 11 | 1355 | 882562
94-P-1997 | 94 | Passing | Rigid | 06/19/2001 | Asphalt |  | 1030 | Clay | 2077 | 0.9 | 11 | 1355 | 882562
94-P-1997 | 94 | Passing | Rigid | 06/19/2001 | Asphalt |  | 1030 | Clay | 2098 | 0 | 9.5 | 1355 | 882562
94-P-1997 | 94 | Passing | Rigid | 06/19/2001 | Asphalt |  | 1030 | Clay | 2099 | 0.5 | 9.5 | 1355 | 882562
94-P-1997 | 94 | Passing | Rigid | 06/19/2001 | Asphalt |  | 1030 | Clay | 2113 | -0.4 | 9.5 | 1355 | 882562
94-P-1997 | 94 | Passing | Rigid | 06/19/2001 | Asphalt |  | 1030 | Clay | 2120 | 0.2 | 9.5 | 1355 | 882562
94-P-1997 | 94 | Passing | Rigid | 06/19/2001 | Asphalt |  | 1030 | Clay | 2121 | 0.5 | 9.5 | 1355 | 882562
94-P-1997 | 94 | Passing | Rigid | 06/19/2001 | Asphalt |  | 1030 | Clay | 2124 | 0.1 | 9.5 | 1355 | 882562
94-P-1997 | 94 | Passing | Rigid | 06/19/2001 | Asphalt |  | 1030 | Clay | 2144 | 0.7 | 9.5 | 1355 | 882562
94-D-1997 | 94 | Driving | Rigid | 10/25/2001 | Asphalt |  | 730 | Clay | 2113 | 0.6 | -11 | 1483 | 3372488
94-D-1997 | 94 | Driving | Rigid | 10/25/2001 | Asphalt |  | 730 | Clay | 2140 | 0.8 | -9.5 | 1483 | 3372488
94-D-1997 | 94 | Driving | Rigid | 10/25/2001 | Asphalt |  | 730 | Clay | 2123 | 0.5 | -9.5 | 1483 | 3372488
94-D-1997 | 94 | Driving | Rigid | 10/25/2001 | Asphalt |  | 730 | Clay | 2077 |  | -11 | 1483 | 3372488
94-D-1997 | 94 | Driving | Rigid | 10/25/2001 | Asphalt |  | 730 | Clay | 2079 |  | -11 | 1483 | 3372488
94-D-1997 | 94 | Driving | Rigid | 10/25/2001 | Asphalt |  | 730 | Clay | 2094 | 0.7 | -9.5 | 1483 | 3372488
94-D-1997 | 94 | Driving | Rigid | 10/25/2001 | Asphalt |  | 730 | Clay | 2097 | 0.8 | -9.5 | 1483 | 3372488
94-D-1997 | 94 | Driving | Rigid | 10/25/2001 | Asphalt |  | 730 | Clay | 2128 | 0.2 | -11 | 1483 | 3372488
94-D-1997 | 94 | Driving | Rigid | 10/25/2001 | Asphalt |  | 730 | Clay | 2136 |  | -11 | 1483 | 3372488
94-D-1997 | 94 | Driving | Rigid | 10/25/2001 | Asphalt |  | 730 | Clay | 2121 | 0.6 | -11 | 1483 | 3372488
94-D-1997 | 94 | Driving | Rigid | 10/25/2001 | Asphalt |  | 730 | Clay | 2123 | 0.6 | -11 | 1483 | 3372488
94-D-1997 | 94 | Driving | Rigid | 10/25/2001 | Asphalt |  | 730 | Clay | 2079 |  | -9.5 | 1483 | 3372488
94-D-1997 | 94 | Driving | Rigid | 10/25/2001 | Asphalt |  | 730 | Clay | 2097 | 0.7 | -11 | 1483 | 3372488
94-D-1997 | 94 | Driving | Rigid | 10/25/2001 | Asphalt |  | 730 | Clay | 2101 | 0.4 | -11 | 1483 | 3372488
94-D-1997 | 94 | Driving | Rigid | 10/25/2001 | Asphalt |  | 730 | Clay | 2115 | 0.9 | -11 | 1483 | 3372488
94-D-1997 | 94 | Driving | Rigid | 10/25/2001 | Asphalt |  | 730 | Clay | 2117 |  | -11 | 1483 | 3372488
94-D-1997 | 94 | Driving | Rigid | 10/25/2001 | Asphalt |  | 730 | Clay | 2109 | 0.8 | -9.5 | 1483 | 3372488
94-D-1997 | 94 | Driving | Rigid | 10/25/2001 | Asphalt |  | 730 | Clay | 2111 | 0.7 | -9.5 | 1483 | 3372488
94-D-1997 | 94 | Driving | Rigid | 10/25/2001 | Asphalt |  | 730 | Clay | 2116 | 0.1 | -9.5 | 1483 | 3372488
94-P-1997 | 94 | Passing | Rigid | 10/25/2001 | Asphalt |  | 730 | Clay | 2113 | 0.2 | 9.5 | 1483 | 985559
94-P-1997 | 94 | Passing | Rigid | 10/25/2001 | Asphalt |  | 730 | Clay | 2130 | 0.3 | 9.5 | 1483 | 985559
94-D-1997 | 94 | Driving | Rigid | 09/16/2002 | Asphalt |  | 1545 | Clay | 2112 | 0.3 | -11 | 1809 | 4294507
94-D-1997 | 94 | Driving | Rigid | 09/16/2002 | Asphalt |  | 1545 | Clay | 2113 | -1.3 | -11 | 1809 | 4294507
94-D-1997 | 94 | Driving | Rigid | 09/16/2002 | Asphalt |  | 1545 | Clay | 2104 | 0.7 | -9.5 | 1809 | 4294507
94-D-1997 | 94 | Driving | Rigid | 09/16/2002 | Asphalt |  | 1545 | Clay | 2098 | 0.6 | -9.5 | 1809 | 4294507
94-D-1997 | 94 | Driving | Rigid | 09/16/2002 | Asphalt |  | 1545 | Clay | 2084 | -0.4 | -9.5 | 1809 | 4294507
94-D-1997 | 94 | Driving | Rigid | 09/16/2002 | Asphalt |  | 1545 | Clay | 2135 | -0.3 | -11 | 1809 | 4294507
94-D-1997 | 94 | Driving | Rigid | 09/16/2002 | Asphalt |  | 1545 | Clay | 2111 | 0.3 | -9.5 | 1809 | 4294507
94-D-1997 | 94 | Driving | Rigid | 09/16/2002 | Asphalt |  | 1545 | Clay | 2113 | 1.6 | -9.5 | 1809 | 4294507
94-D-1997 | 94 | Driving | Rigid | 09/16/2002 | Asphalt |  | 1545 | Clay | 2137 | -0.5 | -9.5 | 1809 | 4294507
94-D-1997 | 94 | Driving | Rigid | 09/16/2002 | Asphalt |  | 1545 | Clay | 2141 | 0.3 | -9.5 | 1809 | 4294507
94-D-1997 | 94 | Driving | Rigid | 09/16/2002 | Asphalt |  | 1545 | Clay | 2147 | -0.4 | -9.5 | 1809 | 4294507
94-D-1997 | 94 | Driving | Rigid | 09/16/2002 | Asphalt |  | 1545 | Clay | 2150 | -1 | -9.5 | 1809 | 4294507
94-D-1997 | 94 | Driving | Rigid | 09/16/2002 | Asphalt |  | 1545 | Clay | 2098 | 0 | -11 | 1809 | 4294507
94-D-1997 | 94 | Driving | Rigid | 09/16/2002 | Asphalt |  | 1545 | Clay | 2126 | -0.3 | -9.5 | 1809 | 4294507
94-P-1997 | 94 | Passing | Rigid | 09/17/2002 | Asphalt |  | 730 | Clay | 2134 | 0.3 | 9.5 | 1810 | 1227357
94-P-1997 | 94 | Passing | Rigid | 09/17/2002 | Asphalt |  | 730 | Clay | 2118 | 2.2 | 11 | 1810 | 1227357
94-P-1997 | 94 | Passing | Rigid | 09/17/2002 | Asphalt |  | 730 | Clay | 2100 | -0.6 | 11 | 1810 | 1227357
94-P-1997 | 94 | Passing | Rigid | 09/17/2002 | Asphalt |  | 730 | Clay | 2102 | 0.6 | 11 | 1810 | 1227357
94-P-1997 | 94 | Passing | Rigid | 09/17/2002 | Asphalt |  | 730 | Clay | 2125 | -0.6 | 11 | 1810 | 1227357
94-P-1997 | 94 | Passing | Rigid | 09/17/2002 | Asphalt |  | 730 | Clay | 2140 | 0.4 | 9.5 | 1810 | 1227357
94-P-1997 | 94 | Passing | Rigid | 09/17/2002 | Asphalt |  | 730 | Clay | 2101 | 0.1 | 9.5 | 1810 | 1227357
94-P-1997 | 94 | Passing | Rigid | 09/17/2002 | Asphalt |  | 730 | Clay | 2085 | -0.4 | 9.5 | 1810 | 1227357
94-P-1997 | 94 | Passing | Rigid | 09/17/2002 | Asphalt |  | 730 | Clay | 2137 | -0.4 | 9.5 | 1810 | 1227357
94-P-1997 | 94 | Passing | Rigid | 09/17/2002 | Asphalt |  | 730 | Clay | 2108 | -0.1 | 11 | 1810 | 1227357
94-P-1997 | 94 | Passing | Rigid | 09/17/2002 | Asphalt |  | 730 | Clay | 2144 | -0.3 | 11 | 1810 | 1227357
94-P-1997 | 94 | Passing | Rigid | 09/17/2002 | Asphalt |  | 730 | Clay | 2142 | -0.8 | 9.5 | 1810 | 1227357
94-P-1997 | 94 | Passing | Rigid | 09/17/2002 | Asphalt |  | 730 | Clay | 2144 | -0.5 | 9.5 | 1810 | 1227357
94-P-1997 | 94 | Passing | Rigid | 09/17/2002 | Asphalt |  | 730 | Clay | 2145 | -0.8 | 9.5 | 1810 | 1227357
94-P-1997 | 94 | Passing | Rigid | 09/17/2002 | Asphalt |  | 730 | Clay | 2090 | -0.5 | 11 | 1810 | 1227357
94-P-1997 | 94 | Passing | Rigid | 09/17/2002 | Asphalt |  | 730 | Clay | 2097 | -0.3 | 11 | 1810 | 1227357
94-D-1997 | 94 | Driving | Rigid | 03/01/2001 | Asphalt |  | 1500 | Clay | 2097 | 0.7 | -9.5 | 1245 | 2711701
94-D-1997 | 94 | Driving | Rigid | 03/01/2001 | Asphalt |  | 1500 | Clay | 2112 | 1 | -9.5 | 1245 | 2711701
94-D-1997 | 94 | Driving | Rigid | 03/01/2001 | Asphalt |  | 1500 | Clay | 2113 | 0.8 | -9.5 | 1245 | 2711701
94-D-1997 | 94 | Driving | Rigid | 03/01/2001 | Asphalt |  | 1500 | Clay | 2119 | 0.8 | -9.5 | 1245 | 2711701
94-D-1997 | 94 | Driving | Rigid | 03/01/2001 | Asphalt |  | 1400 | Clay | 2139 | 0.5 | -11 | 1245 | 2711701
94-D-1997 | 94 | Driving | Rigid | 03/01/2001 | Asphalt |  | 1400 | Clay | 2144 | -0.3 | -11 | 1245 | 2711701
94-D-1997 | 94 | Driving | Rigid | 03/01/2001 | Asphalt |  | 1500 | Clay | 2082 | 1.3 | -9.5 | 1245 | 2711701
94-D-1997 | 94 | Driving | Rigid | 03/01/2001 | Asphalt |  | 1400 | Clay | 2122 | -0.9 | -11 | 1245 | 2711701
94-D-1997 | 94 | Driving | Rigid | 03/01/2001 | Asphalt |  | 1400 | Clay | 2127 | -0.1 | -11 | 1245 | 2711701
94-D-1997 | 94 | Driving | Rigid | 03/01/2001 | Asphalt |  | 1400 | Clay | 2130 | 0.6 | -11 | 1245 | 2711701
94-D-1997 | 94 | Driving | Rigid | 03/01/2001 | Asphalt |  | 1500 | Clay | 2127 | 0.6 | -9.5 | 1245 | 2711701
94-D-1997 | 94 | Driving | Rigid | 03/01/2001 | Asphalt |  | 1500 | Clay | 2130 | 0 | -9.5 | 1245 | 2711701
94-D-1997 | 94 | Driving | Rigid | 03/01/2001 | Asphalt |  | 1500 | Clay | 2131 | 0 | -9.5 | 1245 | 2711701
94-D-1997 | 94 | Driving | Rigid | 03/01/2001 | Asphalt |  | 1500 | Clay | 2125 | 0.5 | -9.5 | 1245 | 2711701
94-D-1997 | 94 | Driving | Rigid | 03/01/2001 | Asphalt |  | 1400 | Clay | 2091 | 0.8 | -11 | 1245 | 2711701
94-D-1997 | 94 | Driving | Rigid | 03/01/2001 | Asphalt |  | 1400 | Clay | 2107 | 0.8 | -11 | 1245 | 2711701
94-D-1997 | 94 | Driving | Rigid | 03/01/2001 | Asphalt |  | 1500 | Clay | 2115 | 0.3 | -9.5 | 1245 | 2711701
94-P-1997 | 94 | Passing | Rigid | 03/01/2001 | Asphalt |  | 1600 | Clay | 2110 | -0.2 | 11 | 1245 | 803452
94-P-1997 | 94 | Passing | Rigid | 03/01/2001 | Asphalt |  | 1600 | Clay | 2111 | 0.4 | 11 | 1245 | 803452
94-P-1997 | 94 | Passing | Rigid | 03/01/2001 | Asphalt |  | 1600 | Clay | 2140 | 0.7 | 11 | 1245 | 803452
94-P-1997 | 94 | Passing | Rigid | 03/01/2001 | Asphalt |  | 1600 | Clay | 2146 | 0.7 | 11 | 1245 | 803452
94-P-1997 | 94 | Passing | Rigid | 03/01/2001 | Asphalt |  | 1600 | Clay | 2148 | 0.4 | 9.5 | 1245 | 803452
94-P-1997 | 94 | Passing | Rigid | 03/01/2001 | Asphalt |  | 1600 | Clay | 2110 | 0.4 | 9.5 | 1245 | 803452
94-P-1997 | 94 | Passing | Rigid | 03/01/2001 | Asphalt |  | 1600 | Clay | 2111 | 0.5 | 9.5 | 1245 | 803452
94-P-1997 | 94 | Passing | Rigid | 03/01/2001 | Asphalt |  | 1600 | Clay | 2120 | 0.3 | 9.5 | 1245 | 803452
94-P-1997 | 94 | Passing | Rigid | 03/01/2001 | Asphalt |  | 1600 | Clay | 2126 | 0.6 | 9.5 | 1245 | 803452
94-P-1997 | 94 | Passing | Rigid | 03/01/2001 | Asphalt |  | 1600 | Clay | 2128 | 0.4 | 9.5 | 1245 | 803452
94-P-1997 | 94 | Passing | Rigid | 03/01/2001 | Asphalt |  | 1600 | Clay | 2095 | 0.5 | 11 | 1245 | 803452
94-P-1997 | 94 | Passing | Rigid | 03/01/2001 | Asphalt |  | 1600 | Clay | 2134 | 0.4 | 9.5 | 1245 | 803452
94-P-1997 | 94 | Passing | Rigid | 03/01/2001 | Asphalt |  | 1600 | Clay | 2106 | 0.9 | 11 | 1245 | 803452
94-P-1997 | 94 | Passing | Rigid | 03/01/2001 | Asphalt |  | 1600 | Clay | 2116 | 0.2 | 11 | 1245 | 803452
94-P-1997 | 94 | Passing | Rigid | 03/01/2001 | Asphalt |  | 1600 | Clay | 2084 | -0.1 | 9.5 | 1245 | 803452
94-P-1997 | 94 | Passing | Rigid | 03/01/2001 | Asphalt |  | 1600 | Clay | 2088 | 0.4 | 11 | 1245 | 803452
94-P-1997 | 94 | Passing | Rigid | 03/01/2001 | Asphalt |  | 1600 | Clay | 2089 | 0.3 | 11 | 1245 | 803452
94-D-1997 | 94 | Driving | Rigid | 02/08/2002 | Asphalt |  | 1515 | Clay | 2101 | 0.3 | -9.5 | 1589 | 3693547
94-D-1997 | 94 | Driving | Rigid | 02/08/2002 | Asphalt |  | 1515 | Clay | 2134 | 0.5 | -11 | 1589 | 3693547
94-D-1997 | 94 | Driving | Rigid | 02/08/2002 | Asphalt |  | 1515 | Clay | 2142 | -0.5 | -11 | 1589 | 3693547
94-P-1997 | 94 | Passing | Rigid | 02/08/2002 | Asphalt |  | 1515 | Clay | 2109 | 0.9 | 9.5 | 1589 | 1061173
94-P-1997 | 94 | Passing | Rigid | 02/08/2002 | Asphalt |  | 1515 | Clay | 2114 | 1.5 | 9.5 | 1589 | 1061173
94-P-1997 | 94 | Passing | Rigid | 02/08/2002 | Asphalt |  | 1515 | Clay | 2099 | 1 | 9.5 | 1589 | 1061173
94-P-1997 | 94 | Passing | Rigid | 02/08/2002 | Asphalt |  | 1515 | Clay | 2092 | -0.3 | 9.5 | 1589 | 1061173
94-P-1997 | 94 | Passing | Rigid | 02/08/2002 | Asphalt |  | 1515 | Clay | 2087 | 0.8 | 9.5 | 1589 | 1061173
94-P-1997 | 94 | Passing | Rigid | 02/08/2002 | Asphalt |  | 1515 | Clay | 2091 | 0.8 | 9.5 | 1589 | 1061173
94-P-1997 | 94 | Passing | Rigid | 02/08/2002 | Asphalt |  | 1515 | Clay | 2093 | 1.1 | 9.5 | 1589 | 1061173
94-P-1997 | 94 | Passing | Rigid | 02/08/2002 | Asphalt |  | 1515 | Clay | 2133 | 0.8 | 11 | 1589 | 1061173
94-P-1997 | 94 | Passing | Rigid | 02/08/2002 | Asphalt |  | 1515 | Clay | 2105 | 0.4 | 9.5 | 1589 | 1061173
94-P-1997 | 94 | Passing | Rigid | 02/08/2002 | Asphalt |  | 1515 | Clay | 2107 | 0.3 | 9.5 | 1589 | 1061173
94-P-1997 | 94 | Passing | Rigid | 02/08/2002 | Asphalt |  | 1515 | Clay | 2077 | 1.7 | 9.5 | 1589 | 1061173
94-P-1997 | 94 | Passing | Rigid | 02/08/2002 | Asphalt |  | 1515 | Clay | 2081 | 0.8 | 9.5 | 1589 | 1061173
94-P-1997 | 94 | Passing | Rigid | 02/08/2002 | Asphalt |  | 1515 | Clay | 2084 | 1.4 | 9.5 | 1589 | 1061173
94-P-1997 | 94 | Passing | Rigid | 02/08/2002 | Asphalt |  | 1515 | Clay | 2143 | 1 | 11 | 1589 | 1061173
94-P-1997 | 94 | Passing | Rigid | 02/08/2002 | Asphalt |  | 1515 | Clay | 2146 | 0.6 | 11 | 1589 | 1061173
94-P-1997 | 94 | Passing | Rigid | 02/08/2002 | Asphalt |  | 1515 | Clay | 2136 | 1 | 9.5 | 1589 | 1061173
94-D-1997 | 94 | Driving | Rigid | 06/25/2002 | Asphalt |  | 1100 | Clay | 2101 | 0.1 | -11 | 1726 | 4053054
94-D-1997 | 94 | Driving | Rigid | 06/25/2002 | Asphalt |  | 1100 | Clay | 2102 | 0.4 | -11 | 1726 | 4053054
94-D-1997 | 94 | Driving | Rigid | 06/25/2002 | Asphalt |  | 1100 | Clay | 2090 | 0.3 | -11 | 1726 | 4053054
94-D-1997 | 94 | Driving | Rigid | 06/25/2002 | Asphalt |  | 1100 | Clay | 2082 | -0.1 | -11 | 1726 | 4053054
94-D-1997 | 94 | Driving | Rigid | 06/25/2002 | Asphalt |  | 1100 | Clay | 2083 | 3.4 | -11 | 1726 | 4053054
94-D-1997 | 94 | Driving | Rigid | 06/25/2002 | Asphalt |  | 1100 | Clay | 2125 | -0.2 | -11 | 1726 | 4053054
94-D-1997 | 94 | Driving | Rigid | 06/25/2002 | Asphalt |  | 1100 | Clay | 2127 | -0.4 | -11 | 1726 | 4053054
94-D-1997 | 94 | Driving | Rigid | 06/25/2002 | Asphalt |  | 1100 | Clay | 2136 | 1.6 | -9.5 | 1726 | 4053054
94-D-1997 | 94 | Driving | Rigid | 06/25/2002 | Asphalt |  | 1100 | Clay | 2085 | -0.6 | -9.5 | 1726 | 4053054
94-D-1997 | 94 | Driving | Rigid | 06/25/2002 | Asphalt |  | 1100 | Clay | 2118 |  | -9.5 | 1726 | 4053054
94-D-1997 | 94 | Driving | Rigid | 06/25/2002 | Asphalt |  | 1100 | Clay | 2122 | -0.8 | -9.5 | 1726 | 4053054
94-D-1997 | 94 | Driving | Rigid | 06/25/2002 | Asphalt |  | 1100 | Clay | 2099 | 7.4 | -9.5 | 1726 | 4053054
94-D-1997 | 94 | Driving | Rigid | 06/25/2002 | Asphalt |  | 1100 | Clay | 2102 | 0.9 | -9.5 | 1726 | 4053054
94-D-1997 | 94 | Driving | Rigid | 06/25/2002 | Asphalt |  | 1100 | Clay | 2104 |  | -9.5 | 1726 | 4053054
94-D-1997 | 94 | Driving | Rigid | 06/25/2002 | Asphalt |  | 1100 | Clay | 2116 | -0.2 | -11 | 1726 | 4053054
94-D-1997 | 94 | Driving | Rigid | 06/25/2002 | Asphalt |  | 1100 | Clay | 2132 | 0.2 | -11 | 1726 | 4053054
94-D-1997 | 94 | Driving | Rigid | 06/25/2002 | Asphalt |  | 1100 | Clay | 2135 | -0.7 | -11 | 1726 | 4053054
94-D-1997 | 94 | Driving | Rigid | 06/25/2002 | Asphalt |  | 1100 | Clay | 2113 | 0.4 | -11 | 1726 | 4053054
94-D-1997 | 94 | Driving | Rigid | 06/25/2002 | Asphalt |  | 1100 | Clay | 2141 | 0.4 | -9.5 | 1726 | 4053054
94-D-1997 | 94 | Driving | Rigid | 06/25/2002 | Asphalt |  | 1100 | Clay | 2148 | 12.5 | -9.5 | 1726 | 4053054
94-P-1997 | 94 | Passing | Rigid | 06/25/2002 | Asphalt |  | 1100 | Clay | 2083 | 0 | 11 | 1726 | 1154681
94-P-1997 | 94 | Passing | Rigid | 06/25/2002 | Asphalt |  | 1100 | Clay | 2144 | 0.1 | 9.5 | 1726 | 1154681
94-P-1997 | 94 | Passing | Rigid | 06/25/2002 | Asphalt |  | 1100 | Clay | 2110 | 0.4 | 11 | 1726 | 1154681
94-P-1997 | 94 | Passing | Rigid | 06/25/2002 | Asphalt |  | 1100 | Clay | 2132 | 0.4 | 11 | 1726 | 1154681
94-P-1997 | 94 | Passing | Rigid | 06/25/2002 | Asphalt |  | 1100 | Clay | 2101 | -0.4 | 11 | 1726 | 1154681
94-P-1997 | 94 | Passing | Rigid | 06/25/2002 | Asphalt |  | 1100 | Clay | 2087 | -0.3 | 11 | 1726 | 1154681
94-P-1997 | 94 | Passing | Rigid | 06/25/2002 | Asphalt |  | 1100 | Clay | 2140 | 1.1 | 11 | 1726 | 1154681
94-P-1997 | 94 | Passing | Rigid | 06/25/2002 | Asphalt |  | 1100 | Clay | 2118 | 2.4 | 11 | 1726 | 1154681
94-P-1997 | 94 | Passing | Rigid | 06/25/2002 | Asphalt |  | 1100 | Clay | 2145 | 0 | 11 | 1726 | 1154681
94-P-1997 | 94 | Passing | Rigid | 06/25/2002 | Asphalt |  | 1100 | Clay | 2086 | 0.1 | 9.5 | 1726 | 1154681
94-P-1997 | 94 | Passing | Rigid | 06/25/2002 | Asphalt |  | 1100 | Clay | 2087 | 0 | 9.5 | 1726 | 1154681
94-P-1997 | 94 | Passing | Rigid | 06/25/2002 | Asphalt |  | 1100 | Clay | 2127 | -0.3 | 9.5 | 1726 | 1154681
94-P-1997 | 94 | Passing | Rigid | 06/25/2002 | Asphalt |  | 1100 | Clay | 2131 | 1.3 | 9.5 | 1726 | 1154681
94-P-1997 | 94 | Passing | Rigid | 06/25/2002 | Asphalt |  | 1100 | Clay | 2086 | -0.3 | 11 | 1726 | 1154681
94-P-1997 | 94 | Passing | Rigid | 06/25/2002 | Asphalt |  | 1100 | Clay | 2099 | 0.4 | 9.5 | 1726 | 1154681
94-P-1997 | 94 | Passing | Rigid | 06/25/2002 | Asphalt |  | 1100 | Clay | 2100 | 0.2 | 9.5 | 1726 | 1154681
94-P-1997 | 94 | Passing | Rigid | 06/25/2002 | Asphalt |  | 1100 | Clay | 2104 | 3.3 | 11 | 1726 | 1154681
94-D-1997 | 94 | Driving | Rigid | 09/16/2002 | Asphalt |  | 1545 | Clay | 2114 | -0.1 | -9.5 | 1809 | 4294507
94-D-1997 | 94 | Driving | Rigid | 09/16/2002 | Asphalt |  | 1545 | Clay | 2117 | 3.5 | -9.5 | 1809 | 4294507
94-D-1997 | 94 | Driving | Rigid | 09/16/2002 | Asphalt |  | 1545 | Clay | 2088 | 9 | -9.5 | 1809 | 4294507
94-D-1997 | 94 | Driving | Rigid | 09/16/2002 | Asphalt |  | 1545 | Clay | 2089 | 0.1 | -9.5 | 1809 | 4294507
94-D-1997 | 94 | Driving | Rigid | 09/16/2002 | Asphalt |  | 1545 | Clay | 2077 | 3.5 | -11 | 1809 | 4294507
94-D-1997 | 94 | Driving | Rigid | 09/16/2002 | Asphalt |  | 1545 | Clay | 2100 | 0.5 | -11 | 1809 | 4294507
94-D-1997 | 94 | Driving | Rigid | 09/16/2002 | Asphalt |  | 1545 | Clay | 2108 | 0.5 | -9.5 | 1809 | 4294507
94-D-1997 | 94 | Driving | Rigid | 09/16/2002 | Asphalt |  | 1545 | Clay | 2111 | 0.2 | -11 | 1809 | 4294507
94-P-1997 | 94 | Passing | Rigid | 06/19/2001 | Asphalt |  | 1030 | Clay | 2109 | 0.3 | 9.5 | 1355 | 882562
94-P-1997 | 94 | Passing | Rigid | 06/19/2001 | Asphalt |  | 1030 | Clay | 2128 | 0 | 9.5 | 1355 | 882562
94-P-1997 | 94 | Passing | Rigid | 06/19/2001 | Asphalt |  | 1030 | Clay | 2119 | 0 | 9.5 | 1355 | 882562
94-P-1997 | 94 | Passing | Rigid | 06/19/2001 | Asphalt |  | 1030 | Clay | 2143 | -0.6 | 9.5 | 1355 | 882562
94-P-1997 | 94 | Passing | Rigid | 06/19/2001 | Asphalt |  | 1030 | Clay | 2148 | 1 | 9.5 | 1355 | 882562
94-D-1997 | 94 | Driving | Rigid | 10/25/2001 | Asphalt |  | 730 | Clay | 2139 | 0.2 | -11 | 1483 | 3372488
94-D-1997 | 94 | Driving | Rigid | 10/25/2001 | Asphalt |  | 730 | Clay | 2141 | 0.4 | -11 | 1483 | 3372488
94-D-1997 | 94 | Driving | Rigid | 10/25/2001 | Asphalt |  | 730 | Clay | 2142 | -0.4 | -11 | 1483 | 3372488
94-D-1997 | 94 | Driving | Rigid | 10/25/2001 | Asphalt |  | 730 | Clay | 2146 | -0.1 | -11 | 1483 | 3372488
94-D-1997 | 94 | Driving | Rigid | 10/25/2001 | Asphalt |  | 730 | Clay | 2103 |  | -11 | 1483 | 3372488
94-D-1997 | 94 | Driving | Rigid | 10/25/2001 | Asphalt |  | 730 | Clay | 2120 | 0.2 | -9.5 | 1483 | 3372488
94-D-1997 | 94 | Driving | Rigid | 10/25/2001 | Asphalt |  | 730 | Clay | 2138 |  | -9.5 | 1483 | 3372488
94-D-1997 | 94 | Driving | Rigid | 10/25/2001 | Asphalt |  | 730 | Clay | 2095 | 1.4 | -9.5 | 1483 | 3372488
94-D-1997 | 94 | Driving | Rigid | 10/25/2001 | Asphalt |  | 730 | Clay | 2096 | 0.6 | -9.5 | 1483 | 3372488
94-D-1997 | 94 | Driving | Rigid | 10/25/2001 | Asphalt |  | 730 | Clay | 2150 | -0.5 | -11 | 1483 | 3372488
94-D-1997 | 94 | Driving | Rigid | 10/25/2001 | Asphalt |  | 730 | Clay | 2151 | 0.6 | -9.5 | 1483 | 3372488
94-D-1997 | 94 | Driving | Rigid | 10/25/2001 | Asphalt |  | 730 | Clay | 2082 | 0.6 | -9.5 | 1483 | 3372488
94-D-1997 | 94 | Driving | Rigid | 10/25/2001 | Asphalt |  | 730 | Clay | 2085 | 0.1 | -9.5 | 1483 | 3372488
94-D-1997 | 94 | Driving | Rigid | 10/25/2001 | Asphalt |  | 730 | Clay | 2096 | 0.3 | -11 | 1483 | 3372488
94-D-1997 | 94 | Driving | Rigid | 10/25/2001 | Asphalt |  | 730 | Clay | 2116 | -0.1 | -11 | 1483 | 3372488
94-D-1997 | 94 | Driving | Rigid | 10/25/2001 | Asphalt |  | 730 | Clay | 2105 |  | -9.5 | 1483 | 3372488
94-P-1997 | 94 | Passing | Rigid | 10/25/2001 | Asphalt |  | 730 | Clay | 2125 | 0.8 | 9.5 | 1483 | 985559
94-P-1997 | 94 | Passing | Rigid | 10/25/2001 | Asphalt |  | 730 | Clay | 2128 | 1 | 9.5 | 1483 | 985559
94-P-1997 | 94 | Passing | Rigid | 10/25/2001 | Asphalt |  | 730 | Clay | 2129 | 1.3 | 9.5 | 1483 | 985559
94-P-1997 | 94 | Passing | Rigid | 10/25/2001 | Asphalt |  | 730 | Clay | 2139 | 0.7 | 9.5 | 1483 | 985559
94-P-1997 | 94 | Passing | Rigid | 10/25/2001 | Asphalt |  | 730 | Clay | 2146 | 1 | 9.5 | 1483 | 985559
94-P-1997 | 94 | Passing | Rigid | 10/25/2001 | Asphalt |  | 730 | Clay | 2147 | 1.4 | 9.5 | 1483 | 985559
94-P-1997 | 94 | Passing | Rigid | 10/25/2001 | Asphalt |  | 730 | Clay | 2148 | 0.4 | 9.5 | 1483 | 985559
94-P-1997 | 94 | Passing | Rigid | 10/25/2001 | Asphalt |  | 730 | Clay | 2106 | 0.8 | 11 | 1483 | 985559
94-P-1997 | 94 | Passing | Rigid | 10/25/2001 | Asphalt |  | 730 | Clay | 2121 | 0.5 | 11 | 1483 | 985559
94-P-1997 | 94 | Passing | Rigid | 10/25/2001 | Asphalt |  | 730 | Clay | 2123 | 0.7 | 11 | 1483 | 985559
94-P-1997 | 94 | Passing | Rigid | 10/25/2001 | Asphalt |  | 730 | Clay | 2130 | 0.3 | 11 | 1483 | 985559
94-P-1997 | 94 | Passing | Rigid | 10/25/2001 | Asphalt |  | 730 | Clay | 2107 | 0.9 | 11 | 1483 | 985559
94-P-1997 | 94 | Passing | Rigid | 10/25/2001 | Asphalt |  | 730 | Clay | 2109 | 0.7 | 11 | 1483 | 985559
94-P-1997 | 94 | Passing | Rigid | 10/25/2001 | Asphalt |  | 730 | Clay | 2116 | 0.4 | 11 | 1483 | 985559
94-P-1997 | 94 | Passing | Rigid | 10/25/2001 | Asphalt |  | 730 | Clay | 2117 | 1.3 | 11 | 1483 | 985559
94-P-1997 | 94 | Passing | Rigid | 10/25/2001 | Asphalt |  | 730 | Clay | 2133 | 0.3 | 11 | 1483 | 985559
94-P-1997 | 94 | Passing | Rigid | 10/25/2001 | Asphalt |  | 730 | Clay | 2088 | 1.6 | 9.5 | 1483 | 985559
94-P-1997 | 94 | Passing | Rigid | 10/25/2001 | Asphalt |  | 730 | Clay | 2110 | 0.8 | 9.5 | 1483 | 985559
94-P-1997 | 94 | Passing | Rigid | 10/25/2001 | Asphalt |  | 730 | Clay | 2080 | -0.1 | 11 | 1483 | 985559
94-P-1997 | 94 | Passing | Rigid | 10/25/2001 | Asphalt |  | 730 | Clay | 2095 | 0.5 | 11 | 1483 | 985559
94-P-1997 | 94 | Passing | Rigid | 10/25/2001 | Asphalt |  | 730 | Clay | 2100 | 0.3 | 11 | 1483 | 985559
94-P-1997 | 94 | Passing | Rigid | 10/25/2001 | Asphalt |  | 730 | Clay | 2102 | 0.2 | 11 | 1483 | 985559
94-P-1997 | 94 | Passing | Rigid | 10/25/2001 | Asphalt |  | 730 | Clay | 2098 | 0.8 | 9.5 | 1483 | 985559
94-P-1997 | 94 | Passing | Rigid | 10/25/2001 | Asphalt |  | 730 | Clay | 2100 | 0.2 | 9.5 | 1483 | 985559
94-P-1997 | 94 | Passing | Rigid | 10/25/2001 | Asphalt |  | 730 | Clay | 2151 | 0.2 | 9.5 | 1483 | 985559
94-P-1997 | 94 | Passing | Rigid | 10/25/2001 | Asphalt |  | 730 | Clay | 2147 | 0.9 | 11 | 1483 | 985559
94-P-1997 | 94 | Passing | Rigid | 10/25/2001 | Asphalt |  | 730 | Clay | 2151 | 0.2 | 11 | 1483 | 985559
94-D-1997 | 94 | Driving | Rigid | 02/08/2002 | Asphalt |  | 1515 | Clay | 2080 | 3.1 | -9.5 | 1589 | 3693547
94-D-1997 | 94 | Driving | Rigid | 02/08/2002 | Asphalt |  | 1515 | Clay | 2138 | 1.1 | -9.5 | 1589 | 3693547
94-D-1997 | 94 | Driving | Rigid | 02/08/2002 | Asphalt |  | 1515 | Clay | 2123 | 1 | -9.5 | 1589 | 3693547
94-D-1997 | 94 | Driving | Rigid | 02/08/2002 | Asphalt |  | 1515 | Clay | 2108 | 0.7 | -11 | 1589 | 3693547
94-D-1997 | 94 | Driving | Rigid | 02/08/2002 | Asphalt |  | 1515 | Clay | 2111 | 0.8 | -11 | 1589 | 3693547
94-D-1997 | 94 | Driving | Rigid | 02/08/2002 | Asphalt |  | 1515 | Clay | 2114 | -0.4 | -11 | 1589 | 3693547
94-D-1997 | 94 | Driving | Rigid | 02/08/2002 | Asphalt |  | 1515 | Clay | 2115 | 0.7 | -11 | 1589 | 3693547
94-D-1997 | 94 | Driving | Rigid | 02/08/2002 | Asphalt |  | 1515 | Clay | 2147 | 0.3 | -11 | 1589 | 3693547
94-D-1997 | 94 | Driving | Rigid | 02/08/2002 | Asphalt |  | 1515 | Clay | 2097 | 0.6 | -11 | 1589 | 3693547
94-D-1997 | 94 | Driving | Rigid | 02/08/2002 | Asphalt |  | 1515 | Clay | 2081 | 0 | -11 | 1589 | 3693547
94-D-1997 | 94 | Driving | Rigid | 02/08/2002 | Asphalt |  | 1515 | Clay | 2135 | 0.7 | -9.5 | 1589 | 3693547
94-D-1997 | 94 | Driving | Rigid | 02/08/2002 | Asphalt |  | 1515 | Clay | 2082 | 0.1 | -11 | 1589 | 3693547
94-D-1997 | 94 | Driving | Rigid | 02/08/2002 | Asphalt |  | 1515 | Clay | 2092 | 0.6 | -11 | 1589 | 3693547
94-D-1997 | 94 | Driving | Rigid | 02/08/2002 | Asphalt |  | 1515 | Clay | 2115 | 0.4 | -9.5 | 1589 | 3693547
94-D-1997 | 94 | Driving | Rigid | 02/08/2002 | Asphalt |  | 1515 | Clay | 2083 | 0.6 | -9.5 | 1589 | 3693547
94-D-1997 | 94 | Driving | Rigid | 02/08/2002 | Asphalt |  | 1515 | Clay | 2084 | 0.5 | -9.5 | 1589 | 3693547
94-D-1997 | 94 | Driving | Rigid | 03/01/2001 | Asphalt |  | 1500 | Clay | 2133 | 0.4 | -9.5 | 1245 | 2711701
94-D-1997 | 94 | Driving | Rigid | 03/01/2001 | Asphalt |  | 1500 | Clay | 2090 | 0.2 | -9.5 | 1245 | 2711701
94-D-1997 | 94 | Driving | Rigid | 03/01/2001 | Asphalt |  | 1500 | Clay | 2093 | 0.5 | -9.5 | 1245 | 2711701
94-D-1997 | 94 | Driving | Rigid | 03/01/2001 | Asphalt |  | 1500 | Clay | 2107 | 0.7 | -9.5 | 1245 | 2711701
94-D-1997 | 94 | Driving | Rigid | 03/01/2001 | Asphalt |  | 1400 | Clay | 2135 | 0 | -11 | 1245 | 2711701
94-D-1997 | 94 | Driving | Rigid | 03/01/2001 | Asphalt |  | 1500 | Clay | 2088 | 1 | -9.5 | 1245 | 2711701
94-D-1997 | 94 | Driving | Rigid | 03/01/2001 | Asphalt |  | 1400 | Clay | 2104 | 2 | -11 | 1245 | 2711701
94-D-1997 | 94 | Driving | Rigid | 03/01/2001 | Asphalt |  | 1400 | Clay | 2106 | 1.1 | -11 | 1245 | 2711701
94-D-1997 | 94 | Driving | Rigid | 03/01/2001 | Asphalt |  | 1500 | Clay | 2137 | 3 | -9.5 | 1245 | 2711701
94-D-1997 | 94 | Driving | Rigid | 03/01/2001 | Asphalt |  | 1500 | Clay | 2141 | 0.3 | -9.5 | 1245 | 2711701
94-D-1997 | 94 | Driving | Rigid | 03/01/2001 | Asphalt |  | 1500 | Clay | 2100 | 0.5 | -9.5 | 1245 | 2711701
94-D-1997 | 94 | Driving | Rigid | 03/01/2001 | Asphalt |  | 1400 | Clay | 2097 | 0 | -11 | 1245 | 2711701
94-P-1997 | 94 | Passing | Rigid | 03/01/2001 | Asphalt |  | 1600 | Clay | 2109 | 0.6 | 11 | 1245 | 803452
94-P-1997 | 94 | Passing | Rigid | 03/01/2001 | Asphalt |  | 1600 | Clay | 2135 | 0.2 | 11 | 1245 | 803452
94-P-1997 | 94 | Passing | Rigid | 03/01/2001 | Asphalt |  | 1600 | Clay | 2150 | 0.9 | 11 | 1245 | 803452
94-P-1997 | 94 | Passing | Rigid | 03/01/2001 | Asphalt |  | 1600 | Clay | 2079 | -0.3 | 9.5 | 1245 | 803452
94-P-1997 | 94 | Passing | Rigid | 03/01/2001 | Asphalt |  | 1600 | Clay | 2135 | -0.3 | 9.5 | 1245 | 803452
94-P-1997 | 94 | Passing | Rigid | 03/01/2001 | Asphalt |  | 1600 | Clay | 2118 | 2 | 9.5 | 1245 | 803452
94-P-1997 | 94 | Passing | Rigid | 03/01/2001 | Asphalt |  | 1600 | Clay | 2094 | 0.4 | 9.5 | 1245 | 803452
94-P-1997 | 94 | Passing | Rigid | 03/01/2001 | Asphalt |  | 1600 | Clay | 2095 | -0.7 | 9.5 | 1245 | 803452
94-P-1997 | 94 | Passing | Rigid | 03/01/2001 | Asphalt |  | 1600 | Clay | 2078 | 0 | 11 | 1245 | 803452
94-P-1997 | 94 | Passing | Rigid | 03/01/2001 | Asphalt |  | 1600 | Clay | 2088 | 0.5 | 9.5 | 1245 | 803452
94-D-1997 | 94 | Driving | Rigid | 06/19/2001 | Asphalt |  | 930 | Clay | 2132 | 0.7 | -11 | 1355 | 3010622
94-D-1997 | 94 | Driving | Rigid | 06/19/2001 | Asphalt |  | 930 | Clay | 2134 | -0.2 | -11 | 1355 | 3010622
94-D-1997 | 94 | Driving | Rigid | 06/19/2001 | Asphalt |  | 930 | Clay | 2135 | 0.3 | -11 | 1355 | 3010622
94-D-1997 | 94 | Driving | Rigid | 06/19/2001 | Asphalt |  | 930 | Clay | 2116 | 0.4 | -11 | 1355 | 3010622
94-D-1997 | 94 | Driving | Rigid | 06/19/2001 | Asphalt |  | 930 | Clay | 2121 | -0.3 | -11 | 1355 | 3010622
94-D-1997 | 94 | Driving | Rigid | 06/19/2001 | Asphalt |  | 930 | Clay | 2139 | 0.6 | -9.5 | 1355 | 3010622
94-D-1997 | 94 | Driving | Rigid | 06/19/2001 | Asphalt |  | 930 | Clay | 2141 | 0 | -9.5 | 1355 | 3010622
94-D-1997 | 94 | Driving | Rigid | 06/19/2001 | Asphalt |  | 930 | Clay | 2143 |  | -9.5 | 1355 | 3010622
94-D-1997 | 94 | Driving | Rigid | 06/19/2001 | Asphalt |  | 930 | Clay | 2146 | -0.4 | -11 | 1355 | 3010622
94-D-1997 | 94 | Driving | Rigid | 06/19/2001 | Asphalt |  | 930 | Clay | 2148 | 1 | -11 | 1355 | 3010622
94-D-1997 | 94 | Driving | Rigid | 06/19/2001 | Asphalt |  | 930 | Clay | 2108 | 0.2 | -9.5 | 1355 | 3010622
94-D-1997 | 94 | Driving | Rigid | 06/19/2001 | Asphalt |  | 930 | Clay | 2111 | 0.8 | -9.5 | 1355 | 3010622
94-D-1997 | 94 | Driving | Rigid | 06/19/2001 | Asphalt |  | 930 | Clay | 2129 | -0.5 | -9.5 | 1355 | 3010622
94-D-1997 | 94 | Driving | Rigid | 06/19/2001 | Asphalt |  | 930 | Clay | 2081 | -1.3 | -11 | 1355 | 3010622
94-D-1997 | 94 | Driving | Rigid | 06/19/2001 | Asphalt |  | 930 | Clay | 2083 | 0.5 | -11 | 1355 | 3010622
94-D-1997 | 94 | Driving | Rigid | 06/19/2001 | Asphalt |  | 930 | Clay | 2095 | 0.6 | -9.5 | 1355 | 3010622
94-D-1997 | 94 | Driving | Rigid | 06/19/2001 | Asphalt |  | 930 | Clay | 2115 | 1 | -9.5 | 1355 | 3010622
94-D-1997 | 94 | Driving | Rigid | 06/19/2001 | Asphalt |  | 930 | Clay | 2100 | 0.6 | -9.5 | 1355 | 3010622
94-D-1997 | 94 | Driving | Rigid | 06/19/2001 | Asphalt |  | 930 | Clay | 2103 |  | -9.5 | 1355 | 3010622
94-D-1997 | 94 | Driving | Rigid | 06/19/2001 | Asphalt |  | 930 | Clay | 2122 | -0.1 | -11 | 1355 | 3010622
94-D-1997 | 94 | Driving | Rigid | 06/19/2001 | Asphalt |  | 930 | Clay | 2137 |  | -11 | 1355 | 3010622
94-D-1997 | 94 | Driving | Rigid | 06/19/2001 | Asphalt |  | 930 | Clay | 2109 | -0.2 | -11 | 1355 | 3010622
94-P-1997 | 94 | Passing | Rigid | 06/19/2001 | Asphalt |  | 1030 | Clay | 2081 | 0.7 | 9.5 | 1355 | 882562
94-P-1997 | 94 | Passing | Rigid | 06/19/2001 | Asphalt |  | 1030 | Clay | 2085 | -0.3 | 9.5 | 1355 | 882562
94-P-1997 | 94 | Passing | Rigid | 06/19/2001 | Asphalt |  | 1030 | Clay | 2086 | 0.5 | 11 | 1355 | 882562
94-P-1997 | 94 | Passing | Rigid | 06/19/2001 | Asphalt |  | 1030 | Clay | 2134 | 0.7 | 11 | 1355 | 882562
94-P-1997 | 94 | Passing | Rigid | 06/19/2001 | Asphalt |  | 1030 | Clay | 2093 | 0.4 | 11 | 1355 | 882562
94-P-1997 | 94 | Passing | Rigid | 06/19/2001 | Asphalt |  | 1030 | Clay | 2095 | 0.2 | 11 | 1355 | 882562
94-P-1997 | 94 | Passing | Rigid | 06/19/2001 | Asphalt |  | 1030 | Clay | 2112 | 0.2 | 11 | 1355 | 882562
94-P-1997 | 94 | Passing | Rigid | 06/19/2001 | Asphalt |  | 1030 | Clay | 2078 |  | 11 | 1355 | 882562
94-P-1997 | 94 | Passing | Rigid | 06/19/2001 | Asphalt |  | 1030 | Clay | 2151 | 0.9 | 11 | 1355 | 882562
94-P-1997 | 94 | Passing | Rigid | 06/19/2001 | Asphalt |  | 1030 | Clay | 2081 | -0.6 | 11 | 1355 | 882562
94-P-1997 | 94 | Passing | Rigid | 06/19/2001 | Asphalt |  | 1030 | Clay | 2082 | 0.3 | 11 | 1355 | 882562
94-P-1997 | 94 | Passing | Rigid | 06/19/2001 | Asphalt |  | 1030 | Clay | 2095 | 0.4 | 9.5 | 1355 | 882562
94-P-1997 | 94 | Passing | Rigid | 06/19/2001 | Asphalt |  | 1030 | Clay | 2134 | 0.1 | 9.5 | 1355 | 882562
94-P-1997 | 94 | Passing | Rigid | 06/19/2001 | Asphalt |  | 1030 | Clay | 2139 | 0.5 | 9.5 | 1355 | 882562
94-P-1997 | 94 | Passing | Rigid | 06/19/2001 | Asphalt |  | 1030 | Clay | 2141 | 0.5 | 9.5 | 1355 | 882562
94-P-1997 | 94 | Passing | Rigid | 06/19/2001 | Asphalt |  | 1030 | Clay | 2103 | -0.1 | 11 | 1355 | 882562
94-P-1997 | 94 | Passing | Rigid | 06/19/2001 | Asphalt |  | 1030 | Clay | 2124 | 0.3 | 11 | 1355 | 882562
94-P-1997 | 94 | Passing | Rigid | 06/19/2001 | Asphalt |  | 1030 | Clay | 2131 | 1.1 | 11 | 1355 | 882562
94-P-1997 | 94 | Passing | Rigid | 06/19/2001 | Asphalt |  | 1030 | Clay | 2100 | 0.7 | 9.5 | 1355 | 882562
94-P-1997 | 94 | Passing | Rigid | 06/19/2001 | Asphalt |  | 1030 | Clay | 2101 | 0.2 | 9.5 | 1355 | 882562
94-P-1997 | 94 | Passing | Rigid | 06/25/2002 | Asphalt |  | 1100 | Clay | 2117 | -0.5 | 9.5 | 1726 | 1154681
94-P-1997 | 94 | Passing | Rigid | 06/25/2002 | Asphalt |  | 1100 | Clay | 2120 | -0.6 | 9.5 | 1726 | 1154681
94-P-1997 | 94 | Passing | Rigid | 06/25/2002 | Asphalt |  | 1100 | Clay | 2147 | 0.4 | 11 | 1726 | 1154681
94-P-1997 | 94 | Passing | Rigid | 06/25/2002 | Asphalt |  | 1100 | Clay | 2150 | 0.5 | 11 | 1726 | 1154681
94-P-1997 | 94 | Passing | Rigid | 06/25/2002 | Asphalt |  | 1100 | Clay | 2151 | 0 | 11 | 1726 | 1154681
94-P-1997 | 94 | Passing | Rigid | 06/25/2002 | Asphalt |  | 1100 | Clay | 2081 | 0.2 | 9.5 | 1726 | 1154681
94-P-1997 | 94 | Passing | Rigid | 06/25/2002 | Asphalt |  | 1100 | Clay | 2082 | 0.5 | 9.5 | 1726 | 1154681
94-P-1997 | 94 | Passing | Rigid | 06/25/2002 | Asphalt |  | 1100 | Clay | 2084 | 0.8 | 9.5 | 1726 | 1154681
94-P-1997 | 94 | Passing | Rigid | 06/25/2002 | Asphalt |  | 1100 | Clay | 2079 | 0.8 | 11 | 1726 | 1154681
94-P-1997 | 94 | Passing | Rigid | 06/25/2002 | Asphalt |  | 1100 | Clay | 2092 | -0.3 | 9.5 | 1726 | 1154681
94-P-1997 | 94 | Passing | Rigid | 06/25/2002 | Asphalt |  | 1100 | Clay | 2101 | 0.5 | 9.5 | 1726 | 1154681
94-P-1997 | 94 | Passing | Rigid | 06/25/2002 | Asphalt |  | 1100 | Clay | 2104 | 5.1 | 9.5 | 1726 | 1154681
94-D-1997 | 94 | Driving | Rigid | 09/16/2002 | Asphalt |  | 1545 | Clay | 2120 | 0 | -9.5 | 1809 | 4294507
94-D-1997 | 94 | Driving | Rigid | 09/16/2002 | Asphalt |  | 1545 | Clay | 2091 | -0.1 | -9.5 | 1809 | 4294507
94-D-1997 | 94 | Driving | Rigid | 09/16/2002 | Asphalt |  | 1545 | Clay | 2099 | 6.1 | -11 | 1809 | 4294507
94-D-1997 | 94 | Driving | Rigid | 09/16/2002 | Asphalt |  | 1545 | Clay | 2144 | -0.4 | -11 | 1809 | 4294507
94-D-1997 | 94 | Driving | Rigid | 09/16/2002 | Asphalt |  | 1545 | Clay | 2110 | 0.2 | -11 | 1809 | 4294507
94-D-1997 | 94 | Driving | Rigid | 09/16/2002 | Asphalt |  | 1545 | Clay | 2115 | 0.5 | -11 | 1809 | 4294507
94-D-1997 | 94 | Driving | Rigid | 09/16/2002 | Asphalt |  | 1545 | Clay | 2106 | 0.9 | -9.5 | 1809 | 4294507
94-D-1997 | 94 | Driving | Rigid | 09/16/2002 | Asphalt |  | 1545 | Clay | 2099 | 9 | -9.5 | 1809 | 4294507
94-D-1997 | 94 | Driving | Rigid | 09/16/2002 | Asphalt |  | 1545 | Clay | 2103 | 2.2 | -9.5 | 1809 | 4294507
94-D-1997 | 94 | Driving | Rigid | 09/16/2002 | Asphalt |  | 1545 | Clay | 2085 | -0.6 | -9.5 | 1809 | 4294507
94-D-1997 | 94 | Driving | Rigid | 09/16/2002 | Asphalt |  | 1545 | Clay | 2132 | 0.2 | -9.5 | 1809 | 4294507
94-D-1997 | 94 | Driving | Rigid | 09/16/2002 | Asphalt |  | 1545 | Clay | 2134 | -0.1 | -11 | 1809 | 4294507
94-D-1997 | 94 | Driving | Rigid | 09/16/2002 | Asphalt |  | 1545 | Clay | 2104 | 1 | -11 | 1809 | 4294507
94-D-1997 | 94 | Driving | Rigid | 09/16/2002 | Asphalt |  | 1545 | Clay | 2133 | 0.9 | -9.5 | 1809 | 4294507
94-D-1997 | 94 | Driving | Rigid | 09/16/2002 | Asphalt |  | 1545 | Clay | 2145 | -0.5 | -9.5 | 1809 | 4294507
94-D-1997 | 94 | Driving | Rigid | 09/16/2002 | Asphalt |  | 1545 | Clay | 2092 | -0.2 | -11 | 1809 | 4294507
94-P-1997 | 94 | Passing | Rigid | 09/17/2002 | Asphalt |  | 730 | Clay | 2130 | 0 | 9.5 | 1810 | 1227357
94-P-1997 | 94 | Passing | Rigid | 09/17/2002 | Asphalt |  | 730 | Clay | 2132 | -0.2 | 9.5 | 1810 | 1227357
94-P-1997 | 94 | Passing | Rigid | 09/17/2002 | Asphalt |  | 730 | Clay | 2138 | -0.4 | 11 | 1810 | 1227357
94-P-1997 | 94 | Passing | Rigid | 09/17/2002 | Asphalt |  | 730 | Clay | 2081 | 0 | 11 | 1810 | 1227357
94-P-1997 | 94 | Passing | Rigid | 09/17/2002 | Asphalt |  | 730 | Clay | 2115 | -0.9 | 11 | 1810 | 1227357
94-P-1997 | 94 | Passing | Rigid | 09/17/2002 | Asphalt |  | 730 | Clay | 2116 | 0.1 | 11 | 1810 | 1227357
94-P-1997 | 94 | Passing | Rigid | 09/17/2002 | Asphalt |  | 730 | Clay | 2105 | 0.1 | 9.5 | 1810 | 1227357
94-P-1997 | 94 | Passing | Rigid | 09/17/2002 | Asphalt |  | 730 | Clay | 2087 | -0.6 | 9.5 | 1810 | 1227357
94-P-1997 | 94 | Passing | Rigid | 09/17/2002 | Asphalt |  | 730 | Clay | 2088 | 1 | 9.5 | 1810 | 1227357
94-P-1997 | 94 | Passing | Rigid | 09/17/2002 | Asphalt |  | 730 | Clay | 2113 | -0.3 | 11 | 1810 | 1227357
94-P-1997 | 94 | Passing | Rigid | 09/17/2002 | Asphalt |  | 730 | Clay | 2103 | 0.6 | 11 | 1810 | 1227357
94-P-1997 | 94 | Passing | Rigid | 09/17/2002 | Asphalt |  | 730 | Clay | 2121 | -0.3 | 11 | 1810 | 1227357
94-P-1997 | 94 | Passing | Rigid | 09/17/2002 | Asphalt |  | 730 | Clay | 2128 | -0.8 | 11 | 1810 | 1227357
94-P-1997 | 94 | Passing | Rigid | 09/17/2002 | Asphalt |  | 730 | Clay | 2129 | 0 | 11 | 1810 | 1227357
94-P-1997 | 94 | Passing | Rigid | 09/17/2002 | Asphalt |  | 730 | Clay | 2099 | 0.1 | 9.5 | 1810 | 1227357
94-P-1997 | 94 | Passing | Rigid | 09/17/2002 | Asphalt |  | 730 | Clay | 2103 | -1 | 9.5 | 1810 | 1227357
94-P-1997 | 94 | Passing | Rigid | 09/17/2002 | Asphalt |  | 730 | Clay | 2113 | -0.7 | 9.5 | 1810 | 1227357
94-P-1997 | 94 | Passing | Rigid | 09/17/2002 | Asphalt |  | 730 | Clay | 2151 | 0.1 | 9.5 | 1810 | 1227357
94-P-1997 | 94 | Passing | Rigid | 09/17/2002 | Asphalt |  | 730 | Clay | 2151 | -0.7 | 11 | 1810 | 1227357
94-P-1997 | 94 | Passing | Rigid | 09/17/2002 | Asphalt |  | 730 | Clay | 2094 | 0.2 | 9.5 | 1810 | 1227357
94-P-1997 | 94 | Passing | Rigid | 09/17/2002 | Asphalt |  | 730 | Clay | 2138 | -0.4 | 9.5 | 1810 | 1227357
94-P-1997 | 94 | Passing | Rigid | 09/17/2002 | Asphalt |  | 730 | Clay | 2089 | -0.1 | 11 | 1810 | 1227357
94-P-1997 | 94 | Passing | Rigid | 09/17/2002 | Asphalt |  | 730 | Clay | 2092 | 0.1 | 11 | 1810 | 1227357
94-P-1997 | 94 | Passing | Rigid | 09/17/2002 | Asphalt |  | 730 | Clay | 2096 | -1.1 | 11 | 1810 | 1227357
94-P-1997 | 94 | Passing | Rigid | 09/17/2002 | Asphalt |  | 730 | Clay | 2080 | 1.1 | 9.5 | 1810 | 1227357
94-D-1997 | 94 | Driving | Rigid | 03/01/2001 | Asphalt |  | 1500 | Clay | 2098 | 0.9 | -9.5 | 1245 | 2711701
94-D-1997 | 94 | Driving | Rigid | 03/01/2001 | Asphalt |  | 1400 | Clay | 2111 | 0.5 | -11 | 1245 | 2711701
94-D-1997 | 94 | Driving | Rigid | 03/01/2001 | Asphalt |  | 1400 | Clay | 2095 | 0.8 | -11 | 1245 | 2711701
94-D-1997 | 94 | Driving | Rigid | 03/01/2001 | Asphalt |  | 1400 | Clay | 2085 | 0.5 | -11 | 1245 | 2711701
94-D-1997 | 94 | Driving | Rigid | 03/01/2001 | Asphalt |  | 1500 | Clay | 2118 | -1 | -9.5 | 1245 | 2711701
94-D-1997 | 94 | Driving | Rigid | 03/01/2001 | Asphalt |  | 1500 | Clay | 2121 | 0.2 | -9.5 | 1245 | 2711701
94-D-1997 | 94 | Driving | Rigid | 03/01/2001 | Asphalt |  | 1500 | Clay | 2123 | 0.1 | -9.5 | 1245 | 2711701
94-D-1997 | 94 | Driving | Rigid | 03/01/2001 | Asphalt |  | 1400 | Clay | 2142 | -0.4 | -11 | 1245 | 2711701
94-D-1997 | 94 | Driving | Rigid | 03/01/2001 | Asphalt |  | 1400 | Clay | 2145 | -0.5 | -11 | 1245 | 2711701
94-D-1997 | 94 | Driving | Rigid | 03/01/2001 | Asphalt |  | 1500 | Clay | 2146 | 2.8 | -9.5 | 1245 | 2711701
94-D-1997 | 94 | Driving | Rigid | 03/01/2001 | Asphalt |  | 1500 | Clay | 2086 | 0.5 | -9.5 | 1245 | 2711701
94-D-1997 | 94 | Driving | Rigid | 02/08/2002 | Asphalt |  | 1515 | Clay | 2150 | -0.9 | -9.5 | 1589 | 3693547
94-D-1997 | 94 | Driving | Rigid | 02/08/2002 | Asphalt |  | 1515 | Clay | 2136 | 2.2 | -9.5 | 1589 | 3693547
94-D-1997 | 94 | Driving | Rigid | 02/08/2002 | Asphalt |  | 1515 | Clay | 2139 | 6 | -9.5 | 1589 | 3693547
94-D-1997 | 94 | Driving | Rigid | 02/08/2002 | Asphalt |  | 1515 | Clay | 2141 | 1 | -9.5 | 1589 | 3693547
94-D-1997 | 94 | Driving | Rigid | 02/08/2002 | Asphalt |  | 1515 | Clay | 2087 | 0.5 | -9.5 | 1589 | 3693547
94-D-1997 | 94 | Driving | Rigid | 02/08/2002 | Asphalt |  | 1515 | Clay | 2144 | 0.6 | -9.5 | 1589 | 3693547
94-D-1997 | 94 | Driving | Rigid | 02/08/2002 | Asphalt |  | 1515 | Clay | 2116 | 0.6 | -11 | 1589 | 3693547
94-D-1997 | 94 | Driving | Rigid | 02/08/2002 | Asphalt |  | 1515 | Clay | 2119 | 16.7 | -9.5 | 1589 | 3693547
94-D-1997 | 94 | Driving | Rigid | 02/08/2002 | Asphalt |  | 1515 | Clay | 2086 | 1 | -11 | 1589 | 3693547
94-D-1997 | 94 | Driving | Rigid | 02/08/2002 | Asphalt |  | 1515 | Clay | 2093 | 1.1 | -11 | 1589 | 3693547
94-D-1997 | 94 | Driving | Rigid | 02/08/2002 | Asphalt |  | 1515 | Clay | 2095 | 0.9 | -11 | 1589 | 3693547
94-D-1997 | 94 | Driving | Rigid | 02/08/2002 | Asphalt |  | 1515 | Clay | 2111 | 0.6 | -9.5 | 1589 | 3693547
94-D-1997 | 94 | Driving | Rigid | 02/08/2002 | Asphalt |  | 1515 | Clay | 2117 | 2.4 | -9.5 | 1589 | 3693547
94-D-1997 | 94 | Driving | Rigid | 02/08/2002 | Asphalt |  | 1515 | Clay | 2100 | 1 | -11 | 1589 | 3693547
94-D-1997 | 94 | Driving | Rigid | 02/08/2002 | Asphalt |  | 1515 | Clay | 2121 | 0.8 | -9.5 | 1589 | 3693547
94-D-1997 | 94 | Driving | Rigid | 02/08/2002 | Asphalt |  | 1515 | Clay | 2100 | 0.8 | -9.5 | 1589 | 3693547
94-D-1997 | 94 | Driving | Rigid | 02/08/2002 | Asphalt |  | 1515 | Clay | 2127 | 0 | -11 | 1589 | 3693547
94-D-1997 | 94 | Driving | Rigid | 02/08/2002 | Asphalt |  | 1515 | Clay | 2130 | 0.4 | -11 | 1589 | 3693547
94-D-1997 | 94 | Driving | Rigid | 02/08/2002 | Asphalt |  | 1515 | Clay | 2135 | -0.2 | -11 | 1589 | 3693547
94-D-1997 | 94 | Driving | Rigid | 02/08/2002 | Asphalt |  | 1515 | Clay | 2141 | 0.1 | -11 | 1589 | 3693547
94-P-1997 | 94 | Passing | Rigid | 02/08/2002 | Asphalt |  | 1515 | Clay | 2121 | 0.9 | 11 | 1589 | 1061173
94-P-1997 | 94 | Passing | Rigid | 02/08/2002 | Asphalt |  | 1515 | Clay | 2136 | 0.5 | 11 | 1589 | 1061173
94-P-1997 | 94 | Passing | Rigid | 02/08/2002 | Asphalt |  | 1515 | Clay | 2120 | 0.7 | 11 | 1589 | 1061173
94-P-1997 | 94 | Passing | Rigid | 02/08/2002 | Asphalt |  | 1515 | Clay | 2093 | 0.3 | 11 | 1589 | 1061173
94-P-1997 | 94 | Passing | Rigid | 02/08/2002 | Asphalt |  | 1515 | Clay | 2097 | 0.5 | 11 | 1589 | 1061173
94-P-1997 | 94 | Passing | Rigid | 02/08/2002 | Asphalt |  | 1515 | Clay | 2099 | 1 | 11 | 1589 | 1061173
94-P-1997 | 94 | Passing | Rigid | 02/08/2002 | Asphalt |  | 1515 | Clay | 2108 | 1.1 | 11 | 1589 | 1061173
94-P-1997 | 94 | Passing | Rigid | 02/08/2002 | Asphalt |  | 1515 | Clay | 2118 | 2.9 | 11 | 1589 | 1061173
94-P-1997 | 94 | Passing | Rigid | 02/08/2002 | Asphalt |  | 1515 | Clay | 2108 | 0.6 | 9.5 | 1589 | 1061173
94-P-1997 | 94 | Passing | Rigid | 02/08/2002 | Asphalt |  | 1515 | Clay | 2151 | 0.7 | 11 | 1589 | 1061173
94-P-1997 | 94 | Passing | Rigid | 02/08/2002 | Asphalt |  | 1515 | Clay | 2133 | 0.2 | 9.5 | 1589 | 1061173
94-P-1997 | 94 | Passing | Rigid | 02/08/2002 | Asphalt |  | 1515 | Clay | 2140 | 1 | 9.5 | 1589 | 1061173
94-D-1997 | 94 | Driving | Rigid | 06/25/2002 | Asphalt |  | 1100 | Clay | 2118 |  | -11 | 1726 | 4053054
94-D-1997 | 94 | Driving | Rigid | 06/25/2002 | Asphalt |  | 1100 | Clay | 2094 | 0.6 | -11 | 1726 | 4053054
94-D-1997 | 94 | Driving | Rigid | 06/25/2002 | Asphalt |  | 1100 | Clay | 2144 | -0.5 | -11 | 1726 | 4053054
94-D-1997 | 94 | Driving | Rigid | 06/25/2002 | Asphalt |  | 1100 | Clay | 2110 | 0.1 | -11 | 1726 | 4053054
94-D-1997 | 94 | Driving | Rigid | 06/25/2002 | Asphalt |  | 1100 | Clay | 2089 | 0 | -11 | 1726 | 4053054
94-D-1997 | 94 | Driving | Rigid | 06/25/2002 | Asphalt |  | 1100 | Clay | 2114 | 0.1 | -9.5 | 1726 | 4053054
94-D-1997 | 94 | Driving | Rigid | 06/25/2002 | Asphalt |  | 1100 | Clay | 2129 | 6.1 | -9.5 | 1726 | 4053054
94-D-1997 | 94 | Driving | Rigid | 06/25/2002 | Asphalt |  | 1100 | Clay | 2083 | 3.4 | -9.5 | 1726 | 4053054
94-D-1997 | 94 | Driving | Rigid | 06/25/2002 | Asphalt |  | 1100 | Clay | 2084 | -0.1 | -9.5 | 1726 | 4053054
94-D-1997 | 94 | Driving | Rigid | 06/25/2002 | Asphalt |  | 1100 | Clay | 2113 | 0 | -9.5 | 1726 | 4053054
94-D-1997 | 94 | Driving | Rigid | 06/25/2002 | Asphalt |  | 1100 | Clay | 2103 |  | -9.5 | 1726 | 4053054
94-D-1997 | 94 | Driving | Rigid | 06/25/2002 | Asphalt |  | 1100 | Clay | 2105 |  | -9.5 | 1726 | 4053054
94-D-1997 | 94 | Driving | Rigid | 06/25/2002 | Asphalt |  | 1100 | Clay | 2129 | 4.3 | -11 | 1726 | 4053054
94-D-1997 | 94 | Driving | Rigid | 06/25/2002 | Asphalt |  | 1100 | Clay | 2131 | 0 | -11 | 1726 | 4053054
94-D-1997 | 94 | Driving | Rigid | 06/25/2002 | Asphalt |  | 1100 | Clay | 2138 | -1 | -11 | 1726 | 4053054
94-D-1997 | 94 | Driving | Rigid | 06/25/2002 | Asphalt |  | 1100 | Clay | 2141 | -0.4 | -11 | 1726 | 4053054
94-D-1997 | 94 | Driving | Rigid | 06/25/2002 | Asphalt |  | 1100 | Clay | 2111 | 0.3 | -11 | 1726 | 4053054
94-D-1997 | 94 | Driving | Rigid | 06/25/2002 | Asphalt |  | 1100 | Clay | 2114 | -0.6 | -11 | 1726 | 4053054
94-D-1997 | 94 | Driving | Rigid | 06/25/2002 | Asphalt |  | 1100 | Clay | 2147 | 0.4 | -9.5 | 1726 | 4053054
94-P-1997 | 94 | Passing | Rigid | 06/25/2002 | Asphalt |  | 1100 | Clay | 2138 | 0.3 | 9.5 | 1726 | 1154681
94-P-1997 | 94 | Passing | Rigid | 06/25/2002 | Asphalt |  | 1100 | Clay | 2142 | -0.7 | 9.5 | 1726 | 1154681
94-P-1997 | 94 | Passing | Rigid | 06/25/2002 | Asphalt |  | 1100 | Clay | 2096 | -0.9 | 9.5 | 1726 | 1154681
94-P-1997 | 94 | Passing | Rigid | 06/25/2002 | Asphalt |  | 1100 | Clay | 2109 | -0.3 | 11 | 1726 | 1154681
94-P-1997 | 94 | Passing | Rigid | 06/25/2002 | Asphalt |  | 1100 | Clay | 2128 | -0.6 | 11 | 1726 | 1154681
94-P-1997 | 94 | Passing | Rigid | 06/25/2002 | Asphalt |  | 1100 | Clay | 2134 | -0.5 | 11 | 1726 | 1154681
94-P-1997 | 94 | Passing | Rigid | 06/25/2002 | Asphalt |  | 1100 | Clay | 2139 | 0.1 | 11 | 1726 | 1154681
94-P-1997 | 94 | Passing | Rigid | 06/25/2002 | Asphalt |  | 1100 | Clay | 2095 | -0.7 | 11 | 1726 | 1154681
94-P-1997 | 94 | Passing | Rigid | 06/25/2002 | Asphalt |  | 1100 | Clay | 2097 | -0.5 | 11 | 1726 | 1154681
94-P-1997 | 94 | Passing | Rigid | 06/25/2002 | Asphalt |  | 1100 | Clay | 2114 | 0 | 11 | 1726 | 1154681
94-P-1997 | 94 | Passing | Rigid | 06/25/2002 | Asphalt |  | 1100 | Clay | 2088 | 0.4 | 11 | 1726 | 1154681
94-P-1997 | 94 | Passing | Rigid | 06/25/2002 | Asphalt |  | 1100 | Clay | 2092 | 0 | 11 | 1726 | 1154681
94-P-1997 | 94 | Passing | Rigid | 06/25/2002 | Asphalt |  | 1100 | Clay | 2116 | 0.2 | 9.5 | 1726 | 1154681
94-P-1997 | 94 | Passing | Rigid | 06/19/2001 | Asphalt |  | 1030 | Clay | 2136 | -0.1 | 11 | 1355 | 882562
94-P-1997 | 94 | Passing | Rigid | 06/19/2001 | Asphalt |  | 1030 | Clay | 2141 | 0.8 | 11 | 1355 | 882562
94-P-1997 | 94 | Passing | Rigid | 06/19/2001 | Asphalt |  | 1030 | Clay | 2132 | 0.3 | 9.5 | 1355 | 882562
94-P-1997 | 94 | Passing | Rigid | 06/19/2001 | Asphalt |  | 1030 | Clay | 2101 | 1 | 11 | 1355 | 882562
94-P-1997 | 94 | Passing | Rigid | 06/19/2001 | Asphalt |  | 1030 | Clay | 2107 | 0.6 | 11 | 1355 | 882562
94-P-1997 | 94 | Passing | Rigid | 06/19/2001 | Asphalt |  | 1030 | Clay | 2150 | 0.8 | 11 | 1355 | 882562
94-P-1997 | 94 | Passing | Rigid | 06/19/2001 | Asphalt |  | 1030 | Clay | 2094 | 1 | 9.5 | 1355 | 882562
94-P-1997 | 94 | Passing | Rigid | 06/19/2001 | Asphalt |  | 1030 | Clay | 2102 | 0.1 | 11 | 1355 | 882562
94-P-1997 | 94 | Passing | Rigid | 06/19/2001 | Asphalt |  | 1030 | Clay | 2135 | -0.1 | 9.5 | 1355 | 882562
94-P-1997 | 94 | Passing | Rigid | 06/19/2001 | Asphalt |  | 1030 | Clay | 2079 | -1.6 | 9.5 | 1355 | 882562
94-P-1997 | 94 | Passing | Rigid | 06/19/2001 | Asphalt |  | 1030 | Clay | 2123 | 0.5 | 11 | 1355 | 882562
94-P-1997 | 94 | Passing | Rigid | 06/19/2001 | Asphalt |  | 1030 | Clay | 2125 | -0.2 | 11 | 1355 | 882562
94-P-1997 | 94 | Passing | Rigid | 06/19/2001 | Asphalt |  | 1030 | Clay | 2126 | 0.3 | 11 | 1355 | 882562
94-P-1997 | 94 | Passing | Rigid | 06/19/2001 | Asphalt |  | 1030 | Clay | 2132 | 0.1 | 11 | 1355 | 882562
94-P-1997 | 94 | Passing | Rigid | 06/19/2001 | Asphalt |  | 1030 | Clay | 2103 | 0.9 | 9.5 | 1355 | 882562
94-P-1997 | 94 | Passing | Rigid | 06/19/2001 | Asphalt |  | 1030 | Clay | 2115 | 0.6 | 9.5 | 1355 | 882562
94-P-1997 | 94 | Passing | Rigid | 06/19/2001 | Asphalt |  | 1030 | Clay | 2118 | 3 | 9.5 | 1355 | 882562
94-D-1997 | 94 | Driving | Rigid | 10/25/2001 | Asphalt |  | 730 | Clay | 2112 | 0.4 | -11 | 1483 | 3372488
94-D-1997 | 94 | Driving | Rigid | 10/25/2001 | Asphalt |  | 730 | Clay | 2145 | -0.1 | -11 | 1483 | 3372488
94-D-1997 | 94 | Driving | Rigid | 10/25/2001 | Asphalt |  | 730 | Clay | 2149 | -0.1 | -11 | 1483 | 3372488
94-D-1997 | 94 | Driving | Rigid | 10/25/2001 | Asphalt |  | 730 | Clay | 2117 |  | -9.5 | 1483 | 3372488
94-D-1997 | 94 | Driving | Rigid | 10/25/2001 | Asphalt |  | 730 | Clay | 2122 | -0.1 | -9.5 | 1483 | 3372488
94-D-1997 | 94 | Driving | Rigid | 10/25/2001 | Asphalt |  | 730 | Clay | 2125 | 0.3 | -9.5 | 1483 | 3372488
94-D-1997 | 94 | Driving | Rigid | 10/25/2001 | Asphalt |  | 730 | Clay | 2136 |  | -9.5 | 1483 | 3372488
94-D-1997 | 94 | Driving | Rigid | 10/25/2001 | Asphalt |  | 730 | Clay | 2137 |  | -9.5 | 1483 | 3372488
94-D-1997 | 94 | Driving | Rigid | 10/25/2001 | Asphalt |  | 730 | Clay | 2080 | 0.5 | -11 | 1483 | 3372488
94-D-1997 | 94 | Driving | Rigid | 10/25/2001 | Asphalt |  | 730 | Clay | 2087 | 0.3 | -11 | 1483 | 3372488
94-D-1997 | 94 | Driving | Rigid | 10/25/2001 | Asphalt |  | 730 | Clay | 2090 | 0.7 | -11 | 1483 | 3372488
94-D-1997 | 94 | Driving | Rigid | 10/25/2001 | Asphalt |  | 730 | Clay | 2106 | 0.8 | -11 | 1483 | 3372488
94-D-1997 | 94 | Driving | Rigid | 10/25/2001 | Asphalt |  | 730 | Clay | 2144 | 0.7 | -9.5 | 1483 | 3372488
94-D-1997 | 94 | Driving | Rigid | 10/25/2001 | Asphalt |  | 730 | Clay | 2146 | 7.3 | -9.5 | 1483 | 3372488
94-D-1997 | 94 | Driving | Rigid | 10/25/2001 | Asphalt |  | 730 | Clay | 2090 | 3.5 | -9.5 | 1483 | 3372488
94-D-1997 | 94 | Driving | Rigid | 10/25/2001 | Asphalt |  | 730 | Clay | 2098 | 1.3 | -9.5 | 1483 | 3372488
94-D-1997 | 94 | Driving | Rigid | 10/25/2001 | Asphalt |  | 730 | Clay | 2100 | 0.6 | -9.5 | 1483 | 3372488
94-D-1997 | 94 | Driving | Rigid | 10/25/2001 | Asphalt |  | 730 | Clay | 2088 | 9.7 | -9.5 | 1483 | 3372488
94-D-1997 | 94 | Driving | Rigid | 10/25/2001 | Asphalt |  | 730 | Clay | 2148 | 4.5 | -9.5 | 1483 | 3372488
94-D-1997 | 94 | Driving | Rigid | 10/25/2001 | Asphalt |  | 730 | Clay | 2130 | 0.1 | -11 | 1483 | 3372488
94-D-1997 | 94 | Driving | Rigid | 10/25/2001 | Asphalt |  | 730 | Clay | 2131 | 1 | -11 | 1483 | 3372488
94-D-1997 | 94 | Driving | Rigid | 10/25/2001 | Asphalt |  | 730 | Clay | 2132 | 0.8 | -11 | 1483 | 3372488
94-D-1997 | 94 | Driving | Rigid | 10/25/2001 | Asphalt |  | 730 | Clay | 2133 | 0.4 | -11 | 1483 | 3372488
94-D-1997 | 94 | Driving | Rigid | 10/25/2001 | Asphalt |  | 730 | Clay | 2126 | 0.3 | -11 | 1483 | 3372488
94-D-1997 | 94 | Driving | Rigid | 10/25/2001 | Asphalt |  | 730 | Clay | 2093 | 1.3 | -11 | 1483 | 3372488
94-D-1997 | 94 | Driving | Rigid | 10/25/2001 | Asphalt |  | 730 | Clay | 2104 |  | -11 | 1483 | 3372488
94-D-1997 | 94 | Driving | Rigid | 10/25/2001 | Asphalt |  | 730 | Clay | 2107 | 0.9 | -9.5 | 1483 | 3372488
94-D-1997 | 94 | Driving | Rigid | 10/25/2001 | Asphalt |  | 730 | Clay | 2113 | 0.6 | -9.5 | 1483 | 3372488
94-P-1997 | 94 | Passing | Rigid | 10/25/2001 | Asphalt |  | 730 | Clay | 2112 | 0.4 | 9.5 | 1483 | 985559
94-P-1997 | 94 | Passing | Rigid | 10/25/2001 | Asphalt |  | 730 | Clay | 2115 | 0.7 | 9.5 | 1483 | 985559
94-P-1997 | 94 | Passing | Rigid | 10/25/2001 | Asphalt |  | 730 | Clay | 2116 | 0.4 | 9.5 | 1483 | 985559
94-P-1997 | 94 | Passing | Rigid | 10/25/2001 | Asphalt |  | 730 | Clay | 2120 | 0.5 | 9.5 | 1483 | 985559
94-P-1997 | 94 | Passing | Rigid | 10/25/2001 | Asphalt |  | 730 | Clay | 2126 | 0.4 | 9.5 | 1483 | 985559
94-P-1997 | 94 | Passing | Rigid | 10/25/2001 | Asphalt |  | 730 | Clay | 2132 | 0.5 | 9.5 | 1483 | 985559
94-P-1997 | 94 | Passing | Rigid | 10/25/2001 | Asphalt |  | 730 | Clay | 2136 | 0.7 | 9.5 | 1483 | 985559
94-P-1997 | 94 | Passing | Rigid | 10/25/2001 | Asphalt |  | 730 | Clay | 2142 | 0.1 | 9.5 | 1483 | 985559
94-P-1997 | 94 | Passing | Rigid | 10/25/2001 | Asphalt |  | 730 | Clay | 2126 | 0.3 | 11 | 1483 | 985559
94-P-1997 | 94 | Passing | Rigid | 10/25/2001 | Asphalt |  | 730 | Clay | 2139 | 0.6 | 11 | 1483 | 985559
94-P-1997 | 94 | Passing | Rigid | 10/25/2001 | Asphalt |  | 730 | Clay | 2108 | 0.3 | 11 | 1483 | 985559
94-P-1997 | 94 | Passing | Rigid | 10/25/2001 | Asphalt |  | 730 | Clay | 2132 | 0.2 | 11 | 1483 | 985559
94-P-1997 | 94 | Passing | Rigid | 10/25/2001 | Asphalt |  | 730 | Clay | 2137 | 0.3 | 11 | 1483 | 985559
94-P-1997 | 94 | Passing | Rigid | 10/25/2001 | Asphalt |  | 730 | Clay | 2089 | 0.8 | 9.5 | 1483 | 985559
94-P-1997 | 94 | Passing | Rigid | 10/25/2001 | Asphalt |  | 730 | Clay | 2150 | 1 | 9.5 | 1483 | 985559
94-P-1997 | 94 | Passing | Rigid | 10/25/2001 | Asphalt |  | 730 | Clay | 2092 | 0.5 | 9.5 | 1483 | 985559
94-P-1997 | 94 | Passing | Rigid | 10/25/2001 | Asphalt |  | 730 | Clay | 2093 | 0.2 | 11 | 1483 | 985559
94-P-1997 | 94 | Passing | Rigid | 10/25/2001 | Asphalt |  | 730 | Clay | 2101 | 0.6 | 9.5 | 1483 | 985559
94-P-1997 | 94 | Passing | Rigid | 10/25/2001 | Asphalt |  | 730 | Clay | 2104 | 3.6 | 9.5 | 1483 | 985559
94-D-1997 | 94 | Driving | Rigid | 03/01/2001 | Asphalt |  | 1400 | Clay | 2119 | 0.2 | -11 | 1245 | 2711701
94-D-1997 | 94 | Driving | Rigid | 03/01/2001 | Asphalt |  | 1500 | Clay | 2085 | -0.6 | -9.5 | 1245 | 2711701
94-D-1997 | 94 | Driving | Rigid | 03/01/2001 | Asphalt |  | 1500 | Clay | 2094 | 0.7 | -9.5 | 1245 | 2711701
94-D-1997 | 94 | Driving | Rigid | 03/01/2001 | Asphalt |  | 1400 | Clay | 2133 | 0.7 | -11 | 1245 | 2711701
94-D-1997 | 94 | Driving | Rigid | 03/01/2001 | Asphalt |  | 1400 | Clay | 2087 | 0.1 | -11 | 1245 | 2711701
94-D-1997 | 94 | Driving | Rigid | 03/01/2001 | Asphalt |  | 1400 | Clay | 2088 | 0.8 | -11 | 1245 | 2711701
94-D-1997 | 94 | Driving | Rigid | 03/01/2001 | Asphalt |  | 1500 | Clay | 2095 | 0.6 | -9.5 | 1245 | 2711701
94-D-1997 | 94 | Driving | Rigid | 03/01/2001 | Asphalt |  | 1500 | Clay | 2136 | 0.9 | -9.5 | 1245 | 2711701
94-D-1997 | 94 | Driving | Rigid | 03/01/2001 | Asphalt |  | 1500 | Clay | 2101 | 0.2 | -9.5 | 1245 | 2711701
94-D-1997 | 94 | Driving | Rigid | 03/01/2001 | Asphalt |  | 1500 | Clay | 2102 | 0.5 | -9.5 | 1245 | 2711701
94-D-1997 | 94 | Driving | Rigid | 03/01/2001 | Asphalt |  | 1400 | Clay | 2084 | 0.6 | -11 | 1245 | 2711701
94-P-1997 | 94 | Passing | Rigid | 03/01/2001 | Asphalt |  | 1600 | Clay | 2112 | 0.2 | 11 | 1245 | 803452
94-P-1997 | 94 | Passing | Rigid | 03/01/2001 | Asphalt |  | 1600 | Clay | 2108 | 0.7 | 9.5 | 1245 | 803452
94-P-1997 | 94 | Passing | Rigid | 03/01/2001 | Asphalt |  | 1600 | Clay | 2080 | 0.3 | 9.5 | 1245 | 803452
94-P-1997 | 94 | Passing | Rigid | 03/01/2001 | Asphalt |  | 1600 | Clay | 2082 | 0.9 | 9.5 | 1245 | 803452
94-P-1997 | 94 | Passing | Rigid | 03/01/2001 | Asphalt |  | 1600 | Clay | 2132 | -0.2 | 9.5 | 1245 | 803452
94-P-1997 | 94 | Passing | Rigid | 03/01/2001 | Asphalt |  | 1600 | Clay | 2139 | 0.7 | 9.5 | 1245 | 803452
94-P-1997 | 94 | Passing | Rigid | 03/01/2001 | Asphalt |  | 1600 | Clay | 2140 | 0.8 | 9.5 | 1245 | 803452
94-P-1997 | 94 | Passing | Rigid | 03/01/2001 | Asphalt |  | 1600 | Clay | 2144 | 0.2 | 9.5 | 1245 | 803452
94-P-1997 | 94 | Passing | Rigid | 03/01/2001 | Asphalt |  | 1600 | Clay | 2116 | 0.1 | 9.5 | 1245 | 803452
94-P-1997 | 94 | Passing | Rigid | 03/01/2001 | Asphalt |  | 1600 | Clay | 2117 | 0.5 | 9.5 | 1245 | 803452
94-P-1997 | 94 | Passing | Rigid | 03/01/2001 | Asphalt |  | 1600 | Clay | 2123 | -0.4 | 9.5 | 1245 | 803452
94-P-1997 | 94 | Passing | Rigid | 03/01/2001 | Asphalt |  | 1600 | Clay | 2127 | 0.5 | 9.5 | 1245 | 803452
94-P-1997 | 94 | Passing | Rigid | 03/01/2001 | Asphalt |  | 1600 | Clay | 2132 | 0.3 | 11 | 1245 | 803452
94-P-1997 | 94 | Passing | Rigid | 03/01/2001 | Asphalt |  | 1600 | Clay | 2093 | 0 | 11 | 1245 | 803452
94-P-1997 | 94 | Passing | Rigid | 03/01/2001 | Asphalt |  | 1600 | Clay | 2086 | -4 | 9.5 | 1245 | 803452
94-P-1997 | 94 | Passing | Rigid | 03/01/2001 | Asphalt |  | 1600 | Clay | 2087 | 0.5 | 9.5 | 1245 | 803452
94-P-1997 | 94 | Passing | Rigid | 03/01/2001 | Asphalt |  | 1600 | Clay | 2104 | 0.3 | 9.5 | 1245 | 803452
94-P-1997 | 94 | Passing | Rigid | 03/01/2001 | Asphalt |  | 1600 | Clay | 2103 | 2.1 | 11 | 1245 | 803452
94-P-1997 | 94 | Passing | Rigid | 03/01/2001 | Asphalt |  | 1600 | Clay | 2105 | 0.4 | 11 | 1245 | 803452
94-P-1997 | 94 | Passing | Rigid | 03/01/2001 | Asphalt |  | 1600 | Clay | 2107 | -0.1 | 11 | 1245 | 803452
94-P-1997 | 94 | Passing | Rigid | 03/01/2001 | Asphalt |  | 1600 | Clay | 2114 | -0.5 | 11 | 1245 | 803452
94-P-1997 | 94 | Passing | Rigid | 03/01/2001 | Asphalt |  | 1600 | Clay | 2115 | 0.5 | 11 | 1245 | 803452
94-P-1997 | 94 | Passing | Rigid | 03/01/2001 | Asphalt |  | 1600 | Clay | 2085 | -0.2 | 11 | 1245 | 803452
94-P-1997 | 94 | Passing | Rigid | 03/01/2001 | Asphalt |  | 1600 | Clay | 2119 | 0.5 | 11 | 1245 | 803452
94-P-1997 | 94 | Passing | Rigid | 03/01/2001 | Asphalt |  | 1600 | Clay | 2123 | 0.8 | 11 | 1245 | 803452
94-P-1997 | 94 | Passing | Rigid | 03/01/2001 | Asphalt |  | 1600 | Clay | 2130 | 0.1 | 11 | 1245 | 803452
94-D-1997 | 94 | Driving | Rigid | 06/19/2001 | Asphalt |  | 930 | Clay | 2125 | 0.5 | -11 | 1355 | 3010622
94-D-1997 | 94 | Driving | Rigid | 06/19/2001 | Asphalt |  | 930 | Clay | 2125 | 0.5 | -9.5 | 1355 | 3010622
94-D-1997 | 94 | Driving | Rigid | 06/19/2001 | Asphalt |  | 930 | Clay | 2128 | 0.1 | -9.5 | 1355 | 3010622
94-D-1997 | 94 | Driving | Rigid | 06/19/2001 | Asphalt |  | 930 | Clay | 2105 |  | -9.5 | 1355 | 3010622
94-D-1997 | 94 | Driving | Rigid | 06/19/2001 | Asphalt |  | 930 | Clay | 2083 |  | -9.5 | 1355 | 3010622
94-D-1997 | 94 | Driving | Rigid | 06/19/2001 | Asphalt |  | 930 | Clay | 2087 | 0.5 | -9.5 | 1355 | 3010622
94-D-1997 | 94 | Driving | Rigid | 06/19/2001 | Asphalt |  | 930 | Clay | 2117 |  | -11 | 1355 | 3010622
94-D-1997 | 94 | Driving | Rigid | 06/19/2001 | Asphalt |  | 930 | Clay | 2113 | 0.5 | -11 | 1355 | 3010622
94-D-1997 | 94 | Driving | Rigid | 06/19/2001 | Asphalt |  | 930 | Clay | 2140 | 0.6 | -9.5 | 1355 | 3010622
94-D-1997 | 94 | Driving | Rigid | 06/19/2001 | Asphalt |  | 930 | Clay | 2142 | 0.1 | -9.5 | 1355 | 3010622
94-D-1997 | 94 | Driving | Rigid | 06/19/2001 | Asphalt |  | 930 | Clay | 2114 | -0.7 | -11 | 1355 | 3010622
94-D-1997 | 94 | Driving | Rigid | 06/19/2001 | Asphalt |  | 930 | Clay | 2150 | 0 | -11 | 1355 | 3010622
94-D-1997 | 94 | Driving | Rigid | 06/19/2001 | Asphalt |  | 930 | Clay | 2078 |  | -9.5 | 1355 | 3010622
94-D-1997 | 94 | Driving | Rigid | 06/19/2001 | Asphalt |  | 930 | Clay | 2109 | 0.5 | -9.5 | 1355 | 3010622
94-D-1997 | 94 | Driving | Rigid | 06/19/2001 | Asphalt |  | 930 | Clay | 2112 | 0.9 | -9.5 | 1355 | 3010622
94-D-1997 | 94 | Driving | Rigid | 06/19/2001 | Asphalt |  | 930 | Clay | 2114 | 1.1 | -9.5 | 1355 | 3010622
94-D-1997 | 94 | Driving | Rigid | 06/19/2001 | Asphalt |  | 930 | Clay | 2138 |  | -9.5 | 1355 | 3010622
94-D-1997 | 94 | Driving | Rigid | 06/19/2001 | Asphalt |  | 930 | Clay | 2092 | 0.7 | -11 | 1355 | 3010622
94-D-1997 | 94 | Driving | Rigid | 06/19/2001 | Asphalt |  | 930 | Clay | 2102 | 0.5 | -9.5 | 1355 | 3010622
94-D-1997 | 94 | Driving | Rigid | 06/19/2001 | Asphalt |  | 930 | Clay | 2130 | 0.7 | -9.5 | 1355 | 3010622
94-D-1997 | 94 | Driving | Rigid | 06/19/2001 | Asphalt |  | 930 | Clay | 2123 | -0.3 | -11 | 1355 | 3010622
94-D-1997 | 94 | Driving | Rigid | 06/19/2001 | Asphalt |  | 930 | Clay | 2132 | 0.8 | -9.5 | 1355 | 3010622
94-D-1997 | 94 | Driving | Rigid | 06/19/2001 | Asphalt |  | 930 | Clay | 2134 | 0.7 | -9.5 | 1355 | 3010622
94-D-1997 | 94 | Driving | Rigid | 06/19/2001 | Asphalt |  | 930 | Clay | 2141 | 0.3 | -11 | 1355 | 3010622
94-D-1997 | 94 | Driving | Rigid | 06/19/2001 | Asphalt |  | 930 | Clay | 2143 |  | -11 | 1355 | 3010622
94-D-1997 | 94 | Driving | Rigid | 06/19/2001 | Asphalt |  | 930 | Clay | 2105 |  | -11 | 1355 | 3010622
94-P-1997 | 94 | Passing | Rigid | 06/19/2001 | Asphalt |  | 1030 | Clay | 2133 | 0.4 | 11 | 1355 | 882562
94-P-1997 | 94 | Passing | Rigid | 06/25/2002 | Asphalt |  | 1100 | Clay | 2146 | 0.2 | 11 | 1726 | 1154681
94-P-1997 | 94 | Passing | Rigid | 06/25/2002 | Asphalt |  | 1100 | Clay | 2148 | 0.9 | 11 | 1726 | 1154681
94-P-1997 | 94 | Passing | Rigid | 06/25/2002 | Asphalt |  | 1100 | Clay | 2124 | -0.4 | 9.5 | 1726 | 1154681
94-P-1997 | 94 | Passing | Rigid | 06/25/2002 | Asphalt |  | 1100 | Clay | 2130 | 0.2 | 9.5 | 1726 | 1154681
94-P-1997 | 94 | Passing | Rigid | 06/25/2002 | Asphalt |  | 1100 | Clay | 2103 | 0.6 | 9.5 | 1726 | 1154681
94-P-1997 | 94 | Passing | Rigid | 06/25/2002 | Asphalt |  | 1100 | Clay | 2151 | -0.3 | 9.5 | 1726 | 1154681
94-P-1997 | 94 | Passing | Rigid | 06/25/2002 | Asphalt |  | 1100 | Clay | 2105 | -0.2 | 11 | 1726 | 1154681
94-D-1997 | 94 | Driving | Rigid | 09/16/2002 | Asphalt |  | 1545 | Clay | 2082 | -0.8 | -11 | 1809 | 4294507
94-D-1997 | 94 | Driving | Rigid | 09/16/2002 | Asphalt |  | 1545 | Clay | 2087 | 0.1 | -9.5 | 1809 | 4294507
94-D-1997 | 94 | Driving | Rigid | 09/16/2002 | Asphalt |  | 1545 | Clay | 2095 | 1.1 | -9.5 | 1809 | 4294507
94-D-1997 | 94 | Driving | Rigid | 09/16/2002 | Asphalt |  | 1545 | Clay | 2080 | 0.1 | -11 | 1809 | 4294507
94-D-1997 | 94 | Driving | Rigid | 09/16/2002 | Asphalt |  | 1545 | Clay | 2118 | 0.4 | -11 | 1809 | 4294507
94-D-1997 | 94 | Driving | Rigid | 09/16/2002 | Asphalt |  | 1545 | Clay | 2121 | 0.1 | -11 | 1809 | 4294507
94-D-1997 | 94 | Driving | Rigid | 09/16/2002 | Asphalt |  | 1545 | Clay | 2122 | -0.5 | -11 | 1809 | 4294507
94-D-1997 | 94 | Driving | Rigid | 09/16/2002 | Asphalt |  | 1545 | Clay | 2124 | 0.1 | -11 | 1809 | 4294507
94-D-1997 | 94 | Driving | Rigid | 09/16/2002 | Asphalt |  | 1545 | Clay | 2125 | -0.3 | -11 | 1809 | 4294507
94-D-1997 | 94 | Driving | Rigid | 09/16/2002 | Asphalt |  | 1545 | Clay | 2128 | -0.4 | -11 | 1809 | 4294507
94-D-1997 | 94 | Driving | Rigid | 09/16/2002 | Asphalt |  | 1545 | Clay | 2128 | -0.6 | -9.5 | 1809 | 4294507
94-D-1997 | 94 | Driving | Rigid | 09/16/2002 | Asphalt |  | 1545 | Clay | 2114 | 0.1 | -11 | 1809 | 4294507
94-D-1997 | 94 | Driving | Rigid | 09/16/2002 | Asphalt |  | 1545 | Clay | 2105 | 1 | -9.5 | 1809 | 4294507
94-D-1997 | 94 | Driving | Rigid | 09/16/2002 | Asphalt |  | 1545 | Clay | 2100 | 0.3 | -9.5 | 1809 | 4294507
94-D-1997 | 94 | Driving | Rigid | 09/16/2002 | Asphalt |  | 1545 | Clay | 2101 | -0.1 | -9.5 | 1809 | 4294507
94-D-1997 | 94 | Driving | Rigid | 09/16/2002 | Asphalt |  | 1545 | Clay | 2110 | 0 | -9.5 | 1809 | 4294507
94-D-1997 | 94 | Driving | Rigid | 09/16/2002 | Asphalt |  | 1545 | Clay | 2148 | 1.3 | -11 | 1809 | 4294507
94-D-1997 | 94 | Driving | Rigid | 09/16/2002 | Asphalt |  | 1545 | Clay | 2139 | 0.1 | -11 | 1809 | 4294507
94-D-1997 | 94 | Driving | Rigid | 09/16/2002 | Asphalt |  | 1545 | Clay | 2083 | 0.7 | -11 | 1809 | 4294507
94-D-1997 | 94 | Driving | Rigid | 09/16/2002 | Asphalt |  | 1545 | Clay | 2112 | 0.1 | -9.5 | 1809 | 4294507
94-D-1997 | 94 | Driving | Rigid | 09/16/2002 | Asphalt |  | 1545 | Clay | 2139 | 5.1 | -9.5 | 1809 | 4294507
94-D-1997 | 94 | Driving | Rigid | 09/16/2002 | Asphalt |  | 1545 | Clay | 2140 | 0.4 | -9.5 | 1809 | 4294507
94-D-1997 | 94 | Driving | Rigid | 09/16/2002 | Asphalt |  | 1545 | Clay | 2084 | 0.6 | -11 | 1809 | 4294507
94-D-1997 | 94 | Driving | Rigid | 09/16/2002 | Asphalt |  | 1545 | Clay | 2090 | 1.1 | -11 | 1809 | 4294507
94-D-1997 | 94 | Driving | Rigid | 09/16/2002 | Asphalt |  | 1545 | Clay | 2097 | 0.2 | -11 | 1809 | 4294507
94-P-1997 | 94 | Passing | Rigid | 09/17/2002 | Asphalt |  | 730 | Clay | 2125 | 0 | 9.5 | 1810 | 1227357
94-P-1997 | 94 | Passing | Rigid | 09/17/2002 | Asphalt |  | 730 | Clay | 2119 | 0.1 | 11 | 1810 | 1227357
94-P-1997 | 94 | Passing | Rigid | 09/17/2002 | Asphalt |  | 730 | Clay | 2120 | 0.1 | 11 | 1810 | 1227357
94-P-1997 | 94 | Passing | Rigid | 09/17/2002 | Asphalt |  | 730 | Clay | 2116 | 0 | 9.5 | 1810 | 1227357
94-P-1997 | 94 | Passing | Rigid | 09/17/2002 | Asphalt |  | 730 | Clay | 2122 | -0.7 | 9.5 | 1810 | 1227357
94-P-1997 | 94 | Passing | Rigid | 09/17/2002 | Asphalt |  | 730 | Clay | 2123 | 0.3 | 9.5 | 1810 | 1227357
94-P-1997 | 94 | Passing | Rigid | 09/17/2002 | Asphalt |  | 730 | Clay | 2105 | -0.3 | 11 | 1810 | 1227357
94-P-1997 | 94 | Passing | Rigid | 09/17/2002 | Asphalt |  | 730 | Clay | 2106 | 0 | 11 | 1810 | 1227357
94-P-1997 | 94 | Passing | Rigid | 09/17/2002 | Asphalt |  | 730 | Clay | 2097 | 0.1 | 9.5 | 1810 | 1227357
94-P-1997 | 94 | Passing | Rigid | 09/17/2002 | Asphalt |  | 730 | Clay | 2112 | -0.3 | 9.5 | 1810 | 1227357
94-P-1997 | 94 | Passing | Rigid | 09/17/2002 | Asphalt |  | 730 | Clay | 2137 | 0.1 | 11 | 1810 | 1227357
94-P-1997 | 94 | Passing | Rigid | 09/17/2002 | Asphalt |  | 730 | Clay | 2109 | -0.1 | 11 | 1810 | 1227357
94-P-1997 | 94 | Passing | Rigid | 09/17/2002 | Asphalt |  | 730 | Clay | 2143 | 0.2 | 11 | 1810 | 1227357
94-P-1997 | 94 | Passing | Rigid | 09/17/2002 | Asphalt |  | 730 | Clay | 2149 | -0.4 | 11 | 1810 | 1227357
94-P-1997 | 94 | Passing | Rigid | 09/17/2002 | Asphalt |  | 730 | Clay | 2092 | 0.2 | 9.5 | 1810 | 1227357
94-P-1997 | 94 | Passing | Rigid | 09/17/2002 | Asphalt |  | 730 | Clay | 2095 | -0.1 | 9.5 | 1810 | 1227357
94-P-1997 | 94 | Passing | Rigid | 09/17/2002 | Asphalt |  | 730 | Clay | 2139 | -0.5 | 9.5 | 1810 | 1227357
94-P-1997 | 94 | Passing | Rigid | 09/17/2002 | Asphalt |  | 730 | Clay | 2150 | 0.4 | 9.5 | 1810 | 1227357
94-P-1997 | 94 | Passing | Rigid | 09/17/2002 | Asphalt |  | 730 | Clay | 2099 | 0.3 | 11 | 1810 | 1227357
94-P-1997 | 94 | Passing | Rigid | 09/17/2002 | Asphalt |  | 730 | Clay | 2087 | -0.1 | 11 | 1810 | 1227357
94-P-1997 | 94 | Passing | Rigid | 09/17/2002 | Asphalt |  | 730 | Clay | 2082 | -0.2 | 9.5 | 1810 | 1227357
94-D-1997 | 94 | Driving | Rigid | 03/01/2001 | Asphalt |  | 1500 | Clay | 2109 | 0.8 | -9.5 | 1245 | 2711701
94-D-1997 | 94 | Driving | Rigid | 03/01/2001 | Asphalt |  | 1500 | Clay | 2110 | 0.5 | -9.5 | 1245 | 2711701
94-D-1997 | 94 | Driving | Rigid | 03/01/2001 | Asphalt |  | 1500 | Clay | 2111 | 0.7 | -9.5 | 1245 | 2711701
94-D-1997 | 94 | Driving | Rigid | 03/01/2001 | Asphalt |  | 1500 | Clay | 2122 | -0.4 | -9.5 | 1245 | 2711701
94-D-1997 | 94 | Driving | Rigid | 03/01/2001 | Asphalt |  | 1400 | Clay | 2140 | 0.1 | -11 | 1245 | 2711701
94-D-1997 | 94 | Driving | Rigid | 03/01/2001 | Asphalt |  | 1400 | Clay | 2141 | 0.6 | -11 | 1245 | 2711701
94-D-1997 | 94 | Driving | Rigid | 03/01/2001 | Asphalt |  | 1400 | Clay | 2115 | 0.7 | -11 | 1245 | 2711701
94-D-1997 | 94 | Driving | Rigid | 03/01/2001 | Asphalt |  | 1400 | Clay | 2096 | -0.7 | -11 | 1245 | 2711701
94-D-1997 | 94 | Driving | Rigid | 03/01/2001 | Asphalt |  | 1500 | Clay | 2081 | 0.4 | -9.5 | 1245 | 2711701
94-D-1997 | 94 | Driving | Rigid | 03/01/2001 | Asphalt |  | 1500 | Clay | 2083 | 1.5 | -9.5 | 1245 | 2711701
94-D-1997 | 94 | Driving | Rigid | 03/01/2001 | Asphalt |  | 1400 | Clay | 2109 | 0.6 | -11 | 1245 | 2711701
94-D-1997 | 94 | Driving | Rigid | 02/08/2002 | Asphalt |  | 1515 | Clay | 2107 | 1.3 | -11 | 1589 | 3693547
94-D-1997 | 94 | Driving | Rigid | 02/08/2002 | Asphalt |  | 1515 | Clay | 2123 | 0.4 | -11 | 1589 | 3693547
94-D-1997 | 94 | Driving | Rigid | 02/08/2002 | Asphalt |  | 1515 | Clay | 2124 | 0.3 | -11 | 1589 | 3693547
94-D-1997 | 94 | Driving | Rigid | 02/08/2002 | Asphalt |  | 1515 | Clay | 2093 | 1 | -9.5 | 1589 | 3693547
94-D-1997 | 94 | Driving | Rigid | 02/08/2002 | Asphalt |  | 1515 | Clay | 2095 | 0.7 | -9.5 | 1589 | 3693547
94-D-1997 | 94 | Driving | Rigid | 02/08/2002 | Asphalt |  | 1515 | Clay | 2130 | 0.5 | -9.5 | 1589 | 3693547
94-D-1997 | 94 | Driving | Rigid | 02/08/2002 | Asphalt |  | 1515 | Clay | 2131 | 0.4 | -9.5 | 1589 | 3693547
94-D-1997 | 94 | Driving | Rigid | 02/08/2002 | Asphalt |  | 1515 | Clay | 2103 |  | -11 | 1589 | 3693547
94-D-1997 | 94 | Driving | Rigid | 02/08/2002 | Asphalt |  | 1515 | Clay | 2087 | 0.4 | -11 | 1589 | 3693547
94-D-1997 | 94 | Driving | Rigid | 02/08/2002 | Asphalt |  | 1515 | Clay | 2088 | 5 | -11 | 1589 | 3693547
94-D-1997 | 94 | Driving | Rigid | 02/08/2002 | Asphalt |  | 1515 | Clay | 2102 | 1.1 | -9.5 | 1589 | 3693547
94-D-1997 | 94 | Driving | Rigid | 02/08/2002 | Asphalt |  | 1515 | Clay | 2126 | 0.1 | -11 | 1589 | 3693547
94-D-1997 | 94 | Driving | Rigid | 02/08/2002 | Asphalt |  | 1515 | Clay | 2128 | 0.3 | -11 | 1589 | 3693547
94-P-1997 | 94 | Passing | Rigid | 02/08/2002 | Asphalt |  | 1515 | Clay | 2110 | 0.4 | 9.5 | 1589 | 1061173
94-P-1997 | 94 | Passing | Rigid | 02/08/2002 | Asphalt |  | 1515 | Clay | 2113 | 0.3 | 9.5 | 1589 | 1061173
94-P-1997 | 94 | Passing | Rigid | 02/08/2002 | Asphalt |  | 1515 | Clay | 2130 | 1.2 | 11 | 1589 | 1061173
94-P-1997 | 94 | Passing | Rigid | 02/08/2002 | Asphalt |  | 1515 | Clay | 2123 | 0.4 | 9.5 | 1589 | 1061173
94-P-1997 | 94 | Passing | Rigid | 02/08/2002 | Asphalt |  | 1515 | Clay | 2126 | 0.7 | 9.5 | 1589 | 1061173
94-P-1997 | 94 | Passing | Rigid | 02/08/2002 | Asphalt |  | 1515 | Clay | 2089 | 0.5 | 9.5 | 1589 | 1061173
94-P-1997 | 94 | Passing | Rigid | 02/08/2002 | Asphalt |  | 1515 | Clay | 2088 | 0.7 | 11 | 1589 | 1061173
94-P-1997 | 94 | Passing | Rigid | 02/08/2002 | Asphalt |  | 1515 | Clay | 2090 | 0.8 | 11 | 1589 | 1061173
94-P-1997 | 94 | Passing | Rigid | 02/08/2002 | Asphalt |  | 1515 | Clay | 2094 | 0.7 | 11 | 1589 | 1061173
94-P-1997 | 94 | Passing | Rigid | 02/08/2002 | Asphalt |  | 1515 | Clay | 2096 | 0.5 | 11 | 1589 | 1061173
94-P-1997 | 94 | Passing | Rigid | 02/08/2002 | Asphalt |  | 1515 | Clay | 2102 | 0.6 | 11 | 1589 | 1061173
94-P-1997 | 94 | Passing | Rigid | 02/08/2002 | Asphalt |  | 1515 | Clay | 2104 | 3.2 | 11 | 1589 | 1061173
94-P-1997 | 94 | Passing | Rigid | 02/08/2002 | Asphalt |  | 1515 | Clay | 2138 | 0.8 | 11 | 1589 | 1061173
94-P-1997 | 94 | Passing | Rigid | 02/08/2002 | Asphalt |  | 1515 | Clay | 2140 | 1.2 | 11 | 1589 | 1061173
94-P-1997 | 94 | Passing | Rigid | 02/08/2002 | Asphalt |  | 1515 | Clay | 2147 | 1 | 9.5 | 1589 | 1061173
94-P-1997 | 94 | Passing | Rigid | 02/08/2002 | Asphalt |  | 1515 | Clay | 2132 | 1.2 | 11 | 1589 | 1061173
94-P-1997 | 94 | Passing | Rigid | 02/08/2002 | Asphalt |  | 1515 | Clay | 2135 | 0.7 | 11 | 1589 | 1061173
94-P-1997 | 94 | Passing | Rigid | 02/08/2002 | Asphalt |  | 1515 | Clay | 2117 | 0.6 | 11 | 1589 | 1061173
94-P-1997 | 94 | Passing | Rigid | 02/08/2002 | Asphalt |  | 1515 | Clay | 2084 | 0.8 | 11 | 1589 | 1061173
94-P-1997 | 94 | Passing | Rigid | 02/08/2002 | Asphalt |  | 1515 | Clay | 2101 | 0.7 | 9.5 | 1589 | 1061173
94-P-1997 | 94 | Passing | Rigid | 02/08/2002 | Asphalt |  | 1515 | Clay | 2141 | 1.5 | 11 | 1589 | 1061173
94-P-1997 | 94 | Passing | Rigid | 02/08/2002 | Asphalt |  | 1515 | Clay | 2078 | 0.9 | 11 | 1589 | 1061173
94-P-1997 | 94 | Passing | Rigid | 02/08/2002 | Asphalt |  | 1515 | Clay | 2079 | 0.5 | 11 | 1589 | 1061173
94-P-1997 | 94 | Passing | Rigid | 02/08/2002 | Asphalt |  | 1515 | Clay | 2080 | 0.4 | 11 | 1589 | 1061173
94-P-1997 | 94 | Passing | Rigid | 02/08/2002 | Asphalt |  | 1515 | Clay | 2081 | 0.5 | 11 | 1589 | 1061173
94-D-1997 | 94 | Driving | Rigid | 06/25/2002 | Asphalt |  | 1100 | Clay | 2117 |  | -11 | 1726 | 4053054
94-D-1997 | 94 | Driving | Rigid | 06/25/2002 | Asphalt |  | 1100 | Clay | 2092 | -0.3 | -9.5 | 1726 | 4053054
94-D-1997 | 94 | Driving | Rigid | 06/25/2002 | Asphalt |  | 1100 | Clay | 2109 | -0.3 | -11 | 1726 | 4053054
94-D-1997 | 94 | Driving | Rigid | 06/25/2002 | Asphalt |  | 1100 | Clay | 2116 | -0.8 | -9.5 | 1726 | 4053054
94-D-1997 | 94 | Driving | Rigid | 06/25/2002 | Asphalt |  | 1100 | Clay | 2148 | 1.4 | -11 | 1726 | 4053054
94-D-1997 | 94 | Driving | Rigid | 06/25/2002 | Asphalt |  | 1100 | Clay | 2151 |  | -9.5 | 1726 | 4053054
94-D-1997 | 94 | Driving | Rigid | 06/25/2002 | Asphalt |  | 1100 | Clay | 2124 | -0.1 | -9.5 | 1726 | 4053054
94-D-1997 | 94 | Driving | Rigid | 06/25/2002 | Asphalt |  | 1100 | Clay | 2088 | 12.9 | -9.5 | 1726 | 4053054
94-D-1997 | 94 | Driving | Rigid | 06/25/2002 | Asphalt |  | 1100 | Clay | 2120 | 0 | -9.5 | 1726 | 4053054
94-D-1997 | 94 | Driving | Rigid | 06/25/2002 | Asphalt |  | 1100 | Clay | 2121 | 0.1 | -9.5 | 1726 | 4053054
94-D-1997 | 94 | Driving | Rigid | 06/25/2002 | Asphalt |  | 1100 | Clay | 2101 | -0.2 | -9.5 | 1726 | 4053054
94-D-1997 | 94 | Driving | Rigid | 06/25/2002 | Asphalt |  | 1100 | Clay | 2134 | -0.5 | -11 | 1726 | 4053054
94-D-1997 | 94 | Driving | Rigid | 06/25/2002 | Asphalt |  | 1100 | Clay | 2139 | 0.1 | -11 | 1726 | 4053054
94-D-1997 | 94 | Driving | Rigid | 06/25/2002 | Asphalt |  | 1100 | Clay | 2140 | -0.3 | -11 | 1726 | 4053054
94-D-1997 | 94 | Driving | Rigid | 06/25/2002 | Asphalt |  | 1100 | Clay | 2078 |  | -11 | 1726 | 4053054
94-D-1997 | 94 | Driving | Rigid | 06/25/2002 | Asphalt |  | 1100 | Clay | 2140 | -0.2 | -9.5 | 1726 | 4053054
94-P-1997 | 94 | Passing | Rigid | 06/25/2002 | Asphalt |  | 1100 | Clay | 2081 | 0.3 | 11 | 1726 | 1154681
94-P-1997 | 94 | Passing | Rigid | 06/25/2002 | Asphalt |  | 1100 | Clay | 2137 | -0.1 | 9.5 | 1726 | 1154681
94-P-1997 | 94 | Passing | Rigid | 06/25/2002 | Asphalt |  | 1100 | Clay | 2107 | 0.5 | 11 | 1726 | 1154681
94-P-1997 | 94 | Passing | Rigid | 06/25/2002 | Asphalt |  | 1100 | Clay | 2112 | -0.4 | 11 | 1726 | 1154681
94-P-1997 | 94 | Passing | Rigid | 06/25/2002 | Asphalt |  | 1100 | Clay | 2127 | -0.5 | 11 | 1726 | 1154681
94-P-1997 | 94 | Passing | Rigid | 06/25/2002 | Asphalt |  | 1100 | Clay | 2138 | -0.4 | 11 | 1726 | 1154681
94-P-1997 | 94 | Passing | Rigid | 06/25/2002 | Asphalt |  | 1100 | Clay | 2120 | 0.7 | 11 | 1726 | 1154681
94-P-1997 | 94 | Passing | Rigid | 06/25/2002 | Asphalt |  | 1100 | Clay | 2121 | -0.1 | 11 | 1726 | 1154681
94-P-1997 | 94 | Passing | Rigid | 06/25/2002 | Asphalt |  | 1100 | Clay | 2122 | -1 | 9.5 | 1726 | 1154681
94-P-1997 | 94 | Passing | Rigid | 06/25/2002 | Asphalt |  | 1100 | Clay | 2112 | -0.2 | 9.5 | 1726 | 1154681
94-D-1997 | 94 | Driving | Rigid | 06/19/2001 | Asphalt |  | 930 | Clay | 2116 | 0 | -9.5 | 1355 | 3010622
94-D-1997 | 94 | Driving | Rigid | 06/19/2001 | Asphalt |  | 930 | Clay | 2124 | 0 | -11 | 1355 | 3010622
94-D-1997 | 94 | Driving | Rigid | 06/19/2001 | Asphalt |  | 930 | Clay | 2142 | -0.4 | -11 | 1355 | 3010622
94-D-1997 | 94 | Driving | Rigid | 06/19/2001 | Asphalt |  | 930 | Clay | 2099 |  | -11 | 1355 | 3010622
94-D-1997 | 94 | Driving | Rigid | 06/19/2001 | Asphalt |  | 930 | Clay | 2103 |  | -11 | 1355 | 3010622
94-D-1997 | 94 | Driving | Rigid | 06/19/2001 | Asphalt |  | 930 | Clay | 2140 | 0.2 | -11 | 1355 | 3010622
94-P-1997 | 94 | Passing | Rigid | 06/19/2001 | Asphalt |  | 1030 | Clay | 2087 | 0.3 | 11 | 1355 | 882562
94-P-1997 | 94 | Passing | Rigid | 06/19/2001 | Asphalt |  | 1030 | Clay | 2088 | 0.5 | 11 | 1355 | 882562
94-P-1997 | 94 | Passing | Rigid | 06/19/2001 | Asphalt |  | 1030 | Clay | 2089 | 0.9 | 11 | 1355 | 882562
94-P-1997 | 94 | Passing | Rigid | 06/19/2001 | Asphalt |  | 1030 | Clay | 2094 | -0.5 | 11 | 1355 | 882562
94-P-1997 | 94 | Passing | Rigid | 06/19/2001 | Asphalt |  | 1030 | Clay | 2109 | 0.5 | 11 | 1355 | 882562
94-P-1997 | 94 | Passing | Rigid | 06/19/2001 | Asphalt |  | 1030 | Clay | 2149 | 0.5 | 11 | 1355 | 882562
94-P-1997 | 94 | Passing | Rigid | 06/19/2001 | Asphalt |  | 1030 | Clay | 2083 | 0 | 11 | 1355 | 882562
94-P-1997 | 94 | Passing | Rigid | 06/19/2001 | Asphalt |  | 1030 | Clay | 2084 | -0.1 | 11 | 1355 | 882562
94-P-1997 | 94 | Passing | Rigid | 06/19/2001 | Asphalt |  | 1030 | Clay | 2085 | 0.3 | 11 | 1355 | 882562
94-P-1997 | 94 | Passing | Rigid | 06/19/2001 | Asphalt |  | 1030 | Clay | 2117 | 0.7 | 11 | 1355 | 882562
94-P-1997 | 94 | Passing | Rigid | 06/19/2001 | Asphalt |  | 1030 | Clay | 2127 | -0.3 | 11 | 1355 | 882562
94-P-1997 | 94 | Passing | Rigid | 06/19/2001 | Asphalt |  | 1030 | Clay | 2143 | 0.4 | 11 | 1355 | 882562
94-P-1997 | 94 | Passing | Rigid | 06/19/2001 | Asphalt |  | 1030 | Clay | 2111 | 0.3 | 9.5 | 1355 | 882562
94-P-1997 | 94 | Passing | Rigid | 06/19/2001 | Asphalt |  | 1030 | Clay | 2116 | 0.5 | 9.5 | 1355 | 882562
94-P-1997 | 94 | Passing | Rigid | 06/19/2001 | Asphalt |  | 1030 | Clay | 2142 | 0.4 | 9.5 | 1355 | 882562
94-D-1997 | 94 | Driving | Rigid | 10/25/2001 | Asphalt |  | 730 | Clay | 2111 | 0.4 | -11 | 1483 | 3372488
94-D-1997 | 94 | Driving | Rigid | 10/25/2001 | Asphalt |  | 730 | Clay | 2147 | -0.1 | -11 | 1483 | 3372488
94-D-1997 | 94 | Driving | Rigid | 10/25/2001 | Asphalt |  | 730 | Clay | 2141 | 0.5 | -9.5 | 1483 | 3372488
94-D-1997 | 94 | Driving | Rigid | 10/25/2001 | Asphalt |  | 730 | Clay | 2134 | 0.3 | -9.5 | 1483 | 3372488
94-D-1997 | 94 | Driving | Rigid | 10/25/2001 | Asphalt |  | 730 | Clay | 2135 | 0.4 | -9.5 | 1483 | 3372488
94-D-1997 | 94 | Driving | Rigid | 10/25/2001 | Asphalt |  | 730 | Clay | 2138 |  | -11 | 1483 | 3372488
94-D-1997 | 94 | Driving | Rigid | 10/25/2001 | Asphalt |  | 730 | Clay | 2105 |  | -11 | 1483 | 3372488
94-D-1997 | 94 | Driving | Rigid | 10/25/2001 | Asphalt |  | 730 | Clay | 2082 | 0.1 | -11 | 1483 | 3372488
94-D-1997 | 94 | Driving | Rigid | 10/25/2001 | Asphalt |  | 730 | Clay | 2083 | 1.9 | -11 | 1483 | 3372488
94-D-1997 | 94 | Driving | Rigid | 10/25/2001 | Asphalt |  | 730 | Clay | 2086 | 0.8 | -11 | 1483 | 3372488
94-D-1997 | 94 | Driving | Rigid | 10/25/2001 | Asphalt |  | 730 | Clay | 2091 | 1 | -11 | 1483 | 3372488
94-D-1997 | 94 | Driving | Rigid | 10/25/2001 | Asphalt |  | 730 | Clay | 2145 | 0.2 | -9.5 | 1483 | 3372488
94-D-1997 | 94 | Driving | Rigid | 10/25/2001 | Asphalt |  | 730 | Clay | 2091 | 0 | -9.5 | 1483 | 3372488
94-D-1997 | 94 | Driving | Rigid | 10/25/2001 | Asphalt |  | 730 | Clay | 2099 | 4.2 | -9.5 | 1483 | 3372488
94-D-1997 | 94 | Driving | Rigid | 10/25/2001 | Asphalt |  | 730 | Clay | 2137 |  | -11 | 1483 | 3372488
94-D-1997 | 94 | Driving | Rigid | 10/25/2001 | Asphalt |  | 730 | Clay | 2125 | 0.3 | -11 | 1483 | 3372488
94-D-1997 | 94 | Driving | Rigid | 10/25/2001 | Asphalt |  | 730 | Clay | 2127 | 0.1 | -11 | 1483 | 3372488
94-D-1997 | 94 | Driving | Rigid | 10/25/2001 | Asphalt |  | 730 | Clay | 2094 | 1 | -11 | 1483 | 3372488
94-D-1997 | 94 | Driving | Rigid | 10/25/2001 | Asphalt |  | 730 | Clay | 2100 | 1.1 | -11 | 1483 | 3372488
94-D-1997 | 94 | Driving | Rigid | 10/25/2001 | Asphalt |  | 730 | Clay | 2108 | 1 | -9.5 | 1483 | 3372488
94-P-1997 | 94 | Passing | Rigid | 10/25/2001 | Asphalt |  | 730 | Clay | 2118 | 3.8 | 11 | 1483 | 985559
94-P-1997 | 94 | Passing | Rigid | 10/25/2001 | Asphalt |  | 730 | Clay | 2119 | 0.6 | 11 | 1483 | 985559
94-P-1997 | 94 | Passing | Rigid | 10/25/2001 | Asphalt |  | 730 | Clay | 2122 | 0.1 | 11 | 1483 | 985559
94-P-1997 | 94 | Passing | Rigid | 10/25/2001 | Asphalt |  | 730 | Clay | 2112 | 0.2 | 11 | 1483 | 985559
94-P-1997 | 94 | Passing | Rigid | 10/25/2001 | Asphalt |  | 730 | Clay | 2113 | 0.1 | 11 | 1483 | 985559
94-P-1997 | 94 | Passing | Rigid | 10/25/2001 | Asphalt |  | 730 | Clay | 2115 | 0 | 11 | 1483 | 985559
94-P-1997 | 94 | Passing | Rigid | 10/25/2001 | Asphalt |  | 730 | Clay | 2131 | 1.5 | 11 | 1483 | 985559
94-P-1997 | 94 | Passing | Rigid | 10/25/2001 | Asphalt |  | 730 | Clay | 2135 | -0.3 | 11 | 1483 | 985559
94-P-1997 | 94 | Passing | Rigid | 10/25/2001 | Asphalt |  | 730 | Clay | 2087 | 0.5 | 9.5 | 1483 | 985559
94-P-1997 | 94 | Passing | Rigid | 10/25/2001 | Asphalt |  | 730 | Clay | 2109 | 0.2 | 9.5 | 1483 | 985559
94-P-1997 | 94 | Passing | Rigid | 10/25/2001 | Asphalt |  | 730 | Clay | 2079 | 0.4 | 9.5 | 1483 | 985559
94-P-1997 | 94 | Passing | Rigid | 10/25/2001 | Asphalt |  | 730 | Clay | 2080 | 0.9 | 9.5 | 1483 | 985559
94-P-1997 | 94 | Passing | Rigid | 10/25/2001 | Asphalt |  | 730 | Clay | 2083 | 1.4 | 9.5 | 1483 | 985559
94-P-1997 | 94 | Passing | Rigid | 10/25/2001 | Asphalt |  | 730 | Clay | 2090 | 0.4 | 11 | 1483 | 985559
94-P-1997 | 94 | Passing | Rigid | 10/25/2001 | Asphalt |  | 730 | Clay | 2099 | 0.9 | 11 | 1483 | 985559
94-P-1997 | 94 | Passing | Rigid | 10/25/2001 | Asphalt |  | 730 | Clay | 2095 | 0.6 | 9.5 | 1483 | 985559
94-P-1997 | 94 | Passing | Rigid | 10/25/2001 | Asphalt |  | 730 | Clay | 2106 | 0.1 | 9.5 | 1483 | 985559
94-P-1997 | 94 | Passing | Rigid | 10/25/2001 | Asphalt |  | 730 | Clay | 2150 | 0.9 | 11 | 1483 | 985559
94-P-1997 | 94 | Passing | Rigid | 10/25/2001 | Asphalt |  | 730 | Clay | 2077 | 1.8 | 9.5 | 1483 | 985559
94-D-1997 | 94 | Driving | Rigid | 02/08/2002 | Asphalt |  | 1515 | Clay | 2079 |  | -9.5 | 1589 | 3693547
94-D-1997 | 94 | Driving | Rigid | 02/08/2002 | Asphalt |  | 1515 | Clay | 2105 |  | -9.5 | 1589 | 3693547
94-D-1997 | 94 | Driving | Rigid | 02/08/2002 | Asphalt |  | 1515 | Clay | 2143 | 6.4 | -9.5 | 1589 | 3693547
94-D-1997 | 94 | Driving | Rigid | 02/08/2002 | Asphalt |  | 1515 | Clay | 2151 | 0.7 | -9.5 | 1589 | 3693547
94-P-1997 | 94 | Passing | Rigid | 09/17/2002 | Asphalt |  | 730 | Clay | 2122 | -0.4 | 11 | 1810 | 1227357
94-P-1997 | 94 | Passing | Rigid | 09/17/2002 | Asphalt |  | 730 | Clay | 2123 | -0.6 | 11 | 1810 | 1227357
94-P-1997 | 94 | Passing | Rigid | 09/17/2002 | Asphalt |  | 730 | Clay | 2108 | 0.4 | 9.5 | 1810 | 1227357
94-P-1997 | 94 | Passing | Rigid | 09/17/2002 | Asphalt |  | 730 | Clay | 2136 | -0.3 | 9.5 | 1810 | 1227357
94-P-1997 | 94 | Passing | Rigid | 09/17/2002 | Asphalt |  | 730 | Clay | 2096 | -0.6 | 9.5 | 1810 | 1227357
94-P-1997 | 94 | Passing | Rigid | 09/17/2002 | Asphalt |  | 730 | Clay | 2077 | -0.3 | 11 | 1810 | 1227357
94-P-1997 | 94 | Passing | Rigid | 09/17/2002 | Asphalt |  | 730 | Clay | 2142 | -0.4 | 11 | 1810 | 1227357
94-P-1997 | 94 | Passing | Rigid | 09/17/2002 | Asphalt |  | 730 | Clay | 2148 | 0.8 | 11 | 1810 | 1227357
94-P-1997 | 94 | Passing | Rigid | 09/17/2002 | Asphalt |  | 730 | Clay | 2147 | 0.7 | 9.5 | 1810 | 1227357
94-P-1997 | 94 | Passing | Rigid | 09/17/2002 | Asphalt |  | 730 | Clay | 2091 | 0.4 | 11 | 1810 | 1227357
94-P-1997 | 94 | Passing | Rigid | 09/17/2002 | Asphalt |  | 730 | Clay | 2077 | 0.5 | 9.5 | 1810 | 1227357
94-P-1997 | 94 | Passing | Rigid | 09/17/2002 | Asphalt |  | 730 | Clay | 2078 | 0.7 | 9.5 | 1810 | 1227357
94-D-1997 | 94 | Driving | Rigid | 03/01/2001 | Asphalt |  | 1500 | Clay | 2134 | 0.3 | -9.5 | 1245 | 2711701
94-D-1997 | 94 | Driving | Rigid | 03/01/2001 | Asphalt |  | 1500 | Clay | 2096 | -0.1 | -9.5 | 1245 | 2711701
94-D-1997 | 94 | Driving | Rigid | 03/01/2001 | Asphalt |  | 1500 | Clay | 2120 | 0.1 | -9.5 | 1245 | 2711701
94-D-1997 | 94 | Driving | Rigid | 03/01/2001 | Asphalt |  | 1400 | Clay | 2146 | -0.1 | -11 | 1245 | 2711701
94-D-1997 | 94 | Driving | Rigid | 03/01/2001 | Asphalt |  | 1400 | Clay | 2147 | -0.1 | -11 | 1245 | 2711701
94-D-1997 | 94 | Driving | Rigid | 03/01/2001 | Asphalt |  | 1400 | Clay | 2148 | 1 | -11 | 1245 | 2711701
94-D-1997 | 94 | Driving | Rigid | 03/01/2001 | Asphalt |  | 1500 | Clay | 2080 | 0.1 | -9.5 | 1245 | 2711701
94-D-1997 | 94 | Driving | Rigid | 03/01/2001 | Asphalt |  | 1400 | Clay | 2123 | 0.3 | -11 | 1245 | 2711701
94-D-1997 | 94 | Driving | Rigid | 03/01/2001 | Asphalt |  | 1400 | Clay | 2124 | 0.5 | -11 | 1245 | 2711701
94-D-1997 | 94 | Driving | Rigid | 03/01/2001 | Asphalt |  | 1400 | Clay | 2125 | 0.4 | -11 | 1245 | 2711701
94-D-1997 | 94 | Driving | Rigid | 03/01/2001 | Asphalt |  | 1500 | Clay | 2129 | -0.1 | -9.5 | 1245 | 2711701
94-D-1997 | 94 | Driving | Rigid | 03/01/2001 | Asphalt |  | 1400 | Clay | 2101 | -0.1 | -11 | 1245 | 2711701
94-D-1997 | 94 | Driving | Rigid | 03/01/2001 | Asphalt |  | 1400 | Clay | 2102 | 0.8 | -11 | 1245 | 2711701
94-D-1997 | 94 | Driving | Rigid | 03/01/2001 | Asphalt |  | 1400 | Clay | 2114 | -0.4 | -11 | 1245 | 2711701
94-D-1997 | 94 | Driving | Rigid | 03/01/2001 | Asphalt |  | 1500 | Clay | 2140 | 0.6 | -9.5 | 1245 | 2711701
94-D-1997 | 94 | Driving | Rigid | 03/01/2001 | Asphalt |  | 1500 | Clay | 2103 | 0 | -9.5 | 1245 | 2711701
94-D-1997 | 94 | Driving | Rigid | 03/01/2001 | Asphalt |  | 1400 | Clay | 2099 | 1.2 | -11 | 1245 | 2711701
94-D-1997 | 94 | Driving | Rigid | 03/01/2001 | Asphalt |  | 1500 | Clay | 2114 | 0.8 | -9.5 | 1245 | 2711701
94-P-1997 | 94 | Passing | Rigid | 03/01/2001 | Asphalt |  | 1600 | Clay | 2138 | 0 | 11 | 1245 | 803452
94-P-1997 | 94 | Passing | Rigid | 03/01/2001 | Asphalt |  | 1600 | Clay | 2148 | 0.5 | 11 | 1245 | 803452
94-P-1997 | 94 | Passing | Rigid | 03/01/2001 | Asphalt |  | 1600 | Clay | 2077 | -1.6 | 9.5 | 1245 | 803452
94-P-1997 | 94 | Passing | Rigid | 03/01/2001 | Asphalt |  | 1600 | Clay | 2081 | 0.8 | 9.5 | 1245 | 803452
94-P-1997 | 94 | Passing | Rigid | 03/01/2001 | Asphalt |  | 1600 | Clay | 2142 | -0.7 | 9.5 | 1245 | 803452
94-P-1997 | 94 | Passing | Rigid | 03/01/2001 | Asphalt |  | 1600 | Clay | 2143 | 0.3 | 9.5 | 1245 | 803452
94-P-1997 | 94 | Passing | Rigid | 03/01/2001 | Asphalt |  | 1600 | Clay | 2136 | 0.8 | 9.5 | 1245 | 803452
94-P-1997 | 94 | Passing | Rigid | 03/01/2001 | Asphalt |  | 1600 | Clay | 2137 | 0.3 | 9.5 | 1245 | 803452
94-P-1997 | 94 | Passing | Rigid | 03/01/2001 | Asphalt |  | 1600 | Clay | 2138 | 0.6 | 9.5 | 1245 | 803452
94-P-1997 | 94 | Passing | Rigid | 03/01/2001 | Asphalt |  | 1600 | Clay | 2125 | 0.3 | 9.5 | 1245 | 803452
94-P-1997 | 94 | Passing | Rigid | 03/01/2001 | Asphalt |  | 1600 | Clay | 2077 | 0.6 | 11 | 1245 | 803452
94-P-1997 | 94 | Passing | Rigid | 03/01/2001 | Asphalt |  | 1600 | Clay | 2131 | 1.4 | 9.5 | 1245 | 803452
94-P-1997 | 94 | Passing | Rigid | 03/01/2001 | Asphalt |  | 1600 | Clay | 2113 | 0.5 | 11 | 1245 | 803452
94-P-1997 | 94 | Passing | Rigid | 03/01/2001 | Asphalt |  | 1600 | Clay | 2080 | 0.1 | 11 | 1245 | 803452
94-P-1997 | 94 | Passing | Rigid | 03/01/2001 | Asphalt |  | 1600 | Clay | 2091 | 0.8 | 11 | 1245 | 803452
94-P-1997 | 94 | Passing | Rigid | 03/01/2001 | Asphalt |  | 1600 | Clay | 2092 | 0.4 | 11 | 1245 | 803452
94-P-1997 | 94 | Passing | Rigid | 03/01/2001 | Asphalt |  | 1600 | Clay | 2120 | 0.4 | 11 | 1245 | 803452
94-P-1997 | 94 | Passing | Rigid | 03/01/2001 | Asphalt |  | 1600 | Clay | 2128 | 0.1 | 11 | 1245 | 803452
94-P-1997 | 94 | Passing | Rigid | 03/01/2001 | Asphalt |  | 1600 | Clay | 2131 | 1.8 | 11 | 1245 | 803452
94-P-1997 | 94 | Passing | Rigid | 03/01/2001 | Asphalt |  | 1600 | Clay | 2107 | 0.3 | 9.5 | 1245 | 803452
94-P-1997 | 94 | Passing | Rigid | 03/01/2001 | Asphalt |  | 1600 | Clay | 2149 | 0.8 | 9.5 | 1245 | 803452
94-P-1997 | 94 | Passing | Rigid | 03/01/2001 | Asphalt |  | 1600 | Clay | 2090 | 0.7 | 9.5 | 1245 | 803452
94-P-1997 | 94 | Passing | Rigid | 03/01/2001 | Asphalt |  | 1600 | Clay | 2093 | 1 | 9.5 | 1245 | 803452
94-D-1997 | 94 | Driving | Rigid | 06/19/2001 | Asphalt |  | 930 | Clay | 2127 | 0.1 | -11 | 1355 | 3010622
94-D-1997 | 94 | Driving | Rigid | 06/19/2001 | Asphalt |  | 930 | Clay | 2123 | -0.7 | -9.5 | 1355 | 3010622
94-D-1997 | 94 | Driving | Rigid | 06/19/2001 | Asphalt |  | 930 | Clay | 2086 | 0.8 | -9.5 | 1355 | 3010622
94-D-1997 | 94 | Driving | Rigid | 06/19/2001 | Asphalt |  | 930 | Clay | 2145 | 0.3 | -9.5 | 1355 | 3010622
94-D-1997 | 94 | Driving | Rigid | 06/19/2001 | Asphalt |  | 930 | Clay | 2149 | 1.3 | -11 | 1355 | 3010622
94-D-1997 | 94 | Driving | Rigid | 06/19/2001 | Asphalt |  | 930 | Clay | 2077 |  | -9.5 | 1355 | 3010622
94-D-1997 | 94 | Driving | Rigid | 06/19/2001 | Asphalt |  | 930 | Clay | 2082 | 0.7 | -9.5 | 1355 | 3010622
94-D-1997 | 94 | Driving | Rigid | 06/19/2001 | Asphalt |  | 930 | Clay | 2110 | -0.1 | -9.5 | 1355 | 3010622
94-D-1997 | 94 | Driving | Rigid | 06/19/2001 | Asphalt |  | 930 | Clay | 2117 |  | -9.5 | 1355 | 3010622
94-D-1997 | 94 | Driving | Rigid | 06/19/2001 | Asphalt |  | 930 | Clay | 2082 | 0.1 | -11 | 1355 | 3010622
94-D-1997 | 94 | Driving | Rigid | 06/19/2001 | Asphalt |  | 930 | Clay | 2094 | 0.5 | -9.5 | 1355 | 3010622
94-P-1997 | 94 | Passing | Rigid | 02/08/2002 | Asphalt |  | 1515 | Clay | 2142 | 0.7 | 11 | 1589 | 1061173
94-P-1997 | 94 | Passing | Rigid | 02/08/2002 | Asphalt |  | 1515 | Clay | 2094 | 1.1 | 9.5 | 1589 | 1061173
94-P-1997 | 94 | Passing | Rigid | 02/08/2002 | Asphalt |  | 1515 | Clay | 2129 | 1 | 9.5 | 1589 | 1061173
94-P-1997 | 94 | Passing | Rigid | 02/08/2002 | Asphalt |  | 1515 | Clay | 2137 | 1.1 | 9.5 | 1589 | 1061173
94-D-1997 | 94 | Driving | Rigid | 06/25/2002 | Asphalt |  | 1100 | Clay | 2081 | 8.5 | -9.5 | 1726 | 4053054
94-D-1997 | 94 | Driving | Rigid | 06/25/2002 | Asphalt |  | 1100 | Clay | 2103 |  | -11 | 1726 | 4053054
94-D-1997 | 94 | Driving | Rigid | 06/25/2002 | Asphalt |  | 1100 | Clay | 2091 | -0.3 | -9.5 | 1726 | 4053054
94-D-1997 | 94 | Driving | Rigid | 06/25/2002 | Asphalt |  | 1100 | Clay | 2094 | 0.5 | -9.5 | 1726 | 4053054
94-D-1997 | 94 | Driving | Rigid | 06/25/2002 | Asphalt |  | 1100 | Clay | 2095 | 0.7 | -9.5 | 1726 | 4053054
94-D-1997 | 94 | Driving | Rigid | 06/25/2002 | Asphalt |  | 1100 | Clay | 2131 | 0 | -9.5 | 1726 | 4053054
94-D-1997 | 94 | Driving | Rigid | 06/25/2002 | Asphalt |  | 1100 | Clay | 2134 | 0 | -9.5 | 1726 | 4053054
94-D-1997 | 94 | Driving | Rigid | 06/25/2002 | Asphalt |  | 1100 | Clay | 2117 |  | -9.5 | 1726 | 4053054
94-D-1997 | 94 | Driving | Rigid | 06/25/2002 | Asphalt |  | 1100 | Clay | 2077 |  | -9.5 | 1726 | 4053054
94-D-1997 | 94 | Driving | Rigid | 06/25/2002 | Asphalt |  | 1100 | Clay | 2150 |  | -9.5 | 1726 | 4053054
94-D-1997 | 94 | Driving | Rigid | 06/25/2002 | Asphalt |  | 1100 | Clay | 2119 |  | -11 | 1726 | 4053054
94-D-1997 | 94 | Driving | Rigid | 06/25/2002 | Asphalt |  | 1100 | Clay | 2112 | 0.2 | -9.5 | 1726 | 4053054
94-D-1997 | 94 | Driving | Rigid | 06/25/2002 | Asphalt |  | 1100 | Clay | 2095 | 0.5 | -11 | 1726 | 4053054
94-D-1997 | 94 | Driving | Rigid | 06/25/2002 | Asphalt |  | 1100 | Clay | 2100 | 0.2 | -9.5 | 1726 | 4053054
94-D-1997 | 94 | Driving | Rigid | 06/25/2002 | Asphalt |  | 1100 | Clay | 2096 | -1.3 | -11 | 1726 | 4053054
94-D-1997 | 94 | Driving | Rigid | 06/25/2002 | Asphalt |  | 1100 | Clay | 2100 | 0.9 | -11 | 1726 | 4053054
94-D-1997 | 94 | Driving | Rigid | 06/25/2002 | Asphalt |  | 1100 | Clay | 2128 | 0.1 | -11 | 1726 | 4053054
94-D-1997 | 94 | Driving | Rigid | 06/25/2002 | Asphalt |  | 1100 | Clay | 2130 | -0.6 | -11 | 1726 | 4053054
94-D-1997 | 94 | Driving | Rigid | 06/25/2002 | Asphalt |  | 1100 | Clay | 2136 | 5.9 | -11 | 1726 | 4053054
94-D-1997 | 94 | Driving | Rigid | 06/25/2002 | Asphalt |  | 1100 | Clay | 2142 | -0.9 | -11 | 1726 | 4053054
94-D-1997 | 94 | Driving | Rigid | 06/25/2002 | Asphalt |  | 1100 | Clay | 2080 | 0.3 | -11 | 1726 | 4053054
94-D-1997 | 94 | Driving | Rigid | 06/25/2002 | Asphalt |  | 1100 | Clay | 2145 | -0.2 | -9.5 | 1726 | 4053054
94-D-1997 | 94 | Driving | Rigid | 06/25/2002 | Asphalt |  | 1100 | Clay | 2146 | 9.5 | -9.5 | 1726 | 4053054
94-P-1997 | 94 | Passing | Rigid | 06/25/2002 | Asphalt |  | 1100 | Clay | 2140 | 0.4 | 9.5 | 1726 | 1154681
94-P-1997 | 94 | Passing | Rigid | 06/25/2002 | Asphalt |  | 1100 | Clay | 2108 | 0.4 | 11 | 1726 | 1154681
94-P-1997 | 94 | Passing | Rigid | 06/25/2002 | Asphalt |  | 1100 | Clay | 2111 | -0.6 | 11 | 1726 | 1154681
94-P-1997 | 94 | Passing | Rigid | 06/25/2002 | Asphalt |  | 1100 | Clay | 2102 | -0.1 | 11 | 1726 | 1154681
94-P-1997 | 94 | Passing | Rigid | 06/25/2002 | Asphalt |  | 1100 | Clay | 2123 | 0.3 | 11 | 1726 | 1154681
94-P-1997 | 94 | Passing | Rigid | 06/25/2002 | Asphalt |  | 1100 | Clay | 2115 | -0.5 | 11 | 1726 | 1154681
94-P-1997 | 94 | Passing | Rigid | 06/25/2002 | Asphalt |  | 1100 | Clay | 2090 | 0 | 11 | 1726 | 1154681
94-P-1997 | 94 | Passing | Rigid | 06/25/2002 | Asphalt |  | 1100 | Clay | 2147 | 0.9 | 9.5 | 1726 | 1154681
94-P-1997 | 94 | Passing | Rigid | 06/25/2002 | Asphalt |  | 1100 | Clay | 2129 | 0.4 | 9.5 | 1726 | 1154681
94-P-1997 | 94 | Passing | Rigid | 06/25/2002 | Asphalt |  | 1100 | Clay | 2077 | -0.3 | 11 | 1726 | 1154681
94-P-1997 | 94 | Passing | Rigid | 06/25/2002 | Asphalt |  | 1100 | Clay | 2108 | 0 | 9.5 | 1726 | 1154681
94-D-1997 | 94 | Driving | Rigid | 09/16/2002 | Asphalt |  | 1545 | Clay | 2119 | 4.7 | -9.5 | 1809 | 4294507
94-D-1997 | 94 | Driving | Rigid | 09/16/2002 | Asphalt |  | 1545 | Clay | 2092 | 0.7 | -9.5 | 1809 | 4294507
94-D-1997 | 94 | Driving | Rigid | 09/16/2002 | Asphalt |  | 1545 | Clay | 2094 | 0.7 | -9.5 | 1809 | 4294507
94-D-1997 | 94 | Driving | Rigid | 09/16/2002 | Asphalt |  | 1545 | Clay | 2096 | -0.5 | -9.5 | 1809 | 4294507
94-D-1997 | 94 | Driving | Rigid | 09/16/2002 | Asphalt |  | 1545 | Clay | 2151 | 0.5 | -9.5 | 1809 | 4294507
94-D-1997 | 94 | Driving | Rigid | 09/16/2002 | Asphalt |  | 1545 | Clay | 2079 | -1.5 | -11 | 1809 | 4294507
94-D-1997 | 94 | Driving | Rigid | 09/16/2002 | Asphalt |  | 1545 | Clay | 2145 | -0.6 | -11 | 1809 | 4294507
94-D-1997 | 94 | Driving | Rigid | 09/16/2002 | Asphalt |  | 1545 | Clay | 2101 | 0.1 | -11 | 1809 | 4294507
94-D-1997 | 94 | Driving | Rigid | 09/16/2002 | Asphalt |  | 1545 | Clay | 2120 | -0.9 | -11 | 1809 | 4294507
94-D-1997 | 94 | Driving | Rigid | 09/16/2002 | Asphalt |  | 1545 | Clay | 2123 | -0.2 | -11 | 1809 | 4294507
94-D-1997 | 94 | Driving | Rigid | 09/16/2002 | Asphalt |  | 1545 | Clay | 2142 | -1.2 | -11 | 1809 | 4294507
94-D-1997 | 94 | Driving | Rigid | 09/16/2002 | Asphalt |  | 1545 | Clay | 2130 | 0.1 | -9.5 | 1809 | 4294507
94-D-1997 | 94 | Driving | Rigid | 09/16/2002 | Asphalt |  | 1545 | Clay | 2107 | 0.7 | -11 | 1809 | 4294507
94-D-1997 | 94 | Driving | Rigid | 09/16/2002 | Asphalt |  | 1545 | Clay | 2149 | -0.2 | -11 | 1809 | 4294507
94-D-1997 | 94 | Driving | Rigid | 09/16/2002 | Asphalt |  | 1545 | Clay | 2083 |  | -9.5 | 1809 | 4294507
94-D-1997 | 94 | Driving | Rigid | 09/16/2002 | Asphalt |  | 1545 | Clay | 2137 | 1.3 | -11 | 1809 | 4294507
94-D-1997 | 94 | Driving | Rigid | 09/16/2002 | Asphalt |  | 1545 | Clay | 2143 | 0.7 | -9.5 | 1809 | 4294507
94-D-1997 | 94 | Driving | Rigid | 09/16/2002 | Asphalt |  | 1545 | Clay | 2144 | 0 | -9.5 | 1809 | 4294507
94-D-1997 | 94 | Driving | Rigid | 09/16/2002 | Asphalt |  | 1545 | Clay | 2149 | -0.4 | -9.5 | 1809 | 4294507
94-D-1997 | 94 | Driving | Rigid | 09/16/2002 | Asphalt |  | 1545 | Clay | 2086 | -0.3 | -11 | 1809 | 4294507
94-P-1997 | 94 | Passing | Rigid | 09/17/2002 | Asphalt |  | 730 | Clay | 2135 | -0.8 | 9.5 | 1810 | 1227357
94-P-1997 | 94 | Passing | Rigid | 09/17/2002 | Asphalt |  | 730 | Clay | 2139 | -0.5 | 11 | 1810 | 1227357
94-P-1997 | 94 | Passing | Rigid | 09/17/2002 | Asphalt |  | 730 | Clay | 2141 | 0.4 | 11 | 1810 | 1227357
94-P-1997 | 94 | Passing | Rigid | 09/17/2002 | Asphalt |  | 730 | Clay | 2083 | 1 | 9.5 | 1810 | 1227357
94-P-1997 | 94 | Passing | Rigid | 09/17/2002 | Asphalt |  | 730 | Clay | 2127 | -0.6 | 11 | 1810 | 1227357
94-P-1997 | 94 | Passing | Rigid | 09/17/2002 | Asphalt |  | 730 | Clay | 2124 | 0 | 9.5 | 1810 | 1227357
94-D-1997 | 94 | Driving | Rigid | 10/25/2001 | Asphalt |  | 730 | Clay | 2143 | 1.4 | -11 | 1483 | 3372488
94-D-1997 | 94 | Driving | Rigid | 10/25/2001 | Asphalt |  | 730 | Clay | 2139 | 2.6 | -9.5 | 1483 | 3372488
94-D-1997 | 94 | Driving | Rigid | 10/25/2001 | Asphalt |  | 730 | Clay | 2107 | 1.1 | -11 | 1483 | 3372488
94-D-1997 | 94 | Driving | Rigid | 10/25/2001 | Asphalt |  | 730 | Clay | 2121 | 0.4 | -9.5 | 1483 | 3372488
94-D-1997 | 94 | Driving | Rigid | 10/25/2001 | Asphalt |  | 730 | Clay | 2124 | 0.8 | -9.5 | 1483 | 3372488
94-D-1997 | 94 | Driving | Rigid | 10/25/2001 | Asphalt |  | 730 | Clay | 2128 | 0.4 | -9.5 | 1483 | 3372488
94-D-1997 | 94 | Driving | Rigid | 10/25/2001 | Asphalt |  | 730 | Clay | 2132 | 1 | -9.5 | 1483 | 3372488
94-D-1997 | 94 | Driving | Rigid | 10/25/2001 | Asphalt |  | 730 | Clay | 2078 |  | -11 | 1483 | 3372488
94-D-1997 | 94 | Driving | Rigid | 10/25/2001 | Asphalt |  | 730 | Clay | 2085 | 0.4 | -11 | 1483 | 3372488
94-D-1997 | 94 | Driving | Rigid | 10/25/2001 | Asphalt |  | 730 | Clay | 2089 | 0.9 | -11 | 1483 | 3372488
94-D-1997 | 94 | Driving | Rigid | 10/25/2001 | Asphalt |  | 730 | Clay | 2143 | 3.9 | -9.5 | 1483 | 3372488
94-D-1997 | 94 | Driving | Rigid | 10/25/2001 | Asphalt |  | 730 | Clay | 2109 | 0.5 | -11 | 1483 | 3372488
94-D-1997 | 94 | Driving | Rigid | 10/25/2001 | Asphalt |  | 730 | Clay | 2077 |  | -9.5 | 1483 | 3372488
94-D-1997 | 94 | Driving | Rigid | 10/25/2001 | Asphalt |  | 730 | Clay | 2119 |  | -11 | 1483 | 3372488
94-D-1997 | 94 | Driving | Rigid | 10/25/2001 | Asphalt |  | 730 | Clay | 2083 | 1.3 | -9.5 | 1483 | 3372488
94-D-1997 | 94 | Driving | Rigid | 10/25/2001 | Asphalt |  | 730 | Clay | 2095 | 0.8 | -11 | 1483 | 3372488
94-D-1997 | 94 | Driving | Rigid | 10/25/2001 | Asphalt |  | 730 | Clay | 2118 |  | -11 | 1483 | 3372488
94-D-1997 | 94 | Driving | Rigid | 10/25/2001 | Asphalt |  | 730 | Clay | 2110 | 0.4 | -9.5 | 1483 | 3372488
94-P-1997 | 94 | Passing | Rigid | 10/25/2001 | Asphalt |  | 730 | Clay | 2121 | 0.8 | 9.5 | 1483 | 985559
94-P-1997 | 94 | Passing | Rigid | 10/25/2001 | Asphalt |  | 730 | Clay | 2144 | 0.5 | 9.5 | 1483 | 985559
94-P-1997 | 94 | Passing | Rigid | 10/25/2001 | Asphalt |  | 730 | Clay | 2105 | 0.6 | 11 | 1483 | 985559
94-P-1997 | 94 | Passing | Rigid | 10/25/2001 | Asphalt |  | 730 | Clay | 2140 | 1.6 | 11 | 1483 | 985559
94-P-1997 | 94 | Passing | Rigid | 10/25/2001 | Asphalt |  | 730 | Clay | 2134 | 1.1 | 11 | 1483 | 985559
94-P-1997 | 94 | Passing | Rigid | 10/25/2001 | Asphalt |  | 730 | Clay | 2136 | 0.5 | 11 | 1483 | 985559
94-P-1997 | 94 | Passing | Rigid | 10/25/2001 | Asphalt |  | 730 | Clay | 2142 | 0.6 | 11 | 1483 | 985559
94-P-1997 | 94 | Passing | Rigid | 10/25/2001 | Asphalt |  | 730 | Clay | 2091 | 0.9 | 9.5 | 1483 | 985559
94-P-1997 | 94 | Passing | Rigid | 10/25/2001 | Asphalt |  | 730 | Clay | 2088 | 0.9 | 11 | 1483 | 985559
94-P-1997 | 94 | Passing | Rigid | 10/25/2001 | Asphalt |  | 730 | Clay | 2091 | 0.5 | 11 | 1483 | 985559
94-P-1997 | 94 | Passing | Rigid | 10/25/2001 | Asphalt |  | 730 | Clay | 2097 | -0.4 | 11 | 1483 | 985559
94-P-1997 | 94 | Passing | Rigid | 10/25/2001 | Asphalt |  | 730 | Clay | 2093 | 0.6 | 9.5 | 1483 | 985559
94-P-1997 | 94 | Passing | Rigid | 10/25/2001 | Asphalt |  | 730 | Clay | 2094 | 0.7 | 9.5 | 1483 | 985559
94-P-1997 | 94 | Passing | Rigid | 10/25/2001 | Asphalt |  | 730 | Clay | 2097 | 0.9 | 9.5 | 1483 | 985559
94-D-1997 | 94 | Driving | Rigid | 02/08/2002 | Asphalt |  | 1515 | Clay | 2148 | 3.3 | -9.5 | 1589 | 3693547
94-D-1997 | 94 | Driving | Rigid | 02/08/2002 | Asphalt |  | 1515 | Clay | 2128 | 0.1 | -9.5 | 1589 | 3693547
94-D-1997 | 94 | Driving | Rigid | 02/08/2002 | Asphalt |  | 1515 | Clay | 2142 | 0.1 | -9.5 | 1589 | 3693547
94-D-1997 | 94 | Driving | Rigid | 02/08/2002 | Asphalt |  | 1515 | Clay | 2124 | 1.1 | -9.5 | 1589 | 3693547
94-D-1997 | 94 | Driving | Rigid | 02/08/2002 | Asphalt |  | 1515 | Clay | 2110 | 0.4 | -11 | 1589 | 3693547
94-D-1997 | 94 | Driving | Rigid | 02/08/2002 | Asphalt |  | 1515 | Clay | 2098 | 0.4 | -11 | 1589 | 3693547
94-D-1997 | 94 | Driving | Rigid | 02/08/2002 | Asphalt |  | 1515 | Clay | 2078 |  | -11 | 1589 | 3693547
94-D-1997 | 94 | Driving | Rigid | 02/08/2002 | Asphalt |  | 1515 | Clay | 2134 | 0.5 | -9.5 | 1589 | 3693547
94-D-1997 | 94 | Driving | Rigid | 02/08/2002 | Asphalt |  | 1515 | Clay | 2083 | 2.3 | -11 | 1589 | 3693547
94-D-1997 | 94 | Driving | Rigid | 02/08/2002 | Asphalt |  | 1515 | Clay | 2084 | 0.4 | -11 | 1589 | 3693547
94-D-1997 | 94 | Driving | Rigid | 02/08/2002 | Asphalt |  | 1515 | Clay | 2091 | 0.2 | -9.5 | 1589 | 3693547
94-D-1997 | 94 | Driving | Rigid | 02/08/2002 | Asphalt |  | 1515 | Clay | 2094 | 0.8 | -11 | 1589 | 3693547
94-D-1997 | 94 | Driving | Rigid | 02/08/2002 | Asphalt |  | 1515 | Clay | 2109 | 1 | -9.5 | 1589 | 3693547
94-D-1997 | 94 | Driving | Rigid | 02/08/2002 | Asphalt |  | 1515 | Clay | 2119 |  | -11 | 1589 | 3693547
94-D-1997 | 94 | Driving | Rigid | 02/08/2002 | Asphalt |  | 1515 | Clay | 2132 | 0.5 | -11 | 1589 | 3693547
94-D-1997 | 94 | Driving | Rigid | 02/08/2002 | Asphalt |  | 1515 | Clay | 2139 | 0.3 | -11 | 1589 | 3693547
94-D-1997 | 94 | Driving | Rigid | 02/08/2002 | Asphalt |  | 1515 | Clay | 2143 | 2 | -11 | 1589 | 3693547
94-P-1997 | 94 | Passing | Rigid | 02/08/2002 | Asphalt |  | 1515 | Clay | 2117 | 0.4 | 9.5 | 1589 | 1061173
94-P-1997 | 94 | Passing | Rigid | 02/08/2002 | Asphalt |  | 1515 | Clay | 2122 | 0.4 | 11 | 1589 | 1061173
94-P-1997 | 94 | Passing | Rigid | 02/08/2002 | Asphalt |  | 1515 | Clay | 2123 | 1 | 11 | 1589 | 1061173
94-P-1997 | 94 | Passing | Rigid | 02/08/2002 | Asphalt |  | 1515 | Clay | 2098 | 0.5 | 9.5 | 1589 | 1061173
94-P-1997 | 94 | Passing | Rigid | 02/08/2002 | Asphalt |  | 1515 | Clay | 2090 | 0.6 | 9.5 | 1589 | 1061173
94-P-1997 | 94 | Passing | Rigid | 02/08/2002 | Asphalt |  | 1515 | Clay | 2150 | 0.2 | 9.5 | 1589 | 1061173
94-P-1997 | 94 | Passing | Rigid | 02/08/2002 | Asphalt |  | 1515 | Clay | 2113 | 0.8 | 11 | 1589 | 1061173
94-P-1997 | 94 | Passing | Rigid | 02/08/2002 | Asphalt |  | 1515 | Clay | 2091 | 0.2 | 11 | 1589 | 1061173
94-P-1997 | 94 | Passing | Rigid | 02/08/2002 | Asphalt |  | 1515 | Clay | 2092 | 0.9 | 11 | 1589 | 1061173
94-P-1997 | 94 | Passing | Rigid | 02/08/2002 | Asphalt |  | 1515 | Clay | 2098 | 1.1 | 11 | 1589 | 1061173
94-P-1997 | 94 | Passing | Rigid | 02/08/2002 | Asphalt |  | 1515 | Clay | 2105 | 0.5 | 11 | 1589 | 1061173
94-P-1997 | 94 | Passing | Rigid | 02/08/2002 | Asphalt |  | 1515 | Clay | 2116 | 0.3 | 11 | 1589 | 1061173
94-P-1997 | 94 | Passing | Rigid | 02/08/2002 | Asphalt |  | 1515 | Clay | 2082 | 0.6 | 11 | 1589 | 1061173
94-P-1997 | 94 | Passing | Rigid | 02/08/2002 | Asphalt |  | 1515 | Clay | 2083 | 0.9 | 11 | 1589 | 1061173
94-P-1997 | 94 | Passing | Rigid | 02/08/2002 | Asphalt |  | 1515 | Clay | 2079 | 0.7 | 9.5 | 1589 | 1061173
94-D-1997 | 94 | Driving | Rigid | 03/01/2001 | Asphalt |  | 1400 | Clay | 2128 | 0 | -11 | 1245 | 2711701
94-D-1997 | 94 | Driving | Rigid | 03/01/2001 | Asphalt |  | 1500 | Clay | 2087 | 0.6 | -9.5 | 1245 | 2711701
94-D-1997 | 94 | Driving | Rigid | 03/01/2001 | Asphalt |  | 1500 | Clay | 2126 | -0.4 | -9.5 | 1245 | 2711701
94-D-1997 | 94 | Driving | Rigid | 03/01/2001 | Asphalt |  | 1500 | Clay | 2077 | 1.1 | -9.5 | 1245 | 2711701
94-D-1997 | 94 | Driving | Rigid | 03/01/2001 | Asphalt |  | 1400 | Clay | 2089 | 0.4 | -11 | 1245 | 2711701
94-D-1997 | 94 | Driving | Rigid | 03/01/2001 | Asphalt |  | 1400 | Clay | 2105 | 0.1 | -11 | 1245 | 2711701
94-D-1997 | 94 | Driving | Rigid | 03/01/2001 | Asphalt |  | 1500 | Clay | 2138 | 0.9 | -9.5 | 1245 | 2711701
94-D-1997 | 94 | Driving | Rigid | 03/01/2001 | Asphalt |  | 1500 | Clay | 2106 | 0.5 | -9.5 | 1245 | 2711701
94-D-1997 | 94 | Driving | Rigid | 03/01/2001 | Asphalt |  | 1400 | Clay | 2082 | -0.5 | -11 | 1245 | 2711701
94-P-1997 | 94 | Passing | Rigid | 03/01/2001 | Asphalt |  | 1600 | Clay | 2109 | -0.5 | 9.5 | 1245 | 803452
94-P-1997 | 94 | Passing | Rigid | 03/01/2001 | Asphalt |  | 1600 | Clay | 2137 | 0.5 | 11 | 1245 | 803452
94-P-1997 | 94 | Passing | Rigid | 03/01/2001 | Asphalt |  | 1600 | Clay | 2139 | 0.5 | 11 | 1245 | 803452
94-P-1997 | 94 | Passing | Rigid | 03/01/2001 | Asphalt |  | 1600 | Clay | 2141 | 0.6 | 11 | 1245 | 803452
94-P-1997 | 94 | Passing | Rigid | 03/01/2001 | Asphalt |  | 1600 | Clay | 2078 | 0.4 | 9.5 | 1245 | 803452
94-P-1997 | 94 | Passing | Rigid | 03/01/2001 | Asphalt |  | 1600 | Clay | 2146 | 1 | 9.5 | 1245 | 803452
94-P-1997 | 94 | Passing | Rigid | 03/01/2001 | Asphalt |  | 1600 | Clay | 2114 | -0.3 | 9.5 | 1245 | 803452
94-P-1997 | 94 | Passing | Rigid | 03/01/2001 | Asphalt |  | 1600 | Clay | 2122 | -0.7 | 9.5 | 1245 | 803452
94-P-1997 | 94 | Passing | Rigid | 03/01/2001 | Asphalt |  | 1600 | Clay | 2129 | 1.1 | 9.5 | 1245 | 803452
94-P-1997 | 94 | Passing | Rigid | 03/01/2001 | Asphalt |  | 1600 | Clay | 2130 | 0.2 | 9.5 | 1245 | 803452
94-P-1997 | 94 | Passing | Rigid | 03/01/2001 | Asphalt |  | 1600 | Clay | 2101 | 0.4 | 9.5 | 1245 | 803452
94-P-1997 | 94 | Passing | Rigid | 03/01/2001 | Asphalt |  | 1600 | Clay | 2099 | -0.6 | 11 | 1245 | 803452
94-P-1997 | 94 | Passing | Rigid | 03/01/2001 | Asphalt |  | 1600 | Clay | 2117 | 0.2 | 11 | 1245 | 803452
94-P-1997 | 94 | Passing | Rigid | 03/01/2001 | Asphalt |  | 1600 | Clay | 2084 | 0.3 | 11 | 1245 | 803452
94-P-1997 | 94 | Passing | Rigid | 03/01/2001 | Asphalt |  | 1600 | Clay | 2087 | 0.3 | 11 | 1245 | 803452
94-P-1997 | 94 | Passing | Rigid | 03/01/2001 | Asphalt |  | 1600 | Clay | 2122 | -0.1 | 11 | 1245 | 803452
94-P-1997 | 94 | Passing | Rigid | 03/01/2001 | Asphalt |  | 1600 | Clay | 2125 | 0.3 | 11 | 1245 | 803452
94-P-1997 | 94 | Passing | Rigid | 03/01/2001 | Asphalt |  | 1600 | Clay | 2106 | 0 | 9.5 | 1245 | 803452
94-P-1997 | 94 | Passing | Rigid | 03/01/2001 | Asphalt |  | 1600 | Clay | 2091 | 0.5 | 9.5 | 1245 | 803452
94-D-1997 | 94 | Driving | Rigid | 06/19/2001 | Asphalt |  | 930 | Clay | 2133 | -0.8 | -11 | 1355 | 3010622
94-D-1997 | 94 | Driving | Rigid | 06/19/2001 | Asphalt |  | 930 | Clay | 2122 | 0.7 | -9.5 | 1355 | 3010622
94-D-1997 | 94 | Driving | Rigid | 06/19/2001 | Asphalt |  | 930 | Clay | 2126 | -0.3 | -9.5 | 1355 | 3010622
94-D-1997 | 94 | Driving | Rigid | 06/19/2001 | Asphalt |  | 930 | Clay | 2085 | -0.8 | -9.5 | 1355 | 3010622
94-D-1997 | 94 | Driving | Rigid | 06/19/2001 | Asphalt |  | 930 | Clay | 2088 | 1.9 | -9.5 | 1355 | 3010622
94-D-1997 | 94 | Driving | Rigid | 06/19/2001 | Asphalt |  | 930 | Clay | 2090 | 0.7 | -9.5 | 1355 | 3010622
94-D-1997 | 94 | Driving | Rigid | 06/19/2001 | Asphalt |  | 930 | Clay | 2120 | -0.4 | -11 | 1355 | 3010622
94-D-1997 | 94 | Driving | Rigid | 06/19/2001 | Asphalt |  | 930 | Clay | 2144 | 0.7 | -9.5 | 1355 | 3010622
94-D-1997 | 94 | Driving | Rigid | 06/19/2001 | Asphalt |  | 930 | Clay | 2147 | -0.2 | -11 | 1355 | 3010622
94-D-1997 | 94 | Driving | Rigid | 06/19/2001 | Asphalt |  | 930 | Clay | 2151 |  | -11 | 1355 | 3010622
94-D-1997 | 94 | Driving | Rigid | 06/19/2001 | Asphalt |  | 930 | Clay | 2107 | 0.5 | -9.5 | 1355 | 3010622
94-D-1997 | 94 | Driving | Rigid | 06/19/2001 | Asphalt |  | 930 | Clay | 2113 | 0.7 | -9.5 | 1355 | 3010622
94-D-1997 | 94 | Driving | Rigid | 06/19/2001 | Asphalt |  | 930 | Clay | 2120 | -0.7 | -9.5 | 1355 | 3010622
94-D-1997 | 94 | Driving | Rigid | 06/19/2001 | Asphalt |  | 930 | Clay | 2096 | 0.2 | -9.5 | 1355 | 3010622
94-D-1997 | 94 | Driving | Rigid | 06/19/2001 | Asphalt |  | 930 | Clay | 2098 | 0.5 | -9.5 | 1355 | 3010622
94-D-1997 | 94 | Driving | Rigid | 06/19/2001 | Asphalt |  | 930 | Clay | 2099 | 2.2 | -9.5 | 1355 | 3010622
94-D-1997 | 94 | Driving | Rigid | 06/19/2001 | Asphalt |  | 930 | Clay | 2131 | 0 | -9.5 | 1355 | 3010622
94-D-1997 | 94 | Driving | Rigid | 06/19/2001 | Asphalt |  | 930 | Clay | 2101 | 0.1 | -11 | 1355 | 3010622
94-D-1997 | 94 | Driving | Rigid | 06/19/2001 | Asphalt |  | 930 | Clay | 2139 | 0.2 | -11 | 1355 | 3010622
94-P-1997 | 94 | Passing | Rigid | 06/19/2001 | Asphalt |  | 1030 | Clay | 2083 | 0.4 | 9.5 | 1355 | 882562
94-P-1997 | 94 | Passing | Rigid | 06/19/2001 | Asphalt |  | 1030 | Clay | 2084 | 1.4 | 9.5 | 1355 | 882562
94-P-1997 | 94 | Passing | Rigid | 06/19/2001 | Asphalt |  | 1030 | Clay | 2138 | 0.5 | 11 | 1355 | 882562
94-P-1997 | 94 | Passing | Rigid | 06/19/2001 | Asphalt |  | 1030 | Clay | 2086 | 0.8 | 9.5 | 1355 | 882562
94-P-1997 | 94 | Passing | Rigid | 06/19/2001 | Asphalt |  | 1030 | Clay | 2090 | 0.5 | 11 | 1355 | 882562
94-P-1997 | 94 | Passing | Rigid | 06/19/2001 | Asphalt |  | 1030 | Clay | 2092 | 0.2 | 11 | 1355 | 882562
94-P-1997 | 94 | Passing | Rigid | 06/19/2001 | Asphalt |  | 1030 | Clay | 2106 | 0 | 11 | 1355 | 882562
94-P-1997 | 94 | Passing | Rigid | 06/19/2001 | Asphalt |  | 1030 | Clay | 2146 | -0.5 | 11 | 1355 | 882562
94-P-1997 | 94 | Passing | Rigid | 06/19/2001 | Asphalt |  | 1030 | Clay | 2147 | 0.7 | 11 | 1355 | 882562
94-P-1997 | 94 | Passing | Rigid | 06/19/2001 | Asphalt |  | 1030 | Clay | 2140 | 0.3 | 9.5 | 1355 | 882562
94-P-1997 | 94 | Passing | Rigid | 06/19/2001 | Asphalt |  | 1030 | Clay | 2118 |  | 11 | 1355 | 882562
94-P-1997 | 94 | Passing | Rigid | 06/19/2001 | Asphalt |  | 1030 | Clay | 2119 | 0.3 | 11 | 1355 | 882562
94-P-1997 | 94 | Passing | Rigid | 06/19/2001 | Asphalt |  | 1030 | Clay | 2120 | -0.1 | 11 | 1355 | 882562
94-P-1997 | 94 | Passing | Rigid | 06/19/2001 | Asphalt |  | 1030 | Clay | 2105 | 0.6 | 9.5 | 1355 | 882562
94-P-1997 | 94 | Passing | Rigid | 06/19/2001 | Asphalt |  | 1030 | Clay | 2106 | -0.3 | 9.5 | 1355 | 882562
94-P-1997 | 94 | Passing | Rigid | 06/19/2001 | Asphalt |  | 1030 | Clay | 2117 | 0.7 | 9.5 | 1355 | 882562
94-D-1997 | 94 | Driving | Rigid | 10/25/2001 | Asphalt |  | 730 | Clay | 2140 | 0.1 | -11 | 1483 | 3372488
94-P-1997 | 94 | Passing | Rigid | 06/25/2002 | Asphalt |  | 1100 | Clay | 2146 | 0.8 | 9.5 | 1726 | 1154681
94-P-1997 | 94 | Passing | Rigid | 06/25/2002 | Asphalt |  | 1100 | Clay | 2135 | -0.8 | 11 | 1726 | 1154681
94-P-1997 | 94 | Passing | Rigid | 06/25/2002 | Asphalt |  | 1100 | Clay | 2137 | 0.2 | 11 | 1726 | 1154681
94-P-1997 | 94 | Passing | Rigid | 06/25/2002 | Asphalt |  | 1100 | Clay | 2093 | -0.1 | 11 | 1726 | 1154681
94-P-1997 | 94 | Passing | Rigid | 06/25/2002 | Asphalt |  | 1100 | Clay | 2091 | -0.6 | 11 | 1726 | 1154681
94-P-1997 | 94 | Passing | Rigid | 06/25/2002 | Asphalt |  | 1100 | Clay | 2115 | 0 | 9.5 | 1726 | 1154681
94-P-1997 | 94 | Passing | Rigid | 06/25/2002 | Asphalt |  | 1100 | Clay | 2119 | 0.5 | 9.5 | 1726 | 1154681
94-P-1997 | 94 | Passing | Rigid | 06/25/2002 | Asphalt |  | 1100 | Clay | 2113 | 0 | 9.5 | 1726 | 1154681
94-P-1997 | 94 | Passing | Rigid | 06/25/2002 | Asphalt |  | 1100 | Clay | 2142 | -0.2 | 11 | 1726 | 1154681
94-P-1997 | 94 | Passing | Rigid | 06/25/2002 | Asphalt |  | 1100 | Clay | 2117 | 0.2 | 11 | 1726 | 1154681
94-P-1997 | 94 | Passing | Rigid | 06/25/2002 | Asphalt |  | 1100 | Clay | 2125 | 0.2 | 9.5 | 1726 | 1154681
94-P-1997 | 94 | Passing | Rigid | 06/25/2002 | Asphalt |  | 1100 | Clay | 2132 | -0.4 | 9.5 | 1726 | 1154681
94-P-1997 | 94 | Passing | Rigid | 06/25/2002 | Asphalt |  | 1100 | Clay | 2134 | 0.1 | 9.5 | 1726 | 1154681
94-P-1997 | 94 | Passing | Rigid | 06/25/2002 | Asphalt |  | 1100 | Clay | 2090 | -0.6 | 9.5 | 1726 | 1154681
94-P-1997 | 94 | Passing | Rigid | 06/25/2002 | Asphalt |  | 1100 | Clay | 2106 | 0.5 | 9.5 | 1726 | 1154681
94-P-1997 | 94 | Passing | Rigid | 06/25/2002 | Asphalt |  | 1100 | Clay | 2109 | -0.3 | 9.5 | 1726 | 1154681
94-P-1997 | 94 | Passing | Rigid | 06/25/2002 | Asphalt |  | 1100 | Clay | 2150 | 1.3 | 9.5 | 1726 | 1154681
94-P-1997 | 94 | Passing | Rigid | 06/25/2002 | Asphalt |  | 1100 | Clay | 2103 | 1.1 | 11 | 1726 | 1154681
94-D-1997 | 94 | Driving | Rigid | 09/16/2002 | Asphalt |  | 1545 | Clay | 2081 | -0.6 | -11 | 1809 | 4294507
94-D-1997 | 94 | Driving | Rigid | 09/16/2002 | Asphalt |  | 1545 | Clay | 2078 | 0.2 | -11 | 1809 | 4294507
94-D-1997 | 94 | Driving | Rigid | 09/16/2002 | Asphalt |  | 1545 | Clay | 2102 | 0 | -11 | 1809 | 4294507
94-D-1997 | 94 | Driving | Rigid | 09/16/2002 | Asphalt |  | 1545 | Clay | 2119 | 17.3 | -11 | 1809 | 4294507
94-D-1997 | 94 | Driving | Rigid | 09/16/2002 | Asphalt |  | 1545 | Clay | 2095 | 0 | -11 | 1809 | 4294507
94-D-1997 | 94 | Driving | Rigid | 09/16/2002 | Asphalt |  | 1545 | Clay | 2102 | -0.4 | -9.5 | 1809 | 4294507
94-D-1997 | 94 | Driving | Rigid | 09/16/2002 | Asphalt |  | 1545 | Clay | 2097 | 0.3 | -9.5 | 1809 | 4294507
94-D-1997 | 94 | Driving | Rigid | 09/16/2002 | Asphalt |  | 1545 | Clay | 2147 | -0.8 | -11 | 1809 | 4294507
94-D-1997 | 94 | Driving | Rigid | 09/16/2002 | Asphalt |  | 1545 | Clay | 2150 | -2 | -11 | 1809 | 4294507
94-D-1997 | 94 | Driving | Rigid | 09/16/2002 | Asphalt |  | 1545 | Clay | 2151 | -0.6 | -11 | 1809 | 4294507
94-D-1997 | 94 | Driving | Rigid | 09/16/2002 | Asphalt |  | 1545 | Clay | 2079 | -0.5 | -9.5 | 1809 | 4294507
94-D-1997 | 94 | Driving | Rigid | 09/16/2002 | Asphalt |  | 1545 | Clay | 2080 | 2.5 | -9.5 | 1809 | 4294507
94-D-1997 | 94 | Driving | Rigid | 09/16/2002 | Asphalt |  | 1545 | Clay | 2081 | 5.8 | -9.5 | 1809 | 4294507
94-D-1997 | 94 | Driving | Rigid | 09/16/2002 | Asphalt |  | 1545 | Clay | 2082 | -0.3 | -9.5 | 1809 | 4294507
94-D-1997 | 94 | Driving | Rigid | 09/16/2002 | Asphalt |  | 1545 | Clay | 2131 | 0.5 | -11 | 1809 | 4294507
94-D-1997 | 94 | Driving | Rigid | 09/16/2002 | Asphalt |  | 1545 | Clay | 2133 | -0.5 | -11 | 1809 | 4294507
94-D-1997 | 94 | Driving | Rigid | 09/16/2002 | Asphalt |  | 1545 | Clay | 2136 | 6.4 | -11 | 1809 | 4294507
94-D-1997 | 94 | Driving | Rigid | 09/16/2002 | Asphalt |  | 1545 | Clay | 2138 | -1.4 | -11 | 1809 | 4294507
94-D-1997 | 94 | Driving | Rigid | 09/16/2002 | Asphalt |  | 1545 | Clay | 2135 | -0.2 | -9.5 | 1809 | 4294507
94-D-1997 | 94 | Driving | Rigid | 09/16/2002 | Asphalt |  | 1545 | Clay | 2142 | -0.8 | -9.5 | 1809 | 4294507
94-D-1997 | 94 | Driving | Rigid | 09/16/2002 | Asphalt |  | 1545 | Clay | 2146 | 11.6 | -9.5 | 1809 | 4294507
94-D-1997 | 94 | Driving | Rigid | 09/16/2002 | Asphalt |  | 1545 | Clay | 2085 | -0.3 | -11 | 1809 | 4294507
94-D-1997 | 94 | Driving | Rigid | 09/16/2002 | Asphalt |  | 1545 | Clay | 2088 | 6 | -11 | 1809 | 4294507
94-D-1997 | 94 | Driving | Rigid | 09/16/2002 | Asphalt |  | 1545 | Clay | 2089 | 0.3 | -11 | 1809 | 4294507
94-D-1997 | 94 | Driving | Rigid | 09/16/2002 | Asphalt |  | 1545 | Clay | 2125 | -0.4 | -9.5 | 1809 | 4294507
94-P-1997 | 94 | Passing | Rigid | 09/17/2002 | Asphalt |  | 730 | Clay | 2129 | 0.7 | 9.5 | 1810 | 1227357
94-P-1997 | 94 | Passing | Rigid | 09/17/2002 | Asphalt |  | 730 | Clay | 2114 | 0.1 | 9.5 | 1810 | 1227357
94-P-1997 | 94 | Passing | Rigid | 09/17/2002 | Asphalt |  | 730 | Clay | 2121 | 0.4 | 9.5 | 1810 | 1227357
94-P-1997 | 94 | Passing | Rigid | 09/17/2002 | Asphalt |  | 730 | Clay | 2126 | -0.6 | 11 | 1810 | 1227357
94-P-1997 | 94 | Passing | Rigid | 09/17/2002 | Asphalt |  | 730 | Clay | 2089 | 0.1 | 9.5 | 1810 | 1227357
94-P-1997 | 94 | Passing | Rigid | 09/17/2002 | Asphalt |  | 730 | Clay | 2130 | 0.2 | 11 | 1810 | 1227357
94-P-1997 | 94 | Passing | Rigid | 09/17/2002 | Asphalt |  | 730 | Clay | 2078 | 1.4 | 11 | 1810 | 1227357
94-P-1997 | 94 | Passing | Rigid | 09/17/2002 | Asphalt |  | 730 | Clay | 2150 | 0.2 | 11 | 1810 | 1227357
94-P-1997 | 94 | Passing | Rigid | 09/17/2002 | Asphalt |  | 730 | Clay | 2146 | 1 | 9.5 | 1810 | 1227357
94-P-1997 | 94 | Passing | Rigid | 09/17/2002 | Asphalt |  | 730 | Clay | 2098 | 0.8 | 11 | 1810 | 1227357
94-P-1997 | 94 | Passing | Rigid | 09/17/2002 | Asphalt |  | 730 | Clay | 2086 | -0.8 | 11 | 1810 | 1227357
94-P-1997 | 94 | Passing | Rigid | 09/17/2002 | Asphalt |  | 730 | Clay | 2095 | -0.3 | 11 | 1810 | 1227357
94-P-1997 | 94 | Passing | Rigid | 09/17/2002 | Asphalt |  | 730 | Clay | 2079 | -0.5 | 9.5 | 1810 | 1227357
94-P-1997 | 94 | Passing | Rigid | 09/17/2002 | Asphalt |  | 730 | Clay | 2081 | 0 | 9.5 | 1810 | 1227357
94-D-1997 | 94 | Driving | Rigid | 03/01/2001 | Asphalt |  | 1400 | Clay | 2093 | 1 | -11 | 1245 | 2711701
94-D-1997 | 94 | Driving | Rigid | 03/01/2001 | Asphalt |  | 1400 | Clay | 2086 | 1 | -11 | 1245 | 2711701
94-D-1997 | 94 | Driving | Rigid | 03/01/2001 | Asphalt |  | 1500 | Clay | 2116 | -0.3 | -9.5 | 1245 | 2711701
94-D-1997 | 94 | Driving | Rigid | 03/01/2001 | Asphalt |  | 1500 | Clay | 2117 | 0.1 | -9.5 | 1245 | 2711701
94-D-1997 | 94 | Driving | Rigid | 03/01/2001 | Asphalt |  | 1400 | Clay | 2143 | 0.1 | -11 | 1245 | 2711701
94-D-1997 | 94 | Driving | Rigid | 03/01/2001 | Asphalt |  | 1500 | Clay | 2149 | -4 | -9.5 | 1245 | 2711701
94-D-1997 | 94 | Driving | Rigid | 03/01/2001 | Asphalt |  | 1400 | Clay | 2126 | 0.1 | -11 | 1245 | 2711701
94-P-1997 | 94 | Passing | Rigid | 10/25/2001 | Asphalt |  | 730 | Clay | 2108 | 0.5 | 9.5 | 1483 | 985559
94-P-1997 | 94 | Passing | Rigid | 10/25/2001 | Asphalt |  | 730 | Clay | 2084 | 1 | 9.5 | 1483 | 985559
94-P-1997 | 94 | Passing | Rigid | 10/25/2001 | Asphalt |  | 730 | Clay | 2086 | 0.8 | 9.5 | 1483 | 985559
94-P-1997 | 94 | Passing | Rigid | 10/25/2001 | Asphalt |  | 730 | Clay | 2096 | -0.3 | 9.5 | 1483 | 985559
94-P-1997 | 94 | Passing | Rigid | 10/25/2001 | Asphalt |  | 730 | Clay | 2099 | 0.8 | 9.5 | 1483 | 985559
94-P-1997 | 94 | Passing | Rigid | 10/25/2001 | Asphalt |  | 730 | Clay | 2103 | 1 | 9.5 | 1483 | 985559
94-D-1997 | 94 | Driving | Rigid | 02/08/2002 | Asphalt |  | 1515 | Clay | 2081 | 7 | -9.5 | 1589 | 3693547
94-D-1997 | 94 | Driving | Rigid | 02/08/2002 | Asphalt |  | 1515 | Clay | 2126 | 0 | -9.5 | 1589 | 3693547
94-D-1997 | 94 | Driving | Rigid | 02/08/2002 | Asphalt |  | 1515 | Clay | 2104 |  | -9.5 | 1589 | 3693547
94-D-1997 | 94 | Driving | Rigid | 02/08/2002 | Asphalt |  | 1515 | Clay | 2106 | 1.1 | -9.5 | 1589 | 3693547
94-D-1997 | 94 | Driving | Rigid | 02/08/2002 | Asphalt |  | 1515 | Clay | 2146 | 1.2 | -11 | 1589 | 3693547
94-D-1997 | 94 | Driving | Rigid | 02/08/2002 | Asphalt |  | 1515 | Clay | 2133 | 1 | -9.5 | 1589 | 3693547
94-D-1997 | 94 | Driving | Rigid | 02/08/2002 | Asphalt |  | 1515 | Clay | 2085 | 0.4 | -11 | 1589 | 3693547
94-D-1997 | 94 | Driving | Rigid | 02/08/2002 | Asphalt |  | 1515 | Clay | 2101 | 0.7 | -11 | 1589 | 3693547
94-D-1997 | 94 | Driving | Rigid | 02/08/2002 | Asphalt |  | 1515 | Clay | 2089 | 0.3 | -9.5 | 1589 | 3693547
94-D-1997 | 94 | Driving | Rigid | 02/08/2002 | Asphalt |  | 1515 | Clay | 2078 |  | -9.5 | 1589 | 3693547
94-D-1997 | 94 | Driving | Rigid | 02/08/2002 | Asphalt |  | 1515 | Clay | 2110 | 0.5 | -9.5 | 1589 | 3693547
94-D-1997 | 94 | Driving | Rigid | 02/08/2002 | Asphalt |  | 1515 | Clay | 2113 | 0.3 | -9.5 | 1589 | 3693547
94-D-1997 | 94 | Driving | Rigid | 02/08/2002 | Asphalt |  | 1515 | Clay | 2099 | 4.6 | -11 | 1589 | 3693547
94-D-1997 | 94 | Driving | Rigid | 02/08/2002 | Asphalt |  | 1515 | Clay | 2086 | 0.5 | -9.5 | 1589 | 3693547
94-D-1997 | 94 | Driving | Rigid | 02/08/2002 | Asphalt |  | 1515 | Clay | 2125 | 0.3 | -11 | 1589 | 3693547
94-D-1997 | 94 | Driving | Rigid | 02/08/2002 | Asphalt |  | 1515 | Clay | 2129 | 2.1 | -11 | 1589 | 3693547
94-D-1997 | 94 | Driving | Rigid | 02/08/2002 | Asphalt |  | 1515 | Clay | 2131 | 0.7 | -11 | 1589 | 3693547
94-D-1997 | 94 | Driving | Rigid | 02/08/2002 | Asphalt |  | 1515 | Clay | 2133 | 0.4 | -11 | 1589 | 3693547
94-P-1997 | 94 | Passing | Rigid | 02/08/2002 | Asphalt |  | 1515 | Clay | 2126 | 1.1 | 11 | 1589 | 1061173
94-P-1997 | 94 | Passing | Rigid | 02/08/2002 | Asphalt |  | 1515 | Clay | 2100 | 0.1 | 9.5 | 1589 | 1061173
94-P-1997 | 94 | Passing | Rigid | 02/08/2002 | Asphalt |  | 1515 | Clay | 2127 | 0 | 11 | 1589 | 1061173
94-P-1997 | 94 | Passing | Rigid | 02/08/2002 | Asphalt |  | 1515 | Clay | 2128 | 0 | 11 | 1589 | 1061173
94-P-1997 | 94 | Passing | Rigid | 02/08/2002 | Asphalt |  | 1515 | Clay | 2124 | 0.5 | 9.5 | 1589 | 1061173
94-P-1997 | 94 | Passing | Rigid | 02/08/2002 | Asphalt |  | 1515 | Clay | 2109 | 0.8 | 11 | 1589 | 1061173
94-P-1997 | 94 | Passing | Rigid | 02/08/2002 | Asphalt |  | 1515 | Clay | 2114 | 0.9 | 11 | 1589 | 1061173
94-P-1997 | 94 | Passing | Rigid | 02/08/2002 | Asphalt |  | 1515 | Clay | 2100 | 0.3 | 11 | 1589 | 1061173
94-P-1997 | 94 | Passing | Rigid | 02/08/2002 | Asphalt |  | 1515 | Clay | 2101 | 0.6 | 11 | 1589 | 1061173
94-P-1997 | 94 | Passing | Rigid | 02/08/2002 | Asphalt |  | 1515 | Clay | 2107 | 1.1 | 11 | 1589 | 1061173
94-P-1997 | 94 | Passing | Rigid | 02/08/2002 | Asphalt |  | 1515 | Clay | 2139 | 0.8 | 11 | 1589 | 1061173
94-P-1997 | 94 | Passing | Rigid | 02/08/2002 | Asphalt |  | 1515 | Clay | 2086 | 0.6 | 11 | 1589 | 1061173
94-P-1997 | 94 | Passing | Rigid | 02/08/2002 | Asphalt |  | 1515 | Clay | 2085 | 0.4 | 11 | 1589 | 1061173
94-P-1997 | 94 | Passing | Rigid | 02/08/2002 | Asphalt |  | 1515 | Clay | 2106 | 0.1 | 9.5 | 1589 | 1061173
94-P-1997 | 94 | Passing | Rigid | 02/08/2002 | Asphalt |  | 1515 | Clay | 2145 | 0.5 | 11 | 1589 | 1061173
94-P-1997 | 94 | Passing | Rigid | 02/08/2002 | Asphalt |  | 1515 | Clay | 2150 | 1 | 11 | 1589 | 1061173
94-P-1997 | 94 | Passing | Rigid | 02/08/2002 | Asphalt |  | 1515 | Clay | 2135 | 1 | 9.5 | 1589 | 1061173
94-P-1997 | 94 | Passing | Rigid | 02/08/2002 | Asphalt |  | 1515 | Clay | 2138 | 0.8 | 9.5 | 1589 | 1061173
94-P-1997 | 94 | Passing | Rigid | 02/08/2002 | Asphalt |  | 1515 | Clay | 2141 | 1.1 | 9.5 | 1589 | 1061173
94-P-1997 | 94 | Passing | Rigid | 02/08/2002 | Asphalt |  | 1515 | Clay | 2143 | 1.3 | 9.5 | 1589 | 1061173
94-D-1997 | 94 | Driving | Rigid | 06/25/2002 | Asphalt |  | 1100 | Clay | 2079 |  | -9.5 | 1726 | 4053054
94-D-1997 | 94 | Driving | Rigid | 06/25/2002 | Asphalt |  | 1100 | Clay | 2104 |  | -11 | 1726 | 4053054
94-D-1997 | 94 | Driving | Rigid | 06/25/2002 | Asphalt |  | 1100 | Clay | 2107 | 0.5 | -11 | 1726 | 4053054
94-D-1997 | 94 | Driving | Rigid | 06/25/2002 | Asphalt |  | 1100 | Clay | 2132 | 0.2 | -9.5 | 1726 | 4053054
94-D-1997 | 94 | Driving | Rigid | 06/25/2002 | Asphalt |  | 1100 | Clay | 2081 | -0.1 | -11 | 1726 | 4053054
94-D-1997 | 94 | Driving | Rigid | 06/25/2002 | Asphalt |  | 1100 | Clay | 2085 | -0.6 | -11 | 1726 | 4053054
94-D-1997 | 94 | Driving | Rigid | 06/25/2002 | Asphalt |  | 1100 | Clay | 2133 | 0.7 | -9.5 | 1726 | 4053054
94-D-1997 | 94 | Driving | Rigid | 06/25/2002 | Asphalt |  | 1100 | Clay | 2151 |  | -11 | 1726 | 4053054
94-D-1997 | 94 | Driving | Rigid | 06/25/2002 | Asphalt |  | 1100 | Clay | 2121 | 0.5 | -11 | 1726 | 4053054
94-D-1997 | 94 | Driving | Rigid | 06/25/2002 | Asphalt |  | 1100 | Clay | 2119 |  | -9.5 | 1726 | 4053054
94-D-1997 | 94 | Driving | Rigid | 06/25/2002 | Asphalt |  | 1100 | Clay | 2096 | 0.3 | -9.5 | 1726 | 4053054
94-D-1997 | 94 | Driving | Rigid | 06/25/2002 | Asphalt |  | 1100 | Clay | 2097 | 0.1 | -9.5 | 1726 | 4053054
94-D-1997 | 94 | Driving | Rigid | 06/25/2002 | Asphalt |  | 1100 | Clay | 2097 | 0.2 | -11 | 1726 | 4053054
94-D-1997 | 94 | Driving | Rigid | 06/25/2002 | Asphalt |  | 1100 | Clay | 2133 | -0.3 | -11 | 1726 | 4053054
94-D-1997 | 94 | Driving | Rigid | 06/25/2002 | Asphalt |  | 1100 | Clay | 2079 |  | -11 | 1726 | 4053054
94-D-1997 | 94 | Driving | Rigid | 06/25/2002 | Asphalt |  | 1100 | Clay | 2142 | -0.7 | -9.5 | 1726 | 4053054
94-D-1997 | 94 | Driving | Rigid | 06/25/2002 | Asphalt |  | 1100 | Clay | 2144 | 0.4 | -9.5 | 1726 | 4053054
94-D-1997 | 94 | Driving | Rigid | 06/25/2002 | Asphalt |  | 1100 | Clay | 2082 | 0.5 | -9.5 | 1726 | 4053054
94-P-1997 | 94 | Passing | Rigid | 06/25/2002 | Asphalt |  | 1100 | Clay | 2082 | 0.5 | 11 | 1726 | 1154681
94-P-1997 | 94 | Passing | Rigid | 06/25/2002 | Asphalt |  | 1100 | Clay | 2139 | 0.1 | 9.5 | 1726 | 1154681
94-P-1997 | 94 | Passing | Rigid | 03/01/2001 | Asphalt |  | 1600 | Clay | 2079 | -0.7 | 11 | 1245 | 803452
94-P-1997 | 94 | Passing | Rigid | 03/01/2001 | Asphalt |  | 1600 | Clay | 2129 | 0.2 | 11 | 1245 | 803452
94-D-1997 | 94 | Driving | Rigid | 06/19/2001 | Asphalt |  | 930 | Clay | 2124 | 0.7 | -9.5 | 1355 | 3010622
94-D-1997 | 94 | Driving | Rigid | 06/19/2001 | Asphalt |  | 930 | Clay | 2127 | 0.6 | -9.5 | 1355 | 3010622
94-D-1997 | 94 | Driving | Rigid | 06/19/2001 | Asphalt |  | 930 | Clay | 2097 | 0.3 | -11 | 1355 | 3010622
94-D-1997 | 94 | Driving | Rigid | 06/19/2001 | Asphalt |  | 930 | Clay | 2098 | 0.1 | -11 | 1355 | 3010622
94-D-1997 | 94 | Driving | Rigid | 06/19/2001 | Asphalt |  | 930 | Clay | 2147 | 0.2 | -9.5 | 1355 | 3010622
94-D-1997 | 94 | Driving | Rigid | 06/19/2001 | Asphalt |  | 930 | Clay | 2151 | -1.5 | -9.5 | 1355 | 3010622
94-D-1997 | 94 | Driving | Rigid | 06/19/2001 | Asphalt |  | 930 | Clay | 2089 | 0.3 | -9.5 | 1355 | 3010622
94-D-1997 | 94 | Driving | Rigid | 06/19/2001 | Asphalt |  | 930 | Clay | 2110 | 0.5 | -11 | 1355 | 3010622
94-D-1997 | 94 | Driving | Rigid | 06/19/2001 | Asphalt |  | 930 | Clay | 2111 | 0.6 | -11 | 1355 | 3010622
94-D-1997 | 94 | Driving | Rigid | 06/19/2001 | Asphalt |  | 930 | Clay | 2112 | 0.6 | -11 | 1355 | 3010622
94-D-1997 | 94 | Driving | Rigid | 06/19/2001 | Asphalt |  | 930 | Clay | 2121 | 0.4 | -9.5 | 1355 | 3010622
94-D-1997 | 94 | Driving | Rigid | 06/19/2001 | Asphalt |  | 930 | Clay | 2086 | 1.1 | -11 | 1355 | 3010622
94-D-1997 | 94 | Driving | Rigid | 06/19/2001 | Asphalt |  | 930 | Clay | 2088 | 1.2 | -11 | 1355 | 3010622
94-D-1997 | 94 | Driving | Rigid | 06/19/2001 | Asphalt |  | 930 | Clay | 2089 | 0.3 | -11 | 1355 | 3010622
94-D-1997 | 94 | Driving | Rigid | 06/19/2001 | Asphalt |  | 930 | Clay | 2094 | 0.5 | -11 | 1355 | 3010622
94-D-1997 | 94 | Driving | Rigid | 06/19/2001 | Asphalt |  | 930 | Clay | 2104 |  | -9.5 | 1355 | 3010622
94-D-1997 | 94 | Driving | Rigid | 06/19/2001 | Asphalt |  | 930 | Clay | 2135 | 0.6 | -9.5 | 1355 | 3010622
94-P-1997 | 94 | Passing | Rigid | 06/19/2001 | Asphalt |  | 1030 | Clay | 2135 | 0.3 | 11 | 1355 | 882562
94-P-1997 | 94 | Passing | Rigid | 06/19/2001 | Asphalt |  | 1030 | Clay | 2137 |  | 11 | 1355 | 882562
94-P-1997 | 94 | Passing | Rigid | 06/19/2001 | Asphalt |  | 1030 | Clay | 2079 | 0.3 | 11 | 1355 | 882562
94-P-1997 | 94 | Passing | Rigid | 06/19/2001 | Asphalt |  | 1030 | Clay | 2145 | 0.2 | 11 | 1355 | 882562
94-P-1997 | 94 | Passing | Rigid | 06/19/2001 | Asphalt |  | 1030 | Clay | 2148 | 0.8 | 11 | 1355 | 882562
94-P-1997 | 94 | Passing | Rigid | 06/19/2001 | Asphalt |  | 1030 | Clay | 2126 | 0.3 | 9.5 | 1355 | 882562
94-P-1997 | 94 | Passing | Rigid | 06/19/2001 | Asphalt |  | 1030 | Clay | 2092 | -0.1 | 9.5 | 1355 | 882562
94-P-1997 | 94 | Passing | Rigid | 06/19/2001 | Asphalt |  | 1030 | Clay | 2093 | 0.4 | 9.5 | 1355 | 882562
94-P-1997 | 94 | Passing | Rigid | 06/19/2001 | Asphalt |  | 1030 | Clay | 2133 | 0.7 | 9.5 | 1355 | 882562
94-P-1997 | 94 | Passing | Rigid | 06/19/2001 | Asphalt |  | 1030 | Clay | 2078 | -1.1 | 9.5 | 1355 | 882562
94-P-1997 | 94 | Passing | Rigid | 06/19/2001 | Asphalt |  | 1030 | Clay | 2128 | -0.2 | 11 | 1355 | 882562
94-P-1997 | 94 | Passing | Rigid | 06/19/2001 | Asphalt |  | 1030 | Clay | 2130 | 0.3 | 11 | 1355 | 882562
94-P-1997 | 94 | Passing | Rigid | 06/19/2001 | Asphalt |  | 1030 | Clay | 2145 | 0.9 | 9.5 | 1355 | 882562
94-D-1997 | 94 | Driving | Rigid | 10/25/2001 | Asphalt |  | 730 | Clay | 2114 | 0.6 | -11 | 1483 | 3372488
94-D-1997 | 94 | Driving | Rigid | 10/25/2001 | Asphalt |  | 730 | Clay | 2148 | 0.9 | -11 | 1483 | 3372488
94-D-1997 | 94 | Driving | Rigid | 10/25/2001 | Asphalt |  | 730 | Clay | 2119 |  | -9.5 | 1483 | 3372488
94-D-1997 | 94 | Driving | Rigid | 10/25/2001 | Asphalt |  | 730 | Clay | 2126 | -0.7 | -9.5 | 1483 | 3372488
94-D-1997 | 94 | Driving | Rigid | 10/25/2001 | Asphalt |  | 730 | Clay | 2133 | 0.8 | -9.5 | 1483 | 3372488
94-D-1997 | 94 | Driving | Rigid | 10/25/2001 | Asphalt |  | 730 | Clay | 2084 | 0.4 | -11 | 1483 | 3372488
94-D-1997 | 94 | Driving | Rigid | 10/25/2001 | Asphalt |  | 730 | Clay | 2142 | 0.1 | -9.5 | 1483 | 3372488
94-D-1997 | 94 | Driving | Rigid | 10/25/2001 | Asphalt |  | 730 | Clay | 2101 | 0.4 | -9.5 | 1483 | 3372488
94-D-1997 | 94 | Driving | Rigid | 10/25/2001 | Asphalt |  | 730 | Clay | 2102 | 1 | -9.5 | 1483 | 3372488
94-D-1997 | 94 | Driving | Rigid | 10/25/2001 | Asphalt |  | 730 | Clay | 2103 |  | -9.5 | 1483 | 3372488
94-D-1997 | 94 | Driving | Rigid | 10/25/2001 | Asphalt |  | 730 | Clay | 2078 |  | -9.5 | 1483 | 3372488
94-D-1997 | 94 | Driving | Rigid | 10/25/2001 | Asphalt |  | 730 | Clay | 2134 | 0.1 | -11 | 1483 | 3372488
94-D-1997 | 94 | Driving | Rigid | 10/25/2001 | Asphalt |  | 730 | Clay | 2120 | -0.3 | -11 | 1483 | 3372488
94-D-1997 | 94 | Driving | Rigid | 10/25/2001 | Asphalt |  | 730 | Clay | 2124 | 0.5 | -11 | 1483 | 3372488
94-D-1997 | 94 | Driving | Rigid | 10/25/2001 | Asphalt |  | 730 | Clay | 2080 | 1.2 | -9.5 | 1483 | 3372488
94-D-1997 | 94 | Driving | Rigid | 10/25/2001 | Asphalt |  | 730 | Clay | 2081 | 4.1 | -9.5 | 1483 | 3372488
94-D-1997 | 94 | Driving | Rigid | 10/25/2001 | Asphalt |  | 730 | Clay | 2098 | 0.2 | -11 | 1483 | 3372488
94-D-1997 | 94 | Driving | Rigid | 10/25/2001 | Asphalt |  | 730 | Clay | 2102 | 1 | -11 | 1483 | 3372488
94-P-1997 | 94 | Passing | Rigid | 10/25/2001 | Asphalt |  | 730 | Clay | 2118 | 5 | 9.5 | 1483 | 985559
94-P-1997 | 94 | Passing | Rigid | 10/25/2001 | Asphalt |  | 730 | Clay | 2122 | -0.1 | 9.5 | 1483 | 985559
94-P-1997 | 94 | Passing | Rigid | 10/25/2001 | Asphalt |  | 730 | Clay | 2124 | 0.3 | 9.5 | 1483 | 985559
94-P-1997 | 94 | Passing | Rigid | 10/25/2001 | Asphalt |  | 730 | Clay | 2127 | 0.5 | 9.5 | 1483 | 985559
94-P-1997 | 94 | Passing | Rigid | 10/25/2001 | Asphalt |  | 730 | Clay | 2135 | 0.1 | 9.5 | 1483 | 985559
94-P-1997 | 94 | Passing | Rigid | 10/25/2001 | Asphalt |  | 730 | Clay | 2137 | -0.4 | 9.5 | 1483 | 985559
94-P-1997 | 94 | Passing | Rigid | 10/25/2001 | Asphalt |  | 730 | Clay | 2143 | 0.9 | 9.5 | 1483 | 985559
94-P-1997 | 94 | Passing | Rigid | 10/25/2001 | Asphalt |  | 730 | Clay | 2125 | -0.2 | 11 | 1483 | 985559
94-P-1997 | 94 | Passing | Rigid | 10/25/2001 | Asphalt |  | 730 | Clay | 2127 | 0.1 | 11 | 1483 | 985559
94-P-1997 | 94 | Passing | Rigid | 10/25/2001 | Asphalt |  | 730 | Clay | 2128 | 0 | 11 | 1483 | 985559
94-P-1997 | 94 | Passing | Rigid | 10/25/2001 | Asphalt |  | 730 | Clay | 2110 | 0.7 | 11 | 1483 | 985559
94-P-1997 | 94 | Passing | Rigid | 10/25/2001 | Asphalt |  | 730 | Clay | 2111 | -0.1 | 11 | 1483 | 985559
94-P-1997 | 94 | Passing | Rigid | 10/25/2001 | Asphalt |  | 730 | Clay | 2114 | 0.8 | 11 | 1483 | 985559
94-P-1997 | 94 | Passing | Rigid | 10/25/2001 | Asphalt |  | 730 | Clay | 2107 | 0.4 | 9.5 | 1483 | 985559
94-D-1997 | 94 | Driving | Rigid | 09/16/2002 | Asphalt |  | 1545 | Clay | 2078 | 0.3 | -9.5 | 1809 | 4294507
94-D-1997 | 94 | Driving | Rigid | 09/16/2002 | Asphalt |  | 1545 | Clay | 2129 | 9.7 | -11 | 1809 | 4294507
94-D-1997 | 94 | Driving | Rigid | 09/16/2002 | Asphalt |  | 1545 | Clay | 2132 | 0.1 | -11 | 1809 | 4294507
94-D-1997 | 94 | Driving | Rigid | 09/16/2002 | Asphalt |  | 1545 | Clay | 2105 | 1.8 | -11 | 1809 | 4294507
94-D-1997 | 94 | Driving | Rigid | 09/16/2002 | Asphalt |  | 1545 | Clay | 2134 | 9.1 | -9.5 | 1809 | 4294507
94-D-1997 | 94 | Driving | Rigid | 09/16/2002 | Asphalt |  | 1545 | Clay | 2136 | 1.3 | -9.5 | 1809 | 4294507
94-D-1997 | 94 | Driving | Rigid | 09/16/2002 | Asphalt |  | 1545 | Clay | 2138 | 0.3 | -9.5 | 1809 | 4294507
94-D-1997 | 94 | Driving | Rigid | 09/16/2002 | Asphalt |  | 1545 | Clay | 2148 | 0.8 | -9.5 | 1809 | 4294507
94-P-1997 | 94 | Passing | Rigid | 09/17/2002 | Asphalt |  | 730 | Clay | 2127 | -0.3 | 9.5 | 1810 | 1227357
94-P-1997 | 94 | Passing | Rigid | 09/17/2002 | Asphalt |  | 730 | Clay | 2128 | 0 | 9.5 | 1810 | 1227357
94-P-1997 | 94 | Passing | Rigid | 09/17/2002 | Asphalt |  | 730 | Clay | 2079 | -0.3 | 11 | 1810 | 1227357
94-P-1997 | 94 | Passing | Rigid | 09/17/2002 | Asphalt |  | 730 | Clay | 2080 | -1.4 | 11 | 1810 | 1227357
94-P-1997 | 94 | Passing | Rigid | 09/17/2002 | Asphalt |  | 730 | Clay | 2120 | -0.1 | 9.5 | 1810 | 1227357
94-P-1997 | 94 | Passing | Rigid | 09/17/2002 | Asphalt |  | 730 | Clay | 2101 | -0.5 | 11 | 1810 | 1227357
94-P-1997 | 94 | Passing | Rigid | 09/17/2002 | Asphalt |  | 730 | Clay | 2124 | 0.3 | 11 | 1810 | 1227357
94-P-1997 | 94 | Passing | Rigid | 09/17/2002 | Asphalt |  | 730 | Clay | 2090 | -0.7 | 9.5 | 1810 | 1227357
94-P-1997 | 94 | Passing | Rigid | 09/17/2002 | Asphalt |  | 730 | Clay | 2114 | 0.2 | 11 | 1810 | 1227357
94-P-1997 | 94 | Passing | Rigid | 09/17/2002 | Asphalt |  | 730 | Clay | 2131 | 2.5 | 11 | 1810 | 1227357
94-P-1997 | 94 | Passing | Rigid | 09/17/2002 | Asphalt |  | 730 | Clay | 2100 | 0.3 | 9.5 | 1810 | 1227357
94-P-1997 | 94 | Passing | Rigid | 09/17/2002 | Asphalt |  | 730 | Clay | 2110 | -0.8 | 9.5 | 1810 | 1227357
94-P-1997 | 94 | Passing | Rigid | 09/17/2002 | Asphalt |  | 730 | Clay | 2133 | -0.2 | 11 | 1810 | 1227357
94-P-1997 | 94 | Passing | Rigid | 09/17/2002 | Asphalt |  | 730 | Clay | 2145 | -0.3 | 11 | 1810 | 1227357
94-P-1997 | 94 | Passing | Rigid | 09/17/2002 | Asphalt |  | 730 | Clay | 2091 | -0.6 | 9.5 | 1810 | 1227357
94-P-1997 | 94 | Passing | Rigid | 09/17/2002 | Asphalt |  | 730 | Clay | 2093 | 0.1 | 9.5 | 1810 | 1227357
94-P-1997 | 94 | Passing | Rigid | 09/17/2002 | Asphalt |  | 730 | Clay | 2143 | 0.3 | 9.5 | 1810 | 1227357
94-P-1997 | 94 | Passing | Rigid | 09/17/2002 | Asphalt |  | 730 | Clay | 2149 | 0.2 | 9.5 | 1810 | 1227357
94-P-1997 | 94 | Passing | Rigid | 09/17/2002 | Asphalt |  | 730 | Clay | 2084 | -0.6 | 11 | 1810 | 1227357
94-P-1997 | 94 | Passing | Rigid | 09/17/2002 | Asphalt |  | 730 | Clay | 2088 | 0.1 | 11 | 1810 | 1227357
94-P-1997 | 94 | Passing | Rigid | 09/17/2002 | Asphalt |  | 730 | Clay | 2093 | -0.2 | 11 | 1810 | 1227357
94-P-1997 | 94 | Passing | Rigid | 09/17/2002 | Asphalt |  | 730 | Clay | 2094 | -0.3 | 11 | 1810 | 1227357
94-D-1997 | 94 | Driving | Rigid | 03/01/2001 | Asphalt |  | 1500 | Clay | 2135 | 0.4 | -9.5 | 1245 | 2711701
94-D-1997 | 94 | Driving | Rigid | 03/01/2001 | Asphalt |  | 1400 | Clay | 2112 | 0.5 | -11 | 1245 | 2711701
94-D-1997 | 94 | Driving | Rigid | 03/01/2001 | Asphalt |  | 1400 | Clay | 2092 | 0.5 | -11 | 1245 | 2711701
94-D-1997 | 94 | Driving | Rigid | 03/01/2001 | Asphalt |  | 1400 | Clay | 2138 | 0.8 | -11 | 1245 | 2711701
94-D-1997 | 94 | Driving | Rigid | 03/01/2001 | Asphalt |  | 1500 | Clay | 2148 | 0.9 | -9.5 | 1245 | 2711701
94-D-1997 | 94 | Driving | Rigid | 03/01/2001 | Asphalt |  | 1400 | Clay | 2121 | 0.2 | -11 | 1245 | 2711701
94-D-1997 | 94 | Driving | Rigid | 03/01/2001 | Asphalt |  | 1500 | Clay | 2084 | 0.2 | -9.5 | 1245 | 2711701
94-D-1997 | 94 | Driving | Rigid | 03/01/2001 | Asphalt |  | 1500 | Clay | 2091 | 0.7 | -9.5 | 1245 | 2711701
94-D-1997 | 94 | Driving | Rigid | 03/01/2001 | Asphalt |  | 1500 | Clay | 2092 | 0.6 | -9.5 | 1245 | 2711701
94-D-1997 | 94 | Driving | Rigid | 03/01/2001 | Asphalt |  | 1400 | Clay | 2150 | 1.8 | -11 | 1245 | 2711701
94-D-1997 | 94 | Driving | Rigid | 03/01/2001 | Asphalt |  | 1500 | Clay | 2078 | 5.4 | -9.5 | 1245 | 2711701
94-D-1997 | 94 | Driving | Rigid | 03/01/2001 | Asphalt |  | 1400 | Clay | 2132 | 0.1 | -11 | 1245 | 2711701
94-D-1997 | 94 | Driving | Rigid | 03/01/2001 | Asphalt |  | 1400 | Clay | 2134 | 0.1 | -11 | 1245 | 2711701
94-D-1997 | 94 | Driving | Rigid | 03/01/2001 | Asphalt |  | 1400 | Clay | 2137 | 1.7 | -11 | 1245 | 2711701
94-D-1997 | 94 | Driving | Rigid | 03/01/2001 | Asphalt |  | 1500 | Clay | 2089 | 0.5 | -9.5 | 1245 | 2711701
94-D-1997 | 94 | Driving | Rigid | 03/01/2001 | Asphalt |  | 1500 | Clay | 2142 | -0.5 | -9.5 | 1245 | 2711701
94-D-1997 | 94 | Driving | Rigid | 03/01/2001 | Asphalt |  | 1400 | Clay | 2098 | 0.3 | -11 | 1245 | 2711701
94-P-1997 | 94 | Passing | Rigid | 03/01/2001 | Asphalt |  | 1600 | Clay | 2108 | 0.1 | 11 | 1245 | 803452
94-P-1997 | 94 | Passing | Rigid | 03/01/2001 | Asphalt |  | 1600 | Clay | 2134 | 1 | 11 | 1245 | 803452
94-P-1997 | 94 | Passing | Rigid | 03/01/2001 | Asphalt |  | 1600 | Clay | 2136 | 0.1 | 11 | 1245 | 803452
94-P-1997 | 94 | Passing | Rigid | 03/01/2001 | Asphalt |  | 1600 | Clay | 2145 | 0 | 11 | 1245 | 803452
94-P-1997 | 94 | Passing | Rigid | 03/01/2001 | Asphalt |  | 1600 | Clay | 2145 | 0 | 9.5 | 1245 | 803452
94-P-1997 | 94 | Passing | Rigid | 03/01/2001 | Asphalt |  | 1600 | Clay | 2112 | 0 | 9.5 | 1245 | 803452
94-P-1997 | 94 | Passing | Rigid | 03/01/2001 | Asphalt |  | 1600 | Clay | 2115 | 0.9 | 9.5 | 1245 | 803452
94-P-1997 | 94 | Passing | Rigid | 03/01/2001 | Asphalt |  | 1600 | Clay | 2119 | -0.6 | 9.5 | 1245 | 803452
94-P-1997 | 94 | Passing | Rigid | 03/01/2001 | Asphalt |  | 1600 | Clay | 2121 | 0.2 | 9.5 | 1245 | 803452
94-P-1997 | 94 | Passing | Rigid | 03/01/2001 | Asphalt |  | 1600 | Clay | 2094 | 0 | 11 | 1245 | 803452
94-P-1997 | 94 | Passing | Rigid | 03/01/2001 | Asphalt |  | 1600 | Clay | 2096 | -0.4 | 11 | 1245 | 803452
94-P-1997 | 94 | Passing | Rigid | 03/01/2001 | Asphalt |  | 1600 | Clay | 2097 | 0.8 | 11 | 1245 | 803452
94-P-1997 | 94 | Passing | Rigid | 03/01/2001 | Asphalt |  | 1600 | Clay | 2133 | 0.1 | 11 | 1245 | 803452
94-P-1997 | 94 | Passing | Rigid | 03/01/2001 | Asphalt |  | 1600 | Clay | 2099 | 0.6 | 9.5 | 1245 | 803452
94-P-1997 | 94 | Passing | Rigid | 03/01/2001 | Asphalt |  | 1600 | Clay | 2100 | 0 | 11 | 1245 | 803452
94-P-1997 | 94 | Passing | Rigid | 03/01/2001 | Asphalt |  | 1600 | Clay | 2104 | 0 | 11 | 1245 | 803452
94-P-1997 | 94 | Passing | Rigid | 03/01/2001 | Asphalt |  | 1600 | Clay | 2118 | 1.9 | 11 | 1245 | 803452
94-P-1997 | 94 | Passing | Rigid | 02/08/2002 | Asphalt |  | 1515 | Clay | 2097 | 0.6 | 9.5 | 1589 | 1061173
94-P-1997 | 94 | Passing | Rigid | 02/08/2002 | Asphalt |  | 1515 | Clay | 2110 | 0.7 | 11 | 1589 | 1061173
94-P-1997 | 94 | Passing | Rigid | 02/08/2002 | Asphalt |  | 1515 | Clay | 2111 | 0.3 | 11 | 1589 | 1061173
94-P-1997 | 94 | Passing | Rigid | 02/08/2002 | Asphalt |  | 1515 | Clay | 2095 | -0.2 | 11 | 1589 | 1061173
94-P-1997 | 94 | Passing | Rigid | 02/08/2002 | Asphalt |  | 1515 | Clay | 2103 | 1 | 11 | 1589 | 1061173
94-P-1997 | 94 | Passing | Rigid | 02/08/2002 | Asphalt |  | 1515 | Clay | 2149 | 0.9 | 9.5 | 1589 | 1061173
94-P-1997 | 94 | Passing | Rigid | 02/08/2002 | Asphalt |  | 1515 | Clay | 2087 | 0.6 | 11 | 1589 | 1061173
94-P-1997 | 94 | Passing | Rigid | 02/08/2002 | Asphalt |  | 1515 | Clay | 2103 | 1.7 | 9.5 | 1589 | 1061173
94-P-1997 | 94 | Passing | Rigid | 02/08/2002 | Asphalt |  | 1515 | Clay | 2104 | 3.6 | 9.5 | 1589 | 1061173
94-P-1997 | 94 | Passing | Rigid | 02/08/2002 | Asphalt |  | 1515 | Clay | 2083 | 1.4 | 9.5 | 1589 | 1061173
94-P-1997 | 94 | Passing | Rigid | 02/08/2002 | Asphalt |  | 1515 | Clay | 2147 | 1.1 | 11 | 1589 | 1061173
94-P-1997 | 94 | Passing | Rigid | 02/08/2002 | Asphalt |  | 1515 | Clay | 2149 | 0.5 | 11 | 1589 | 1061173
94-P-1997 | 94 | Passing | Rigid | 02/08/2002 | Asphalt |  | 1515 | Clay | 2128 | 0.3 | 9.5 | 1589 | 1061173
94-P-1997 | 94 | Passing | Rigid | 02/08/2002 | Asphalt |  | 1515 | Clay | 2130 | 0.6 | 9.5 | 1589 | 1061173
94-P-1997 | 94 | Passing | Rigid | 02/08/2002 | Asphalt |  | 1515 | Clay | 2132 | 0.5 | 9.5 | 1589 | 1061173
94-P-1997 | 94 | Passing | Rigid | 02/08/2002 | Asphalt |  | 1515 | Clay | 2134 | 1 | 9.5 | 1589 | 1061173
94-P-1997 | 94 | Passing | Rigid | 02/08/2002 | Asphalt |  | 1515 | Clay | 2077 | 0.4 | 11 | 1589 | 1061173
94-D-1997 | 94 | Driving | Rigid | 06/25/2002 | Asphalt |  | 1100 | Clay | 2078 |  | -9.5 | 1726 | 4053054
94-D-1997 | 94 | Driving | Rigid | 06/25/2002 | Asphalt |  | 1100 | Clay | 2145 | -0.6 | -11 | 1726 | 4053054
94-D-1997 | 94 | Driving | Rigid | 06/25/2002 | Asphalt |  | 1100 | Clay | 2146 | 3.2 | -11 | 1726 | 4053054
94-D-1997 | 94 | Driving | Rigid | 06/25/2002 | Asphalt |  | 1100 | Clay | 2088 | 4.7 | -11 | 1726 | 4053054
94-D-1997 | 94 | Driving | Rigid | 06/25/2002 | Asphalt |  | 1100 | Clay | 2135 | -0.1 | -9.5 | 1726 | 4053054
94-D-1997 | 94 | Driving | Rigid | 06/25/2002 | Asphalt |  | 1100 | Clay | 2123 | 0 | -9.5 | 1726 | 4053054
94-D-1997 | 94 | Driving | Rigid | 06/25/2002 | Asphalt |  | 1100 | Clay | 2127 | 0.4 | -9.5 | 1726 | 4053054
94-D-1997 | 94 | Driving | Rigid | 06/25/2002 | Asphalt |  | 1100 | Clay | 2120 | -1.1 | -11 | 1726 | 4053054
94-D-1997 | 94 | Driving | Rigid | 06/25/2002 | Asphalt |  | 1100 | Clay | 2087 | -0.5 | -9.5 | 1726 | 4053054
94-D-1997 | 94 | Driving | Rigid | 06/25/2002 | Asphalt |  | 1100 | Clay | 2111 | 0 | -9.5 | 1726 | 4053054
94-D-1997 | 94 | Driving | Rigid | 06/25/2002 | Asphalt |  | 1100 | Clay | 2098 | 0 | -11 | 1726 | 4053054
94-D-1997 | 94 | Driving | Rigid | 06/25/2002 | Asphalt |  | 1100 | Clay | 2143 | 1.8 | -11 | 1726 | 4053054
94-D-1997 | 94 | Driving | Rigid | 06/25/2002 | Asphalt |  | 1100 | Clay | 2112 | 0.2 | -11 | 1726 | 4053054
94-D-1997 | 94 | Driving | Rigid | 06/25/2002 | Asphalt |  | 1100 | Clay | 2149 | -0.6 | -9.5 | 1726 | 4053054
94-D-1997 | 94 | Driving | Rigid | 06/25/2002 | Asphalt |  | 1100 | Clay | 2122 | -0.9 | -11 | 1726 | 4053054
94-P-1997 | 94 | Passing | Rigid | 06/25/2002 | Asphalt |  | 1100 | Clay | 2094 | 0.4 | 9.5 | 1726 | 1154681
94-P-1997 | 94 | Passing | Rigid | 06/25/2002 | Asphalt |  | 1100 | Clay | 2095 | 0.4 | 9.5 | 1726 | 1154681
94-P-1997 | 94 | Passing | Rigid | 06/25/2002 | Asphalt |  | 1100 | Clay | 2136 | 0.3 | 9.5 | 1726 | 1154681
94-P-1997 | 94 | Passing | Rigid | 06/25/2002 | Asphalt |  | 1100 | Clay | 2125 | 0 | 11 | 1726 | 1154681
94-P-1997 | 94 | Passing | Rigid | 06/25/2002 | Asphalt |  | 1100 | Clay | 2098 | 0.5 | 9.5 | 1726 | 1154681
94-P-1997 | 94 | Passing | Rigid | 06/25/2002 | Asphalt |  | 1100 | Clay | 2080 | -1.5 | 11 | 1726 | 1154681
94-P-1997 | 94 | Passing | Rigid | 06/25/2002 | Asphalt |  | 1100 | Clay | 2126 | 0.5 | 11 | 1726 | 1154681
94-P-1997 | 94 | Passing | Rigid | 06/25/2002 | Asphalt |  | 1100 | Clay | 2129 | 0 | 11 | 1726 | 1154681
94-P-1997 | 94 | Passing | Rigid | 06/25/2002 | Asphalt |  | 1100 | Clay | 2130 | -0.3 | 11 | 1726 | 1154681
94-P-1997 | 94 | Passing | Rigid | 06/25/2002 | Asphalt |  | 1100 | Clay | 2133 | 0.7 | 11 | 1726 | 1154681
94-P-1997 | 94 | Passing | Rigid | 06/25/2002 | Asphalt |  | 1100 | Clay | 2121 | 0.2 | 9.5 | 1726 | 1154681
94-P-1997 | 94 | Passing | Rigid | 06/25/2002 | Asphalt |  | 1100 | Clay | 2113 | 0.4 | 11 | 1726 | 1154681
94-P-1997 | 94 | Passing | Rigid | 06/25/2002 | Asphalt |  | 1100 | Clay | 2116 | 0.7 | 11 | 1726 | 1154681
94-P-1997 | 94 | Passing | Rigid | 06/25/2002 | Asphalt |  | 1100 | Clay | 2143 | 0.5 | 11 | 1726 | 1154681
94-P-1997 | 94 | Passing | Rigid | 06/25/2002 | Asphalt |  | 1100 | Clay | 2149 | 0.2 | 11 | 1726 | 1154681
94-P-1997 | 94 | Passing | Rigid | 06/25/2002 | Asphalt |  | 1100 | Clay | 2077 | 1 | 9.5 | 1726 | 1154681
94-P-1997 | 94 | Passing | Rigid | 06/25/2002 | Asphalt |  | 1100 | Clay | 2079 | -0.7 | 9.5 | 1726 | 1154681
94-P-1997 | 94 | Passing | Rigid | 06/25/2002 | Asphalt |  | 1100 | Clay | 2080 | 0.8 | 9.5 | 1726 | 1154681
94-P-1997 | 94 | Passing | Rigid | 06/25/2002 | Asphalt |  | 1100 | Clay | 2089 | 0.2 | 9.5 | 1726 | 1154681
94-P-1997 | 94 | Passing | Rigid | 06/25/2002 | Asphalt |  | 1100 | Clay | 2128 | -0.5 | 9.5 | 1726 | 1154681
94-P-1997 | 94 | Passing | Rigid | 06/25/2002 | Asphalt |  | 1100 | Clay | 2084 | 0.4 | 11 | 1726 | 1154681
94-P-1997 | 94 | Passing | Rigid | 06/25/2002 | Asphalt |  | 1100 | Clay | 2093 | 0.5 | 9.5 | 1726 | 1154681
94-P-1997 | 94 | Passing | Rigid | 06/25/2002 | Asphalt |  | 1100 | Clay | 2102 | 0.1 | 9.5 | 1726 | 1154681
94-P-1997 | 94 | Passing | Rigid | 06/25/2002 | Asphalt |  | 1100 | Clay | 2105 | -0.2 | 9.5 | 1726 | 1154681
94-D-1997 | 94 | Driving | Rigid | 09/16/2002 | Asphalt |  | 1545 | Clay | 2118 | 0.4 | -9.5 | 1809 | 4294507
94-D-1997 | 94 | Driving | Rigid | 09/16/2002 | Asphalt |  | 1545 | Clay | 2086 | -0.5 | -9.5 | 1809 | 4294507
94-D-1997 | 94 | Driving | Rigid | 09/16/2002 | Asphalt |  | 1545 | Clay | 2093 | 0.2 | -9.5 | 1809 | 4294507
94-D-1997 | 94 | Driving | Rigid | 09/16/2002 | Asphalt |  | 1545 | Clay | 2146 | 6.8 | -11 | 1809 | 4294507
94-D-1997 | 94 | Driving | Rigid | 09/16/2002 | Asphalt |  | 1545 | Clay | 2103 | 2.8 | -11 | 1809 | 4294507
94-D-1997 | 94 | Driving | Rigid | 09/16/2002 | Asphalt |  | 1545 | Clay | 2140 | -0.3 | -11 | 1809 | 4294507
94-D-1997 | 94 | Driving | Rigid | 09/16/2002 | Asphalt |  | 1545 | Clay | 2108 | 0.1 | -11 | 1809 | 4294507
94-D-1997 | 94 | Driving | Rigid | 09/16/2002 | Asphalt |  | 1545 | Clay | 2077 | 11.2 | -9.5 | 1809 | 4294507
94-P-1997 | 94 | Passing | Rigid | 06/19/2001 | Asphalt |  | 1030 | Clay | 2136 | 0.2 | 9.5 | 1355 | 882562
94-P-1997 | 94 | Passing | Rigid | 06/19/2001 | Asphalt |  | 1030 | Clay | 2121 | 0.5 | 11 | 1355 | 882562
94-P-1997 | 94 | Passing | Rigid | 06/19/2001 | Asphalt |  | 1030 | Clay | 2122 | 0.1 | 11 | 1355 | 882562
94-P-1997 | 94 | Passing | Rigid | 06/19/2001 | Asphalt |  | 1030 | Clay | 2097 | 0.7 | 9.5 | 1355 | 882562
94-P-1997 | 94 | Passing | Rigid | 06/19/2001 | Asphalt |  | 1030 | Clay | 2104 |  | 9.5 | 1355 | 882562
94-P-1997 | 94 | Passing | Rigid | 06/19/2001 | Asphalt |  | 1030 | Clay | 2107 | 0.2 | 9.5 | 1355 | 882562
94-P-1997 | 94 | Passing | Rigid | 06/19/2001 | Asphalt |  | 1030 | Clay | 2108 | 0.2 | 9.5 | 1355 | 882562
94-P-1997 | 94 | Passing | Rigid | 06/19/2001 | Asphalt |  | 1030 | Clay | 2129 | 0.6 | 9.5 | 1355 | 882562
94-P-1997 | 94 | Passing | Rigid | 06/19/2001 | Asphalt |  | 1030 | Clay | 2131 | 0.8 | 9.5 | 1355 | 882562
94-P-1997 | 94 | Passing | Rigid | 06/19/2001 | Asphalt |  | 1030 | Clay | 2122 | -0.1 | 9.5 | 1355 | 882562
94-P-1997 | 94 | Passing | Rigid | 06/19/2001 | Asphalt |  | 1030 | Clay | 2123 | 0.3 | 9.5 | 1355 | 882562
94-P-1997 | 94 | Passing | Rigid | 06/19/2001 | Asphalt |  | 1030 | Clay | 2149 | 0.5 | 9.5 | 1355 | 882562
94-D-1997 | 94 | Driving | Rigid | 10/25/2001 | Asphalt |  | 730 | Clay | 2110 | 0.5 | -11 | 1483 | 3372488
94-D-1997 | 94 | Driving | Rigid | 10/25/2001 | Asphalt |  | 730 | Clay | 2129 | 1.5 | -9.5 | 1483 | 3372488
94-D-1997 | 94 | Driving | Rigid | 10/25/2001 | Asphalt |  | 730 | Clay | 2131 | 1.2 | -9.5 | 1483 | 3372488
94-D-1997 | 94 | Driving | Rigid | 10/25/2001 | Asphalt |  | 730 | Clay | 2147 | 0.5 | -9.5 | 1483 | 3372488
94-D-1997 | 94 | Driving | Rigid | 10/25/2001 | Asphalt |  | 730 | Clay | 2092 | 0.8 | -9.5 | 1483 | 3372488
94-D-1997 | 94 | Driving | Rigid | 10/25/2001 | Asphalt |  | 730 | Clay | 2093 | 0.6 | -9.5 | 1483 | 3372488
94-D-1997 | 94 | Driving | Rigid | 10/25/2001 | Asphalt |  | 730 | Clay | 2087 | 0.8 | -9.5 | 1483 | 3372488
94-D-1997 | 94 | Driving | Rigid | 10/25/2001 | Asphalt |  | 730 | Clay | 2151 | 0.3 | -11 | 1483 | 3372488
94-D-1997 | 94 | Driving | Rigid | 10/25/2001 | Asphalt |  | 730 | Clay | 2149 | 0.2 | -9.5 | 1483 | 3372488
94-D-1997 | 94 | Driving | Rigid | 10/25/2001 | Asphalt |  | 730 | Clay | 2135 | -0.1 | -11 | 1483 | 3372488
94-D-1997 | 94 | Driving | Rigid | 10/25/2001 | Asphalt |  | 730 | Clay | 2092 | 0.6 | -11 | 1483 | 3372488
94-D-1997 | 94 | Driving | Rigid | 10/25/2001 | Asphalt |  | 730 | Clay | 2099 | 3.4 | -11 | 1483 | 3372488
94-D-1997 | 94 | Driving | Rigid | 10/25/2001 | Asphalt |  | 730 | Clay | 2104 |  | -9.5 | 1483 | 3372488
94-D-1997 | 94 | Driving | Rigid | 10/25/2001 | Asphalt |  | 730 | Clay | 2112 | 0.9 | -9.5 | 1483 | 3372488
94-P-1997 | 94 | Passing | Rigid | 10/25/2001 | Asphalt |  | 730 | Clay | 2111 | 0.6 | 9.5 | 1483 | 985559
94-P-1997 | 94 | Passing | Rigid | 10/25/2001 | Asphalt |  | 730 | Clay | 2123 | 0.7 | 9.5 | 1483 | 985559
94-P-1997 | 94 | Passing | Rigid | 10/25/2001 | Asphalt |  | 730 | Clay | 2131 | 1 | 9.5 | 1483 | 985559
94-P-1997 | 94 | Passing | Rigid | 10/25/2001 | Asphalt |  | 730 | Clay | 2134 | 0.3 | 9.5 | 1483 | 985559
94-P-1997 | 94 | Passing | Rigid | 10/25/2001 | Asphalt |  | 730 | Clay | 2149 | 0.6 | 9.5 | 1483 | 985559
94-P-1997 | 94 | Passing | Rigid | 10/25/2001 | Asphalt |  | 730 | Clay | 2124 | 0.8 | 11 | 1483 | 985559
94-P-1997 | 94 | Passing | Rigid | 10/25/2001 | Asphalt |  | 730 | Clay | 2141 | 0.7 | 11 | 1483 | 985559
94-P-1997 | 94 | Passing | Rigid | 10/25/2001 | Asphalt |  | 730 | Clay | 2138 | 0.1 | 11 | 1483 | 985559
94-P-1997 | 94 | Passing | Rigid | 10/25/2001 | Asphalt |  | 730 | Clay | 2090 | 0.6 | 9.5 | 1483 | 985559
94-P-1997 | 94 | Passing | Rigid | 10/25/2001 | Asphalt |  | 730 | Clay | 2081 | 0.5 | 9.5 | 1483 | 985559
94-P-1997 | 94 | Passing | Rigid | 10/25/2001 | Asphalt |  | 730 | Clay | 2085 | 0.4 | 9.5 | 1483 | 985559
94-P-1997 | 94 | Passing | Rigid | 10/25/2001 | Asphalt |  | 730 | Clay | 2078 | 0.8 | 11 | 1483 | 985559
94-P-1997 | 94 | Passing | Rigid | 10/25/2001 | Asphalt |  | 730 | Clay | 2085 | 1 | 11 | 1483 | 985559
94-P-1997 | 94 | Passing | Rigid | 10/25/2001 | Asphalt |  | 730 | Clay | 2089 | 0.6 | 11 | 1483 | 985559
94-P-1997 | 94 | Passing | Rigid | 10/25/2001 | Asphalt |  | 730 | Clay | 2094 | 0.4 | 11 | 1483 | 985559
94-P-1997 | 94 | Passing | Rigid | 10/25/2001 | Asphalt |  | 730 | Clay | 2098 | 0.6 | 11 | 1483 | 985559
94-P-1997 | 94 | Passing | Rigid | 10/25/2001 | Asphalt |  | 730 | Clay | 2101 | 0.4 | 11 | 1483 | 985559
94-P-1997 | 94 | Passing | Rigid | 10/25/2001 | Asphalt |  | 730 | Clay | 2103 | 0.7 | 11 | 1483 | 985559
94-P-1997 | 94 | Passing | Rigid | 10/25/2001 | Asphalt |  | 730 | Clay | 2105 | -0.2 | 9.5 | 1483 | 985559
94-P-1997 | 94 | Passing | Rigid | 10/25/2001 | Asphalt |  | 730 | Clay | 2146 | 0.6 | 11 | 1483 | 985559
94-P-1997 | 94 | Passing | Rigid | 10/25/2001 | Asphalt |  | 730 | Clay | 2148 | 1 | 11 | 1483 | 985559
94-P-1997 | 94 | Passing | Rigid | 10/25/2001 | Asphalt |  | 730 | Clay | 2149 | 0.8 | 11 | 1483 | 985559
94-D-1997 | 94 | Driving | Rigid | 02/08/2002 | Asphalt |  | 1515 | Clay | 2127 | 0.5 | -9.5 | 1589 | 3693547
94-D-1997 | 94 | Driving | Rigid | 02/08/2002 | Asphalt |  | 1515 | Clay | 2140 | 1.1 | -9.5 | 1589 | 3693547
94-D-1997 | 94 | Driving | Rigid | 02/08/2002 | Asphalt |  | 1515 | Clay | 2145 | 0.5 | -9.5 | 1589 | 3693547
94-D-1997 | 94 | Driving | Rigid | 02/08/2002 | Asphalt |  | 1515 | Clay | 2146 | 8.1 | -9.5 | 1589 | 3693547
94-D-1997 | 94 | Driving | Rigid | 02/08/2002 | Asphalt |  | 1515 | Clay | 2121 | -0.2 | -11 | 1589 | 3693547
94-D-1997 | 94 | Driving | Rigid | 02/08/2002 | Asphalt |  | 1515 | Clay | 2120 | 0.2 | -9.5 | 1589 | 3693547
94-D-1997 | 94 | Driving | Rigid | 02/08/2002 | Asphalt |  | 1515 | Clay | 2105 |  | -11 | 1589 | 3693547
94-D-1997 | 94 | Driving | Rigid | 02/08/2002 | Asphalt |  | 1515 | Clay | 2092 | 0.8 | -9.5 | 1589 | 3693547
94-D-1997 | 94 | Driving | Rigid | 02/08/2002 | Asphalt |  | 1515 | Clay | 2091 | 0.5 | -11 | 1589 | 3693547
94-D-1997 | 94 | Driving | Rigid | 02/08/2002 | Asphalt |  | 1515 | Clay | 2077 |  | -11 | 1589 | 3693547
94-D-1997 | 94 | Driving | Rigid | 02/08/2002 | Asphalt |  | 1515 | Clay | 2138 |  | -11 | 1589 | 3693547
94-P-1997 | 94 | Passing | Rigid | 02/08/2002 | Asphalt |  | 1515 | Clay | 2112 | 0.1 | 9.5 | 1589 | 1061173
94-P-1997 | 94 | Passing | Rigid | 02/08/2002 | Asphalt |  | 1515 | Clay | 2124 | 0.7 | 11 | 1589 | 1061173
94-P-1997 | 94 | Passing | Rigid | 02/08/2002 | Asphalt |  | 1515 | Clay | 2131 | 2.2 | 11 | 1589 | 1061173
94-P-1997 | 94 | Passing | Rigid | 02/08/2002 | Asphalt |  | 1515 | Clay | 2131 | 0.9 | 9.5 | 1589 | 1061173
94-P-1997 | 94 | Passing | Rigid | 02/08/2002 | Asphalt |  | 1515 | Clay | 2125 | 0.4 | 9.5 | 1589 | 1061173
94-D-1997 | 94 | Driving | Rigid | 03/01/2001 | Asphalt |  | 1400 | Clay | 2110 | 0.8 | -11 | 1245 | 2711701
94-D-1997 | 94 | Driving | Rigid | 03/01/2001 | Asphalt |  | 1400 | Clay | 2094 | 0.6 | -11 | 1245 | 2711701
94-D-1997 | 94 | Driving | Rigid | 03/01/2001 | Asphalt |  | 1500 | Clay | 2124 | 0.7 | -9.5 | 1245 | 2711701
94-D-1997 | 94 | Driving | Rigid | 03/01/2001 | Asphalt |  | 1400 | Clay | 2149 | 0.5 | -11 | 1245 | 2711701
94-D-1997 | 94 | Driving | Rigid | 03/01/2001 | Asphalt |  | 1500 | Clay | 2143 | 3.5 | -9.5 | 1245 | 2711701
94-D-1997 | 94 | Driving | Rigid | 03/01/2001 | Asphalt |  | 1500 | Clay | 2144 | 1 | -9.5 | 1245 | 2711701
94-D-1997 | 94 | Driving | Rigid | 03/01/2001 | Asphalt |  | 1500 | Clay | 2145 | 0.4 | -9.5 | 1245 | 2711701
94-D-1997 | 94 | Driving | Rigid | 03/01/2001 | Asphalt |  | 1500 | Clay | 2147 | 0.2 | -9.5 | 1245 | 2711701
94-D-1997 | 94 | Driving | Rigid | 03/01/2001 | Asphalt |  | 1500 | Clay | 2150 | 3.3 | -9.5 | 1245 | 2711701
94-D-1997 | 94 | Driving | Rigid | 03/01/2001 | Asphalt |  | 1500 | Clay | 2151 | -0.3 | -9.5 | 1245 | 2711701
94-D-1997 | 94 | Driving | Rigid | 03/01/2001 | Asphalt |  | 1400 | Clay | 2116 | 0 | -11 | 1245 | 2711701
94-D-1997 | 94 | Driving | Rigid | 03/01/2001 | Asphalt |  | 1400 | Clay | 2120 | -0.1 | -11 | 1245 | 2711701
94-D-1997 | 94 | Driving | Rigid | 03/01/2001 | Asphalt |  | 1500 | Clay | 2128 | -0.4 | -9.5 | 1245 | 2711701
94-D-1997 | 94 | Driving | Rigid | 03/01/2001 | Asphalt |  | 1500 | Clay | 2132 | 0.7 | -9.5 | 1245 | 2711701
94-D-1997 | 94 | Driving | Rigid | 03/01/2001 | Asphalt |  | 1500 | Clay | 2079 | 0.6 | -9.5 | 1245 | 2711701
94-D-1997 | 94 | Driving | Rigid | 03/01/2001 | Asphalt |  | 1400 | Clay | 2131 | 0.4 | -11 | 1245 | 2711701
94-D-1997 | 94 | Driving | Rigid | 03/01/2001 | Asphalt |  | 1400 | Clay | 2090 | 0.3 | -11 | 1245 | 2711701
94-D-1997 | 94 | Driving | Rigid | 03/01/2001 | Asphalt |  | 1400 | Clay | 2108 | 0.8 | -11 | 1245 | 2711701
94-D-1997 | 94 | Driving | Rigid | 03/01/2001 | Asphalt |  | 1500 | Clay | 2099 | 2 | -9.5 | 1245 | 2711701
94-D-1997 | 94 | Driving | Rigid | 03/01/2001 | Asphalt |  | 1500 | Clay | 2105 | 0.4 | -9.5 | 1245 | 2711701
94-D-1997 | 94 | Driving | Rigid | 03/01/2001 | Asphalt |  | 1400 | Clay | 2077 | 0.7 | -11 | 1245 | 2711701
94-D-1997 | 94 | Driving | Rigid | 03/01/2001 | Asphalt |  | 1400 | Clay | 2079 | 0.3 | -11 | 1245 | 2711701
94-D-1997 | 94 | Driving | Rigid | 03/01/2001 | Asphalt |  | 1400 | Clay | 2080 | 0.2 | -11 | 1245 | 2711701
94-D-1997 | 94 | Driving | Rigid | 03/01/2001 | Asphalt |  | 1400 | Clay | 2081 | -0.7 | -11 | 1245 | 2711701
94-P-1997 | 94 | Passing | Rigid | 03/01/2001 | Asphalt |  | 1600 | Clay | 2143 | 0.2 | 11 | 1245 | 803452
94-P-1997 | 94 | Passing | Rigid | 03/01/2001 | Asphalt |  | 1600 | Clay | 2133 | 0.4 | 9.5 | 1245 | 803452
94-P-1997 | 94 | Passing | Rigid | 03/01/2001 | Asphalt |  | 1600 | Clay | 2147 | 1.1 | 9.5 | 1245 | 803452
94-P-1997 | 94 | Passing | Rigid | 03/01/2001 | Asphalt |  | 1600 | Clay | 2113 | 0.7 | 9.5 | 1245 | 803452
94-P-1997 | 94 | Passing | Rigid | 03/01/2001 | Asphalt |  | 1600 | Clay | 2124 | 0.5 | 9.5 | 1245 | 803452
94-P-1997 | 94 | Passing | Rigid | 03/01/2001 | Asphalt |  | 1600 | Clay | 2098 | 0.7 | 11 | 1245 | 803452
94-P-1997 | 94 | Passing | Rigid | 03/01/2001 | Asphalt |  | 1600 | Clay | 2085 | 0.1 | 9.5 | 1245 | 803452
94-P-1997 | 94 | Passing | Rigid | 03/01/2001 | Asphalt |  | 1600 | Clay | 2100 | 0.3 | 9.5 | 1245 | 803452
94-P-1997 | 94 | Passing | Rigid | 03/01/2001 | Asphalt |  | 1600 | Clay | 2102 | 1.5 | 9.5 | 1245 | 803452
94-P-1997 | 94 | Passing | Rigid | 03/01/2001 | Asphalt |  | 1600 | Clay | 2101 | 0.5 | 11 | 1245 | 803452
94-P-1997 | 94 | Passing | Rigid | 03/01/2001 | Asphalt |  | 1600 | Clay | 2082 | 1.1 | 11 | 1245 | 803452
94-P-1997 | 94 | Passing | Rigid | 03/01/2001 | Asphalt |  | 1600 | Clay | 2083 | -0.9 | 11 | 1245 | 803452
94-P-1997 | 94 | Passing | Rigid | 03/01/2001 | Asphalt |  | 1600 | Clay | 2124 | 0.5 | 11 | 1245 | 803452
94-P-1997 | 94 | Passing | Rigid | 03/01/2001 | Asphalt |  | 1600 | Clay | 2083 | 1.1 | 9.5 | 1245 | 803452
94-P-1997 | 94 | Passing | Rigid | 03/01/2001 | Asphalt |  | 1600 | Clay | 2151 | -0.2 | 9.5 | 1245 | 803452
94-P-1997 | 94 | Passing | Rigid | 03/01/2001 | Asphalt |  | 1600 | Clay | 2089 | 0.5 | 9.5 | 1245 | 803452
94-P-1997 | 94 | Passing | Rigid | 03/01/2001 | Asphalt |  | 1600 | Clay | 2092 | 0.2 | 9.5 | 1245 | 803452
94-D-1997 | 94 | Driving | Rigid | 06/19/2001 | Asphalt |  | 930 | Clay | 2129 | 1 | -11 | 1355 | 3010622
94-D-1997 | 94 | Driving | Rigid | 06/19/2001 | Asphalt |  | 930 | Clay | 2148 | 0.8 | -9.5 | 1355 | 3010622
94-D-1997 | 94 | Driving | Rigid | 06/19/2001 | Asphalt |  | 930 | Clay | 2149 | 0.7 | -9.5 | 1355 | 3010622
94-D-1997 | 94 | Driving | Rigid | 06/19/2001 | Asphalt |  | 930 | Clay | 2118 |  | -11 | 1355 | 3010622
94-D-1997 | 94 | Driving | Rigid | 06/19/2001 | Asphalt |  | 930 | Clay | 2145 | -0.1 | -11 | 1355 | 3010622
94-D-1997 | 94 | Driving | Rigid | 06/19/2001 | Asphalt |  | 930 | Clay | 2079 |  | -9.5 | 1355 | 3010622
94-D-1997 | 94 | Driving | Rigid | 06/19/2001 | Asphalt |  | 930 | Clay | 2118 |  | -9.5 | 1355 | 3010622
94-D-1997 | 94 | Driving | Rigid | 06/19/2001 | Asphalt |  | 930 | Clay | 2119 |  | -9.5 | 1355 | 3010622
94-D-1997 | 94 | Driving | Rigid | 06/19/2001 | Asphalt |  | 930 | Clay | 2137 |  | -9.5 | 1355 | 3010622
94-D-1997 | 94 | Driving | Rigid | 06/19/2001 | Asphalt |  | 930 | Clay | 2101 | 0.5 | -9.5 | 1355 | 3010622
94-D-1997 | 94 | Driving | Rigid | 06/19/2001 | Asphalt |  | 930 | Clay | 2100 | 1 | -11 | 1355 | 3010622
94-D-1997 | 94 | Driving | Rigid | 06/19/2001 | Asphalt |  | 930 | Clay | 2138 |  | -11 | 1355 | 3010622
94-D-1997 | 94 | Driving | Rigid | 06/19/2001 | Asphalt |  | 930 | Clay | 2107 | 1.1 | -11 | 1355 | 3010622
94-D-1997 | 94 | Driving | Rigid | 06/19/2001 | Asphalt |  | 930 | Clay | 2108 | 0.2 | -11 | 1355 | 3010622
94-P-1997 | 94 | Passing | Rigid | 06/19/2001 | Asphalt |  | 1030 | Clay | 2082 | 0.4 | 9.5 | 1355 | 882562
94-P-1997 | 94 | Passing | Rigid | 06/19/2001 | Asphalt |  | 1030 | Clay | 2087 | 0.2 | 9.5 | 1355 | 882562
94-P-1997 | 94 | Passing | Rigid | 06/19/2001 | Asphalt |  | 1030 | Clay | 2089 | 0.7 | 9.5 | 1355 | 882562
94-P-1997 | 94 | Passing | Rigid | 06/19/2001 | Asphalt |  | 1030 | Clay | 2151 | 0.8 | 9.5 | 1355 | 882562
94-P-1997 | 94 | Passing | Rigid | 06/19/2001 | Asphalt |  | 1030 | Clay | 2097 | -0.5 | 11 | 1355 | 882562
94-P-1997 | 94 | Passing | Rigid | 06/19/2001 | Asphalt |  | 1030 | Clay | 2100 | 0.5 | 11 | 1355 | 882562
94-P-1997 | 94 | Passing | Rigid | 06/19/2001 | Asphalt |  | 1030 | Clay | 2104 |  | 11 | 1355 | 882562
94-P-1997 | 94 | Passing | Rigid | 06/19/2001 | Asphalt |  | 1030 | Clay | 2105 | 0 | 11 | 1355 | 882562
94-P-1997 | 94 | Passing | Rigid | 06/19/2001 | Asphalt |  | 1030 | Clay | 2113 | -0.2 | 11 | 1355 | 882562
95-P-1997 | 95 | Passing | Rigid | 06/19/2001 | Asphalt |  | 1500 | Clay | 2195 |  | 9.5 | 1355 | 882562
95-P-1997 | 95 | Passing | Rigid | 06/19/2001 | Asphalt |  | 1500 | Clay | 2195 | 0.4 | 11 | 1355 | 882562
95-P-1997 | 95 | Passing | Rigid | 06/19/2001 | Asphalt |  | 1500 | Clay | 2181 | 0.2 | 11 | 1355 | 882562
95-D-1997 | 95 | Driving | Rigid | 10/25/2001 | Asphalt |  | 1000 | Clay | 2193 |  | -11 | 1483 | 3372488
95-D-1997 | 95 | Driving | Rigid | 09/17/2002 | Asphalt |  | 915 | Clay | 2185 | 0.2 | -11 | 1810 | 4294507
95-D-1997 | 95 | Driving | Rigid | 09/17/2002 | Asphalt |  | 915 | Clay | 2176 | 1 | -9.5 | 1810 | 4294507
95-D-1997 | 95 | Driving | Rigid | 09/17/2002 | Asphalt |  | 945 | Clay | 2199 | 1.1 | -9.5 | 1810 | 4294507
95-D-1997 | 95 | Driving | Rigid | 09/17/2002 | Asphalt |  | 915 | Clay | 2170 | -0.5 | -11 | 1810 | 4294507
95-D-1997 | 95 | Driving | Rigid | 09/17/2002 | Asphalt |  | 915 | Clay | 2176 | -0.4 | -11 | 1810 | 4294507
95-D-1997 | 95 | Driving | Rigid | 09/17/2002 | Asphalt |  | 945 | Clay | 2211 | 0.3 | -9.5 | 1810 | 4294507
95-D-1997 | 95 | Driving | Rigid | 09/17/2002 | Asphalt |  | 915 | Clay | 2161 | 0.4 | -9.5 | 1810 | 4294507
95-D-1997 | 95 | Driving | Rigid | 09/17/2002 | Asphalt |  | 915 | Clay | 2163 | 7.7 | -9.5 | 1810 | 4294507
95-D-1997 | 95 | Driving | Rigid | 09/17/2002 | Asphalt |  | 915 | Clay | 2181 | -0.1 | -9.5 | 1810 | 4294507
95-D-1997 | 95 | Driving | Rigid | 09/17/2002 | Asphalt |  | 915 | Clay | 2188 | 0.8 | -9.5 | 1810 | 4294507
95-D-1997 | 95 | Driving | Rigid | 09/17/2002 | Asphalt |  | 945 | Clay | 2203 | 0 | -11 | 1810 | 4294507
95-D-1997 | 95 | Driving | Rigid | 09/17/2002 | Asphalt |  | 915 | Clay | 2182 | 0.3 | -11 | 1810 | 4294507
95-P-1997 | 95 | Passing | Rigid | 09/17/2002 | Asphalt |  | 915 | Clay | 2153 | 0.4 | 11 | 1810 | 1227357
95-P-1997 | 95 | Passing | Rigid | 09/17/2002 | Asphalt |  | 915 | Clay | 2154 | 0.4 | 11 | 1810 | 1227357
95-P-1997 | 95 | Passing | Rigid | 09/17/2002 | Asphalt |  | 915 | Clay | 2171 | 0.6 | 9.5 | 1810 | 1227357
95-P-1997 | 95 | Passing | Rigid | 09/17/2002 | Asphalt |  | 915 | Clay | 2165 | -0.2 | 11 | 1810 | 1227357
95-P-1997 | 95 | Passing | Rigid | 09/17/2002 | Asphalt |  | 945 | Clay | 2200 | 1.2 | 11 | 1810 | 1227357
95-P-1997 | 95 | Passing | Rigid | 09/17/2002 | Asphalt |  | 945 | Clay | 2202 | -1.2 | 11 | 1810 | 1227357
95-P-1997 | 95 | Passing | Rigid | 09/17/2002 | Asphalt |  | 915 | Clay | 2181 | -0.7 | 9.5 | 1810 | 1227357
95-P-1997 | 95 | Passing | Rigid | 09/17/2002 | Asphalt |  | 915 | Clay | 2182 | -0.8 | 9.5 | 1810 | 1227357
95-P-1997 | 95 | Passing | Rigid | 09/17/2002 | Asphalt |  | 945 | Clay | 2192 | -0.9 | 9.5 | 1810 | 1227357
95-P-1997 | 95 | Passing | Rigid | 09/17/2002 | Asphalt |  | 915 | Clay | 2176 | 0 | 11 | 1810 | 1227357
95-D-1997 | 95 | Driving | Rigid | 05/20/2003 | Asphalt |  | 940 | Clay | 2181 | -0.5 | -11 | 2055 | 4969904
95-D-1997 | 95 | Driving | Rigid | 05/20/2003 | Asphalt |  | 940 | Clay | 2198 | 1.2 | -9.5 | 2055 | 4969904
95-D-1997 | 95 | Driving | Rigid | 05/20/2003 | Asphalt |  | 940 | Clay | 2164 | -0.4 | -9.5 | 2055 | 4969904
95-P-1997 | 95 | Passing | Rigid | 05/20/2003 | Asphalt |  | 1210 | Clay | 2207 | 0.6 | 11 | 2055 | 1399442
95-P-1997 | 95 | Passing | Rigid | 05/20/2003 | Asphalt |  | 1210 | Clay | 2186 | 0.3 | 11 | 2055 | 1399442
95-P-1997 | 95 | Passing | Rigid | 05/20/2003 | Asphalt |  | 1210 | Clay | 2202 | 0.1 | 9.5 | 2055 | 1399442
95-D-1997 | 95 | Driving | Rigid | 09/10/2003 | Asphalt |  | 1215 | Clay | 2186 | -0.7 | -9.5 | 2168 | 5254222
95-D-1997 | 95 | Driving | Rigid | 09/10/2003 | Asphalt |  | 1215 | Clay | 2153 | 0.4 | -9.5 | 2168 | 5254222
95-D-1997 | 95 | Driving | Rigid | 09/10/2003 | Asphalt |  | 1215 | Clay | 2158 | 0.6 | -9.5 | 2168 | 5254222
95-D-1997 | 95 | Driving | Rigid | 09/10/2003 | Asphalt |  | 1215 | Clay | 2182 | -0.4 | -9.5 | 2168 | 5254222
95-P-1997 | 95 | Passing | Rigid | 09/10/2003 | Asphalt |  | 1227 | Clay | 2158 | -0.8 | 9.5 | 2168 | 1484400
95-P-1997 | 95 | Passing | Rigid | 09/10/2003 | Asphalt |  | 1227 | Clay | 2203 | -0.8 | 9.5 | 2168 | 1484400
95-P-1997 | 95 | Passing | Rigid | 09/10/2003 | Asphalt |  | 1227 | Clay | 2158 | -0.7 | 11 | 2168 | 1484400
95-P-1997 | 95 | Passing | Rigid | 09/10/2003 | Asphalt |  | 1227 | Clay | 2207 | -0.3 | 9.5 | 2168 | 1484400
95-P-1997 | 95 | Passing | Rigid | 09/10/2003 | Asphalt |  | 1227 | Clay | 2167 | -0.2 | 11 | 2168 | 1484400
95-P-1997 | 95 | Passing | Rigid | 09/10/2003 | Asphalt |  | 1227 | Clay | 2178 | -0.9 | 11 | 2168 | 1484400
95-P-1997 | 95 | Passing | Rigid | 09/10/2003 | Asphalt |  | 1227 | Clay | 2198 | 0.8 | 11 | 2168 | 1484400
95-D-1997 | 95 | Driving | Rigid | 06/16/2004 | Asphalt |  | 930 | Clay | 2161 | 0.3 | -11 | 2448 | 6115557
95-D-1997 | 95 | Driving | Rigid | 06/16/2004 | Asphalt |  | 930 | Clay | 2167 | -0.8 | -11 | 2448 | 6115557
95-D-1997 | 95 | Driving | Rigid | 06/16/2004 | Asphalt |  | 930 | Clay | 2181 | -0.5 | -11 | 2448 | 6115557
95-D-1997 | 95 | Driving | Rigid | 06/16/2004 | Asphalt |  | 930 | Clay | 2164 | 0.4 | -9.5 | 2448 | 6115557
95-P-1997 | 95 | Passing | Rigid | 06/16/2004 | Asphalt |  | 930 | Clay | 2159 | 0.3 | 11 | 2448 | 1718781
95-P-1997 | 95 | Passing | Rigid | 06/16/2004 | Asphalt |  | 930 | Clay | 2161 | -0.2 | 11 | 2448 | 1718781
95-P-1997 | 95 | Passing | Rigid | 06/16/2004 | Asphalt |  | 930 | Clay | 2176 | 0 | 11 | 2448 | 1718781
95-P-1997 | 95 | Passing | Rigid | 06/16/2004 | Asphalt |  | 930 | Clay | 2181 | -0.9 | 11 | 2448 | 1718781
95-P-1997 | 95 | Passing | Rigid | 06/16/2004 | Asphalt |  | 930 | Clay | 2153 | 0.1 | 9.5 | 2448 | 1718781
95-P-1997 | 95 | Passing | Rigid | 06/25/2002 | Asphalt |  | 1730 | Clay | 2201 | -1.2 | 9.5 | 1726 | 1154681
95-P-1997 | 95 | Passing | Rigid | 06/25/2002 | Asphalt |  | 1730 | Clay | 2175 | 0.8 | 9.5 | 1726 | 1154681
95-P-1997 | 95 | Passing | Rigid | 06/25/2002 | Asphalt |  | 1730 | Clay | 2211 | 0.4 | 11 | 1726 | 1154681
95-P-1997 | 95 | Passing | Rigid | 06/25/2002 | Asphalt |  | 1730 | Clay | 2168 | 0.6 | 11 | 1726 | 1154681
95-P-1997 | 95 | Passing | Rigid | 06/25/2002 | Asphalt |  | 1730 | Clay | 2172 | -1.1 | 11 | 1726 | 1154681
95-P-1997 | 95 | Passing | Rigid | 06/25/2002 | Asphalt |  | 1730 | Clay | 2156 | 0.8 | 9.5 | 1726 | 1154681
95-P-1997 | 95 | Passing | Rigid | 06/25/2002 | Asphalt |  | 1730 | Clay | 2159 | 0.6 | 9.5 | 1726 | 1154681
95-P-1997 | 95 | Passing | Rigid | 06/25/2002 | Asphalt |  | 1730 | Clay | 2163 | 0.4 | 9.5 | 1726 | 1154681
95-P-1997 | 95 | Passing | Rigid | 06/25/2002 | Asphalt |  | 1730 | Clay | 2165 | 0.2 | 9.5 | 1726 | 1154681
95-P-1997 | 95 | Passing | Rigid | 06/25/2002 | Asphalt |  | 1730 | Clay | 2167 | -0.9 | 9.5 | 1726 | 1154681
95-P-1997 | 95 | Passing | Rigid | 06/25/2002 | Asphalt |  | 1730 | Clay | 2154 | 0.6 | 11 | 1726 | 1154681
95-P-1997 | 95 | Passing | Rigid | 06/25/2002 | Asphalt |  | 1730 | Clay | 2159 | 0.5 | 11 | 1726 | 1154681
95-P-1997 | 95 | Passing | Rigid | 06/25/2002 | Asphalt |  | 1730 | Clay | 2161 | -0.2 | 11 | 1726 | 1154681
95-D-1997 | 95 | Driving | Rigid | 03/01/2001 | Asphalt |  | 1630 | Clay | 2156 | -0.4 | -9.5 | 1245 | 2711701
95-D-1997 | 95 | Driving | Rigid | 03/01/2001 | Asphalt |  | 1630 | Clay | 2163 | 0.2 | -9.5 | 1245 | 2711701
95-D-1997 | 95 | Driving | Rigid | 03/01/2001 | Asphalt |  | 1630 | Clay | 2211 | -0.7 | -9.5 | 1245 | 2711701
95-D-1997 | 95 | Driving | Rigid | 03/01/2001 | Asphalt |  | 1630 | Clay | 2193 | -0.4 | -11 | 1245 | 2711701
95-D-1997 | 95 | Driving | Rigid | 03/01/2001 | Asphalt |  | 1630 | Clay | 2182 | 1 | -11 | 1245 | 2711701
95-D-1997 | 95 | Driving | Rigid | 03/01/2001 | Asphalt |  | 1630 | Clay | 2198 | 1.1 | -9.5 | 1245 | 2711701
95-D-1997 | 95 | Driving | Rigid | 03/01/2001 | Asphalt |  | 1630 | Clay | 2189 | 0.2 | -11 | 1245 | 2711701
95-D-1997 | 95 | Driving | Rigid | 03/01/2001 | Asphalt |  | 1630 | Clay | 2208 | -0.6 | -9.5 | 1245 | 2711701
95-D-1997 | 95 | Driving | Rigid | 03/01/2001 | Asphalt |  | 1630 | Clay | 2172 | -0.1 | -11 | 1245 | 2711701
95-D-1997 | 95 | Driving | Rigid | 03/01/2001 | Asphalt |  | 1630 | Clay | 2163 | 0.7 | -11 | 1245 | 2711701
95-D-1997 | 95 | Driving | Rigid | 03/01/2001 | Asphalt |  | 1630 | Clay | 2184 | 0.2 | -9.5 | 1245 | 2711701
95-D-1997 | 95 | Driving | Rigid | 03/01/2001 | Asphalt |  | 1630 | Clay | 2155 | 0.1 | -11 | 1245 | 2711701
95-P-1997 | 95 | Passing | Rigid | 03/01/2001 | Asphalt |  | 1700 | Clay | 2167 | 0.7 | 11 | 1245 | 803452
95-P-1997 | 95 | Passing | Rigid | 03/01/2001 | Asphalt |  | 1700 | Clay | 2176 | -0.1 | 11 | 1245 | 803452
95-P-1997 | 95 | Passing | Rigid | 03/01/2001 | Asphalt |  | 1700 | Clay | 2195 | 1.3 | 11 | 1245 | 803452
95-P-1997 | 95 | Passing | Rigid | 03/01/2001 | Asphalt |  | 1700 | Clay | 2199 | 0.5 | 11 | 1245 | 803452
95-P-1997 | 95 | Passing | Rigid | 03/01/2001 | Asphalt |  | 1700 | Clay | 2204 | 0.5 | 11 | 1245 | 803452
95-P-1997 | 95 | Passing | Rigid | 03/01/2001 | Asphalt |  | 1700 | Clay | 2207 | 1.3 | 11 | 1245 | 803452
95-P-1997 | 95 | Passing | Rigid | 03/01/2001 | Asphalt |  | 1700 | Clay | 2211 | 0.5 | 9.5 | 1245 | 803452
95-P-1997 | 95 | Passing | Rigid | 03/01/2001 | Asphalt |  | 1700 | Clay | 2197 | -1.3 | 9.5 | 1245 | 803452
95-P-1997 | 95 | Passing | Rigid | 03/01/2001 | Asphalt |  | 1700 | Clay | 2195 | 0.8 | 9.5 | 1245 | 803452
95-P-1997 | 95 | Passing | Rigid | 03/01/2001 | Asphalt |  | 1700 | Clay | 2187 | -1.3 | 9.5 | 1245 | 803452
95-P-1997 | 95 | Passing | Rigid | 03/01/2001 | Asphalt |  | 1700 | Clay | 2177 | -0.6 | 9.5 | 1245 | 803452
95-D-1997 | 95 | Driving | Rigid | 06/19/2001 | Asphalt |  | 1400 | Clay | 2205 | 0.2 | -9.5 | 1355 | 3010622
95-D-1997 | 95 | Driving | Rigid | 06/19/2001 | Asphalt |  | 1400 | Clay | 2153 | 0.6 | -11 | 1355 | 3010622
95-D-1997 | 95 | Driving | Rigid | 06/19/2001 | Asphalt |  | 1400 | Clay | 2156 | 0.4 | -11 | 1355 | 3010622
95-D-1997 | 95 | Driving | Rigid | 06/19/2001 | Asphalt |  | 1400 | Clay | 2204 | -0.2 | -11 | 1355 | 3010622
95-D-1997 | 95 | Driving | Rigid | 06/19/2001 | Asphalt |  | 1400 | Clay | 2158 | 1.1 | -11 | 1355 | 3010622
95-D-1997 | 95 | Driving | Rigid | 06/19/2001 | Asphalt |  | 1400 | Clay | 2152 | 0.3 | -9.5 | 1355 | 3010622
95-D-1997 | 95 | Driving | Rigid | 06/19/2001 | Asphalt |  | 1400 | Clay | 2167 | -0.4 | -11 | 1355 | 3010622
95-D-1997 | 95 | Driving | Rigid | 06/19/2001 | Asphalt |  | 1400 | Clay | 2171 | 0.1 | -11 | 1355 | 3010622
95-D-1997 | 95 | Driving | Rigid | 06/19/2001 | Asphalt |  | 1400 | Clay | 2180 | -0.6 | -11 | 1355 | 3010622
95-D-1997 | 95 | Driving | Rigid | 06/19/2001 | Asphalt |  | 1400 | Clay | 2184 | 0 | -9.5 | 1355 | 3010622
95-D-1997 | 95 | Driving | Rigid | 06/19/2001 | Asphalt |  | 1400 | Clay | 2185 | 0.6 | -9.5 | 1355 | 3010622
95-D-1997 | 95 | Driving | Rigid | 06/19/2001 | Asphalt |  | 1400 | Clay | 2159 | 1.2 | -9.5 | 1355 | 3010622
95-D-1997 | 95 | Driving | Rigid | 06/19/2001 | Asphalt |  | 1400 | Clay | 2162 | -0.4 | -11 | 1355 | 3010622
95-D-1997 | 95 | Driving | Rigid | 06/19/2001 | Asphalt |  | 1400 | Clay | 2163 |  | -11 | 1355 | 3010622
95-P-1997 | 95 | Passing | Rigid | 06/19/2001 | Asphalt |  | 1500 | Clay | 2190 | 0.6 | 11 | 1355 | 882562
95-P-1997 | 95 | Passing | Rigid | 06/19/2001 | Asphalt |  | 1500 | Clay | 2167 | 0.2 | 9.5 | 1355 | 882562
95-P-1997 | 95 | Passing | Rigid | 06/19/2001 | Asphalt |  | 1500 | Clay | 2173 | 0 | 9.5 | 1355 | 882562
95-P-1997 | 95 | Passing | Rigid | 06/19/2001 | Asphalt |  | 1500 | Clay | 2181 | 0.6 | 9.5 | 1355 | 882562
95-P-1997 | 95 | Passing | Rigid | 06/19/2001 | Asphalt |  | 1500 | Clay | 2167 | 0.1 | 11 | 1355 | 882562
95-P-1997 | 95 | Passing | Rigid | 06/19/2001 | Asphalt |  | 1500 | Clay | 2168 | 0 | 11 | 1355 | 882562
95-P-1997 | 95 | Passing | Rigid | 06/19/2001 | Asphalt |  | 1500 | Clay | 2171 | -0.7 | 11 | 1355 | 882562
95-P-1997 | 95 | Passing | Rigid | 06/19/2001 | Asphalt |  | 1500 | Clay | 2208 | 0.4 | 11 | 1355 | 882562
95-P-1997 | 95 | Passing | Rigid | 06/19/2001 | Asphalt |  | 1500 | Clay | 2209 | -0.1 | 11 | 1355 | 882562
95-P-1997 | 95 | Passing | Rigid | 06/19/2001 | Asphalt |  | 1500 | Clay | 2165 | 1.8 | 9.5 | 1355 | 882562
95-P-1997 | 95 | Passing | Rigid | 06/19/2001 | Asphalt |  | 1500 | Clay | 2209 | 0.6 | 9.5 | 1355 | 882562
95-P-1997 | 95 | Passing | Rigid | 06/19/2001 | Asphalt |  | 1500 | Clay | 2183 | 0 | 11 | 1355 | 882562
95-P-1997 | 95 | Passing | Rigid | 06/19/2001 | Asphalt |  | 1500 | Clay | 2186 | -0.6 | 11 | 1355 | 882562
95-P-1997 | 95 | Passing | Rigid | 06/19/2001 | Asphalt |  | 1500 | Clay | 2187 | 1 | 9.5 | 1355 | 882562
95-P-1997 | 95 | Passing | Rigid | 10/25/2001 | Asphalt |  | 1000 | Clay | 2195 | 3.9 | 9.5 | 1483 | 985559
95-P-1997 | 95 | Passing | Rigid | 10/25/2001 | Asphalt |  | 1000 | Clay | 2193 | 0.9 | 11 | 1483 | 985559
95-P-1997 | 95 | Passing | Rigid | 10/25/2001 | Asphalt |  | 1000 | Clay | 2185 | 0.8 | 11 | 1483 | 985559
95-P-1997 | 95 | Passing | Rigid | 10/25/2001 | Asphalt |  | 1000 | Clay | 2167 | -0.5 | 9.5 | 1483 | 985559
95-P-1997 | 95 | Passing | Rigid | 10/25/2001 | Asphalt |  | 1000 | Clay | 2168 | -0.5 | 9.5 | 1483 | 985559
95-P-1997 | 95 | Passing | Rigid | 10/25/2001 | Asphalt |  | 1000 | Clay | 2199 | 1.1 | 11 | 1483 | 985559
95-P-1997 | 95 | Passing | Rigid | 10/25/2001 | Asphalt |  | 1000 | Clay | 2184 | 1.7 | 9.5 | 1483 | 985559
95-P-1997 | 95 | Passing | Rigid | 10/25/2001 | Asphalt |  | 1000 | Clay | 2189 | 0.3 | 9.5 | 1483 | 985559
95-P-1997 | 95 | Passing | Rigid | 10/25/2001 | Asphalt |  | 1000 | Clay | 2153 | 0.7 | 11 | 1483 | 985559
95-P-1997 | 95 | Passing | Rigid | 10/25/2001 | Asphalt |  | 1000 | Clay | 2156 | 0.7 | 11 | 1483 | 985559
95-P-1997 | 95 | Passing | Rigid | 10/25/2001 | Asphalt |  | 1000 | Clay | 2166 | 2 | 11 | 1483 | 985559
95-P-1997 | 95 | Passing | Rigid | 10/25/2001 | Asphalt |  | 1000 | Clay | 2171 | 0.8 | 9.5 | 1483 | 985559
95-D-1997 | 95 | Driving | Rigid | 02/11/2002 | Asphalt |  | 1400 | Clay | 2210 | 1.6 | -11 | 1592 | 3693547
95-D-1997 | 95 | Driving | Rigid | 02/11/2002 | Asphalt |  | 1400 | Clay | 2188 | 1.1 | -9.5 | 1592 | 3693547
95-D-1997 | 95 | Driving | Rigid | 02/11/2002 | Asphalt |  | 1400 | Clay | 2189 | 1 | -9.5 | 1592 | 3693547
95-D-1997 | 95 | Driving | Rigid | 02/11/2002 | Asphalt |  | 1400 | Clay | 2195 |  | -9.5 | 1592 | 3693547
95-D-1997 | 95 | Driving | Rigid | 02/11/2002 | Asphalt |  | 1400 | Clay | 2202 | 0.7 | -9.5 | 1592 | 3693547
95-D-1997 | 95 | Driving | Rigid | 02/11/2002 | Asphalt |  | 1400 | Clay | 2204 | 0.9 | -9.5 | 1592 | 3693547
95-D-1997 | 95 | Driving | Rigid | 02/11/2002 | Asphalt |  | 1400 | Clay | 2205 | 0.6 | -9.5 | 1592 | 3693547
95-D-1997 | 95 | Driving | Rigid | 02/11/2002 | Asphalt |  | 1400 | Clay | 2208 | 0.1 | -9.5 | 1592 | 3693547
95-D-1997 | 95 | Driving | Rigid | 02/11/2002 | Asphalt |  | 1400 | Clay | 2202 | 0.5 | -11 | 1592 | 3693547
95-D-1997 | 95 | Driving | Rigid | 02/11/2002 | Asphalt |  | 1400 | Clay | 2206 | 1.3 | -11 | 1592 | 3693547
95-D-1997 | 95 | Driving | Rigid | 02/11/2002 | Asphalt |  | 1400 | Clay | 2160 | -0.5 | -9.5 | 1592 | 3693547
95-D-1997 | 95 | Driving | Rigid | 02/11/2002 | Asphalt |  | 1400 | Clay | 2192 | 1.2 | -11 | 1592 | 3693547
95-D-1997 | 95 | Driving | Rigid | 02/11/2002 | Asphalt |  | 1400 | Clay | 2173 | 0.6 | -11 | 1592 | 3693547
95-D-1997 | 95 | Driving | Rigid | 02/11/2002 | Asphalt |  | 1400 | Clay | 2174 | 1.2 | -11 | 1592 | 3693547
95-D-1997 | 95 | Driving | Rigid | 02/11/2002 | Asphalt |  | 1400 | Clay | 2174 | 0.6 | -9.5 | 1592 | 3693547
95-D-1997 | 95 | Driving | Rigid | 02/11/2002 | Asphalt |  | 1400 | Clay | 2178 | 2 | -9.5 | 1592 | 3693547
95-P-1997 | 95 | Passing | Rigid | 02/11/2002 | Asphalt |  | 1400 | Clay | 2162 | 1.1 | 11 | 1592 | 1061173
95-P-1997 | 95 | Passing | Rigid | 02/11/2002 | Asphalt |  | 1400 | Clay | 2171 | 0.7 | 9.5 | 1592 | 1061173
95-P-1997 | 95 | Passing | Rigid | 02/11/2002 | Asphalt |  | 1400 | Clay | 2167 | 0.8 | 11 | 1592 | 1061173
95-P-1997 | 95 | Passing | Rigid | 02/11/2002 | Asphalt |  | 1400 | Clay | 2167 | 1.2 | 9.5 | 1592 | 1061173
95-P-1997 | 95 | Passing | Rigid | 02/11/2002 | Asphalt |  | 1400 | Clay | 2189 | 0.4 | 9.5 | 1592 | 1061173
95-P-1997 | 95 | Passing | Rigid | 02/11/2002 | Asphalt |  | 1400 | Clay | 2195 | 1.2 | 9.5 | 1592 | 1061173
95-P-1997 | 95 | Passing | Rigid | 02/11/2002 | Asphalt |  | 1400 | Clay | 2197 | 0.8 | 9.5 | 1592 | 1061173
95-P-1997 | 95 | Passing | Rigid | 02/11/2002 | Asphalt |  | 1400 | Clay | 2173 | 0 | 9.5 | 1592 | 1061173
95-P-1997 | 95 | Passing | Rigid | 02/11/2002 | Asphalt |  | 1400 | Clay | 2157 | 1.4 | 9.5 | 1592 | 1061173
95-P-1997 | 95 | Passing | Rigid | 02/11/2002 | Asphalt |  | 1400 | Clay | 2161 | 0.9 | 9.5 | 1592 | 1061173
95-P-1997 | 95 | Passing | Rigid | 02/11/2002 | Asphalt |  | 1400 | Clay | 2203 | 0.7 | 9.5 | 1592 | 1061173
95-P-1997 | 95 | Passing | Rigid | 02/11/2002 | Asphalt |  | 1400 | Clay | 2205 | 1.5 | 9.5 | 1592 | 1061173
95-P-1997 | 95 | Passing | Rigid | 02/11/2002 | Asphalt |  | 1400 | Clay | 2177 | 0.5 | 9.5 | 1592 | 1061173
95-P-1997 | 95 | Passing | Rigid | 02/11/2002 | Asphalt |  | 1400 | Clay | 2193 | 2 | 11 | 1592 | 1061173
95-P-1997 | 95 | Passing | Rigid | 02/11/2002 | Asphalt |  | 1400 | Clay | 2171 | -0.7 | 11 | 1592 | 1061173
95-P-1997 | 95 | Passing | Rigid | 02/11/2002 | Asphalt |  | 1400 | Clay | 2178 | -0.2 | 11 | 1592 | 1061173
95-P-1997 | 95 | Passing | Rigid | 02/11/2002 | Asphalt |  | 1400 | Clay | 2206 | 0.2 | 11 | 1592 | 1061173
95-P-1997 | 95 | Passing | Rigid | 02/11/2002 | Asphalt |  | 1400 | Clay | 2210 | 1.5 | 9.5 | 1592 | 1061173
95-P-1997 | 95 | Passing | Rigid | 02/11/2002 | Asphalt |  | 1400 | Clay | 2211 | 0.5 | 9.5 | 1592 | 1061173
95-P-1997 | 95 | Passing | Rigid | 02/11/2002 | Asphalt |  | 1400 | Clay | 2197 | 1 | 11 | 1592 | 1061173
95-D-1997 | 95 | Driving | Rigid | 06/25/2002 | Asphalt |  | 1730 | Clay | 2177 | -0.7 | -11 | 1726 | 4053054
95-D-1997 | 95 | Driving | Rigid | 06/25/2002 | Asphalt |  | 1730 | Clay | 2178 | 0.3 | -11 | 1726 | 4053054
95-D-1997 | 95 | Driving | Rigid | 06/25/2002 | Asphalt |  | 1730 | Clay | 2183 | 14.6 | -11 | 1726 | 4053054
95-D-1997 | 95 | Driving | Rigid | 06/25/2002 | Asphalt |  | 1730 | Clay | 2186 | 0.4 | -11 | 1726 | 4053054
95-D-1997 | 95 | Driving | Rigid | 06/25/2002 | Asphalt |  | 1730 | Clay | 2197 | 0.6 | -11 | 1726 | 4053054
95-D-1997 | 95 | Driving | Rigid | 06/25/2002 | Asphalt |  | 1730 | Clay | 2211 |  | -9.5 | 1726 | 4053054
95-D-1997 | 95 | Driving | Rigid | 06/25/2002 | Asphalt |  | 1730 | Clay | 2167 | -0.3 | -9.5 | 1726 | 4053054
95-D-1997 | 95 | Driving | Rigid | 06/25/2002 | Asphalt |  | 1730 | Clay | 2172 | -0.9 | -9.5 | 1726 | 4053054
95-D-1997 | 95 | Driving | Rigid | 06/25/2002 | Asphalt |  | 1730 | Clay | 2166 | 0.2 | -11 | 1726 | 4053054
95-D-1997 | 95 | Driving | Rigid | 06/25/2002 | Asphalt |  | 1730 | Clay | 2186 | -0.4 | -9.5 | 1726 | 4053054
95-D-1997 | 95 | Driving | Rigid | 06/25/2002 | Asphalt |  | 1730 | Clay | 2155 | 0 | -9.5 | 1726 | 4053054
95-D-1997 | 95 | Driving | Rigid | 06/25/2002 | Asphalt |  | 1730 | Clay | 2193 |  | -9.5 | 1726 | 4053054
95-D-1997 | 95 | Driving | Rigid | 06/25/2002 | Asphalt |  | 1730 | Clay | 2170 | -0.8 | -11 | 1726 | 4053054
95-D-1997 | 95 | Driving | Rigid | 06/25/2002 | Asphalt |  | 1730 | Clay | 2193 |  | -11 | 1726 | 4053054
95-P-1997 | 95 | Passing | Rigid | 06/25/2002 | Asphalt |  | 1730 | Clay | 2209 | -0.3 | 9.5 | 1726 | 1154681
95-P-1997 | 95 | Passing | Rigid | 06/25/2002 | Asphalt |  | 1730 | Clay | 2192 | -0.8 | 9.5 | 1726 | 1154681
95-D-1997 | 95 | Driving | Rigid | 09/17/2002 | Asphalt |  | 945 | Clay | 2199 | 0.3 | -11 | 1810 | 4294507
95-D-1997 | 95 | Driving | Rigid | 09/17/2002 | Asphalt |  | 945 | Clay | 2200 | 0.3 | -11 | 1810 | 4294507
95-D-1997 | 95 | Driving | Rigid | 09/17/2002 | Asphalt |  | 915 | Clay | 2154 | 0.4 | -9.5 | 1810 | 4294507
95-D-1997 | 95 | Driving | Rigid | 09/17/2002 | Asphalt |  | 945 | Clay | 2207 | 0.1 | -9.5 | 1810 | 4294507
95-D-1997 | 95 | Driving | Rigid | 09/17/2002 | Asphalt |  | 945 | Clay | 2210 | 0 | -9.5 | 1810 | 4294507
95-D-1997 | 95 | Driving | Rigid | 09/17/2002 | Asphalt |  | 915 | Clay | 2166 | -0.5 | -9.5 | 1810 | 4294507
95-D-1997 | 95 | Driving | Rigid | 09/17/2002 | Asphalt |  | 915 | Clay | 2171 | 0.7 | -9.5 | 1810 | 4294507
95-D-1997 | 95 | Driving | Rigid | 09/17/2002 | Asphalt |  | 945 | Clay | 2207 | 0.5 | -11 | 1810 | 4294507
95-D-1997 | 95 | Driving | Rigid | 09/17/2002 | Asphalt |  | 945 | Clay | 2208 | -0.4 | -11 | 1810 | 4294507
95-D-1997 | 95 | Driving | Rigid | 09/17/2002 | Asphalt |  | 915 | Clay | 2152 | 0.3 | -11 | 1810 | 4294507
95-D-1997 | 95 | Driving | Rigid | 09/17/2002 | Asphalt |  | 915 | Clay | 2178 | 0.2 | -11 | 1810 | 4294507
95-D-1997 | 95 | Driving | Rigid | 09/17/2002 | Asphalt |  | 915 | Clay | 2184 | 0.1 | -11 | 1810 | 4294507
95-P-1997 | 95 | Passing | Rigid | 09/17/2002 | Asphalt |  | 915 | Clay | 2158 | 0.5 | 11 | 1810 | 1227357
95-P-1997 | 95 | Passing | Rigid | 09/17/2002 | Asphalt |  | 945 | Clay | 2205 | 0.4 | 9.5 | 1810 | 1227357
95-P-1997 | 95 | Passing | Rigid | 09/17/2002 | Asphalt |  | 915 | Clay | 2179 | 1.1 | 9.5 | 1810 | 1227357
95-P-1997 | 95 | Passing | Rigid | 09/17/2002 | Asphalt |  | 945 | Clay | 2192 | -0.1 | 11 | 1810 | 1227357
95-P-1997 | 95 | Passing | Rigid | 09/17/2002 | Asphalt |  | 915 | Clay | 2178 | -0.8 | 11 | 1810 | 1227357
95-P-1997 | 95 | Passing | Rigid | 09/17/2002 | Asphalt |  | 915 | Clay | 2164 | 0.7 | 9.5 | 1810 | 1227357
95-P-1997 | 95 | Passing | Rigid | 09/17/2002 | Asphalt |  | 915 | Clay | 2165 | 0.5 | 9.5 | 1810 | 1227357
95-P-1997 | 95 | Passing | Rigid | 09/17/2002 | Asphalt |  | 945 | Clay | 2201 | -0.4 | 11 | 1810 | 1227357
95-P-1997 | 95 | Passing | Rigid | 09/17/2002 | Asphalt |  | 915 | Clay | 2183 | 0.3 | 9.5 | 1810 | 1227357
95-P-1997 | 95 | Passing | Rigid | 09/17/2002 | Asphalt |  | 915 | Clay | 2189 | 0.1 | 9.5 | 1810 | 1227357
95-P-1997 | 95 | Passing | Rigid | 09/17/2002 | Asphalt |  | 945 | Clay | 2201 | 0.7 | 9.5 | 1810 | 1227357
95-P-1997 | 95 | Passing | Rigid | 09/17/2002 | Asphalt |  | 915 | Clay | 2154 | -1 | 9.5 | 1810 | 1227357
95-P-1997 | 95 | Passing | Rigid | 09/17/2002 | Asphalt |  | 945 | Clay | 2191 | -1 | 9.5 | 1810 | 1227357
95-P-1997 | 95 | Passing | Rigid | 09/17/2002 | Asphalt |  | 915 | Clay | 2174 | -0.1 | 11 | 1810 | 1227357
95-P-1997 | 95 | Passing | Rigid | 09/17/2002 | Asphalt |  | 915 | Clay | 2180 | -0.7 | 11 | 1810 | 1227357
95-D-1997 | 95 | Driving | Rigid | 05/20/2003 | Asphalt |  | 940 | Clay | 2159 | -0.3 | -11 | 2055 | 4969904
95-D-1997 | 95 | Driving | Rigid | 05/20/2003 | Asphalt |  | 940 | Clay | 2202 | -0.7 | -9.5 | 2055 | 4969904
95-D-1997 | 95 | Driving | Rigid | 05/20/2003 | Asphalt |  | 940 | Clay | 2207 | -0.8 | -11 | 2055 | 4969904
95-D-1997 | 95 | Driving | Rigid | 05/20/2003 | Asphalt |  | 940 | Clay | 2158 | 0.9 | -9.5 | 2055 | 4969904
95-P-1997 | 95 | Passing | Rigid | 05/20/2003 | Asphalt |  | 1210 | Clay | 2159 | 0.1 | 9.5 | 2055 | 1399442
95-P-1997 | 95 | Passing | Rigid | 05/20/2003 | Asphalt |  | 1210 | Clay | 2153 | -0.2 | 11 | 2055 | 1399442
95-P-1997 | 95 | Passing | Rigid | 05/20/2003 | Asphalt |  | 1210 | Clay | 2159 | 0.3 | 11 | 2055 | 1399442
95-D-1997 | 95 | Driving | Rigid | 09/10/2003 | Asphalt |  | 1215 | Clay | 2181 | 0.8 | -11 | 2168 | 5254222
95-P-1997 | 95 | Passing | Rigid | 09/10/2003 | Asphalt |  | 1227 | Clay | 2153 | 0.2 | 9.5 | 2168 | 1484400
95-P-1997 | 95 | Passing | Rigid | 09/10/2003 | Asphalt |  | 1227 | Clay | 2186 | 0.1 | 9.5 | 2168 | 1484400
95-P-1997 | 95 | Passing | Rigid | 09/10/2003 | Asphalt |  | 1227 | Clay | 2198 | -0.4 | 9.5 | 2168 | 1484400
95-P-1997 | 95 | Passing | Rigid | 09/10/2003 | Asphalt |  | 1227 | Clay | 2159 | -0.4 | 9.5 | 2168 | 1484400
95-P-1997 | 95 | Passing | Rigid | 09/10/2003 | Asphalt |  | 1227 | Clay | 2191 | 0.1 | 11 | 2168 | 1484400
95-D-1997 | 95 | Driving | Rigid | 06/16/2004 | Asphalt |  | 930 | Clay | 2203 | 0.7 | -11 | 2448 | 6115557
95-D-1997 | 95 | Driving | Rigid | 06/16/2004 | Asphalt |  | 930 | Clay | 2153 | 0.6 | -9.5 | 2448 | 6115557
95-D-1997 | 95 | Driving | Rigid | 06/16/2004 | Asphalt |  | 930 | Clay | 2182 | 2 | -9.5 | 2448 | 6115557
95-D-1997 | 95 | Driving | Rigid | 06/16/2004 | Asphalt |  | 930 | Clay | 2195 | 0.8 | -9.5 | 2448 | 6115557
95-D-1997 | 95 | Driving | Rigid | 06/16/2004 | Asphalt |  | 930 | Clay | 2203 | -0.1 | -9.5 | 2448 | 6115557
95-D-1997 | 95 | Driving | Rigid | 06/16/2004 | Asphalt |  | 930 | Clay | 2167 | 0.1 | -9.5 | 2448 | 6115557
95-P-1997 | 95 | Passing | Rigid | 06/16/2004 | Asphalt |  | 930 | Clay | 2182 | 0.2 | 9.5 | 2448 | 1718781
95-P-1997 | 95 | Passing | Rigid | 06/16/2004 | Asphalt |  | 930 | Clay | 2199 | -0.5 | 9.5 | 2448 | 1718781
95-P-1997 | 95 | Passing | Rigid | 06/16/2004 | Asphalt |  | 930 | Clay | 2182 | 0.3 | 11 | 2448 | 1718781
95-P-1997 | 95 | Passing | Rigid | 06/16/2004 | Asphalt |  | 930 | Clay | 2161 | -0.4 | 9.5 | 2448 | 1718781
95-P-1997 | 95 | Passing | Rigid | 06/16/2004 | Asphalt |  | 930 | Clay | 2178 | 0.1 | 9.5 | 2448 | 1718781
95-P-1997 | 95 | Passing | Rigid | 06/16/2004 | Asphalt |  | 930 | Clay | 2181 | -0.5 | 9.5 | 2448 | 1718781
95-D-1997 | 95 | Driving | Rigid | 10/25/2001 | Asphalt |  | 1000 | Clay | 2205 | 0.7 | -11 | 1483 | 3372488
95-D-1997 | 95 | Driving | Rigid | 10/25/2001 | Asphalt |  | 1000 | Clay | 2208 | -1.2 | -11 | 1483 | 3372488
95-D-1997 | 95 | Driving | Rigid | 10/25/2001 | Asphalt |  | 1000 | Clay | 2191 | 0.4 | -9.5 | 1483 | 3372488
95-D-1997 | 95 | Driving | Rigid | 10/25/2001 | Asphalt |  | 1000 | Clay | 2203 | 0 | -9.5 | 1483 | 3372488
95-D-1997 | 95 | Driving | Rigid | 10/25/2001 | Asphalt |  | 1000 | Clay | 2175 | 1.2 | -11 | 1483 | 3372488
95-D-1997 | 95 | Driving | Rigid | 10/25/2001 | Asphalt |  | 1000 | Clay | 2204 | 1.2 | -9.5 | 1483 | 3372488
95-D-1997 | 95 | Driving | Rigid | 10/25/2001 | Asphalt |  | 1000 | Clay | 2211 |  | -11 | 1483 | 3372488
95-P-1997 | 95 | Passing | Rigid | 10/25/2001 | Asphalt |  | 1000 | Clay | 2155 | -0.5 | 9.5 | 1483 | 985559
95-P-1997 | 95 | Passing | Rigid | 10/25/2001 | Asphalt |  | 1000 | Clay | 2159 | 0.7 | 9.5 | 1483 | 985559
95-P-1997 | 95 | Passing | Rigid | 10/25/2001 | Asphalt |  | 1000 | Clay | 2203 | 0.2 | 11 | 1483 | 985559
95-P-1997 | 95 | Passing | Rigid | 10/25/2001 | Asphalt |  | 1000 | Clay | 2205 | 1.1 | 11 | 1483 | 985559
95-P-1997 | 95 | Passing | Rigid | 10/25/2001 | Asphalt |  | 1000 | Clay | 2177 | 0.1 | 11 | 1483 | 985559
95-D-1997 | 95 | Driving | Rigid | 03/01/2001 | Asphalt |  | 1630 | Clay | 2186 | 0.9 | -11 | 1245 | 2711701
95-D-1997 | 95 | Driving | Rigid | 03/01/2001 | Asphalt |  | 1630 | Clay | 2187 | 0 | -11 | 1245 | 2711701
95-D-1997 | 95 | Driving | Rigid | 03/01/2001 | Asphalt |  | 1630 | Clay | 2207 | 0.3 | -9.5 | 1245 | 2711701
95-D-1997 | 95 | Driving | Rigid | 03/01/2001 | Asphalt |  | 1630 | Clay | 2164 | 0.2 | -11 | 1245 | 2711701
95-D-1997 | 95 | Driving | Rigid | 03/01/2001 | Asphalt |  | 1630 | Clay | 2169 | 0.6 | -11 | 1245 | 2711701
95-D-1997 | 95 | Driving | Rigid | 03/01/2001 | Asphalt |  | 1630 | Clay | 2174 | 0.2 | -11 | 1245 | 2711701
95-D-1997 | 95 | Driving | Rigid | 03/01/2001 | Asphalt |  | 1630 | Clay | 2162 | -0.4 | -11 | 1245 | 2711701
95-D-1997 | 95 | Driving | Rigid | 03/01/2001 | Asphalt |  | 1630 | Clay | 2174 | 0.5 | -9.5 | 1245 | 2711701
95-D-1997 | 95 | Driving | Rigid | 03/01/2001 | Asphalt |  | 1630 | Clay | 2179 | 0.4 | -9.5 | 1245 | 2711701
95-D-1997 | 95 | Driving | Rigid | 03/01/2001 | Asphalt |  | 1630 | Clay | 2204 | 0.1 | -11 | 1245 | 2711701
95-D-1997 | 95 | Driving | Rigid | 03/01/2001 | Asphalt |  | 1630 | Clay | 2207 | 1 | -11 | 1245 | 2711701
95-D-1997 | 95 | Driving | Rigid | 03/01/2001 | Asphalt |  | 1630 | Clay | 2156 | -0.3 | -11 | 1245 | 2711701
95-P-1997 | 95 | Passing | Rigid | 03/01/2001 | Asphalt |  | 1700 | Clay | 2177 | 0.1 | 11 | 1245 | 803452
95-P-1997 | 95 | Passing | Rigid | 03/01/2001 | Asphalt |  | 1700 | Clay | 2191 | 0.2 | 11 | 1245 | 803452
95-P-1997 | 95 | Passing | Rigid | 03/01/2001 | Asphalt |  | 1700 | Clay | 2197 | 0.6 | 11 | 1245 | 803452
95-P-1997 | 95 | Passing | Rigid | 03/01/2001 | Asphalt |  | 1700 | Clay | 2206 | 0 | 11 | 1245 | 803452
95-P-1997 | 95 | Passing | Rigid | 03/01/2001 | Asphalt |  | 1700 | Clay | 2205 | 1 | 9.5 | 1245 | 803452
95-P-1997 | 95 | Passing | Rigid | 03/01/2001 | Asphalt |  | 1700 | Clay | 2166 | 0.1 | 9.5 | 1245 | 803452
95-P-1997 | 95 | Passing | Rigid | 03/01/2001 | Asphalt |  | 1700 | Clay | 2154 | -0.4 | 11 | 1245 | 803452
95-P-1997 | 95 | Passing | Rigid | 03/01/2001 | Asphalt |  | 1700 | Clay | 2181 | 0.1 | 9.5 | 1245 | 803452
95-P-1997 | 95 | Passing | Rigid | 03/01/2001 | Asphalt |  | 1700 | Clay | 2182 | 0.8 | 9.5 | 1245 | 803452
95-P-1997 | 95 | Passing | Rigid | 03/01/2001 | Asphalt |  | 1700 | Clay | 2196 | 1.2 | 9.5 | 1245 | 803452
95-P-1997 | 95 | Passing | Rigid | 03/01/2001 | Asphalt |  | 1700 | Clay | 2190 | -1 | 9.5 | 1245 | 803452
95-P-1997 | 95 | Passing | Rigid | 03/01/2001 | Asphalt |  | 1700 | Clay | 2191 | -0.5 | 9.5 | 1245 | 803452
95-P-1997 | 95 | Passing | Rigid | 03/01/2001 | Asphalt |  | 1700 | Clay | 2192 | 0.1 | 9.5 | 1245 | 803452
95-P-1997 | 95 | Passing | Rigid | 03/01/2001 | Asphalt |  | 1700 | Clay | 2194 | 1.1 | 9.5 | 1245 | 803452
95-D-1997 | 95 | Driving | Rigid | 06/19/2001 | Asphalt |  | 1400 | Clay | 2201 | 0.3 | -11 | 1355 | 3010622
95-D-1997 | 95 | Driving | Rigid | 06/19/2001 | Asphalt |  | 1400 | Clay | 2204 | 0.8 | -9.5 | 1355 | 3010622
95-D-1997 | 95 | Driving | Rigid | 06/19/2001 | Asphalt |  | 1400 | Clay | 2205 |  | -11 | 1355 | 3010622
95-D-1997 | 95 | Driving | Rigid | 06/19/2001 | Asphalt |  | 1400 | Clay | 2160 | -0.7 | -11 | 1355 | 3010622
95-D-1997 | 95 | Driving | Rigid | 06/19/2001 | Asphalt |  | 1400 | Clay | 2153 | 1.6 | -9.5 | 1355 | 3010622
95-D-1997 | 95 | Driving | Rigid | 06/19/2001 | Asphalt |  | 1400 | Clay | 2170 | -0.7 | -11 | 1355 | 3010622
95-D-1997 | 95 | Driving | Rigid | 06/19/2001 | Asphalt |  | 1400 | Clay | 2172 |  | -11 | 1355 | 3010622
95-D-1997 | 95 | Driving | Rigid | 06/19/2001 | Asphalt |  | 1400 | Clay | 2201 | 1.3 | -9.5 | 1355 | 3010622
95-D-1997 | 95 | Driving | Rigid | 06/19/2001 | Asphalt |  | 1400 | Clay | 2185 | 1 | -11 | 1355 | 3010622
95-D-1997 | 95 | Driving | Rigid | 06/19/2001 | Asphalt |  | 1400 | Clay | 2195 |  | -11 | 1355 | 3010622
95-D-1997 | 95 | Driving | Rigid | 06/19/2001 | Asphalt |  | 1400 | Clay | 2180 | 0.6 | -9.5 | 1355 | 3010622
95-D-1997 | 95 | Driving | Rigid | 06/19/2001 | Asphalt |  | 1400 | Clay | 2188 | 0.9 | -9.5 | 1355 | 3010622
95-D-1997 | 95 | Driving | Rigid | 06/19/2001 | Asphalt |  | 1400 | Clay | 2189 | 0.9 | -9.5 | 1355 | 3010622
95-D-1997 | 95 | Driving | Rigid | 06/19/2001 | Asphalt |  | 1400 | Clay | 2208 | 0 | -11 | 1355 | 3010622
95-D-1997 | 95 | Driving | Rigid | 06/19/2001 | Asphalt |  | 1400 | Clay | 2200 | -0.9 | -11 | 1355 | 3010622
95-P-1997 | 95 | Passing | Rigid | 06/19/2001 | Asphalt |  | 1500 | Clay | 2164 | 1 | 11 | 1355 | 882562
95-P-1997 | 95 | Passing | Rigid | 06/19/2001 | Asphalt |  | 1500 | Clay | 2165 | 1 | 11 | 1355 | 882562
95-P-1997 | 95 | Passing | Rigid | 06/19/2001 | Asphalt |  | 1500 | Clay | 2205 |  | 9.5 | 1355 | 882562
95-P-1997 | 95 | Passing | Rigid | 06/19/2001 | Asphalt |  | 1500 | Clay | 2172 | 0.8 | 9.5 | 1355 | 882562
95-P-1997 | 95 | Passing | Rigid | 06/19/2001 | Asphalt |  | 1500 | Clay | 2176 | 0.6 | 11 | 1355 | 882562
95-P-1997 | 95 | Passing | Rigid | 06/19/2001 | Asphalt |  | 1500 | Clay | 2153 | 0.7 | 11 | 1355 | 882562
95-P-1997 | 95 | Passing | Rigid | 06/19/2001 | Asphalt |  | 1500 | Clay | 2175 | 0.9 | 9.5 | 1355 | 882562
95-P-1997 | 95 | Passing | Rigid | 06/19/2001 | Asphalt |  | 1500 | Clay | 2176 | 0.8 | 9.5 | 1355 | 882562
95-P-1997 | 95 | Passing | Rigid | 06/19/2001 | Asphalt |  | 1500 | Clay | 2206 | 0.9 | 11 | 1355 | 882562
95-P-1997 | 95 | Passing | Rigid | 06/19/2001 | Asphalt |  | 1500 | Clay | 2152 | 0.4 | 9.5 | 1355 | 882562
95-P-1997 | 95 | Passing | Rigid | 06/19/2001 | Asphalt |  | 1500 | Clay | 2153 | 0.1 | 9.5 | 1355 | 882562
95-P-1997 | 95 | Passing | Rigid | 06/19/2001 | Asphalt |  | 1500 | Clay | 2164 | -0.6 | 9.5 | 1355 | 882562
95-P-1997 | 95 | Passing | Rigid | 06/19/2001 | Asphalt |  | 1500 | Clay | 2187 | 0.4 | 11 | 1355 | 882562
95-P-1997 | 95 | Passing | Rigid | 06/19/2001 | Asphalt |  | 1500 | Clay | 2188 | 0 | 11 | 1355 | 882562
95-P-1997 | 95 | Passing | Rigid | 06/19/2001 | Asphalt |  | 1500 | Clay | 2189 | 0.4 | 9.5 | 1355 | 882562
95-P-1997 | 95 | Passing | Rigid | 06/19/2001 | Asphalt |  | 1500 | Clay | 2199 | 1.2 | 11 | 1355 | 882562
95-P-1997 | 95 | Passing | Rigid | 06/19/2001 | Asphalt |  | 1500 | Clay | 2203 | 0.1 | 11 | 1355 | 882562
95-P-1997 | 95 | Passing | Rigid | 06/19/2001 | Asphalt |  | 1500 | Clay | 2204 | 0.8 | 11 | 1355 | 882562
95-P-1997 | 95 | Passing | Rigid | 06/25/2002 | Asphalt |  | 1730 | Clay | 2153 | 0.5 | 11 | 1726 | 1154681
95-P-1997 | 95 | Passing | Rigid | 06/25/2002 | Asphalt |  | 1730 | Clay | 2181 | 0.8 | 9.5 | 1726 | 1154681
95-D-1997 | 95 | Driving | Rigid | 09/17/2002 | Asphalt |  | 915 | Clay | 2186 | 0.3 | -11 | 1810 | 4294507
95-D-1997 | 95 | Driving | Rigid | 09/17/2002 | Asphalt |  | 945 | Clay | 2191 | -0.7 | -11 | 1810 | 4294507
95-D-1997 | 95 | Driving | Rigid | 09/17/2002 | Asphalt |  | 915 | Clay | 2189 | 0.8 | -9.5 | 1810 | 4294507
95-D-1997 | 95 | Driving | Rigid | 02/11/2002 | Asphalt |  | 1400 | Clay | 2201 | 2.1 | -9.5 | 1592 | 3693547
95-D-1997 | 95 | Driving | Rigid | 02/11/2002 | Asphalt |  | 1400 | Clay | 2207 | 0.3 | -9.5 | 1592 | 3693547
95-D-1997 | 95 | Driving | Rigid | 02/11/2002 | Asphalt |  | 1400 | Clay | 2203 | -0.7 | -11 | 1592 | 3693547
95-D-1997 | 95 | Driving | Rigid | 02/11/2002 | Asphalt |  | 1400 | Clay | 2162 | 0.5 | -11 | 1592 | 3693547
95-D-1997 | 95 | Driving | Rigid | 02/11/2002 | Asphalt |  | 1400 | Clay | 2161 | 1.1 | -9.5 | 1592 | 3693547
95-D-1997 | 95 | Driving | Rigid | 02/11/2002 | Asphalt |  | 1400 | Clay | 2164 | 0.2 | -9.5 | 1592 | 3693547
95-D-1997 | 95 | Driving | Rigid | 02/11/2002 | Asphalt |  | 1400 | Clay | 2168 | 0.4 | -9.5 | 1592 | 3693547
95-D-1997 | 95 | Driving | Rigid | 02/11/2002 | Asphalt |  | 1400 | Clay | 2189 | 0.6 | -11 | 1592 | 3693547
95-D-1997 | 95 | Driving | Rigid | 02/11/2002 | Asphalt |  | 1400 | Clay | 2190 | -0.3 | -11 | 1592 | 3693547
95-D-1997 | 95 | Driving | Rigid | 02/11/2002 | Asphalt |  | 1400 | Clay | 2184 | 1 | -9.5 | 1592 | 3693547
95-D-1997 | 95 | Driving | Rigid | 02/11/2002 | Asphalt |  | 1400 | Clay | 2154 | 0.8 | -11 | 1592 | 3693547
95-D-1997 | 95 | Driving | Rigid | 02/11/2002 | Asphalt |  | 1400 | Clay | 2163 | 21.4 | -11 | 1592 | 3693547
95-P-1997 | 95 | Passing | Rigid | 02/11/2002 | Asphalt |  | 1400 | Clay | 2166 | 1.4 | 11 | 1592 | 1061173
95-P-1997 | 95 | Passing | Rigid | 02/11/2002 | Asphalt |  | 1400 | Clay | 2186 | 0.5 | 9.5 | 1592 | 1061173
95-P-1997 | 95 | Passing | Rigid | 02/11/2002 | Asphalt |  | 1400 | Clay | 2188 | -0.7 | 9.5 | 1592 | 1061173
95-P-1997 | 95 | Passing | Rigid | 02/11/2002 | Asphalt |  | 1400 | Clay | 2190 | 0.3 | 9.5 | 1592 | 1061173
95-P-1997 | 95 | Passing | Rigid | 02/11/2002 | Asphalt |  | 1400 | Clay | 2159 | 0.2 | 9.5 | 1592 | 1061173
95-P-1997 | 95 | Passing | Rigid | 02/11/2002 | Asphalt |  | 1400 | Clay | 2160 | 1.4 | 9.5 | 1592 | 1061173
95-P-1997 | 95 | Passing | Rigid | 02/11/2002 | Asphalt |  | 1400 | Clay | 2204 | 0.3 | 9.5 | 1592 | 1061173
95-P-1997 | 95 | Passing | Rigid | 02/11/2002 | Asphalt |  | 1400 | Clay | 2178 | 0.5 | 9.5 | 1592 | 1061173
95-P-1997 | 95 | Passing | Rigid | 02/11/2002 | Asphalt |  | 1400 | Clay | 2172 | -0.5 | 11 | 1592 | 1061173
95-P-1997 | 95 | Passing | Rigid | 02/11/2002 | Asphalt |  | 1400 | Clay | 2173 | 0.3 | 11 | 1592 | 1061173
95-P-1997 | 95 | Passing | Rigid | 02/11/2002 | Asphalt |  | 1400 | Clay | 2174 | 0.4 | 11 | 1592 | 1061173
95-P-1997 | 95 | Passing | Rigid | 02/11/2002 | Asphalt |  | 1400 | Clay | 2209 | 0.5 | 9.5 | 1592 | 1061173
95-P-1997 | 95 | Passing | Rigid | 02/11/2002 | Asphalt |  | 1400 | Clay | 2194 | 1.1 | 11 | 1592 | 1061173
95-P-1997 | 95 | Passing | Rigid | 02/11/2002 | Asphalt |  | 1400 | Clay | 2159 | 0.7 | 11 | 1592 | 1061173
95-D-1997 | 95 | Driving | Rigid | 06/25/2002 | Asphalt |  | 1730 | Clay | 2158 | 0.3 | -9.5 | 1726 | 4053054
95-D-1997 | 95 | Driving | Rigid | 06/25/2002 | Asphalt |  | 1730 | Clay | 2198 | -0.3 | -11 | 1726 | 4053054
95-D-1997 | 95 | Driving | Rigid | 06/25/2002 | Asphalt |  | 1730 | Clay | 2202 | 0.1 | -9.5 | 1726 | 4053054
95-D-1997 | 95 | Driving | Rigid | 06/25/2002 | Asphalt |  | 1730 | Clay | 2204 | 0.7 | -9.5 | 1726 | 4053054
95-D-1997 | 95 | Driving | Rigid | 06/25/2002 | Asphalt |  | 1730 | Clay | 2168 | 0 | -9.5 | 1726 | 4053054
95-D-1997 | 95 | Driving | Rigid | 06/25/2002 | Asphalt |  | 1730 | Clay | 2169 | 0.8 | -9.5 | 1726 | 4053054
95-D-1997 | 95 | Driving | Rigid | 06/25/2002 | Asphalt |  | 1730 | Clay | 2179 | 6.5 | -9.5 | 1726 | 4053054
95-D-1997 | 95 | Driving | Rigid | 06/25/2002 | Asphalt |  | 1730 | Clay | 2199 | -1.6 | -9.5 | 1726 | 4053054
95-D-1997 | 95 | Driving | Rigid | 06/25/2002 | Asphalt |  | 1730 | Clay | 2153 | 0.7 | -9.5 | 1726 | 4053054
95-D-1997 | 95 | Driving | Rigid | 06/25/2002 | Asphalt |  | 1730 | Clay | 2194 |  | -9.5 | 1726 | 4053054
95-D-1997 | 95 | Driving | Rigid | 06/25/2002 | Asphalt |  | 1730 | Clay | 2189 | 0.8 | -9.5 | 1726 | 4053054
95-D-1997 | 95 | Driving | Rigid | 06/25/2002 | Asphalt |  | 1730 | Clay | 2152 | 0.2 | -11 | 1726 | 4053054
95-D-1997 | 95 | Driving | Rigid | 06/25/2002 | Asphalt |  | 1730 | Clay | 2155 | 11.6 | -11 | 1726 | 4053054
95-D-1997 | 95 | Driving | Rigid | 06/25/2002 | Asphalt |  | 1730 | Clay | 2156 | -0.2 | -11 | 1726 | 4053054
95-D-1997 | 95 | Driving | Rigid | 06/25/2002 | Asphalt |  | 1730 | Clay | 2171 | -0.1 | -11 | 1726 | 4053054
95-D-1997 | 95 | Driving | Rigid | 06/25/2002 | Asphalt |  | 1730 | Clay | 2190 | 0.6 | -11 | 1726 | 4053054
95-D-1997 | 95 | Driving | Rigid | 06/25/2002 | Asphalt |  | 1730 | Clay | 2195 |  | -11 | 1726 | 4053054
95-P-1997 | 95 | Passing | Rigid | 06/25/2002 | Asphalt |  | 1730 | Clay | 2206 | -1.4 | 9.5 | 1726 | 1154681
95-P-1997 | 95 | Passing | Rigid | 06/25/2002 | Asphalt |  | 1730 | Clay | 2171 | -1 | 9.5 | 1726 | 1154681
95-P-1997 | 95 | Passing | Rigid | 06/25/2002 | Asphalt |  | 1730 | Clay | 2174 | 0.2 | 9.5 | 1726 | 1154681
95-P-1997 | 95 | Passing | Rigid | 06/25/2002 | Asphalt |  | 1730 | Clay | 2206 | -0.3 | 11 | 1726 | 1154681
95-P-1997 | 95 | Passing | Rigid | 06/25/2002 | Asphalt |  | 1730 | Clay | 2188 | 0.1 | 11 | 1726 | 1154681
95-P-1997 | 95 | Passing | Rigid | 06/25/2002 | Asphalt |  | 1730 | Clay | 2178 | -1.9 | 11 | 1726 | 1154681
95-P-1997 | 95 | Passing | Rigid | 06/25/2002 | Asphalt |  | 1730 | Clay | 2182 | 0.5 | 11 | 1726 | 1154681
95-P-1997 | 95 | Passing | Rigid | 06/25/2002 | Asphalt |  | 1730 | Clay | 2169 | 0.4 | 9.5 | 1726 | 1154681
95-P-1997 | 95 | Passing | Rigid | 06/25/2002 | Asphalt |  | 1730 | Clay | 2186 | 0.4 | 9.5 | 1726 | 1154681
95-P-1997 | 95 | Passing | Rigid | 06/25/2002 | Asphalt |  | 1730 | Clay | 2191 | 0.4 | 11 | 1726 | 1154681
95-D-1997 | 95 | Driving | Rigid | 03/01/2001 | Asphalt |  | 1630 | Clay | 2158 | 0.4 | -9.5 | 1245 | 2711701
95-D-1997 | 95 | Driving | Rigid | 03/01/2001 | Asphalt |  | 1630 | Clay | 2178 | 0.2 | -11 | 1245 | 2711701
95-D-1997 | 95 | Driving | Rigid | 03/01/2001 | Asphalt |  | 1630 | Clay | 2195 | 0 | -11 | 1245 | 2711701
95-D-1997 | 95 | Driving | Rigid | 03/01/2001 | Asphalt |  | 1630 | Clay | 2192 | 0.4 | -9.5 | 1245 | 2711701
95-D-1997 | 95 | Driving | Rigid | 03/01/2001 | Asphalt |  | 1630 | Clay | 2197 | 0.4 | -9.5 | 1245 | 2711701
95-D-1997 | 95 | Driving | Rigid | 03/01/2001 | Asphalt |  | 1630 | Clay | 2198 | 0.5 | -11 | 1245 | 2711701
95-D-1997 | 95 | Driving | Rigid | 03/01/2001 | Asphalt |  | 1630 | Clay | 2199 | 0.2 | -11 | 1245 | 2711701
95-D-1997 | 95 | Driving | Rigid | 03/01/2001 | Asphalt |  | 1630 | Clay | 2184 | 0.4 | -11 | 1245 | 2711701
95-D-1997 | 95 | Driving | Rigid | 03/01/2001 | Asphalt |  | 1630 | Clay | 2172 | 0 | -9.5 | 1245 | 2711701
95-D-1997 | 95 | Driving | Rigid | 03/01/2001 | Asphalt |  | 1630 | Clay | 2192 | 0.1 | -11 | 1245 | 2711701
95-D-1997 | 95 | Driving | Rigid | 03/01/2001 | Asphalt |  | 1630 | Clay | 2189 | 1.1 | -9.5 | 1245 | 2711701
95-D-1997 | 95 | Driving | Rigid | 05/20/2003 | Asphalt |  | 940 | Clay | 2195 | 0.7 | -9.5 | 2055 | 4969904
95-D-1997 | 95 | Driving | Rigid | 05/20/2003 | Asphalt |  | 940 | Clay | 2178 | 0.1 | -11 | 2055 | 4969904
95-D-1997 | 95 | Driving | Rigid | 05/20/2003 | Asphalt |  | 940 | Clay | 2186 | 0.5 | -11 | 2055 | 4969904
95-D-1997 | 95 | Driving | Rigid | 05/20/2003 | Asphalt |  | 940 | Clay | 2198 | -1 | -11 | 2055 | 4969904
95-P-1997 | 95 | Passing | Rigid | 05/20/2003 | Asphalt |  | 1210 | Clay | 2203 | -0.5 | 11 | 2055 | 1399442
95-P-1997 | 95 | Passing | Rigid | 05/20/2003 | Asphalt |  | 1210 | Clay | 2161 | -0.5 | 9.5 | 2055 | 1399442
95-P-1997 | 95 | Passing | Rigid | 05/20/2003 | Asphalt |  | 1210 | Clay | 2178 | -0.7 | 11 | 2055 | 1399442
95-P-1997 | 95 | Passing | Rigid | 05/20/2003 | Asphalt |  | 1210 | Clay | 2181 | -0.7 | 11 | 2055 | 1399442
95-P-1997 | 95 | Passing | Rigid | 05/20/2003 | Asphalt |  | 1210 | Clay | 2199 | -0.6 | 9.5 | 2055 | 1399442
95-P-1997 | 95 | Passing | Rigid | 05/20/2003 | Asphalt |  | 1210 | Clay | 2158 | -0.4 | 11 | 2055 | 1399442
95-P-1997 | 95 | Passing | Rigid | 05/20/2003 | Asphalt |  | 1210 | Clay | 2182 | 0.3 | 11 | 2055 | 1399442
95-D-1997 | 95 | Driving | Rigid | 09/10/2003 | Asphalt |  | 1215 | Clay | 2198 | 1.2 | -9.5 | 2168 | 5254222
95-D-1997 | 95 | Driving | Rigid | 09/10/2003 | Asphalt |  | 1215 | Clay | 2199 | 0.2 | -11 | 2168 | 5254222
95-D-1997 | 95 | Driving | Rigid | 09/10/2003 | Asphalt |  | 1215 | Clay | 2202 | 0.5 | -11 | 2168 | 5254222
95-D-1997 | 95 | Driving | Rigid | 09/10/2003 | Asphalt |  | 1215 | Clay | 2203 | -1.3 | -11 | 2168 | 5254222
95-D-1997 | 95 | Driving | Rigid | 09/10/2003 | Asphalt |  | 1215 | Clay | 2167 | -0.2 | -9.5 | 2168 | 5254222
95-D-1997 | 95 | Driving | Rigid | 09/10/2003 | Asphalt |  | 1215 | Clay | 2178 | 0.9 | -9.5 | 2168 | 5254222
95-D-1997 | 95 | Driving | Rigid | 09/10/2003 | Asphalt |  | 1215 | Clay | 2207 | -0.2 | -9.5 | 2168 | 5254222
95-D-1997 | 95 | Driving | Rigid | 09/10/2003 | Asphalt |  | 1215 | Clay | 2159 | -0.4 | -11 | 2168 | 5254222
95-P-1997 | 95 | Passing | Rigid | 09/10/2003 | Asphalt |  | 1227 | Clay | 2202 | -1.6 | 9.5 | 2168 | 1484400
95-P-1997 | 95 | Passing | Rigid | 09/10/2003 | Asphalt |  | 1227 | Clay | 2181 | -0.8 | 11 | 2168 | 1484400
95-P-1997 | 95 | Passing | Rigid | 09/10/2003 | Asphalt |  | 1227 | Clay | 2186 | -0.3 | 11 | 2168 | 1484400
95-D-1997 | 95 | Driving | Rigid | 06/16/2004 | Asphalt |  | 930 | Clay | 2164 | 0.3 | -11 | 2448 | 6115557
95-D-1997 | 95 | Driving | Rigid | 06/16/2004 | Asphalt |  | 930 | Clay | 2198 | 0.2 | -11 | 2448 | 6115557
95-D-1997 | 95 | Driving | Rigid | 06/16/2004 | Asphalt |  | 930 | Clay | 2158 |  | -9.5 | 2448 | 6115557
95-D-1997 | 95 | Driving | Rigid | 06/16/2004 | Asphalt |  | 930 | Clay | 2199 | -0.5 | -9.5 | 2448 | 6115557
95-D-1997 | 95 | Driving | Rigid | 06/16/2004 | Asphalt |  | 930 | Clay | 2181 | -0.2 | -9.5 | 2448 | 6115557
95-P-1997 | 95 | Passing | Rigid | 06/16/2004 | Asphalt |  | 930 | Clay | 2167 | -0.2 | 11 | 2448 | 1718781
95-P-1997 | 95 | Passing | Rigid | 06/16/2004 | Asphalt |  | 930 | Clay | 2186 | 0.3 | 11 | 2448 | 1718781
95-P-1997 | 95 | Passing | Rigid | 06/16/2004 | Asphalt |  | 930 | Clay | 2195 | -0.2 | 11 | 2448 | 1718781
95-P-1997 | 95 | Passing | Rigid | 06/16/2004 | Asphalt |  | 930 | Clay | 2207 | 0.3 | 11 | 2448 | 1718781
95-P-1997 | 95 | Passing | Rigid | 06/16/2004 | Asphalt |  | 930 | Clay | 2191 | 0.1 | 9.5 | 2448 | 1718781
95-D-1997 | 95 | Driving | Rigid | 10/25/2001 | Asphalt |  | 1000 | Clay | 2206 | 1.1 | -11 | 1483 | 3372488
95-D-1997 | 95 | Driving | Rigid | 10/25/2001 | Asphalt |  | 1000 | Clay | 2192 | 1 | -9.5 | 1483 | 3372488
95-D-1997 | 95 | Driving | Rigid | 10/25/2001 | Asphalt |  | 1000 | Clay | 2200 | 0.8 | -9.5 | 1483 | 3372488
95-D-1997 | 95 | Driving | Rigid | 10/25/2001 | Asphalt |  | 1000 | Clay | 2168 | 1 | -9.5 | 1483 | 3372488
95-D-1997 | 95 | Driving | Rigid | 10/25/2001 | Asphalt |  | 1000 | Clay | 2169 | 1 | -9.5 | 1483 | 3372488
95-D-1997 | 95 | Driving | Rigid | 10/25/2001 | Asphalt |  | 1000 | Clay | 2170 | 1.2 | -9.5 | 1483 | 3372488
95-D-1997 | 95 | Driving | Rigid | 10/25/2001 | Asphalt |  | 1000 | Clay | 2173 | 0.9 | -9.5 | 1483 | 3372488
95-D-1997 | 95 | Driving | Rigid | 10/25/2001 | Asphalt |  | 1000 | Clay | 2184 | 0.7 | -9.5 | 1483 | 3372488
95-D-1997 | 95 | Driving | Rigid | 10/25/2001 | Asphalt |  | 1000 | Clay | 2160 | 1.3 | -11 | 1483 | 3372488
95-D-1997 | 95 | Driving | Rigid | 10/25/2001 | Asphalt |  | 1000 | Clay | 2165 | 1.4 | -11 | 1483 | 3372488
95-D-1997 | 95 | Driving | Rigid | 10/25/2001 | Asphalt |  | 1000 | Clay | 2173 | 0.7 | -11 | 1483 | 3372488
95-D-1997 | 95 | Driving | Rigid | 10/25/2001 | Asphalt |  | 1000 | Clay | 2174 | 0.9 | -11 | 1483 | 3372488
95-D-1997 | 95 | Driving | Rigid | 10/25/2001 | Asphalt |  | 1000 | Clay | 2160 | 0.7 | -9.5 | 1483 | 3372488
95-D-1997 | 95 | Driving | Rigid | 10/25/2001 | Asphalt |  | 1000 | Clay | 2156 | 0 | -11 | 1483 | 3372488
95-D-1997 | 95 | Driving | Rigid | 10/25/2001 | Asphalt |  | 1000 | Clay | 2157 | 0.6 | -11 | 1483 | 3372488
95-P-1997 | 95 | Passing | Rigid | 10/25/2001 | Asphalt |  | 1000 | Clay | 2179 | 1.7 | 9.5 | 1483 | 985559
95-P-1997 | 95 | Passing | Rigid | 10/25/2001 | Asphalt |  | 1000 | Clay | 2180 | 0.5 | 9.5 | 1483 | 985559
95-P-1997 | 95 | Passing | Rigid | 10/25/2001 | Asphalt |  | 1000 | Clay | 2172 | 1.1 | 11 | 1483 | 985559
95-P-1997 | 95 | Passing | Rigid | 10/25/2001 | Asphalt |  | 1000 | Clay | 2178 | 1.1 | 11 | 1483 | 985559
95-P-1997 | 95 | Passing | Rigid | 10/25/2001 | Asphalt |  | 1000 | Clay | 2198 | 1.3 | 9.5 | 1483 | 985559
95-P-1997 | 95 | Passing | Rigid | 10/25/2001 | Asphalt |  | 1000 | Clay | 2203 | -0.1 | 9.5 | 1483 | 985559
95-P-1997 | 95 | Passing | Rigid | 10/25/2001 | Asphalt |  | 1000 | Clay | 2179 | 0.5 | 11 | 1483 | 985559
95-P-1997 | 95 | Passing | Rigid | 10/25/2001 | Asphalt |  | 1000 | Clay | 2206 | 0.4 | 9.5 | 1483 | 985559
95-P-1997 | 95 | Passing | Rigid | 10/25/2001 | Asphalt |  | 1000 | Clay | 2210 | -0.4 | 9.5 | 1483 | 985559
95-P-1997 | 95 | Passing | Rigid | 10/25/2001 | Asphalt |  | 1000 | Clay | 2188 | 1.1 | 9.5 | 1483 | 985559
95-P-1997 | 95 | Passing | Rigid | 10/25/2001 | Asphalt |  | 1000 | Clay | 2191 | 0.6 | 9.5 | 1483 | 985559
95-P-1997 | 95 | Passing | Rigid | 10/25/2001 | Asphalt |  | 1000 | Clay | 2152 | 1.5 | 11 | 1483 | 985559
95-P-1997 | 95 | Passing | Rigid | 10/25/2001 | Asphalt |  | 1000 | Clay | 2158 | 0.5 | 11 | 1483 | 985559
95-P-1997 | 95 | Passing | Rigid | 10/25/2001 | Asphalt |  | 1000 | Clay | 2190 | 0.3 | 11 | 1483 | 985559
95-D-1997 | 95 | Driving | Rigid | 02/11/2002 | Asphalt |  | 1400 | Clay | 2211 | -1.1 | -11 | 1592 | 3693547
95-D-1997 | 95 | Driving | Rigid | 02/11/2002 | Asphalt |  | 1400 | Clay | 2152 | 0.3 | -9.5 | 1592 | 3693547
95-D-1997 | 95 | Driving | Rigid | 02/11/2002 | Asphalt |  | 1400 | Clay | 2187 | -0.2 | -9.5 | 1592 | 3693547
95-P-1997 | 95 | Passing | Rigid | 03/01/2001 | Asphalt |  | 1700 | Clay | 2211 | 0.7 | 11 | 1245 | 803452
95-P-1997 | 95 | Passing | Rigid | 03/01/2001 | Asphalt |  | 1700 | Clay | 2175 | -0.2 | 9.5 | 1245 | 803452
95-D-1997 | 95 | Driving | Rigid | 06/19/2001 | Asphalt |  | 1400 | Clay | 2206 | 0.2 | -9.5 | 1355 | 3010622
95-D-1997 | 95 | Driving | Rigid | 06/19/2001 | Asphalt |  | 1400 | Clay | 2156 | 0.1 | -9.5 | 1355 | 3010622
95-D-1997 | 95 | Driving | Rigid | 06/19/2001 | Asphalt |  | 1400 | Clay | 2166 | 0.5 | -11 | 1355 | 3010622
95-D-1997 | 95 | Driving | Rigid | 06/19/2001 | Asphalt |  | 1400 | Clay | 2169 | -0.4 | -11 | 1355 | 3010622
95-D-1997 | 95 | Driving | Rigid | 06/19/2001 | Asphalt |  | 1400 | Clay | 2182 | 0.6 | -11 | 1355 | 3010622
95-D-1997 | 95 | Driving | Rigid | 06/19/2001 | Asphalt |  | 1400 | Clay | 2187 | 0.8 | -11 | 1355 | 3010622
95-D-1997 | 95 | Driving | Rigid | 06/19/2001 | Asphalt |  | 1400 | Clay | 2193 |  | -11 | 1355 | 3010622
95-D-1997 | 95 | Driving | Rigid | 06/19/2001 | Asphalt |  | 1400 | Clay | 2181 | 0.6 | -9.5 | 1355 | 3010622
95-D-1997 | 95 | Driving | Rigid | 06/19/2001 | Asphalt |  | 1400 | Clay | 2211 |  | -11 | 1355 | 3010622
95-D-1997 | 95 | Driving | Rigid | 06/19/2001 | Asphalt |  | 1400 | Clay | 2163 | 0.9 | -9.5 | 1355 | 3010622
95-P-1997 | 95 | Passing | Rigid | 06/19/2001 | Asphalt |  | 1500 | Clay | 2169 |  | 11 | 1355 | 882562
95-P-1997 | 95 | Passing | Rigid | 06/19/2001 | Asphalt |  | 1500 | Clay | 2170 | 0.7 | 11 | 1355 | 882562
95-P-1997 | 95 | Passing | Rigid | 06/19/2001 | Asphalt |  | 1500 | Clay | 2210 | 0.7 | 11 | 1355 | 882562
95-P-1997 | 95 | Passing | Rigid | 06/19/2001 | Asphalt |  | 1500 | Clay | 2154 | 0 | 9.5 | 1355 | 882562
95-P-1997 | 95 | Passing | Rigid | 06/19/2001 | Asphalt |  | 1500 | Clay | 2210 | -1.2 | 9.5 | 1355 | 882562
95-P-1997 | 95 | Passing | Rigid | 06/19/2001 | Asphalt |  | 1500 | Clay | 2202 | -0.3 | 11 | 1355 | 882562
95-P-1997 | 95 | Passing | Rigid | 06/19/2001 | Asphalt |  | 1500 | Clay | 2184 | -0.2 | 9.5 | 1355 | 882562
95-P-1997 | 95 | Passing | Rigid | 06/19/2001 | Asphalt |  | 1500 | Clay | 2186 | 0.2 | 9.5 | 1355 | 882562
95-P-1997 | 95 | Passing | Rigid | 06/19/2001 | Asphalt |  | 1500 | Clay | 2194 |  | 9.5 | 1355 | 882562
95-P-1997 | 95 | Passing | Rigid | 06/19/2001 | Asphalt |  | 1500 | Clay | 2197 | 0.8 | 11 | 1355 | 882562
95-P-1997 | 95 | Passing | Rigid | 06/19/2001 | Asphalt |  | 1500 | Clay | 2198 | 0.7 | 11 | 1355 | 882562
95-P-1997 | 95 | Passing | Rigid | 06/19/2001 | Asphalt |  | 1500 | Clay | 2179 | 0.7 | 9.5 | 1355 | 882562
95-D-1997 | 95 | Driving | Rigid | 10/25/2001 | Asphalt |  | 1000 | Clay | 2196 | 1.2 | -11 | 1483 | 3372488
95-D-1997 | 95 | Driving | Rigid | 10/25/2001 | Asphalt |  | 1000 | Clay | 2197 | 0.2 | -11 | 1483 | 3372488
95-D-1997 | 95 | Driving | Rigid | 10/25/2001 | Asphalt |  | 1000 | Clay | 2200 | 0.5 | -11 | 1483 | 3372488
95-P-1997 | 95 | Passing | Rigid | 06/25/2002 | Asphalt |  | 1730 | Clay | 2179 | -0.1 | 9.5 | 1726 | 1154681
95-D-1997 | 95 | Driving | Rigid | 09/17/2002 | Asphalt |  | 915 | Clay | 2174 | 0.1 | -9.5 | 1810 | 4294507
95-D-1997 | 95 | Driving | Rigid | 09/17/2002 | Asphalt |  | 915 | Clay | 2177 | 1 | -9.5 | 1810 | 4294507
95-D-1997 | 95 | Driving | Rigid | 09/17/2002 | Asphalt |  | 945 | Clay | 2190 | 0.5 | -9.5 | 1810 | 4294507
95-D-1997 | 95 | Driving | Rigid | 09/17/2002 | Asphalt |  | 945 | Clay | 2192 | 0.8 | -9.5 | 1810 | 4294507
95-D-1997 | 95 | Driving | Rigid | 09/17/2002 | Asphalt |  | 945 | Clay | 2194 | 1.1 | -9.5 | 1810 | 4294507
95-D-1997 | 95 | Driving | Rigid | 09/17/2002 | Asphalt |  | 945 | Clay | 2201 | 1.3 | -9.5 | 1810 | 4294507
95-D-1997 | 95 | Driving | Rigid | 09/17/2002 | Asphalt |  | 945 | Clay | 2202 | 0.5 | -9.5 | 1810 | 4294507
95-D-1997 | 95 | Driving | Rigid | 09/17/2002 | Asphalt |  | 915 | Clay | 2171 | 0.4 | -11 | 1810 | 4294507
95-D-1997 | 95 | Driving | Rigid | 09/17/2002 | Asphalt |  | 915 | Clay | 2163 | 11.5 | -11 | 1810 | 4294507
95-D-1997 | 95 | Driving | Rigid | 09/17/2002 | Asphalt |  | 915 | Clay | 2165 | 0.8 | -11 | 1810 | 4294507
95-D-1997 | 95 | Driving | Rigid | 09/17/2002 | Asphalt |  | 915 | Clay | 2156 | -0.1 | -9.5 | 1810 | 4294507
95-D-1997 | 95 | Driving | Rigid | 09/17/2002 | Asphalt |  | 915 | Clay | 2187 | -1.1 | -9.5 | 1810 | 4294507
95-D-1997 | 95 | Driving | Rigid | 09/17/2002 | Asphalt |  | 915 | Clay | 2164 | -0.3 | -9.5 | 1810 | 4294507
95-D-1997 | 95 | Driving | Rigid | 09/17/2002 | Asphalt |  | 915 | Clay | 2168 | 0.1 | -9.5 | 1810 | 4294507
95-D-1997 | 95 | Driving | Rigid | 09/17/2002 | Asphalt |  | 915 | Clay | 2170 | 0.4 | -9.5 | 1810 | 4294507
95-D-1997 | 95 | Driving | Rigid | 09/17/2002 | Asphalt |  | 945 | Clay | 2206 | 0.4 | -11 | 1810 | 4294507
95-D-1997 | 95 | Driving | Rigid | 09/17/2002 | Asphalt |  | 945 | Clay | 2209 | 3.3 | -11 | 1810 | 4294507
95-D-1997 | 95 | Driving | Rigid | 09/17/2002 | Asphalt |  | 915 | Clay | 2154 | 0.3 | -11 | 1810 | 4294507
95-P-1997 | 95 | Passing | Rigid | 09/17/2002 | Asphalt |  | 915 | Clay | 2155 | -0.3 | 11 | 1810 | 1227357
95-P-1997 | 95 | Passing | Rigid | 09/17/2002 | Asphalt |  | 915 | Clay | 2160 | 0.6 | 11 | 1810 | 1227357
95-P-1997 | 95 | Passing | Rigid | 09/17/2002 | Asphalt |  | 945 | Clay | 2207 | 0 | 9.5 | 1810 | 1227357
95-P-1997 | 95 | Passing | Rigid | 09/17/2002 | Asphalt |  | 915 | Clay | 2155 | -0.9 | 9.5 | 1810 | 1227357
95-P-1997 | 95 | Passing | Rigid | 09/17/2002 | Asphalt |  | 945 | Clay | 2209 | 0 | 11 | 1810 | 1227357
95-P-1997 | 95 | Passing | Rigid | 09/17/2002 | Asphalt |  | 915 | Clay | 2168 | -0.9 | 11 | 1810 | 1227357
95-P-1997 | 95 | Passing | Rigid | 09/17/2002 | Asphalt |  | 915 | Clay | 2164 | 0.2 | 11 | 1810 | 1227357
95-P-1997 | 95 | Passing | Rigid | 09/17/2002 | Asphalt |  | 945 | Clay | 2197 | 0.6 | 11 | 1810 | 1227357
95-P-1997 | 95 | Passing | Rigid | 09/17/2002 | Asphalt |  | 945 | Clay | 2199 | 0.5 | 11 | 1810 | 1227357
95-P-1997 | 95 | Passing | Rigid | 09/17/2002 | Asphalt |  | 945 | Clay | 2203 | -0.7 | 11 | 1810 | 1227357
95-P-1997 | 95 | Passing | Rigid | 09/17/2002 | Asphalt |  | 945 | Clay | 2210 | -0.6 | 11 | 1810 | 1227357
95-P-1997 | 95 | Passing | Rigid | 09/17/2002 | Asphalt |  | 915 | Clay | 2152 | 0.3 | 9.5 | 1810 | 1227357
95-P-1997 | 95 | Passing | Rigid | 09/17/2002 | Asphalt |  | 915 | Clay | 2173 | -0.4 | 9.5 | 1810 | 1227357
95-P-1997 | 95 | Passing | Rigid | 09/17/2002 | Asphalt |  | 945 | Clay | 2202 | 0.4 | 9.5 | 1810 | 1227357
95-P-1997 | 95 | Passing | Rigid | 09/17/2002 | Asphalt |  | 945 | Clay | 2193 | 1.4 | 9.5 | 1810 | 1227357
95-P-1997 | 95 | Passing | Rigid | 09/17/2002 | Asphalt |  | 945 | Clay | 2198 | 0.7 | 9.5 | 1810 | 1227357
95-P-1997 | 95 | Passing | Rigid | 09/17/2002 | Asphalt |  | 915 | Clay | 2182 | 0.9 | 11 | 1810 | 1227357
95-D-1997 | 95 | Driving | Rigid | 05/20/2003 | Asphalt |  | 940 | Clay | 2191 | 0.1 | -9.5 | 2055 | 4969904
95-P-1997 | 95 | Passing | Rigid | 02/11/2002 | Asphalt |  | 1400 | Clay | 2188 | 1 | 11 | 1592 | 1061173
95-P-1997 | 95 | Passing | Rigid | 02/11/2002 | Asphalt |  | 1400 | Clay | 2170 | 0.4 | 9.5 | 1592 | 1061173
95-P-1997 | 95 | Passing | Rigid | 02/11/2002 | Asphalt |  | 1400 | Clay | 2169 | 0.4 | 11 | 1592 | 1061173
95-P-1997 | 95 | Passing | Rigid | 02/11/2002 | Asphalt |  | 1400 | Clay | 2169 | 1.1 | 9.5 | 1592 | 1061173
95-P-1997 | 95 | Passing | Rigid | 02/11/2002 | Asphalt |  | 1400 | Clay | 2187 | -0.2 | 9.5 | 1592 | 1061173
95-P-1997 | 95 | Passing | Rigid | 02/11/2002 | Asphalt |  | 1400 | Clay | 2207 | 0.2 | 9.5 | 1592 | 1061173
95-P-1997 | 95 | Passing | Rigid | 02/11/2002 | Asphalt |  | 1400 | Clay | 2155 | 0.5 | 9.5 | 1592 | 1061173
95-P-1997 | 95 | Passing | Rigid | 02/11/2002 | Asphalt |  | 1400 | Clay | 2158 | 0.5 | 9.5 | 1592 | 1061173
95-P-1997 | 95 | Passing | Rigid | 02/11/2002 | Asphalt |  | 1400 | Clay | 2198 | -0.6 | 9.5 | 1592 | 1061173
95-P-1997 | 95 | Passing | Rigid | 02/11/2002 | Asphalt |  | 1400 | Clay | 2181 | 0.4 | 9.5 | 1592 | 1061173
95-P-1997 | 95 | Passing | Rigid | 02/11/2002 | Asphalt |  | 1400 | Clay | 2192 | 0.4 | 11 | 1592 | 1061173
95-D-1997 | 95 | Driving | Rigid | 06/25/2002 | Asphalt |  | 1730 | Clay | 2164 | 0.2 | -9.5 | 1726 | 4053054
95-D-1997 | 95 | Driving | Rigid | 06/25/2002 | Asphalt |  | 1730 | Clay | 2165 | 0 | -9.5 | 1726 | 4053054
95-D-1997 | 95 | Driving | Rigid | 06/25/2002 | Asphalt |  | 1730 | Clay | 2174 | 0.2 | -11 | 1726 | 4053054
95-D-1997 | 95 | Driving | Rigid | 06/25/2002 | Asphalt |  | 1730 | Clay | 2175 | 0.5 | -11 | 1726 | 4053054
95-D-1997 | 95 | Driving | Rigid | 06/25/2002 | Asphalt |  | 1730 | Clay | 2205 | -1 | -9.5 | 1726 | 4053054
95-D-1997 | 95 | Driving | Rigid | 06/25/2002 | Asphalt |  | 1730 | Clay | 2161 | 0.6 | -11 | 1726 | 4053054
95-D-1997 | 95 | Driving | Rigid | 06/25/2002 | Asphalt |  | 1730 | Clay | 2157 | 0.3 | -9.5 | 1726 | 4053054
95-D-1997 | 95 | Driving | Rigid | 06/25/2002 | Asphalt |  | 1730 | Clay | 2156 | -0.3 | -9.5 | 1726 | 4053054
95-D-1997 | 95 | Driving | Rigid | 06/25/2002 | Asphalt |  | 1730 | Clay | 2191 | 0.6 | -11 | 1726 | 4053054
95-D-1997 | 95 | Driving | Rigid | 06/25/2002 | Asphalt |  | 1730 | Clay | 2196 | 0.3 | -11 | 1726 | 4053054
95-P-1997 | 95 | Passing | Rigid | 06/25/2002 | Asphalt |  | 1730 | Clay | 2154 | -0.1 | 9.5 | 1726 | 1154681
95-P-1997 | 95 | Passing | Rigid | 06/25/2002 | Asphalt |  | 1730 | Clay | 2199 | 0.2 | 9.5 | 1726 | 1154681
95-P-1997 | 95 | Passing | Rigid | 06/25/2002 | Asphalt |  | 1730 | Clay | 2202 | -1.1 | 9.5 | 1726 | 1154681
95-P-1997 | 95 | Passing | Rigid | 06/25/2002 | Asphalt |  | 1730 | Clay | 2204 | 0.5 | 11 | 1726 | 1154681
95-P-1997 | 95 | Passing | Rigid | 06/25/2002 | Asphalt |  | 1730 | Clay | 2209 | -0.6 | 11 | 1726 | 1154681
95-P-1997 | 95 | Passing | Rigid | 06/25/2002 | Asphalt |  | 1730 | Clay | 2153 | 0.4 | 9.5 | 1726 | 1154681
95-P-1997 | 95 | Passing | Rigid | 06/25/2002 | Asphalt |  | 1730 | Clay | 2187 | -0.4 | 11 | 1726 | 1154681
95-P-1997 | 95 | Passing | Rigid | 06/25/2002 | Asphalt |  | 1730 | Clay | 2192 | -0.1 | 11 | 1726 | 1154681
95-P-1997 | 95 | Passing | Rigid | 06/25/2002 | Asphalt |  | 1730 | Clay | 2199 | -1.4 | 11 | 1726 | 1154681
95-P-1997 | 95 | Passing | Rigid | 06/25/2002 | Asphalt |  | 1730 | Clay | 2170 | 0.2 | 11 | 1726 | 1154681
95-P-1997 | 95 | Passing | Rigid | 06/25/2002 | Asphalt |  | 1730 | Clay | 2177 | -0.4 | 11 | 1726 | 1154681
95-P-1997 | 95 | Passing | Rigid | 06/25/2002 | Asphalt |  | 1730 | Clay | 2185 | 0.1 | 11 | 1726 | 1154681
95-P-1997 | 95 | Passing | Rigid | 06/25/2002 | Asphalt |  | 1730 | Clay | 2186 | 0.5 | 11 | 1726 | 1154681
95-P-1997 | 95 | Passing | Rigid | 06/25/2002 | Asphalt |  | 1730 | Clay | 2183 | -0.7 | 9.5 | 1726 | 1154681
95-P-1997 | 95 | Passing | Rigid | 06/25/2002 | Asphalt |  | 1730 | Clay | 2155 | -0.8 | 9.5 | 1726 | 1154681
95-P-1997 | 95 | Passing | Rigid | 06/25/2002 | Asphalt |  | 1730 | Clay | 2160 | 0.5 | 11 | 1726 | 1154681
95-P-1997 | 95 | Passing | Rigid | 06/25/2002 | Asphalt |  | 1730 | Clay | 2152 | 1.1 | 11 | 1726 | 1154681
95-D-1997 | 95 | Driving | Rigid | 03/01/2001 | Asphalt |  | 1630 | Clay | 2161 | -0.6 | -9.5 | 1245 | 2711701
95-D-1997 | 95 | Driving | Rigid | 03/01/2001 | Asphalt |  | 1630 | Clay | 2162 | 1.1 | -9.5 | 1245 | 2711701
95-D-1997 | 95 | Driving | Rigid | 03/01/2001 | Asphalt |  | 1630 | Clay | 2165 | 0.2 | -9.5 | 1245 | 2711701
95-D-1997 | 95 | Driving | Rigid | 03/01/2001 | Asphalt |  | 1630 | Clay | 2177 | 0.7 | -11 | 1245 | 2711701
95-D-1997 | 95 | Driving | Rigid | 03/01/2001 | Asphalt |  | 1630 | Clay | 2183 | -0.2 | -11 | 1245 | 2711701
95-D-1997 | 95 | Driving | Rigid | 03/01/2001 | Asphalt |  | 1630 | Clay | 2152 | 0.4 | -11 | 1245 | 2711701
95-D-1997 | 95 | Driving | Rigid | 03/01/2001 | Asphalt |  | 1630 | Clay | 2190 | 0.8 | -9.5 | 1245 | 2711701
95-D-1997 | 95 | Driving | Rigid | 03/01/2001 | Asphalt |  | 1630 | Clay | 2181 | 0.4 | -9.5 | 1245 | 2711701
95-D-1997 | 95 | Driving | Rigid | 03/01/2001 | Asphalt |  | 1630 | Clay | 2186 | 0.4 | -9.5 | 1245 | 2711701
95-P-1997 | 95 | Passing | Rigid | 03/01/2001 | Asphalt |  | 1700 | Clay | 2175 | -0.6 | 11 | 1245 | 803452
95-P-1997 | 95 | Passing | Rigid | 03/01/2001 | Asphalt |  | 1700 | Clay | 2181 | -0.5 | 11 | 1245 | 803452
95-P-1997 | 95 | Passing | Rigid | 03/01/2001 | Asphalt |  | 1700 | Clay | 2185 | -0.4 | 11 | 1245 | 803452
95-P-1997 | 95 | Passing | Rigid | 03/01/2001 | Asphalt |  | 1700 | Clay | 2193 | -0.3 | 11 | 1245 | 803452
95-P-1997 | 95 | Passing | Rigid | 03/01/2001 | Asphalt |  | 1700 | Clay | 2200 | 0.8 | 11 | 1245 | 803452
95-P-1997 | 95 | Passing | Rigid | 03/01/2001 | Asphalt |  | 1700 | Clay | 2152 | 1 | 11 | 1245 | 803452
95-P-1997 | 95 | Passing | Rigid | 03/01/2001 | Asphalt |  | 1700 | Clay | 2158 | -0.3 | 11 | 1245 | 803452
95-P-1997 | 95 | Passing | Rigid | 03/01/2001 | Asphalt |  | 1700 | Clay | 2154 | 0.7 | 9.5 | 1245 | 803452
95-P-1997 | 95 | Passing | Rigid | 03/01/2001 | Asphalt |  | 1700 | Clay | 2155 | 0.2 | 9.5 | 1245 | 803452
95-P-1997 | 95 | Passing | Rigid | 03/01/2001 | Asphalt |  | 1700 | Clay | 2156 | 0.5 | 9.5 | 1245 | 803452
95-P-1997 | 95 | Passing | Rigid | 03/01/2001 | Asphalt |  | 1700 | Clay | 2160 | 0.4 | 9.5 | 1245 | 803452
95-P-1997 | 95 | Passing | Rigid | 03/01/2001 | Asphalt |  | 1700 | Clay | 2165 | 1.4 | 9.5 | 1245 | 803452
95-P-1997 | 95 | Passing | Rigid | 03/01/2001 | Asphalt |  | 1700 | Clay | 2170 | 0.7 | 9.5 | 1245 | 803452
95-P-1997 | 95 | Passing | Rigid | 03/01/2001 | Asphalt |  | 1700 | Clay | 2162 | 0.2 | 11 | 1245 | 803452
95-P-1997 | 95 | Passing | Rigid | 03/01/2001 | Asphalt |  | 1700 | Clay | 2200 | -1.6 | 9.5 | 1245 | 803452
95-P-1997 | 95 | Passing | Rigid | 03/01/2001 | Asphalt |  | 1700 | Clay | 2201 | 0 | 9.5 | 1245 | 803452
95-P-1997 | 95 | Passing | Rigid | 03/01/2001 | Asphalt |  | 1700 | Clay | 2155 | 0.5 | 11 | 1245 | 803452
95-D-1997 | 95 | Driving | Rigid | 05/20/2003 | Asphalt |  | 940 | Clay | 2159 | 0.6 | -9.5 | 2055 | 4969904
95-D-1997 | 95 | Driving | Rigid | 05/20/2003 | Asphalt |  | 940 | Clay | 2167 | -0.6 | -9.5 | 2055 | 4969904
95-D-1997 | 95 | Driving | Rigid | 05/20/2003 | Asphalt |  | 940 | Clay | 2176 | 0.9 | -9.5 | 2055 | 4969904
95-P-1997 | 95 | Passing | Rigid | 05/20/2003 | Asphalt |  | 1210 | Clay | 2158 | -0.5 | 9.5 | 2055 | 1399442
95-P-1997 | 95 | Passing | Rigid | 05/20/2003 | Asphalt |  | 1210 | Clay | 2191 | 0.3 | 9.5 | 2055 | 1399442
95-P-1997 | 95 | Passing | Rigid | 05/20/2003 | Asphalt |  | 1210 | Clay | 2195 | 0.9 | 9.5 | 2055 | 1399442
95-P-1997 | 95 | Passing | Rigid | 05/20/2003 | Asphalt |  | 1210 | Clay | 2203 | -0.6 | 9.5 | 2055 | 1399442
95-D-1997 | 95 | Driving | Rigid | 09/10/2003 | Asphalt |  | 1215 | Clay | 2164 | -0.2 | -11 | 2168 | 5254222
95-D-1997 | 95 | Driving | Rigid | 09/10/2003 | Asphalt |  | 1215 | Clay | 2191 | 0.4 | -11 | 2168 | 5254222
95-D-1997 | 95 | Driving | Rigid | 09/10/2003 | Asphalt |  | 1215 | Clay | 2195 | 0.5 | -9.5 | 2168 | 5254222
95-P-1997 | 95 | Passing | Rigid | 09/10/2003 | Asphalt |  | 1227 | Clay | 2161 | -0.4 | 9.5 | 2168 | 1484400
95-P-1997 | 95 | Passing | Rigid | 09/10/2003 | Asphalt |  | 1227 | Clay | 2195 | 1.1 | 9.5 | 2168 | 1484400
95-P-1997 | 95 | Passing | Rigid | 09/10/2003 | Asphalt |  | 1227 | Clay | 2161 | 0.1 | 11 | 2168 | 1484400
95-P-1997 | 95 | Passing | Rigid | 09/10/2003 | Asphalt |  | 1227 | Clay | 2164 | 0.3 | 11 | 2168 | 1484400
95-P-1997 | 95 | Passing | Rigid | 09/10/2003 | Asphalt |  | 1227 | Clay | 2182 | 0.5 | 11 | 2168 | 1484400
95-D-1997 | 95 | Driving | Rigid | 06/16/2004 | Asphalt |  | 930 | Clay | 2153 | 0.7 | -11 | 2448 | 6115557
95-P-1997 | 95 | Passing | Rigid | 06/16/2004 | Asphalt |  | 930 | Clay | 2195 | 0.7 | 9.5 | 2448 | 1718781
95-D-1997 | 95 | Driving | Rigid | 10/25/2001 | Asphalt |  | 1000 | Clay | 2207 | -0.2 | -11 | 1483 | 3372488
95-D-1997 | 95 | Driving | Rigid | 10/25/2001 | Asphalt |  | 1000 | Clay | 2185 | 0.5 | -11 | 1483 | 3372488
95-D-1997 | 95 | Driving | Rigid | 10/25/2001 | Asphalt |  | 1000 | Clay | 2188 | -0.6 | -11 | 1483 | 3372488
95-D-1997 | 95 | Driving | Rigid | 10/25/2001 | Asphalt |  | 1000 | Clay | 2167 | 0.4 | -9.5 | 1483 | 3372488
95-D-1997 | 95 | Driving | Rigid | 10/25/2001 | Asphalt |  | 1000 | Clay | 2180 | 1 | -9.5 | 1483 | 3372488
95-D-1997 | 95 | Driving | Rigid | 10/25/2001 | Asphalt |  | 1000 | Clay | 2172 | 0.3 | -11 | 1483 | 3372488
95-D-1997 | 95 | Driving | Rigid | 10/25/2001 | Asphalt |  | 1000 | Clay | 2155 | 1 | -9.5 | 1483 | 3372488
95-D-1997 | 95 | Driving | Rigid | 10/25/2001 | Asphalt |  | 1000 | Clay | 2157 | 0.6 | -9.5 | 1483 | 3372488
95-D-1997 | 95 | Driving | Rigid | 10/25/2001 | Asphalt |  | 1000 | Clay | 2189 | 0.3 | -11 | 1483 | 3372488
95-P-1997 | 95 | Passing | Rigid | 10/25/2001 | Asphalt |  | 1000 | Clay | 2182 | 0.5 | 9.5 | 1483 | 985559
95-P-1997 | 95 | Passing | Rigid | 10/25/2001 | Asphalt |  | 1000 | Clay | 2152 | 1.1 | 9.5 | 1483 | 985559
95-P-1997 | 95 | Passing | Rigid | 10/25/2001 | Asphalt |  | 1000 | Clay | 2153 | 0.6 | 9.5 | 1483 | 985559
95-P-1997 | 95 | Passing | Rigid | 10/25/2001 | Asphalt |  | 1000 | Clay | 2167 | 0.1 | 11 | 1483 | 985559
95-P-1997 | 95 | Passing | Rigid | 10/25/2001 | Asphalt |  | 1000 | Clay | 2202 | 0.1 | 11 | 1483 | 985559
95-P-1997 | 95 | Passing | Rigid | 10/25/2001 | Asphalt |  | 1000 | Clay | 2193 | 1.5 | 9.5 | 1483 | 985559
95-P-1997 | 95 | Passing | Rigid | 10/25/2001 | Asphalt |  | 1000 | Clay | 2200 | 0.2 | 9.5 | 1483 | 985559
95-P-1997 | 95 | Passing | Rigid | 10/25/2001 | Asphalt |  | 1000 | Clay | 2201 | -0.8 | 9.5 | 1483 | 985559
95-P-1997 | 95 | Passing | Rigid | 10/25/2001 | Asphalt |  | 1000 | Clay | 2202 | 0.7 | 9.5 | 1483 | 985559
95-P-1997 | 95 | Passing | Rigid | 10/25/2001 | Asphalt |  | 1000 | Clay | 2184 | 1 | 11 | 1483 | 985559
95-P-1997 | 95 | Passing | Rigid | 10/25/2001 | Asphalt |  | 1000 | Clay | 2205 | 1.5 | 9.5 | 1483 | 985559
95-P-1997 | 95 | Passing | Rigid | 10/25/2001 | Asphalt |  | 1000 | Clay | 2207 | 1.3 | 11 | 1483 | 985559
95-P-1997 | 95 | Passing | Rigid | 10/25/2001 | Asphalt |  | 1000 | Clay | 2211 | 1.1 | 9.5 | 1483 | 985559
95-P-1997 | 95 | Passing | Rigid | 10/25/2001 | Asphalt |  | 1000 | Clay | 2187 | 1.4 | 9.5 | 1483 | 985559
95-P-1997 | 95 | Passing | Rigid | 10/25/2001 | Asphalt |  | 1000 | Clay | 2154 | 0.7 | 11 | 1483 | 985559
95-P-1997 | 95 | Passing | Rigid | 10/25/2001 | Asphalt |  | 1000 | Clay | 2160 | 0.8 | 11 | 1483 | 985559
95-P-1997 | 95 | Passing | Rigid | 10/25/2001 | Asphalt |  | 1000 | Clay | 2169 | 0.9 | 11 | 1483 | 985559
95-P-1997 | 95 | Passing | Rigid | 10/25/2001 | Asphalt |  | 1000 | Clay | 2170 | 0.5 | 11 | 1483 | 985559
95-P-1997 | 95 | Passing | Rigid | 10/25/2001 | Asphalt |  | 1000 | Clay | 2189 | 1.2 | 11 | 1483 | 985559
95-D-1997 | 95 | Driving | Rigid | 02/11/2002 | Asphalt |  | 1400 | Clay | 2155 | 1 | -9.5 | 1592 | 3693547
95-D-1997 | 95 | Driving | Rigid | 02/11/2002 | Asphalt |  | 1400 | Clay | 2190 | 0.7 | -9.5 | 1592 | 3693547
95-D-1997 | 95 | Driving | Rigid | 02/11/2002 | Asphalt |  | 1400 | Clay | 2193 |  | -9.5 | 1592 | 3693547
95-D-1997 | 95 | Driving | Rigid | 02/11/2002 | Asphalt |  | 1400 | Clay | 2197 | 0.6 | -9.5 | 1592 | 3693547
95-D-1997 | 95 | Driving | Rigid | 02/11/2002 | Asphalt |  | 1400 | Clay | 2200 | -0.1 | -9.5 | 1592 | 3693547
95-D-1997 | 95 | Driving | Rigid | 02/11/2002 | Asphalt |  | 1400 | Clay | 2184 | 0.1 | -11 | 1592 | 3693547
95-D-1997 | 95 | Driving | Rigid | 02/11/2002 | Asphalt |  | 1400 | Clay | 2159 | 0.5 | -11 | 1592 | 3693547
95-D-1997 | 95 | Driving | Rigid | 02/11/2002 | Asphalt |  | 1400 | Clay | 2211 |  | -9.5 | 1592 | 3693547
95-D-1997 | 95 | Driving | Rigid | 02/11/2002 | Asphalt |  | 1400 | Clay | 2163 | 3.7 | -9.5 | 1592 | 3693547
95-D-1997 | 95 | Driving | Rigid | 02/11/2002 | Asphalt |  | 1400 | Clay | 2166 | 1.2 | -9.5 | 1592 | 3693547
95-D-1997 | 95 | Driving | Rigid | 02/11/2002 | Asphalt |  | 1400 | Clay | 2172 | 0.3 | -9.5 | 1592 | 3693547
95-D-1997 | 95 | Driving | Rigid | 02/11/2002 | Asphalt |  | 1400 | Clay | 2208 | -0.8 | -11 | 1592 | 3693547
95-D-1997 | 95 | Driving | Rigid | 02/11/2002 | Asphalt |  | 1400 | Clay | 2153 | 1.3 | -11 | 1592 | 3693547
95-D-1997 | 95 | Driving | Rigid | 02/11/2002 | Asphalt |  | 1400 | Clay | 2156 | -0.3 | -11 | 1592 | 3693547
95-D-1997 | 95 | Driving | Rigid | 02/11/2002 | Asphalt |  | 1400 | Clay | 2165 | 1.3 | -11 | 1592 | 3693547
95-D-1997 | 95 | Driving | Rigid | 02/11/2002 | Asphalt |  | 1400 | Clay | 2168 | 0.4 | -11 | 1592 | 3693547
95-P-1997 | 95 | Passing | Rigid | 02/11/2002 | Asphalt |  | 1400 | Clay | 2199 | 1.5 | 11 | 1592 | 1061173
95-P-1997 | 95 | Passing | Rigid | 02/11/2002 | Asphalt |  | 1400 | Clay | 2203 | 0.3 | 11 | 1592 | 1061173
95-P-1997 | 95 | Passing | Rigid | 02/11/2002 | Asphalt |  | 1400 | Clay | 2187 | 0.3 | 11 | 1592 | 1061173
95-P-1997 | 95 | Passing | Rigid | 03/01/2001 | Asphalt |  | 1700 | Clay | 2153 | 0.5 | 11 | 1245 | 803452
95-P-1997 | 95 | Passing | Rigid | 03/01/2001 | Asphalt |  | 1700 | Clay | 2157 | 0.1 | 11 | 1245 | 803452
95-P-1997 | 95 | Passing | Rigid | 03/01/2001 | Asphalt |  | 1700 | Clay | 2186 | 0.1 | 9.5 | 1245 | 803452
95-P-1997 | 95 | Passing | Rigid | 03/01/2001 | Asphalt |  | 1700 | Clay | 2188 | 0.5 | 9.5 | 1245 | 803452
95-P-1997 | 95 | Passing | Rigid | 03/01/2001 | Asphalt |  | 1700 | Clay | 2189 | -1 | 9.5 | 1245 | 803452
95-P-1997 | 95 | Passing | Rigid | 03/01/2001 | Asphalt |  | 1700 | Clay | 2210 | -0.1 | 11 | 1245 | 803452
95-P-1997 | 95 | Passing | Rigid | 03/01/2001 | Asphalt |  | 1700 | Clay | 2164 | 0.7 | 11 | 1245 | 803452
95-P-1997 | 95 | Passing | Rigid | 03/01/2001 | Asphalt |  | 1700 | Clay | 2189 | 1.1 | 11 | 1245 | 803452
95-P-1997 | 95 | Passing | Rigid | 03/01/2001 | Asphalt |  | 1700 | Clay | 2176 | 0.2 | 9.5 | 1245 | 803452
95-D-1997 | 95 | Driving | Rigid | 06/19/2001 | Asphalt |  | 1400 | Clay | 2208 | -0.6 | -9.5 | 1355 | 3010622
95-D-1997 | 95 | Driving | Rigid | 06/19/2001 | Asphalt |  | 1400 | Clay | 2209 |  | -9.5 | 1355 | 3010622
95-D-1997 | 95 | Driving | Rigid | 06/19/2001 | Asphalt |  | 1400 | Clay | 2170 | 0.7 | -9.5 | 1355 | 3010622
95-D-1997 | 95 | Driving | Rigid | 06/19/2001 | Asphalt |  | 1400 | Clay | 2174 | 0.5 | -11 | 1355 | 3010622
95-D-1997 | 95 | Driving | Rigid | 06/19/2001 | Asphalt |  | 1400 | Clay | 2175 | 0 | -11 | 1355 | 3010622
95-D-1997 | 95 | Driving | Rigid | 06/19/2001 | Asphalt |  | 1400 | Clay | 2198 | 1.6 | -9.5 | 1355 | 3010622
95-D-1997 | 95 | Driving | Rigid | 06/19/2001 | Asphalt |  | 1400 | Clay | 2199 | -0.5 | -9.5 | 1355 | 3010622
95-D-1997 | 95 | Driving | Rigid | 06/19/2001 | Asphalt |  | 1400 | Clay | 2200 | -0.9 | -9.5 | 1355 | 3010622
95-D-1997 | 95 | Driving | Rigid | 06/19/2001 | Asphalt |  | 1400 | Clay | 2189 | 1.2 | -11 | 1355 | 3010622
95-D-1997 | 95 | Driving | Rigid | 06/19/2001 | Asphalt |  | 1400 | Clay | 2191 | 1 | -11 | 1355 | 3010622
95-D-1997 | 95 | Driving | Rigid | 06/19/2001 | Asphalt |  | 1400 | Clay | 2207 | -0.9 | -11 | 1355 | 3010622
95-D-1997 | 95 | Driving | Rigid | 06/19/2001 | Asphalt |  | 1400 | Clay | 2178 | 1.4 | -9.5 | 1355 | 3010622
95-D-1997 | 95 | Driving | Rigid | 06/19/2001 | Asphalt |  | 1400 | Clay | 2160 | 0.3 | -9.5 | 1355 | 3010622
95-P-1997 | 95 | Passing | Rigid | 06/19/2001 | Asphalt |  | 1500 | Clay | 2200 | 0.7 | 9.5 | 1355 | 882562
95-P-1997 | 95 | Passing | Rigid | 06/19/2001 | Asphalt |  | 1500 | Clay | 2169 | 0.3 | 9.5 | 1355 | 882562
95-P-1997 | 95 | Passing | Rigid | 06/19/2001 | Asphalt |  | 1500 | Clay | 2170 | 0.9 | 9.5 | 1355 | 882562
95-P-1997 | 95 | Passing | Rigid | 06/19/2001 | Asphalt |  | 1500 | Clay | 2180 | -0.1 | 9.5 | 1355 | 882562
95-P-1997 | 95 | Passing | Rigid | 06/19/2001 | Asphalt |  | 1500 | Clay | 2183 | 0.5 | 9.5 | 1355 | 882562
95-P-1997 | 95 | Passing | Rigid | 06/19/2001 | Asphalt |  | 1500 | Clay | 2173 | -0.5 | 11 | 1355 | 882562
95-P-1997 | 95 | Passing | Rigid | 06/19/2001 | Asphalt |  | 1500 | Clay | 2174 | 0.1 | 11 | 1355 | 882562
95-P-1997 | 95 | Passing | Rigid | 06/19/2001 | Asphalt |  | 1500 | Clay | 2211 | 0.5 | 11 | 1355 | 882562
95-P-1997 | 95 | Passing | Rigid | 06/19/2001 | Asphalt |  | 1500 | Clay | 2155 | -0.5 | 9.5 | 1355 | 882562
95-P-1997 | 95 | Passing | Rigid | 06/19/2001 | Asphalt |  | 1500 | Clay | 2157 | 1 | 9.5 | 1355 | 882562
95-P-1997 | 95 | Passing | Rigid | 06/19/2001 | Asphalt |  | 1500 | Clay | 2185 | 0.4 | 11 | 1355 | 882562
95-P-1997 | 95 | Passing | Rigid | 06/19/2001 | Asphalt |  | 1500 | Clay | 2189 | 0.9 | 11 | 1355 | 882562
95-P-1997 | 95 | Passing | Rigid | 06/19/2001 | Asphalt |  | 1500 | Clay | 2196 | 0.1 | 9.5 | 1355 | 882562
95-P-1997 | 95 | Passing | Rigid | 06/19/2001 | Asphalt |  | 1500 | Clay | 2158 | 0.2 | 11 | 1355 | 882562
95-P-1997 | 95 | Passing | Rigid | 06/19/2001 | Asphalt |  | 1500 | Clay | 2160 | 0.1 | 11 | 1355 | 882562
95-P-1997 | 95 | Passing | Rigid | 06/19/2001 | Asphalt |  | 1500 | Clay | 2197 | 0.4 | 9.5 | 1355 | 882562
95-P-1997 | 95 | Passing | Rigid | 06/19/2001 | Asphalt |  | 1500 | Clay | 2182 | 0.3 | 11 | 1355 | 882562
95-P-1997 | 95 | Passing | Rigid | 06/19/2001 | Asphalt |  | 1500 | Clay | 2199 | 1.4 | 9.5 | 1355 | 882562
95-D-1997 | 95 | Driving | Rigid | 10/25/2001 | Asphalt |  | 1000 | Clay | 2192 | 0.5 | -11 | 1483 | 3372488
95-P-1997 | 95 | Passing | Rigid | 06/25/2002 | Asphalt |  | 1730 | Clay | 2180 | 0 | 9.5 | 1726 | 1154681
95-D-1997 | 95 | Driving | Rigid | 09/17/2002 | Asphalt |  | 915 | Clay | 2188 | -0.5 | -11 | 1810 | 4294507
95-D-1997 | 95 | Driving | Rigid | 09/17/2002 | Asphalt |  | 915 | Clay | 2175 | 0.1 | -9.5 | 1810 | 4294507
95-D-1997 | 95 | Driving | Rigid | 09/17/2002 | Asphalt |  | 915 | Clay | 2173 | 9 | -11 | 1810 | 4294507
95-D-1997 | 95 | Driving | Rigid | 09/17/2002 | Asphalt |  | 915 | Clay | 2161 | 0.5 | -11 | 1810 | 4294507
95-D-1997 | 95 | Driving | Rigid | 09/17/2002 | Asphalt |  | 915 | Clay | 2182 | 0.5 | -9.5 | 1810 | 4294507
95-D-1997 | 95 | Driving | Rigid | 09/17/2002 | Asphalt |  | 945 | Clay | 2202 | 0.4 | -11 | 1810 | 4294507
95-D-1997 | 95 | Driving | Rigid | 09/17/2002 | Asphalt |  | 915 | Clay | 2155 | 8.9 | -11 | 1810 | 4294507
95-D-1997 | 95 | Driving | Rigid | 09/17/2002 | Asphalt |  | 915 | Clay | 2180 | -0.9 | -11 | 1810 | 4294507
95-P-1997 | 95 | Passing | Rigid | 09/17/2002 | Asphalt |  | 915 | Clay | 2180 | 0.1 | 9.5 | 1810 | 1227357
95-P-1997 | 95 | Passing | Rigid | 09/17/2002 | Asphalt |  | 945 | Clay | 2200 | 1.5 | 9.5 | 1810 | 1227357
95-P-1997 | 95 | Passing | Rigid | 09/17/2002 | Asphalt |  | 915 | Clay | 2177 | -0.4 | 11 | 1810 | 1227357
95-P-1997 | 95 | Passing | Rigid | 09/17/2002 | Asphalt |  | 915 | Clay | 2158 | 0.4 | 9.5 | 1810 | 1227357
95-P-1997 | 95 | Passing | Rigid | 09/17/2002 | Asphalt |  | 915 | Clay | 2161 | 0.6 | 9.5 | 1810 | 1227357
95-P-1997 | 95 | Passing | Rigid | 09/17/2002 | Asphalt |  | 915 | Clay | 2163 | 0.3 | 9.5 | 1810 | 1227357
95-P-1997 | 95 | Passing | Rigid | 09/17/2002 | Asphalt |  | 945 | Clay | 2196 | -0.4 | 11 | 1810 | 1227357
95-P-1997 | 95 | Passing | Rigid | 09/17/2002 | Asphalt |  | 915 | Clay | 2167 | -0.7 | 9.5 | 1810 | 1227357
95-P-1997 | 95 | Passing | Rigid | 09/17/2002 | Asphalt |  | 915 | Clay | 2169 | 0.1 | 11 | 1810 | 1227357
95-P-1997 | 95 | Passing | Rigid | 09/17/2002 | Asphalt |  | 915 | Clay | 2171 | -0.9 | 11 | 1810 | 1227357
95-P-1997 | 95 | Passing | Rigid | 09/17/2002 | Asphalt |  | 915 | Clay | 2172 | -0.1 | 11 | 1810 | 1227357
95-D-1997 | 95 | Driving | Rigid | 05/20/2003 | Asphalt |  | 940 | Clay | 2158 | 0.8 | -11 | 2055 | 4969904
95-D-1997 | 95 | Driving | Rigid | 05/20/2003 | Asphalt |  | 940 | Clay | 2161 | 0.5 | -11 | 2055 | 4969904
95-D-1997 | 95 | Driving | Rigid | 05/20/2003 | Asphalt |  | 940 | Clay | 2153 | 0.4 | -9.5 | 2055 | 4969904
95-D-1997 | 95 | Driving | Rigid | 02/11/2002 | Asphalt |  | 1400 | Clay | 2187 | 1.6 | -11 | 1592 | 3693547
95-D-1997 | 95 | Driving | Rigid | 02/11/2002 | Asphalt |  | 1400 | Clay | 2179 | 1.1 | -9.5 | 1592 | 3693547
95-D-1997 | 95 | Driving | Rigid | 02/11/2002 | Asphalt |  | 1400 | Clay | 2180 | 1.4 | -9.5 | 1592 | 3693547
95-D-1997 | 95 | Driving | Rigid | 02/11/2002 | Asphalt |  | 1400 | Clay | 2164 | 0.6 | -11 | 1592 | 3693547
95-D-1997 | 95 | Driving | Rigid | 02/11/2002 | Asphalt |  | 1400 | Clay | 2166 | 0.1 | -11 | 1592 | 3693547
95-P-1997 | 95 | Passing | Rigid | 02/11/2002 | Asphalt |  | 1400 | Clay | 2163 | 0.8 | 11 | 1592 | 1061173
95-P-1997 | 95 | Passing | Rigid | 02/11/2002 | Asphalt |  | 1400 | Clay | 2184 | 1.6 | 11 | 1592 | 1061173
95-P-1997 | 95 | Passing | Rigid | 02/11/2002 | Asphalt |  | 1400 | Clay | 2165 | 1.3 | 9.5 | 1592 | 1061173
95-P-1997 | 95 | Passing | Rigid | 02/11/2002 | Asphalt |  | 1400 | Clay | 2166 | 0.4 | 9.5 | 1592 | 1061173
95-P-1997 | 95 | Passing | Rigid | 02/11/2002 | Asphalt |  | 1400 | Clay | 2183 | 0.8 | 9.5 | 1592 | 1061173
95-P-1997 | 95 | Passing | Rigid | 02/11/2002 | Asphalt |  | 1400 | Clay | 2172 | 1 | 9.5 | 1592 | 1061173
95-P-1997 | 95 | Passing | Rigid | 02/11/2002 | Asphalt |  | 1400 | Clay | 2207 | 1.3 | 11 | 1592 | 1061173
95-P-1997 | 95 | Passing | Rigid | 02/11/2002 | Asphalt |  | 1400 | Clay | 2208 | 0.6 | 11 | 1592 | 1061173
95-P-1997 | 95 | Passing | Rigid | 02/11/2002 | Asphalt |  | 1400 | Clay | 2211 | 0.6 | 11 | 1592 | 1061173
95-P-1997 | 95 | Passing | Rigid | 02/11/2002 | Asphalt |  | 1400 | Clay | 2162 | 1.9 | 9.5 | 1592 | 1061173
95-P-1997 | 95 | Passing | Rigid | 02/11/2002 | Asphalt |  | 1400 | Clay | 2155 | 0.7 | 11 | 1592 | 1061173
95-P-1997 | 95 | Passing | Rigid | 02/11/2002 | Asphalt |  | 1400 | Clay | 2191 | 0.5 | 11 | 1592 | 1061173
95-P-1997 | 95 | Passing | Rigid | 02/11/2002 | Asphalt |  | 1400 | Clay | 2198 | 0.4 | 11 | 1592 | 1061173
95-D-1997 | 95 | Driving | Rigid | 06/25/2002 | Asphalt |  | 1730 | Clay | 2182 | -0.1 | -11 | 1726 | 4053054
95-D-1997 | 95 | Driving | Rigid | 06/25/2002 | Asphalt |  | 1730 | Clay | 2185 | 0.3 | -11 | 1726 | 4053054
95-D-1997 | 95 | Driving | Rigid | 06/25/2002 | Asphalt |  | 1730 | Clay | 2173 | 0.5 | -9.5 | 1726 | 4053054
95-D-1997 | 95 | Driving | Rigid | 06/25/2002 | Asphalt |  | 1730 | Clay | 2182 | 0.3 | -9.5 | 1726 | 4053054
95-D-1997 | 95 | Driving | Rigid | 06/25/2002 | Asphalt |  | 1730 | Clay | 2160 | 0.7 | -11 | 1726 | 4053054
95-D-1997 | 95 | Driving | Rigid | 06/25/2002 | Asphalt |  | 1730 | Clay | 2177 | 0.9 | -9.5 | 1726 | 4053054
95-D-1997 | 95 | Driving | Rigid | 06/25/2002 | Asphalt |  | 1730 | Clay | 2191 | 0.6 | -9.5 | 1726 | 4053054
95-D-1997 | 95 | Driving | Rigid | 06/25/2002 | Asphalt |  | 1730 | Clay | 2196 | 0.7 | -9.5 | 1726 | 4053054
95-D-1997 | 95 | Driving | Rigid | 06/25/2002 | Asphalt |  | 1730 | Clay | 2198 | 1.3 | -9.5 | 1726 | 4053054
95-D-1997 | 95 | Driving | Rigid | 06/25/2002 | Asphalt |  | 1730 | Clay | 2202 | 0.4 | -11 | 1726 | 4053054
95-D-1997 | 95 | Driving | Rigid | 06/25/2002 | Asphalt |  | 1730 | Clay | 2194 |  | -11 | 1726 | 4053054
95-P-1997 | 95 | Passing | Rigid | 06/25/2002 | Asphalt |  | 1730 | Clay | 2203 | -0.7 | 9.5 | 1726 | 1154681
95-P-1997 | 95 | Passing | Rigid | 06/25/2002 | Asphalt |  | 1730 | Clay | 2205 | 1 | 11 | 1726 | 1154681
95-P-1997 | 95 | Passing | Rigid | 06/25/2002 | Asphalt |  | 1730 | Clay | 2210 | -0.5 | 11 | 1726 | 1154681
95-P-1997 | 95 | Passing | Rigid | 06/25/2002 | Asphalt |  | 1730 | Clay | 2202 | 0.6 | 11 | 1726 | 1154681
95-P-1997 | 95 | Passing | Rigid | 06/25/2002 | Asphalt |  | 1730 | Clay | 2198 | 0.9 | 11 | 1726 | 1154681
95-P-1997 | 95 | Passing | Rigid | 06/25/2002 | Asphalt |  | 1730 | Clay | 2189 | 0.7 | 9.5 | 1726 | 1154681
95-P-1997 | 95 | Passing | Rigid | 06/25/2002 | Asphalt |  | 1730 | Clay | 2169 | 0.9 | 11 | 1726 | 1154681
95-P-1997 | 95 | Passing | Rigid | 06/25/2002 | Asphalt |  | 1730 | Clay | 2176 | 0.9 | 9.5 | 1726 | 1154681
95-P-1997 | 95 | Passing | Rigid | 06/25/2002 | Asphalt |  | 1730 | Clay | 2173 | 0.4 | 11 | 1726 | 1154681
95-P-1997 | 95 | Passing | Rigid | 06/25/2002 | Asphalt |  | 1730 | Clay | 2175 | -0.2 | 11 | 1726 | 1154681
95-P-1997 | 95 | Passing | Rigid | 06/25/2002 | Asphalt |  | 1730 | Clay | 2180 | -0.5 | 11 | 1726 | 1154681
95-P-1997 | 95 | Passing | Rigid | 06/25/2002 | Asphalt |  | 1730 | Clay | 2184 | -0.8 | 9.5 | 1726 | 1154681
95-P-1997 | 95 | Passing | Rigid | 06/25/2002 | Asphalt |  | 1730 | Clay | 2185 | 0.4 | 9.5 | 1726 | 1154681
95-P-1997 | 95 | Passing | Rigid | 06/25/2002 | Asphalt |  | 1730 | Clay | 2166 | 0.2 | 9.5 | 1726 | 1154681
95-P-1997 | 95 | Passing | Rigid | 06/25/2002 | Asphalt |  | 1730 | Clay | 2162 | 0.6 | 11 | 1726 | 1154681
95-D-1997 | 95 | Driving | Rigid | 03/01/2001 | Asphalt |  | 1630 | Clay | 2197 | 1.2 | -11 | 1245 | 2711701
95-D-1997 | 95 | Driving | Rigid | 03/01/2001 | Asphalt |  | 1630 | Clay | 2175 | 1 | -11 | 1245 | 2711701
95-D-1997 | 95 | Driving | Rigid | 03/01/2001 | Asphalt |  | 1630 | Clay | 2171 | 0.4 | -9.5 | 1245 | 2711701
95-D-1997 | 95 | Driving | Rigid | 03/01/2001 | Asphalt |  | 1630 | Clay | 2203 | -0.8 | -11 | 1245 | 2711701
95-D-1997 | 95 | Driving | Rigid | 03/01/2001 | Asphalt |  | 1630 | Clay | 2179 | 0.7 | -11 | 1245 | 2711701
95-D-1997 | 95 | Driving | Rigid | 03/01/2001 | Asphalt |  | 1630 | Clay | 2181 | 0.7 | -11 | 1245 | 2711701
95-D-1997 | 95 | Driving | Rigid | 03/01/2001 | Asphalt |  | 1630 | Clay | 2168 | 0.5 | -11 | 1245 | 2711701
95-D-1997 | 95 | Driving | Rigid | 03/01/2001 | Asphalt |  | 1630 | Clay | 2178 | 1.1 | -9.5 | 1245 | 2711701
95-D-1997 | 95 | Driving | Rigid | 03/01/2001 | Asphalt |  | 1630 | Clay | 2168 | 0.6 | -9.5 | 1245 | 2711701
95-D-1997 | 95 | Driving | Rigid | 03/01/2001 | Asphalt |  | 1630 | Clay | 2154 | 0.8 | -9.5 | 1245 | 2711701
95-P-1997 | 95 | Passing | Rigid | 03/01/2001 | Asphalt |  | 1700 | Clay | 2165 | 0.2 | 11 | 1245 | 803452
95-P-1997 | 95 | Passing | Rigid | 03/01/2001 | Asphalt |  | 1700 | Clay | 2170 | -0.3 | 11 | 1245 | 803452
95-P-1997 | 95 | Passing | Rigid | 03/01/2001 | Asphalt |  | 1700 | Clay | 2178 | -1.6 | 11 | 1245 | 803452
95-P-1997 | 95 | Passing | Rigid | 03/01/2001 | Asphalt |  | 1700 | Clay | 2182 | 0.6 | 11 | 1245 | 803452
95-P-1997 | 95 | Passing | Rigid | 03/01/2001 | Asphalt |  | 1700 | Clay | 2187 | 0.3 | 11 | 1245 | 803452
95-P-1997 | 95 | Passing | Rigid | 03/01/2001 | Asphalt |  | 1700 | Clay | 2203 | -0.5 | 11 | 1245 | 803452
95-P-1997 | 95 | Passing | Rigid | 03/01/2001 | Asphalt |  | 1700 | Clay | 2184 | -0.5 | 9.5 | 1245 | 803452
95-P-1997 | 95 | Passing | Rigid | 03/01/2001 | Asphalt |  | 1700 | Clay | 2160 | 0.1 | 11 | 1245 | 803452
95-P-1997 | 95 | Passing | Rigid | 03/01/2001 | Asphalt |  | 1700 | Clay | 2158 | -0.9 | 9.5 | 1245 | 803452
95-P-1997 | 95 | Passing | Rigid | 03/01/2001 | Asphalt |  | 1700 | Clay | 2173 | -0.3 | 9.5 | 1245 | 803452
95-P-1997 | 95 | Passing | Rigid | 09/17/2002 | Asphalt |  | 915 | Clay | 2183 | 0.2 | 11 | 1810 | 1227357
95-D-1997 | 95 | Driving | Rigid | 05/20/2003 | Asphalt |  | 940 | Clay | 2164 | -0.2 | -11 | 2055 | 4969904
95-D-1997 | 95 | Driving | Rigid | 05/20/2003 | Asphalt |  | 940 | Clay | 2203 | -1.1 | -9.5 | 2055 | 4969904
95-D-1997 | 95 | Driving | Rigid | 05/20/2003 | Asphalt |  | 940 | Clay | 2195 | 0.1 | -11 | 2055 | 4969904
95-D-1997 | 95 | Driving | Rigid | 05/20/2003 | Asphalt |  | 940 | Clay | 2202 | 0.5 | -11 | 2055 | 4969904
95-P-1997 | 95 | Passing | Rigid | 05/20/2003 | Asphalt |  | 1210 | Clay | 2176 | 0.9 | 9.5 | 2055 | 1399442
95-P-1997 | 95 | Passing | Rigid | 05/20/2003 | Asphalt |  | 1210 | Clay | 2178 | 0 | 9.5 | 2055 | 1399442
95-P-1997 | 95 | Passing | Rigid | 05/20/2003 | Asphalt |  | 1210 | Clay | 2181 | 0.2 | 9.5 | 2055 | 1399442
95-P-1997 | 95 | Passing | Rigid | 05/20/2003 | Asphalt |  | 1210 | Clay | 2164 | 0.3 | 11 | 2055 | 1399442
95-P-1997 | 95 | Passing | Rigid | 05/20/2003 | Asphalt |  | 1210 | Clay | 2167 | 0 | 11 | 2055 | 1399442
95-D-1997 | 95 | Driving | Rigid | 09/10/2003 | Asphalt |  | 1215 | Clay | 2182 | -0.2 | -11 | 2168 | 5254222
95-D-1997 | 95 | Driving | Rigid | 09/10/2003 | Asphalt |  | 1215 | Clay | 2199 | 0.5 | -9.5 | 2168 | 5254222
95-D-1997 | 95 | Driving | Rigid | 09/10/2003 | Asphalt |  | 1215 | Clay | 2198 | -0.8 | -11 | 2168 | 5254222
95-D-1997 | 95 | Driving | Rigid | 09/10/2003 | Asphalt |  | 1215 | Clay | 2167 | -1.4 | -11 | 2168 | 5254222
95-P-1997 | 95 | Passing | Rigid | 09/10/2003 | Asphalt |  | 1227 | Clay | 2199 | -1 | 11 | 2168 | 1484400
95-P-1997 | 95 | Passing | Rigid | 09/10/2003 | Asphalt |  | 1227 | Clay | 2203 | -0.2 | 11 | 2168 | 1484400
95-P-1997 | 95 | Passing | Rigid | 09/10/2003 | Asphalt |  | 1227 | Clay | 2182 | 0.1 | 9.5 | 2168 | 1484400
95-D-1997 | 95 | Driving | Rigid | 06/16/2004 | Asphalt |  | 930 | Clay | 2178 | -0.6 | -11 | 2448 | 6115557
95-D-1997 | 95 | Driving | Rigid | 06/16/2004 | Asphalt |  | 930 | Clay | 2202 | -0.4 | -11 | 2448 | 6115557
95-D-1997 | 95 | Driving | Rigid | 06/16/2004 | Asphalt |  | 930 | Clay | 2158 |  | -11 | 2448 | 6115557
95-P-1997 | 95 | Passing | Rigid | 06/16/2004 | Asphalt |  | 930 | Clay | 2203 | -0.5 | 9.5 | 2448 | 1718781
95-P-1997 | 95 | Passing | Rigid | 06/16/2004 | Asphalt |  | 930 | Clay | 2153 | 0 | 11 | 2448 | 1718781
95-P-1997 | 95 | Passing | Rigid | 06/16/2004 | Asphalt |  | 930 | Clay | 2191 | 0 | 11 | 2448 | 1718781
95-P-1997 | 95 | Passing | Rigid | 06/16/2004 | Asphalt |  | 930 | Clay | 2199 | -1.1 | 11 | 2448 | 1718781
95-P-1997 | 95 | Passing | Rigid | 06/16/2004 | Asphalt |  | 930 | Clay | 2203 | -0.5 | 11 | 2448 | 1718781
95-P-1997 | 95 | Passing | Rigid | 06/16/2004 | Asphalt |  | 930 | Clay | 2159 | -0.6 | 9.5 | 2448 | 1718781
95-D-1997 | 95 | Driving | Rigid | 10/25/2001 | Asphalt |  | 1000 | Clay | 2203 | 0.5 | -11 | 1483 | 3372488
95-D-1997 | 95 | Driving | Rigid | 10/25/2001 | Asphalt |  | 1000 | Clay | 2204 | 0.8 | -11 | 1483 | 3372488
95-D-1997 | 95 | Driving | Rigid | 10/25/2001 | Asphalt |  | 1000 | Clay | 2179 | 1.8 | -11 | 1483 | 3372488
95-D-1997 | 95 | Driving | Rigid | 10/25/2001 | Asphalt |  | 1000 | Clay | 2186 | 1 | -11 | 1483 | 3372488
95-D-1997 | 95 | Driving | Rigid | 10/25/2001 | Asphalt |  | 1000 | Clay | 2176 | 1.3 | -9.5 | 1483 | 3372488
95-D-1997 | 95 | Driving | Rigid | 10/25/2001 | Asphalt |  | 1000 | Clay | 2185 | 1 | -9.5 | 1483 | 3372488
95-D-1997 | 95 | Driving | Rigid | 10/25/2001 | Asphalt |  | 1000 | Clay | 2190 | 0.5 | -9.5 | 1483 | 3372488
95-D-1997 | 95 | Driving | Rigid | 10/25/2001 | Asphalt |  | 1000 | Clay | 2164 | 0.4 | -11 | 1483 | 3372488
95-D-1997 | 95 | Driving | Rigid | 10/25/2001 | Asphalt |  | 1000 | Clay | 2167 | 0 | -11 | 1483 | 3372488
95-D-1997 | 95 | Driving | Rigid | 10/25/2001 | Asphalt |  | 1000 | Clay | 2207 | 0.6 | -9.5 | 1483 | 3372488
95-D-1997 | 95 | Driving | Rigid | 10/25/2001 | Asphalt |  | 1000 | Clay | 2161 | 1 | -9.5 | 1483 | 3372488
95-D-1997 | 95 | Driving | Rigid | 10/25/2001 | Asphalt |  | 1000 | Clay | 2166 | 1.1 | -9.5 | 1483 | 3372488
95-D-1997 | 95 | Driving | Rigid | 10/25/2001 | Asphalt |  | 1000 | Clay | 2155 | 4.2 | -11 | 1483 | 3372488
95-P-1997 | 95 | Passing | Rigid | 10/25/2001 | Asphalt |  | 1000 | Clay | 2174 | -0.2 | 9.5 | 1483 | 985559
95-P-1997 | 95 | Passing | Rigid | 10/25/2001 | Asphalt |  | 1000 | Clay | 2178 | 0.4 | 9.5 | 1483 | 985559
95-P-1997 | 95 | Passing | Rigid | 10/25/2001 | Asphalt |  | 1000 | Clay | 2181 | 0 | 9.5 | 1483 | 985559
95-P-1997 | 95 | Passing | Rigid | 10/25/2001 | Asphalt |  | 1000 | Clay | 2211 | 1 | 11 | 1483 | 985559
95-P-1997 | 95 | Passing | Rigid | 10/25/2001 | Asphalt |  | 1000 | Clay | 2156 | 1.5 | 9.5 | 1483 | 985559
95-P-1997 | 95 | Passing | Rigid | 10/25/2001 | Asphalt |  | 1000 | Clay | 2157 | 0.7 | 9.5 | 1483 | 985559
95-P-1997 | 95 | Passing | Rigid | 10/25/2001 | Asphalt |  | 1000 | Clay | 2204 | 0.6 | 11 | 1483 | 985559
95-P-1997 | 95 | Passing | Rigid | 10/25/2001 | Asphalt |  | 1000 | Clay | 2172 | 1.1 | 9.5 | 1483 | 985559
95-P-1997 | 95 | Passing | Rigid | 10/25/2001 | Asphalt |  | 1000 | Clay | 2163 | 0.6 | 9.5 | 1483 | 985559
95-P-1997 | 95 | Passing | Rigid | 10/25/2001 | Asphalt |  | 1000 | Clay | 2165 | 1.4 | 9.5 | 1483 | 985559
95-P-1997 | 95 | Passing | Rigid | 10/25/2001 | Asphalt |  | 1000 | Clay | 2194 | 1 | 9.5 | 1483 | 985559
95-P-1997 | 95 | Passing | Rigid | 10/25/2001 | Asphalt |  | 1000 | Clay | 2197 | 0.5 | 11 | 1483 | 985559
95-P-1997 | 95 | Passing | Rigid | 10/25/2001 | Asphalt |  | 1000 | Clay | 2171 | -0.6 | 11 | 1483 | 985559
95-D-1997 | 95 | Driving | Rigid | 02/11/2002 | Asphalt |  | 1400 | Clay | 2194 |  | -9.5 | 1592 | 3693547
95-D-1997 | 95 | Driving | Rigid | 02/11/2002 | Asphalt |  | 1400 | Clay | 2199 | 1.7 | -9.5 | 1592 | 3693547
95-D-1997 | 95 | Driving | Rigid | 02/11/2002 | Asphalt |  | 1400 | Clay | 2183 | 4.2 | -11 | 1592 | 3693547
95-D-1997 | 95 | Driving | Rigid | 02/11/2002 | Asphalt |  | 1400 | Clay | 2186 | 1.3 | -11 | 1592 | 3693547
95-D-1997 | 95 | Driving | Rigid | 02/11/2002 | Asphalt |  | 1400 | Clay | 2207 | 0.5 | -11 | 1592 | 3693547
95-D-1997 | 95 | Driving | Rigid | 02/11/2002 | Asphalt |  | 1400 | Clay | 2181 | 0.5 | -11 | 1592 | 3693547
95-D-1997 | 95 | Driving | Rigid | 02/11/2002 | Asphalt |  | 1400 | Clay | 2170 | 0.2 | -11 | 1592 | 3693547
95-D-1997 | 95 | Driving | Rigid | 02/11/2002 | Asphalt |  | 1400 | Clay | 2171 | 0.4 | -11 | 1592 | 3693547
95-D-1997 | 95 | Driving | Rigid | 02/11/2002 | Asphalt |  | 1400 | Clay | 2159 | 1.3 | -9.5 | 1592 | 3693547
95-D-1997 | 95 | Driving | Rigid | 02/11/2002 | Asphalt |  | 1400 | Clay | 2167 | 0.6 | -9.5 | 1592 | 3693547
95-D-1997 | 95 | Driving | Rigid | 02/11/2002 | Asphalt |  | 1400 | Clay | 2176 | 0.3 | -11 | 1592 | 3693547
95-D-1997 | 95 | Driving | Rigid | 02/11/2002 | Asphalt |  | 1400 | Clay | 2177 | 0 | -11 | 1592 | 3693547
95-D-1997 | 95 | Driving | Rigid | 06/19/2001 | Asphalt |  | 1400 | Clay | 2186 | -0.1 | -9.5 | 1355 | 3010622
95-D-1997 | 95 | Driving | Rigid | 06/19/2001 | Asphalt |  | 1400 | Clay | 2209 |  | -11 | 1355 | 3010622
95-D-1997 | 95 | Driving | Rigid | 06/19/2001 | Asphalt |  | 1400 | Clay | 2191 | -0.2 | -9.5 | 1355 | 3010622
95-D-1997 | 95 | Driving | Rigid | 06/19/2001 | Asphalt |  | 1400 | Clay | 2193 |  | -9.5 | 1355 | 3010622
95-P-1997 | 95 | Passing | Rigid | 06/19/2001 | Asphalt |  | 1500 | Clay | 2193 | 0.5 | 11 | 1355 | 882562
95-P-1997 | 95 | Passing | Rigid | 06/19/2001 | Asphalt |  | 1500 | Clay | 2203 | 0.2 | 9.5 | 1355 | 882562
95-P-1997 | 95 | Passing | Rigid | 06/19/2001 | Asphalt |  | 1500 | Clay | 2204 | 0 | 9.5 | 1355 | 882562
95-P-1997 | 95 | Passing | Rigid | 06/19/2001 | Asphalt |  | 1500 | Clay | 2208 | 0.6 | 9.5 | 1355 | 882562
95-P-1997 | 95 | Passing | Rigid | 06/19/2001 | Asphalt |  | 1500 | Clay | 2177 | -0.6 | 11 | 1355 | 882562
95-P-1997 | 95 | Passing | Rigid | 06/19/2001 | Asphalt |  | 1500 | Clay | 2179 | 1.2 | 11 | 1355 | 882562
95-P-1997 | 95 | Passing | Rigid | 06/19/2001 | Asphalt |  | 1500 | Clay | 2182 | -0.4 | 9.5 | 1355 | 882562
95-P-1997 | 95 | Passing | Rigid | 06/19/2001 | Asphalt |  | 1500 | Clay | 2152 | 1.4 | 11 | 1355 | 882562
95-P-1997 | 95 | Passing | Rigid | 06/19/2001 | Asphalt |  | 1500 | Clay | 2154 | 0.7 | 11 | 1355 | 882562
95-P-1997 | 95 | Passing | Rigid | 06/19/2001 | Asphalt |  | 1500 | Clay | 2166 | -0.8 | 9.5 | 1355 | 882562
95-P-1997 | 95 | Passing | Rigid | 06/19/2001 | Asphalt |  | 1500 | Clay | 2177 | 0.5 | 9.5 | 1355 | 882562
95-P-1997 | 95 | Passing | Rigid | 06/19/2001 | Asphalt |  | 1500 | Clay | 2205 | -0.1 | 11 | 1355 | 882562
95-P-1997 | 95 | Passing | Rigid | 06/19/2001 | Asphalt |  | 1500 | Clay | 2160 | 0.6 | 9.5 | 1355 | 882562
95-P-1997 | 95 | Passing | Rigid | 06/19/2001 | Asphalt |  | 1500 | Clay | 2211 | 0.1 | 9.5 | 1355 | 882562
95-P-1997 | 95 | Passing | Rigid | 06/19/2001 | Asphalt |  | 1500 | Clay | 2185 | -0.5 | 9.5 | 1355 | 882562
95-P-1997 | 95 | Passing | Rigid | 06/19/2001 | Asphalt |  | 1500 | Clay | 2156 | 0.2 | 11 | 1355 | 882562
95-P-1997 | 95 | Passing | Rigid | 06/19/2001 | Asphalt |  | 1500 | Clay | 2159 | 0.9 | 11 | 1355 | 882562
95-P-1997 | 95 | Passing | Rigid | 06/19/2001 | Asphalt |  | 1500 | Clay | 2162 | 0.5 | 11 | 1355 | 882562
95-P-1997 | 95 | Passing | Rigid | 06/19/2001 | Asphalt |  | 1500 | Clay | 2196 | 0.2 | 11 | 1355 | 882562
95-P-1997 | 95 | Passing | Rigid | 06/19/2001 | Asphalt |  | 1500 | Clay | 2198 | -0.8 | 9.5 | 1355 | 882562
95-P-1997 | 95 | Passing | Rigid | 06/25/2002 | Asphalt |  | 1730 | Clay | 2177 | 0.3 | 9.5 | 1726 | 1154681
95-D-1997 | 95 | Driving | Rigid | 09/17/2002 | Asphalt |  | 945 | Clay | 2192 | -0.1 | -11 | 1810 | 4294507
95-D-1997 | 95 | Driving | Rigid | 09/17/2002 | Asphalt |  | 915 | Clay | 2173 | 1 | -9.5 | 1810 | 4294507
95-D-1997 | 95 | Driving | Rigid | 09/17/2002 | Asphalt |  | 915 | Clay | 2179 | 15.1 | -9.5 | 1810 | 4294507
95-D-1997 | 95 | Driving | Rigid | 09/17/2002 | Asphalt |  | 945 | Clay | 2191 | -0.5 | -9.5 | 1810 | 4294507
95-D-1997 | 95 | Driving | Rigid | 09/17/2002 | Asphalt |  | 945 | Clay | 2203 | -1.1 | -9.5 | 1810 | 4294507
95-D-1997 | 95 | Driving | Rigid | 09/17/2002 | Asphalt |  | 945 | Clay | 2204 | 0.9 | -9.5 | 1810 | 4294507
95-D-1997 | 95 | Driving | Rigid | 09/17/2002 | Asphalt |  | 915 | Clay | 2159 | -0.1 | -11 | 1810 | 4294507
95-D-1997 | 95 | Driving | Rigid | 09/17/2002 | Asphalt |  | 915 | Clay | 2160 | 0.7 | -11 | 1810 | 4294507
95-D-1997 | 95 | Driving | Rigid | 09/17/2002 | Asphalt |  | 945 | Clay | 2211 | -1.6 | -11 | 1810 | 4294507
95-D-1997 | 95 | Driving | Rigid | 09/17/2002 | Asphalt |  | 915 | Clay | 2152 | -0.3 | -9.5 | 1810 | 4294507
95-D-1997 | 95 | Driving | Rigid | 09/17/2002 | Asphalt |  | 915 | Clay | 2155 | 3.8 | -9.5 | 1810 | 4294507
95-D-1997 | 95 | Driving | Rigid | 09/17/2002 | Asphalt |  | 915 | Clay | 2185 | 0 | -9.5 | 1810 | 4294507
95-D-1997 | 95 | Driving | Rigid | 09/17/2002 | Asphalt |  | 915 | Clay | 2186 | -0.6 | -9.5 | 1810 | 4294507
95-D-1997 | 95 | Driving | Rigid | 09/17/2002 | Asphalt |  | 945 | Clay | 2193 | 1 | -11 | 1810 | 4294507
95-D-1997 | 95 | Driving | Rigid | 09/17/2002 | Asphalt |  | 945 | Clay | 2209 | -1.2 | -9.5 | 1810 | 4294507
95-D-1997 | 95 | Driving | Rigid | 09/17/2002 | Asphalt |  | 945 | Clay | 2210 | 0.2 | -11 | 1810 | 4294507
95-D-1997 | 95 | Driving | Rigid | 09/17/2002 | Asphalt |  | 915 | Clay | 2168 | -0.3 | -11 | 1810 | 4294507
95-P-1997 | 95 | Passing | Rigid | 09/17/2002 | Asphalt |  | 915 | Clay | 2153 | 0.4 | 9.5 | 1810 | 1227357
95-P-1997 | 95 | Passing | Rigid | 09/17/2002 | Asphalt |  | 915 | Clay | 2172 | 0.4 | 9.5 | 1810 | 1227357
95-P-1997 | 95 | Passing | Rigid | 09/17/2002 | Asphalt |  | 945 | Clay | 2208 | 1 | 9.5 | 1810 | 1227357
95-P-1997 | 95 | Passing | Rigid | 09/17/2002 | Asphalt |  | 915 | Clay | 2156 | 0.3 | 9.5 | 1810 | 1227357
95-P-1997 | 95 | Passing | Rigid | 09/17/2002 | Asphalt |  | 945 | Clay | 2208 | 1.3 | 11 | 1810 | 1227357
95-P-1997 | 95 | Passing | Rigid | 09/17/2002 | Asphalt |  | 945 | Clay | 2206 | -1 | 11 | 1810 | 1227357
95-P-1997 | 95 | Passing | Rigid | 09/17/2002 | Asphalt |  | 915 | Clay | 2167 | -0.7 | 11 | 1810 | 1227357
95-P-1997 | 95 | Passing | Rigid | 09/17/2002 | Asphalt |  | 915 | Clay | 2161 | -0.1 | 11 | 1810 | 1227357
95-P-1997 | 95 | Passing | Rigid | 09/17/2002 | Asphalt |  | 915 | Clay | 2163 | -0.4 | 11 | 1810 | 1227357
95-P-1997 | 95 | Passing | Rigid | 09/17/2002 | Asphalt |  | 915 | Clay | 2189 | 0.8 | 11 | 1810 | 1227357
95-P-1997 | 95 | Passing | Rigid | 09/17/2002 | Asphalt |  | 945 | Clay | 2190 | -0.6 | 11 | 1810 | 1227357
95-P-1997 | 95 | Passing | Rigid | 09/17/2002 | Asphalt |  | 915 | Clay | 2159 | -0.5 | 9.5 | 1810 | 1227357
95-P-1997 | 95 | Passing | Rigid | 09/17/2002 | Asphalt |  | 945 | Clay | 2195 | 0.8 | 11 | 1810 | 1227357
95-P-1997 | 95 | Passing | Rigid | 09/17/2002 | Asphalt |  | 945 | Clay | 2204 | 0.3 | 11 | 1810 | 1227357
95-P-1997 | 95 | Passing | Rigid | 09/17/2002 | Asphalt |  | 915 | Clay | 2175 | 0.7 | 9.5 | 1810 | 1227357
95-P-1997 | 95 | Passing | Rigid | 09/17/2002 | Asphalt |  | 915 | Clay | 2166 | -0.3 | 9.5 | 1810 | 1227357
95-P-1997 | 95 | Passing | Rigid | 09/17/2002 | Asphalt |  | 915 | Clay | 2168 | -0.2 | 9.5 | 1810 | 1227357
95-P-1997 | 95 | Passing | Rigid | 09/17/2002 | Asphalt |  | 915 | Clay | 2185 | 0 | 9.5 | 1810 | 1227357
95-P-1997 | 95 | Passing | Rigid | 09/17/2002 | Asphalt |  | 915 | Clay | 2187 | -0.1 | 9.5 | 1810 | 1227357
95-P-1997 | 95 | Passing | Rigid | 09/17/2002 | Asphalt |  | 945 | Clay | 2195 | 0.6 | 9.5 | 1810 | 1227357
95-P-1997 | 95 | Passing | Rigid | 09/17/2002 | Asphalt |  | 915 | Clay | 2170 | 0.1 | 11 | 1810 | 1227357
95-P-1997 | 95 | Passing | Rigid | 09/17/2002 | Asphalt |  | 915 | Clay | 2181 | -0.1 | 11 | 1810 | 1227357
95-P-1997 | 95 | Passing | Rigid | 02/11/2002 | Asphalt |  | 1400 | Clay | 2185 | 0.6 | 9.5 | 1592 | 1061173
95-P-1997 | 95 | Passing | Rigid | 02/11/2002 | Asphalt |  | 1400 | Clay | 2181 | -0.5 | 11 | 1592 | 1061173
95-P-1997 | 95 | Passing | Rigid | 02/11/2002 | Asphalt |  | 1400 | Clay | 2175 | 1.4 | 9.5 | 1592 | 1061173
95-P-1997 | 95 | Passing | Rigid | 02/11/2002 | Asphalt |  | 1400 | Clay | 2210 | -0.3 | 11 | 1592 | 1061173
95-P-1997 | 95 | Passing | Rigid | 02/11/2002 | Asphalt |  | 1400 | Clay | 2154 | 0.8 | 11 | 1592 | 1061173
95-P-1997 | 95 | Passing | Rigid | 02/11/2002 | Asphalt |  | 1400 | Clay | 2190 | 0.4 | 11 | 1592 | 1061173
95-P-1997 | 95 | Passing | Rigid | 02/11/2002 | Asphalt |  | 1400 | Clay | 2199 | 0.9 | 9.5 | 1592 | 1061173
95-P-1997 | 95 | Passing | Rigid | 02/11/2002 | Asphalt |  | 1400 | Clay | 2206 | -0.1 | 9.5 | 1592 | 1061173
95-P-1997 | 95 | Passing | Rigid | 02/11/2002 | Asphalt |  | 1400 | Clay | 2161 | 0.6 | 11 | 1592 | 1061173
95-D-1997 | 95 | Driving | Rigid | 06/25/2002 | Asphalt |  | 1730 | Clay | 2163 | 23.7 | -9.5 | 1726 | 4053054
95-D-1997 | 95 | Driving | Rigid | 06/25/2002 | Asphalt |  | 1730 | Clay | 2179 | 8.4 | -11 | 1726 | 4053054
95-D-1997 | 95 | Driving | Rigid | 06/25/2002 | Asphalt |  | 1730 | Clay | 2164 | 0 | -11 | 1726 | 4053054
95-D-1997 | 95 | Driving | Rigid | 06/25/2002 | Asphalt |  | 1730 | Clay | 2187 | -0.8 | -9.5 | 1726 | 4053054
95-D-1997 | 95 | Driving | Rigid | 06/25/2002 | Asphalt |  | 1730 | Clay | 2208 | -0.3 | -11 | 1726 | 4053054
95-D-1997 | 95 | Driving | Rigid | 06/25/2002 | Asphalt |  | 1730 | Clay | 2178 | 0.9 | -9.5 | 1726 | 4053054
95-D-1997 | 95 | Driving | Rigid | 06/25/2002 | Asphalt |  | 1730 | Clay | 2153 | 0.7 | -11 | 1726 | 4053054
95-P-1997 | 95 | Passing | Rigid | 06/25/2002 | Asphalt |  | 1730 | Clay | 2210 | 0.8 | 9.5 | 1726 | 1154681
95-P-1997 | 95 | Passing | Rigid | 06/25/2002 | Asphalt |  | 1730 | Clay | 2193 | 0.5 | 9.5 | 1726 | 1154681
95-P-1997 | 95 | Passing | Rigid | 06/25/2002 | Asphalt |  | 1730 | Clay | 2195 | 0.3 | 9.5 | 1726 | 1154681
95-P-1997 | 95 | Passing | Rigid | 06/25/2002 | Asphalt |  | 1730 | Clay | 2173 | -0.2 | 9.5 | 1726 | 1154681
95-P-1997 | 95 | Passing | Rigid | 06/25/2002 | Asphalt |  | 1730 | Clay | 2190 | 0.1 | 11 | 1726 | 1154681
95-P-1997 | 95 | Passing | Rigid | 06/25/2002 | Asphalt |  | 1730 | Clay | 2197 | -0.1 | 11 | 1726 | 1154681
95-P-1997 | 95 | Passing | Rigid | 06/25/2002 | Asphalt |  | 1730 | Clay | 2201 | 0.6 | 11 | 1726 | 1154681
95-P-1997 | 95 | Passing | Rigid | 06/25/2002 | Asphalt |  | 1730 | Clay | 2188 | 0.3 | 9.5 | 1726 | 1154681
95-P-1997 | 95 | Passing | Rigid | 06/25/2002 | Asphalt |  | 1730 | Clay | 2171 | 0.1 | 11 | 1726 | 1154681
95-D-1997 | 95 | Driving | Rigid | 03/01/2001 | Asphalt |  | 1630 | Clay | 2176 | 0.3 | -11 | 1245 | 2711701
95-D-1997 | 95 | Driving | Rigid | 03/01/2001 | Asphalt |  | 1630 | Clay | 2196 | 0.9 | -9.5 | 1245 | 2711701
95-D-1997 | 95 | Driving | Rigid | 03/01/2001 | Asphalt |  | 1630 | Clay | 2203 | -1.4 | -9.5 | 1245 | 2711701
95-D-1997 | 95 | Driving | Rigid | 03/01/2001 | Asphalt |  | 1630 | Clay | 2153 | 0.7 | -11 | 1245 | 2711701
95-D-1997 | 95 | Driving | Rigid | 03/01/2001 | Asphalt |  | 1630 | Clay | 2160 | 0.2 | -11 | 1245 | 2711701
95-D-1997 | 95 | Driving | Rigid | 03/01/2001 | Asphalt |  | 1630 | Clay | 2201 | 0.7 | -11 | 1245 | 2711701
95-D-1997 | 95 | Driving | Rigid | 03/01/2001 | Asphalt |  | 1630 | Clay | 2202 | 0.8 | -11 | 1245 | 2711701
95-D-1997 | 95 | Driving | Rigid | 03/01/2001 | Asphalt |  | 1630 | Clay | 2188 | -0.6 | -11 | 1245 | 2711701
95-D-1997 | 95 | Driving | Rigid | 03/01/2001 | Asphalt |  | 1630 | Clay | 2190 | -1.7 | -11 | 1245 | 2711701
95-D-1997 | 95 | Driving | Rigid | 03/01/2001 | Asphalt |  | 1630 | Clay | 2165 | 1.3 | -11 | 1245 | 2711701
95-D-1997 | 95 | Driving | Rigid | 03/01/2001 | Asphalt |  | 1630 | Clay | 2166 | 0.4 | -11 | 1245 | 2711701
95-D-1997 | 95 | Driving | Rigid | 03/01/2001 | Asphalt |  | 1630 | Clay | 2170 | -0.2 | -11 | 1245 | 2711701
95-D-1997 | 95 | Driving | Rigid | 03/01/2001 | Asphalt |  | 1630 | Clay | 2180 | 0.8 | -9.5 | 1245 | 2711701
95-D-1997 | 95 | Driving | Rigid | 03/01/2001 | Asphalt |  | 1630 | Clay | 2183 | 0.9 | -9.5 | 1245 | 2711701
95-D-1997 | 95 | Driving | Rigid | 03/01/2001 | Asphalt |  | 1630 | Clay | 2185 | 0.6 | -9.5 | 1245 | 2711701
95-P-1997 | 95 | Passing | Rigid | 03/01/2001 | Asphalt |  | 1700 | Clay | 2180 | 0.2 | 11 | 1245 | 803452
95-P-1997 | 95 | Passing | Rigid | 03/01/2001 | Asphalt |  | 1700 | Clay | 2184 | 0.8 | 11 | 1245 | 803452
95-P-1997 | 95 | Passing | Rigid | 03/01/2001 | Asphalt |  | 1700 | Clay | 2194 | 2.6 | 11 | 1245 | 803452
95-P-1997 | 95 | Passing | Rigid | 03/01/2001 | Asphalt |  | 1700 | Clay | 2204 | -0.1 | 9.5 | 1245 | 803452
95-P-1997 | 95 | Passing | Rigid | 03/01/2001 | Asphalt |  | 1700 | Clay | 2159 | -1.2 | 9.5 | 1245 | 803452
95-P-1997 | 95 | Passing | Rigid | 03/01/2001 | Asphalt |  | 1700 | Clay | 2169 | 0.8 | 9.5 | 1245 | 803452
95-P-1997 | 95 | Passing | Rigid | 03/01/2001 | Asphalt |  | 1700 | Clay | 2209 | 0.4 | 11 | 1245 | 803452
95-P-1997 | 95 | Passing | Rigid | 03/01/2001 | Asphalt |  | 1700 | Clay | 2209 | 1 | 9.5 | 1245 | 803452
95-P-1997 | 95 | Passing | Rigid | 03/01/2001 | Asphalt |  | 1700 | Clay | 2179 | 0.1 | 9.5 | 1245 | 803452
95-P-1997 | 95 | Passing | Rigid | 03/01/2001 | Asphalt |  | 1700 | Clay | 2210 | -0.3 | 9.5 | 1245 | 803452
95-P-1997 | 95 | Passing | Rigid | 03/01/2001 | Asphalt |  | 1700 | Clay | 2178 | 1 | 9.5 | 1245 | 803452
95-D-1997 | 95 | Driving | Rigid | 06/19/2001 | Asphalt |  | 1400 | Clay | 2210 |  | -9.5 | 1355 | 3010622
95-D-1997 | 95 | Driving | Rigid | 06/19/2001 | Asphalt |  | 1400 | Clay | 2152 | 0.5 | -11 | 1355 | 3010622
95-D-1997 | 95 | Driving | Rigid | 06/19/2001 | Asphalt |  | 1400 | Clay | 2155 |  | -11 | 1355 | 3010622
95-D-1997 | 95 | Driving | Rigid | 06/19/2001 | Asphalt |  | 1400 | Clay | 2174 | 0.6 | -9.5 | 1355 | 3010622
95-D-1997 | 95 | Driving | Rigid | 06/19/2001 | Asphalt |  | 1400 | Clay | 2175 | 0.2 | -9.5 | 1355 | 3010622
95-D-1997 | 95 | Driving | Rigid | 06/19/2001 | Asphalt |  | 1400 | Clay | 2154 | 0.8 | -9.5 | 1355 | 3010622
95-D-1997 | 95 | Driving | Rigid | 06/19/2001 | Asphalt |  | 1400 | Clay | 2173 | 0.7 | -11 | 1355 | 3010622
95-D-1997 | 95 | Driving | Rigid | 06/19/2001 | Asphalt |  | 1400 | Clay | 2176 | 0.5 | -11 | 1355 | 3010622
95-D-1997 | 95 | Driving | Rigid | 06/19/2001 | Asphalt |  | 1400 | Clay | 2179 | 1.6 | -11 | 1355 | 3010622
95-D-1997 | 95 | Driving | Rigid | 06/19/2001 | Asphalt |  | 1400 | Clay | 2181 | 0.9 | -11 | 1355 | 3010622
95-D-1997 | 95 | Driving | Rigid | 06/19/2001 | Asphalt |  | 1400 | Clay | 2196 | 0.5 | -9.5 | 1355 | 3010622
95-D-1997 | 95 | Driving | Rigid | 06/19/2001 | Asphalt |  | 1400 | Clay | 2197 | 1.9 | -9.5 | 1355 | 3010622
95-D-1997 | 95 | Driving | Rigid | 06/19/2001 | Asphalt |  | 1400 | Clay | 2196 | 0 | -11 | 1355 | 3010622
95-D-1997 | 95 | Driving | Rigid | 05/20/2003 | Asphalt |  | 940 | Clay | 2161 | 0.4 | -9.5 | 2055 | 4969904
95-P-1997 | 95 | Passing | Rigid | 05/20/2003 | Asphalt |  | 1210 | Clay | 2195 | 0.1 | 11 | 2055 | 1399442
95-P-1997 | 95 | Passing | Rigid | 05/20/2003 | Asphalt |  | 1210 | Clay | 2202 | -0.8 | 11 | 2055 | 1399442
95-P-1997 | 95 | Passing | Rigid | 05/20/2003 | Asphalt |  | 1210 | Clay | 2153 | 0 | 9.5 | 2055 | 1399442
95-D-1997 | 95 | Driving | Rigid | 09/10/2003 | Asphalt |  | 1215 | Clay | 2161 | 0.6 | -11 | 2168 | 5254222
95-D-1997 | 95 | Driving | Rigid | 09/10/2003 | Asphalt |  | 1215 | Clay | 2202 | -0.9 | -9.5 | 2168 | 5254222
95-D-1997 | 95 | Driving | Rigid | 09/10/2003 | Asphalt |  | 1215 | Clay | 2164 | 0.4 | -9.5 | 2168 | 5254222
95-P-1997 | 95 | Passing | Rigid | 09/10/2003 | Asphalt |  | 1227 | Clay | 2164 | 0.1 | 9.5 | 2168 | 1484400
95-P-1997 | 95 | Passing | Rigid | 09/10/2003 | Asphalt |  | 1227 | Clay | 2178 | -0.5 | 9.5 | 2168 | 1484400
95-P-1997 | 95 | Passing | Rigid | 09/10/2003 | Asphalt |  | 1227 | Clay | 2181 | -0.2 | 9.5 | 2168 | 1484400
95-P-1997 | 95 | Passing | Rigid | 09/10/2003 | Asphalt |  | 1227 | Clay | 2199 | 1.6 | 9.5 | 2168 | 1484400
95-P-1997 | 95 | Passing | Rigid | 09/10/2003 | Asphalt |  | 1227 | Clay | 2159 | -0.2 | 11 | 2168 | 1484400
95-P-1997 | 95 | Passing | Rigid | 09/10/2003 | Asphalt |  | 1227 | Clay | 2176 | -0.8 | 11 | 2168 | 1484400
95-D-1997 | 95 | Driving | Rigid | 06/16/2004 | Asphalt |  | 930 | Clay | 2195 | 0.5 | -11 | 2448 | 6115557
95-D-1997 | 95 | Driving | Rigid | 06/16/2004 | Asphalt |  | 930 | Clay | 2191 | 0 | -9.5 | 2448 | 6115557
95-D-1997 | 95 | Driving | Rigid | 06/16/2004 | Asphalt |  | 930 | Clay | 2198 | 1.6 | -9.5 | 2448 | 6115557
95-D-1997 | 95 | Driving | Rigid | 06/16/2004 | Asphalt |  | 930 | Clay | 2207 | 0 | -9.5 | 2448 | 6115557
95-D-1997 | 95 | Driving | Rigid | 06/16/2004 | Asphalt |  | 930 | Clay | 2178 | 1.1 | -9.5 | 2448 | 6115557
95-P-1997 | 95 | Passing | Rigid | 06/16/2004 | Asphalt |  | 930 | Clay | 2186 | 0.2 | 9.5 | 2448 | 1718781
95-P-1997 | 95 | Passing | Rigid | 06/16/2004 | Asphalt |  | 930 | Clay | 2198 | 0.1 | 9.5 | 2448 | 1718781
95-P-1997 | 95 | Passing | Rigid | 06/16/2004 | Asphalt |  | 930 | Clay | 2164 | 0 | 9.5 | 2448 | 1718781
95-P-1997 | 95 | Passing | Rigid | 06/16/2004 | Asphalt |  | 930 | Clay | 2167 | 0 | 9.5 | 2448 | 1718781
95-P-1997 | 95 | Passing | Rigid | 06/16/2004 | Asphalt |  | 930 | Clay | 2176 | 1 | 9.5 | 2448 | 1718781
95-D-1997 | 95 | Driving | Rigid | 10/25/2001 | Asphalt |  | 1000 | Clay | 2209 |  | -11 | 1483 | 3372488
95-D-1997 | 95 | Driving | Rigid | 10/25/2001 | Asphalt |  | 1000 | Clay | 2178 | 0.2 | -11 | 1483 | 3372488
95-D-1997 | 95 | Driving | Rigid | 10/25/2001 | Asphalt |  | 1000 | Clay | 2181 | 1.3 | -11 | 1483 | 3372488
95-D-1997 | 95 | Driving | Rigid | 10/25/2001 | Asphalt |  | 1000 | Clay | 2183 | 1.4 | -11 | 1483 | 3372488
95-D-1997 | 95 | Driving | Rigid | 10/25/2001 | Asphalt |  | 1000 | Clay | 2184 | 0.8 | -11 | 1483 | 3372488
95-D-1997 | 95 | Driving | Rigid | 10/25/2001 | Asphalt |  | 1000 | Clay | 2187 | 0.7 | -11 | 1483 | 3372488
95-D-1997 | 95 | Driving | Rigid | 10/25/2001 | Asphalt |  | 1000 | Clay | 2196 | 0.7 | -9.5 | 1483 | 3372488
95-D-1997 | 95 | Driving | Rigid | 10/25/2001 | Asphalt |  | 1000 | Clay | 2198 | 1.6 | -9.5 | 1483 | 3372488
95-D-1997 | 95 | Driving | Rigid | 10/25/2001 | Asphalt |  | 1000 | Clay | 2201 | 1.9 | -9.5 | 1483 | 3372488
95-D-1997 | 95 | Driving | Rigid | 10/25/2001 | Asphalt |  | 1000 | Clay | 2202 | -0.4 | -9.5 | 1483 | 3372488
95-D-1997 | 95 | Driving | Rigid | 10/25/2001 | Asphalt |  | 1000 | Clay | 2186 | 0.1 | -9.5 | 1483 | 3372488
95-D-1997 | 95 | Driving | Rigid | 10/25/2001 | Asphalt |  | 1000 | Clay | 2176 | 0.5 | -11 | 1483 | 3372488
95-D-1997 | 95 | Driving | Rigid | 10/25/2001 | Asphalt |  | 1000 | Clay | 2211 |  | -9.5 | 1483 | 3372488
95-D-1997 | 95 | Driving | Rigid | 10/25/2001 | Asphalt |  | 1000 | Clay | 2164 | 0.9 | -9.5 | 1483 | 3372488
95-D-1997 | 95 | Driving | Rigid | 10/25/2001 | Asphalt |  | 1000 | Clay | 2165 | 0.2 | -9.5 | 1483 | 3372488
95-D-1997 | 95 | Driving | Rigid | 10/25/2001 | Asphalt |  | 1000 | Clay | 2190 | -0.3 | -11 | 1483 | 3372488
95-P-1997 | 95 | Passing | Rigid | 10/25/2001 | Asphalt |  | 1000 | Clay | 2173 | 0 | 9.5 | 1483 | 985559
95-P-1997 | 95 | Passing | Rigid | 10/25/2001 | Asphalt |  | 1000 | Clay | 2176 | 1.2 | 9.5 | 1483 | 985559
95-P-1997 | 95 | Passing | Rigid | 10/25/2001 | Asphalt |  | 1000 | Clay | 2160 | 1.9 | 9.5 | 1483 | 985559
95-P-1997 | 95 | Passing | Rigid | 10/25/2001 | Asphalt |  | 1000 | Clay | 2174 | 0.5 | 11 | 1483 | 985559
95-P-1997 | 95 | Passing | Rigid | 10/25/2001 | Asphalt |  | 1000 | Clay | 2176 | 0.6 | 11 | 1483 | 985559
95-P-1997 | 95 | Passing | Rigid | 10/25/2001 | Asphalt |  | 1000 | Clay | 2196 | 2.8 | 9.5 | 1483 | 985559
95-P-1997 | 95 | Passing | Rigid | 10/25/2001 | Asphalt |  | 1000 | Clay | 2194 | 1.2 | 11 | 1483 | 985559
95-P-1997 | 95 | Passing | Rigid | 10/25/2001 | Asphalt |  | 1000 | Clay | 2198 | 0.8 | 11 | 1483 | 985559
95-P-1997 | 95 | Passing | Rigid | 10/25/2001 | Asphalt |  | 1000 | Clay | 2180 | 0.2 | 11 | 1483 | 985559
95-P-1997 | 95 | Passing | Rigid | 10/25/2001 | Asphalt |  | 1000 | Clay | 2186 | 0.6 | 11 | 1483 | 985559
95-P-1997 | 95 | Passing | Rigid | 10/25/2001 | Asphalt |  | 1000 | Clay | 2200 | 1.2 | 11 | 1483 | 985559
95-P-1997 | 95 | Passing | Rigid | 10/25/2001 | Asphalt |  | 1000 | Clay | 2208 | 0.3 | 11 | 1483 | 985559
95-P-1997 | 95 | Passing | Rigid | 10/25/2001 | Asphalt |  | 1000 | Clay | 2207 | 1 | 9.5 | 1483 | 985559
95-P-1997 | 95 | Passing | Rigid | 10/25/2001 | Asphalt |  | 1000 | Clay | 2164 | 0.7 | 11 | 1483 | 985559
95-D-1997 | 95 | Driving | Rigid | 02/11/2002 | Asphalt |  | 1400 | Clay | 2209 | 0.6 | -11 | 1592 | 3693547
95-D-1997 | 95 | Driving | Rigid | 02/11/2002 | Asphalt |  | 1400 | Clay | 2201 | 0.3 | -11 | 1592 | 3693547
95-D-1997 | 95 | Driving | Rigid | 02/11/2002 | Asphalt |  | 1400 | Clay | 2193 | 2 | -11 | 1592 | 3693547
95-D-1997 | 95 | Driving | Rigid | 02/11/2002 | Asphalt |  | 1400 | Clay | 2188 | 0.2 | -11 | 1592 | 3693547
95-D-1997 | 95 | Driving | Rigid | 02/11/2002 | Asphalt |  | 1400 | Clay | 2210 |  | -9.5 | 1592 | 3693547
95-D-1997 | 95 | Driving | Rigid | 02/11/2002 | Asphalt |  | 1400 | Clay | 2155 | 10.8 | -11 | 1592 | 3693547
95-P-1997 | 95 | Passing | Rigid | 02/11/2002 | Asphalt |  | 1400 | Clay | 2201 | -0.1 | 11 | 1592 | 1061173
95-P-1997 | 95 | Passing | Rigid | 02/11/2002 | Asphalt |  | 1400 | Clay | 2202 | -0.8 | 11 | 1592 | 1061173
95-P-1997 | 95 | Passing | Rigid | 02/11/2002 | Asphalt |  | 1400 | Clay | 2201 | 0.4 | 9.5 | 1592 | 1061173
95-P-1997 | 95 | Passing | Rigid | 02/11/2002 | Asphalt |  | 1400 | Clay | 2168 | 0.5 | 11 | 1592 | 1061173
95-P-1997 | 95 | Passing | Rigid | 02/11/2002 | Asphalt |  | 1400 | Clay | 2168 | -0.3 | 9.5 | 1592 | 1061173
95-D-1997 | 95 | Driving | Rigid | 06/19/2001 | Asphalt |  | 1400 | Clay | 2172 | 0.5 | -9.5 | 1355 | 3010622
95-D-1997 | 95 | Driving | Rigid | 06/19/2001 | Asphalt |  | 1400 | Clay | 2161 | 0.8 | -11 | 1355 | 3010622
95-D-1997 | 95 | Driving | Rigid | 06/19/2001 | Asphalt |  | 1400 | Clay | 2157 | 0.2 | -9.5 | 1355 | 3010622
95-D-1997 | 95 | Driving | Rigid | 06/19/2001 | Asphalt |  | 1400 | Clay | 2183 | -0.3 | -11 | 1355 | 3010622
95-D-1997 | 95 | Driving | Rigid | 06/19/2001 | Asphalt |  | 1400 | Clay | 2203 | -0.8 | -9.5 | 1355 | 3010622
95-D-1997 | 95 | Driving | Rigid | 06/19/2001 | Asphalt |  | 1400 | Clay | 2186 | 0.7 | -11 | 1355 | 3010622
95-D-1997 | 95 | Driving | Rigid | 06/19/2001 | Asphalt |  | 1400 | Clay | 2188 | -0.8 | -11 | 1355 | 3010622
95-D-1997 | 95 | Driving | Rigid | 06/19/2001 | Asphalt |  | 1400 | Clay | 2167 | 0.4 | -9.5 | 1355 | 3010622
95-D-1997 | 95 | Driving | Rigid | 06/19/2001 | Asphalt |  | 1400 | Clay | 2169 | 0.6 | -9.5 | 1355 | 3010622
95-D-1997 | 95 | Driving | Rigid | 06/19/2001 | Asphalt |  | 1400 | Clay | 2176 | 0.4 | -9.5 | 1355 | 3010622
95-D-1997 | 95 | Driving | Rigid | 06/19/2001 | Asphalt |  | 1400 | Clay | 2183 | 0.6 | -9.5 | 1355 | 3010622
95-D-1997 | 95 | Driving | Rigid | 06/19/2001 | Asphalt |  | 1400 | Clay | 2210 |  | -11 | 1355 | 3010622
95-D-1997 | 95 | Driving | Rigid | 06/19/2001 | Asphalt |  | 1400 | Clay | 2192 | 0.3 | -9.5 | 1355 | 3010622
95-D-1997 | 95 | Driving | Rigid | 06/19/2001 | Asphalt |  | 1400 | Clay | 2195 |  | -9.5 | 1355 | 3010622
95-D-1997 | 95 | Driving | Rigid | 06/19/2001 | Asphalt |  | 1400 | Clay | 2164 | -0.2 | -9.5 | 1355 | 3010622
95-D-1997 | 95 | Driving | Rigid | 06/19/2001 | Asphalt |  | 1400 | Clay | 2199 | 0.1 | -11 | 1355 | 3010622
95-P-1997 | 95 | Passing | Rigid | 06/19/2001 | Asphalt |  | 1500 | Clay | 2191 | -0.3 | 11 | 1355 | 882562
95-P-1997 | 95 | Passing | Rigid | 06/19/2001 | Asphalt |  | 1500 | Clay | 2206 | 1 | 9.5 | 1355 | 882562
95-P-1997 | 95 | Passing | Rigid | 06/19/2001 | Asphalt |  | 1500 | Clay | 2168 | 0 | 9.5 | 1355 | 882562
95-P-1997 | 95 | Passing | Rigid | 06/19/2001 | Asphalt |  | 1500 | Clay | 2178 | -0.1 | 11 | 1355 | 882562
95-P-1997 | 95 | Passing | Rigid | 06/19/2001 | Asphalt |  | 1500 | Clay | 2172 | -2.2 | 11 | 1355 | 882562
95-P-1997 | 95 | Passing | Rigid | 06/19/2001 | Asphalt |  | 1500 | Clay | 2163 | 0.7 | 9.5 | 1355 | 882562
95-P-1997 | 95 | Passing | Rigid | 06/19/2001 | Asphalt |  | 1500 | Clay | 2200 | -1.6 | 11 | 1355 | 882562
95-P-1997 | 95 | Passing | Rigid | 06/19/2001 | Asphalt |  | 1500 | Clay | 2201 | 0.1 | 11 | 1355 | 882562
95-P-1997 | 95 | Passing | Rigid | 06/19/2001 | Asphalt |  | 1500 | Clay | 2188 | 0.2 | 9.5 | 1355 | 882562
95-P-1997 | 95 | Passing | Rigid | 06/19/2001 | Asphalt |  | 1500 | Clay | 2191 | -0.4 | 9.5 | 1355 | 882562
95-P-1997 | 95 | Passing | Rigid | 06/19/2001 | Asphalt |  | 1500 | Clay | 2180 | 0.5 | 11 | 1355 | 882562
95-D-1997 | 95 | Driving | Rigid | 09/17/2002 | Asphalt |  | 915 | Clay | 2189 | -0.4 | -11 | 1810 | 4294507
95-D-1997 | 95 | Driving | Rigid | 09/17/2002 | Asphalt |  | 915 | Clay | 2178 | 1 | -9.5 | 1810 | 4294507
95-D-1997 | 95 | Driving | Rigid | 09/17/2002 | Asphalt |  | 945 | Clay | 2193 | 3.1 | -9.5 | 1810 | 4294507
95-D-1997 | 95 | Driving | Rigid | 09/17/2002 | Asphalt |  | 945 | Clay | 2195 | 0.8 | -9.5 | 1810 | 4294507
95-D-1997 | 95 | Driving | Rigid | 09/17/2002 | Asphalt |  | 945 | Clay | 2197 | 0.7 | -9.5 | 1810 | 4294507
95-D-1997 | 95 | Driving | Rigid | 09/17/2002 | Asphalt |  | 945 | Clay | 2200 | 0.4 | -9.5 | 1810 | 4294507
95-D-1997 | 95 | Driving | Rigid | 09/17/2002 | Asphalt |  | 915 | Clay | 2172 | -0.4 | -11 | 1810 | 4294507
95-D-1997 | 95 | Driving | Rigid | 09/17/2002 | Asphalt |  | 915 | Clay | 2174 | 0.2 | -11 | 1810 | 4294507
95-D-1997 | 95 | Driving | Rigid | 09/17/2002 | Asphalt |  | 915 | Clay | 2164 | -0.2 | -11 | 1810 | 4294507
95-D-1997 | 95 | Driving | Rigid | 09/17/2002 | Asphalt |  | 915 | Clay | 2157 | 0.1 | -9.5 | 1810 | 4294507
95-D-1997 | 95 | Driving | Rigid | 09/17/2002 | Asphalt |  | 915 | Clay | 2183 | 28.6 | -9.5 | 1810 | 4294507
95-D-1997 | 95 | Driving | Rigid | 09/17/2002 | Asphalt |  | 915 | Clay | 2184 | 0.6 | -9.5 | 1810 | 4294507
95-D-1997 | 95 | Driving | Rigid | 09/17/2002 | Asphalt |  | 945 | Clay | 2196 | 0.3 | -11 | 1810 | 4294507
95-D-1997 | 95 | Driving | Rigid | 09/17/2002 | Asphalt |  | 915 | Clay | 2165 | 0.2 | -9.5 | 1810 | 4294507
95-D-1997 | 95 | Driving | Rigid | 09/17/2002 | Asphalt |  | 915 | Clay | 2169 | 0.5 | -9.5 | 1810 | 4294507
95-D-1997 | 95 | Driving | Rigid | 09/17/2002 | Asphalt |  | 945 | Clay | 2205 | -0.5 | -9.5 | 1810 | 4294507
95-D-1997 | 95 | Driving | Rigid | 09/17/2002 | Asphalt |  | 915 | Clay | 2177 | -1.4 | -11 | 1810 | 4294507
95-P-1997 | 95 | Passing | Rigid | 09/17/2002 | Asphalt |  | 945 | Clay | 2190 | -0.6 | 9.5 | 1810 | 1227357
95-P-1997 | 95 | Passing | Rigid | 09/17/2002 | Asphalt |  | 915 | Clay | 2159 | 0.6 | 11 | 1810 | 1227357
95-P-1997 | 95 | Passing | Rigid | 09/17/2002 | Asphalt |  | 945 | Clay | 2204 | 0.3 | 9.5 | 1810 | 1227357
95-P-1997 | 95 | Passing | Rigid | 09/17/2002 | Asphalt |  | 945 | Clay | 2211 | -0.4 | 9.5 | 1810 | 1227357
95-P-1997 | 95 | Passing | Rigid | 09/17/2002 | Asphalt |  | 915 | Clay | 2157 | 1 | 9.5 | 1810 | 1227357
95-P-1997 | 95 | Passing | Rigid | 09/17/2002 | Asphalt |  | 945 | Clay | 2207 | 0.4 | 11 | 1810 | 1227357
95-P-1997 | 95 | Passing | Rigid | 09/17/2002 | Asphalt |  | 915 | Clay | 2188 | 0 | 11 | 1810 | 1227357
95-P-1997 | 95 | Passing | Rigid | 09/17/2002 | Asphalt |  | 945 | Clay | 2191 | -0.2 | 11 | 1810 | 1227357
95-P-1997 | 95 | Passing | Rigid | 09/17/2002 | Asphalt |  | 915 | Clay | 2162 | 0.9 | 9.5 | 1810 | 1227357
95-P-1997 | 95 | Passing | Rigid | 09/17/2002 | Asphalt |  | 945 | Clay | 2193 | 1 | 11 | 1810 | 1227357
95-P-1997 | 95 | Passing | Rigid | 09/17/2002 | Asphalt |  | 915 | Clay | 2174 | 0.4 | 9.5 | 1810 | 1227357
95-P-1997 | 95 | Passing | Rigid | 09/17/2002 | Asphalt |  | 945 | Clay | 2194 | 0.3 | 9.5 | 1810 | 1227357
95-P-1997 | 95 | Passing | Rigid | 09/17/2002 | Asphalt |  | 945 | Clay | 2197 | 0.2 | 9.5 | 1810 | 1227357
95-P-1997 | 95 | Passing | Rigid | 09/17/2002 | Asphalt |  | 915 | Clay | 2173 | 0.4 | 11 | 1810 | 1227357
95-P-1997 | 95 | Passing | Rigid | 09/17/2002 | Asphalt |  | 915 | Clay | 2184 | 0.9 | 11 | 1810 | 1227357
95-P-1997 | 95 | Passing | Rigid | 09/17/2002 | Asphalt |  | 915 | Clay | 2186 | 0.2 | 11 | 1810 | 1227357
95-P-1997 | 95 | Passing | Rigid | 09/17/2002 | Asphalt |  | 915 | Clay | 2187 | 0.2 | 11 | 1810 | 1227357
95-D-1997 | 95 | Driving | Rigid | 05/20/2003 | Asphalt |  | 940 | Clay | 2153 | 0.6 | -11 | 2055 | 4969904
95-D-1997 | 95 | Driving | Rigid | 05/20/2003 | Asphalt |  | 940 | Clay | 2167 | -0.7 | -11 | 2055 | 4969904
95-D-1997 | 95 | Driving | Rigid | 05/20/2003 | Asphalt |  | 940 | Clay | 2203 | -1.7 | -11 | 2055 | 4969904
95-D-1997 | 95 | Driving | Rigid | 06/25/2002 | Asphalt |  | 1730 | Clay | 2183 | 0.7 | -9.5 | 1726 | 4053054
95-D-1997 | 95 | Driving | Rigid | 06/25/2002 | Asphalt |  | 1730 | Clay | 2163 | 12.8 | -11 | 1726 | 4053054
95-D-1997 | 95 | Driving | Rigid | 06/25/2002 | Asphalt |  | 1730 | Clay | 2165 | 0.5 | -11 | 1726 | 4053054
95-D-1997 | 95 | Driving | Rigid | 06/25/2002 | Asphalt |  | 1730 | Clay | 2168 | -0.4 | -11 | 1726 | 4053054
95-D-1997 | 95 | Driving | Rigid | 06/25/2002 | Asphalt |  | 1730 | Clay | 2206 | 0.6 | -11 | 1726 | 4053054
95-D-1997 | 95 | Driving | Rigid | 06/25/2002 | Asphalt |  | 1730 | Clay | 2207 | 0.3 | -11 | 1726 | 4053054
95-D-1997 | 95 | Driving | Rigid | 06/25/2002 | Asphalt |  | 1730 | Clay | 2154 | 0.1 | -9.5 | 1726 | 4053054
95-D-1997 | 95 | Driving | Rigid | 06/25/2002 | Asphalt |  | 1730 | Clay | 2211 | -1.9 | -11 | 1726 | 4053054
95-D-1997 | 95 | Driving | Rigid | 06/25/2002 | Asphalt |  | 1730 | Clay | 2200 | 1.3 | -9.5 | 1726 | 4053054
95-D-1997 | 95 | Driving | Rigid | 06/25/2002 | Asphalt |  | 1730 | Clay | 2195 |  | -9.5 | 1726 | 4053054
95-D-1997 | 95 | Driving | Rigid | 06/25/2002 | Asphalt |  | 1730 | Clay | 2197 | -0.7 | -9.5 | 1726 | 4053054
95-D-1997 | 95 | Driving | Rigid | 06/25/2002 | Asphalt |  | 1730 | Clay | 2203 | -1.2 | -11 | 1726 | 4053054
95-D-1997 | 95 | Driving | Rigid | 06/25/2002 | Asphalt |  | 1730 | Clay | 2205 | -0.2 | -11 | 1726 | 4053054
95-P-1997 | 95 | Passing | Rigid | 06/25/2002 | Asphalt |  | 1730 | Clay | 2197 | 0.1 | 9.5 | 1726 | 1154681
95-P-1997 | 95 | Passing | Rigid | 06/25/2002 | Asphalt |  | 1730 | Clay | 2208 | 0.7 | 9.5 | 1726 | 1154681
95-P-1997 | 95 | Passing | Rigid | 06/25/2002 | Asphalt |  | 1730 | Clay | 2172 | 0.5 | 9.5 | 1726 | 1154681
95-P-1997 | 95 | Passing | Rigid | 06/25/2002 | Asphalt |  | 1730 | Clay | 2187 | 0.4 | 9.5 | 1726 | 1154681
95-P-1997 | 95 | Passing | Rigid | 06/25/2002 | Asphalt |  | 1730 | Clay | 2203 | -0.3 | 11 | 1726 | 1154681
95-P-1997 | 95 | Passing | Rigid | 06/25/2002 | Asphalt |  | 1730 | Clay | 2152 | 0.5 | 9.5 | 1726 | 1154681
95-P-1997 | 95 | Passing | Rigid | 06/25/2002 | Asphalt |  | 1730 | Clay | 2200 | 0.7 | 11 | 1726 | 1154681
95-P-1997 | 95 | Passing | Rigid | 06/25/2002 | Asphalt |  | 1730 | Clay | 2167 | 0.1 | 11 | 1726 | 1154681
95-P-1997 | 95 | Passing | Rigid | 06/25/2002 | Asphalt |  | 1730 | Clay | 2183 | 0.1 | 11 | 1726 | 1154681
95-P-1997 | 95 | Passing | Rigid | 06/25/2002 | Asphalt |  | 1730 | Clay | 2184 | 1.1 | 11 | 1726 | 1154681
95-P-1997 | 95 | Passing | Rigid | 06/25/2002 | Asphalt |  | 1730 | Clay | 2160 | 0.5 | 9.5 | 1726 | 1154681
95-P-1997 | 95 | Passing | Rigid | 06/25/2002 | Asphalt |  | 1730 | Clay | 2164 | 1.1 | 9.5 | 1726 | 1154681
95-P-1997 | 95 | Passing | Rigid | 06/25/2002 | Asphalt |  | 1730 | Clay | 2155 | 0 | 11 | 1726 | 1154681
95-P-1997 | 95 | Passing | Rigid | 06/25/2002 | Asphalt |  | 1730 | Clay | 2157 | 0.2 | 11 | 1726 | 1154681
95-P-1997 | 95 | Passing | Rigid | 06/25/2002 | Asphalt |  | 1730 | Clay | 2165 | 0.4 | 11 | 1726 | 1154681
95-P-1997 | 95 | Passing | Rigid | 06/25/2002 | Asphalt |  | 1730 | Clay | 2166 | 1.5 | 11 | 1726 | 1154681
95-D-1997 | 95 | Driving | Rigid | 03/01/2001 | Asphalt |  | 1630 | Clay | 2157 | 0.9 | -9.5 | 1245 | 2711701
95-D-1997 | 95 | Driving | Rigid | 03/01/2001 | Asphalt |  | 1630 | Clay | 2159 | 0.5 | -9.5 | 1245 | 2711701
95-D-1997 | 95 | Driving | Rigid | 03/01/2001 | Asphalt |  | 1630 | Clay | 2164 | 0.1 | -9.5 | 1245 | 2711701
95-D-1997 | 95 | Driving | Rigid | 03/01/2001 | Asphalt |  | 1630 | Clay | 2166 | 1.1 | -9.5 | 1245 | 2711701
95-D-1997 | 95 | Driving | Rigid | 03/01/2001 | Asphalt |  | 1630 | Clay | 2159 | 0.2 | -11 | 1245 | 2711701
95-D-1997 | 95 | Driving | Rigid | 03/01/2001 | Asphalt |  | 1630 | Clay | 2199 | -0.4 | -9.5 | 1245 | 2711701
95-D-1997 | 95 | Driving | Rigid | 03/01/2001 | Asphalt |  | 1630 | Clay | 2201 | 0.6 | -9.5 | 1245 | 2711701
95-D-1997 | 95 | Driving | Rigid | 03/01/2001 | Asphalt |  | 1630 | Clay | 2202 | -0.8 | -9.5 | 1245 | 2711701
95-D-1997 | 95 | Driving | Rigid | 03/01/2001 | Asphalt |  | 1630 | Clay | 2180 | -0.2 | -11 | 1245 | 2711701
95-D-1997 | 95 | Driving | Rigid | 03/01/2001 | Asphalt |  | 1630 | Clay | 2167 | -0.4 | -11 | 1245 | 2711701
95-D-1997 | 95 | Driving | Rigid | 03/01/2001 | Asphalt |  | 1630 | Clay | 2171 | -0.1 | -11 | 1245 | 2711701
95-D-1997 | 95 | Driving | Rigid | 03/01/2001 | Asphalt |  | 1630 | Clay | 2187 | -1.3 | -9.5 | 1245 | 2711701
95-D-1997 | 95 | Driving | Rigid | 03/01/2001 | Asphalt |  | 1630 | Clay | 2209 | 0.2 | -11 | 1245 | 2711701
95-D-1997 | 95 | Driving | Rigid | 03/01/2001 | Asphalt |  | 1630 | Clay | 2153 | 1 | -9.5 | 1245 | 2711701
95-D-1997 | 95 | Driving | Rigid | 03/01/2001 | Asphalt |  | 1630 | Clay | 2154 | 0.6 | -11 | 1245 | 2711701
95-D-1997 | 95 | Driving | Rigid | 03/01/2001 | Asphalt |  | 1630 | Clay | 2155 | 0.2 | -9.5 | 1245 | 2711701
95-P-1997 | 95 | Passing | Rigid | 03/01/2001 | Asphalt |  | 1700 | Clay | 2172 | -1.4 | 11 | 1245 | 803452
95-P-1997 | 95 | Passing | Rigid | 03/01/2001 | Asphalt |  | 1700 | Clay | 2174 | 0.4 | 11 | 1245 | 803452
95-P-1997 | 95 | Passing | Rigid | 03/01/2001 | Asphalt |  | 1700 | Clay | 2186 | 0.5 | 11 | 1245 | 803452
95-P-1997 | 95 | Passing | Rigid | 03/01/2001 | Asphalt |  | 1700 | Clay | 2196 | 0.2 | 11 | 1245 | 803452
95-P-1997 | 95 | Passing | Rigid | 03/01/2001 | Asphalt |  | 1700 | Clay | 2161 | 0 | 11 | 1245 | 803452
95-P-1997 | 95 | Passing | Rigid | 03/01/2001 | Asphalt |  | 1700 | Clay | 2162 | 1.2 | 9.5 | 1245 | 803452
95-P-1997 | 95 | Passing | Rigid | 03/01/2001 | Asphalt |  | 1700 | Clay | 2171 | -0.4 | 9.5 | 1245 | 803452
95-P-1997 | 95 | Passing | Rigid | 03/01/2001 | Asphalt |  | 1700 | Clay | 2163 | 0.6 | 11 | 1245 | 803452
95-P-1997 | 95 | Passing | Rigid | 03/01/2001 | Asphalt |  | 1700 | Clay | 2198 | -0.5 | 9.5 | 1245 | 803452
95-P-1997 | 95 | Passing | Rigid | 03/01/2001 | Asphalt |  | 1700 | Clay | 2199 | 0.5 | 9.5 | 1245 | 803452
95-P-1997 | 95 | Passing | Rigid | 03/01/2001 | Asphalt |  | 1700 | Clay | 2156 | -0.3 | 11 | 1245 | 803452
95-P-1997 | 95 | Passing | Rigid | 03/01/2001 | Asphalt |  | 1700 | Clay | 2180 | 0.3 | 9.5 | 1245 | 803452
95-P-1997 | 95 | Passing | Rigid | 03/01/2001 | Asphalt |  | 1700 | Clay | 2202 | 1.2 | 9.5 | 1245 | 803452
95-P-1997 | 95 | Passing | Rigid | 03/01/2001 | Asphalt |  | 1700 | Clay | 2203 | -0.5 | 9.5 | 1245 | 803452
95-D-1997 | 95 | Driving | Rigid | 06/19/2001 | Asphalt |  | 1400 | Clay | 2207 | 0.8 | -9.5 | 1355 | 3010622
95-D-1997 | 95 | Driving | Rigid | 06/19/2001 | Asphalt |  | 1400 | Clay | 2211 |  | -9.5 | 1355 | 3010622
95-D-1997 | 95 | Driving | Rigid | 06/19/2001 | Asphalt |  | 1400 | Clay | 2154 | 0.2 | -11 | 1355 | 3010622
95-D-1997 | 95 | Driving | Rigid | 06/19/2001 | Asphalt |  | 1400 | Clay | 2203 | 0.3 | -11 | 1355 | 3010622
95-D-1997 | 95 | Driving | Rigid | 06/19/2001 | Asphalt |  | 1400 | Clay | 2171 | 0.7 | -9.5 | 1355 | 3010622
95-D-1997 | 95 | Driving | Rigid | 10/25/2001 | Asphalt |  | 1000 | Clay | 2162 | 0.6 | -11 | 1483 | 3372488
95-D-1997 | 95 | Driving | Rigid | 10/25/2001 | Asphalt |  | 1000 | Clay | 2169 | 0.2 | -11 | 1483 | 3372488
95-D-1997 | 95 | Driving | Rigid | 10/25/2001 | Asphalt |  | 1000 | Clay | 2170 | -0.3 | -11 | 1483 | 3372488
95-D-1997 | 95 | Driving | Rigid | 10/25/2001 | Asphalt |  | 1000 | Clay | 2171 | 0.3 | -11 | 1483 | 3372488
95-D-1997 | 95 | Driving | Rigid | 10/25/2001 | Asphalt |  | 1000 | Clay | 2205 | -0.1 | -9.5 | 1483 | 3372488
95-D-1997 | 95 | Driving | Rigid | 10/25/2001 | Asphalt |  | 1000 | Clay | 2209 |  | -9.5 | 1483 | 3372488
95-D-1997 | 95 | Driving | Rigid | 10/25/2001 | Asphalt |  | 1000 | Clay | 2162 | 0.3 | -9.5 | 1483 | 3372488
95-D-1997 | 95 | Driving | Rigid | 10/25/2001 | Asphalt |  | 1000 | Clay | 2163 | 1 | -9.5 | 1483 | 3372488
95-D-1997 | 95 | Driving | Rigid | 10/25/2001 | Asphalt |  | 1000 | Clay | 2158 | 1.4 | -9.5 | 1483 | 3372488
95-D-1997 | 95 | Driving | Rigid | 10/25/2001 | Asphalt |  | 1000 | Clay | 2159 | 0.6 | -11 | 1483 | 3372488
95-P-1997 | 95 | Passing | Rigid | 10/25/2001 | Asphalt |  | 1000 | Clay | 2177 | 1 | 9.5 | 1483 | 985559
95-P-1997 | 95 | Passing | Rigid | 10/25/2001 | Asphalt |  | 1000 | Clay | 2154 | 0 | 9.5 | 1483 | 985559
95-P-1997 | 95 | Passing | Rigid | 10/25/2001 | Asphalt |  | 1000 | Clay | 2158 | 0.7 | 9.5 | 1483 | 985559
95-P-1997 | 95 | Passing | Rigid | 10/25/2001 | Asphalt |  | 1000 | Clay | 2209 | 0.9 | 11 | 1483 | 985559
95-P-1997 | 95 | Passing | Rigid | 10/25/2001 | Asphalt |  | 1000 | Clay | 2206 | -0.5 | 11 | 1483 | 985559
95-P-1997 | 95 | Passing | Rigid | 10/25/2001 | Asphalt |  | 1000 | Clay | 2173 | 0.6 | 11 | 1483 | 985559
95-P-1997 | 95 | Passing | Rigid | 10/25/2001 | Asphalt |  | 1000 | Clay | 2162 | 0.5 | 9.5 | 1483 | 985559
95-P-1997 | 95 | Passing | Rigid | 10/25/2001 | Asphalt |  | 1000 | Clay | 2182 | 1.2 | 11 | 1483 | 985559
95-P-1997 | 95 | Passing | Rigid | 10/25/2001 | Asphalt |  | 1000 | Clay | 2209 | -0.2 | 9.5 | 1483 | 985559
95-P-1997 | 95 | Passing | Rigid | 10/25/2001 | Asphalt |  | 1000 | Clay | 2183 | 0.6 | 9.5 | 1483 | 985559
95-P-1997 | 95 | Passing | Rigid | 10/25/2001 | Asphalt |  | 1000 | Clay | 2190 | 0.2 | 9.5 | 1483 | 985559
95-P-1997 | 95 | Passing | Rigid | 10/25/2001 | Asphalt |  | 1000 | Clay | 2162 | 0.7 | 11 | 1483 | 985559
95-P-1997 | 95 | Passing | Rigid | 10/25/2001 | Asphalt |  | 1000 | Clay | 2163 | 0.8 | 11 | 1483 | 985559
95-P-1997 | 95 | Passing | Rigid | 10/25/2001 | Asphalt |  | 1000 | Clay | 2165 | 0.3 | 11 | 1483 | 985559
95-P-1997 | 95 | Passing | Rigid | 10/25/2001 | Asphalt |  | 1000 | Clay | 2192 | -0.4 | 9.5 | 1483 | 985559
95-D-1997 | 95 | Driving | Rigid | 02/11/2002 | Asphalt |  | 1400 | Clay | 2194 | 1.3 | -11 | 1592 | 3693547
95-D-1997 | 95 | Driving | Rigid | 02/11/2002 | Asphalt |  | 1400 | Clay | 2198 | 1.8 | -9.5 | 1592 | 3693547
95-D-1997 | 95 | Driving | Rigid | 02/11/2002 | Asphalt |  | 1400 | Clay | 2206 | 0.5 | -9.5 | 1592 | 3693547
95-D-1997 | 95 | Driving | Rigid | 02/11/2002 | Asphalt |  | 1400 | Clay | 2195 | 0.6 | -11 | 1592 | 3693547
95-D-1997 | 95 | Driving | Rigid | 02/11/2002 | Asphalt |  | 1400 | Clay | 2196 | 1 | -11 | 1592 | 3693547
95-D-1997 | 95 | Driving | Rigid | 02/11/2002 | Asphalt |  | 1400 | Clay | 2205 | 0.6 | -11 | 1592 | 3693547
95-D-1997 | 95 | Driving | Rigid | 02/11/2002 | Asphalt |  | 1400 | Clay | 2161 | 0.7 | -11 | 1592 | 3693547
95-D-1997 | 95 | Driving | Rigid | 02/11/2002 | Asphalt |  | 1400 | Clay | 2182 | 0.5 | -11 | 1592 | 3693547
95-D-1997 | 95 | Driving | Rigid | 02/11/2002 | Asphalt |  | 1400 | Clay | 2180 | 0.5 | -11 | 1592 | 3693547
95-D-1997 | 95 | Driving | Rigid | 02/11/2002 | Asphalt |  | 1400 | Clay | 2191 | 0.6 | -11 | 1592 | 3693547
95-D-1997 | 95 | Driving | Rigid | 02/11/2002 | Asphalt |  | 1400 | Clay | 2170 | 1.1 | -9.5 | 1592 | 3693547
95-D-1997 | 95 | Driving | Rigid | 02/11/2002 | Asphalt |  | 1400 | Clay | 2171 | 0.3 | -9.5 | 1592 | 3693547
95-D-1997 | 95 | Driving | Rigid | 02/11/2002 | Asphalt |  | 1400 | Clay | 2173 | 1.2 | -9.5 | 1592 | 3693547
95-D-1997 | 95 | Driving | Rigid | 02/11/2002 | Asphalt |  | 1400 | Clay | 2175 | 0.8 | -9.5 | 1592 | 3693547
95-D-1997 | 95 | Driving | Rigid | 02/11/2002 | Asphalt |  | 1400 | Clay | 2181 | 0.8 | -9.5 | 1592 | 3693547
95-D-1997 | 95 | Driving | Rigid | 02/11/2002 | Asphalt |  | 1400 | Clay | 2185 | 0.7 | -9.5 | 1592 | 3693547
95-D-1997 | 95 | Driving | Rigid | 02/11/2002 | Asphalt |  | 1400 | Clay | 2157 | 0.4 | -9.5 | 1592 | 3693547
95-P-1997 | 95 | Passing | Rigid | 02/11/2002 | Asphalt |  | 1400 | Clay | 2200 | 0.9 | 11 | 1592 | 1061173
95-P-1997 | 95 | Passing | Rigid | 02/11/2002 | Asphalt |  | 1400 | Clay | 2186 | 0.8 | 11 | 1592 | 1061173
95-P-1997 | 95 | Passing | Rigid | 02/11/2002 | Asphalt |  | 1400 | Clay | 2184 | 0.1 | 9.5 | 1592 | 1061173
95-P-1997 | 95 | Passing | Rigid | 02/11/2002 | Asphalt |  | 1400 | Clay | 2191 | 0.2 | 9.5 | 1592 | 1061173
95-P-1997 | 95 | Passing | Rigid | 02/11/2002 | Asphalt |  | 1400 | Clay | 2193 | 1.9 | 9.5 | 1592 | 1061173
95-P-1997 | 95 | Passing | Rigid | 02/11/2002 | Asphalt |  | 1400 | Clay | 2194 | 0.9 | 9.5 | 1592 | 1061173
95-P-1997 | 95 | Passing | Rigid | 02/11/2002 | Asphalt |  | 1400 | Clay | 2196 | -1 | 9.5 | 1592 | 1061173
95-P-1997 | 95 | Passing | Rigid | 02/11/2002 | Asphalt |  | 1400 | Clay | 2176 | -0.6 | 9.5 | 1592 | 1061173
95-P-1997 | 95 | Passing | Rigid | 02/11/2002 | Asphalt |  | 1400 | Clay | 2209 | 0.9 | 11 | 1592 | 1061173
95-P-1997 | 95 | Passing | Rigid | 02/11/2002 | Asphalt |  | 1400 | Clay | 2152 | 0.8 | 11 | 1592 | 1061173
95-P-1997 | 95 | Passing | Rigid | 02/11/2002 | Asphalt |  | 1400 | Clay | 2156 | 0.6 | 11 | 1592 | 1061173
95-P-1997 | 95 | Passing | Rigid | 02/11/2002 | Asphalt |  | 1400 | Clay | 2175 | -0.1 | 11 | 1592 | 1061173
95-D-1997 | 95 | Driving | Rigid | 06/25/2002 | Asphalt |  | 1730 | Clay | 2159 | 0.3 | -9.5 | 1726 | 4053054
95-D-1997 | 95 | Driving | Rigid | 06/25/2002 | Asphalt |  | 1730 | Clay | 2160 | 0 | -9.5 | 1726 | 4053054
95-D-1997 | 95 | Driving | Rigid | 06/25/2002 | Asphalt |  | 1730 | Clay | 2162 | 0 | -9.5 | 1726 | 4053054
95-D-1997 | 95 | Driving | Rigid | 06/25/2002 | Asphalt |  | 1730 | Clay | 2173 | 8.7 | -11 | 1726 | 4053054
95-D-1997 | 95 | Driving | Rigid | 06/25/2002 | Asphalt |  | 1730 | Clay | 2180 | -0.3 | -11 | 1726 | 4053054
95-D-1997 | 95 | Driving | Rigid | 06/25/2002 | Asphalt |  | 1730 | Clay | 2203 | -0.6 | -9.5 | 1726 | 4053054
95-D-1997 | 95 | Driving | Rigid | 06/25/2002 | Asphalt |  | 1730 | Clay | 2206 | 0.6 | -9.5 | 1726 | 4053054
95-D-1997 | 95 | Driving | Rigid | 06/25/2002 | Asphalt |  | 1730 | Clay | 2208 | -0.4 | -9.5 | 1726 | 4053054
95-D-1997 | 95 | Driving | Rigid | 06/25/2002 | Asphalt |  | 1730 | Clay | 2209 |  | -9.5 | 1726 | 4053054
95-D-1997 | 95 | Driving | Rigid | 06/25/2002 | Asphalt |  | 1730 | Clay | 2170 | 0.3 | -9.5 | 1726 | 4053054
95-D-1997 | 95 | Driving | Rigid | 09/17/2002 | Asphalt |  | 915 | Clay | 2160 | -0.5 | -9.5 | 1810 | 4294507
95-D-1997 | 95 | Driving | Rigid | 09/17/2002 | Asphalt |  | 945 | Clay | 2194 | 0.5 | -11 | 1810 | 4294507
95-D-1997 | 95 | Driving | Rigid | 09/17/2002 | Asphalt |  | 945 | Clay | 2195 | 0.1 | -11 | 1810 | 4294507
95-D-1997 | 95 | Driving | Rigid | 09/17/2002 | Asphalt |  | 915 | Clay | 2167 | -0.2 | -9.5 | 1810 | 4294507
95-D-1997 | 95 | Driving | Rigid | 09/17/2002 | Asphalt |  | 945 | Clay | 2204 | -0.1 | -11 | 1810 | 4294507
95-D-1997 | 95 | Driving | Rigid | 09/17/2002 | Asphalt |  | 945 | Clay | 2205 | 0 | -11 | 1810 | 4294507
95-D-1997 | 95 | Driving | Rigid | 09/17/2002 | Asphalt |  | 915 | Clay | 2153 | 0.9 | -11 | 1810 | 4294507
95-D-1997 | 95 | Driving | Rigid | 09/17/2002 | Asphalt |  | 915 | Clay | 2179 | 14.4 | -11 | 1810 | 4294507
95-D-1997 | 95 | Driving | Rigid | 09/17/2002 | Asphalt |  | 915 | Clay | 2183 | 5.1 | -11 | 1810 | 4294507
95-P-1997 | 95 | Passing | Rigid | 09/17/2002 | Asphalt |  | 915 | Clay | 2156 | 0.1 | 11 | 1810 | 1227357
95-P-1997 | 95 | Passing | Rigid | 09/17/2002 | Asphalt |  | 945 | Clay | 2206 | -1.5 | 9.5 | 1810 | 1227357
95-P-1997 | 95 | Passing | Rigid | 09/17/2002 | Asphalt |  | 945 | Clay | 2209 | 0.8 | 9.5 | 1810 | 1227357
95-P-1997 | 95 | Passing | Rigid | 09/17/2002 | Asphalt |  | 945 | Clay | 2210 | 0 | 9.5 | 1810 | 1227357
95-P-1997 | 95 | Passing | Rigid | 09/17/2002 | Asphalt |  | 945 | Clay | 2199 | 0.3 | 9.5 | 1810 | 1227357
95-P-1997 | 95 | Passing | Rigid | 09/17/2002 | Asphalt |  | 915 | Clay | 2162 | 0.6 | 11 | 1810 | 1227357
95-P-1997 | 95 | Passing | Rigid | 09/17/2002 | Asphalt |  | 945 | Clay | 2198 | 0.2 | 11 | 1810 | 1227357
95-P-1997 | 95 | Passing | Rigid | 09/17/2002 | Asphalt |  | 945 | Clay | 2211 | 0.5 | 11 | 1810 | 1227357
95-P-1997 | 95 | Passing | Rigid | 09/17/2002 | Asphalt |  | 915 | Clay | 2184 | 0.2 | 9.5 | 1810 | 1227357
95-P-1997 | 95 | Passing | Rigid | 09/17/2002 | Asphalt |  | 915 | Clay | 2177 | 0.7 | 9.5 | 1810 | 1227357
95-P-1997 | 95 | Passing | Rigid | 09/17/2002 | Asphalt |  | 915 | Clay | 2178 | -0.3 | 9.5 | 1810 | 1227357
95-P-1997 | 95 | Passing | Rigid | 09/17/2002 | Asphalt |  | 915 | Clay | 2169 | 0.2 | 9.5 | 1810 | 1227357
95-P-1997 | 95 | Passing | Rigid | 09/17/2002 | Asphalt |  | 915 | Clay | 2186 | -0.8 | 9.5 | 1810 | 1227357
95-P-1997 | 95 | Passing | Rigid | 09/17/2002 | Asphalt |  | 915 | Clay | 2188 | 0.3 | 9.5 | 1810 | 1227357
95-P-1997 | 95 | Passing | Rigid | 09/17/2002 | Asphalt |  | 945 | Clay | 2196 | 0.8 | 9.5 | 1810 | 1227357
95-D-1997 | 95 | Driving | Rigid | 05/20/2003 | Asphalt |  | 940 | Clay | 2186 | -0.5 | -9.5 | 2055 | 4969904
95-D-1997 | 95 | Driving | Rigid | 05/20/2003 | Asphalt |  | 940 | Clay | 2176 | -0.1 | -11 | 2055 | 4969904
95-D-1997 | 95 | Driving | Rigid | 05/20/2003 | Asphalt |  | 940 | Clay | 2182 | -0.3 | -11 | 2055 | 4969904
95-D-1997 | 95 | Driving | Rigid | 05/20/2003 | Asphalt |  | 940 | Clay | 2199 | 1.1 | -9.5 | 2055 | 4969904
95-D-1997 | 95 | Driving | Rigid | 05/20/2003 | Asphalt |  | 940 | Clay | 2207 | -0.2 | -9.5 | 2055 | 4969904
95-D-1997 | 95 | Driving | Rigid | 05/20/2003 | Asphalt |  | 940 | Clay | 2178 | 1.2 | -9.5 | 2055 | 4969904
95-D-1997 | 95 | Driving | Rigid | 05/20/2003 | Asphalt |  | 940 | Clay | 2182 | 0 | -9.5 | 2055 | 4969904
95-P-1997 | 95 | Passing | Rigid | 05/20/2003 | Asphalt |  | 1210 | Clay | 2191 | 0.1 | 11 | 2055 | 1399442
95-P-1997 | 95 | Passing | Rigid | 05/20/2003 | Asphalt |  | 1210 | Clay | 2164 | 0.3 | 9.5 | 2055 | 1399442
95-P-1997 | 95 | Passing | Rigid | 05/20/2003 | Asphalt |  | 1210 | Clay | 2182 | 0.3 | 9.5 | 2055 | 1399442
95-P-1997 | 95 | Passing | Rigid | 05/20/2003 | Asphalt |  | 1210 | Clay | 2207 | 0.3 | 9.5 | 2055 | 1399442
95-D-1997 | 95 | Driving | Rigid | 09/10/2003 | Asphalt |  | 1215 | Clay | 2176 | -0.2 | -11 | 2168 | 5254222
95-D-1997 | 95 | Driving | Rigid | 09/10/2003 | Asphalt |  | 1215 | Clay | 2178 | -0.2 | -11 | 2168 | 5254222
95-D-1997 | 95 | Driving | Rigid | 09/10/2003 | Asphalt |  | 1215 | Clay | 2195 | 0.4 | -11 | 2168 | 5254222
95-D-1997 | 95 | Driving | Rigid | 09/10/2003 | Asphalt |  | 1215 | Clay | 2191 | 0.2 | -9.5 | 2168 | 5254222
95-D-1997 | 95 | Driving | Rigid | 09/10/2003 | Asphalt |  | 1215 | Clay | 2207 | -1.1 | -11 | 2168 | 5254222
95-D-1997 | 95 | Driving | Rigid | 09/10/2003 | Asphalt |  | 1215 | Clay | 2159 | 0.8 | -9.5 | 2168 | 5254222
95-D-1997 | 95 | Driving | Rigid | 09/10/2003 | Asphalt |  | 1215 | Clay | 2161 | -0.4 | -9.5 | 2168 | 5254222
95-D-1997 | 95 | Driving | Rigid | 09/10/2003 | Asphalt |  | 1215 | Clay | 2153 | 0.5 | -11 | 2168 | 5254222
95-P-1997 | 95 | Passing | Rigid | 09/10/2003 | Asphalt |  | 1227 | Clay | 2207 | 0.3 | 11 | 2168 | 1484400
95-P-1997 | 95 | Passing | Rigid | 09/10/2003 | Asphalt |  | 1227 | Clay | 2176 | 0.5 | 9.5 | 2168 | 1484400
95-P-1997 | 95 | Passing | Rigid | 09/10/2003 | Asphalt |  | 1227 | Clay | 2153 | 0.1 | 11 | 2168 | 1484400
95-P-1997 | 95 | Passing | Rigid | 09/10/2003 | Asphalt |  | 1227 | Clay | 2195 | 0 | 11 | 2168 | 1484400
95-D-1997 | 95 | Driving | Rigid | 06/16/2004 | Asphalt |  | 930 | Clay | 2176 | -0.6 | -11 | 2448 | 6115557
95-D-1997 | 95 | Driving | Rigid | 06/16/2004 | Asphalt |  | 930 | Clay | 2191 | 0.8 | -11 | 2448 | 6115557
95-D-1997 | 95 | Driving | Rigid | 06/16/2004 | Asphalt |  | 930 | Clay | 2207 | -1 | -11 | 2448 | 6115557
95-D-1997 | 95 | Driving | Rigid | 06/16/2004 | Asphalt |  | 930 | Clay | 2202 | 0.7 | -9.5 | 2448 | 6115557
95-D-1997 | 95 | Driving | Rigid | 06/16/2004 | Asphalt |  | 930 | Clay | 2159 | 0.4 | -9.5 | 2448 | 6115557
95-D-1997 | 95 | Driving | Rigid | 06/16/2004 | Asphalt |  | 930 | Clay | 2176 | 0 | -9.5 | 2448 | 6115557
95-D-1997 | 95 | Driving | Rigid | 06/16/2004 | Asphalt |  | 930 | Clay | 2159 | -0.5 | -11 | 2448 | 6115557
95-P-1997 | 95 | Passing | Rigid | 06/16/2004 | Asphalt |  | 930 | Clay | 2207 | -0.2 | 9.5 | 2448 | 1718781
95-P-1997 | 95 | Passing | Rigid | 06/16/2004 | Asphalt |  | 930 | Clay | 2198 | 0.4 | 11 | 2448 | 1718781
95-P-1997 | 95 | Passing | Rigid | 06/16/2004 | Asphalt |  | 930 | Clay | 2202 | -0.1 | 11 | 2448 | 1718781
95-D-1997 | 95 | Driving | Rigid | 10/25/2001 | Asphalt |  | 1000 | Clay | 2177 | -0.2 | -11 | 1483 | 3372488
95-D-1997 | 95 | Driving | Rigid | 10/25/2001 | Asphalt |  | 1000 | Clay | 2182 | 0.6 | -11 | 1483 | 3372488
95-D-1997 | 95 | Driving | Rigid | 10/25/2001 | Asphalt |  | 1000 | Clay | 2174 | 0.7 | -9.5 | 1483 | 3372488
95-D-1997 | 95 | Driving | Rigid | 10/25/2001 | Asphalt |  | 1000 | Clay | 2178 | 1 | -9.5 | 1483 | 3372488
95-D-1997 | 95 | Driving | Rigid | 10/25/2001 | Asphalt |  | 1000 | Clay | 2179 | 0.8 | -9.5 | 1483 | 3372488
95-D-1997 | 95 | Driving | Rigid | 10/25/2001 | Asphalt |  | 1000 | Clay | 2181 | 0.6 | -9.5 | 1483 | 3372488
95-D-1997 | 95 | Driving | Rigid | 10/25/2001 | Asphalt |  | 1000 | Clay | 2188 | 1.7 | -9.5 | 1483 | 3372488
95-D-1997 | 95 | Driving | Rigid | 03/01/2001 | Asphalt |  | 1630 | Clay | 2191 | 1 | -9.5 | 1245 | 2711701
95-D-1997 | 95 | Driving | Rigid | 03/01/2001 | Asphalt |  | 1630 | Clay | 2161 | 0.8 | -11 | 1245 | 2711701
95-D-1997 | 95 | Driving | Rigid | 03/01/2001 | Asphalt |  | 1630 | Clay | 2173 | 0.7 | -9.5 | 1245 | 2711701
95-D-1997 | 95 | Driving | Rigid | 03/01/2001 | Asphalt |  | 1630 | Clay | 2176 | 0.6 | -9.5 | 1245 | 2711701
95-D-1997 | 95 | Driving | Rigid | 03/01/2001 | Asphalt |  | 1630 | Clay | 2206 | 0.5 | -11 | 1245 | 2711701
95-D-1997 | 95 | Driving | Rigid | 03/01/2001 | Asphalt |  | 1630 | Clay | 2208 | 0.3 | -11 | 1245 | 2711701
95-D-1997 | 95 | Driving | Rigid | 03/01/2001 | Asphalt |  | 1630 | Clay | 2152 | 0.4 | -9.5 | 1245 | 2711701
95-D-1997 | 95 | Driving | Rigid | 03/01/2001 | Asphalt |  | 1630 | Clay | 2169 | 0.7 | -9.5 | 1245 | 2711701
95-P-1997 | 95 | Passing | Rigid | 03/01/2001 | Asphalt |  | 1700 | Clay | 2169 | 0.1 | 11 | 1245 | 803452
95-P-1997 | 95 | Passing | Rigid | 03/01/2001 | Asphalt |  | 1700 | Clay | 2171 | -1.1 | 11 | 1245 | 803452
95-P-1997 | 95 | Passing | Rigid | 03/01/2001 | Asphalt |  | 1700 | Clay | 2183 | 0.3 | 11 | 1245 | 803452
95-P-1997 | 95 | Passing | Rigid | 03/01/2001 | Asphalt |  | 1700 | Clay | 2188 | 0.7 | 11 | 1245 | 803452
95-P-1997 | 95 | Passing | Rigid | 03/01/2001 | Asphalt |  | 1700 | Clay | 2201 | 0.5 | 11 | 1245 | 803452
95-P-1997 | 95 | Passing | Rigid | 03/01/2001 | Asphalt |  | 1700 | Clay | 2202 | -1.1 | 11 | 1245 | 803452
95-P-1997 | 95 | Passing | Rigid | 03/01/2001 | Asphalt |  | 1700 | Clay | 2208 | 0.2 | 11 | 1245 | 803452
95-P-1997 | 95 | Passing | Rigid | 03/01/2001 | Asphalt |  | 1700 | Clay | 2183 | -0.2 | 9.5 | 1245 | 803452
95-P-1997 | 95 | Passing | Rigid | 03/01/2001 | Asphalt |  | 1700 | Clay | 2159 | 0.3 | 11 | 1245 | 803452
95-P-1997 | 95 | Passing | Rigid | 03/01/2001 | Asphalt |  | 1700 | Clay | 2157 | 0.1 | 9.5 | 1245 | 803452
95-P-1997 | 95 | Passing | Rigid | 03/01/2001 | Asphalt |  | 1700 | Clay | 2161 | 0 | 9.5 | 1245 | 803452
95-P-1997 | 95 | Passing | Rigid | 03/01/2001 | Asphalt |  | 1700 | Clay | 2167 | -0.5 | 9.5 | 1245 | 803452
95-P-1997 | 95 | Passing | Rigid | 03/01/2001 | Asphalt |  | 1700 | Clay | 2174 | 0.5 | 9.5 | 1245 | 803452
95-P-1997 | 95 | Passing | Rigid | 03/01/2001 | Asphalt |  | 1700 | Clay | 2208 | 0.7 | 9.5 | 1245 | 803452
95-P-1997 | 95 | Passing | Rigid | 03/01/2001 | Asphalt |  | 1700 | Clay | 2185 | 0.7 | 9.5 | 1245 | 803452
95-P-1997 | 95 | Passing | Rigid | 03/01/2001 | Asphalt |  | 1700 | Clay | 2152 | 0.4 | 9.5 | 1245 | 803452
95-P-1997 | 95 | Passing | Rigid | 03/01/2001 | Asphalt |  | 1700 | Clay | 2153 | -0.1 | 9.5 | 1245 | 803452
95-P-1997 | 95 | Passing | Rigid | 03/01/2001 | Asphalt |  | 1700 | Clay | 2193 | -1 | 9.5 | 1245 | 803452
95-P-1997 | 95 | Passing | Rigid | 03/01/2001 | Asphalt |  | 1700 | Clay | 2190 | 0.3 | 11 | 1245 | 803452
95-D-1997 | 95 | Driving | Rigid | 06/19/2001 | Asphalt |  | 1400 | Clay | 2202 | 1 | -11 | 1355 | 3010622
95-D-1997 | 95 | Driving | Rigid | 06/19/2001 | Asphalt |  | 1400 | Clay | 2173 | 0.7 | -9.5 | 1355 | 3010622
95-D-1997 | 95 | Driving | Rigid | 06/19/2001 | Asphalt |  | 1400 | Clay | 2157 | 0.3 | -11 | 1355 | 3010622
95-D-1997 | 95 | Driving | Rigid | 06/19/2001 | Asphalt |  | 1400 | Clay | 2159 | 0.1 | -11 | 1355 | 3010622
95-D-1997 | 95 | Driving | Rigid | 06/19/2001 | Asphalt |  | 1400 | Clay | 2155 | 1.1 | -9.5 | 1355 | 3010622
95-D-1997 | 95 | Driving | Rigid | 06/19/2001 | Asphalt |  | 1400 | Clay | 2164 | -0.6 | -11 | 1355 | 3010622
95-D-1997 | 95 | Driving | Rigid | 06/19/2001 | Asphalt |  | 1400 | Clay | 2165 | 1.7 | -11 | 1355 | 3010622
95-D-1997 | 95 | Driving | Rigid | 06/19/2001 | Asphalt |  | 1400 | Clay | 2202 | -0.3 | -9.5 | 1355 | 3010622
95-D-1997 | 95 | Driving | Rigid | 06/19/2001 | Asphalt |  | 1400 | Clay | 2165 | 1 | -9.5 | 1355 | 3010622
95-D-1997 | 95 | Driving | Rigid | 06/19/2001 | Asphalt |  | 1400 | Clay | 2197 | 0 | -11 | 1355 | 3010622
95-D-1997 | 95 | Driving | Rigid | 06/19/2001 | Asphalt |  | 1400 | Clay | 2168 | 0.3 | -9.5 | 1355 | 3010622
95-D-1997 | 95 | Driving | Rigid | 06/19/2001 | Asphalt |  | 1400 | Clay | 2179 | 1.1 | -9.5 | 1355 | 3010622
95-D-1997 | 95 | Driving | Rigid | 06/19/2001 | Asphalt |  | 1400 | Clay | 2161 | 0.1 | -9.5 | 1355 | 3010622
95-D-1997 | 95 | Driving | Rigid | 06/19/2001 | Asphalt |  | 1400 | Clay | 2190 | 0.5 | -9.5 | 1355 | 3010622
95-D-1997 | 95 | Driving | Rigid | 06/19/2001 | Asphalt |  | 1400 | Clay | 2162 | 0.6 | -9.5 | 1355 | 3010622
95-P-1997 | 95 | Passing | Rigid | 06/19/2001 | Asphalt |  | 1500 | Clay | 2201 | -1.6 | 9.5 | 1355 | 882562
95-P-1997 | 95 | Passing | Rigid | 06/19/2001 | Asphalt |  | 1500 | Clay | 2207 | 0.3 | 9.5 | 1355 | 882562
95-P-1997 | 95 | Passing | Rigid | 06/19/2001 | Asphalt |  | 1500 | Clay | 2171 | 0.9 | 9.5 | 1355 | 882562
95-P-1997 | 95 | Passing | Rigid | 06/19/2001 | Asphalt |  | 1500 | Clay | 2174 | 0.4 | 9.5 | 1355 | 882562
95-P-1997 | 95 | Passing | Rigid | 06/19/2001 | Asphalt |  | 1500 | Clay | 2178 | 0.1 | 9.5 | 1355 | 882562
95-P-1997 | 95 | Passing | Rigid | 06/19/2001 | Asphalt |  | 1500 | Clay | 2190 | 0.1 | 9.5 | 1355 | 882562
95-P-1997 | 95 | Passing | Rigid | 06/19/2001 | Asphalt |  | 1500 | Clay | 2193 | 0.7 | 9.5 | 1355 | 882562
95-P-1997 | 95 | Passing | Rigid | 06/19/2001 | Asphalt |  | 1500 | Clay | 2161 | 0.6 | 11 | 1355 | 882562
95-P-1997 | 95 | Passing | Rigid | 06/19/2001 | Asphalt |  | 1500 | Clay | 2194 |  | 11 | 1355 | 882562
95-P-1997 | 95 | Passing | Rigid | 06/19/2001 | Asphalt |  | 1500 | Clay | 2156 | 0.6 | 9.5 | 1355 | 882562
95-D-1997 | 95 | Driving | Rigid | 10/25/2001 | Asphalt |  | 1000 | Clay | 2191 | 0.4 | -11 | 1483 | 3372488
95-D-1997 | 95 | Driving | Rigid | 10/25/2001 | Asphalt |  | 1000 | Clay | 2198 | 1.8 | -11 | 1483 | 3372488
95-P-1997 | 95 | Passing | Rigid | 06/25/2002 | Asphalt |  | 1730 | Clay | 2178 | -0.2 | 9.5 | 1726 | 1154681
95-D-1997 | 95 | Driving | Rigid | 09/17/2002 | Asphalt |  | 915 | Clay | 2169 | 0.9 | -11 | 1810 | 4294507
95-D-1997 | 95 | Driving | Rigid | 09/17/2002 | Asphalt |  | 915 | Clay | 2175 | 1.2 | -11 | 1810 | 4294507
95-D-1997 | 95 | Driving | Rigid | 09/17/2002 | Asphalt |  | 915 | Clay | 2157 | 0.2 | -11 | 1810 | 4294507
95-D-1997 | 95 | Driving | Rigid | 09/17/2002 | Asphalt |  | 915 | Clay | 2158 | 0.9 | -11 | 1810 | 4294507
95-D-1997 | 95 | Driving | Rigid | 09/17/2002 | Asphalt |  | 915 | Clay | 2162 | 0 | -11 | 1810 | 4294507
95-D-1997 | 95 | Driving | Rigid | 09/17/2002 | Asphalt |  | 915 | Clay | 2166 | 1.5 | -11 | 1810 | 4294507
95-D-1997 | 95 | Driving | Rigid | 09/17/2002 | Asphalt |  | 915 | Clay | 2162 | 0.2 | -9.5 | 1810 | 4294507
95-D-1997 | 95 | Driving | Rigid | 09/17/2002 | Asphalt |  | 945 | Clay | 2208 | -0.3 | -9.5 | 1810 | 4294507
95-D-1997 | 95 | Driving | Rigid | 09/17/2002 | Asphalt |  | 915 | Clay | 2159 | 0.3 | -9.5 | 1810 | 4294507
95-D-1997 | 95 | Driving | Rigid | 02/11/2002 | Asphalt |  | 1400 | Clay | 2182 | 0.9 | -9.5 | 1592 | 3693547
95-D-1997 | 95 | Driving | Rigid | 02/11/2002 | Asphalt |  | 1400 | Clay | 2183 | 1.7 | -9.5 | 1592 | 3693547
95-D-1997 | 95 | Driving | Rigid | 02/11/2002 | Asphalt |  | 1400 | Clay | 2167 | -0.2 | -11 | 1592 | 3693547
95-D-1997 | 95 | Driving | Rigid | 02/11/2002 | Asphalt |  | 1400 | Clay | 2156 | 0.5 | -9.5 | 1592 | 3693547
95-P-1997 | 95 | Passing | Rigid | 02/11/2002 | Asphalt |  | 1400 | Clay | 2165 | 0.7 | 11 | 1592 | 1061173
95-P-1997 | 95 | Passing | Rigid | 02/11/2002 | Asphalt |  | 1400 | Clay | 2204 | 0.8 | 11 | 1592 | 1061173
95-P-1997 | 95 | Passing | Rigid | 02/11/2002 | Asphalt |  | 1400 | Clay | 2200 | 1.3 | 9.5 | 1592 | 1061173
95-P-1997 | 95 | Passing | Rigid | 02/11/2002 | Asphalt |  | 1400 | Clay | 2202 | 1.7 | 9.5 | 1592 | 1061173
95-P-1997 | 95 | Passing | Rigid | 02/11/2002 | Asphalt |  | 1400 | Clay | 2189 | 1.5 | 11 | 1592 | 1061173
95-P-1997 | 95 | Passing | Rigid | 02/11/2002 | Asphalt |  | 1400 | Clay | 2192 | -0.5 | 9.5 | 1592 | 1061173
95-P-1997 | 95 | Passing | Rigid | 02/11/2002 | Asphalt |  | 1400 | Clay | 2179 | 0.7 | 11 | 1592 | 1061173
95-P-1997 | 95 | Passing | Rigid | 02/11/2002 | Asphalt |  | 1400 | Clay | 2174 | 0.3 | 9.5 | 1592 | 1061173
95-P-1997 | 95 | Passing | Rigid | 02/11/2002 | Asphalt |  | 1400 | Clay | 2152 | 1.6 | 9.5 | 1592 | 1061173
95-P-1997 | 95 | Passing | Rigid | 02/11/2002 | Asphalt |  | 1400 | Clay | 2153 | 0.6 | 9.5 | 1592 | 1061173
95-P-1997 | 95 | Passing | Rigid | 02/11/2002 | Asphalt |  | 1400 | Clay | 2154 | 0.5 | 9.5 | 1592 | 1061173
95-P-1997 | 95 | Passing | Rigid | 02/11/2002 | Asphalt |  | 1400 | Clay | 2163 | 0.8 | 9.5 | 1592 | 1061173
95-P-1997 | 95 | Passing | Rigid | 02/11/2002 | Asphalt |  | 1400 | Clay | 2164 | 1.1 | 9.5 | 1592 | 1061173
95-P-1997 | 95 | Passing | Rigid | 02/11/2002 | Asphalt |  | 1400 | Clay | 2157 | 0.5 | 11 | 1592 | 1061173
95-P-1997 | 95 | Passing | Rigid | 02/11/2002 | Asphalt |  | 1400 | Clay | 2180 | 0.6 | 9.5 | 1592 | 1061173
95-P-1997 | 95 | Passing | Rigid | 02/11/2002 | Asphalt |  | 1400 | Clay | 2182 | 0.9 | 9.5 | 1592 | 1061173
95-P-1997 | 95 | Passing | Rigid | 02/11/2002 | Asphalt |  | 1400 | Clay | 2170 | 1 | 11 | 1592 | 1061173
95-P-1997 | 95 | Passing | Rigid | 02/11/2002 | Asphalt |  | 1400 | Clay | 2177 | 0.4 | 11 | 1592 | 1061173
95-P-1997 | 95 | Passing | Rigid | 02/11/2002 | Asphalt |  | 1400 | Clay | 2205 | 1.1 | 11 | 1592 | 1061173
95-P-1997 | 95 | Passing | Rigid | 02/11/2002 | Asphalt |  | 1400 | Clay | 2195 | 0.7 | 11 | 1592 | 1061173
95-P-1997 | 95 | Passing | Rigid | 02/11/2002 | Asphalt |  | 1400 | Clay | 2196 | 0.9 | 11 | 1592 | 1061173
95-P-1997 | 95 | Passing | Rigid | 02/11/2002 | Asphalt |  | 1400 | Clay | 2158 | 0.8 | 11 | 1592 | 1061173
95-D-1997 | 95 | Driving | Rigid | 06/25/2002 | Asphalt |  | 1730 | Clay | 2161 | 0.6 | -9.5 | 1726 | 4053054
95-D-1997 | 95 | Driving | Rigid | 06/25/2002 | Asphalt |  | 1730 | Clay | 2184 | 0 | -11 | 1726 | 4053054
95-D-1997 | 95 | Driving | Rigid | 06/25/2002 | Asphalt |  | 1730 | Clay | 2207 | 0.3 | -9.5 | 1726 | 4053054
95-D-1997 | 95 | Driving | Rigid | 06/25/2002 | Asphalt |  | 1730 | Clay | 2210 |  | -9.5 | 1726 | 4053054
95-D-1997 | 95 | Driving | Rigid | 06/25/2002 | Asphalt |  | 1730 | Clay | 2166 | 1.1 | -9.5 | 1726 | 4053054
95-D-1997 | 95 | Driving | Rigid | 06/25/2002 | Asphalt |  | 1730 | Clay | 2184 | 1.1 | -9.5 | 1726 | 4053054
95-D-1997 | 95 | Driving | Rigid | 06/25/2002 | Asphalt |  | 1730 | Clay | 2185 | 0.3 | -9.5 | 1726 | 4053054
95-D-1997 | 95 | Driving | Rigid | 06/25/2002 | Asphalt |  | 1730 | Clay | 2174 | 0.3 | -9.5 | 1726 | 4053054
95-D-1997 | 95 | Driving | Rigid | 06/25/2002 | Asphalt |  | 1730 | Clay | 2210 | 0.9 | -11 | 1726 | 4053054
95-D-1997 | 95 | Driving | Rigid | 06/25/2002 | Asphalt |  | 1730 | Clay | 2201 | 1 | -9.5 | 1726 | 4053054
95-D-1997 | 95 | Driving | Rigid | 06/25/2002 | Asphalt |  | 1730 | Clay | 2190 | 0.7 | -9.5 | 1726 | 4053054
95-D-1997 | 95 | Driving | Rigid | 06/25/2002 | Asphalt |  | 1730 | Clay | 2154 | -0.3 | -11 | 1726 | 4053054
95-D-1997 | 95 | Driving | Rigid | 06/25/2002 | Asphalt |  | 1730 | Clay | 2172 | -0.6 | -11 | 1726 | 4053054
95-D-1997 | 95 | Driving | Rigid | 06/25/2002 | Asphalt |  | 1730 | Clay | 2201 | -0.1 | -11 | 1726 | 4053054
95-D-1997 | 95 | Driving | Rigid | 06/25/2002 | Asphalt |  | 1730 | Clay | 2189 | 0.2 | -11 | 1726 | 4053054
95-P-1997 | 95 | Passing | Rigid | 06/25/2002 | Asphalt |  | 1730 | Clay | 2190 | -1.3 | 9.5 | 1726 | 1154681
95-P-1997 | 95 | Passing | Rigid | 06/25/2002 | Asphalt |  | 1730 | Clay | 2196 | 1.9 | 9.5 | 1726 | 1154681
95-P-1997 | 95 | Passing | Rigid | 06/25/2002 | Asphalt |  | 1730 | Clay | 2198 | 1.6 | 9.5 | 1726 | 1154681
95-P-1997 | 95 | Passing | Rigid | 06/25/2002 | Asphalt |  | 1730 | Clay | 2200 | -0.3 | 9.5 | 1726 | 1154681
95-P-1997 | 95 | Passing | Rigid | 06/25/2002 | Asphalt |  | 1730 | Clay | 2207 | 0 | 9.5 | 1726 | 1154681
95-P-1997 | 95 | Passing | Rigid | 06/25/2002 | Asphalt |  | 1730 | Clay | 2208 | 1.7 | 11 | 1726 | 1154681
95-P-1997 | 95 | Passing | Rigid | 06/25/2002 | Asphalt |  | 1730 | Clay | 2189 | 0.5 | 11 | 1726 | 1154681
95-P-1997 | 95 | Passing | Rigid | 06/25/2002 | Asphalt |  | 1730 | Clay | 2196 | 0.3 | 11 | 1726 | 1154681
95-P-1997 | 95 | Passing | Rigid | 06/25/2002 | Asphalt |  | 1730 | Clay | 2211 | 0.2 | 9.5 | 1726 | 1154681
95-P-1997 | 95 | Passing | Rigid | 06/25/2002 | Asphalt |  | 1730 | Clay | 2174 | 0.1 | 11 | 1726 | 1154681
95-P-1997 | 95 | Passing | Rigid | 06/25/2002 | Asphalt |  | 1730 | Clay | 2181 | -1.2 | 11 | 1726 | 1154681
95-P-1997 | 95 | Passing | Rigid | 06/25/2002 | Asphalt |  | 1730 | Clay | 2170 | -0.1 | 9.5 | 1726 | 1154681
95-P-1997 | 95 | Passing | Rigid | 06/25/2002 | Asphalt |  | 1730 | Clay | 2182 | -0.9 | 9.5 | 1726 | 1154681
95-P-1997 | 95 | Passing | Rigid | 06/25/2002 | Asphalt |  | 1730 | Clay | 2162 | 1.3 | 9.5 | 1726 | 1154681
95-P-1997 | 95 | Passing | Rigid | 06/25/2002 | Asphalt |  | 1730 | Clay | 2168 | -1.1 | 9.5 | 1726 | 1154681
95-P-1997 | 95 | Passing | Rigid | 06/25/2002 | Asphalt |  | 1730 | Clay | 2156 | 0.2 | 11 | 1726 | 1154681
95-P-1997 | 95 | Passing | Rigid | 06/25/2002 | Asphalt |  | 1730 | Clay | 2158 | 0.5 | 11 | 1726 | 1154681
95-P-1997 | 95 | Passing | Rigid | 06/25/2002 | Asphalt |  | 1730 | Clay | 2163 | -0.4 | 11 | 1726 | 1154681
95-D-1997 | 95 | Driving | Rigid | 03/01/2001 | Asphalt |  | 1630 | Clay | 2193 | 0.7 | -9.5 | 1245 | 2711701
95-D-1997 | 95 | Driving | Rigid | 03/01/2001 | Asphalt |  | 1630 | Clay | 2195 | -1.2 | -9.5 | 1245 | 2711701
95-D-1997 | 95 | Driving | Rigid | 03/01/2001 | Asphalt |  | 1630 | Clay | 2204 | 0 | -9.5 | 1245 | 2711701
95-D-1997 | 95 | Driving | Rigid | 03/01/2001 | Asphalt |  | 1630 | Clay | 2185 | -0.1 | -11 | 1245 | 2711701
95-D-1997 | 95 | Driving | Rigid | 03/01/2001 | Asphalt |  | 1630 | Clay | 2170 | 0.6 | -9.5 | 1245 | 2711701
95-D-1997 | 95 | Driving | Rigid | 09/10/2003 | Asphalt |  | 1215 | Clay | 2186 | 1.2 | -11 | 2168 | 5254222
95-D-1997 | 95 | Driving | Rigid | 09/10/2003 | Asphalt |  | 1215 | Clay | 2203 | -0.6 | -9.5 | 2168 | 5254222
95-D-1997 | 95 | Driving | Rigid | 09/10/2003 | Asphalt |  | 1215 | Clay | 2176 | 0.3 | -9.5 | 2168 | 5254222
95-D-1997 | 95 | Driving | Rigid | 09/10/2003 | Asphalt |  | 1215 | Clay | 2181 | -0.2 | -9.5 | 2168 | 5254222
95-D-1997 | 95 | Driving | Rigid | 09/10/2003 | Asphalt |  | 1215 | Clay | 2158 | 1.3 | -11 | 2168 | 5254222
95-P-1997 | 95 | Passing | Rigid | 09/10/2003 | Asphalt |  | 1227 | Clay | 2167 | 0 | 9.5 | 2168 | 1484400
95-P-1997 | 95 | Passing | Rigid | 09/10/2003 | Asphalt |  | 1227 | Clay | 2191 | -1 | 9.5 | 2168 | 1484400
95-P-1997 | 95 | Passing | Rigid | 09/10/2003 | Asphalt |  | 1227 | Clay | 2202 | 0.3 | 11 | 2168 | 1484400
95-D-1997 | 95 | Driving | Rigid | 06/16/2004 | Asphalt |  | 930 | Clay | 2182 | -0.2 | -11 | 2448 | 6115557
95-D-1997 | 95 | Driving | Rigid | 06/16/2004 | Asphalt |  | 930 | Clay | 2186 |  | -11 | 2448 | 6115557
95-D-1997 | 95 | Driving | Rigid | 06/16/2004 | Asphalt |  | 930 | Clay | 2199 | 0.6 | -11 | 2448 | 6115557
95-D-1997 | 95 | Driving | Rigid | 06/16/2004 | Asphalt |  | 930 | Clay | 2186 |  | -9.5 | 2448 | 6115557
95-D-1997 | 95 | Driving | Rigid | 06/16/2004 | Asphalt |  | 930 | Clay | 2161 | 0.1 | -9.5 | 2448 | 6115557
95-P-1997 | 95 | Passing | Rigid | 06/16/2004 | Asphalt |  | 930 | Clay | 2202 | -0.3 | 9.5 | 2448 | 1718781
95-P-1997 | 95 | Passing | Rigid | 06/16/2004 | Asphalt |  | 930 | Clay | 2158 | -0.3 | 11 | 2448 | 1718781
95-P-1997 | 95 | Passing | Rigid | 06/16/2004 | Asphalt |  | 930 | Clay | 2164 | 0.4 | 11 | 2448 | 1718781
95-P-1997 | 95 | Passing | Rigid | 06/16/2004 | Asphalt |  | 930 | Clay | 2178 | -0.8 | 11 | 2448 | 1718781
95-P-1997 | 95 | Passing | Rigid | 06/16/2004 | Asphalt |  | 930 | Clay | 2158 | -0.3 | 9.5 | 2448 | 1718781
95-D-1997 | 95 | Driving | Rigid | 10/25/2001 | Asphalt |  | 1000 | Clay | 2193 |  | -9.5 | 1483 | 3372488
95-D-1997 | 95 | Driving | Rigid | 10/25/2001 | Asphalt |  | 1000 | Clay | 2194 |  | -9.5 | 1483 | 3372488
95-D-1997 | 95 | Driving | Rigid | 10/25/2001 | Asphalt |  | 1000 | Clay | 2197 | 2.1 | -9.5 | 1483 | 3372488
95-D-1997 | 95 | Driving | Rigid | 10/25/2001 | Asphalt |  | 1000 | Clay | 2171 | 0.5 | -9.5 | 1483 | 3372488
95-D-1997 | 95 | Driving | Rigid | 10/25/2001 | Asphalt |  | 1000 | Clay | 2175 | 1 | -9.5 | 1483 | 3372488
95-D-1997 | 95 | Driving | Rigid | 10/25/2001 | Asphalt |  | 1000 | Clay | 2177 | 1.4 | -9.5 | 1483 | 3372488
95-D-1997 | 95 | Driving | Rigid | 10/25/2001 | Asphalt |  | 1000 | Clay | 2182 | 0.6 | -9.5 | 1483 | 3372488
95-D-1997 | 95 | Driving | Rigid | 10/25/2001 | Asphalt |  | 1000 | Clay | 2183 | 1.1 | -9.5 | 1483 | 3372488
95-D-1997 | 95 | Driving | Rigid | 10/25/2001 | Asphalt |  | 1000 | Clay | 2187 | -0.2 | -9.5 | 1483 | 3372488
95-D-1997 | 95 | Driving | Rigid | 10/25/2001 | Asphalt |  | 1000 | Clay | 2161 | 1.2 | -11 | 1483 | 3372488
95-D-1997 | 95 | Driving | Rigid | 10/25/2001 | Asphalt |  | 1000 | Clay | 2163 | 14.9 | -11 | 1483 | 3372488
95-D-1997 | 95 | Driving | Rigid | 10/25/2001 | Asphalt |  | 1000 | Clay | 2206 | 0.7 | -9.5 | 1483 | 3372488
95-D-1997 | 95 | Driving | Rigid | 10/25/2001 | Asphalt |  | 1000 | Clay | 2159 | 1.2 | -9.5 | 1483 | 3372488
95-D-1997 | 95 | Driving | Rigid | 10/25/2001 | Asphalt |  | 1000 | Clay | 2210 |  | -11 | 1483 | 3372488
95-D-1997 | 95 | Driving | Rigid | 10/25/2001 | Asphalt |  | 1000 | Clay | 2153 | 1.4 | -9.5 | 1483 | 3372488
95-D-1997 | 95 | Driving | Rigid | 10/25/2001 | Asphalt |  | 1000 | Clay | 2154 | 0.8 | -9.5 | 1483 | 3372488
95-D-1997 | 95 | Driving | Rigid | 10/25/2001 | Asphalt |  | 1000 | Clay | 2153 | 1.1 | -11 | 1483 | 3372488
95-D-1997 | 95 | Driving | Rigid | 10/25/2001 | Asphalt |  | 1000 | Clay | 2158 | 1.5 | -11 | 1483 | 3372488
95-P-1997 | 95 | Passing | Rigid | 10/25/2001 | Asphalt |  | 1000 | Clay | 2210 | 0 | 11 | 1483 | 985559
95-P-1997 | 95 | Passing | Rigid | 10/25/2001 | Asphalt |  | 1000 | Clay | 2161 | 0.2 | 9.5 | 1483 | 985559
95-P-1997 | 95 | Passing | Rigid | 10/25/2001 | Asphalt |  | 1000 | Clay | 2197 | 1.6 | 9.5 | 1483 | 985559
95-P-1997 | 95 | Passing | Rigid | 10/25/2001 | Asphalt |  | 1000 | Clay | 2199 | 1.6 | 9.5 | 1483 | 985559
95-P-1997 | 95 | Passing | Rigid | 10/25/2001 | Asphalt |  | 1000 | Clay | 2187 | 0.2 | 11 | 1483 | 985559
95-P-1997 | 95 | Passing | Rigid | 10/25/2001 | Asphalt |  | 1000 | Clay | 2196 | 1 | 11 | 1483 | 985559
95-P-1997 | 95 | Passing | Rigid | 10/25/2001 | Asphalt |  | 1000 | Clay | 2169 | 1.4 | 9.5 | 1483 | 985559
95-P-1997 | 95 | Passing | Rigid | 10/25/2001 | Asphalt |  | 1000 | Clay | 2170 | 0.7 | 9.5 | 1483 | 985559
95-P-1997 | 95 | Passing | Rigid | 10/25/2001 | Asphalt |  | 1000 | Clay | 2208 | 1.2 | 9.5 | 1483 | 985559
95-P-1997 | 95 | Passing | Rigid | 10/25/2001 | Asphalt |  | 1000 | Clay | 2186 | 0.6 | 9.5 | 1483 | 985559
95-P-1997 | 95 | Passing | Rigid | 10/25/2001 | Asphalt |  | 1000 | Clay | 2157 | 0.5 | 11 | 1483 | 985559
95-P-1997 | 95 | Passing | Rigid | 10/25/2001 | Asphalt |  | 1000 | Clay | 2161 | 0.9 | 11 | 1483 | 985559
95-P-1997 | 95 | Passing | Rigid | 10/25/2001 | Asphalt |  | 1000 | Clay | 2168 | 0.2 | 11 | 1483 | 985559
95-P-1997 | 95 | Passing | Rigid | 10/25/2001 | Asphalt |  | 1000 | Clay | 2188 | 0 | 11 | 1483 | 985559
95-D-1997 | 95 | Driving | Rigid | 02/11/2002 | Asphalt |  | 1400 | Clay | 2154 | 1.3 | -9.5 | 1592 | 3693547
95-D-1997 | 95 | Driving | Rigid | 02/11/2002 | Asphalt |  | 1400 | Clay | 2186 | 0.3 | -9.5 | 1592 | 3693547
95-D-1997 | 95 | Driving | Rigid | 02/11/2002 | Asphalt |  | 1400 | Clay | 2192 | 0.4 | -9.5 | 1592 | 3693547
95-D-1997 | 95 | Driving | Rigid | 02/11/2002 | Asphalt |  | 1400 | Clay | 2196 | 0.6 | -9.5 | 1592 | 3693547
95-D-1997 | 95 | Driving | Rigid | 02/11/2002 | Asphalt |  | 1400 | Clay | 2209 |  | -9.5 | 1592 | 3693547
95-D-1997 | 95 | Driving | Rigid | 02/11/2002 | Asphalt |  | 1400 | Clay | 2198 | 0.5 | -11 | 1592 | 3693547
95-D-1997 | 95 | Driving | Rigid | 02/11/2002 | Asphalt |  | 1400 | Clay | 2199 | 1 | -11 | 1592 | 3693547
95-D-1997 | 95 | Driving | Rigid | 02/11/2002 | Asphalt |  | 1400 | Clay | 2200 | 0.3 | -11 | 1592 | 3693547
95-D-1997 | 95 | Driving | Rigid | 02/11/2002 | Asphalt |  | 1400 | Clay | 2204 | 0.6 | -11 | 1592 | 3693547
95-D-1997 | 95 | Driving | Rigid | 02/11/2002 | Asphalt |  | 1400 | Clay | 2157 | 0.3 | -11 | 1592 | 3693547
95-D-1997 | 95 | Driving | Rigid | 02/11/2002 | Asphalt |  | 1400 | Clay | 2169 | 1.4 | -11 | 1592 | 3693547
95-D-1997 | 95 | Driving | Rigid | 02/11/2002 | Asphalt |  | 1400 | Clay | 2158 | 1.5 | -9.5 | 1592 | 3693547
95-D-1997 | 95 | Driving | Rigid | 02/11/2002 | Asphalt |  | 1400 | Clay | 2162 | 0.8 | -9.5 | 1592 | 3693547
95-D-1997 | 95 | Driving | Rigid | 02/11/2002 | Asphalt |  | 1400 | Clay | 2178 | 0.7 | -11 | 1592 | 3693547
95-D-1997 | 95 | Driving | Rigid | 06/19/2001 | Asphalt |  | 1400 | Clay | 2166 | 1.1 | -9.5 | 1355 | 3010622
95-D-1997 | 95 | Driving | Rigid | 06/19/2001 | Asphalt |  | 1400 | Clay | 2194 |  | -11 | 1355 | 3010622
95-D-1997 | 95 | Driving | Rigid | 06/19/2001 | Asphalt |  | 1400 | Clay | 2198 | 0.7 | -11 | 1355 | 3010622
95-D-1997 | 95 | Driving | Rigid | 06/19/2001 | Asphalt |  | 1400 | Clay | 2206 | 0.5 | -11 | 1355 | 3010622
95-D-1997 | 95 | Driving | Rigid | 06/19/2001 | Asphalt |  | 1400 | Clay | 2177 | 0.6 | -9.5 | 1355 | 3010622
95-D-1997 | 95 | Driving | Rigid | 06/19/2001 | Asphalt |  | 1400 | Clay | 2182 | 0.4 | -9.5 | 1355 | 3010622
95-D-1997 | 95 | Driving | Rigid | 06/19/2001 | Asphalt |  | 1400 | Clay | 2158 | 0 | -9.5 | 1355 | 3010622
95-D-1997 | 95 | Driving | Rigid | 06/19/2001 | Asphalt |  | 1400 | Clay | 2194 |  | -9.5 | 1355 | 3010622
95-D-1997 | 95 | Driving | Rigid | 06/19/2001 | Asphalt |  | 1400 | Clay | 2192 | 0.8 | -11 | 1355 | 3010622
95-P-1997 | 95 | Passing | Rigid | 06/19/2001 | Asphalt |  | 1500 | Clay | 2192 | -0.6 | 11 | 1355 | 882562
95-P-1997 | 95 | Passing | Rigid | 06/19/2001 | Asphalt |  | 1500 | Clay | 2202 | 0.1 | 9.5 | 1355 | 882562
95-P-1997 | 95 | Passing | Rigid | 06/19/2001 | Asphalt |  | 1500 | Clay | 2175 | -0.2 | 11 | 1355 | 882562
95-P-1997 | 95 | Passing | Rigid | 06/19/2001 | Asphalt |  | 1500 | Clay | 2155 | 0.7 | 11 | 1355 | 882562
95-P-1997 | 95 | Passing | Rigid | 06/19/2001 | Asphalt |  | 1500 | Clay | 2166 | 1.5 | 11 | 1355 | 882562
95-P-1997 | 95 | Passing | Rigid | 06/19/2001 | Asphalt |  | 1500 | Clay | 2207 | 0.3 | 11 | 1355 | 882562
95-P-1997 | 95 | Passing | Rigid | 06/19/2001 | Asphalt |  | 1500 | Clay | 2158 | -0.2 | 9.5 | 1355 | 882562
95-P-1997 | 95 | Passing | Rigid | 06/19/2001 | Asphalt |  | 1500 | Clay | 2159 | -0.7 | 9.5 | 1355 | 882562
95-P-1997 | 95 | Passing | Rigid | 06/19/2001 | Asphalt |  | 1500 | Clay | 2161 | 0.3 | 9.5 | 1355 | 882562
95-P-1997 | 95 | Passing | Rigid | 06/19/2001 | Asphalt |  | 1500 | Clay | 2162 | 0.5 | 9.5 | 1355 | 882562
95-P-1997 | 95 | Passing | Rigid | 06/19/2001 | Asphalt |  | 1500 | Clay | 2184 | 0.6 | 11 | 1355 | 882562
95-P-1997 | 95 | Passing | Rigid | 06/19/2001 | Asphalt |  | 1500 | Clay | 2192 | -0.5 | 9.5 | 1355 | 882562
95-P-1997 | 95 | Passing | Rigid | 06/19/2001 | Asphalt |  | 1500 | Clay | 2157 | 0.4 | 11 | 1355 | 882562
95-P-1997 | 95 | Passing | Rigid | 06/19/2001 | Asphalt |  | 1500 | Clay | 2163 | 0.9 | 11 | 1355 | 882562
95-D-1997 | 95 | Driving | Rigid | 10/25/2001 | Asphalt |  | 1000 | Clay | 2194 |  | -11 | 1483 | 3372488
95-D-1997 | 95 | Driving | Rigid | 10/25/2001 | Asphalt |  | 1000 | Clay | 2195 |  | -11 | 1483 | 3372488
95-D-1997 | 95 | Driving | Rigid | 10/25/2001 | Asphalt |  | 1000 | Clay | 2199 | 1 | -11 | 1483 | 3372488
95-D-1997 | 95 | Driving | Rigid | 10/25/2001 | Asphalt |  | 1000 | Clay | 2201 | 0.4 | -11 | 1483 | 3372488
95-D-1997 | 95 | Driving | Rigid | 09/17/2002 | Asphalt |  | 915 | Clay | 2187 | 0.9 | -11 | 1810 | 4294507
95-D-1997 | 95 | Driving | Rigid | 09/17/2002 | Asphalt |  | 945 | Clay | 2190 | -0.7 | -11 | 1810 | 4294507
95-D-1997 | 95 | Driving | Rigid | 09/17/2002 | Asphalt |  | 915 | Clay | 2172 | -0.8 | -9.5 | 1810 | 4294507
95-D-1997 | 95 | Driving | Rigid | 09/17/2002 | Asphalt |  | 945 | Clay | 2196 | -0.6 | -9.5 | 1810 | 4294507
95-D-1997 | 95 | Driving | Rigid | 09/17/2002 | Asphalt |  | 945 | Clay | 2198 | 1.4 | -9.5 | 1810 | 4294507
95-D-1997 | 95 | Driving | Rigid | 09/17/2002 | Asphalt |  | 915 | Clay | 2156 | -0.5 | -11 | 1810 | 4294507
95-D-1997 | 95 | Driving | Rigid | 09/17/2002 | Asphalt |  | 945 | Clay | 2198 | -0.3 | -11 | 1810 | 4294507
95-D-1997 | 95 | Driving | Rigid | 09/17/2002 | Asphalt |  | 915 | Clay | 2167 | -0.6 | -11 | 1810 | 4294507
95-D-1997 | 95 | Driving | Rigid | 09/17/2002 | Asphalt |  | 915 | Clay | 2153 | 0.6 | -9.5 | 1810 | 4294507
95-D-1997 | 95 | Driving | Rigid | 09/17/2002 | Asphalt |  | 915 | Clay | 2158 | 0.9 | -9.5 | 1810 | 4294507
95-D-1997 | 95 | Driving | Rigid | 09/17/2002 | Asphalt |  | 945 | Clay | 2206 | -0.7 | -9.5 | 1810 | 4294507
95-D-1997 | 95 | Driving | Rigid | 09/17/2002 | Asphalt |  | 915 | Clay | 2180 | 0.8 | -9.5 | 1810 | 4294507
95-D-1997 | 95 | Driving | Rigid | 09/17/2002 | Asphalt |  | 945 | Clay | 2197 | 1 | -11 | 1810 | 4294507
95-D-1997 | 95 | Driving | Rigid | 09/17/2002 | Asphalt |  | 945 | Clay | 2201 | 0.1 | -11 | 1810 | 4294507
95-D-1997 | 95 | Driving | Rigid | 09/17/2002 | Asphalt |  | 915 | Clay | 2181 | 0.5 | -11 | 1810 | 4294507
95-P-1997 | 95 | Passing | Rigid | 09/17/2002 | Asphalt |  | 915 | Clay | 2152 | 0.8 | 11 | 1810 | 1227357
95-P-1997 | 95 | Passing | Rigid | 09/17/2002 | Asphalt |  | 915 | Clay | 2157 | 0.6 | 11 | 1810 | 1227357
95-P-1997 | 95 | Passing | Rigid | 09/17/2002 | Asphalt |  | 915 | Clay | 2166 | 1.1 | 11 | 1810 | 1227357
95-P-1997 | 95 | Passing | Rigid | 09/17/2002 | Asphalt |  | 915 | Clay | 2179 | 0.8 | 11 | 1810 | 1227357
95-P-1997 | 95 | Passing | Rigid | 09/17/2002 | Asphalt |  | 915 | Clay | 2160 | 0.4 | 9.5 | 1810 | 1227357
95-P-1997 | 95 | Passing | Rigid | 09/17/2002 | Asphalt |  | 945 | Clay | 2194 | 0.7 | 11 | 1810 | 1227357
95-P-1997 | 95 | Passing | Rigid | 09/17/2002 | Asphalt |  | 945 | Clay | 2205 | 0 | 11 | 1810 | 1227357
95-P-1997 | 95 | Passing | Rigid | 09/17/2002 | Asphalt |  | 915 | Clay | 2176 | 0.1 | 9.5 | 1810 | 1227357
95-P-1997 | 95 | Passing | Rigid | 09/17/2002 | Asphalt |  | 915 | Clay | 2170 | -0.2 | 9.5 | 1810 | 1227357
95-P-1997 | 95 | Passing | Rigid | 09/17/2002 | Asphalt |  | 945 | Clay | 2203 | 0.4 | 9.5 | 1810 | 1227357
95-P-1997 | 95 | Passing | Rigid | 09/17/2002 | Asphalt |  | 915 | Clay | 2175 | -0.9 | 11 | 1810 | 1227357
95-P-1997 | 95 | Passing | Rigid | 09/17/2002 | Asphalt |  | 915 | Clay | 2185 | 0.2 | 11 | 1810 | 1227357
95-D-1997 | 95 | Driving | Rigid | 05/20/2003 | Asphalt |  | 940 | Clay | 2191 | 0.3 | -11 | 2055 | 4969904
95-D-1997 | 95 | Driving | Rigid | 05/20/2003 | Asphalt |  | 940 | Clay | 2199 | 0.7 | -11 | 2055 | 4969904
95-D-1997 | 95 | Driving | Rigid | 05/20/2003 | Asphalt |  | 940 | Clay | 2181 | 0 | -9.5 | 2055 | 4969904
95-P-1997 | 95 | Passing | Rigid | 05/20/2003 | Asphalt |  | 1210 | Clay | 2176 | 0.2 | 11 | 2055 | 1399442
95-P-1997 | 95 | Passing | Rigid | 05/20/2003 | Asphalt |  | 1210 | Clay | 2198 | 0.3 | 11 | 2055 | 1399442
95-P-1997 | 95 | Passing | Rigid | 05/20/2003 | Asphalt |  | 1210 | Clay | 2199 | -1.9 | 11 | 2055 | 1399442
95-P-1997 | 95 | Passing | Rigid | 05/20/2003 | Asphalt |  | 1210 | Clay | 2167 | 0.1 | 9.5 | 2055 | 1399442
95-P-1997 | 95 | Passing | Rigid | 05/20/2003 | Asphalt |  | 1210 | Clay | 2186 | 0.5 | 9.5 | 2055 | 1399442
95-P-1997 | 95 | Passing | Rigid | 05/20/2003 | Asphalt |  | 1210 | Clay | 2198 | 0.2 | 9.5 | 2055 | 1399442
95-P-1997 | 95 | Passing | Rigid | 05/20/2003 | Asphalt |  | 1210 | Clay | 2161 | 0.1 | 11 | 2055 | 1399442
95-D-1997 | 95 | Driving | Rigid | 06/25/2002 | Asphalt |  | 1730 | Clay | 2175 | -0.4 | -9.5 | 1726 | 4053054
95-D-1997 | 95 | Driving | Rigid | 06/25/2002 | Asphalt |  | 1730 | Clay | 2176 | 0.8 | -9.5 | 1726 | 4053054
95-D-1997 | 95 | Driving | Rigid | 06/25/2002 | Asphalt |  | 1730 | Clay | 2157 | -0.2 | -11 | 1726 | 4053054
95-D-1997 | 95 | Driving | Rigid | 06/25/2002 | Asphalt |  | 1730 | Clay | 2158 | 0.8 | -11 | 1726 | 4053054
95-D-1997 | 95 | Driving | Rigid | 06/25/2002 | Asphalt |  | 1730 | Clay | 2159 | 0.1 | -11 | 1726 | 4053054
95-D-1997 | 95 | Driving | Rigid | 06/25/2002 | Asphalt |  | 1730 | Clay | 2209 | 3.1 | -11 | 1726 | 4053054
95-D-1997 | 95 | Driving | Rigid | 06/25/2002 | Asphalt |  | 1730 | Clay | 2152 | 0 | -9.5 | 1726 | 4053054
95-D-1997 | 95 | Driving | Rigid | 06/25/2002 | Asphalt |  | 1730 | Clay | 2192 | 0.7 | -9.5 | 1726 | 4053054
95-D-1997 | 95 | Driving | Rigid | 06/25/2002 | Asphalt |  | 1730 | Clay | 2187 | -0.2 | -11 | 1726 | 4053054
95-D-1997 | 95 | Driving | Rigid | 06/25/2002 | Asphalt |  | 1730 | Clay | 2188 | -0.8 | -11 | 1726 | 4053054
95-D-1997 | 95 | Driving | Rigid | 06/25/2002 | Asphalt |  | 1730 | Clay | 2188 | 0.8 | -9.5 | 1726 | 4053054
95-D-1997 | 95 | Driving | Rigid | 06/25/2002 | Asphalt |  | 1730 | Clay | 2204 | -0.1 | -11 | 1726 | 4053054
95-D-1997 | 95 | Driving | Rigid | 06/25/2002 | Asphalt |  | 1730 | Clay | 2192 | 0.3 | -11 | 1726 | 4053054
95-P-1997 | 95 | Passing | Rigid | 06/25/2002 | Asphalt |  | 1730 | Clay | 2191 | 0.3 | 9.5 | 1726 | 1154681
95-P-1997 | 95 | Passing | Rigid | 06/25/2002 | Asphalt |  | 1730 | Clay | 2194 | 1 | 9.5 | 1726 | 1154681
95-P-1997 | 95 | Passing | Rigid | 06/25/2002 | Asphalt |  | 1730 | Clay | 2204 | 0 | 9.5 | 1726 | 1154681
95-P-1997 | 95 | Passing | Rigid | 06/25/2002 | Asphalt |  | 1730 | Clay | 2205 | 1.3 | 9.5 | 1726 | 1154681
95-P-1997 | 95 | Passing | Rigid | 06/25/2002 | Asphalt |  | 1730 | Clay | 2207 | 0.4 | 11 | 1726 | 1154681
95-P-1997 | 95 | Passing | Rigid | 06/25/2002 | Asphalt |  | 1730 | Clay | 2193 | 0.5 | 11 | 1726 | 1154681
95-P-1997 | 95 | Passing | Rigid | 06/25/2002 | Asphalt |  | 1730 | Clay | 2194 | 0 | 11 | 1726 | 1154681
95-P-1997 | 95 | Passing | Rigid | 06/25/2002 | Asphalt |  | 1730 | Clay | 2195 | 0.5 | 11 | 1726 | 1154681
95-P-1997 | 95 | Passing | Rigid | 06/25/2002 | Asphalt |  | 1730 | Clay | 2176 | -0.4 | 11 | 1726 | 1154681
95-P-1997 | 95 | Passing | Rigid | 06/25/2002 | Asphalt |  | 1730 | Clay | 2179 | 0.2 | 11 | 1726 | 1154681
95-P-1997 | 95 | Passing | Rigid | 06/25/2002 | Asphalt |  | 1730 | Clay | 2157 | 0 | 9.5 | 1726 | 1154681
95-P-1997 | 95 | Passing | Rigid | 06/25/2002 | Asphalt |  | 1730 | Clay | 2158 | 0.2 | 9.5 | 1726 | 1154681
95-P-1997 | 95 | Passing | Rigid | 06/25/2002 | Asphalt |  | 1730 | Clay | 2161 | 0.2 | 9.5 | 1726 | 1154681
95-P-1997 | 95 | Passing | Rigid | 06/25/2002 | Asphalt |  | 1730 | Clay | 2164 | 0.6 | 11 | 1726 | 1154681
95-D-1997 | 95 | Driving | Rigid | 03/01/2001 | Asphalt |  | 1630 | Clay | 2160 | 0.7 | -9.5 | 1245 | 2711701
95-D-1997 | 95 | Driving | Rigid | 03/01/2001 | Asphalt |  | 1630 | Clay | 2196 | 0.2 | -11 | 1245 | 2711701
95-D-1997 | 95 | Driving | Rigid | 03/01/2001 | Asphalt |  | 1630 | Clay | 2209 | -0.8 | -9.5 | 1245 | 2711701
95-D-1997 | 95 | Driving | Rigid | 03/01/2001 | Asphalt |  | 1630 | Clay | 2157 | 0 | -11 | 1245 | 2711701
95-D-1997 | 95 | Driving | Rigid | 03/01/2001 | Asphalt |  | 1630 | Clay | 2158 | 0.7 | -11 | 1245 | 2711701
95-D-1997 | 95 | Driving | Rigid | 03/01/2001 | Asphalt |  | 1630 | Clay | 2200 | -1.5 | -11 | 1245 | 2711701
95-D-1997 | 95 | Driving | Rigid | 03/01/2001 | Asphalt |  | 1630 | Clay | 2200 | -0.5 | -9.5 | 1245 | 2711701
95-D-1997 | 95 | Driving | Rigid | 03/01/2001 | Asphalt |  | 1630 | Clay | 2191 | 1.1 | -11 | 1245 | 2711701
95-D-1997 | 95 | Driving | Rigid | 03/01/2001 | Asphalt |  | 1630 | Clay | 2205 | 0.1 | -9.5 | 1245 | 2711701
95-D-1997 | 95 | Driving | Rigid | 03/01/2001 | Asphalt |  | 1630 | Clay | 2206 | 0.8 | -9.5 | 1245 | 2711701
95-D-1997 | 95 | Driving | Rigid | 03/01/2001 | Asphalt |  | 1630 | Clay | 2173 | 0 | -11 | 1245 | 2711701
95-D-1997 | 95 | Driving | Rigid | 03/01/2001 | Asphalt |  | 1630 | Clay | 2175 | 0.6 | -9.5 | 1245 | 2711701
95-D-1997 | 95 | Driving | Rigid | 03/01/2001 | Asphalt |  | 1630 | Clay | 2177 | 1.1 | -9.5 | 1245 | 2711701
95-D-1997 | 95 | Driving | Rigid | 03/01/2001 | Asphalt |  | 1630 | Clay | 2182 | 0.4 | -9.5 | 1245 | 2711701
95-D-1997 | 95 | Driving | Rigid | 03/01/2001 | Asphalt |  | 1630 | Clay | 2188 | -0.3 | -9.5 | 1245 | 2711701
95-D-1997 | 95 | Driving | Rigid | 03/01/2001 | Asphalt |  | 1630 | Clay | 2205 | -1 | -11 | 1245 | 2711701
95-D-1997 | 95 | Driving | Rigid | 03/01/2001 | Asphalt |  | 1630 | Clay | 2211 | -0.4 | -11 | 1245 | 2711701
95-D-1997 | 95 | Driving | Rigid | 03/01/2001 | Asphalt |  | 1630 | Clay | 2167 | 0.1 | -9.5 | 1245 | 2711701
95-P-1997 | 95 | Passing | Rigid | 03/01/2001 | Asphalt |  | 1700 | Clay | 2166 | 0.6 | 11 | 1245 | 803452
95-P-1997 | 95 | Passing | Rigid | 03/01/2001 | Asphalt |  | 1700 | Clay | 2168 | 0.7 | 11 | 1245 | 803452
95-P-1997 | 95 | Passing | Rigid | 03/01/2001 | Asphalt |  | 1700 | Clay | 2173 | 0.2 | 11 | 1245 | 803452
95-P-1997 | 95 | Passing | Rigid | 03/01/2001 | Asphalt |  | 1700 | Clay | 2179 | 0.8 | 11 | 1245 | 803452
95-P-1997 | 95 | Passing | Rigid | 03/01/2001 | Asphalt |  | 1700 | Clay | 2192 | 0.2 | 11 | 1245 | 803452
95-P-1997 | 95 | Passing | Rigid | 03/01/2001 | Asphalt |  | 1700 | Clay | 2198 | 0.5 | 11 | 1245 | 803452
95-P-1997 | 95 | Passing | Rigid | 03/01/2001 | Asphalt |  | 1700 | Clay | 2205 | 0.5 | 11 | 1245 | 803452
95-P-1997 | 95 | Passing | Rigid | 03/01/2001 | Asphalt |  | 1700 | Clay | 2206 | -0.4 | 9.5 | 1245 | 803452
95-P-1997 | 95 | Passing | Rigid | 03/01/2001 | Asphalt |  | 1700 | Clay | 2207 | 0.5 | 9.5 | 1245 | 803452
95-P-1997 | 95 | Passing | Rigid | 03/01/2001 | Asphalt |  | 1700 | Clay | 2163 | 0.8 | 9.5 | 1245 | 803452
95-P-1997 | 95 | Passing | Rigid | 03/01/2001 | Asphalt |  | 1700 | Clay | 2164 | 0.8 | 9.5 | 1245 | 803452
95-P-1997 | 95 | Passing | Rigid | 03/01/2001 | Asphalt |  | 1700 | Clay | 2168 | -1 | 9.5 | 1245 | 803452
95-P-1997 | 95 | Passing | Rigid | 03/01/2001 | Asphalt |  | 1700 | Clay | 2172 | 0.3 | 9.5 | 1245 | 803452
95-D-1997 | 95 | Driving | Rigid | 06/19/2001 | Asphalt |  | 1400 | Clay | 2187 | -1.5 | -9.5 | 1355 | 3010622
95-D-1997 | 95 | Driving | Rigid | 06/19/2001 | Asphalt |  | 1400 | Clay | 2168 | 0 | -11 | 1355 | 3010622
95-D-1997 | 95 | Driving | Rigid | 06/19/2001 | Asphalt |  | 1400 | Clay | 2177 | -0.2 | -11 | 1355 | 3010622
95-D-1997 | 95 | Driving | Rigid | 06/19/2001 | Asphalt |  | 1400 | Clay | 2178 | 0.3 | -11 | 1355 | 3010622
95-D-1997 | 95 | Driving | Rigid | 06/19/2001 | Asphalt |  | 1400 | Clay | 2184 | -0.1 | -11 | 1355 | 3010622
95-D-1997 | 95 | Driving | Rigid | 06/19/2001 | Asphalt |  | 1400 | Clay | 2190 | 0.9 | -11 | 1355 | 3010622
95-D-1997 | 95 | Driving | Rigid | 10/25/2001 | Asphalt |  | 1000 | Clay | 2202 | 1.5 | -11 | 1483 | 3372488
95-D-1997 | 95 | Driving | Rigid | 10/25/2001 | Asphalt |  | 1000 | Clay | 2180 | 0 | -11 | 1483 | 3372488
95-D-1997 | 95 | Driving | Rigid | 10/25/2001 | Asphalt |  | 1000 | Clay | 2195 |  | -9.5 | 1483 | 3372488
95-D-1997 | 95 | Driving | Rigid | 10/25/2001 | Asphalt |  | 1000 | Clay | 2199 | 1.6 | -9.5 | 1483 | 3372488
95-D-1997 | 95 | Driving | Rigid | 10/25/2001 | Asphalt |  | 1000 | Clay | 2172 | -0.2 | -9.5 | 1483 | 3372488
95-D-1997 | 95 | Driving | Rigid | 10/25/2001 | Asphalt |  | 1000 | Clay | 2189 | 0.7 | -9.5 | 1483 | 3372488
95-D-1997 | 95 | Driving | Rigid | 10/25/2001 | Asphalt |  | 1000 | Clay | 2166 | 0.5 | -11 | 1483 | 3372488
95-D-1997 | 95 | Driving | Rigid | 10/25/2001 | Asphalt |  | 1000 | Clay | 2168 | -0.1 | -11 | 1483 | 3372488
95-D-1997 | 95 | Driving | Rigid | 10/25/2001 | Asphalt |  | 1000 | Clay | 2208 | -0.3 | -9.5 | 1483 | 3372488
95-D-1997 | 95 | Driving | Rigid | 10/25/2001 | Asphalt |  | 1000 | Clay | 2210 |  | -9.5 | 1483 | 3372488
95-D-1997 | 95 | Driving | Rigid | 10/25/2001 | Asphalt |  | 1000 | Clay | 2152 | 0.4 | -9.5 | 1483 | 3372488
95-D-1997 | 95 | Driving | Rigid | 10/25/2001 | Asphalt |  | 1000 | Clay | 2156 | 0.2 | -9.5 | 1483 | 3372488
95-D-1997 | 95 | Driving | Rigid | 10/25/2001 | Asphalt |  | 1000 | Clay | 2152 | 0.5 | -11 | 1483 | 3372488
95-D-1997 | 95 | Driving | Rigid | 10/25/2001 | Asphalt |  | 1000 | Clay | 2154 | 0.9 | -11 | 1483 | 3372488
95-P-1997 | 95 | Passing | Rigid | 10/25/2001 | Asphalt |  | 1000 | Clay | 2175 | 0.9 | 9.5 | 1483 | 985559
95-P-1997 | 95 | Passing | Rigid | 10/25/2001 | Asphalt |  | 1000 | Clay | 2175 | 0.8 | 11 | 1483 | 985559
95-P-1997 | 95 | Passing | Rigid | 10/25/2001 | Asphalt |  | 1000 | Clay | 2164 | 0.6 | 9.5 | 1483 | 985559
95-P-1997 | 95 | Passing | Rigid | 10/25/2001 | Asphalt |  | 1000 | Clay | 2204 | 1.4 | 9.5 | 1483 | 985559
95-P-1997 | 95 | Passing | Rigid | 10/25/2001 | Asphalt |  | 1000 | Clay | 2191 | -0.2 | 11 | 1483 | 985559
95-P-1997 | 95 | Passing | Rigid | 10/25/2001 | Asphalt |  | 1000 | Clay | 2192 | 0.6 | 11 | 1483 | 985559
95-P-1997 | 95 | Passing | Rigid | 10/25/2001 | Asphalt |  | 1000 | Clay | 2195 | 1.4 | 11 | 1483 | 985559
95-P-1997 | 95 | Passing | Rigid | 10/25/2001 | Asphalt |  | 1000 | Clay | 2181 | -0.5 | 11 | 1483 | 985559
95-P-1997 | 95 | Passing | Rigid | 10/25/2001 | Asphalt |  | 1000 | Clay | 2183 | 0.6 | 11 | 1483 | 985559
95-P-1997 | 95 | Passing | Rigid | 10/25/2001 | Asphalt |  | 1000 | Clay | 2166 | -0.3 | 9.5 | 1483 | 985559
95-P-1997 | 95 | Passing | Rigid | 10/25/2001 | Asphalt |  | 1000 | Clay | 2201 | 0.9 | 11 | 1483 | 985559
95-P-1997 | 95 | Passing | Rigid | 10/25/2001 | Asphalt |  | 1000 | Clay | 2185 | 0.6 | 9.5 | 1483 | 985559
95-P-1997 | 95 | Passing | Rigid | 10/25/2001 | Asphalt |  | 1000 | Clay | 2155 | 0.4 | 11 | 1483 | 985559
95-P-1997 | 95 | Passing | Rigid | 10/25/2001 | Asphalt |  | 1000 | Clay | 2159 | -0.2 | 11 | 1483 | 985559
95-D-1997 | 95 | Driving | Rigid | 02/11/2002 | Asphalt |  | 1400 | Clay | 2172 | 0.4 | -11 | 1592 | 3693547
95-D-1997 | 95 | Driving | Rigid | 02/11/2002 | Asphalt |  | 1400 | Clay | 2153 | 1 | -9.5 | 1592 | 3693547
95-D-1997 | 95 | Driving | Rigid | 02/11/2002 | Asphalt |  | 1400 | Clay | 2191 | 0.9 | -9.5 | 1592 | 3693547
95-D-1997 | 95 | Driving | Rigid | 02/11/2002 | Asphalt |  | 1400 | Clay | 2203 | -0.8 | -9.5 | 1592 | 3693547
95-D-1997 | 95 | Driving | Rigid | 02/11/2002 | Asphalt |  | 1400 | Clay | 2185 | 0.9 | -11 | 1592 | 3693547
95-D-1997 | 95 | Driving | Rigid | 02/11/2002 | Asphalt |  | 1400 | Clay | 2197 | 1.5 | -11 | 1592 | 3693547
95-D-1997 | 95 | Driving | Rigid | 02/11/2002 | Asphalt |  | 1400 | Clay | 2158 | 1.3 | -11 | 1592 | 3693547
95-D-1997 | 95 | Driving | Rigid | 02/11/2002 | Asphalt |  | 1400 | Clay | 2160 | 1.2 | -11 | 1592 | 3693547
95-D-1997 | 95 | Driving | Rigid | 02/11/2002 | Asphalt |  | 1400 | Clay | 2165 | 1.2 | -9.5 | 1592 | 3693547
95-D-1997 | 95 | Driving | Rigid | 02/11/2002 | Asphalt |  | 1400 | Clay | 2169 | 1 | -9.5 | 1592 | 3693547
95-D-1997 | 95 | Driving | Rigid | 02/11/2002 | Asphalt |  | 1400 | Clay | 2175 | 1.4 | -11 | 1592 | 3693547
95-D-1997 | 95 | Driving | Rigid | 02/11/2002 | Asphalt |  | 1400 | Clay | 2179 | 7 | -11 | 1592 | 3693547
95-D-1997 | 95 | Driving | Rigid | 02/11/2002 | Asphalt |  | 1400 | Clay | 2176 | 0.9 | -9.5 | 1592 | 3693547
95-D-1997 | 95 | Driving | Rigid | 02/11/2002 | Asphalt |  | 1400 | Clay | 2177 | 1.6 | -9.5 | 1592 | 3693547
95-D-1997 | 95 | Driving | Rigid | 02/11/2002 | Asphalt |  | 1400 | Clay | 2152 | 0.3 | -11 | 1592 | 3693547
95-P-1997 | 95 | Passing | Rigid | 02/11/2002 | Asphalt |  | 1400 | Clay | 2164 | 0.7 | 11 | 1592 | 1061173
95-P-1997 | 95 | Passing | Rigid | 02/11/2002 | Asphalt |  | 1400 | Clay | 2183 | 0.8 | 11 | 1592 | 1061173
95-P-1997 | 95 | Passing | Rigid | 02/11/2002 | Asphalt |  | 1400 | Clay | 2185 | 0.7 | 11 | 1592 | 1061173
95-P-1997 | 95 | Passing | Rigid | 02/11/2002 | Asphalt |  | 1400 | Clay | 2180 | -0.1 | 11 | 1592 | 1061173
95-P-1997 | 95 | Passing | Rigid | 02/11/2002 | Asphalt |  | 1400 | Clay | 2182 | 0.7 | 11 | 1592 | 1061173
95-P-1997 | 95 | Passing | Rigid | 02/11/2002 | Asphalt |  | 1400 | Clay | 2156 | 1.3 | 9.5 | 1592 | 1061173
95-P-1997 | 95 | Passing | Rigid | 02/11/2002 | Asphalt |  | 1400 | Clay | 2153 | 0.7 | 11 | 1592 | 1061173
95-P-1997 | 95 | Passing | Rigid | 02/11/2002 | Asphalt |  | 1400 | Clay | 2179 | 0.9 | 9.5 | 1592 | 1061173
95-P-1997 | 95 | Passing | Rigid | 02/11/2002 | Asphalt |  | 1400 | Clay | 2176 | 1.4 | 11 | 1592 | 1061173
95-P-1997 | 95 | Passing | Rigid | 02/11/2002 | Asphalt |  | 1400 | Clay | 2208 | 0.9 | 9.5 | 1592 | 1061173
95-P-1997 | 95 | Passing | Rigid | 02/11/2002 | Asphalt |  | 1400 | Clay | 2160 | 1.3 | 11 | 1592 | 1061173
95-D-1997 | 95 | Driving | Rigid | 06/25/2002 | Asphalt |  | 1730 | Clay | 2176 | -0.2 | -11 | 1726 | 4053054
95-D-1997 | 95 | Driving | Rigid | 06/25/2002 | Asphalt |  | 1730 | Clay | 2181 | 0.6 | -11 | 1726 | 4053054
95-D-1997 | 95 | Driving | Rigid | 06/25/2002 | Asphalt |  | 1730 | Clay | 2199 | 0.9 | -11 | 1726 | 4053054
95-D-1997 | 95 | Driving | Rigid | 06/25/2002 | Asphalt |  | 1730 | Clay | 2200 | -1.5 | -11 | 1726 | 4053054
95-D-1997 | 95 | Driving | Rigid | 06/25/2002 | Asphalt |  | 1730 | Clay | 2171 | 0.1 | -9.5 | 1726 | 4053054
95-D-1997 | 95 | Driving | Rigid | 06/25/2002 | Asphalt |  | 1730 | Clay | 2180 | 0.6 | -9.5 | 1726 | 4053054
95-D-1997 | 95 | Driving | Rigid | 06/25/2002 | Asphalt |  | 1730 | Clay | 2181 | 0.1 | -9.5 | 1726 | 4053054
95-D-1997 | 95 | Driving | Rigid | 06/25/2002 | Asphalt |  | 1730 | Clay | 2162 | 0.2 | -11 | 1726 | 4053054
95-D-1997 | 95 | Driving | Rigid | 06/25/2002 | Asphalt |  | 1730 | Clay | 2167 | -0.2 | -11 | 1726 | 4053054
95-D-1997 | 95 | Driving | Rigid | 06/25/2002 | Asphalt |  | 1730 | Clay | 2169 | 2 | -11 | 1726 | 4053054
96-P-1997 | 96 | Passing | Rigid | 10/20/2010 | Asphalt |  | 1059 | Clay | 2230 | 3.4 | 10 | 4765 | 3119755
96-D-1997 | 96 | Driving | Rigid | 04/14/2011 | Asphalt |  |  | Clay | 2228 | 2.2 | -10 | 4941 | 11795840
96-D-1997 | 96 | Driving | Rigid | 04/14/2011 | Asphalt |  |  | Clay | 2215 | 0.5 | -3 | 4941 | 11795840
96-P-1997 | 96 | Passing | Rigid | 04/14/2011 | Asphalt |  |  | Clay | 2225 | -0.3 | 3 | 4941 | 3253446
96-P-1997 | 96 | Passing | Rigid | 04/14/2011 | Asphalt |  |  | Clay | 2245 | 0.6 | 10 | 4941 | 3253446
96-P-1997 | 96 | Passing | Rigid | 04/14/2011 | Asphalt |  |  | Clay | 2239 | 0.1 | 10 | 4941 | 3253446
96-D-2011 | 96 | Driving | Rigid | 09/28/2011 | Asphalt |  |  | Clay | 2215 | -2.8 | -3 | 49
96-D-2011 | 96 | Driving | Rigid | 09/28/2011 | Asphalt |  |  | Clay | 2237 | 0 | -3 | 49
96-D-2011 | 96 | Driving | Rigid | 09/28/2011 | Asphalt |  |  | Clay | 2245 | -0.7 | -10 | 49
96-P-2011 | 96 | Passing | Rigid | 09/28/2011 | Asphalt |  |  | Clay | 2228 | 0.1 | 10 | 49
96-P-2011 | 96 | Passing | Rigid | 09/28/2011 | Asphalt |  |  | Clay | 2230 | 1.2 | 10 | 49
96-P-2011 | 96 | Passing | Rigid | 09/28/2011 | Asphalt |  |  | Clay | 2213 | -0.7 | 10 | 49
96-D-2011 | 96 | Driving | Rigid | 05/14/2014 | Asphalt |  | 1343 | Clay | 2244 | -0.1 | -3 | 1008 | 2668360
96-D-2011 | 96 | Driving | Rigid | 05/14/2014 | Asphalt |  | 1316 | Clay | 2218 | 0.4 | -10 | 1008 | 2668360
96-D-2011 | 96 | Driving | Rigid | 05/14/2014 | Asphalt |  | 1337 | Clay | 2236 | 1.1 | -3 | 1008 | 2668360
96-D-2011 | 96 | Driving | Rigid | 05/14/2014 | Asphalt |  | 1314 | Clay | 2214 | 1.2 | -3 | 1008 | 2668360
96-P-2011 | 96 | Passing | Rigid | 05/14/2014 | Asphalt |  | 1338 | Clay | 2236 | 0 | 10 | 1008 | 667734
96-P-2011 | 96 | Passing | Rigid | 05/14/2014 | Asphalt |  | 1335 | Clay | 2232 | -0.5 | 3 | 1008 | 667734
96-D-2011 | 96 | Driving | Rigid | 04/14/2015 | Asphalt |  | 1821 | Clay | 2216 | -1.3 | -3 | 1343 | 3825689
96-D-2011 | 96 | Driving | Rigid | 04/14/2015 | Asphalt |  | 1843 | Clay | 2244 | 0.2 | -3 | 1343 | 3825689
96-P-2011 | 96 | Passing | Rigid | 04/14/2015 | Asphalt |  | 1825 | Clay | 2220 | 0.1 | 3 | 1343 | 802202
96-P-2011 | 96 | Passing | Rigid | 04/14/2015 | Asphalt |  | 1836 | Clay | 2235 | -0.2 | 10 | 1343 | 802202
96-P-2011 | 96 | Passing | Rigid | 04/14/2015 | Asphalt |  | 1835 | Clay | 2233 | 0.7 | 10 | 1343 | 802202
96-D-2011 | 96 | Driving | Rigid | 04/16/2015 | Asphalt |  | 1153 | Clay | 2231 | 1.1 | -10 | 1345 | 3825689
96-D-2011 | 96 | Driving | Rigid | 04/16/2015 | Asphalt |  | 1154 | Clay | 2235 | 0 | -10 | 1345 | 3825689
96-D-2011 | 96 | Driving | Rigid | 04/16/2015 | Asphalt |  | 1154 | Clay | 2236 | 1.8 | -10 | 1345 | 3825689
96-D-2011 | 96 | Driving | Rigid | 04/16/2015 | Asphalt |  | 1153 | Clay | 2226 | 2.6 | -10 | 1345 | 3825689
96-D-2011 | 96 | Driving | Rigid | 07/16/2015 | Asphalt |  | 1040 | Clay | 2242 | 1.7 | -10 | 1436 | 4135873
96-D-2011 | 96 | Driving | Rigid | 07/16/2015 | Asphalt |  | 1042 | Clay | 2244 | 1.6 | -10 | 1436 | 4135873
96-D-2011 | 96 | Driving | Rigid | 07/16/2015 | Asphalt |  | 1026 | Clay | 2224 | 0.6 | -3 | 1436 | 4135873
96-D-2011 | 96 | Driving | Rigid | 07/16/2015 | Asphalt |  | 1028 | Clay | 2226 | 1 | -3 | 1436 | 4135873
96-D-2011 | 96 | Driving | Rigid | 07/16/2015 | Asphalt |  | 1034 | Clay | 2233 | 0.8 | -10 | 1436 | 4135873
96-D-2011 | 96 | Driving | Rigid | 07/16/2015 | Asphalt |  | 1035 | Clay | 2234 | 0.5 | -10 | 1436 | 4135873
96-D-2011 | 96 | Driving | Rigid | 07/16/2015 | Asphalt |  | 1036 | Clay | 2236 | 1.7 | -10 | 1436 | 4135873
96-D-2011 | 96 | Driving | Rigid | 07/16/2015 | Asphalt |  | 1038 | Clay | 2238 | 1.7 | -10 | 1436 | 4135873
96-P-2011 | 96 | Passing | Rigid | 07/16/2015 | Asphalt |  | 1039 | Clay | 2239 | 0.7 | 10 | 1436 | 814447
96-P-2011 | 96 | Passing | Rigid | 07/16/2015 | Asphalt |  | 1030 | Clay | 2228 | 0.9 | 3 | 1436 | 814447
96-P-2011 | 96 | Passing | Rigid | 07/16/2015 | Asphalt |  | 1035 | Clay | 2234 | -1.6 | 3 | 1436 | 814447
96-P-2011 | 96 | Passing | Rigid | 07/16/2015 | Asphalt |  | 1040 | Clay | 2241 | 0.5 | 3 | 1436 | 814447
96-P-2011 | 96 | Passing | Rigid | 07/16/2015 | Asphalt |  | 1041 | Clay | 2242 | -0.1 | 10 | 1436 | 814447
96-P-2011 | 96 | Passing | Rigid | 07/16/2015 | Asphalt |  | 1041 | Clay | 2243 | -0.2 | 3 | 1436 | 814447
96-P-2011 | 96 | Passing | Rigid | 07/16/2015 | Asphalt |  | 1024 | Clay | 2222 | 0.3 | 10 | 1436 | 814447
96-D-2011 | 96 | Driving | Rigid | 10/15/2015 | Asphalt |  | 845 | Clay | 2221 | 0.1 | -3 | 1527 | 4389410
96-D-2011 | 96 | Driving | Rigid | 10/15/2015 | Asphalt |  | 903 | Clay | 2240 | 2.6 | -10 | 1527 | 4389410
96-D-2011 | 96 | Driving | Rigid | 10/15/2015 | Asphalt |  | 852 | Clay | 2228 | 1.2 | -3 | 1527 | 4389410
96-D-2011 | 96 | Driving | Rigid | 10/15/2015 | Asphalt |  | 848 | Clay | 2224 | 1.8 | -10 | 1527 | 4389410
96-D-2011 | 96 | Driving | Rigid | 10/15/2015 | Asphalt |  | 849 | Clay | 2225 | -1.3 | -3 | 1527 | 4389410
96-D-2011 | 96 | Driving | Rigid | 10/15/2015 | Asphalt |  | 840 | Clay | 2215 | 0 | -3 | 1527 | 4389410
96-D-2011 | 96 | Driving | Rigid | 10/15/2015 | Asphalt |  | 842 | Clay | 2217 | 1.5 | -10 | 1527 | 4389410
96-D-2011 | 96 | Driving | Rigid | 10/15/2015 | Asphalt |  | 842 | Clay | 2217 | 1 | -3 | 1527 | 4389410
96-D-2011 | 96 | Driving | Rigid | 10/15/2015 | Asphalt |  | 844 | Clay | 2220 | 0.8 | -3 | 1527 | 4389410
96-D-2011 | 96 | Driving | Rigid | 10/15/2015 | Asphalt |  | 859 | Clay | 2235 | -0.2 | -10 | 1527 | 4389410
96-D-2011 | 96 | Driving | Rigid | 10/15/2015 | Asphalt |  | 859 | Clay | 2235 | -0.3 | -3 | 1527 | 4389410
96-D-2011 | 96 | Driving | Rigid | 10/15/2015 | Asphalt |  | 840 | Clay | 2215 | 0.8 | -10 | 1527 | 4389410
96-P-2011 | 96 | Passing | Rigid | 10/15/2015 | Asphalt |  | 854 | Clay | 2229 | 0.2 | 10 | 1527 | 823659
96-P-2011 | 96 | Passing | Rigid | 10/15/2015 | Asphalt |  | 856 | Clay | 2231 | -0.8 | 3 | 1527 | 823659
96-P-2011 | 96 | Passing | Rigid | 10/15/2015 | Asphalt |  | 856 | Clay | 2231 | 0.1 | 10 | 1527 | 823659
96-P-2011 | 96 | Passing | Rigid | 10/15/2015 | Asphalt |  | 900 | Clay | 2236 | -1 | 3 | 1527 | 823659
96-P-2011 | 96 | Passing | Rigid | 10/15/2015 | Asphalt |  | 841 | Clay | 2216 | -1.7 | 3 | 1527 | 823659
96-P-2011 | 96 | Passing | Rigid | 10/15/2015 | Asphalt |  | 847 | Clay | 2223 | 0.8 | 10 | 1527 | 823659
96-P-2011 | 96 | Passing | Rigid | 10/15/2015 | Asphalt |  | 905 | Clay | 2241 | -0.2 | 3 | 1527 | 823659
96-D-2011 | 96 | Driving | Rigid | 05/17/2016 | Asphalt |  | 1326 | Clay | 2225 | 2.1 | -10 | 1742 | 5238125
96-D-2011 | 96 | Driving | Rigid | 05/17/2016 | Asphalt |  | 1347 | Clay | 2244 | 0.7 | -3 | 1742 | 5238125
96-D-2011 | 96 | Driving | Rigid | 05/17/2016 | Asphalt |  | 1335 | Clay | 2233 | 1.2 | -10 | 1742 | 5238125
96-D-2011 | 96 | Driving | Rigid | 05/17/2016 | Asphalt |  | 1330 | Clay | 2229 | 0.5 | -3 | 1742 | 5238125
96-D-2011 | 96 | Driving | Rigid | 05/17/2016 | Asphalt |  | 1311 | Clay | 2214 | 1.7 | -3 | 1742 | 5238125
96-D-2011 | 96 | Driving | Rigid | 05/17/2016 | Asphalt |  | 1334 | Clay | 2232 | -0.4 | -10 | 1742 | 5238125
96-D-2011 | 96 | Driving | Rigid | 05/17/2016 | Asphalt |  | 1313 | Clay | 2215 | 0.6 | -3 | 1742 | 5238125
96-D-2011 | 96 | Driving | Rigid | 05/17/2016 | Asphalt |  | 1323 | Clay | 2222 | 4.9 | -10 | 1742 | 5238125
96-P-2011 | 96 | Passing | Rigid | 05/17/2016 | Asphalt |  | 1327 | Clay | 2225 | -0.6 | 10 | 1742 | 1003401
96-P-2011 | 96 | Passing | Rigid | 05/17/2016 | Asphalt |  | 1312 | Clay | 2214 | 0.9 | 3 | 1742 | 1003401
96-P-2011 | 96 | Passing | Rigid | 05/17/2016 | Asphalt |  | 1332 | Clay | 2230 | 0.5 | 10 | 1742 | 1003401
96-P-2011 | 96 | Passing | Rigid | 05/17/2016 | Asphalt |  | 1318 | Clay | 2217 | 0.4 | 3 | 1742 | 1003401
96-P-2011 | 96 | Passing | Rigid | 05/17/2016 | Asphalt |  | 1323 | Clay | 2222 | 0 | 3 | 1742 | 1003401
96-P-2011 | 96 | Passing | Rigid | 05/17/2016 | Asphalt |  | 1345 | Clay | 2242 | -1.8 | 3 | 1742 | 1003401
96-P-2011 | 96 | Passing | Rigid | 05/17/2016 | Asphalt |  | 1334 | Clay | 2232 | -0.3 | 3 | 1742 | 1003401
96-D-1997 | 96 | Driving | Rigid | 03/02/2001 | Asphalt |  | 915 | Clay | 2242 | -0.3 | -9.5 | 1246 | 2711701
96-D-1997 | 96 | Driving | Rigid | 03/02/2001 | Asphalt |  | 915 | Clay | 2243 | 0.5 | -9.5 | 1246 | 2711701
96-D-1997 | 96 | Driving | Rigid | 03/02/2001 | Asphalt |  | 915 | Clay | 2233 | 1.2 | -11 | 1246 | 2711701
96-D-1997 | 96 | Driving | Rigid | 03/02/2001 | Asphalt |  | 915 | Clay | 2216 | 0 | -11 | 1246 | 2711701
96-D-1997 | 96 | Driving | Rigid | 03/02/2001 | Asphalt |  | 915 | Clay | 2241 | 2.2 | -11 | 1246 | 2711701
96-D-1997 | 96 | Driving | Rigid | 03/02/2001 | Asphalt |  | 915 | Clay | 2219 | 0.2 | -9.5 | 1246 | 2711701
96-D-1997 | 96 | Driving | Rigid | 03/02/2001 | Asphalt |  | 915 | Clay | 2220 | 1.8 | -9.5 | 1246 | 2711701
96-D-1997 | 96 | Driving | Rigid | 03/02/2001 | Asphalt |  | 915 | Clay | 2225 | 1 | -9.5 | 1246 | 2711701
96-D-1997 | 96 | Driving | Rigid | 03/02/2001 | Asphalt |  | 915 | Clay | 2230 | 0 | -9.5 | 1246 | 2711701
96-D-1997 | 96 | Driving | Rigid | 03/02/2001 | Asphalt |  | 915 | Clay | 2232 | 0 | -11 | 1246 | 2711701
96-D-1997 | 96 | Driving | Rigid | 03/02/2001 | Asphalt |  | 915 | Clay | 2239 | 1 | -9.5 | 1246 | 2711701
96-P-1997 | 96 | Passing | Rigid | 03/02/2001 | Asphalt |  | 1000 | Clay | 2227 | -0.1 | 11 | 1246 | 803452
96-P-1997 | 96 | Passing | Rigid | 03/02/2001 | Asphalt |  | 1000 | Clay | 2213 | 0.2 | 9.5 | 1246 | 803452
96-P-1997 | 96 | Passing | Rigid | 03/02/2001 | Asphalt |  | 1000 | Clay | 2216 | -1 | 9.5 | 1246 | 803452
96-P-1997 | 96 | Passing | Rigid | 03/02/2001 | Asphalt |  | 1000 | Clay | 2218 | 0.2 | 9.5 | 1246 | 803452
96-P-1997 | 96 | Passing | Rigid | 03/02/2001 | Asphalt |  | 1000 | Clay | 2213 | 0.6 | 11 | 1246 | 803452
96-P-1997 | 96 | Passing | Rigid | 03/02/2001 | Asphalt |  | 1000 | Clay | 2243 | 0.4 | 11 | 1246 | 803452
96-P-1997 | 96 | Passing | Rigid | 03/02/2001 | Asphalt |  | 1000 | Clay | 2244 | 0.5 | 11 | 1246 | 803452
96-P-1997 | 96 | Passing | Rigid | 03/02/2001 | Asphalt |  | 1000 | Clay | 2247 | 0 | 11 | 1246 | 803452
96-P-1997 | 96 | Passing | Rigid | 03/02/2001 | Asphalt |  | 1000 | Clay | 2224 | 0.2 | 9.5 | 1246 | 803452
96-P-1997 | 96 | Passing | Rigid | 03/02/2001 | Asphalt |  | 1000 | Clay | 2246 | 0.9 | 9.5 | 1246 | 803452
96-P-1997 | 96 | Passing | Rigid | 03/02/2001 | Asphalt |  | 1000 | Clay | 2225 | -0.2 | 9.5 | 1246 | 803452
96-P-1997 | 96 | Passing | Rigid | 03/02/2001 | Asphalt |  | 1000 | Clay | 2226 | 1 | 9.5 | 1246 | 803452
96-P-1997 | 96 | Passing | Rigid | 03/02/2001 | Asphalt |  | 1000 | Clay | 2228 | 0.4 | 9.5 | 1246 | 803452
96-D-1997 | 96 | Driving | Rigid | 06/19/2001 | Asphalt |  | 1230 | Clay | 2214 | 0.9 | -9.5 | 1355 | 3010622
96-D-1997 | 96 | Driving | Rigid | 06/19/2001 | Asphalt |  | 1230 | Clay | 2216 | 0.3 | -9.5 | 1355 | 3010622
96-D-1997 | 96 | Driving | Rigid | 06/19/2001 | Asphalt |  | 1230 | Clay | 2232 | 0.6 | -11 | 1355 | 3010622
96-D-1997 | 96 | Driving | Rigid | 06/19/2001 | Asphalt |  | 1230 | Clay | 2228 | 0.3 | -9.5 | 1355 | 3010622
96-D-1997 | 96 | Driving | Rigid | 06/19/2001 | Asphalt |  | 1230 | Clay | 2236 | 1.9 | -9.5 | 1355 | 3010622
96-D-1997 | 96 | Driving | Rigid | 06/19/2001 | Asphalt |  | 1230 | Clay | 2213 | 0 | -11 | 1355 | 3010622
96-D-1997 | 96 | Driving | Rigid | 06/19/2001 | Asphalt |  | 1230 | Clay | 2215 | 0.7 | -11 | 1355 | 3010622
96-D-1997 | 96 | Driving | Rigid | 06/19/2001 | Asphalt |  | 1230 | Clay | 2216 | -1 | -11 | 1355 | 3010622
96-D-1997 | 96 | Driving | Rigid | 06/19/2001 | Asphalt |  | 1230 | Clay | 2218 | 0.1 | -11 | 1355 | 3010622
96-D-1997 | 96 | Driving | Rigid | 06/19/2001 | Asphalt |  | 1230 | Clay | 2240 | 0.8 | -11 | 1355 | 3010622
96-D-1997 | 96 | Driving | Rigid | 06/19/2001 | Asphalt |  | 1230 | Clay | 2241 | 1.7 | -11 | 1355 | 3010622
96-D-1997 | 96 | Driving | Rigid | 06/19/2001 | Asphalt |  | 1230 | Clay | 2245 | 0.5 | -11 | 1355 | 3010622
96-P-1997 | 96 | Passing | Rigid | 06/19/2001 | Asphalt |  | 1300 | Clay | 2236 | 0.5 | 9.5 | 1355 | 882562
96-P-1997 | 96 | Passing | Rigid | 06/19/2001 | Asphalt |  | 1300 | Clay | 2245 | 0.5 | 11 | 1355 | 882562
96-P-1997 | 96 | Passing | Rigid | 06/19/2001 | Asphalt |  | 1300 | Clay | 2219 | 0.8 | 9.5 | 1355 | 882562
96-P-1997 | 96 | Passing | Rigid | 06/19/2001 | Asphalt |  | 1300 | Clay | 2225 | 0.6 | 9.5 | 1355 | 882562
96-D-1997 | 96 | Driving | Rigid | 10/25/2001 | Asphalt |  | 1100 | Clay | 2235 | 1.2 | -11 | 1483 | 3372488
96-D-1997 | 96 | Driving | Rigid | 10/25/2001 | Asphalt |  | 1100 | Clay | 2246 | 1.2 | -11 | 1483 | 3372488
96-D-1997 | 96 | Driving | Rigid | 10/25/2001 | Asphalt |  | 1100 | Clay | 2236 | 2.5 | -9.5 | 1483 | 3372488
96-D-1997 | 96 | Driving | Rigid | 10/25/2001 | Asphalt |  | 1100 | Clay | 2212 | -0.2 | -11 | 1483 | 3372488
96-D-1997 | 96 | Driving | Rigid | 10/25/2001 | Asphalt |  | 1100 | Clay | 2214 | 1.7 | -11 | 1483 | 3372488
96-D-1997 | 96 | Driving | Rigid | 10/25/2001 | Asphalt |  | 1100 | Clay | 2239 | 0.7 | -11 | 1483 | 3372488
96-D-1997 | 96 | Driving | Rigid | 10/25/2001 | Asphalt |  | 1100 | Clay | 2241 | 2 | -11 | 1483 | 3372488
96-D-1997 | 96 | Driving | Rigid | 10/25/2001 | Asphalt |  | 1100 | Clay | 2212 | 0.3 | -9.5 | 1483 | 3372488
96-D-1997 | 96 | Driving | Rigid | 10/25/2001 | Asphalt |  | 1100 | Clay | 2246 | 0.6 | -9.5 | 1483 | 3372488
96-D-1997 | 96 | Driving | Rigid | 10/25/2001 | Asphalt |  | 1100 | Clay | 2222 | 0.7 | -9.5 | 1483 | 3372488
96-D-1997 | 96 | Driving | Rigid | 10/25/2001 | Asphalt |  | 1100 | Clay | 2224 | 0.7 | -9.5 | 1483 | 3372488
96-D-1997 | 96 | Driving | Rigid | 10/25/2001 | Asphalt |  | 1100 | Clay | 2217 | 2.5 | -9.5 | 1483 | 3372488
96-D-1997 | 96 | Driving | Rigid | 10/25/2001 | Asphalt |  | 1100 | Clay | 2218 | 0.7 | -9.5 | 1483 | 3372488
96-P-1997 | 96 | Passing | Rigid | 10/25/2001 | Asphalt |  | 1100 | Clay | 2213 | -0.5 | 11 | 1483 | 985559
96-P-1997 | 96 | Passing | Rigid | 10/25/2001 | Asphalt |  | 1100 | Clay | 2214 | 3 | 11 | 1483 | 985559
96-P-1997 | 96 | Passing | Rigid | 10/25/2001 | Asphalt |  | 1100 | Clay | 2220 | 2.5 | 11 | 1483 | 985559
96-P-1997 | 96 | Passing | Rigid | 10/25/2001 | Asphalt |  | 1100 | Clay | 2234 | 0 | 11 | 1483 | 985559
96-P-1997 | 96 | Passing | Rigid | 10/25/2001 | Asphalt |  | 1100 | Clay | 2230 | 2 | 11 | 1483 | 985559
96-P-1997 | 96 | Passing | Rigid | 10/25/2001 | Asphalt |  | 1100 | Clay | 2219 | 0.3 | 9.5 | 1483 | 985559
96-P-1997 | 96 | Passing | Rigid | 10/25/2001 | Asphalt |  | 1100 | Clay | 2212 | 0.2 | 9.5 | 1483 | 985559
96-P-1997 | 96 | Passing | Rigid | 10/25/2001 | Asphalt |  | 1100 | Clay | 2213 | 0.7 | 9.5 | 1483 | 985559
96-D-1997 | 96 | Driving | Rigid | 02/12/2002 | Asphalt |  | 900 | Clay | 2216 | 0.3 | -9.5 | 1593 | 3693547
96-D-1997 | 96 | Driving | Rigid | 02/12/2002 | Asphalt |  | 900 | Clay | 2246 | 0.6 | -11 | 1593 | 3693547
96-D-1997 | 96 | Driving | Rigid | 02/12/2002 | Asphalt |  | 900 | Clay | 2234 | 1.3 | -9.5 | 1593 | 3693547
96-D-1997 | 96 | Driving | Rigid | 02/12/2002 | Asphalt |  | 900 | Clay | 2215 | 0.8 | -11 | 1593 | 3693547
96-D-1997 | 96 | Driving | Rigid | 02/12/2002 | Asphalt |  | 900 | Clay | 2218 | 0.7 | -11 | 1593 | 3693547
96-D-1997 | 96 | Driving | Rigid | 02/12/2002 | Asphalt |  | 900 | Clay | 2233 | 1.6 | -11 | 1593 | 3693547
96-D-1997 | 96 | Driving | Rigid | 02/12/2002 | Asphalt |  | 900 | Clay | 2221 | 0.6 | -9.5 | 1593 | 3693547
96-P-1997 | 96 | Passing | Rigid | 02/12/2002 | Asphalt |  | 900 | Clay | 2244 | 1.1 | 9.5 | 1593 | 1061173
96-P-1997 | 96 | Passing | Rigid | 02/12/2002 | Asphalt |  | 900 | Clay | 2246 | 0.2 | 9.5 | 1593 | 1061173
96-P-1997 | 96 | Passing | Rigid | 02/12/2002 | Asphalt |  | 900 | Clay | 2238 | 1.5 | 9.5 | 1593 | 1061173
96-P-1997 | 96 | Passing | Rigid | 02/12/2002 | Asphalt |  | 900 | Clay | 2219 | 0.8 | 9.5 | 1593 | 1061173
96-P-1997 | 96 | Passing | Rigid | 02/12/2002 | Asphalt |  | 900 | Clay | 2237 | 0.6 | 11 | 1593 | 1061173
96-P-1997 | 96 | Passing | Rigid | 02/12/2002 | Asphalt |  | 900 | Clay | 2225 | 1.2 | 9.5 | 1593 | 1061173
96-D-1997 | 96 | Driving | Rigid | 06/25/2002 | Asphalt |  | 1900 | Clay | 2245 | -0.2 | -11 | 1726 | 4053054
96-D-1997 | 96 | Driving | Rigid | 06/25/2002 | Asphalt |  | 1900 | Clay | 2237 | 1.1 | -11 | 1726 | 4053054
96-D-1997 | 96 | Driving | Rigid | 06/25/2002 | Asphalt |  | 1900 | Clay | 2228 | -0.4 | -9.5 | 1726 | 4053054
96-D-1997 | 96 | Driving | Rigid | 06/25/2002 | Asphalt |  | 1900 | Clay | 2239 | 0.2 | -11 | 1726 | 4053054
96-D-1997 | 96 | Driving | Rigid | 06/25/2002 | Asphalt |  | 1900 | Clay | 2242 | 0 | -11 | 1726 | 4053054
96-D-1997 | 96 | Driving | Rigid | 06/25/2002 | Asphalt |  | 1900 | Clay | 2240 | 0.3 | -9.5 | 1726 | 4053054
96-D-1997 | 96 | Driving | Rigid | 06/25/2002 | Asphalt |  | 1900 | Clay | 2218 | 0 | -11 | 1726 | 4053054
96-D-1997 | 96 | Driving | Rigid | 06/25/2002 | Asphalt |  | 1900 | Clay | 2220 | 3.3 | -11 | 1726 | 4053054
96-P-1997 | 96 | Passing | Rigid | 06/26/2002 | Asphalt |  | 800 | Clay | 2223 | 0.9 | 9.5 | 1727 | 1154681
96-P-1997 | 96 | Passing | Rigid | 06/26/2002 | Asphalt |  | 800 | Clay | 2237 | 0.2 | 11 | 1727 | 1154681
96-P-1997 | 96 | Passing | Rigid | 06/26/2002 | Asphalt |  | 800 | Clay | 2244 | 0.7 | 9.5 | 1727 | 1154681
96-P-1997 | 96 | Passing | Rigid | 06/26/2002 | Asphalt |  | 800 | Clay | 2239 | -0.4 | 11 | 1727 | 1154681
96-P-1997 | 96 | Passing | Rigid | 06/26/2002 | Asphalt |  | 800 | Clay | 2244 | 0.3 | 11 | 1727 | 1154681
96-P-1997 | 96 | Passing | Rigid | 06/26/2002 | Asphalt |  | 800 | Clay | 2245 | 0.3 | 11 | 1727 | 1154681
96-P-1997 | 96 | Passing | Rigid | 06/26/2002 | Asphalt |  | 800 | Clay | 2216 | -1 | 9.5 | 1727 | 1154681
96-P-1997 | 96 | Passing | Rigid | 06/26/2002 | Asphalt |  | 800 | Clay | 2228 | 0.1 | 9.5 | 1727 | 1154681
96-P-1997 | 96 | Passing | Rigid | 06/26/2002 | Asphalt |  | 800 | Clay | 2232 | -0.1 | 9.5 | 1727 | 1154681
96-P-1997 | 96 | Passing | Rigid | 06/26/2002 | Asphalt |  | 800 | Clay | 2233 | 1.6 | 9.5 | 1727 | 1154681
96-D-1997 | 96 | Driving | Rigid | 09/17/2002 | Asphalt |  | 1045 | Clay | 2213 | 0.3 | -11 | 1810 | 4294507
96-D-1997 | 96 | Driving | Rigid | 09/17/2002 | Asphalt |  | 1045 | Clay | 2222 | 0 | -11 | 1810 | 4294507
96-D-1997 | 96 | Driving | Rigid | 09/17/2002 | Asphalt |  | 1045 | Clay | 2239 | 0.6 | -9.5 | 1810 | 4294507
96-D-1997 | 96 | Driving | Rigid | 09/17/2002 | Asphalt |  | 1045 | Clay | 2244 | 1.5 | -11 | 1810 | 4294507
96-D-1997 | 96 | Driving | Rigid | 09/17/2002 | Asphalt |  | 1045 | Clay | 2223 | 3 | -9.5 | 1810 | 4294507
96-D-1997 | 96 | Driving | Rigid | 09/17/2002 | Asphalt |  | 1045 | Clay | 2227 | -0.4 | -11 | 1810 | 4294507
96-D-1997 | 96 | Driving | Rigid | 09/17/2002 | Asphalt |  | 1045 | Clay | 2235 | 0 | -9.5 | 1810 | 4294507
96-P-1997 | 96 | Passing | Rigid | 09/17/2002 | Asphalt |  | 1045 | Clay | 2218 | 0.5 | 11 | 1810 | 1227357
96-P-1997 | 96 | Passing | Rigid | 09/17/2002 | Asphalt |  | 1045 | Clay | 2222 | -0.3 | 11 | 1810 | 1227357
96-P-1997 | 96 | Passing | Rigid | 09/17/2002 | Asphalt |  | 1045 | Clay | 2236 | 0.7 | 9.5 | 1810 | 1227357
96-P-1997 | 96 | Passing | Rigid | 09/17/2002 | Asphalt |  | 1045 | Clay | 2237 | 0.2 | 9.5 | 1810 | 1227357
96-P-1997 | 96 | Passing | Rigid | 09/17/2002 | Asphalt |  | 1045 | Clay | 2238 | 0.3 | 9.5 | 1810 | 1227357
96-P-1997 | 96 | Passing | Rigid | 09/17/2002 | Asphalt |  | 1045 | Clay | 2239 | 0.3 | 9.5 | 1810 | 1227357
96-P-1997 | 96 | Passing | Rigid | 09/17/2002 | Asphalt |  | 1045 | Clay | 2242 | 0 | 9.5 | 1810 | 1227357
96-P-1997 | 96 | Passing | Rigid | 09/17/2002 | Asphalt |  | 1045 | Clay | 2215 | 1.1 | 9.5 | 1810 | 1227357
96-D-1997 | 96 | Driving | Rigid | 05/20/2003 | Asphalt |  | 1025 | Clay | 2244 | 1 | -11 | 2055 | 4969904
96-P-1997 | 96 | Passing | Rigid | 05/20/2003 | Asphalt |  | 1045 | Clay | 2239 | -0.2 | 11 | 2055 | 1399442
96-P-1997 | 96 | Passing | Rigid | 05/20/2003 | Asphalt |  | 1045 | Clay | 2213 | 0.6 | 9.5 | 2055 | 1399442
96-P-1997 | 96 | Passing | Rigid | 05/20/2003 | Asphalt |  | 1045 | Clay | 2215 | 0 | 9.5 | 2055 | 1399442
96-P-1997 | 96 | Passing | Rigid | 05/20/2003 | Asphalt |  | 1045 | Clay | 2245 | -0.2 | 9.5 | 2055 | 1399442
96-P-1997 | 96 | Passing | Rigid | 05/20/2003 | Asphalt |  | 1045 | Clay | 2244 | 0.8 | 9.5 | 2055 | 1399442
96-D-1997 | 96 | Driving | Rigid | 09/10/2003 | Asphalt |  | 1243 | Clay | 2231 | 0.6 | -9.5 | 2168 | 5254222
96-D-1997 | 96 | Driving | Rigid | 09/10/2003 | Asphalt |  | 1243 | Clay | 2231 | 1.4 | -11 | 2168 | 5254222
96-D-1997 | 96 | Driving | Rigid | 09/10/2003 | Asphalt |  | 1243 | Clay | 2225 | -0.8 | -9.5 | 2168 | 5254222
96-P-1997 | 96 | Passing | Rigid | 09/10/2003 | Asphalt |  | 1306 | Clay | 2244 | 0.7 | 9.5 | 2168 | 1484400
96-P-1997 | 96 | Passing | Rigid | 09/10/2003 | Asphalt |  | 1306 | Clay | 2214 | 3.3 | 11 | 2168 | 1484400
96-D-1997 | 96 | Driving | Rigid | 02/24/2004 | Asphalt |  | 1410 | Clay | 2230 | 1 | -11 | 2335 | 5757915
96-D-1997 | 96 | Driving | Rigid | 02/24/2004 | Asphalt |  | 1410 | Clay | 2231 | 0.5 | -11 | 2335 | 5757915
96-D-1997 | 96 | Driving | Rigid | 02/24/2004 | Asphalt |  | 1410 | Clay | 2245 | -0.2 | -9.5 | 2335 | 5757915
96-P-1997 | 96 | Passing | Rigid | 02/24/2004 | Asphalt |  | 1410 | Clay | 2219 | 0.2 | 11 | 2335 | 1627145
96-P-1997 | 96 | Passing | Rigid | 02/24/2004 | Asphalt |  | 1410 | Clay | 2225 | -0.5 | 9.5 | 2335 | 1627145
96-P-1997 | 96 | Passing | Rigid | 02/24/2004 | Asphalt |  | 1410 | Clay | 2231 | 0.1 | 11 | 2335 | 1627145
96-D-1997 | 96 | Driving | Rigid | 06/16/2004 | Asphalt |  | 1000 | Clay | 2213 | -0.6 | -11 | 2448 | 6115557
96-D-1997 | 96 | Driving | Rigid | 06/16/2004 | Asphalt |  | 1000 | Clay | 2231 | 0.6 | -9.5 | 2448 | 6115557
96-P-1997 | 96 | Passing | Rigid | 06/16/2004 | Asphalt |  | 1000 | Clay | 2230 | 2.7 | 9.5 | 2448 | 1718781
96-P-1997 | 96 | Passing | Rigid | 06/16/2004 | Asphalt |  | 1000 | Clay | 2239 | -0.2 | 11 | 2448 | 1718781
96-P-1997 | 96 | Passing | Rigid | 06/16/2004 | Asphalt |  | 1000 | Clay | 2231 | 0 | 11 | 2448 | 1718781
96-P-1997 | 96 | Passing | Rigid | 06/16/2004 | Asphalt |  | 1000 | Clay | 2244 | 0.5 | 11 | 2448 | 1718781
96-P-1997 | 96 | Passing | Rigid | 06/16/2004 | Asphalt |  | 1000 | Clay | 2215 | -0.7 | 9.5 | 2448 | 1718781
96-D-1997 | 96 | Driving | Rigid | 02/02/2005 | Asphalt |  | 1100 | Clay | 2213 | -0.6 | -11 | 2679 | 6317530
96-D-1997 | 96 | Driving | Rigid | 02/02/2005 | Asphalt |  | 1100 | Clay | 2213 | -0.7 | -9.5 | 2679 | 6317530
96-P-1997 | 96 | Passing | Rigid | 02/02/2005 | Asphalt |  | 1100 | Clay | 2215 | -0.9 | 11 | 2679 | 1769944
96-P-1997 | 96 | Passing | Rigid | 02/02/2005 | Asphalt |  | 1100 | Clay | 2231 | -0.4 | 9.5 | 2679 | 1769944
96-D-1997 | 96 | Driving | Rigid | 07/22/2005 | Asphalt |  | 958 | Clay | 2245 | -0.3 | -11 | 2849 | 6871146
96-D-1997 | 96 | Driving | Rigid | 07/22/2005 | Asphalt |  | 958 | Clay | 2219 | -0.5 | -9.5 | 2849 | 6871146
96-D-1997 | 96 | Driving | Rigid | 07/22/2005 | Asphalt |  | 958 | Clay | 2231 | 0.7 | -11 | 2849 | 6871146
96-D-1997 | 96 | Driving | Rigid | 07/22/2005 | Asphalt |  | 958 | Clay | 2245 | -0.4 | -9.5 | 2849 | 6871146
96-D-1997 | 96 | Driving | Rigid | 07/22/2005 | Asphalt |  | 958 | Clay | 2244 | 0.8 | -9.5 | 2849 | 6871146
96-P-1997 | 96 | Passing | Rigid | 07/22/2005 | Asphalt |  | 958 | Clay | 2231 | -0.5 | 9.5 | 2849 | 1913818
96-P-1997 | 96 | Passing | Rigid | 07/22/2005 | Asphalt |  | 958 | Clay | 2228 | 0.7 | 11 | 2849 | 1913818
96-P-1997 | 96 | Passing | Rigid | 07/22/2005 | Asphalt |  | 958 | Clay | 2230 | 3.5 | 11 | 2849 | 1913818
96-D-1997 | 96 | Driving | Rigid | 11/21/2005 | Asphalt |  | 1140 | Clay | 2225 | -0.4 | -9.5 | 2971 | 7278418
96-D-1997 | 96 | Driving | Rigid | 11/21/2005 | Asphalt |  | 1140 | Clay | 2219 | 0.1 | -9.5 | 2971 | 7278418
96-D-1997 | 96 | Driving | Rigid | 11/21/2005 | Asphalt |  | 1140 | Clay | 2214 | 2.2 | -9.5 | 2971 | 7278418
96-D-1997 | 96 | Driving | Rigid | 11/21/2005 | Asphalt |  | 1140 | Clay | 2214 | 2.3 | -11 | 2971 | 7278418
96-D-1997 | 96 | Driving | Rigid | 11/21/2005 | Asphalt |  | 1140 | Clay | 2213 | 0 | -9.5 | 2971 | 7278418
96-D-1997 | 96 | Driving | Rigid | 11/21/2005 | Asphalt |  | 1140 | Clay | 2245 | -0.2 | -11 | 2971 | 7278418
96-P-1997 | 96 | Passing | Rigid | 11/21/2005 | Asphalt |  | 1145 | Clay | 2245 | -0.3 | 9.5 | 2971 | 2029355
96-P-1997 | 96 | Passing | Rigid | 11/21/2005 | Asphalt |  | 1145 | Clay | 2225 | -0.8 | 9.5 | 2971 | 2029355
96-P-1997 | 96 | Passing | Rigid | 11/21/2005 | Asphalt |  | 1145 | Clay | 2225 | 0.4 | 11 | 2971 | 2029355
96-D-1997 | 96 | Driving | Rigid | 02/15/2006 | Asphalt |  | 905 | Clay | 2215 | -0.8 | -9.5 | 3057 | 7537578
96-D-1997 | 96 | Driving | Rigid | 02/15/2006 | Asphalt |  | 905 | Clay | 2219 | 0.3 | -11 | 3057 | 7537578
96-D-1997 | 96 | Driving | Rigid | 02/15/2006 | Asphalt |  | 905 | Clay | 2231 | 0.6 | -11 | 3057 | 7537578
96-D-1997 | 96 | Driving | Rigid | 02/15/2006 | Asphalt |  | 905 | Clay | 2237 | 0.6 | -11 | 3057 | 7537578
96-D-1997 | 96 | Driving | Rigid | 02/15/2006 | Asphalt |  | 905 | Clay | 2213 | -0.9 | -11 | 3057 | 7537578
96-P-1997 | 96 | Passing | Rigid | 02/15/2006 | Asphalt |  | 840 | Clay | 2228 | 0.5 | 9.5 | 3057 | 2095247
96-P-1997 | 96 | Passing | Rigid | 02/15/2006 | Asphalt |  | 840 | Clay | 2230 | 3 | 11 | 3057 | 2095247
96-D-1997 | 96 | Driving | Rigid | 04/18/2006 | Asphalt |  | 1437 | Clay | 2219 | 0.4 | -9.5 | 3119 | 7707198
96-D-1997 | 96 | Driving | Rigid | 04/18/2006 | Asphalt |  | 1437 | Clay | 2245 | -0.1 | -11 | 3119 | 7707198
96-D-1997 | 96 | Driving | Rigid | 04/18/2006 | Asphalt |  | 1437 | Clay | 2239 | 0.1 | -11 | 3119 | 7707198
96-D-1997 | 96 | Driving | Rigid | 04/18/2006 | Asphalt |  | 1437 | Clay | 2230 | 1.1 | -9.5 | 3119 | 7707198
96-P-1997 | 96 | Passing | Rigid | 04/18/2006 | Asphalt |  | 1425 | Clay | 2219 | 0 | 11 | 3119 | 2137874
96-P-1997 | 96 | Passing | Rigid | 04/18/2006 | Asphalt |  | 1425 | Clay | 2214 | 3.4 | 11 | 3119 | 2137874
96-P-1997 | 96 | Passing | Rigid | 04/18/2006 | Asphalt |  | 1425 | Clay | 2245 | 0.3 | 11 | 3119 | 2137874
96-D-1997 | 96 | Driving | Rigid | 08/03/2006 | Asphalt |  | 1338 | Clay | 2237 | 0.7 | -11 | 3226 | 7908366
96-P-1997 | 96 | Passing | Rigid | 08/03/2006 | Asphalt |  | 1333 | Clay | 2225 | -0.8 | 9.5 | 3226 | 2197620
96-D-1997 | 96 | Driving | Rigid | 11/14/2006 | Asphalt |  | 1314 | Clay | 2214 | 2.8 | -9.5 | 3329 | 8195552
96-P-1997 | 96 | Passing | Rigid | 11/14/2006 | Asphalt |  | 1314 | Clay | 2239 | 0.2 | 9.5 | 3329 | 2352135
96-P-1997 | 96 | Passing | Rigid | 11/14/2006 | Asphalt |  | 1314 | Clay | 2237 | -0.4 | 11 | 3329 | 2352135
96-P-1997 | 96 | Passing | Rigid | 11/14/2006 | Asphalt |  | 1314 | Clay | 2225 | -0.7 | 9.5 | 3329 | 2352135
96-D-1997 | 96 | Driving | Rigid | 02/13/2007 | Asphalt |  | 1038 | Clay | 2214 | 2.8 | -9.5 | 3420 | 8484627
96-P-1997 | 96 | Passing | Rigid | 02/13/2007 | Asphalt |  | 1038 | Clay | 2219 | 0 | 9.5 | 3420 | 2423730
96-P-1997 | 96 | Passing | Rigid | 02/13/2007 | Asphalt |  | 1038 | Clay | 2228 | 0.7 | 11 | 3420 | 2423730
96-P-1997 | 96 | Passing | Rigid | 02/13/2007 | Asphalt |  | 1038 | Clay | 2225 | -0.1 | 9.5 | 3420 | 2423730
96-D-1997 | 96 | Driving | Rigid | 06/13/2007 | Asphalt |  | 1209 | Clay | 2214 | 2.8 | -9.5 | 3540 | 8842695
96-D-1997 | 96 | Driving | Rigid | 06/13/2007 | Asphalt |  | 1209 | Clay | 2214 | 4.2 | -11 | 3540 | 8842695
96-D-1997 | 96 | Driving | Rigid | 06/13/2007 | Asphalt |  | 1209 | Clay | 2239 | 0.5 | -9.5 | 3540 | 8842695
96-P-1997 | 96 | Passing | Rigid | 06/13/2007 | Asphalt |  | 1230 | Clay | 2214 | 3 | 9.5 | 3540 | 2505344
96-P-1997 | 96 | Passing | Rigid | 06/13/2007 | Asphalt |  | 1230 | Clay | 2239 | 0.6 | 9.5 | 3540 | 2505344
96-P-1997 | 96 | Passing | Rigid | 06/13/2007 | Asphalt |  | 1230 | Clay | 2219 | 0 | 11 | 3540 | 2505344
96-P-1997 | 96 | Passing | Rigid | 06/13/2007 | Asphalt |  | 1230 | Clay | 2230 | 3.5 | 11 | 3540 | 2505344
96-D-1997 | 96 | Driving | Rigid | 10/17/2007 | Asphalt |  | 1430 | Clay | 2215 | -1.1 | -9.5 | 3666 | 9223593
96-D-1997 | 96 | Driving | Rigid | 10/17/2007 | Asphalt |  | 1430 | Clay | 2237 | 0.8 | -11 | 3666 | 9223593
96-D-1997 | 96 | Driving | Rigid | 10/17/2007 | Asphalt |  | 1430 | Clay | 2213 | -0.7 | -11 | 3666 | 9223593
96-P-1997 | 96 | Passing | Rigid | 10/17/2007 | Asphalt |  | 1430 | Clay | 2219 | 0.2 | 11 | 3666 | 2605451
96-P-1997 | 96 | Passing | Rigid | 10/17/2007 | Asphalt |  | 1430 | Clay | 2225 | 0.3 | 11 | 3666 | 2605451
96-P-1997 | 96 | Passing | Rigid | 10/17/2007 | Asphalt |  | 1430 | Clay | 2225 | -0.8 | 9.5 | 3666 | 2605451
96-P-1997 | 96 | Passing | Rigid | 10/17/2007 | Asphalt |  | 1430 | Clay | 2237 | -0.2 | 9.5 | 3666 | 2605451
96-P-1997 | 96 | Passing | Rigid | 06/15/2009 | Asphalt |  | 1430 | Clay | 2219 | 0.1 | 3 | 4273 | 2809380
96-P-1997 | 96 | Passing | Rigid | 06/15/2009 | Asphalt |  | 1430 | Clay | 2215 | -0.4 | 3 | 4273 | 2809380
96-P-1997 | 96 | Passing | Rigid | 06/15/2009 | Asphalt |  | 1445 | Clay | 2239 | 0.4 | 3 | 4273 | 2809380
96-D-1997 | 96 | Driving | Rigid | 06/01/2010 | Asphalt |  | 1502 | Clay | 2215 | 0.9 | -10 | 4624 | 10975222
96-D-1997 | 96 | Driving | Rigid | 06/01/2010 | Asphalt |  | 1507 | Clay | 2239 | 0.7 | -3 | 4624 | 10975222
96-D-1997 | 96 | Driving | Rigid | 06/01/2010 | Asphalt |  | 1504 | Clay | 2225 | -0.4 | -10 | 4624 | 10975222
96-D-1997 | 96 | Driving | Rigid | 06/01/2010 | Asphalt |  | 1504 | Clay | 2225 | 0.2 | -3 | 4624 | 10975222
96-P-1997 | 96 | Passing | Rigid | 06/01/2010 | Asphalt |  | 1508 | Clay | 2244 | 1.8 | 3 | 4624 | 3026263
96-D-1997 | 96 | Driving | Rigid | 10/20/2010 | Asphalt |  | 1101 | Clay | 2239 | -0.9 | -3 | 4765 | 11317382
96-D-1997 | 96 | Driving | Rigid | 10/20/2010 | Asphalt |  | 1100 | Clay | 2239 | 1.8 | -10 | 4765 | 11317382
96-P-1997 | 96 | Passing | Rigid | 10/20/2010 | Asphalt |  | 1102 | Clay | 2245 | 2.3 | 10 | 4765 | 3119755
96-P-1997 | 96 | Passing | Rigid | 10/20/2010 | Asphalt |  | 1100 | Clay | 2237 | -0.4 | 10 | 4765 | 3119755
96-P-1997 | 96 | Passing | Rigid | 10/20/2010 | Asphalt |  | 1055 | Clay | 2213 | -0.1 | 10 | 4765 | 3119755
96-D-1997 | 96 | Driving | Rigid | 04/14/2011 | Asphalt |  |  | Clay | 2214 | 5.2 | -10 | 4941 | 11795840
96-D-1997 | 96 | Driving | Rigid | 04/14/2011 | Asphalt |  |  | Clay | 2231 | 0.6 | -3 | 4941 | 11795840
96-P-1997 | 96 | Passing | Rigid | 04/14/2011 | Asphalt |  |  | Clay | 2228 | 1.8 | 10 | 4941 | 3253446
96-P-1997 | 96 | Passing | Rigid | 04/14/2011 | Asphalt |  |  | Clay | 2244 | 0.8 | 10 | 4941 | 3253446
96-P-1997 | 96 | Passing | Rigid | 04/14/2011 | Asphalt |  |  | Clay | 2244 | 1.7 | 3 | 4941 | 3253446
96-D-2011 | 96 | Driving | Rigid | 09/28/2011 | Asphalt |  |  | Clay | 2228 | 0.5 | -10 | 49
96-D-2011 | 96 | Driving | Rigid | 09/28/2011 | Asphalt |  |  | Clay | 2244 | -1.3 | -3 | 49
96-P-2011 | 96 | Passing | Rigid | 09/28/2011 | Asphalt |  |  | Clay | 2214 | 0.7 | 10 | 49
96-P-2011 | 96 | Passing | Rigid | 09/28/2011 | Asphalt |  |  | Clay | 2225 | -1.7 | 3 | 49
96-P-2011 | 96 | Passing | Rigid | 09/28/2011 | Asphalt |  |  | Clay | 2239 | -2.9 | 3 | 49
96-P-2011 | 96 | Passing | Rigid | 09/28/2011 | Asphalt |  |  | Clay | 2244 | 0.1 | 3 | 49
96-D-2011 | 96 | Driving | Rigid | 05/14/2014 | Asphalt |  | 1318 | Clay | 2220 | 0.8 | -3 | 1008 | 2668360
96-D-2011 | 96 | Driving | Rigid | 05/14/2014 | Asphalt |  | 1330 | Clay | 2226 | 1.6 | -10 | 1008 | 2668360
96-D-2011 | 96 | Driving | Rigid | 05/14/2014 | Asphalt |  | 1313 | Clay | 2214 | 0 | -10 | 1008 | 2668360
96-P-2011 | 96 | Passing | Rigid | 05/14/2014 | Asphalt |  | 1340 | Clay | 2240 | 0.4 | 10 | 1008 | 667734
96-P-2011 | 96 | Passing | Rigid | 05/14/2014 | Asphalt |  | 1329 | Clay | 2224 | 0.2 | 3 | 1008 | 667734
96-P-2011 | 96 | Passing | Rigid | 05/14/2014 | Asphalt |  | 1317 | Clay | 2218 | 0.6 | 10 | 1008 | 667734
96-D-2011 | 96 | Driving | Rigid | 04/14/2015 | Asphalt |  | 1837 | Clay | 2237 | 0.9 | -3 | 1343 | 3825689
96-D-2011 | 96 | Driving | Rigid | 04/14/2015 | Asphalt |  | 1831 | Clay | 2229 | 0.2 | -10 | 1343 | 3825689
96-D-2011 | 96 | Driving | Rigid | 04/14/2015 | Asphalt |  | 1829 | Clay | 2226 | 2.2 | -10 | 1343 | 3825689
96-D-2011 | 96 | Driving | Rigid | 04/14/2015 | Asphalt |  | 1826 | Clay | 2222 | 1.3 | -3 | 1343 | 3825689
96-D-2011 | 96 | Driving | Rigid | 04/14/2015 | Asphalt |  | 1827 | Clay | 2223 | 0.6 | -10 | 1343 | 3825689
96-D-2011 | 96 | Driving | Rigid | 04/14/2015 | Asphalt |  | 1827 | Clay | 2223 | -0.2 | -3 | 1343 | 3825689
96-D-2011 | 96 | Driving | Rigid | 04/14/2015 | Asphalt |  | 1837 | Clay | 2236 | 2.1 | -10 | 1343 | 3825689
96-D-2011 | 96 | Driving | Rigid | 04/14/2015 | Asphalt |  | 1840 | Clay | 2241 | 3.8 | -10 | 1343 | 3825689
96-D-2011 | 96 | Driving | Rigid | 04/14/2015 | Asphalt |  | 1822 | Clay | 2217 | 0.5 | -3 | 1343 | 3825689
96-P-2011 | 96 | Passing | Rigid | 04/14/2015 | Asphalt |  | 1827 | Clay | 2223 | -9.9 | 3 | 1343 | 802202
96-P-2011 | 96 | Passing | Rigid | 04/14/2015 | Asphalt |  | 1843 | Clay | 2243 | 1.5 | 10 | 1343 | 802202
96-P-2011 | 96 | Passing | Rigid | 04/14/2015 | Asphalt |  | 1829 | Clay | 2225 | -0.6 | 3 | 1343 | 802202
96-P-2011 | 96 | Passing | Rigid | 04/14/2015 | Asphalt |  | 1839 | Clay | 2239 | -1.8 | 3 | 1343 | 802202
96-P-2011 | 96 | Passing | Rigid | 04/14/2015 | Asphalt |  | 1839 | Clay | 2239 | 0.6 | 10 | 1343 | 802202
96-P-2011 | 96 | Passing | Rigid | 04/14/2015 | Asphalt |  | 1824 | Clay | 2219 | -1.3 | 3 | 1343 | 802202
96-P-2011 | 96 | Passing | Rigid | 04/14/2015 | Asphalt |  | 1824 | Clay | 2219 | 0.3 | 10 | 1343 | 802202
96-P-2011 | 96 | Passing | Rigid | 04/14/2015 | Asphalt |  | 1840 | Clay | 2241 | 0.2 | 3 | 1343 | 802202
96-P-2011 | 96 | Passing | Rigid | 04/14/2015 | Asphalt |  | 1831 | Clay | 2228 | 0.6 | 3 | 1343 | 802202
96-P-2011 | 96 | Passing | Rigid | 04/14/2015 | Asphalt |  | 1831 | Clay | 2228 | 1.6 | 10 | 1343 | 802202
96-P-2011 | 96 | Passing | Rigid | 04/14/2015 | Asphalt |  | 1833 | Clay | 2230 | 0.8 | 10 | 1343 | 802202
96-P-2011 | 96 | Passing | Rigid | 04/14/2015 | Asphalt |  | 1823 | Clay | 2217 | -0.1 | 3 | 1343 | 802202
96-D-2011 | 96 | Driving | Rigid | 04/16/2015 | Asphalt |  | 1153 | Clay | 2230 | 1.5 | -10 | 1345 | 3825689
96-D-2011 | 96 | Driving | Rigid | 04/16/2015 | Asphalt |  | 1153 | Clay | 2232 | -0.5 | -10 | 1345 | 3825689
96-D-2011 | 96 | Driving | Rigid | 04/16/2015 | Asphalt |  | 1152 | Clay | 2219 | 0.2 | -10 | 1345 | 3825689
96-D-2011 | 96 | Driving | Rigid | 04/16/2015 | Asphalt |  | 1154 | Clay | 2240 | 1.1 | -10 | 1345 | 3825689
96-D-2011 | 96 | Driving | Rigid | 04/16/2015 | Asphalt |  | 1152 | Clay | 2223 | 1.1 | -10 | 1345 | 3825689
96-D-2011 | 96 | Driving | Rigid | 04/16/2015 | Asphalt |  | 1153 | Clay | 2225 | 1.7 | -10 | 1345 | 3825689
96-D-2011 | 96 | Driving | Rigid | 04/16/2015 | Asphalt |  | 1154 | Clay | 2245 | 2.8 | -10 | 1345 | 3825689
96-D-2011 | 96 | Driving | Rigid | 07/16/2015 | Asphalt |  | 1040 | Clay | 2242 | 0.9 | -3 | 1436 | 4135873
96-D-2011 | 96 | Driving | Rigid | 07/16/2015 | Asphalt |  | 1026 | Clay | 2224 | 0.8 | -10 | 1436 | 4135873
96-D-2011 | 96 | Driving | Rigid | 07/16/2015 | Asphalt |  | 1027 | Clay | 2225 | -0.6 | -3 | 1436 | 4135873
96-D-2011 | 96 | Driving | Rigid | 07/16/2015 | Asphalt |  | 1028 | Clay | 2226 | 2 | -10 | 1436 | 4135873
96-D-2011 | 96 | Driving | Rigid | 07/16/2015 | Asphalt |  | 1033 | Clay | 2232 | -0.2 | -10 | 1436 | 4135873
96-D-2011 | 96 | Driving | Rigid | 07/16/2015 | Asphalt |  | 1034 | Clay | 2232 | 1.2 | -3 | 1436 | 4135873
96-D-2011 | 96 | Driving | Rigid | 07/16/2015 | Asphalt |  | 1030 | Clay | 2228 | 0.6 | -3 | 1436 | 4135873
96-D-2011 | 96 | Driving | Rigid | 07/16/2015 | Asphalt |  | 1035 | Clay | 2234 | 0.7 | -3 | 1436 | 4135873
96-D-2011 | 96 | Driving | Rigid | 07/16/2015 | Asphalt |  | 1036 | Clay | 2235 | -0.3 | -10 | 1436 | 4135873
96-D-2011 | 96 | Driving | Rigid | 07/16/2015 | Asphalt |  | 1036 | Clay | 2235 | 0.6 | -3 | 1436 | 4135873
96-P-2011 | 96 | Passing | Rigid | 07/16/2015 | Asphalt |  | 1029 | Clay | 2227 | -0.2 | 3 | 1436 | 814447
96-P-2011 | 96 | Passing | Rigid | 07/16/2015 | Asphalt |  | 1030 | Clay | 2228 | 1.9 | 10 | 1436 | 814447
96-P-2011 | 96 | Passing | Rigid | 07/16/2015 | Asphalt |  | 1036 | Clay | 2235 | -0.2 | 10 | 1436 | 814447
96-P-2011 | 96 | Passing | Rigid | 07/16/2015 | Asphalt |  | 1037 | Clay | 2236 | 0.1 | 10 | 1436 | 814447
96-P-2011 | 96 | Passing | Rigid | 07/16/2015 | Asphalt |  | 1037 | Clay | 2237 | -1.8 | 3 | 1436 | 814447
96-P-2011 | 96 | Passing | Rigid | 07/16/2015 | Asphalt |  | 1038 | Clay | 2237 | -0.1 | 10 | 1436 | 814447
96-P-2011 | 96 | Passing | Rigid | 07/16/2015 | Asphalt |  | 1031 | Clay | 2229 | 0.1 | 10 | 1436 | 814447
96-P-2011 | 96 | Passing | Rigid | 07/16/2015 | Asphalt |  | 1022 | Clay | 2220 | -0.7 | 3 | 1436 | 814447
96-P-2011 | 96 | Passing | Rigid | 07/16/2015 | Asphalt |  | 1018 | Clay | 2216 | -1.2 | 3 | 1436 | 814447
96-P-2011 | 96 | Passing | Rigid | 07/16/2015 | Asphalt |  | 1019 | Clay | 2217 | 1 | 3 | 1436 | 814447
96-D-2011 | 96 | Driving | Rigid | 10/15/2015 | Asphalt |  | 907 | Clay | 2243 | 2.3 | -10 | 1527 | 4389410
96-D-2011 | 96 | Driving | Rigid | 10/15/2015 | Asphalt |  | 905 | Clay | 2241 | -0.2 | -3 | 1527 | 4389410
96-D-2011 | 96 | Driving | Rigid | 10/15/2015 | Asphalt |  | 851 | Clay | 2228 | 0.2 | -10 | 1527 | 4389410
96-D-2011 | 96 | Driving | Rigid | 10/15/2015 | Asphalt |  | 854 | Clay | 2229 | 0.5 | -10 | 1527 | 4389410
96-D-2011 | 96 | Driving | Rigid | 10/15/2015 | Asphalt |  | 856 | Clay | 2231 | -0.3 | -3 | 1527 | 4389410
96-D-2011 | 96 | Driving | Rigid | 10/15/2015 | Asphalt |  | 847 | Clay | 2223 | 0.7 | -10 | 1527 | 4389410
96-D-2011 | 96 | Driving | Rigid | 10/15/2015 | Asphalt |  | 847 | Clay | 2223 | 1.2 | -3 | 1527 | 4389410
96-D-2011 | 96 | Driving | Rigid | 10/15/2015 | Asphalt |  | 848 | Clay | 2224 | -0.1 | -3 | 1527 | 4389410
96-D-2011 | 96 | Driving | Rigid | 10/15/2015 | Asphalt |  | 850 | Clay | 2226 | 1.2 | -3 | 1527 | 4389410
96-D-2011 | 96 | Driving | Rigid | 10/15/2015 | Asphalt |  | 859 | Clay | 2234 | -0.9 | -3 | 1527 | 4389410
96-P-2011 | 96 | Passing | Rigid | 10/15/2015 | Asphalt |  | 845 | Clay | 2220 | 2.2 | 10 | 1527 | 823659
96-P-2011 | 96 | Passing | Rigid | 10/15/2015 | Asphalt |  | 846 | Clay | 2221 | -1.1 | 3 | 1527 | 823659
96-P-2011 | 96 | Passing | Rigid | 10/15/2015 | Asphalt |  | 855 | Clay | 2230 | 0.8 | 10 | 1527 | 823659
96-P-2011 | 96 | Passing | Rigid | 10/15/2015 | Asphalt |  | 848 | Clay | 2224 | 0.2 | 10 | 1527 | 823659
96-P-2011 | 96 | Passing | Rigid | 10/15/2015 | Asphalt |  | 850 | Clay | 2226 | 2 | 10 | 1527 | 823659
96-P-2011 | 96 | Passing | Rigid | 10/15/2015 | Asphalt |  | 901 | Clay | 2236 | 0.3 | 10 | 1527 | 823659
96-P-2011 | 96 | Passing | Rigid | 10/15/2015 | Asphalt |  | 846 | Clay | 2222 | -0.7 | 3 | 1527 | 823659
96-P-2011 | 96 | Passing | Rigid | 10/15/2015 | Asphalt |  | 851 | Clay | 2227 | -0.5 | 10 | 1527 | 823659
96-P-2011 | 96 | Passing | Rigid | 10/15/2015 | Asphalt |  | 853 | Clay | 2228 | 1.7 | 10 | 1527 | 823659
96-D-2011 | 96 | Driving | Rigid | 05/17/2016 | Asphalt |  | 1349 | Clay | 2245 | 3.6 | -10 | 1742 | 5238125
96-D-2011 | 96 | Driving | Rigid | 05/17/2016 | Asphalt |  | 1336 | Clay | 2234 | 0.2 | -10 | 1742 | 5238125
96-D-2011 | 96 | Driving | Rigid | 05/17/2016 | Asphalt |  | 1340 | Clay | 2238 | 1.5 | -10 | 1742 | 5238125
96-D-2011 | 96 | Driving | Rigid | 05/17/2016 | Asphalt |  | 1333 | Clay | 2231 | 0.6 | -3 | 1742 | 5238125
96-D-2011 | 96 | Driving | Rigid | 05/17/2016 | Asphalt |  | 1341 | Clay | 2239 | 0.7 | -3 | 1742 | 5238125
96-D-2011 | 96 | Driving | Rigid | 05/17/2016 | Asphalt |  | 1313 | Clay | 2215 | 0.1 | -10 | 1742 | 5238125
96-D-2011 | 96 | Driving | Rigid | 05/17/2016 | Asphalt |  | 1315 | Clay | 2216 | 0.1 | -10 | 1742 | 5238125
96-D-2011 | 96 | Driving | Rigid | 05/17/2016 | Asphalt |  | 1318 | Clay | 2218 | -0.2 | -10 | 1742 | 5238125
96-P-2011 | 96 | Passing | Rigid | 05/17/2016 | Asphalt |  | 1341 | Clay | 2238 | 0.5 | 10 | 1742 | 1003401
96-P-2011 | 96 | Passing | Rigid | 05/17/2016 | Asphalt |  | 1331 | Clay | 2229 | 0.1 | 3 | 1742 | 1003401
96-P-2011 | 96 | Passing | Rigid | 05/17/2016 | Asphalt |  | 1314 | Clay | 2215 | -0.1 | 10 | 1742 | 1003401
96-P-2011 | 96 | Passing | Rigid | 05/17/2016 | Asphalt |  | 1320 | Clay | 2219 | -1.7 | 3 | 1742 | 1003401
96-P-2011 | 96 | Passing | Rigid | 05/17/2016 | Asphalt |  | 1344 | Clay | 2241 | 0.7 | 10 | 1742 | 1003401
96-P-2011 | 96 | Passing | Rigid | 05/17/2016 | Asphalt |  | 1347 | Clay | 2243 | 2.2 | 10 | 1742 | 1003401
96-P-2011 | 96 | Passing | Rigid | 05/17/2016 | Asphalt |  | 1335 | Clay | 2233 | -0.1 | 10 | 1742 | 1003401
96-P-2011 | 96 | Passing | Rigid | 05/17/2016 | Asphalt |  | 1336 | Clay | 2234 | 0.1 | 10 | 1742 | 1003401
96-D-1997 | 96 | Driving | Rigid | 03/02/2001 | Asphalt |  | 915 | Clay | 2236 | 0.2 | -11 | 1246 | 2711701
96-D-1997 | 96 | Driving | Rigid | 03/02/2001 | Asphalt |  | 915 | Clay | 2214 | 0.5 | -11 | 1246 | 2711701
96-D-1997 | 96 | Driving | Rigid | 03/02/2001 | Asphalt |  | 915 | Clay | 2215 | 1.4 | -11 | 1246 | 2711701
96-D-1997 | 96 | Driving | Rigid | 03/02/2001 | Asphalt |  | 915 | Clay | 2219 | 0.1 | -11 | 1246 | 2711701
96-D-1997 | 96 | Driving | Rigid | 03/02/2001 | Asphalt |  | 915 | Clay | 2227 | -0.5 | -11 | 1246 | 2711701
96-D-1997 | 96 | Driving | Rigid | 03/02/2001 | Asphalt |  | 915 | Clay | 2239 | -0.3 | -11 | 1246 | 2711701
96-D-1997 | 96 | Driving | Rigid | 03/02/2001 | Asphalt |  | 915 | Clay | 2228 | 0.6 | -11 | 1246 | 2711701
96-D-1997 | 96 | Driving | Rigid | 03/02/2001 | Asphalt |  | 915 | Clay | 2230 | 0.7 | -11 | 1246 | 2711701
96-D-1997 | 96 | Driving | Rigid | 03/02/2001 | Asphalt |  | 915 | Clay | 2240 | 0.2 | -11 | 1246 | 2711701
96-D-1997 | 96 | Driving | Rigid | 03/02/2001 | Asphalt |  | 915 | Clay | 2242 | 0.4 | -11 | 1246 | 2711701
96-D-1997 | 96 | Driving | Rigid | 03/02/2001 | Asphalt |  | 915 | Clay | 2245 | 0.5 | -11 | 1246 | 2711701
96-D-1997 | 96 | Driving | Rigid | 03/02/2001 | Asphalt |  | 915 | Clay | 2218 | 0.6 | -9.5 | 1246 | 2711701
96-D-1997 | 96 | Driving | Rigid | 03/02/2001 | Asphalt |  | 915 | Clay | 2222 | 0.9 | -9.5 | 1246 | 2711701
96-D-1997 | 96 | Driving | Rigid | 03/02/2001 | Asphalt |  | 915 | Clay | 2224 | 0.9 | -9.5 | 1246 | 2711701
96-D-1997 | 96 | Driving | Rigid | 03/02/2001 | Asphalt |  | 915 | Clay | 2226 | 1.3 | -9.5 | 1246 | 2711701
96-D-1997 | 96 | Driving | Rigid | 03/02/2001 | Asphalt |  | 915 | Clay | 2229 | -0.1 | -9.5 | 1246 | 2711701
96-P-1997 | 96 | Passing | Rigid | 03/02/2001 | Asphalt |  | 1000 | Clay | 2230 | 1.7 | 9.5 | 1246 | 803452
96-P-1997 | 96 | Passing | Rigid | 03/02/2001 | Asphalt |  | 1000 | Clay | 2233 | 1.9 | 9.5 | 1246 | 803452
96-P-1997 | 96 | Passing | Rigid | 03/02/2001 | Asphalt |  | 1000 | Clay | 2219 | 1.3 | 11 | 1246 | 803452
96-P-1997 | 96 | Passing | Rigid | 03/02/2001 | Asphalt |  | 1000 | Clay | 2221 | 0.2 | 11 | 1246 | 803452
96-P-1997 | 96 | Passing | Rigid | 03/02/2001 | Asphalt |  | 1000 | Clay | 2241 | 1.8 | 11 | 1246 | 803452
96-P-1997 | 96 | Passing | Rigid | 03/02/2001 | Asphalt |  | 1000 | Clay | 2246 | 0.4 | 11 | 1246 | 803452
96-P-1997 | 96 | Passing | Rigid | 03/02/2001 | Asphalt |  | 1000 | Clay | 2244 | 1.2 | 9.5 | 1246 | 803452
96-P-1997 | 96 | Passing | Rigid | 03/02/2001 | Asphalt |  | 1000 | Clay | 2247 | 1.2 | 9.5 | 1246 | 803452
96-P-1997 | 96 | Passing | Rigid | 03/02/2001 | Asphalt |  | 1000 | Clay | 2227 | 0.9 | 9.5 | 1246 | 803452
96-D-1997 | 96 | Driving | Rigid | 06/19/2001 | Asphalt |  | 1230 | Clay | 2213 | 0.4 | -9.5 | 1355 | 3010622
96-D-1997 | 96 | Driving | Rigid | 06/19/2001 | Asphalt |  | 1230 | Clay | 2244 | 0.6 | -9.5 | 1355 | 3010622
96-D-1997 | 96 | Driving | Rigid | 06/19/2001 | Asphalt |  | 1230 | Clay | 2221 | 0.2 | -11 | 1355 | 3010622
96-D-1997 | 96 | Driving | Rigid | 06/19/2001 | Asphalt |  | 1230 | Clay | 2233 | 1 | -9.5 | 1355 | 3010622
96-D-1997 | 96 | Driving | Rigid | 06/19/2001 | Asphalt |  | 1230 | Clay | 2242 | 0.3 | -9.5 | 1355 | 3010622
96-P-1997 | 96 | Passing | Rigid | 06/19/2001 | Asphalt |  | 1300 | Clay | 2238 | 1.1 | 9.5 | 1355 | 882562
96-P-1997 | 96 | Passing | Rigid | 06/19/2001 | Asphalt |  | 1300 | Clay | 2216 | -0.7 | 9.5 | 1355 | 882562
96-P-1997 | 96 | Passing | Rigid | 06/19/2001 | Asphalt |  | 1300 | Clay | 2237 | 0.1 | 11 | 1355 | 882562
96-P-1997 | 96 | Passing | Rigid | 06/19/2001 | Asphalt |  | 1300 | Clay | 2214 | 1 | 9.5 | 1355 | 882562
96-P-1997 | 96 | Passing | Rigid | 06/19/2001 | Asphalt |  | 1300 | Clay | 2215 | 0.9 | 11 | 1355 | 882562
96-P-1997 | 96 | Passing | Rigid | 06/19/2001 | Asphalt |  | 1300 | Clay | 2220 | 1.5 | 11 | 1355 | 882562
96-P-1997 | 96 | Passing | Rigid | 06/19/2001 | Asphalt |  | 1300 | Clay | 2239 | 0.3 | 9.5 | 1355 | 882562
96-P-1997 | 96 | Passing | Rigid | 06/19/2001 | Asphalt |  | 1300 | Clay | 2243 | 0.4 | 9.5 | 1355 | 882562
96-P-1997 | 96 | Passing | Rigid | 06/19/2001 | Asphalt |  | 1300 | Clay | 2228 | 0.5 | 9.5 | 1355 | 882562
96-P-1997 | 96 | Passing | Rigid | 06/19/2001 | Asphalt |  | 1300 | Clay | 2233 | 1.9 | 9.5 | 1355 | 882562
96-D-1997 | 96 | Driving | Rigid | 10/25/2001 | Asphalt |  | 1100 | Clay | 2232 | 0.4 | -9.5 | 1483 | 3372488
96-D-1997 | 96 | Driving | Rigid | 10/25/2001 | Asphalt |  | 1100 | Clay | 2226 | 2.3 | -11 | 1483 | 3372488
96-D-1997 | 96 | Driving | Rigid | 10/25/2001 | Asphalt |  | 1100 | Clay | 2229 | 0.6 | -11 | 1483 | 3372488
96-D-1997 | 96 | Driving | Rigid | 10/25/2001 | Asphalt |  | 1100 | Clay | 2235 | 0.9 | -9.5 | 1483 | 3372488
96-D-1997 | 96 | Driving | Rigid | 10/25/2001 | Asphalt |  | 1100 | Clay | 2215 | 0.8 | -11 | 1483 | 3372488
96-D-1997 | 96 | Driving | Rigid | 10/25/2001 | Asphalt |  | 1100 | Clay | 2232 | 0.6 | -11 | 1483 | 3372488
96-D-1997 | 96 | Driving | Rigid | 10/25/2001 | Asphalt |  | 1100 | Clay | 2239 | 0.9 | -9.5 | 1483 | 3372488
96-D-1997 | 96 | Driving | Rigid | 10/25/2001 | Asphalt |  | 1100 | Clay | 2243 | 0.5 | -9.5 | 1483 | 3372488
96-D-1997 | 96 | Driving | Rigid | 10/25/2001 | Asphalt |  | 1100 | Clay | 2244 | 1.5 | -9.5 | 1483 | 3372488
96-P-1997 | 96 | Passing | Rigid | 10/25/2001 | Asphalt |  | 1100 | Clay | 2212 | 0.6 | 11 | 1483 | 985559
96-P-1997 | 96 | Passing | Rigid | 10/25/2001 | Asphalt |  | 1100 | Clay | 2215 | 1.3 | 11 | 1483 | 985559
96-P-1997 | 96 | Passing | Rigid | 10/25/2001 | Asphalt |  | 1100 | Clay | 2217 | 1.9 | 11 | 1483 | 985559
96-P-1997 | 96 | Passing | Rigid | 10/25/2001 | Asphalt |  | 1100 | Clay | 2221 | 0.8 | 11 | 1483 | 985559
96-P-1997 | 96 | Passing | Rigid | 10/25/2001 | Asphalt |  | 1100 | Clay | 2241 | 2.7 | 11 | 1483 | 985559
96-P-1997 | 96 | Passing | Rigid | 10/25/2001 | Asphalt |  | 1100 | Clay | 2225 | 1 | 11 | 1483 | 985559
96-P-1997 | 96 | Passing | Rigid | 10/25/2001 | Asphalt |  | 1100 | Clay | 2229 | 0.4 | 11 | 1483 | 985559
96-P-1997 | 96 | Passing | Rigid | 10/25/2001 | Asphalt |  | 1100 | Clay | 2247 | 1.8 | 11 | 1483 | 985559
96-P-1997 | 96 | Passing | Rigid | 10/25/2001 | Asphalt |  | 1100 | Clay | 2247 | 1.7 | 9.5 | 1483 | 985559
96-P-1997 | 96 | Passing | Rigid | 10/25/2001 | Asphalt |  | 1100 | Clay | 2231 | 0.1 | 9.5 | 1483 | 985559
96-P-1997 | 96 | Passing | Rigid | 10/25/2001 | Asphalt |  | 1100 | Clay | 2233 | 2.2 | 9.5 | 1483 | 985559
96-P-1997 | 96 | Passing | Rigid | 10/25/2001 | Asphalt |  | 1100 | Clay | 2235 | 1 | 9.5 | 1483 | 985559
96-D-1997 | 96 | Driving | Rigid | 02/12/2002 | Asphalt |  | 900 | Clay | 2229 | -0.8 | -9.5 | 1593 | 3693547
96-D-1997 | 96 | Driving | Rigid | 02/12/2002 | Asphalt |  | 900 | Clay | 2233 | 1.5 | -9.5 | 1593 | 3693547
96-D-1997 | 96 | Driving | Rigid | 02/12/2002 | Asphalt |  | 900 | Clay | 2213 | 1.4 | -9.5 | 1593 | 3693547
96-D-1997 | 96 | Driving | Rigid | 02/12/2002 | Asphalt |  | 900 | Clay | 2239 | 1.1 | -9.5 | 1593 | 3693547
96-D-1997 | 96 | Driving | Rigid | 02/12/2002 | Asphalt |  | 900 | Clay | 2220 | 3 | -9.5 | 1593 | 3693547
96-P-1997 | 96 | Passing | Rigid | 02/12/2002 | Asphalt |  | 900 | Clay | 2233 | 2.3 | 11 | 1593 | 1061173
96-P-1997 | 96 | Passing | Rigid | 02/12/2002 | Asphalt |  | 900 | Clay | 2226 | 2 | 11 | 1593 | 1061173
96-P-1997 | 96 | Passing | Rigid | 02/12/2002 | Asphalt |  | 900 | Clay | 2227 | 0.7 | 11 | 1593 | 1061173
96-P-1997 | 96 | Passing | Rigid | 02/12/2002 | Asphalt |  | 900 | Clay | 2228 | 0.6 | 11 | 1593 | 1061173
96-P-1997 | 96 | Passing | Rigid | 02/12/2002 | Asphalt |  | 900 | Clay | 2229 | 1 | 9.5 | 1593 | 1061173
96-P-1997 | 96 | Passing | Rigid | 02/12/2002 | Asphalt |  | 900 | Clay | 2235 | 0.9 | 9.5 | 1593 | 1061173
96-P-1997 | 96 | Passing | Rigid | 02/12/2002 | Asphalt |  | 900 | Clay | 2223 | 1.4 | 11 | 1593 | 1061173
96-P-1997 | 96 | Passing | Rigid | 02/12/2002 | Asphalt |  | 900 | Clay | 2243 | 0.8 | 11 | 1593 | 1061173
96-P-1997 | 96 | Passing | Rigid | 02/12/2002 | Asphalt |  | 900 | Clay | 2241 | 2.4 | 11 | 1593 | 1061173
96-P-1997 | 96 | Passing | Rigid | 02/12/2002 | Asphalt |  | 900 | Clay | 2214 | 3.5 | 9.5 | 1593 | 1061173
96-P-1997 | 96 | Passing | Rigid | 02/12/2002 | Asphalt |  | 900 | Clay | 2221 | 1 | 9.5 | 1593 | 1061173
96-D-1997 | 96 | Driving | Rigid | 06/25/2002 | Asphalt |  | 1900 | Clay | 2228 | 0.5 | -11 | 1726 | 4053054
96-D-1997 | 96 | Driving | Rigid | 06/25/2002 | Asphalt |  | 1900 | Clay | 2232 | 0.2 | -11 | 1726 | 4053054
96-D-1997 | 96 | Driving | Rigid | 06/25/2002 | Asphalt |  | 1900 | Clay | 2219 | 0 | -9.5 | 1726 | 4053054
96-D-1997 | 96 | Driving | Rigid | 06/25/2002 | Asphalt |  | 1900 | Clay | 2223 | 3.3 | -9.5 | 1726 | 4053054
96-D-1997 | 96 | Driving | Rigid | 06/25/2002 | Asphalt |  | 1900 | Clay | 2231 | 0.7 | -9.5 | 1726 | 4053054
96-D-1997 | 96 | Driving | Rigid | 06/25/2002 | Asphalt |  | 1900 | Clay | 2224 | -0.3 | -11 | 1726 | 4053054
96-D-1997 | 96 | Driving | Rigid | 06/25/2002 | Asphalt |  | 1900 | Clay | 2225 | -0.7 | -11 | 1726 | 4053054
96-P-1997 | 96 | Passing | Rigid | 06/26/2002 | Asphalt |  | 800 | Clay | 2224 | 0 | 9.5 | 1727 | 1154681
96-P-1997 | 96 | Passing | Rigid | 06/26/2002 | Asphalt |  | 800 | Clay | 2225 | 0.7 | 9.5 | 1727 | 1154681
96-P-1997 | 96 | Passing | Rigid | 06/26/2002 | Asphalt |  | 800 | Clay | 2238 | 0.8 | 11 | 1727 | 1154681
96-P-1997 | 96 | Passing | Rigid | 06/26/2002 | Asphalt |  | 800 | Clay | 2228 | 0.1 | 11 | 1727 | 1154681
96-P-1997 | 96 | Passing | Rigid | 06/26/2002 | Asphalt |  | 800 | Clay | 2229 | 0 | 9.5 | 1727 | 1154681
96-P-1997 | 96 | Passing | Rigid | 06/26/2002 | Asphalt |  | 800 | Clay | 2212 | -0.1 | 11 | 1727 | 1154681
96-P-1997 | 96 | Passing | Rigid | 06/26/2002 | Asphalt |  | 800 | Clay | 2213 | -0.1 | 11 | 1727 | 1154681
96-P-1997 | 96 | Passing | Rigid | 06/26/2002 | Asphalt |  | 800 | Clay | 2225 | 0.5 | 11 | 1727 | 1154681
96-D-1997 | 96 | Driving | Rigid | 09/17/2002 | Asphalt |  | 1045 | Clay | 2223 | 3.6 | -11 | 1810 | 4294507
96-D-1997 | 96 | Driving | Rigid | 09/17/2002 | Asphalt |  | 1045 | Clay | 2242 | -0.3 | -9.5 | 1810 | 4294507
96-D-1997 | 96 | Driving | Rigid | 09/17/2002 | Asphalt |  | 1045 | Clay | 2244 | 1.4 | -9.5 | 1810 | 4294507
96-D-1997 | 96 | Driving | Rigid | 09/17/2002 | Asphalt |  | 1045 | Clay | 2220 | 3.6 | -9.5 | 1810 | 4294507
96-D-1997 | 96 | Driving | Rigid | 09/17/2002 | Asphalt |  | 1045 | Clay | 2241 | 1.5 | -11 | 1810 | 4294507
96-D-1997 | 96 | Driving | Rigid | 09/17/2002 | Asphalt |  | 1045 | Clay | 2247 | 3.6 | -11 | 1810 | 4294507
96-D-1997 | 96 | Driving | Rigid | 09/17/2002 | Asphalt |  | 1045 | Clay | 2212 | -0.1 | -9.5 | 1810 | 4294507
96-D-1997 | 96 | Driving | Rigid | 09/17/2002 | Asphalt |  | 1045 | Clay | 2226 | 2.3 | -9.5 | 1810 | 4294507
96-D-1997 | 96 | Driving | Rigid | 09/17/2002 | Asphalt |  | 1045 | Clay | 2228 | 0 | -11 | 1810 | 4294507
96-D-1997 | 96 | Driving | Rigid | 09/17/2002 | Asphalt |  | 1045 | Clay | 2237 | 0.3 | -11 | 1810 | 4294507
96-D-1997 | 96 | Driving | Rigid | 09/17/2002 | Asphalt |  | 1045 | Clay | 2218 | 0.2 | -9.5 | 1810 | 4294507
96-P-1997 | 96 | Passing | Rigid | 09/17/2002 | Asphalt |  | 1045 | Clay | 2215 | 0.2 | 11 | 1810 | 1227357
96-P-1997 | 96 | Passing | Rigid | 09/17/2002 | Asphalt |  | 1045 | Clay | 2237 | 0.2 | 11 | 1810 | 1227357
96-P-1997 | 96 | Passing | Rigid | 09/17/2002 | Asphalt |  | 1045 | Clay | 2240 | -0.2 | 11 | 1810 | 1227357
96-P-1997 | 96 | Passing | Rigid | 09/17/2002 | Asphalt |  | 1045 | Clay | 2246 | -0.6 | 11 | 1810 | 1227357
96-P-1997 | 96 | Passing | Rigid | 09/17/2002 | Asphalt |  | 1045 | Clay | 2227 | 0.3 | 11 | 1810 | 1227357
96-P-1997 | 96 | Passing | Rigid | 09/17/2002 | Asphalt |  | 1045 | Clay | 2226 | 1.2 | 11 | 1810 | 1227357
96-P-1997 | 96 | Passing | Rigid | 09/17/2002 | Asphalt |  | 1045 | Clay | 2218 | 0.5 | 9.5 | 1810 | 1227357
96-P-1997 | 96 | Passing | Rigid | 09/17/2002 | Asphalt |  | 1045 | Clay | 2228 | 0.1 | 11 | 1810 | 1227357
96-P-1997 | 96 | Passing | Rigid | 09/17/2002 | Asphalt |  | 1045 | Clay | 2230 | 2 | 11 | 1810 | 1227357
96-D-1997 | 96 | Driving | Rigid | 05/20/2003 | Asphalt |  | 1025 | Clay | 2231 | 1.3 | -11 | 2055 | 4969904
96-D-1997 | 96 | Driving | Rigid | 05/20/2003 | Asphalt |  | 1025 | Clay | 2214 | 0.9 | -9.5 | 2055 | 4969904
96-D-1997 | 96 | Driving | Rigid | 05/20/2003 | Asphalt |  | 1025 | Clay | 2215 | 1 | -9.5 | 2055 | 4969904
96-D-1997 | 96 | Driving | Rigid | 05/20/2003 | Asphalt |  | 1025 | Clay | 2237 | 0.4 | -9.5 | 2055 | 4969904
96-D-1997 | 96 | Driving | Rigid | 05/20/2003 | Asphalt |  | 1025 | Clay | 2230 | 0.4 | -9.5 | 2055 | 4969904
96-P-1997 | 96 | Passing | Rigid | 05/20/2003 | Asphalt |  | 1045 | Clay | 2219 | 0.6 | 9.5 | 2055 | 1399442
96-P-1997 | 96 | Passing | Rigid | 05/20/2003 | Asphalt |  | 1045 | Clay | 2230 | 2.5 | 11 | 2055 | 1399442
96-D-1997 | 96 | Driving | Rigid | 09/10/2003 | Asphalt |  | 1243 | Clay | 2225 | -2.2 | -11 | 2168 | 5254222
96-D-1997 | 96 | Driving | Rigid | 09/10/2003 | Asphalt |  | 1243 | Clay | 2215 | 0.9 | -11 | 2168 | 5254222
96-D-1997 | 96 | Driving | Rigid | 09/10/2003 | Asphalt |  | 1243 | Clay | 2244 | 1 | -11 | 2168 | 5254222
96-D-1997 | 96 | Driving | Rigid | 09/10/2003 | Asphalt |  | 1243 | Clay | 2237 | 0.7 | -11 | 2168 | 5254222
96-P-1997 | 96 | Passing | Rigid | 09/10/2003 | Asphalt |  | 1306 | Clay | 2239 | -0.4 | 9.5 | 2168 | 1484400
96-P-1997 | 96 | Passing | Rigid | 09/10/2003 | Asphalt |  | 1306 | Clay | 2237 | -0.5 | 9.5 | 2168 | 1484400
96-P-1997 | 96 | Passing | Rigid | 09/10/2003 | Asphalt |  | 1306 | Clay | 2231 | -0.5 | 9.5 | 2168 | 1484400
96-P-1997 | 96 | Passing | Rigid | 09/10/2003 | Asphalt |  | 1306 | Clay | 2230 | 2 | 9.5 | 2168 | 1484400
96-D-1997 | 96 | Driving | Rigid | 02/24/2004 | Asphalt |  | 1410 | Clay | 2245 | -0.5 | -11 | 2335 | 5757915
96-D-1997 | 96 | Driving | Rigid | 02/24/2004 | Asphalt |  | 1410 | Clay | 2219 | -0.1 | -11 | 2335 | 5757915
96-D-1997 | 96 | Driving | Rigid | 02/24/2004 | Asphalt |  | 1410 | Clay | 2244 | 1 | -9.5 | 2335 | 5757915
96-D-1997 | 96 | Driving | Rigid | 02/24/2004 | Asphalt |  | 1410 | Clay | 2228 | 1 | -9.5 | 2335 | 5757915
96-P-1997 | 96 | Passing | Rigid | 02/24/2004 | Asphalt |  | 1410 | Clay | 2231 | -0.4 | 9.5 | 2335 | 1627145
96-P-1997 | 96 | Passing | Rigid | 02/24/2004 | Asphalt |  | 1410 | Clay | 2214 | 3.7 | 9.5 | 2335 | 1627145
96-P-1997 | 96 | Passing | Rigid | 02/24/2004 | Asphalt |  | 1410 | Clay | 2213 | -0.5 | 11 | 2335 | 1627145
96-P-1997 | 96 | Passing | Rigid | 02/24/2004 | Asphalt |  | 1410 | Clay | 2237 | -0.5 | 9.5 | 2335 | 1627145
96-D-1997 | 96 | Driving | Rigid | 06/16/2004 | Asphalt |  | 1000 | Clay | 2245 | -0.2 | -9.5 | 2448 | 6115557
96-D-1997 | 96 | Driving | Rigid | 06/16/2004 | Asphalt |  | 1000 | Clay | 2213 | -1.1 | -9.5 | 2448 | 6115557
96-D-1997 | 96 | Driving | Rigid | 06/16/2004 | Asphalt |  | 1000 | Clay | 2230 | 0.8 | -9.5 | 2448 | 6115557
96-P-1997 | 96 | Passing | Rigid | 06/16/2004 | Asphalt |  | 1000 | Clay | 2213 | -0.2 | 11 | 2448 | 1718781
96-P-1997 | 96 | Passing | Rigid | 06/16/2004 | Asphalt |  | 1000 | Clay | 2225 | 0.5 | 11 | 2448 | 1718781
96-D-1997 | 96 | Driving | Rigid | 02/02/2005 | Asphalt |  | 1100 | Clay | 2245 | 0.1 | -9.5 | 2679 | 6317530
96-D-1997 | 96 | Driving | Rigid | 02/02/2005 | Asphalt |  | 1100 | Clay | 2244 | 0.6 | -9.5 | 2679 | 6317530
96-D-1997 | 96 | Driving | Rigid | 02/02/2005 | Asphalt |  | 1100 | Clay | 2214 | 1.4 | -9.5 | 2679 | 6317530
96-P-1997 | 96 | Passing | Rigid | 02/02/2005 | Asphalt |  | 1100 | Clay | 2230 | 2.9 | 9.5 | 2679 | 1769944
96-P-1997 | 96 | Passing | Rigid | 02/02/2005 | Asphalt |  | 1100 | Clay | 2228 | -0.1 | 9.5 | 2679 | 1769944
96-P-1997 | 96 | Passing | Rigid | 02/02/2005 | Asphalt |  | 1100 | Clay | 2219 | 0 | 9.5 | 2679 | 1769944
96-P-1997 | 96 | Passing | Rigid | 02/02/2005 | Asphalt |  | 1100 | Clay | 2244 | 0.5 | 11 | 2679 | 1769944
96-D-1997 | 96 | Driving | Rigid | 07/22/2005 | Asphalt |  | 958 | Clay | 2213 | 0.3 | -9.5 | 2849 | 6871146
96-D-1997 | 96 | Driving | Rigid | 07/22/2005 | Asphalt |  | 958 | Clay | 2230 | 1 | -11 | 2849 | 6871146
96-P-1997 | 96 | Passing | Rigid | 07/22/2005 | Asphalt |  | 958 | Clay | 2244 | 1.1 | 9.5 | 2849 | 1913818
96-P-1997 | 96 | Passing | Rigid | 07/22/2005 | Asphalt |  | 958 | Clay | 2245 | 0.3 | 11 | 2849 | 1913818
96-D-1997 | 96 | Driving | Rigid | 11/21/2005 | Asphalt |  | 1140 | Clay | 2219 | -0.1 | -11 | 2971 | 7278418
96-P-1997 | 96 | Passing | Rigid | 11/21/2005 | Asphalt |  | 1145 | Clay | 2213 | 0.9 | 9.5 | 2971 | 2029355
96-P-1997 | 96 | Passing | Rigid | 11/21/2005 | Asphalt |  | 1145 | Clay | 2213 | -0.5 | 11 | 2971 | 2029355
96-P-1997 | 96 | Passing | Rigid | 11/21/2005 | Asphalt |  | 1145 | Clay | 2215 | -0.6 | 9.5 | 2971 | 2029355
96-P-1997 | 96 | Passing | Rigid | 11/21/2005 | Asphalt |  | 1145 | Clay | 2237 | -0.5 | 11 | 2971 | 2029355
96-D-1997 | 96 | Driving | Rigid | 02/15/2006 | Asphalt |  | 905 | Clay | 2214 | 1.6 | -11 | 3057 | 7537578
96-D-1997 | 96 | Driving | Rigid | 02/15/2006 | Asphalt |  | 905 | Clay | 2225 | -1.5 | -11 | 3057 | 7537578
96-P-1997 | 96 | Passing | Rigid | 02/15/2006 | Asphalt |  | 840 | Clay | 2231 | -0.1 | 9.5 | 3057 | 2095247
96-P-1997 | 96 | Passing | Rigid | 02/15/2006 | Asphalt |  | 840 | Clay | 2213 | -0.4 | 11 | 3057 | 2095247
96-P-1997 | 96 | Passing | Rigid | 02/15/2006 | Asphalt |  | 840 | Clay | 2245 | -0.4 | 9.5 | 3057 | 2095247
96-P-1997 | 96 | Passing | Rigid | 02/15/2006 | Asphalt |  | 840 | Clay | 2225 | 0.2 | 11 | 3057 | 2095247
96-D-1997 | 96 | Driving | Rigid | 04/18/2006 | Asphalt |  | 1437 | Clay | 2244 | 1 | -11 | 3119 | 7707198
96-D-1997 | 96 | Driving | Rigid | 04/18/2006 | Asphalt |  | 1437 | Clay | 2219 | 0 | -11 | 3119 | 7707198
96-D-1997 | 96 | Driving | Rigid | 04/18/2006 | Asphalt |  | 1437 | Clay | 2231 | 0.7 | -11 | 3119 | 7707198
96-P-1997 | 96 | Passing | Rigid | 04/18/2006 | Asphalt |  | 1425 | Clay | 2215 | -0.4 | 9.5 | 3119 | 2137874
96-P-1997 | 96 | Passing | Rigid | 04/18/2006 | Asphalt |  | 1425 | Clay | 2215 | 0.3 | 11 | 3119 | 2137874
96-P-1997 | 96 | Passing | Rigid | 04/18/2006 | Asphalt |  | 1425 | Clay | 2213 | 0.9 | 9.5 | 3119 | 2137874
96-P-1997 | 96 | Passing | Rigid | 04/18/2006 | Asphalt |  | 1425 | Clay | 2228 | 1.2 | 11 | 3119 | 2137874
96-P-1997 | 96 | Passing | Rigid | 04/18/2006 | Asphalt |  | 1425 | Clay | 2237 | -0.5 | 11 | 3119 | 2137874
96-D-1997 | 96 | Driving | Rigid | 08/03/2006 | Asphalt |  | 1338 | Clay | 2239 | 0.1 | -11 | 3226 | 7908366
96-D-1997 | 96 | Driving | Rigid | 08/03/2006 | Asphalt |  | 1338 | Clay | 2245 | -0.2 | -9.5 | 3226 | 7908366
96-P-1997 | 96 | Passing | Rigid | 08/03/2006 | Asphalt |  | 1333 | Clay | 2219 | -0.1 | 11 | 3226 | 2197620
96-P-1997 | 96 | Passing | Rigid | 08/03/2006 | Asphalt |  | 1333 | Clay | 2219 | 0.2 | 9.5 | 3226 | 2197620
96-D-1997 | 96 | Driving | Rigid | 11/14/2006 | Asphalt |  | 1314 | Clay | 2230 | 1.8 | -11 | 3329 | 8195552
96-D-1997 | 96 | Driving | Rigid | 11/14/2006 | Asphalt |  | 1314 | Clay | 2225 | 0 | -9.5 | 3329 | 8195552
96-P-1997 | 96 | Passing | Rigid | 11/14/2006 | Asphalt |  | 1314 | Clay | 2239 | 0 | 11 | 3329 | 2352135
96-P-1997 | 96 | Passing | Rigid | 11/14/2006 | Asphalt |  | 1314 | Clay | 2237 | 0 | 9.5 | 3329 | 2352135
96-P-1997 | 96 | Passing | Rigid | 11/14/2006 | Asphalt |  | 1314 | Clay | 2219 | 0.1 | 9.5 | 3329 | 2352135
96-D-1997 | 96 | Driving | Rigid | 02/13/2007 | Asphalt |  | 1038 | Clay | 2231 | 0.4 | -9.5 | 3420 | 8484627
96-P-1997 | 96 | Passing | Rigid | 02/13/2007 | Asphalt |  | 1038 | Clay | 2231 | -0.1 | 9.5 | 3420 | 2423730
96-D-1997 | 96 | Driving | Rigid | 06/13/2007 | Asphalt |  | 1209 | Clay | 2245 | 0.3 | -11 | 3540 | 8842695
96-D-1997 | 96 | Driving | Rigid | 06/13/2007 | Asphalt |  | 1209 | Clay | 2231 | 1.2 | -11 | 3540 | 8842695
96-D-1997 | 96 | Driving | Rigid | 06/13/2007 | Asphalt |  | 1209 | Clay | 2228 | 2.1 | -9.5 | 3540 | 8842695
96-D-1997 | 96 | Driving | Rigid | 06/13/2007 | Asphalt |  | 1209 | Clay | 2244 | 1.9 | -9.5 | 3540 | 8842695
96-P-1997 | 96 | Passing | Rigid | 06/13/2007 | Asphalt |  | 1230 | Clay | 2245 | 0.4 | 11 | 3540 | 2505344
96-D-1997 | 96 | Driving | Rigid | 10/17/2007 | Asphalt |  | 1430 | Clay | 2225 | -1.6 | -11 | 3666 | 9223593
96-D-1997 | 96 | Driving | Rigid | 10/17/2007 | Asphalt |  | 1430 | Clay | 2230 | 2 | -9.5 | 3666 | 9223593
96-P-1997 | 96 | Passing | Rigid | 10/17/2007 | Asphalt |  | 1430 | Clay | 2214 | 3.4 | 11 | 3666 | 2605451
96-D-1997 | 96 | Driving | Rigid | 06/15/2009 | Asphalt |  | 1430 | Clay | 2225 | -0.5 | -10 | 4273 | 10079113
96-D-1997 | 96 | Driving | Rigid | 06/15/2009 | Asphalt |  | 1430 | Clay | 2228 | 2.8 | -3 | 4273 | 10079113
96-D-1997 | 96 | Driving | Rigid | 06/15/2009 | Asphalt |  | 1430 | Clay | 2214 | 2.1 | -3 | 4273 | 10079113
96-D-1997 | 96 | Driving | Rigid | 06/15/2009 | Asphalt |  | 1430 | Clay | 2230 | 0.8 | -3 | 4273 | 10079113
96-P-1997 | 96 | Passing | Rigid | 06/15/2009 | Asphalt |  | 1445 | Clay | 2244 | 2 | 3 | 4273 | 2809380
96-P-1997 | 96 | Passing | Rigid | 06/15/2009 | Asphalt |  | 1430 | Clay | 2225 | 0.4 | 10 | 4273 | 2809380
96-D-1997 | 96 | Driving | Rigid | 06/01/2010 | Asphalt |  | 1506 | Clay | 2231 | 0.9 | -3 | 4624 | 10975222
96-D-1997 | 96 | Driving | Rigid | 06/01/2010 | Asphalt |  | 1508 | Clay | 2244 | 2.6 | -3 | 4624 | 10975222
96-D-1997 | 96 | Driving | Rigid | 06/01/2010 | Asphalt |  | 1509 | Clay | 2245 | 0.9 | -3 | 4624 | 10975222
96-D-1997 | 96 | Driving | Rigid | 06/01/2010 | Asphalt |  | 1501 | Clay | 2213 | 0 | -10 | 4624 | 10975222
96-D-1997 | 96 | Driving | Rigid | 06/01/2010 | Asphalt |  | 1505 | Clay | 2228 | 2.2 | -10 | 4624 | 10975222
96-P-1997 | 96 | Passing | Rigid | 06/01/2010 | Asphalt |  | 1504 | Clay | 2219 | 0 | 3 | 4624 | 3026263
96-D-1997 | 96 | Driving | Rigid | 10/20/2010 | Asphalt |  | 1100 | Clay | 2237 | 0.4 | -10 | 4765 | 11317382
96-D-1997 | 96 | Driving | Rigid | 10/20/2010 | Asphalt |  | 1059 | Clay | 2230 | 2.9 | -10 | 4765 | 11317382
96-P-1997 | 96 | Passing | Rigid | 10/20/2010 | Asphalt |  | 1100 | Clay | 2231 | -0.2 | 10 | 4765 | 3119755
96-P-1997 | 96 | Passing | Rigid | 10/20/2010 | Asphalt |  | 1057 | Clay | 2215 | -0.6 | 10 | 4765 | 3119755
96-D-1997 | 96 | Driving | Rigid | 04/14/2011 | Asphalt |  |  | Clay | 2245 | 1 | -10 | 4941 | 11795840
96-D-1997 | 96 | Driving | Rigid | 04/14/2011 | Asphalt |  |  | Clay | 2219 | -0.9 | -3 | 4941 | 11795840
96-P-1997 | 96 | Passing | Rigid | 04/14/2011 | Asphalt |  |  | Clay | 2219 | -0.6 | 10 | 4941 | 3253446
96-P-1997 | 96 | Passing | Rigid | 04/14/2011 | Asphalt |  |  | Clay | 2245 | 0.9 | 3 | 4941 | 3253446
96-P-1997 | 96 | Passing | Rigid | 04/14/2011 | Asphalt |  |  | Clay | 2215 | -0.1 | 3 | 4941 | 3253446
96-P-1997 | 96 | Passing | Rigid | 04/14/2011 | Asphalt |  |  | Clay | 2239 | 0.2 | 3 | 4941 | 3253446
96-D-2011 | 96 | Driving | Rigid | 09/28/2011 | Asphalt |  |  | Clay | 2215 | 1.7 | -10 | 49
96-D-2011 | 96 | Driving | Rigid | 09/28/2011 | Asphalt |  |  | Clay | 2237 | 0.7 | -10 | 49
96-D-2011 | 96 | Driving | Rigid | 09/28/2011 | Asphalt |  |  | Clay | 2213 | -0.3 | -3 | 49
96-P-2011 | 96 | Passing | Rigid | 09/28/2011 | Asphalt |  |  | Clay | 2215 | -2.9 | 3 | 49
96-P-2011 | 96 | Passing | Rigid | 09/28/2011 | Asphalt |  |  | Clay | 2228 | -1.9 | 3 | 49
96-P-2011 | 96 | Passing | Rigid | 09/28/2011 | Asphalt |  |  | Clay | 2230 | -0.9 | 3 | 49
96-P-2011 | 96 | Passing | Rigid | 09/28/2011 | Asphalt |  |  | Clay | 2239 | -0.2 | 10 | 49
96-P-2011 | 96 | Passing | Rigid | 09/28/2011 | Asphalt |  |  | Clay | 2245 | -2.5 | 3 | 49
96-D-2011 | 96 | Driving | Rigid | 05/14/2014 | Asphalt |  | 1335 | Clay | 2234 | 0.6 | -10 | 1008 | 2668360
96-D-2011 | 96 | Driving | Rigid | 05/14/2014 | Asphalt |  | 1333 | Clay | 2230 | -0.5 | -3 | 1008 | 2668360
96-D-2011 | 96 | Driving | Rigid | 05/14/2014 | Asphalt |  | 1330 | Clay | 2226 | 0.9 | -3 | 1008 | 2668360
96-D-2011 | 96 | Driving | Rigid | 05/14/2014 | Asphalt |  | 1331 | Clay | 2228 | 1.5 | -10 | 1008 | 2668360
96-D-2011 | 96 | Driving | Rigid | 05/14/2014 | Asphalt |  | 1320 | Clay | 2222 | 1.2 | -3 | 1008 | 2668360
96-P-2011 | 96 | Passing | Rigid | 05/14/2014 | Asphalt |  | 1339 | Clay | 2238 | 1 | 10 | 1008 | 667734
96-P-2011 | 96 | Passing | Rigid | 05/14/2014 | Asphalt |  | 1337 | Clay | 2236 | -1.3 | 3 | 1008 | 667734
96-P-2011 | 96 | Passing | Rigid | 05/14/2014 | Asphalt |  | 1336 | Clay | 2234 | -1.7 | 3 | 1008 | 667734
96-P-2011 | 96 | Passing | Rigid | 05/14/2014 | Asphalt |  | 1332 | Clay | 2228 | 1.6 | 10 | 1008 | 667734
96-P-2011 | 96 | Passing | Rigid | 05/14/2014 | Asphalt |  | 1332 | Clay | 2228 | 1.2 | 3 | 1008 | 667734
96-P-2011 | 96 | Passing | Rigid | 05/14/2014 | Asphalt |  | 1315 | Clay | 2216 | -1.4 | 3 | 1008 | 667734
96-P-2011 | 96 | Passing | Rigid | 05/14/2014 | Asphalt |  | 1343 | Clay | 2244 | 2.8 | 10 | 1008 | 667734
96-P-2011 | 96 | Passing | Rigid | 05/14/2014 | Asphalt |  | 1342 | Clay | 2242 | -1.6 | 3 | 1008 | 667734
96-D-2011 | 96 | Driving | Rigid | 04/14/2015 | Asphalt |  | 1831 | Clay | 2228 | 1 | -3 | 1343 | 3825689
96-D-2011 | 96 | Driving | Rigid | 04/14/2015 | Asphalt |  | 1833 | Clay | 2231 | 0.3 | -3 | 1343 | 3825689
96-D-2011 | 96 | Driving | Rigid | 04/14/2015 | Asphalt |  | 1835 | Clay | 2234 | 0.7 | -10 | 1343 | 3825689
96-D-2011 | 96 | Driving | Rigid | 04/14/2015 | Asphalt |  | 1825 | Clay | 2220 | 0.7 | -10 | 1343 | 3825689
96-D-2011 | 96 | Driving | Rigid | 04/14/2015 | Asphalt |  | 1825 | Clay | 2221 | -0.2 | -10 | 1343 | 3825689
96-D-2011 | 96 | Driving | Rigid | 04/14/2015 | Asphalt |  | 1822 | Clay | 2217 | 1.7 | -10 | 1343 | 3825689
96-D-2011 | 96 | Driving | Rigid | 04/14/2015 | Asphalt |  | 1829 | Clay | 2225 | -0.4 | -3 | 1343 | 3825689
96-D-2011 | 96 | Driving | Rigid | 04/14/2015 | Asphalt |  | 1837 | Clay | 2237 | 1.7 | -10 | 1343 | 3825689
96-P-2011 | 96 | Passing | Rigid | 04/14/2015 | Asphalt |  | 1836 | Clay | 2234 | 0.6 | 10 | 1343 | 802202
96-P-2011 | 96 | Passing | Rigid | 04/14/2015 | Asphalt |  | 1836 | Clay | 2235 | -0.1 | 3 | 1343 | 802202
96-P-2011 | 96 | Passing | Rigid | 04/14/2015 | Asphalt |  | 1837 | Clay | 2236 | -0.1 | 10 | 1343 | 802202
96-P-2011 | 96 | Passing | Rigid | 04/14/2015 | Asphalt |  | 1825 | Clay | 2220 | 1.5 | 10 | 1343 | 802202
96-P-2011 | 96 | Passing | Rigid | 04/14/2015 | Asphalt |  | 1830 | Clay | 2227 | 0 | 10 | 1343 | 802202
96-P-2011 | 96 | Passing | Rigid | 04/14/2015 | Asphalt |  | 1832 | Clay | 2229 | -0.9 | 3 | 1343 | 802202
96-P-2011 | 96 | Passing | Rigid | 04/14/2015 | Asphalt |  | 1823 | Clay | 2217 | 0.8 | 10 | 1343 | 802202
96-P-2011 | 96 | Passing | Rigid | 04/14/2015 | Asphalt |  | 1824 | Clay | 2218 | 0.7 | 10 | 1343 | 802202
96-P-2011 | 96 | Passing | Rigid | 04/14/2015 | Asphalt |  | 1838 | Clay | 2237 | -1.2 | 3 | 1343 | 802202
96-P-2011 | 96 | Passing | Rigid | 04/14/2015 | Asphalt |  | 1838 | Clay | 2238 | -1 | 3 | 1343 | 802202
96-D-2011 | 96 | Driving | Rigid | 04/16/2015 | Asphalt |  | 1154 | Clay | 2242 | 1.3 | -10 | 1345 | 3825689
96-D-2011 | 96 | Driving | Rigid | 04/16/2015 | Asphalt |  | 1154 | Clay | 2237 | 1.7 | -10 | 1345 | 3825689
96-D-2011 | 96 | Driving | Rigid | 04/16/2015 | Asphalt |  | 1152 | Clay | 2224 | 1.4 | -10 | 1345 | 3825689
96-D-2011 | 96 | Driving | Rigid | 04/16/2015 | Asphalt |  | 1153 | Clay | 2227 | 0.2 | -10 | 1345 | 3825689
96-D-2011 | 96 | Driving | Rigid | 07/16/2015 | Asphalt |  | 1023 | Clay | 2221 | 0.3 | -3 | 1436 | 4135873
96-D-2011 | 96 | Driving | Rigid | 07/16/2015 | Asphalt |  | 1029 | Clay | 2227 | -1.6 | -3 | 1436 | 4135873
96-D-2011 | 96 | Driving | Rigid | 07/16/2015 | Asphalt |  | 1025 | Clay | 2223 | 1.1 | -3 | 1436 | 4135873
96-D-2011 | 96 | Driving | Rigid | 07/16/2015 | Asphalt |  | 1031 | Clay | 2229 | 0.3 | -3 | 1436 | 4135873
96-D-2011 | 96 | Driving | Rigid | 07/16/2015 | Asphalt |  | 1023 | Clay | 2221 | -0.1 | -10 | 1436 | 4135873
96-D-2011 | 96 | Driving | Rigid | 07/16/2015 | Asphalt |  | 1037 | Clay | 2237 | 2.2 | -10 | 1436 | 4135873
96-D-2011 | 96 | Driving | Rigid | 07/16/2015 | Asphalt |  | 1038 | Clay | 2238 | 0.4 | -3 | 1436 | 4135873
96-D-2011 | 96 | Driving | Rigid | 07/16/2015 | Asphalt |  | 1017 | Clay | 2216 | -0.7 | -10 | 1436 | 4135873
96-P-2011 | 96 | Passing | Rigid | 07/16/2015 | Asphalt |  | 1015 | Clay | 2214 | 1.1 | 10 | 1436 | 814447
96-P-2011 | 96 | Passing | Rigid | 07/16/2015 | Asphalt |  | 1040 | Clay | 2241 | 0.9 | 10 | 1436 | 814447
96-P-2011 | 96 | Passing | Rigid | 07/16/2015 | Asphalt |  | 1025 | Clay | 2223 | -0.7 | 3 | 1436 | 814447
96-P-2011 | 96 | Passing | Rigid | 07/16/2015 | Asphalt |  | 1026 | Clay | 2224 | 0.1 | 10 | 1436 | 814447
96-D-2011 | 96 | Driving | Rigid | 10/15/2015 | Asphalt |  | 909 | Clay | 2245 | -0.1 | -3 | 1527 | 4389410
96-D-2011 | 96 | Driving | Rigid | 10/15/2015 | Asphalt |  | 846 | Clay | 2222 | 4.9 | -10 | 1527 | 4389410
96-D-2011 | 96 | Driving | Rigid | 10/15/2015 | Asphalt |  | 844 | Clay | 2219 | -1.4 | -3 | 1527 | 4389410
96-D-2011 | 96 | Driving | Rigid | 10/15/2015 | Asphalt |  | 846 | Clay | 2222 | 1.3 | -3 | 1527 | 4389410
96-D-2011 | 96 | Driving | Rigid | 10/15/2015 | Asphalt |  | 857 | Clay | 2232 | 0.6 | -3 | 1527 | 4389410
96-D-2011 | 96 | Driving | Rigid | 10/15/2015 | Asphalt |  | 858 | Clay | 2233 | -0.6 | -3 | 1527 | 4389410
96-P-2011 | 96 | Passing | Rigid | 10/15/2015 | Asphalt |  | 906 | Clay | 2242 | 0 | 10 | 1527 | 823659
96-P-2011 | 96 | Passing | Rigid | 10/15/2015 | Asphalt |  | 909 | Clay | 2245 | 0.4 | 3 | 1527 | 823659
96-P-2011 | 96 | Passing | Rigid | 10/15/2015 | Asphalt |  | 840 | Clay | 2215 | -0.2 | 3 | 1527 | 823659
96-P-2011 | 96 | Passing | Rigid | 10/15/2015 | Asphalt |  | 849 | Clay | 2225 | -0.8 | 3 | 1527 | 823659
96-P-2011 | 96 | Passing | Rigid | 10/15/2015 | Asphalt |  | 902 | Clay | 2238 | -0.1 | 3 | 1527 | 823659
96-D-2011 | 96 | Driving | Rigid | 05/17/2016 | Asphalt |  | 1325 | Clay | 2224 | 1.4 | -10 | 1742 | 5238125
96-D-2011 | 96 | Driving | Rigid | 05/17/2016 | Asphalt |  | 1346 | Clay | 2243 | -0.7 | -3 | 1742 | 5238125
96-D-2011 | 96 | Driving | Rigid | 05/17/2016 | Asphalt |  | 1336 | Clay | 2234 | 0 | -3 | 1742 | 5238125
96-D-2011 | 96 | Driving | Rigid | 05/17/2016 | Asphalt |  | 1340 | Clay | 2238 | -1.3 | -3 | 1742 | 5238125
96-D-2011 | 96 | Driving | Rigid | 05/17/2016 | Asphalt |  | 1330 | Clay | 2229 | 0.1 | -10 | 1742 | 5238125
96-D-2011 | 96 | Driving | Rigid | 05/17/2016 | Asphalt |  | 1332 | Clay | 2231 | -0.6 | -10 | 1742 | 5238125
96-D-2011 | 96 | Driving | Rigid | 05/17/2016 | Asphalt |  | 1344 | Clay | 2241 | 0.4 | -3 | 1742 | 5238125
96-P-2011 | 96 | Passing | Rigid | 05/17/2016 | Asphalt |  | 1333 | Clay | 2231 | -2 | 3 | 1742 | 1003401
96-P-2011 | 96 | Passing | Rigid | 05/17/2016 | Asphalt |  | 1313 | Clay | 2214 | 1.4 | 10 | 1742 | 1003401
96-P-2011 | 96 | Passing | Rigid | 05/17/2016 | Asphalt |  | 1319 | Clay | 2218 | 0.4 | 10 | 1742 | 1003401
96-P-2011 | 96 | Passing | Rigid | 05/17/2016 | Asphalt |  | 1322 | Clay | 2221 | -0.8 | 3 | 1742 | 1003401
96-P-2011 | 96 | Passing | Rigid | 05/17/2016 | Asphalt |  | 1324 | Clay | 2223 | 0 | 10 | 1742 | 1003401
96-P-2011 | 96 | Passing | Rigid | 05/17/2016 | Asphalt |  | 1329 | Clay | 2227 | -0.7 | 10 | 1742 | 1003401
96-P-2011 | 96 | Passing | Rigid | 05/17/2016 | Asphalt |  | 1343 | Clay | 2240 | -0.2 | 10 | 1742 | 1003401
96-P-2011 | 96 | Passing | Rigid | 05/17/2016 | Asphalt |  | 1347 | Clay | 2243 | -0.3 | 3 | 1742 | 1003401
96-P-2011 | 96 | Passing | Rigid | 05/17/2016 | Asphalt |  | 1351 | Clay | 2245 | 2.6 | 3 | 1742 | 1003401
96-P-2011 | 96 | Passing | Rigid | 05/17/2016 | Asphalt |  | 1351 | Clay | 2245 | 2.4 | 10 | 1742 | 1003401
96-P-2011 | 96 | Passing | Rigid | 05/17/2016 | Asphalt |  | 1336 | Clay | 2234 | -0.2 | 3 | 1742 | 1003401
96-P-2011 | 96 | Passing | Rigid | 05/17/2016 | Asphalt |  | 1338 | Clay | 2236 | -0.1 | 10 | 1742 | 1003401
96-D-1997 | 96 | Driving | Rigid | 03/02/2001 | Asphalt |  | 915 | Clay | 2245 | 0.7 | -9.5 | 1246 | 2711701
96-D-1997 | 96 | Driving | Rigid | 03/02/2001 | Asphalt |  | 915 | Clay | 2237 | 0.9 | -11 | 1246 | 2711701
96-D-1997 | 96 | Driving | Rigid | 03/02/2001 | Asphalt |  | 915 | Clay | 2218 | 0.1 | -11 | 1246 | 2711701
96-D-1997 | 96 | Driving | Rigid | 03/02/2001 | Asphalt |  | 915 | Clay | 2244 | -0.3 | -11 | 1246 | 2711701
96-D-1997 | 96 | Driving | Rigid | 03/02/2001 | Asphalt |  | 915 | Clay | 2246 | 0.3 | -11 | 1246 | 2711701
96-D-1997 | 96 | Driving | Rigid | 03/02/2001 | Asphalt |  | 915 | Clay | 2217 | -0.8 | -9.5 | 1246 | 2711701
96-D-1997 | 96 | Driving | Rigid | 03/02/2001 | Asphalt |  | 915 | Clay | 2223 | 2 | -9.5 | 1246 | 2711701
96-D-1997 | 96 | Driving | Rigid | 03/02/2001 | Asphalt |  | 915 | Clay | 2227 | 0.9 | -9.5 | 1246 | 2711701
96-D-1997 | 96 | Driving | Rigid | 03/02/2001 | Asphalt |  | 915 | Clay | 2228 | 0.3 | -9.5 | 1246 | 2711701
96-P-1997 | 96 | Passing | Rigid | 03/02/2001 | Asphalt |  | 1000 | Clay | 2229 | 0.6 | 11 | 1246 | 803452
96-P-1997 | 96 | Passing | Rigid | 03/02/2001 | Asphalt |  | 1000 | Clay | 2230 | 1.5 | 11 | 1246 | 803452
96-P-1997 | 96 | Passing | Rigid | 03/02/2001 | Asphalt |  | 1000 | Clay | 2234 | -0.4 | 11 | 1246 | 803452
96-P-1997 | 96 | Passing | Rigid | 03/02/2001 | Asphalt |  | 1000 | Clay | 2217 | 0.6 | 11 | 1246 | 803452
96-P-1997 | 96 | Passing | Rigid | 03/02/2001 | Asphalt |  | 1000 | Clay | 2223 | 0.5 | 9.5 | 1246 | 803452
96-D-1997 | 96 | Driving | Rigid | 06/19/2001 | Asphalt |  | 1230 | Clay | 2217 | 2 | -9.5 | 1355 | 3010622
96-D-1997 | 96 | Driving | Rigid | 06/19/2001 | Asphalt |  | 1230 | Clay | 2221 | 0.5 | -9.5 | 1355 | 3010622
96-D-1997 | 96 | Driving | Rigid | 06/19/2001 | Asphalt |  | 1230 | Clay | 2220 | 2.2 | -9.5 | 1355 | 3010622
96-D-1997 | 96 | Driving | Rigid | 06/19/2001 | Asphalt |  | 1230 | Clay | 2238 | -0.7 | -11 | 1355 | 3010622
96-D-1997 | 96 | Driving | Rigid | 06/19/2001 | Asphalt |  | 1230 | Clay | 2224 | -0.2 | -11 | 1355 | 3010622
96-D-1997 | 96 | Driving | Rigid | 06/19/2001 | Asphalt |  | 1230 | Clay | 2231 | 0.7 | -9.5 | 1355 | 3010622
96-D-1997 | 96 | Driving | Rigid | 06/19/2001 | Asphalt |  | 1230 | Clay | 2232 | 0.9 | -9.5 | 1355 | 3010622
96-D-1997 | 96 | Driving | Rigid | 06/19/2001 | Asphalt |  | 1230 | Clay | 2240 | 0.9 | -9.5 | 1355 | 3010622
96-D-1997 | 96 | Driving | Rigid | 06/19/2001 | Asphalt |  | 1230 | Clay | 2217 | 0.4 | -11 | 1355 | 3010622
96-P-1997 | 96 | Passing | Rigid | 06/19/2001 | Asphalt |  | 1300 | Clay | 2237 | 0.8 | 9.5 | 1355 | 882562
96-P-1997 | 96 | Passing | Rigid | 06/19/2001 | Asphalt |  | 1300 | Clay | 2244 | 1.7 | 9.5 | 1355 | 882562
96-P-1997 | 96 | Passing | Rigid | 06/19/2001 | Asphalt |  | 1300 | Clay | 2226 | 0.5 | 9.5 | 1355 | 882562
96-P-1997 | 96 | Passing | Rigid | 06/19/2001 | Asphalt |  | 1300 | Clay | 2221 | -0.2 | 11 | 1355 | 882562
96-D-1997 | 96 | Driving | Rigid | 10/25/2001 | Asphalt |  | 1100 | Clay | 2229 | -1.4 | -9.5 | 1483 | 3372488
96-D-1997 | 96 | Driving | Rigid | 10/25/2001 | Asphalt |  | 1100 | Clay | 2220 | 3.7 | -11 | 1483 | 3372488
96-D-1997 | 96 | Driving | Rigid | 10/25/2001 | Asphalt |  | 1100 | Clay | 2223 | 3 | -11 | 1483 | 3372488
96-D-1997 | 96 | Driving | Rigid | 10/25/2001 | Asphalt |  | 1100 | Clay | 2224 | 0.3 | -11 | 1483 | 3372488
96-D-1997 | 96 | Driving | Rigid | 10/25/2001 | Asphalt |  | 1100 | Clay | 2233 | 0.8 | -11 | 1483 | 3372488
96-D-1997 | 96 | Driving | Rigid | 10/25/2001 | Asphalt |  | 1100 | Clay | 2237 | 1.1 | -9.5 | 1483 | 3372488
96-D-1997 | 96 | Driving | Rigid | 10/25/2001 | Asphalt |  | 1100 | Clay | 2238 | 0.5 | -9.5 | 1483 | 3372488
96-P-1997 | 96 | Passing | Rigid | 10/25/2001 | Asphalt |  | 1100 | Clay | 2233 | 2.3 | 11 | 1483 | 985559
96-P-1997 | 96 | Passing | Rigid | 10/25/2001 | Asphalt |  | 1100 | Clay | 2216 | 0.4 | 11 | 1483 | 985559
96-P-1997 | 96 | Passing | Rigid | 10/25/2001 | Asphalt |  | 1100 | Clay | 2219 | 0.4 | 11 | 1483 | 985559
96-P-1997 | 96 | Passing | Rigid | 10/25/2001 | Asphalt |  | 1100 | Clay | 2235 | 0.7 | 11 | 1483 | 985559
96-P-1997 | 96 | Passing | Rigid | 10/25/2001 | Asphalt |  | 1100 | Clay | 2239 | 0.1 | 11 | 1483 | 985559
96-P-1997 | 96 | Passing | Rigid | 10/25/2001 | Asphalt |  | 1100 | Clay | 2243 | 0.5 | 11 | 1483 | 985559
96-P-1997 | 96 | Passing | Rigid | 10/25/2001 | Asphalt |  | 1100 | Clay | 2216 | 0.5 | 9.5 | 1483 | 985559
96-P-1997 | 96 | Passing | Rigid | 10/25/2001 | Asphalt |  | 1100 | Clay | 2236 | 1.6 | 9.5 | 1483 | 985559
96-D-1997 | 96 | Driving | Rigid | 02/12/2002 | Asphalt |  | 900 | Clay | 2227 | 0.7 | -9.5 | 1593 | 3693547
96-D-1997 | 96 | Driving | Rigid | 02/12/2002 | Asphalt |  | 900 | Clay | 2232 | 1.3 | -9.5 | 1593 | 3693547
96-D-1997 | 96 | Driving | Rigid | 02/12/2002 | Asphalt |  | 900 | Clay | 2247 | 2.3 | -11 | 1593 | 3693547
96-D-1997 | 96 | Driving | Rigid | 02/12/2002 | Asphalt |  | 900 | Clay | 2218 | 1.1 | -9.5 | 1593 | 3693547
96-D-1997 | 96 | Driving | Rigid | 02/12/2002 | Asphalt |  | 900 | Clay | 2212 | 0 | -11 | 1593 | 3693547
96-D-1997 | 96 | Driving | Rigid | 02/12/2002 | Asphalt |  | 900 | Clay | 2236 | 2.9 | -9.5 | 1593 | 3693547
96-D-1997 | 96 | Driving | Rigid | 02/12/2002 | Asphalt |  | 900 | Clay | 2240 | 0.9 | -9.5 | 1593 | 3693547
96-D-1997 | 96 | Driving | Rigid | 02/12/2002 | Asphalt |  | 900 | Clay | 2238 | 1.6 | -11 | 1593 | 3693547
96-D-1997 | 96 | Driving | Rigid | 02/12/2002 | Asphalt |  | 900 | Clay | 2239 | 0.6 | -11 | 1593 | 3693547
96-D-1997 | 96 | Driving | Rigid | 02/12/2002 | Asphalt |  | 900 | Clay | 2232 | 0.7 | -11 | 1593 | 3693547
96-D-1997 | 96 | Driving | Rigid | 02/12/2002 | Asphalt |  | 900 | Clay | 2214 | 0.6 | -11 | 1593 | 3693547
96-D-1997 | 96 | Driving | Rigid | 02/12/2002 | Asphalt |  | 900 | Clay | 2217 | 1.1 | -11 | 1593 | 3693547
96-D-1997 | 96 | Driving | Rigid | 02/12/2002 | Asphalt |  | 900 | Clay | 2236 | 2.9 | -11 | 1593 | 3693547
96-D-1997 | 96 | Driving | Rigid | 02/12/2002 | Asphalt |  | 900 | Clay | 2213 | 0.9 | -11 | 1593 | 3693547
96-D-1997 | 96 | Driving | Rigid | 02/12/2002 | Asphalt |  | 900 | Clay | 2242 | 0.6 | -11 | 1593 | 3693547
96-P-1997 | 96 | Passing | Rigid | 02/12/2002 | Asphalt |  | 900 | Clay | 2241 | 2 | 9.5 | 1593 | 1061173
96-P-1997 | 96 | Passing | Rigid | 02/12/2002 | Asphalt |  | 900 | Clay | 2231 | 0.2 | 9.5 | 1593 | 1061173
96-P-1997 | 96 | Passing | Rigid | 02/12/2002 | Asphalt |  | 900 | Clay | 2216 | 0.1 | 11 | 1593 | 1061173
96-P-1997 | 96 | Passing | Rigid | 02/12/2002 | Asphalt |  | 900 | Clay | 2218 | 0.8 | 11 | 1593 | 1061173
96-P-1997 | 96 | Passing | Rigid | 02/12/2002 | Asphalt |  | 900 | Clay | 2222 | 0.6 | 11 | 1593 | 1061173
96-P-1997 | 96 | Passing | Rigid | 02/12/2002 | Asphalt |  | 900 | Clay | 2246 | 0.1 | 11 | 1593 | 1061173
96-P-1997 | 96 | Passing | Rigid | 02/12/2002 | Asphalt |  | 900 | Clay | 2236 | 1.1 | 9.5 | 1593 | 1061173
96-D-1997 | 96 | Driving | Rigid | 06/25/2002 | Asphalt |  | 1900 | Clay | 2246 | 0.1 | -11 | 1726 | 4053054
96-D-1997 | 96 | Driving | Rigid | 06/25/2002 | Asphalt |  | 1900 | Clay | 2213 | 0.5 | -9.5 | 1726 | 4053054
96-D-1997 | 96 | Driving | Rigid | 06/25/2002 | Asphalt |  | 1900 | Clay | 2225 | 0.5 | -9.5 | 1726 | 4053054
96-D-1997 | 96 | Driving | Rigid | 06/25/2002 | Asphalt |  | 1900 | Clay | 2213 | -0.1 | -11 | 1726 | 4053054
96-D-1997 | 96 | Driving | Rigid | 06/25/2002 | Asphalt |  | 1900 | Clay | 2219 | -0.3 | -11 | 1726 | 4053054
96-P-1997 | 96 | Passing | Rigid | 06/26/2002 | Asphalt |  | 800 | Clay | 2226 | 0.7 | 9.5 | 1727 | 1154681
96-P-1997 | 96 | Passing | Rigid | 06/26/2002 | Asphalt |  | 800 | Clay | 2246 | 0 | 9.5 | 1727 | 1154681
96-P-1997 | 96 | Passing | Rigid | 06/26/2002 | Asphalt |  | 800 | Clay | 2234 | 0.4 | 9.5 | 1727 | 1154681
96-P-1997 | 96 | Passing | Rigid | 06/26/2002 | Asphalt |  | 800 | Clay | 2213 | 0.3 | 9.5 | 1727 | 1154681
96-P-1997 | 96 | Passing | Rigid | 06/26/2002 | Asphalt |  | 800 | Clay | 2214 | 2.5 | 11 | 1727 | 1154681
96-P-1997 | 96 | Passing | Rigid | 06/26/2002 | Asphalt |  | 800 | Clay | 2216 | 0.2 | 11 | 1727 | 1154681
96-P-1997 | 96 | Passing | Rigid | 06/26/2002 | Asphalt |  | 800 | Clay | 2217 | 0.4 | 11 | 1727 | 1154681
96-P-1997 | 96 | Passing | Rigid | 06/26/2002 | Asphalt |  | 800 | Clay | 2219 | 0 | 11 | 1727 | 1154681
96-P-1997 | 96 | Passing | Rigid | 06/26/2002 | Asphalt |  | 800 | Clay | 2221 | -0.4 | 11 | 1727 | 1154681
96-P-1997 | 96 | Passing | Rigid | 06/26/2002 | Asphalt |  | 800 | Clay | 2222 | 0 | 11 | 1727 | 1154681
96-P-1997 | 96 | Passing | Rigid | 06/26/2002 | Asphalt |  | 800 | Clay | 2226 | 1.1 | 11 | 1727 | 1154681
96-D-1997 | 96 | Driving | Rigid | 09/17/2002 | Asphalt |  | 1045 | Clay | 2230 | 0 | -9.5 | 1810 | 4294507
96-D-1997 | 96 | Driving | Rigid | 09/17/2002 | Asphalt |  | 1045 | Clay | 2212 | -0.5 | -11 | 1810 | 4294507
96-D-1997 | 96 | Driving | Rigid | 09/17/2002 | Asphalt |  | 1045 | Clay | 2224 | -0.2 | -11 | 1810 | 4294507
96-D-1997 | 96 | Driving | Rigid | 09/17/2002 | Asphalt |  | 1045 | Clay | 2243 | 0 | -9.5 | 1810 | 4294507
96-D-1997 | 96 | Driving | Rigid | 09/17/2002 | Asphalt |  | 1045 | Clay | 2222 | 0 | -9.5 | 1810 | 4294507
96-D-1997 | 96 | Driving | Rigid | 09/17/2002 | Asphalt |  | 1045 | Clay | 2233 | 0.3 | -11 | 1810 | 4294507
96-D-1997 | 96 | Driving | Rigid | 09/17/2002 | Asphalt |  | 1045 | Clay | 2238 | 0.1 | -11 | 1810 | 4294507
96-D-1997 | 96 | Driving | Rigid | 09/17/2002 | Asphalt |  | 1045 | Clay | 2225 | 0.1 | -9.5 | 1810 | 4294507
96-D-1997 | 96 | Driving | Rigid | 09/17/2002 | Asphalt |  | 1045 | Clay | 2217 | 2.8 | -9.5 | 1810 | 4294507
96-P-1997 | 96 | Passing | Rigid | 09/17/2002 | Asphalt |  | 1045 | Clay | 2216 | 0 | 11 | 1810 | 1227357
96-P-1997 | 96 | Passing | Rigid | 09/17/2002 | Asphalt |  | 1045 | Clay | 2243 | 0.3 | 11 | 1810 | 1227357
96-P-1997 | 96 | Passing | Rigid | 09/17/2002 | Asphalt |  | 1045 | Clay | 2224 | 0.1 | 11 | 1810 | 1227357
96-P-1997 | 96 | Passing | Rigid | 09/17/2002 | Asphalt |  | 1045 | Clay | 2241 | 2.4 | 9.5 | 1810 | 1227357
96-P-1997 | 96 | Passing | Rigid | 09/17/2002 | Asphalt |  | 1045 | Clay | 2230 | 1.7 | 9.5 | 1810 | 1227357
96-P-1997 | 96 | Passing | Rigid | 09/17/2002 | Asphalt |  | 1045 | Clay | 2247 | 1.7 | 11 | 1810 | 1227357
96-P-1997 | 96 | Passing | Rigid | 09/17/2002 | Asphalt |  | 1045 | Clay | 2222 | 0 | 9.5 | 1810 | 1227357
96-P-1997 | 96 | Passing | Rigid | 09/17/2002 | Asphalt |  | 1045 | Clay | 2229 | -0.3 | 11 | 1810 | 1227357
96-D-1997 | 96 | Driving | Rigid | 05/20/2003 | Asphalt |  | 1025 | Clay | 2228 | 0.5 | -11 | 2055 | 4969904
96-D-1997 | 96 | Driving | Rigid | 05/20/2003 | Asphalt |  | 1025 | Clay | 2237 | 0.8 | -11 | 2055 | 4969904
96-D-1997 | 96 | Driving | Rigid | 05/20/2003 | Asphalt |  | 1025 | Clay | 2213 | -1 | -9.5 | 2055 | 4969904
96-D-1997 | 96 | Driving | Rigid | 05/20/2003 | Asphalt |  | 1025 | Clay | 2215 | 1 | -11 | 2055 | 4969904
96-P-1997 | 96 | Passing | Rigid | 05/20/2003 | Asphalt |  | 1045 | Clay | 2225 | 0.3 | 11 | 2055 | 1399442
96-P-1997 | 96 | Passing | Rigid | 05/20/2003 | Asphalt |  | 1045 | Clay | 2245 | 0.2 | 11 | 2055 | 1399442
96-P-1997 | 96 | Passing | Rigid | 05/20/2003 | Asphalt |  | 1045 | Clay | 2225 | -0.3 | 9.5 | 2055 | 1399442
96-D-1997 | 96 | Driving | Rigid | 09/10/2003 | Asphalt |  | 1243 | Clay | 2219 | -0.5 | -9.5 | 2168 | 5254222
96-D-1997 | 96 | Driving | Rigid | 09/10/2003 | Asphalt |  | 1243 | Clay | 2239 | 0.5 | -9.5 | 2168 | 5254222
96-P-1997 | 96 | Passing | Rigid | 09/10/2003 | Asphalt |  | 1306 | Clay | 2228 | -0.1 | 11 | 2168 | 1484400
96-P-1997 | 96 | Passing | Rigid | 09/10/2003 | Asphalt |  | 1306 | Clay | 2228 | -0.5 | 9.5 | 2168 | 1484400
96-P-1997 | 96 | Passing | Rigid | 09/10/2003 | Asphalt |  | 1306 | Clay | 2245 | 0.2 | 11 | 2168 | 1484400
96-D-1997 | 96 | Driving | Rigid | 02/24/2004 | Asphalt |  | 1410 | Clay | 2225 | -1.6 | -11 | 2335 | 5757915
96-D-1997 | 96 | Driving | Rigid | 02/24/2004 | Asphalt |  | 1410 | Clay | 2225 | -0.3 | -9.5 | 2335 | 5757915
96-P-1997 | 96 | Passing | Rigid | 02/24/2004 | Asphalt |  | 1410 | Clay | 2239 | -0.2 | 9.5 | 2335 | 1627145
96-P-1997 | 96 | Passing | Rigid | 02/24/2004 | Asphalt |  | 1410 | Clay | 2219 | 0.5 | 9.5 | 2335 | 1627145
96-P-1997 | 96 | Passing | Rigid | 02/24/2004 | Asphalt |  | 1410 | Clay | 2245 | 0.2 | 11 | 2335 | 1627145
96-P-1997 | 96 | Passing | Rigid | 02/24/2004 | Asphalt |  | 1410 | Clay | 2225 | 0.5 | 11 | 2335 | 1627145
96-P-1997 | 96 | Passing | Rigid | 02/24/2004 | Asphalt |  | 1410 | Clay | 2244 | 1.1 | 9.5 | 2335 | 1627145
96-D-1997 | 96 | Driving | Rigid | 06/16/2004 | Asphalt |  | 1000 | Clay | 2244 | 1.2 | -11 | 2448 | 6115557
96-D-1997 | 96 | Driving | Rigid | 06/16/2004 | Asphalt |  | 1000 | Clay | 2225 | -0.3 | -9.5 | 2448 | 6115557
96-D-1997 | 96 | Driving | Rigid | 06/16/2004 | Asphalt |  | 1000 | Clay | 2237 | 0.3 | -9.5 | 2448 | 6115557
96-P-1997 | 96 | Passing | Rigid | 06/16/2004 | Asphalt |  | 1000 | Clay | 2228 | 0.5 | 11 | 2448 | 1718781
96-P-1997 | 96 | Passing | Rigid | 06/16/2004 | Asphalt |  | 1000 | Clay | 2214 | 3.2 | 9.5 | 2448 | 1718781
96-D-1997 | 96 | Driving | Rigid | 02/02/2005 | Asphalt |  | 1100 | Clay | 2228 | 1.1 | -9.5 | 2679 | 6317530
96-D-1997 | 96 | Driving | Rigid | 02/02/2005 | Asphalt |  | 1100 | Clay | 2239 | 0.3 | -9.5 | 2679 | 6317530
96-D-1997 | 96 | Driving | Rigid | 02/02/2005 | Asphalt |  | 1100 | Clay | 2215 | 0.2 | -11 | 2679 | 6317530
96-D-1997 | 96 | Driving | Rigid | 02/02/2005 | Asphalt |  | 1100 | Clay | 2228 | 1.4 | -11 | 2679 | 6317530
96-D-1997 | 96 | Driving | Rigid | 02/02/2005 | Asphalt |  | 1100 | Clay | 2239 | 0.1 | -11 | 2679 | 6317530
96-D-1997 | 96 | Driving | Rigid | 02/02/2005 | Asphalt |  | 1100 | Clay | 2219 | 0.1 | -9.5 | 2679 | 6317530
96-D-1997 | 96 | Driving | Rigid | 02/02/2005 | Asphalt |  | 1100 | Clay | 2225 | -0.4 | -9.5 | 2679 | 6317530
96-D-1997 | 96 | Driving | Rigid | 07/22/2005 | Asphalt |  | 958 | Clay | 2244 | 1.3 | -11 | 2849 | 6871146
96-D-1997 | 96 | Driving | Rigid | 07/22/2005 | Asphalt |  | 958 | Clay | 2214 | 2.9 | -11 | 2849 | 6871146
96-D-1997 | 96 | Driving | Rigid | 07/22/2005 | Asphalt |  | 958 | Clay | 2215 | 0.3 | -11 | 2849 | 6871146
96-D-1997 | 96 | Driving | Rigid | 07/22/2005 | Asphalt |  | 958 | Clay | 2239 | 0.5 | -9.5 | 2849 | 6871146
96-D-1997 | 96 | Driving | Rigid | 07/22/2005 | Asphalt |  | 958 | Clay | 2237 | 0.6 | -9.5 | 2849 | 6871146
96-P-1997 | 96 | Passing | Rigid | 07/22/2005 | Asphalt |  | 958 | Clay | 2213 | 0.7 | 9.5 | 2849 | 1913818
96-P-1997 | 96 | Passing | Rigid | 07/22/2005 | Asphalt |  | 958 | Clay | 2214 | 3.5 | 11 | 2849 | 1913818
96-P-1997 | 96 | Passing | Rigid | 07/22/2005 | Asphalt |  | 958 | Clay | 2213 | -0.3 | 11 | 2849 | 1913818
96-P-1997 | 96 | Passing | Rigid | 07/22/2005 | Asphalt |  | 958 | Clay | 2215 | 0.2 | 11 | 2849 | 1913818
96-D-1997 | 96 | Driving | Rigid | 11/21/2005 | Asphalt |  | 1140 | Clay | 2230 | 1.4 | -9.5 | 2971 | 7278418
96-P-1997 | 96 | Passing | Rigid | 11/21/2005 | Asphalt |  | 1145 | Clay | 2245 | 0.1 | 11 | 2971 | 2029355
96-P-1997 | 96 | Passing | Rigid | 11/21/2005 | Asphalt |  | 1145 | Clay | 2244 | 1.1 | 9.5 | 2971 | 2029355
96-P-1997 | 96 | Passing | Rigid | 11/21/2005 | Asphalt |  | 1145 | Clay | 2214 | 3.5 | 11 | 2971 | 2029355
96-P-1997 | 96 | Passing | Rigid | 11/21/2005 | Asphalt |  | 1145 | Clay | 2231 | -0.7 | 9.5 | 2971 | 2029355
96-P-1997 | 96 | Passing | Rigid | 11/21/2005 | Asphalt |  | 1145 | Clay | 2215 | 0.5 | 11 | 2971 | 2029355
96-D-1997 | 96 | Driving | Rigid | 02/15/2006 | Asphalt |  | 905 | Clay | 2215 | 0.8 | -11 | 3057 | 7537578
96-D-1997 | 96 | Driving | Rigid | 02/15/2006 | Asphalt |  | 905 | Clay | 2219 | 0.5 | -9.5 | 3057 | 7537578
96-D-1997 | 96 | Driving | Rigid | 02/15/2006 | Asphalt |  | 905 | Clay | 2228 | 1.7 | -11 | 3057 | 7537578
96-D-1997 | 96 | Driving | Rigid | 02/15/2006 | Asphalt |  | 905 | Clay | 2230 | 1.2 | -9.5 | 3057 | 7537578
96-D-1997 | 96 | Driving | Rigid | 04/18/2006 | Asphalt |  | 1437 | Clay | 2231 | 0.2 | -9.5 | 3119 | 7707198
96-D-1997 | 96 | Driving | Rigid | 04/18/2006 | Asphalt |  | 1437 | Clay | 2213 | -0.8 | -9.5 | 3119 | 7707198
96-D-1997 | 96 | Driving | Rigid | 04/18/2006 | Asphalt |  | 1437 | Clay | 2230 | 2 | -11 | 3119 | 7707198
96-D-1997 | 96 | Driving | Rigid | 04/18/2006 | Asphalt |  | 1437 | Clay | 2244 | 1.5 | -9.5 | 3119 | 7707198
96-D-1997 | 96 | Driving | Rigid | 04/18/2006 | Asphalt |  | 1437 | Clay | 2215 | -0.6 | -9.5 | 3119 | 7707198
96-D-1997 | 96 | Driving | Rigid | 04/18/2006 | Asphalt |  | 1437 | Clay | 2214 | 2.3 | -9.5 | 3119 | 7707198
96-D-1997 | 96 | Driving | Rigid | 04/18/2006 | Asphalt |  | 1437 | Clay | 2237 | 0.8 | -11 | 3119 | 7707198
96-P-1997 | 96 | Passing | Rigid | 04/18/2006 | Asphalt |  | 1425 | Clay | 2225 | 0.5 | 11 | 3119 | 2137874
96-D-1997 | 96 | Driving | Rigid | 08/03/2006 | Asphalt |  | 1338 | Clay | 2219 | 0.6 | -9.5 | 3226 | 7908366
96-D-1997 | 96 | Driving | Rigid | 08/03/2006 | Asphalt |  | 1338 | Clay | 2239 | 0.5 | -9.5 | 3226 | 7908366
96-P-1997 | 96 | Passing | Rigid | 08/03/2006 | Asphalt |  | 1333 | Clay | 2215 | -0.4 | 9.5 | 3226 | 2197620
96-P-1997 | 96 | Passing | Rigid | 08/03/2006 | Asphalt |  | 1333 | Clay | 2239 | -0.4 | 9.5 | 3226 | 2197620
96-D-1997 | 96 | Driving | Rigid | 11/14/2006 | Asphalt |  | 1314 | Clay | 2219 | 0.2 | -9.5 | 3329 | 8195552
96-D-1997 | 96 | Driving | Rigid | 11/14/2006 | Asphalt |  | 1314 | Clay | 2215 | 0.3 | -11 | 3329 | 8195552
96-D-1997 | 96 | Driving | Rigid | 11/14/2006 | Asphalt |  | 1314 | Clay | 2237 | 0.5 | -9.5 | 3329 | 8195552
96-D-1997 | 96 | Driving | Rigid | 11/14/2006 | Asphalt |  | 1314 | Clay | 2237 | 0.5 | -11 | 3329 | 8195552
96-P-1997 | 96 | Passing | Rigid | 02/13/2007 | Asphalt |  | 1038 | Clay | 2245 | 0.3 | 11 | 3420 | 2423730
96-P-1997 | 96 | Passing | Rigid | 02/13/2007 | Asphalt |  | 1038 | Clay | 2239 | -0.1 | 11 | 3420 | 2423730
96-P-1997 | 96 | Passing | Rigid | 02/13/2007 | Asphalt |  | 1038 | Clay | 2230 | 3.3 | 9.5 | 3420 | 2423730
96-D-1997 | 96 | Driving | Rigid | 06/13/2007 | Asphalt |  | 1209 | Clay | 2231 | 0.6 | -9.5 | 3540 | 8842695
96-D-1997 | 96 | Driving | Rigid | 06/13/2007 | Asphalt |  | 1209 | Clay | 2219 | 0.1 | -9.5 | 3540 | 8842695
96-D-1997 | 96 | Driving | Rigid | 06/13/2007 | Asphalt |  | 1209 | Clay | 2245 | 0.4 | -9.5 | 3540 | 8842695
96-P-1997 | 96 | Passing | Rigid | 06/13/2007 | Asphalt |  | 1230 | Clay | 2244 | 0.8 | 9.5 | 3540 | 2505344
96-P-1997 | 96 | Passing | Rigid | 06/13/2007 | Asphalt |  | 1230 | Clay | 2237 | -0.3 | 11 | 3540 | 2505344
96-P-1997 | 96 | Passing | Rigid | 06/13/2007 | Asphalt |  | 1230 | Clay | 2231 | -0.3 | 9.5 | 3540 | 2505344
96-D-1997 | 96 | Driving | Rigid | 10/17/2007 | Asphalt |  | 1430 | Clay | 2244 | 1.5 | -11 | 3666 | 9223593
96-D-1997 | 96 | Driving | Rigid | 06/15/2009 | Asphalt |  | 1430 | Clay | 2219 | -0.7 | -3 | 4273 | 10079113
96-D-1997 | 96 | Driving | Rigid | 06/15/2009 | Asphalt |  | 1430 | Clay | 2214 | 4.1 | -10 | 4273 | 10079113
96-D-1997 | 96 | Driving | Rigid | 06/15/2009 | Asphalt |  | 1430 | Clay | 2231 | 0.5 | -3 | 4273 | 10079113
96-P-1997 | 96 | Passing | Rigid | 06/15/2009 | Asphalt |  | 1445 | Clay | 2245 | 0.4 | 3 | 4273 | 2809380
96-P-1997 | 96 | Passing | Rigid | 06/15/2009 | Asphalt |  | 1430 | Clay | 2213 | -0.1 | 3 | 4273 | 2809380
96-P-1997 | 96 | Passing | Rigid | 06/15/2009 | Asphalt |  | 1430 | Clay | 2237 | -0.5 | 10 | 4273 | 2809380
96-D-1997 | 96 | Driving | Rigid | 06/01/2010 | Asphalt |  | 1505 | Clay | 2228 | 3 | -3 | 4624 | 10975222
96-P-1997 | 96 | Passing | Rigid | 06/01/2010 | Asphalt |  | 1507 | Clay | 2239 | 0.3 | 3 | 4624 | 3026263
96-P-1997 | 96 | Passing | Rigid | 06/01/2010 | Asphalt |  | 1506 | Clay | 2237 | 0 | 3 | 4624 | 3026263
96-D-1997 | 96 | Driving | Rigid | 10/20/2010 | Asphalt |  | 1102 | Clay | 2245 | 0.8 | -10 | 4765 | 11317382
96-D-1997 | 96 | Driving | Rigid | 10/20/2010 | Asphalt |  | 1102 | Clay | 2245 | 1 | -3 | 4765 | 11317382
96-D-1997 | 96 | Driving | Rigid | 10/20/2010 | Asphalt |  | 1100 | Clay | 2237 | 0.7 | -3 | 4765 | 11317382
96-D-1997 | 96 | Driving | Rigid | 10/20/2010 | Asphalt |  | 1059 | Clay | 2231 | 0.7 | -10 | 4765 | 11317382
96-D-1997 | 96 | Driving | Rigid | 10/20/2010 | Asphalt |  | 1057 | Clay | 2219 | -0.4 | -10 | 4765 | 11317382
96-D-1997 | 96 | Driving | Rigid | 10/20/2010 | Asphalt |  | 1056 | Clay | 2214 | 9.3 | -10 | 4765 | 11317382
96-P-1997 | 96 | Passing | Rigid | 10/20/2010 | Asphalt |  | 1055 | Clay | 2213 | 0.2 | 3 | 4765 | 3119755
96-P-1997 | 96 | Passing | Rigid | 10/20/2010 | Asphalt |  | 1101 | Clay | 2239 | 0.4 | 3 | 4765 | 3119755
96-P-1997 | 96 | Passing | Rigid | 10/20/2010 | Asphalt |  | 1058 | Clay | 2225 | 0.4 | 10 | 4765 | 3119755
96-P-1997 | 96 | Passing | Rigid | 10/20/2010 | Asphalt |  | 1056 | Clay | 2214 | 3.1 | 3 | 4765 | 3119755
96-D-1997 | 96 | Driving | Rigid | 04/14/2011 | Asphalt |  |  | Clay | 2225 | -0.2 | -3 | 4941 | 11795840
96-D-1997 | 96 | Driving | Rigid | 04/14/2011 | Asphalt |  |  | Clay | 2225 | -0.3 | -10 | 4941 | 11795840
96-D-1997 | 96 | Driving | Rigid | 04/14/2011 | Asphalt |  |  | Clay | 2244 | 1.3 | -3 | 4941 | 11795840
96-D-1997 | 96 | Driving | Rigid | 04/14/2011 | Asphalt |  |  | Clay | 2237 | 0.8 | -10 | 4941 | 11795840
96-P-1997 | 96 | Passing | Rigid | 04/14/2011 | Asphalt |  |  | Clay | 2237 | -0.1 | 10 | 4941 | 3253446
96-D-2011 | 96 | Driving | Rigid | 09/28/2011 | Asphalt |  |  | Clay | 2214 | 2 | -10 | 49
96-D-2011 | 96 | Driving | Rigid | 09/28/2011 | Asphalt |  |  | Clay | 2225 | 0 | -10 | 49
96-D-2011 | 96 | Driving | Rigid | 09/28/2011 | Asphalt |  |  | Clay | 2230 | 1.4 | -10 | 49
96-P-2011 | 96 | Passing | Rigid | 09/28/2011 | Asphalt |  |  | Clay | 2214 | 0.4 | 3 | 49
96-P-2011 | 96 | Passing | Rigid | 09/28/2011 | Asphalt |  |  | Clay | 2225 | -0.7 | 10 | 49
96-P-2011 | 96 | Passing | Rigid | 09/28/2011 | Asphalt |  |  | Clay | 2237 | 0 | 10 | 49
96-D-2011 | 96 | Driving | Rigid | 05/14/2014 | Asphalt |  | 1339 | Clay | 2240 | 0.3 | -10 | 1008 | 2668360
96-D-2011 | 96 | Driving | Rigid | 05/14/2014 | Asphalt |  | 1337 | Clay | 2236 | 1.5 | -10 | 1008 | 2668360
96-P-2011 | 96 | Passing | Rigid | 05/14/2014 | Asphalt |  | 1318 | Clay | 2220 | -0.9 | 3 | 1008 | 667734
96-P-2011 | 96 | Passing | Rigid | 05/14/2014 | Asphalt |  | 1342 | Clay | 2242 | 0.1 | 10 | 1008 | 667734
96-D-2011 | 96 | Driving | Rigid | 04/14/2015 | Asphalt |  | 1844 | Clay | 2245 | 1.6 | -3 | 1343 | 3825689
96-D-2011 | 96 | Driving | Rigid | 04/14/2015 | Asphalt |  | 1840 | Clay | 2241 | -0.1 | -3 | 1343 | 3825689
96-D-2011 | 96 | Driving | Rigid | 04/14/2015 | Asphalt |  | 1836 | Clay | 2235 | -0.2 | -10 | 1343 | 3825689
96-D-2011 | 96 | Driving | Rigid | 04/14/2015 | Asphalt |  | 1842 | Clay | 2243 | 0.3 | -3 | 1343 | 3825689
96-D-2011 | 96 | Driving | Rigid | 04/14/2015 | Asphalt |  | 1824 | Clay | 2219 | -0.1 | -10 | 1343 | 3825689
96-P-2011 | 96 | Passing | Rigid | 04/14/2015 | Asphalt |  | 1826 | Clay | 2221 | 0.2 | 10 | 1343 | 802202
96-P-2011 | 96 | Passing | Rigid | 04/14/2015 | Asphalt |  | 1843 | Clay | 2244 | -16.7 | 3 | 1343 | 802202
96-P-2011 | 96 | Passing | Rigid | 04/14/2015 | Asphalt |  | 1844 | Clay | 2245 | 2.3 | 3 | 1343 | 802202
96-P-2011 | 96 | Passing | Rigid | 04/14/2015 | Asphalt |  | 1844 | Clay | 2245 | 1.1 | 10 | 1343 | 802202
96-P-2011 | 96 | Passing | Rigid | 04/14/2015 | Asphalt |  | 1832 | Clay | 2229 | -0.1 | 10 | 1343 | 802202
96-P-2011 | 96 | Passing | Rigid | 04/14/2015 | Asphalt |  | 1834 | Clay | 2232 | 0.5 | 10 | 1343 | 802202
96-P-2011 | 96 | Passing | Rigid | 04/14/2015 | Asphalt |  | 1823 | Clay | 2218 | -0.3 | 3 | 1343 | 802202
96-D-2011 | 96 | Driving | Rigid | 04/16/2015 | Asphalt |  | 1153 | Clay | 2233 | 1.3 | -10 | 1345 | 3825689
96-D-2011 | 96 | Driving | Rigid | 04/16/2015 | Asphalt |  | 1151 | Clay | 2214 | 0.5 | -10 | 1345 | 3825689
96-D-2011 | 96 | Driving | Rigid | 04/16/2015 | Asphalt |  | 1154 | Clay | 2239 | -0.1 | -10 | 1345 | 3825689
96-D-2011 | 96 | Driving | Rigid | 07/16/2015 | Asphalt |  | 1018 | Clay | 2217 | 0.8 | -3 | 1436 | 4135873
96-D-2011 | 96 | Driving | Rigid | 07/16/2015 | Asphalt |  | 1040 | Clay | 2241 | -0.8 | -3 | 1436 | 4135873
96-D-2011 | 96 | Driving | Rigid | 07/16/2015 | Asphalt |  | 1039 | Clay | 2240 | 0.5 | -3 | 1436 | 4135873
96-D-2011 | 96 | Driving | Rigid | 07/16/2015 | Asphalt |  | 1032 | Clay | 2230 | -0.6 | -3 | 1436 | 4135873
96-D-2011 | 96 | Driving | Rigid | 07/16/2015 | Asphalt |  | 1015 | Clay | 2214 | 1.3 | -3 | 1436 | 4135873
96-D-2011 | 96 | Driving | Rigid | 07/16/2015 | Asphalt |  | 1016 | Clay | 2215 | 0.3 | -10 | 1436 | 4135873
96-D-2011 | 96 | Driving | Rigid | 07/16/2015 | Asphalt |  | 1024 | Clay | 2222 | 4 | -10 | 1436 | 4135873
96-P-2011 | 96 | Passing | Rigid | 07/16/2015 | Asphalt |  | 1039 | Clay | 2240 | 0.3 | 3 | 1436 | 814447
96-P-2011 | 96 | Passing | Rigid | 07/16/2015 | Asphalt |  | 1033 | Clay | 2231 | 0 | 10 | 1436 | 814447
96-P-2011 | 96 | Passing | Rigid | 07/16/2015 | Asphalt |  | 1034 | Clay | 2232 | 0.6 | 10 | 1436 | 814447
96-P-2011 | 96 | Passing | Rigid | 07/16/2015 | Asphalt |  | 1035 | Clay | 2233 | 0.7 | 10 | 1436 | 814447
96-P-2011 | 96 | Passing | Rigid | 07/16/2015 | Asphalt |  | 1021 | Clay | 2219 | -1.3 | 3 | 1436 | 814447
96-P-2011 | 96 | Passing | Rigid | 07/16/2015 | Asphalt |  | 1021 | Clay | 2219 | 0.2 | 10 | 1436 | 814447
96-P-2011 | 96 | Passing | Rigid | 07/16/2015 | Asphalt |  | 1023 | Clay | 2221 | -0.7 | 3 | 1436 | 814447
96-P-2011 | 96 | Passing | Rigid | 07/16/2015 | Asphalt |  | 1024 | Clay | 2222 | -1.1 | 3 | 1436 | 814447
96-P-2011 | 96 | Passing | Rigid | 07/16/2015 | Asphalt |  | 1042 | Clay | 2245 | 2.6 | 3 | 1436 | 814447
96-P-2011 | 96 | Passing | Rigid | 07/16/2015 | Asphalt |  | 1043 | Clay | 2245 | 0.8 | 10 | 1436 | 814447
96-P-2011 | 96 | Passing | Rigid | 07/16/2015 | Asphalt |  | 1027 | Clay | 2225 | -0.9 | 3 | 1436 | 814447
96-D-2011 | 96 | Driving | Rigid | 10/15/2015 | Asphalt |  | 908 | Clay | 2244 | -0.3 | -3 | 1527 | 4389410
96-D-2011 | 96 | Driving | Rigid | 10/15/2015 | Asphalt |  | 902 | Clay | 2238 | 2.2 | -10 | 1527 | 4389410
96-D-2011 | 96 | Driving | Rigid | 10/15/2015 | Asphalt |  | 906 | Clay | 2242 | 0 | -3 | 1527 | 4389410
96-D-2011 | 96 | Driving | Rigid | 10/15/2015 | Asphalt |  | 855 | Clay | 2230 | 1.3 | -10 | 1527 | 4389410
96-D-2011 | 96 | Driving | Rigid | 10/15/2015 | Asphalt |  | 850 | Clay | 2226 | 2.8 | -10 | 1527 | 4389410
96-D-2011 | 96 | Driving | Rigid | 10/15/2015 | Asphalt |  | 843 | Clay | 2218 | 0.4 | -10 | 1527 | 4389410
96-P-2011 | 96 | Passing | Rigid | 10/15/2015 | Asphalt |  | 845 | Clay | 2220 | -0.7 | 3 | 1527 | 823659
96-P-2011 | 96 | Passing | Rigid | 10/15/2015 | Asphalt |  | 908 | Clay | 2244 | 7.2 | 3 | 1527 | 823659
96-P-2011 | 96 | Passing | Rigid | 10/15/2015 | Asphalt |  | 855 | Clay | 2230 | -0.9 | 3 | 1527 | 823659
96-P-2011 | 96 | Passing | Rigid | 10/15/2015 | Asphalt |  | 849 | Clay | 2225 | 0 | 10 | 1527 | 823659
96-P-2011 | 96 | Passing | Rigid | 10/15/2015 | Asphalt |  | 850 | Clay | 2226 | 1.2 | 3 | 1527 | 823659
96-P-2011 | 96 | Passing | Rigid | 10/15/2015 | Asphalt |  | 857 | Clay | 2232 | -0.8 | 3 | 1527 | 823659
96-P-2011 | 96 | Passing | Rigid | 10/15/2015 | Asphalt |  | 858 | Clay | 2233 | -1.2 | 3 | 1527 | 823659
96-P-2011 | 96 | Passing | Rigid | 10/15/2015 | Asphalt |  | 858 | Clay | 2233 | 0.4 | 10 | 1527 | 823659
96-P-2011 | 96 | Passing | Rigid | 10/15/2015 | Asphalt |  | 900 | Clay | 2235 | -0.4 | 3 | 1527 | 823659
96-P-2011 | 96 | Passing | Rigid | 10/15/2015 | Asphalt |  | 848 | Clay | 2224 | -1.4 | 3 | 1527 | 823659
96-P-2011 | 96 | Passing | Rigid | 10/15/2015 | Asphalt |  | 851 | Clay | 2227 | -0.3 | 3 | 1527 | 823659
96-D-2011 | 96 | Driving | Rigid | 05/17/2016 | Asphalt |  | 1325 | Clay | 2224 | 0.4 | -3 | 1742 | 5238125
96-D-2011 | 96 | Driving | Rigid | 05/17/2016 | Asphalt |  | 1326 | Clay | 2225 | -0.1 | -3 | 1742 | 5238125
96-D-2011 | 96 | Driving | Rigid | 05/17/2016 | Asphalt |  | 1327 | Clay | 2226 | 2.6 | -10 | 1742 | 5238125
96-D-2011 | 96 | Driving | Rigid | 05/17/2016 | Asphalt |  | 1337 | Clay | 2235 | -0.6 | -10 | 1742 | 5238125
96-D-2011 | 96 | Driving | Rigid | 05/17/2016 | Asphalt |  | 1338 | Clay | 2236 | 0.5 | -3 | 1742 | 5238125
96-D-2011 | 96 | Driving | Rigid | 05/17/2016 | Asphalt |  | 1339 | Clay | 2237 | 1.2 | -3 | 1742 | 5238125
96-D-2011 | 96 | Driving | Rigid | 05/17/2016 | Asphalt |  | 1346 | Clay | 2243 | 2 | -10 | 1742 | 5238125
96-D-2011 | 96 | Driving | Rigid | 05/17/2016 | Asphalt |  | 1319 | Clay | 2218 | 0.2 | -3 | 1742 | 5238125
96-D-2011 | 96 | Driving | Rigid | 05/17/2016 | Asphalt |  | 1322 | Clay | 2221 | 0.1 | -3 | 1742 | 5238125
96-P-2011 | 96 | Passing | Rigid | 05/17/2016 | Asphalt |  | 1325 | Clay | 2224 | -0.9 | 3 | 1742 | 1003401
96-P-2011 | 96 | Passing | Rigid | 05/17/2016 | Asphalt |  | 1332 | Clay | 2230 | -0.4 | 3 | 1742 | 1003401
96-P-2011 | 96 | Passing | Rigid | 05/17/2016 | Asphalt |  | 1317 | Clay | 2216 | -1.1 | 10 | 1742 | 1003401
96-P-2011 | 96 | Passing | Rigid | 05/17/2016 | Asphalt |  | 1319 | Clay | 2218 | -1.1 | 3 | 1742 | 1003401
96-P-2011 | 96 | Passing | Rigid | 05/17/2016 | Asphalt |  | 1320 | Clay | 2219 | -0.2 | 10 | 1742 | 1003401
96-P-2011 | 96 | Passing | Rigid | 05/17/2016 | Asphalt |  | 1328 | Clay | 2226 | 1.6 | 10 | 1742 | 1003401
96-P-2011 | 96 | Passing | Rigid | 05/17/2016 | Asphalt |  | 1328 | Clay | 2227 | -0.6 | 3 | 1742 | 1003401
96-P-2011 | 96 | Passing | Rigid | 05/17/2016 | Asphalt |  | 1344 | Clay | 2241 | 0.3 | 3 | 1742 | 1003401
96-P-2011 | 96 | Passing | Rigid | 05/17/2016 | Asphalt |  | 1339 | Clay | 2237 | -0.6 | 3 | 1742 | 1003401
96-D-1997 | 96 | Driving | Rigid | 03/02/2001 | Asphalt |  | 915 | Clay | 2234 | 0.4 | -11 | 1246 | 2711701
96-D-1997 | 96 | Driving | Rigid | 03/02/2001 | Asphalt |  | 915 | Clay | 2234 | 0.8 | -9.5 | 1246 | 2711701
96-D-1997 | 96 | Driving | Rigid | 03/02/2001 | Asphalt |  | 915 | Clay | 2247 | 1 | -11 | 1246 | 2711701
96-D-1997 | 96 | Driving | Rigid | 03/02/2001 | Asphalt |  | 915 | Clay | 2212 | -0.1 | -9.5 | 1246 | 2711701
96-P-1997 | 96 | Passing | Rigid | 03/02/2001 | Asphalt |  | 1000 | Clay | 2236 | 1.1 | 9.5 | 1246 | 803452
96-P-1997 | 96 | Passing | Rigid | 03/02/2001 | Asphalt |  | 1000 | Clay | 2215 | 0.2 | 9.5 | 1246 | 803452
96-P-1997 | 96 | Passing | Rigid | 03/02/2001 | Asphalt |  | 1000 | Clay | 2225 | 1.1 | 11 | 1246 | 803452
96-P-1997 | 96 | Passing | Rigid | 03/02/2001 | Asphalt |  | 1000 | Clay | 2212 | 0.1 | 11 | 1246 | 803452
96-P-1997 | 96 | Passing | Rigid | 03/02/2001 | Asphalt |  | 1000 | Clay | 2219 | 0.6 | 9.5 | 1246 | 803452
96-P-1997 | 96 | Passing | Rigid | 03/02/2001 | Asphalt |  | 1000 | Clay | 2220 | 1.1 | 9.5 | 1246 | 803452
96-P-1997 | 96 | Passing | Rigid | 03/02/2001 | Asphalt |  | 1000 | Clay | 2239 | 1.1 | 9.5 | 1246 | 803452
96-P-1997 | 96 | Passing | Rigid | 03/02/2001 | Asphalt |  | 1000 | Clay | 2240 | 0.1 | 9.5 | 1246 | 803452
96-P-1997 | 96 | Passing | Rigid | 03/02/2001 | Asphalt |  | 1000 | Clay | 2243 | 0.4 | 9.5 | 1246 | 803452
96-D-1997 | 96 | Driving | Rigid | 06/19/2001 | Asphalt |  | 1230 | Clay | 2215 | -0.4 | -9.5 | 1355 | 3010622
96-D-1997 | 96 | Driving | Rigid | 06/19/2001 | Asphalt |  | 1230 | Clay | 2212 | 0.1 | -11 | 1355 | 3010622
96-D-1997 | 96 | Driving | Rigid | 06/19/2001 | Asphalt |  | 1230 | Clay | 2245 | 0.2 | -9.5 | 1355 | 3010622
96-D-1997 | 96 | Driving | Rigid | 06/19/2001 | Asphalt |  | 1230 | Clay | 2225 | 0.1 | -11 | 1355 | 3010622
96-D-1997 | 96 | Driving | Rigid | 06/19/2001 | Asphalt |  | 1230 | Clay | 2226 | 1.6 | -11 | 1355 | 3010622
96-D-1997 | 96 | Driving | Rigid | 06/19/2001 | Asphalt |  | 1230 | Clay | 2231 | 1.4 | -11 | 1355 | 3010622
96-D-1997 | 96 | Driving | Rigid | 06/19/2001 | Asphalt |  | 1230 | Clay | 2225 | 0.5 | -9.5 | 1355 | 3010622
96-D-1997 | 96 | Driving | Rigid | 06/19/2001 | Asphalt |  | 1230 | Clay | 2238 | 0 | -9.5 | 1355 | 3010622
96-D-1997 | 96 | Driving | Rigid | 06/19/2001 | Asphalt |  | 1230 | Clay | 2243 | 0.6 | -9.5 | 1355 | 3010622
96-D-1997 | 96 | Driving | Rigid | 06/19/2001 | Asphalt |  | 1230 | Clay | 2244 | 0 | -11 | 1355 | 3010622
96-P-1997 | 96 | Passing | Rigid | 06/19/2001 | Asphalt |  | 1300 | Clay | 2213 | 0.2 | 9.5 | 1355 | 882562
96-P-1997 | 96 | Passing | Rigid | 06/19/2001 | Asphalt |  | 1300 | Clay | 2240 | 0 | 11 | 1355 | 882562
96-P-1997 | 96 | Passing | Rigid | 06/19/2001 | Asphalt |  | 1300 | Clay | 2243 | 0.5 | 11 | 1355 | 882562
96-P-1997 | 96 | Passing | Rigid | 06/19/2001 | Asphalt |  | 1300 | Clay | 2216 | 0.6 | 11 | 1355 | 882562
96-P-1997 | 96 | Passing | Rigid | 06/19/2001 | Asphalt |  | 1300 | Clay | 2212 | 0.3 | 9.5 | 1355 | 882562
96-P-1997 | 96 | Passing | Rigid | 06/19/2001 | Asphalt |  | 1300 | Clay | 2222 | -1.8 | 9.5 | 1355 | 882562
96-P-1997 | 96 | Passing | Rigid | 06/19/2001 | Asphalt |  | 1300 | Clay | 2231 | 1 | 11 | 1355 | 882562
96-P-1997 | 96 | Passing | Rigid | 06/19/2001 | Asphalt |  | 1300 | Clay | 2233 | 2 | 11 | 1355 | 882562
96-P-1997 | 96 | Passing | Rigid | 06/19/2001 | Asphalt |  | 1300 | Clay | 2234 | 0.3 | 11 | 1355 | 882562
96-P-1997 | 96 | Passing | Rigid | 06/19/2001 | Asphalt |  | 1300 | Clay | 2235 | 0.2 | 11 | 1355 | 882562
96-D-1997 | 96 | Driving | Rigid | 10/25/2001 | Asphalt |  | 1100 | Clay | 2234 | 0.7 | -11 | 1483 | 3372488
96-D-1997 | 96 | Driving | Rigid | 10/25/2001 | Asphalt |  | 1100 | Clay | 2236 | 2.5 | -11 | 1483 | 3372488
96-D-1997 | 96 | Driving | Rigid | 10/25/2001 | Asphalt |  | 1100 | Clay | 2218 | 0.3 | -11 | 1483 | 3372488
96-D-1997 | 96 | Driving | Rigid | 10/25/2001 | Asphalt |  | 1100 | Clay | 2227 | 0.5 | -11 | 1483 | 3372488
96-D-1997 | 96 | Driving | Rigid | 10/25/2001 | Asphalt |  | 1100 | Clay | 2237 | 1.2 | -11 | 1483 | 3372488
96-D-1997 | 96 | Driving | Rigid | 10/25/2001 | Asphalt |  | 1100 | Clay | 2214 | 1 | -9.5 | 1483 | 3372488
96-D-1997 | 96 | Driving | Rigid | 10/25/2001 | Asphalt |  | 1100 | Clay | 2245 | 0.5 | -9.5 | 1483 | 3372488
96-P-1997 | 96 | Passing | Rigid | 10/25/2001 | Asphalt |  | 1100 | Clay | 2222 | 0.5 | 11 | 1483 | 985559
96-P-1997 | 96 | Passing | Rigid | 10/25/2001 | Asphalt |  | 1100 | Clay | 2236 | 1.3 | 11 | 1483 | 985559
96-P-1997 | 96 | Passing | Rigid | 10/25/2001 | Asphalt |  | 1100 | Clay | 2242 | 0.4 | 11 | 1483 | 985559
96-P-1997 | 96 | Passing | Rigid | 10/25/2001 | Asphalt |  | 1100 | Clay | 2231 | 0.6 | 11 | 1483 | 985559
96-P-1997 | 96 | Passing | Rigid | 10/25/2001 | Asphalt |  | 1100 | Clay | 2221 | 1.5 | 9.5 | 1483 | 985559
96-P-1997 | 96 | Passing | Rigid | 10/25/2001 | Asphalt |  | 1100 | Clay | 2214 | 3.5 | 9.5 | 1483 | 985559
96-P-1997 | 96 | Passing | Rigid | 10/25/2001 | Asphalt |  | 1100 | Clay | 2228 | 0.3 | 9.5 | 1483 | 985559
96-P-1997 | 96 | Passing | Rigid | 10/25/2001 | Asphalt |  | 1100 | Clay | 2229 | 1 | 9.5 | 1483 | 985559
96-D-1997 | 96 | Driving | Rigid | 02/12/2002 | Asphalt |  | 900 | Clay | 2247 | 2.4 | -9.5 | 1593 | 3693547
96-D-1997 | 96 | Driving | Rigid | 02/12/2002 | Asphalt |  | 900 | Clay | 2235 | 1.1 | -9.5 | 1593 | 3693547
96-D-1997 | 96 | Driving | Rigid | 02/12/2002 | Asphalt |  | 900 | Clay | 2237 | 1.2 | -9.5 | 1593 | 3693547
96-D-1997 | 96 | Driving | Rigid | 02/12/2002 | Asphalt |  | 900 | Clay | 2241 | 2.6 | -9.5 | 1593 | 3693547
96-D-1997 | 96 | Driving | Rigid | 02/12/2002 | Asphalt |  | 900 | Clay | 2240 | 0.9 | -11 | 1593 | 3693547
96-D-1997 | 96 | Driving | Rigid | 02/12/2002 | Asphalt |  | 900 | Clay | 2220 | 2.8 | -11 | 1593 | 3693547
96-P-1997 | 96 | Passing | Rigid | 02/12/2002 | Asphalt |  | 900 | Clay | 2247 | 2.2 | 9.5 | 1593 | 1061173
96-P-1997 | 96 | Passing | Rigid | 02/12/2002 | Asphalt |  | 900 | Clay | 2240 | -0.6 | 9.5 | 1593 | 1061173
96-P-1997 | 96 | Passing | Rigid | 02/12/2002 | Asphalt |  | 900 | Clay | 2228 | 0.7 | 9.5 | 1593 | 1061173
96-P-1997 | 96 | Passing | Rigid | 02/12/2002 | Asphalt |  | 900 | Clay | 2233 | 2.3 | 9.5 | 1593 | 1061173
96-P-1997 | 96 | Passing | Rigid | 02/12/2002 | Asphalt |  | 900 | Clay | 2214 | 2.9 | 11 | 1593 | 1061173
96-P-1997 | 96 | Passing | Rigid | 02/12/2002 | Asphalt |  | 900 | Clay | 2217 | 1.3 | 11 | 1593 | 1061173
96-P-1997 | 96 | Passing | Rigid | 02/12/2002 | Asphalt |  | 900 | Clay | 2245 | 0.9 | 11 | 1593 | 1061173
96-P-1997 | 96 | Passing | Rigid | 02/12/2002 | Asphalt |  | 900 | Clay | 2234 | 0.6 | 11 | 1593 | 1061173
96-P-1997 | 96 | Passing | Rigid | 02/12/2002 | Asphalt |  | 900 | Clay | 2235 | 0.7 | 11 | 1593 | 1061173
96-P-1997 | 96 | Passing | Rigid | 02/12/2002 | Asphalt |  | 900 | Clay | 2239 | 0.5 | 11 | 1593 | 1061173
96-P-1997 | 96 | Passing | Rigid | 02/12/2002 | Asphalt |  | 900 | Clay | 2240 | 0.1 | 11 | 1593 | 1061173
96-P-1997 | 96 | Passing | Rigid | 02/12/2002 | Asphalt |  | 900 | Clay | 2224 | 0 | 9.5 | 1593 | 1061173
96-P-1997 | 96 | Passing | Rigid | 02/12/2002 | Asphalt |  | 900 | Clay | 2227 | 0.7 | 9.5 | 1593 | 1061173
96-D-1997 | 96 | Driving | Rigid | 06/25/2002 | Asphalt |  | 1900 | Clay | 2220 | 2.9 | -9.5 | 1726 | 4053054
96-D-1997 | 96 | Driving | Rigid | 06/25/2002 | Asphalt |  | 1900 | Clay | 2227 | 0.8 | -9.5 | 1726 | 4053054
96-D-1997 | 96 | Driving | Rigid | 06/25/2002 | Asphalt |  | 1900 | Clay | 2212 | -0.4 | -11 | 1726 | 4053054
96-D-1997 | 96 | Driving | Rigid | 06/25/2002 | Asphalt |  | 1900 | Clay | 2240 | 0.3 | -11 | 1726 | 4053054
96-D-1997 | 96 | Driving | Rigid | 06/25/2002 | Asphalt |  | 1900 | Clay | 2236 | 2.2 | -11 | 1726 | 4053054
96-D-1997 | 96 | Driving | Rigid | 06/25/2002 | Asphalt |  | 1900 | Clay | 2215 | -1 | -9.5 | 1726 | 4053054
96-D-1997 | 96 | Driving | Rigid | 06/25/2002 | Asphalt |  | 1900 | Clay | 2217 | 1.1 | -11 | 1726 | 4053054
96-P-1997 | 96 | Passing | Rigid | 06/26/2002 | Asphalt |  | 800 | Clay | 2240 | 0.3 | 11 | 1727 | 1154681
96-P-1997 | 96 | Passing | Rigid | 06/26/2002 | Asphalt |  | 800 | Clay | 2246 | -0.4 | 11 | 1727 | 1154681
96-P-1997 | 96 | Passing | Rigid | 06/26/2002 | Asphalt |  | 800 | Clay | 2215 | -0.7 | 9.5 | 1727 | 1154681
96-P-1997 | 96 | Passing | Rigid | 06/26/2002 | Asphalt |  | 800 | Clay | 2218 | 0.7 | 9.5 | 1727 | 1154681
96-P-1997 | 96 | Passing | Rigid | 06/26/2002 | Asphalt |  | 800 | Clay | 2231 | 0.2 | 11 | 1727 | 1154681
96-P-1997 | 96 | Passing | Rigid | 06/26/2002 | Asphalt |  | 800 | Clay | 2232 | 0.4 | 11 | 1727 | 1154681
96-P-1997 | 96 | Passing | Rigid | 06/26/2002 | Asphalt |  | 800 | Clay | 2236 | 1.1 | 11 | 1727 | 1154681
96-P-1997 | 96 | Passing | Rigid | 06/26/2002 | Asphalt |  | 800 | Clay | 2237 | 0.1 | 9.5 | 1727 | 1154681
96-P-1997 | 96 | Passing | Rigid | 06/26/2002 | Asphalt |  | 800 | Clay | 2218 | 0.2 | 11 | 1727 | 1154681
96-P-1997 | 96 | Passing | Rigid | 06/26/2002 | Asphalt |  | 800 | Clay | 2240 | 0.1 | 9.5 | 1727 | 1154681
96-D-1997 | 96 | Driving | Rigid | 09/17/2002 | Asphalt |  | 1045 | Clay | 2231 | 0.6 | -9.5 | 1810 | 4294507
96-D-1997 | 96 | Driving | Rigid | 09/17/2002 | Asphalt |  | 1045 | Clay | 2219 | -0.4 | -11 | 1810 | 4294507
96-D-1997 | 96 | Driving | Rigid | 09/17/2002 | Asphalt |  | 1045 | Clay | 2240 | 0.2 | -9.5 | 1810 | 4294507
96-D-1997 | 96 | Driving | Rigid | 09/17/2002 | Asphalt |  | 1045 | Clay | 2245 | 0.2 | -9.5 | 1810 | 4294507
96-D-1997 | 96 | Driving | Rigid | 09/17/2002 | Asphalt |  | 1045 | Clay | 2247 | 2 | -9.5 | 1810 | 4294507
96-D-1997 | 96 | Driving | Rigid | 09/17/2002 | Asphalt |  | 1045 | Clay | 2242 | -0.2 | -11 | 1810 | 4294507
96-D-1997 | 96 | Driving | Rigid | 09/17/2002 | Asphalt |  | 1045 | Clay | 2245 | 0.2 | -11 | 1810 | 4294507
96-D-1997 | 96 | Driving | Rigid | 09/17/2002 | Asphalt |  | 1045 | Clay | 2246 | -0.5 | -11 | 1810 | 4294507
96-D-1997 | 96 | Driving | Rigid | 09/17/2002 | Asphalt |  | 1045 | Clay | 2228 | 0.4 | -9.5 | 1810 | 4294507
96-D-1997 | 96 | Driving | Rigid | 09/17/2002 | Asphalt |  | 1045 | Clay | 2226 | 2.5 | -11 | 1810 | 4294507
96-D-1997 | 96 | Driving | Rigid | 09/17/2002 | Asphalt |  | 1045 | Clay | 2235 | 0.2 | -11 | 1810 | 4294507
96-P-1997 | 96 | Passing | Rigid | 09/17/2002 | Asphalt |  | 1045 | Clay | 2243 | -0.1 | 9.5 | 1810 | 1227357
96-P-1997 | 96 | Passing | Rigid | 09/17/2002 | Asphalt |  | 1045 | Clay | 2214 | 2.8 | 11 | 1810 | 1227357
96-P-1997 | 96 | Passing | Rigid | 09/17/2002 | Asphalt |  | 1045 | Clay | 2217 | 0.4 | 11 | 1810 | 1227357
96-P-1997 | 96 | Passing | Rigid | 09/17/2002 | Asphalt |  | 1045 | Clay | 2233 | 1.3 | 9.5 | 1810 | 1227357
96-P-1997 | 96 | Passing | Rigid | 09/17/2002 | Asphalt |  | 1045 | Clay | 2225 | -0.5 | 9.5 | 1810 | 1227357
96-P-1997 | 96 | Passing | Rigid | 09/17/2002 | Asphalt |  | 1045 | Clay | 2223 | 1.2 | 11 | 1810 | 1227357
96-P-1997 | 96 | Passing | Rigid | 09/17/2002 | Asphalt |  | 1045 | Clay | 2225 | 0.7 | 11 | 1810 | 1227357
96-P-1997 | 96 | Passing | Rigid | 09/17/2002 | Asphalt |  | 1045 | Clay | 2212 | -0.1 | 9.5 | 1810 | 1227357
96-P-1997 | 96 | Passing | Rigid | 09/17/2002 | Asphalt |  | 1045 | Clay | 2220 | 2.4 | 9.5 | 1810 | 1227357
96-D-1997 | 96 | Driving | Rigid | 05/20/2003 | Asphalt |  | 1025 | Clay | 2245 | -0.2 | -11 | 2055 | 4969904
96-D-1997 | 96 | Driving | Rigid | 05/20/2003 | Asphalt |  | 1025 | Clay | 2225 | -0.3 | -9.5 | 2055 | 4969904
96-D-1997 | 96 | Driving | Rigid | 05/20/2003 | Asphalt |  | 1025 | Clay | 2239 | 0.3 | -9.5 | 2055 | 4969904
96-D-1997 | 96 | Driving | Rigid | 05/20/2003 | Asphalt |  | 1025 | Clay | 2244 | 1.1 | -9.5 | 2055 | 4969904
96-P-1997 | 96 | Passing | Rigid | 05/20/2003 | Asphalt |  | 1045 | Clay | 2215 | 0.3 | 11 | 2055 | 1399442
96-P-1997 | 96 | Passing | Rigid | 05/20/2003 | Asphalt |  | 1045 | Clay | 2230 | 2.1 | 9.5 | 2055 | 1399442
96-P-1997 | 96 | Passing | Rigid | 05/20/2003 | Asphalt |  | 1045 | Clay | 2237 | -0.5 | 9.5 | 2055 | 1399442
96-D-1997 | 96 | Driving | Rigid | 09/10/2003 | Asphalt |  | 1243 | Clay | 2215 | -0.9 | -9.5 | 2168 | 5254222
96-D-1997 | 96 | Driving | Rigid | 09/10/2003 | Asphalt |  | 1243 | Clay | 2230 | 0.1 | -11 | 2168 | 5254222
96-D-1997 | 96 | Driving | Rigid | 09/10/2003 | Asphalt |  | 1243 | Clay | 2219 | -1.1 | -11 | 2168 | 5254222
96-D-1997 | 96 | Driving | Rigid | 09/10/2003 | Asphalt |  | 1243 | Clay | 2213 | -0.8 | -11 | 2168 | 5254222
96-D-1997 | 96 | Driving | Rigid | 09/10/2003 | Asphalt |  | 1243 | Clay | 2239 | 0.3 | -11 | 2168 | 5254222
96-P-1997 | 96 | Passing | Rigid | 09/10/2003 | Asphalt |  | 1306 | Clay | 2214 | 2.9 | 9.5 | 2168 | 1484400
96-P-1997 | 96 | Passing | Rigid | 09/10/2003 | Asphalt |  | 1306 | Clay | 2225 | 0.5 | 11 | 2168 | 1484400
96-D-1997 | 96 | Driving | Rigid | 02/24/2004 | Asphalt |  | 1410 | Clay | 2215 | -0.9 | -9.5 | 2335 | 5757915
96-D-1997 | 96 | Driving | Rigid | 02/24/2004 | Asphalt |  | 1410 | Clay | 2213 | -1 | -9.5 | 2335 | 5757915
96-P-1997 | 96 | Passing | Rigid | 02/24/2004 | Asphalt |  | 1410 | Clay | 2230 | 2.8 | 9.5 | 2335 | 1627145
96-P-1997 | 96 | Passing | Rigid | 02/24/2004 | Asphalt |  | 1410 | Clay | 2245 | -0.1 | 9.5 | 2335 | 1627145
96-D-1997 | 96 | Driving | Rigid | 06/16/2004 | Asphalt |  | 1000 | Clay | 2215 | 0.6 | -11 | 2448 | 6115557
96-D-1997 | 96 | Driving | Rigid | 06/16/2004 | Asphalt |  | 1000 | Clay | 2225 | -1.7 | -11 | 2448 | 6115557
96-D-1997 | 96 | Driving | Rigid | 06/16/2004 | Asphalt |  | 1000 | Clay | 2239 | 0.1 | -11 | 2448 | 6115557
96-D-1997 | 96 | Driving | Rigid | 06/16/2004 | Asphalt |  | 1000 | Clay | 2245 | -0.3 | -11 | 2448 | 6115557
96-D-1997 | 96 | Driving | Rigid | 06/16/2004 | Asphalt |  | 1000 | Clay | 2215 | -1.3 | -9.5 | 2448 | 6115557
96-D-1997 | 96 | Driving | Rigid | 06/16/2004 | Asphalt |  | 1000 | Clay | 2219 | 0.2 | -9.5 | 2448 | 6115557
96-P-1997 | 96 | Passing | Rigid | 06/16/2004 | Asphalt |  | 1000 | Clay | 2231 | -0.1 | 9.5 | 2448 | 1718781
96-P-1997 | 96 | Passing | Rigid | 06/16/2004 | Asphalt |  | 1000 | Clay | 2237 | -0.3 | 11 | 2448 | 1718781
96-D-1997 | 96 | Driving | Rigid | 02/02/2005 | Asphalt |  | 1100 | Clay | 2244 | 0.4 | -11 | 2679 | 6317530
96-P-1997 | 96 | Passing | Rigid | 02/02/2005 | Asphalt |  | 1100 | Clay | 2228 | 0.3 | 11 | 2679 | 1769944
96-P-1997 | 96 | Passing | Rigid | 02/02/2005 | Asphalt |  | 1100 | Clay | 2219 | 0 | 11 | 2679 | 1769944
96-P-1997 | 96 | Passing | Rigid | 02/02/2005 | Asphalt |  | 1100 | Clay | 2244 | 0.9 | 9.5 | 2679 | 1769944
96-D-1997 | 96 | Driving | Rigid | 07/22/2005 | Asphalt |  | 958 | Clay | 2237 | 0.9 | -11 | 2849 | 6871146
96-D-1997 | 96 | Driving | Rigid | 07/22/2005 | Asphalt |  | 958 | Clay | 2213 | -0.6 | -11 | 2849 | 6871146
96-P-1997 | 96 | Passing | Rigid | 07/22/2005 | Asphalt |  | 958 | Clay | 2245 | -0.2 | 9.5 | 2849 | 1913818
96-P-1997 | 96 | Passing | Rigid | 07/22/2005 | Asphalt |  | 958 | Clay | 2225 | 0.4 | 11 | 2849 | 1913818
96-D-1997 | 96 | Driving | Rigid | 11/21/2005 | Asphalt |  | 1140 | Clay | 2237 | 0.4 | -9.5 | 2971 | 7278418
96-D-1997 | 96 | Driving | Rigid | 11/21/2005 | Asphalt |  | 1140 | Clay | 2237 | 0.7 | -11 | 2971 | 7278418
96-D-1997 | 96 | Driving | Rigid | 11/21/2005 | Asphalt |  | 1140 | Clay | 2215 | 0.7 | -11 | 2971 | 7278418
96-P-1997 | 96 | Passing | Rigid | 11/21/2005 | Asphalt |  | 1145 | Clay | 2219 | 0 | 11 | 2971 | 2029355
96-P-1997 | 96 | Passing | Rigid | 11/21/2005 | Asphalt |  | 1145 | Clay | 2239 | -0.1 | 11 | 2971 | 2029355
96-P-1997 | 96 | Passing | Rigid | 11/21/2005 | Asphalt |  | 1145 | Clay | 2230 | 2.9 | 9.5 | 2971 | 2029355
96-D-1997 | 96 | Driving | Rigid | 02/15/2006 | Asphalt |  | 905 | Clay | 2225 | -0.8 | -9.5 | 3057 | 7537578
96-D-1997 | 96 | Driving | Rigid | 02/15/2006 | Asphalt |  | 905 | Clay | 2231 | 0.2 | -9.5 | 3057 | 7537578
96-D-1997 | 96 | Driving | Rigid | 02/15/2006 | Asphalt |  | 905 | Clay | 2213 | -0.3 | -9.5 | 3057 | 7537578
96-D-1997 | 96 | Driving | Rigid | 02/15/2006 | Asphalt |  | 905 | Clay | 2239 | 0.2 | -9.5 | 3057 | 7537578
96-P-1997 | 96 | Passing | Rigid | 02/15/2006 | Asphalt |  | 840 | Clay | 2237 | -0.4 | 11 | 3057 | 2095247
96-P-1997 | 96 | Passing | Rigid | 02/15/2006 | Asphalt |  | 840 | Clay | 2228 | 1 | 11 | 3057 | 2095247
96-D-1997 | 96 | Driving | Rigid | 04/18/2006 | Asphalt |  | 1437 | Clay | 2228 | 1.3 | -9.5 | 3119 | 7707198
96-D-1997 | 96 | Driving | Rigid | 04/18/2006 | Asphalt |  | 1437 | Clay | 2225 | -0.7 | -9.5 | 3119 | 7707198
96-D-1997 | 96 | Driving | Rigid | 04/18/2006 | Asphalt |  | 1437 | Clay | 2225 | -1.9 | -11 | 3119 | 7707198
96-D-1997 | 96 | Driving | Rigid | 04/18/2006 | Asphalt |  | 1437 | Clay | 2214 | 3.7 | -11 | 3119 | 7707198
96-P-1997 | 96 | Passing | Rigid | 04/18/2006 | Asphalt |  | 1425 | Clay | 2219 | 0.2 | 9.5 | 3119 | 2137874
96-P-1997 | 96 | Passing | Rigid | 04/18/2006 | Asphalt |  | 1425 | Clay | 2231 | 0.1 | 11 | 3119 | 2137874
96-P-1997 | 96 | Passing | Rigid | 04/18/2006 | Asphalt |  | 1425 | Clay | 2245 | -0.3 | 9.5 | 3119 | 2137874
96-D-1997 | 96 | Driving | Rigid | 08/03/2006 | Asphalt |  | 1338 | Clay | 2215 | 0.7 | -11 | 3226 | 7908366
96-D-1997 | 96 | Driving | Rigid | 08/03/2006 | Asphalt |  | 1338 | Clay | 2215 | -0.9 | -9.5 | 3226 | 7908366
96-P-1997 | 96 | Passing | Rigid | 08/03/2006 | Asphalt |  | 1333 | Clay | 2225 | 0.5 | 11 | 3226 | 2197620
96-P-1997 | 96 | Passing | Rigid | 08/03/2006 | Asphalt |  | 1333 | Clay | 2230 | 2.9 | 9.5 | 3226 | 2197620
96-P-1997 | 96 | Passing | Rigid | 08/03/2006 | Asphalt |  | 1333 | Clay | 2245 | -0.2 | 9.5 | 3226 | 2197620
96-P-1997 | 96 | Passing | Rigid | 08/03/2006 | Asphalt |  | 1333 | Clay | 2237 | -0.2 | 9.5 | 3226 | 2197620
96-P-1997 | 96 | Passing | Rigid | 08/03/2006 | Asphalt |  | 1333 | Clay | 2230 | 3.1 | 11 | 3226 | 2197620
96-D-1997 | 96 | Driving | Rigid | 11/14/2006 | Asphalt |  | 1314 | Clay | 2213 | -0.8 | -9.5 | 3329 | 8195552
96-D-1997 | 96 | Driving | Rigid | 11/14/2006 | Asphalt |  | 1314 | Clay | 2244 | 1.5 | -9.5 | 3329 | 8195552
96-P-1997 | 96 | Passing | Rigid | 11/14/2006 | Asphalt |  | 1314 | Clay | 2231 | -0.1 | 9.5 | 3329 | 2352135
96-P-1997 | 96 | Passing | Rigid | 11/14/2006 | Asphalt |  | 1314 | Clay | 2230 | 3 | 9.5 | 3329 | 2352135
96-P-1997 | 96 | Passing | Rigid | 11/14/2006 | Asphalt |  | 1314 | Clay | 2228 | 0.4 | 9.5 | 3329 | 2352135
96-P-1997 | 96 | Passing | Rigid | 11/14/2006 | Asphalt |  | 1314 | Clay | 2215 | -0.3 | 9.5 | 3329 | 2352135
96-P-1997 | 96 | Passing | Rigid | 11/14/2006 | Asphalt |  | 1314 | Clay | 2213 | 0.7 | 9.5 | 3329 | 2352135
96-D-1997 | 96 | Driving | Rigid | 02/13/2007 | Asphalt |  | 1038 | Clay | 2237 | 0.5 | -9.5 | 3420 | 8484627
96-D-1997 | 96 | Driving | Rigid | 02/13/2007 | Asphalt |  | 1038 | Clay | 2213 | -0.7 | -11 | 3420 | 8484627
96-D-1997 | 96 | Driving | Rigid | 02/13/2007 | Asphalt |  | 1038 | Clay | 2239 | -0.4 | -11 | 3420 | 8484627
96-D-1997 | 96 | Driving | Rigid | 02/13/2007 | Asphalt |  | 1038 | Clay | 2239 | 0.4 | -9.5 | 3420 | 8484627
96-D-1997 | 96 | Driving | Rigid | 02/13/2007 | Asphalt |  | 1038 | Clay | 2244 | 0.9 | -11 | 3420 | 8484627
96-D-1997 | 96 | Driving | Rigid | 02/13/2007 | Asphalt |  | 1038 | Clay | 2228 | 1.8 | -9.5 | 3420 | 8484627
96-D-1997 | 96 | Driving | Rigid | 02/13/2007 | Asphalt |  | 1038 | Clay | 2228 | 1.7 | -11 | 3420 | 8484627
96-P-1997 | 96 | Passing | Rigid | 02/13/2007 | Asphalt |  | 1038 | Clay | 2215 | -0.7 | 9.5 | 3420 | 2423730
96-P-1997 | 96 | Passing | Rigid | 02/13/2007 | Asphalt |  | 1038 | Clay | 2239 | 0.3 | 9.5 | 3420 | 2423730
96-P-1997 | 96 | Passing | Rigid | 02/13/2007 | Asphalt |  | 1038 | Clay | 2231 | 0 | 11 | 3420 | 2423730
96-P-1997 | 96 | Passing | Rigid | 02/13/2007 | Asphalt |  | 1038 | Clay | 2230 | 3.3 | 11 | 3420 | 2423730
96-P-1997 | 96 | Passing | Rigid | 02/13/2007 | Asphalt |  | 1038 | Clay | 2225 | 0.1 | 11 | 3420 | 2423730
96-P-1997 | 96 | Passing | Rigid | 02/13/2007 | Asphalt |  | 1038 | Clay | 2213 | -0.5 | 11 | 3420 | 2423730
96-P-1997 | 96 | Passing | Rigid | 02/13/2007 | Asphalt |  | 1038 | Clay | 2228 | 0.4 | 9.5 | 3420 | 2423730
96-D-1997 | 96 | Driving | Rigid | 06/13/2007 | Asphalt |  | 1209 | Clay | 2237 | 1 | -11 | 3540 | 8842695
96-D-1997 | 96 | Driving | Rigid | 06/13/2007 | Asphalt |  | 1209 | Clay | 2215 | 0.2 | -11 | 3540 | 8842695
96-P-1997 | 96 | Passing | Rigid | 06/13/2007 | Asphalt |  | 1230 | Clay | 2213 | -0.2 | 11 | 3540 | 2505344
96-P-1997 | 96 | Passing | Rigid | 06/13/2007 | Asphalt |  | 1230 | Clay | 2244 | 0.3 | 11 | 3540 | 2505344
96-P-1997 | 96 | Passing | Rigid | 06/13/2007 | Asphalt |  | 1230 | Clay | 2237 | 0 | 9.5 | 3540 | 2505344
96-P-1997 | 96 | Passing | Rigid | 06/13/2007 | Asphalt |  | 1230 | Clay | 2230 | 3.3 | 9.5 | 3540 | 2505344
96-P-1997 | 96 | Passing | Rigid | 06/13/2007 | Asphalt |  | 1230 | Clay | 2225 | 0.5 | 11 | 3540 | 2505344
96-P-1997 | 96 | Passing | Rigid | 10/17/2007 | Asphalt |  | 1430 | Clay | 2231 | -0.2 | 11 | 3666 | 2605451
96-P-1997 | 96 | Passing | Rigid | 10/17/2007 | Asphalt |  | 1430 | Clay | 2213 | -0.5 | 11 | 3666 | 2605451
96-D-1997 | 96 | Driving | Rigid | 06/15/2009 | Asphalt |  | 1445 | Clay | 2244 | 2.2 | -10 | 4273 | 10079113
96-D-1997 | 96 | Driving | Rigid | 06/15/2009 | Asphalt |  | 1445 | Clay | 2239 | 1.3 | -10 | 4273 | 10079113
96-D-1997 | 96 | Driving | Rigid | 06/15/2009 | Asphalt |  | 1445 | Clay | 2239 | 0.5 | -3 | 4273 | 10079113
96-P-1997 | 96 | Passing | Rigid | 06/15/2009 | Asphalt |  | 1445 | Clay | 2244 | 0.8 | 10 | 4273 | 2809380
96-P-1997 | 96 | Passing | Rigid | 06/15/2009 | Asphalt |  | 1430 | Clay | 2237 | -0.1 | 3 | 4273 | 2809380
96-D-1997 | 96 | Driving | Rigid | 06/01/2010 | Asphalt |  | 1506 | Clay | 2237 | 0.5 | -10 | 4624 | 10975222
96-P-1997 | 96 | Passing | Rigid | 06/01/2010 | Asphalt |  | 1508 | Clay | 2244 | 0.4 | 10 | 4624 | 3026263
96-P-1997 | 96 | Passing | Rigid | 06/01/2010 | Asphalt |  | 1501 | Clay | 2213 | -0.1 | 10 | 4624 | 3026263
96-P-1997 | 96 | Passing | Rigid | 06/01/2010 | Asphalt |  | 1502 | Clay | 2214 | 2.9 | 3 | 4624 | 3026263
96-P-1997 | 96 | Passing | Rigid | 06/01/2010 | Asphalt |  | 1502 | Clay | 2214 | 3.1 | 10 | 4624 | 3026263
96-P-1997 | 96 | Passing | Rigid | 06/01/2010 | Asphalt |  | 1507 | Clay | 2237 | 0.4 | 10 | 4624 | 3026263
96-P-1997 | 96 | Passing | Rigid | 06/01/2010 | Asphalt |  | 1505 | Clay | 2230 | 3.4 | 10 | 4624 | 3026263
96-D-1997 | 96 | Driving | Rigid | 10/20/2010 | Asphalt |  | 1101 | Clay | 2244 | 1.6 | -3 | 4765 | 11317382
96-D-1997 | 96 | Driving | Rigid | 10/20/2010 | Asphalt |  | 1058 | Clay | 2225 | -0.4 | -10 | 4765 | 11317382
96-P-1997 | 96 | Passing | Rigid | 10/20/2010 | Asphalt |  | 1102 | Clay | 2245 | 0.9 | 3 | 4765 | 3119755
96-D-1997 | 96 | Driving | Rigid | 04/14/2011 | Asphalt |  |  | Clay | 2231 | 1.5 | -10 | 4941 | 11795840
96-D-1997 | 96 | Driving | Rigid | 04/14/2011 | Asphalt |  |  | Clay | 2213 | 0.1 | -10 | 4941 | 11795840
96-D-1997 | 96 | Driving | Rigid | 04/14/2011 | Asphalt |  |  | Clay | 2219 | -0.2 | -10 | 4941 | 11795840
96-D-1997 | 96 | Driving | Rigid | 04/14/2011 | Asphalt |  |  | Clay | 2215 | 0.6 | -10 | 4941 | 11795840
96-D-1997 | 96 | Driving | Rigid | 04/14/2011 | Asphalt |  |  | Clay | 2245 | 0.5 | -3 | 4941 | 11795840
96-D-1997 | 96 | Driving | Rigid | 04/14/2011 | Asphalt |  |  | Clay | 2214 | 2.6 | -3 | 4941 | 11795840
96-P-1997 | 96 | Passing | Rigid | 04/14/2011 | Asphalt |  |  | Clay | 2225 | 0.6 | 10 | 4941 | 3253446
96-P-1997 | 96 | Passing | Rigid | 04/14/2011 | Asphalt |  |  | Clay | 2219 | 0.2 | 3 | 4941 | 3253446
96-P-1997 | 96 | Passing | Rigid | 04/14/2011 | Asphalt |  |  | Clay | 2214 | 3 | 3 | 4941 | 3253446
96-D-2011 | 96 | Driving | Rigid | 09/28/2011 | Asphalt |  |  | Clay | 2219 | -0.7 | -10 | 49
96-D-2011 | 96 | Driving | Rigid | 09/28/2011 | Asphalt |  |  | Clay | 2225 | -2.6 | -3 | 49
96-P-2011 | 96 | Passing | Rigid | 09/28/2011 | Asphalt |  |  | Clay | 2245 | 0.9 | 10 | 49
96-P-2011 | 96 | Passing | Rigid | 09/28/2011 | Asphalt |  |  | Clay | 2215 | 0.5 | 10 | 49
96-P-2011 | 96 | Passing | Rigid | 09/28/2011 | Asphalt |  |  | Clay | 2219 | 0.3 | 10 | 49
96-P-2011 | 96 | Passing | Rigid | 09/28/2011 | Asphalt |  |  | Clay | 2237 | -1.7 | 3 | 49
96-D-2011 | 96 | Driving | Rigid | 05/14/2014 | Asphalt |  | 1331 | Clay | 2228 | 1.2 | -3 | 1008 | 2668360
96-D-2011 | 96 | Driving | Rigid | 05/14/2014 | Asphalt |  | 1340 | Clay | 2240 | -0.2 | -3 | 1008 | 2668360
96-P-2011 | 96 | Passing | Rigid | 05/14/2014 | Asphalt |  | 1329 | Clay | 2224 | 0.3 | 10 | 1008 | 667734
96-P-2011 | 96 | Passing | Rigid | 05/14/2014 | Asphalt |  | 1317 | Clay | 2218 | -1.1 | 3 | 1008 | 667734
96-P-2011 | 96 | Passing | Rigid | 05/14/2014 | Asphalt |  | 1314 | Clay | 2214 | -2.4 | 3 | 1008 | 667734
96-P-2011 | 96 | Passing | Rigid | 05/14/2014 | Asphalt |  | 1343 | Clay | 2244 | 1.2 | 3 | 1008 | 667734
96-P-2011 | 96 | Passing | Rigid | 05/14/2014 | Asphalt |  | 1339 | Clay | 2238 | -0.7 | 3 | 1008 | 667734
96-D-2011 | 96 | Driving | Rigid | 04/14/2015 | Asphalt |  | 1839 | Clay | 2240 | 0.9 | -10 | 1343 | 3825689
96-D-2011 | 96 | Driving | Rigid | 04/14/2015 | Asphalt |  | 1831 | Clay | 2229 | -0.4 | -3 | 1343 | 3825689
96-D-2011 | 96 | Driving | Rigid | 04/14/2015 | Asphalt |  | 1818 | Clay | 2214 | 0.3 | -10 | 1343 | 3825689
96-D-2011 | 96 | Driving | Rigid | 04/14/2015 | Asphalt |  | 1829 | Clay | 2226 | 1.4 | -3 | 1343 | 3825689
96-D-2011 | 96 | Driving | Rigid | 04/14/2015 | Asphalt |  | 1834 | Clay | 2233 | -0.7 | -3 | 1343 | 3825689
96-D-2011 | 96 | Driving | Rigid | 04/14/2015 | Asphalt |  | 1841 | Clay | 2242 | -0.4 | -3 | 1343 | 3825689
96-D-2011 | 96 | Driving | Rigid | 04/14/2015 | Asphalt |  | 1839 | Clay | 2239 | -0.7 | -10 | 1343 | 3825689
96-P-2011 | 96 | Passing | Rigid | 04/14/2015 | Asphalt |  | 1840 | Clay | 2240 | -1 | 3 | 1343 | 802202
96-P-2011 | 96 | Passing | Rigid | 04/14/2015 | Asphalt |  | 1833 | Clay | 2231 | 0 | 10 | 1343 | 802202
96-D-2011 | 96 | Driving | Rigid | 04/16/2015 | Asphalt |  | 1152 | Clay | 2217 | 1.3 | -10 | 1345 | 3825689
96-D-2011 | 96 | Driving | Rigid | 04/16/2015 | Asphalt |  | 1152 | Clay | 2216 | -0.2 | -10 | 1345 | 3825689
96-D-2011 | 96 | Driving | Rigid | 04/16/2015 | Asphalt |  | 1152 | Clay | 2220 | 1.6 | -10 | 1345 | 3825689
96-D-2011 | 96 | Driving | Rigid | 04/16/2015 | Asphalt |  | 1154 | Clay | 2243 | 1 | -10 | 1345 | 3825689
96-D-2011 | 96 | Driving | Rigid | 04/16/2015 | Asphalt |  | 1151 | Clay | 2213 | 0.5 | -10 | 1345 | 3825689
96-D-2011 | 96 | Driving | Rigid | 04/16/2015 | Asphalt |  | 1154 | Clay | 2246 | 1.6 | -10 | 1345 | 3825689
96-D-2011 | 96 | Driving | Rigid | 07/16/2015 | Asphalt |  | 1030 | Clay | 2228 | 1 | -10 | 1436 | 4135873
96-D-2011 | 96 | Driving | Rigid | 07/16/2015 | Asphalt |  | 1042 | Clay | 2245 | 0.9 | -3 | 1436 | 4135873
96-D-2011 | 96 | Driving | Rigid | 07/16/2015 | Asphalt |  | 1033 | Clay | 2231 | 0.9 | -3 | 1436 | 4135873
96-D-2011 | 96 | Driving | Rigid | 07/16/2015 | Asphalt |  | 1022 | Clay | 2220 | 1.6 | -3 | 1436 | 4135873
96-D-2011 | 96 | Driving | Rigid | 07/16/2015 | Asphalt |  | 1017 | Clay | 2216 | -0.9 | -3 | 1436 | 4135873
96-P-2011 | 96 | Passing | Rigid | 07/16/2015 | Asphalt |  | 1029 | Clay | 2227 | -0.1 | 10 | 1436 | 814447
96-P-2011 | 96 | Passing | Rigid | 07/16/2015 | Asphalt |  | 1038 | Clay | 2238 | -8.6 | 3 | 1436 | 814447
96-P-2011 | 96 | Passing | Rigid | 07/16/2015 | Asphalt |  | 1016 | Clay | 2215 | -0.3 | 3 | 1436 | 814447
96-P-2011 | 96 | Passing | Rigid | 07/16/2015 | Asphalt |  | 1039 | Clay | 2240 | 0.2 | 10 | 1436 | 814447
96-P-2011 | 96 | Passing | Rigid | 07/16/2015 | Asphalt |  | 1032 | Clay | 2230 | 0.4 | 10 | 1436 | 814447
96-P-2011 | 96 | Passing | Rigid | 07/16/2015 | Asphalt |  | 1039 | Clay | 2239 | 1 | 3 | 1436 | 814447
96-P-2011 | 96 | Passing | Rigid | 07/16/2015 | Asphalt |  | 1022 | Clay | 2220 | 1.8 | 10 | 1436 | 814447
96-P-2011 | 96 | Passing | Rigid | 07/16/2015 | Asphalt |  | 1041 | Clay | 2243 | 1.4 | 10 | 1436 | 814447
96-P-2011 | 96 | Passing | Rigid | 07/16/2015 | Asphalt |  | 1028 | Clay | 2226 | 2 | 10 | 1436 | 814447
96-D-2011 | 96 | Driving | Rigid | 10/15/2015 | Asphalt |  | 845 | Clay | 2221 | 0 | -10 | 1527 | 4389410
96-D-2011 | 96 | Driving | Rigid | 10/15/2015 | Asphalt |  | 851 | Clay | 2227 | 0.3 | -10 | 1527 | 4389410
96-D-2011 | 96 | Driving | Rigid | 10/15/2015 | Asphalt |  | 851 | Clay | 2227 | -1.2 | -3 | 1527 | 4389410
96-D-2011 | 96 | Driving | Rigid | 10/15/2015 | Asphalt |  | 855 | Clay | 2230 | -0.4 | -3 | 1527 | 4389410
96-D-2011 | 96 | Driving | Rigid | 10/15/2015 | Asphalt |  | 856 | Clay | 2231 | 0.8 | -10 | 1527 | 4389410
96-D-2011 | 96 | Driving | Rigid | 10/15/2015 | Asphalt |  | 900 | Clay | 2236 | 0.9 | -3 | 1527 | 4389410
96-D-2011 | 96 | Driving | Rigid | 10/15/2015 | Asphalt |  | 901 | Clay | 2237 | 1 | -3 | 1527 | 4389410
96-D-2011 | 96 | Driving | Rigid | 10/15/2015 | Asphalt |  | 839 | Clay | 2214 | 0.4 | -10 | 1527 | 4389410
96-D-2011 | 96 | Driving | Rigid | 10/15/2015 | Asphalt |  | 839 | Clay | 2214 | 1.9 | -3 | 1527 | 4389410
96-P-2011 | 96 | Passing | Rigid | 10/15/2015 | Asphalt |  | 902 | Clay | 2237 | -0.1 | 10 | 1527 | 823659
96-P-2011 | 96 | Passing | Rigid | 10/15/2015 | Asphalt |  | 844 | Clay | 2219 | 0.3 | 10 | 1527 | 823659
96-P-2011 | 96 | Passing | Rigid | 10/15/2015 | Asphalt |  | 907 | Clay | 2243 | 2.5 | 10 | 1527 | 823659
96-P-2011 | 96 | Passing | Rigid | 10/15/2015 | Asphalt |  | 908 | Clay | 2244 | 5.9 | 10 | 1527 | 823659
96-P-2011 | 96 | Passing | Rigid | 10/15/2015 | Asphalt |  | 840 | Clay | 2215 | 0.2 | 10 | 1527 | 823659
96-P-2011 | 96 | Passing | Rigid | 10/15/2015 | Asphalt |  | 843 | Clay | 2218 | 0.8 | 10 | 1527 | 823659
96-P-2011 | 96 | Passing | Rigid | 10/15/2015 | Asphalt |  | 844 | Clay | 2219 | -1.1 | 3 | 1527 | 823659
96-P-2011 | 96 | Passing | Rigid | 10/15/2015 | Asphalt |  | 839 | Clay | 2214 | 1.5 | 10 | 1527 | 823659
96-P-2011 | 96 | Passing | Rigid | 10/15/2015 | Asphalt |  | 847 | Clay | 2223 | 0.5 | 3 | 1527 | 823659
96-P-2011 | 96 | Passing | Rigid | 10/15/2015 | Asphalt |  | 904 | Clay | 2240 | 0 | 10 | 1527 | 823659
96-P-2011 | 96 | Passing | Rigid | 10/15/2015 | Asphalt |  | 906 | Clay | 2242 | -0.2 | 3 | 1527 | 823659
96-D-2011 | 96 | Driving | Rigid | 05/17/2016 | Asphalt |  | 1324 | Clay | 2223 | 0.5 | -10 | 1742 | 5238125
96-D-2011 | 96 | Driving | Rigid | 05/17/2016 | Asphalt |  | 1332 | Clay | 2230 | -0.5 | -3 | 1742 | 5238125
96-D-2011 | 96 | Driving | Rigid | 05/17/2016 | Asphalt |  | 1309 | Clay | 2214 | 0.3 | -10 | 1742 | 5238125
96-D-2011 | 96 | Driving | Rigid | 05/17/2016 | Asphalt |  | 1327 | Clay | 2226 | 0.7 | -3 | 1742 | 5238125
96-D-2011 | 96 | Driving | Rigid | 05/17/2016 | Asphalt |  | 1328 | Clay | 2227 | -0.2 | -10 | 1742 | 5238125
96-D-2011 | 96 | Driving | Rigid | 05/17/2016 | Asphalt |  | 1329 | Clay | 2228 | 0.7 | -10 | 1742 | 5238125
96-D-2011 | 96 | Driving | Rigid | 05/17/2016 | Asphalt |  | 1316 | Clay | 2216 | -0.3 | -3 | 1742 | 5238125
96-D-2011 | 96 | Driving | Rigid | 05/17/2016 | Asphalt |  | 1321 | Clay | 2220 | -0.1 | -3 | 1742 | 5238125
96-P-2011 | 96 | Passing | Rigid | 05/17/2016 | Asphalt |  | 1324 | Clay | 2223 | -0.3 | 3 | 1742 | 1003401
96-P-2011 | 96 | Passing | Rigid | 05/17/2016 | Asphalt |  | 1331 | Clay | 2229 | -0.5 | 10 | 1742 | 1003401
96-P-2011 | 96 | Passing | Rigid | 05/17/2016 | Asphalt |  | 1318 | Clay | 2217 | 0.7 | 10 | 1742 | 1003401
96-P-2011 | 96 | Passing | Rigid | 05/17/2016 | Asphalt |  | 1321 | Clay | 2220 | 1.7 | 10 | 1742 | 1003401
96-P-2011 | 96 | Passing | Rigid | 05/17/2016 | Asphalt |  | 1322 | Clay | 2221 | -0.3 | 10 | 1742 | 1003401
96-P-2011 | 96 | Passing | Rigid | 05/17/2016 | Asphalt |  | 1337 | Clay | 2235 | -0.6 | 10 | 1742 | 1003401
96-P-2011 | 96 | Passing | Rigid | 05/17/2016 | Asphalt |  | 1339 | Clay | 2237 | -0.4 | 10 | 1742 | 1003401
96-D-1997 | 96 | Driving | Rigid | 03/02/2001 | Asphalt |  | 915 | Clay | 2235 | 0.7 | -11 | 1246 | 2711701
96-D-1997 | 96 | Driving | Rigid | 03/02/2001 | Asphalt |  | 915 | Clay | 2213 | -0.1 | -11 | 1246 | 2711701
96-D-1997 | 96 | Driving | Rigid | 03/02/2001 | Asphalt |  | 915 | Clay | 2229 | 0.3 | -11 | 1246 | 2711701
96-D-1997 | 96 | Driving | Rigid | 03/02/2001 | Asphalt |  | 915 | Clay | 2221 | -0.7 | -11 | 1246 | 2711701
96-D-1997 | 96 | Driving | Rigid | 03/02/2001 | Asphalt |  | 915 | Clay | 2222 | 1 | -11 | 1246 | 2711701
96-D-1997 | 96 | Driving | Rigid | 03/02/2001 | Asphalt |  | 915 | Clay | 2231 | 0.7 | -9.5 | 1246 | 2711701
96-D-1997 | 96 | Driving | Rigid | 03/02/2001 | Asphalt |  | 915 | Clay | 2232 | 0.7 | -9.5 | 1246 | 2711701
96-D-1997 | 96 | Driving | Rigid | 03/02/2001 | Asphalt |  | 915 | Clay | 2226 | 0.8 | -11 | 1246 | 2711701
96-P-1997 | 96 | Passing | Rigid | 03/02/2001 | Asphalt |  | 1000 | Clay | 2232 | 0.5 | 11 | 1246 | 803452
96-P-1997 | 96 | Passing | Rigid | 03/02/2001 | Asphalt |  | 1000 | Clay | 2214 | 0.9 | 9.5 | 1246 | 803452
96-P-1997 | 96 | Passing | Rigid | 03/02/2001 | Asphalt |  | 1000 | Clay | 2238 | 0.2 | 11 | 1246 | 803452
96-P-1997 | 96 | Passing | Rigid | 03/02/2001 | Asphalt |  | 1000 | Clay | 2239 | -0.6 | 11 | 1246 | 803452
96-P-1997 | 96 | Passing | Rigid | 03/02/2001 | Asphalt |  | 1000 | Clay | 2216 | 0.5 | 11 | 1246 | 803452
96-P-1997 | 96 | Passing | Rigid | 03/02/2001 | Asphalt |  | 1000 | Clay | 2220 | 1.7 | 11 | 1246 | 803452
96-P-1997 | 96 | Passing | Rigid | 03/02/2001 | Asphalt |  | 1000 | Clay | 2242 | -0.2 | 11 | 1246 | 803452
96-P-1997 | 96 | Passing | Rigid | 03/02/2001 | Asphalt |  | 1000 | Clay | 2245 | 0.8 | 11 | 1246 | 803452
96-P-1997 | 96 | Passing | Rigid | 03/02/2001 | Asphalt |  | 1000 | Clay | 2222 | 0.3 | 9.5 | 1246 | 803452
96-D-1997 | 96 | Driving | Rigid | 06/19/2001 | Asphalt |  | 1230 | Clay | 2237 | 1.1 | -11 | 1355 | 3010622
96-D-1997 | 96 | Driving | Rigid | 06/19/2001 | Asphalt |  | 1230 | Clay | 2229 | 0.3 | -11 | 1355 | 3010622
96-D-1997 | 96 | Driving | Rigid | 06/19/2001 | Asphalt |  | 1230 | Clay | 2224 | 0.7 | -9.5 | 1355 | 3010622
96-D-1997 | 96 | Driving | Rigid | 06/19/2001 | Asphalt |  | 1230 | Clay | 2237 | 1.1 | -9.5 | 1355 | 3010622
96-D-1997 | 96 | Driving | Rigid | 06/19/2001 | Asphalt |  | 1230 | Clay | 2241 | 2 | -9.5 | 1355 | 3010622
96-D-1997 | 96 | Driving | Rigid | 06/19/2001 | Asphalt |  | 1230 | Clay | 2222 | 0.5 | -9.5 | 1355 | 3010622
96-D-1997 | 96 | Driving | Rigid | 06/19/2001 | Asphalt |  | 1230 | Clay | 2234 | 0.5 | -11 | 1355 | 3010622
96-D-1997 | 96 | Driving | Rigid | 06/19/2001 | Asphalt |  | 1230 | Clay | 2239 | 0.1 | -11 | 1355 | 3010622
96-P-1997 | 96 | Passing | Rigid | 06/19/2001 | Asphalt |  | 1300 | Clay | 2234 | 0.9 | 9.5 | 1355 | 882562
96-P-1997 | 96 | Passing | Rigid | 06/19/2001 | Asphalt |  | 1300 | Clay | 2244 | 0.1 | 11 | 1355 | 882562
96-P-1997 | 96 | Passing | Rigid | 06/19/2001 | Asphalt |  | 1300 | Clay | 2213 | 0.7 | 11 | 1355 | 882562
96-P-1997 | 96 | Passing | Rigid | 06/19/2001 | Asphalt |  | 1300 | Clay | 2246 | 0.3 | 9.5 | 1355 | 882562
96-P-1997 | 96 | Passing | Rigid | 06/19/2001 | Asphalt |  | 1300 | Clay | 2220 | 2.2 | 9.5 | 1355 | 882562
96-P-1997 | 96 | Passing | Rigid | 06/19/2001 | Asphalt |  | 1300 | Clay | 2232 | 0.5 | 9.5 | 1355 | 882562
96-P-1997 | 96 | Passing | Rigid | 06/19/2001 | Asphalt |  | 1300 | Clay | 2230 | 1.7 | 11 | 1355 | 882562
96-D-1997 | 96 | Driving | Rigid | 10/25/2001 | Asphalt |  | 1100 | Clay | 2219 | -0.1 | -11 | 1483 | 3372488
96-D-1997 | 96 | Driving | Rigid | 10/25/2001 | Asphalt |  | 1100 | Clay | 2221 | 0.1 | -11 | 1483 | 3372488
96-D-1997 | 96 | Driving | Rigid | 10/25/2001 | Asphalt |  | 1100 | Clay | 2225 | -0.7 | -11 | 1483 | 3372488
96-D-1997 | 96 | Driving | Rigid | 10/25/2001 | Asphalt |  | 1100 | Clay | 2213 | 0.9 | -11 | 1483 | 3372488
96-D-1997 | 96 | Driving | Rigid | 10/25/2001 | Asphalt |  | 1100 | Clay | 2240 | 0.3 | -11 | 1483 | 3372488
96-D-1997 | 96 | Driving | Rigid | 10/25/2001 | Asphalt |  | 1100 | Clay | 2242 | 0.3 | -9.5 | 1483 | 3372488
96-D-1997 | 96 | Driving | Rigid | 10/25/2001 | Asphalt |  | 1100 | Clay | 2247 | 2.4 | -9.5 | 1483 | 3372488
96-D-1997 | 96 | Driving | Rigid | 10/25/2001 | Asphalt |  | 1100 | Clay | 2243 | 0.1 | -11 | 1483 | 3372488
96-D-1997 | 96 | Driving | Rigid | 10/25/2001 | Asphalt |  | 1100 | Clay | 2219 | 0.2 | -9.5 | 1483 | 3372488
96-D-1997 | 96 | Driving | Rigid | 10/25/2001 | Asphalt |  | 1100 | Clay | 2221 | 0.5 | -9.5 | 1483 | 3372488
96-D-1997 | 96 | Driving | Rigid | 10/25/2001 | Asphalt |  | 1100 | Clay | 2226 | 2 | -9.5 | 1483 | 3372488
96-P-1997 | 96 | Passing | Rigid | 10/25/2001 | Asphalt |  | 1100 | Clay | 2218 | 1 | 11 | 1483 | 985559
96-P-1997 | 96 | Passing | Rigid | 10/25/2001 | Asphalt |  | 1100 | Clay | 2240 | 1.3 | 11 | 1483 | 985559
96-P-1997 | 96 | Passing | Rigid | 10/25/2001 | Asphalt |  | 1100 | Clay | 2226 | 1.8 | 11 | 1483 | 985559
96-P-1997 | 96 | Passing | Rigid | 10/25/2001 | Asphalt |  | 1100 | Clay | 2218 | 1.3 | 9.5 | 1483 | 985559
96-P-1997 | 96 | Passing | Rigid | 10/25/2001 | Asphalt |  | 1100 | Clay | 2223 | 1.3 | 9.5 | 1483 | 985559
96-P-1997 | 96 | Passing | Rigid | 10/25/2001 | Asphalt |  | 1100 | Clay | 2224 | -0.2 | 9.5 | 1483 | 985559
96-P-1997 | 96 | Passing | Rigid | 10/25/2001 | Asphalt |  | 1100 | Clay | 2234 | 1.2 | 9.5 | 1483 | 985559
96-P-1997 | 96 | Passing | Rigid | 10/25/2001 | Asphalt |  | 1100 | Clay | 2239 | 0.5 | 9.5 | 1483 | 985559
96-P-1997 | 96 | Passing | Rigid | 10/25/2001 | Asphalt |  | 1100 | Clay | 2241 | 2.1 | 9.5 | 1483 | 985559
96-D-1997 | 96 | Driving | Rigid | 02/12/2002 | Asphalt |  | 900 | Clay | 2228 | 1.1 | -9.5 | 1593 | 3693547
96-D-1997 | 96 | Driving | Rigid | 02/12/2002 | Asphalt |  | 900 | Clay | 2230 | 0.7 | -9.5 | 1593 | 3693547
96-D-1997 | 96 | Driving | Rigid | 02/12/2002 | Asphalt |  | 900 | Clay | 2231 | 1.4 | -9.5 | 1593 | 3693547
96-D-1997 | 96 | Driving | Rigid | 02/12/2002 | Asphalt |  | 900 | Clay | 2245 | 0.5 | -9.5 | 1593 | 3693547
96-D-1997 | 96 | Driving | Rigid | 02/12/2002 | Asphalt |  | 900 | Clay | 2246 | 0.6 | -9.5 | 1593 | 3693547
96-D-1997 | 96 | Driving | Rigid | 02/12/2002 | Asphalt |  | 900 | Clay | 2226 | 1.9 | -9.5 | 1593 | 3693547
96-D-1997 | 96 | Driving | Rigid | 02/12/2002 | Asphalt |  | 900 | Clay | 2212 | 0.9 | -9.5 | 1593 | 3693547
96-D-1997 | 96 | Driving | Rigid | 02/12/2002 | Asphalt |  | 900 | Clay | 2244 | 1.5 | -11 | 1593 | 3693547
96-D-1997 | 96 | Driving | Rigid | 02/12/2002 | Asphalt |  | 900 | Clay | 2231 | 1.6 | -11 | 1593 | 3693547
96-D-1997 | 96 | Driving | Rigid | 02/12/2002 | Asphalt |  | 900 | Clay | 2244 | 0.8 | -9.5 | 1593 | 3693547
96-D-1997 | 96 | Driving | Rigid | 02/12/2002 | Asphalt |  | 900 | Clay | 2219 | 0.5 | -11 | 1593 | 3693547
96-D-1997 | 96 | Driving | Rigid | 02/12/2002 | Asphalt |  | 900 | Clay | 2222 | 0.3 | -11 | 1593 | 3693547
96-D-1997 | 96 | Driving | Rigid | 02/12/2002 | Asphalt |  | 900 | Clay | 2223 | 2.9 | -11 | 1593 | 3693547
96-D-1997 | 96 | Driving | Rigid | 02/12/2002 | Asphalt |  | 900 | Clay | 2225 | 0 | -11 | 1593 | 3693547
96-D-1997 | 96 | Driving | Rigid | 02/12/2002 | Asphalt |  | 900 | Clay | 2219 | 0.5 | -9.5 | 1593 | 3693547
96-D-1997 | 96 | Driving | Rigid | 02/12/2002 | Asphalt |  | 900 | Clay | 2222 | 1.1 | -9.5 | 1593 | 3693547
96-P-1997 | 96 | Passing | Rigid | 02/12/2002 | Asphalt |  | 900 | Clay | 2212 | 0.7 | 9.5 | 1593 | 1061173
96-P-1997 | 96 | Passing | Rigid | 02/12/2002 | Asphalt |  | 900 | Clay | 2213 | 0.2 | 9.5 | 1593 | 1061173
96-P-1997 | 96 | Passing | Rigid | 02/12/2002 | Asphalt |  | 900 | Clay | 2217 | 1.2 | 9.5 | 1593 | 1061173
96-P-1997 | 96 | Passing | Rigid | 02/12/2002 | Asphalt |  | 900 | Clay | 2230 | 2.2 | 9.5 | 1593 | 1061173
96-P-1997 | 96 | Passing | Rigid | 02/12/2002 | Asphalt |  | 900 | Clay | 2219 | 0.8 | 11 | 1593 | 1061173
96-P-1997 | 96 | Passing | Rigid | 02/12/2002 | Asphalt |  | 900 | Clay | 2225 | 1.1 | 11 | 1593 | 1061173
96-P-1997 | 96 | Passing | Rigid | 02/12/2002 | Asphalt |  | 900 | Clay | 2222 | 0.7 | 9.5 | 1593 | 1061173
96-D-1997 | 96 | Driving | Rigid | 06/25/2002 | Asphalt |  | 1900 | Clay | 2227 | 0.6 | -11 | 1726 | 4053054
96-D-1997 | 96 | Driving | Rigid | 06/25/2002 | Asphalt |  | 1900 | Clay | 2229 | -0.5 | -11 | 1726 | 4053054
96-D-1997 | 96 | Driving | Rigid | 06/25/2002 | Asphalt |  | 1900 | Clay | 2243 | -0.2 | -9.5 | 1726 | 4053054
96-D-1997 | 96 | Driving | Rigid | 06/25/2002 | Asphalt |  | 1900 | Clay | 2243 | -0.3 | -11 | 1726 | 4053054
96-D-1997 | 96 | Driving | Rigid | 06/25/2002 | Asphalt |  | 1900 | Clay | 2212 | 0 | -9.5 | 1726 | 4053054
96-D-1997 | 96 | Driving | Rigid | 06/25/2002 | Asphalt |  | 1900 | Clay | 2229 | -2.2 | -9.5 | 1726 | 4053054
96-D-1997 | 96 | Driving | Rigid | 06/25/2002 | Asphalt |  | 1900 | Clay | 2234 | 0.4 | -11 | 1726 | 4053054
96-D-1997 | 96 | Driving | Rigid | 06/25/2002 | Asphalt |  | 1900 | Clay | 2216 | -1 | -9.5 | 1726 | 4053054
96-D-1997 | 96 | Driving | Rigid | 06/25/2002 | Asphalt |  | 1900 | Clay | 2215 | 0.9 | -11 | 1726 | 4053054
96-D-1997 | 96 | Driving | Rigid | 06/25/2002 | Asphalt |  | 1900 | Clay | 2232 | 0 | -9.5 | 1726 | 4053054
96-D-1997 | 96 | Driving | Rigid | 06/25/2002 | Asphalt |  | 1900 | Clay | 2233 | 0.7 | -9.5 | 1726 | 4053054
96-D-1997 | 96 | Driving | Rigid | 06/25/2002 | Asphalt |  | 1900 | Clay | 2235 | 0.2 | -9.5 | 1726 | 4053054
96-D-1997 | 96 | Driving | Rigid | 06/25/2002 | Asphalt |  | 1900 | Clay | 2236 | 2.4 | -9.5 | 1726 | 4053054
96-D-1997 | 96 | Driving | Rigid | 06/25/2002 | Asphalt |  | 1900 | Clay | 2237 | 0.5 | -9.5 | 1726 | 4053054
96-D-1997 | 96 | Driving | Rigid | 06/25/2002 | Asphalt |  | 1900 | Clay | 2239 | 0.4 | -9.5 | 1726 | 4053054
96-P-1997 | 96 | Passing | Rigid | 06/26/2002 | Asphalt |  | 800 | Clay | 2241 | 1.2 | 9.5 | 1727 | 1154681
96-P-1997 | 96 | Passing | Rigid | 06/26/2002 | Asphalt |  | 800 | Clay | 2222 | -0.5 | 9.5 | 1727 | 1154681
96-P-1997 | 96 | Passing | Rigid | 06/26/2002 | Asphalt |  | 800 | Clay | 2243 | 0.3 | 11 | 1727 | 1154681
96-P-1997 | 96 | Passing | Rigid | 06/26/2002 | Asphalt |  | 800 | Clay | 2217 | 0.8 | 9.5 | 1727 | 1154681
96-P-1997 | 96 | Passing | Rigid | 06/26/2002 | Asphalt |  | 800 | Clay | 2219 | -0.3 | 9.5 | 1727 | 1154681
96-P-1997 | 96 | Passing | Rigid | 06/26/2002 | Asphalt |  | 800 | Clay | 2238 | -0.2 | 9.5 | 1727 | 1154681
96-P-1997 | 96 | Passing | Rigid | 06/26/2002 | Asphalt |  | 800 | Clay | 2239 | 0 | 9.5 | 1727 | 1154681
96-D-1997 | 96 | Driving | Rigid | 09/17/2002 | Asphalt |  | 1045 | Clay | 2220 | 3.7 | -11 | 1810 | 4294507
96-D-1997 | 96 | Driving | Rigid | 09/17/2002 | Asphalt |  | 1045 | Clay | 2221 | -0.4 | -11 | 1810 | 4294507
96-D-1997 | 96 | Driving | Rigid | 09/17/2002 | Asphalt |  | 1045 | Clay | 2230 | 0.3 | -11 | 1810 | 4294507
96-D-1997 | 96 | Driving | Rigid | 09/17/2002 | Asphalt |  | 1045 | Clay | 2213 | -0.5 | -9.5 | 1810 | 4294507
96-D-1997 | 96 | Driving | Rigid | 09/17/2002 | Asphalt |  | 1045 | Clay | 2216 | -0.6 | -9.5 | 1810 | 4294507
96-P-1997 | 96 | Passing | Rigid | 09/17/2002 | Asphalt |  | 1045 | Clay | 2244 | 1 | 9.5 | 1810 | 1227357
96-P-1997 | 96 | Passing | Rigid | 09/17/2002 | Asphalt |  | 1045 | Clay | 2246 | 0.3 | 9.5 | 1810 | 1227357
96-P-1997 | 96 | Passing | Rigid | 09/17/2002 | Asphalt |  | 1045 | Clay | 2247 | 2.2 | 9.5 | 1810 | 1227357
96-P-1997 | 96 | Passing | Rigid | 09/17/2002 | Asphalt |  | 1045 | Clay | 2220 | 2.5 | 11 | 1810 | 1227357
96-P-1997 | 96 | Passing | Rigid | 09/17/2002 | Asphalt |  | 1045 | Clay | 2236 | 1 | 11 | 1810 | 1227357
96-P-1997 | 96 | Passing | Rigid | 09/17/2002 | Asphalt |  | 1045 | Clay | 2232 | 0.4 | 9.5 | 1810 | 1227357
96-P-1997 | 96 | Passing | Rigid | 09/17/2002 | Asphalt |  | 1045 | Clay | 2234 | 0.4 | 9.5 | 1810 | 1227357
96-P-1997 | 96 | Passing | Rigid | 09/17/2002 | Asphalt |  | 1045 | Clay | 2235 | -0.2 | 9.5 | 1810 | 1227357
96-P-1997 | 96 | Passing | Rigid | 09/17/2002 | Asphalt |  | 1045 | Clay | 2231 | -0.4 | 9.5 | 1810 | 1227357
96-P-1997 | 96 | Passing | Rigid | 09/17/2002 | Asphalt |  | 1045 | Clay | 2231 | -0.2 | 11 | 1810 | 1227357
96-P-1997 | 96 | Passing | Rigid | 09/17/2002 | Asphalt |  | 1045 | Clay | 2233 | 2.3 | 11 | 1810 | 1227357
96-D-1997 | 96 | Driving | Rigid | 05/20/2003 | Asphalt |  | 1025 | Clay | 2231 | 0.5 | -9.5 | 2055 | 4969904
96-D-1997 | 96 | Driving | Rigid | 05/20/2003 | Asphalt |  | 1025 | Clay | 2219 | -0.8 | -11 | 2055 | 4969904
96-P-1997 | 96 | Passing | Rigid | 05/20/2003 | Asphalt |  | 1045 | Clay | 2228 | 0.4 | 11 | 2055 | 1399442
96-P-1997 | 96 | Passing | Rigid | 05/20/2003 | Asphalt |  | 1045 | Clay | 2214 | 2.3 | 9.5 | 2055 | 1399442
96-D-1997 | 96 | Driving | Rigid | 09/10/2003 | Asphalt |  | 1243 | Clay | 2213 | -0.3 | -9.5 | 2168 | 5254222
96-D-1997 | 96 | Driving | Rigid | 09/10/2003 | Asphalt |  | 1243 | Clay | 2245 | -0.3 | -11 | 2168 | 5254222
96-D-1997 | 96 | Driving | Rigid | 09/10/2003 | Asphalt |  | 1243 | Clay | 2245 | 0 | -9.5 | 2168 | 5254222
96-P-1997 | 96 | Passing | Rigid | 09/10/2003 | Asphalt |  | 1306 | Clay | 2237 | 0 | 11 | 2168 | 1484400
96-P-1997 | 96 | Passing | Rigid | 09/10/2003 | Asphalt |  | 1306 | Clay | 2231 | -0.4 | 11 | 2168 | 1484400
96-P-1997 | 96 | Passing | Rigid | 09/10/2003 | Asphalt |  | 1306 | Clay | 2215 | -0.7 | 9.5 | 2168 | 1484400
96-D-1997 | 96 | Driving | Rigid | 02/24/2004 | Asphalt |  | 1410 | Clay | 2213 | -0.8 | -11 | 2335 | 5757915
96-P-1997 | 96 | Passing | Rigid | 02/24/2004 | Asphalt |  | 1410 | Clay | 2215 | -0.4 | 9.5 | 2335 | 1627145
96-D-1997 | 96 | Driving | Rigid | 06/16/2004 | Asphalt |  | 1000 | Clay | 2219 | -0.6 | -11 | 2448 | 6115557
96-D-1997 | 96 | Driving | Rigid | 06/16/2004 | Asphalt |  | 1000 | Clay | 2230 | 1.2 | -11 | 2448 | 6115557
96-D-1997 | 96 | Driving | Rigid | 06/16/2004 | Asphalt |  | 1000 | Clay | 2244 | 1.4 | -9.5 | 2448 | 6115557
96-P-1997 | 96 | Passing | Rigid | 06/16/2004 | Asphalt |  | 1000 | Clay | 2237 | -0.3 | 9.5 | 2448 | 1718781
96-P-1997 | 96 | Passing | Rigid | 06/16/2004 | Asphalt |  | 1000 | Clay | 2219 | 0.1 | 11 | 2448 | 1718781
96-P-1997 | 96 | Passing | Rigid | 06/16/2004 | Asphalt |  | 1000 | Clay | 2245 | -0.2 | 9.5 | 2448 | 1718781
96-D-1997 | 96 | Driving | Rigid | 02/02/2005 | Asphalt |  | 1100 | Clay | 2230 | 0.8 | -9.5 | 2679 | 6317530
96-D-1997 | 96 | Driving | Rigid | 02/02/2005 | Asphalt |  | 1100 | Clay | 2245 | -0.6 | -11 | 2679 | 6317530
96-P-1997 | 96 | Passing | Rigid | 02/02/2005 | Asphalt |  | 1100 | Clay | 2231 | 0 | 11 | 2679 | 1769944
96-P-1997 | 96 | Passing | Rigid | 02/02/2005 | Asphalt |  | 1100 | Clay | 2225 | 0.3 | 11 | 2679 | 1769944
96-P-1997 | 96 | Passing | Rigid | 02/02/2005 | Asphalt |  | 1100 | Clay | 2213 | -0.6 | 9.5 | 2679 | 1769944
96-D-1997 | 96 | Driving | Rigid | 07/22/2005 | Asphalt |  | 958 | Clay | 2228 | 1.7 | -11 | 2849 | 6871146
96-P-1997 | 96 | Passing | Rigid | 07/22/2005 | Asphalt |  | 958 | Clay | 2214 | 2.9 | 9.5 | 2849 | 1913818
96-P-1997 | 96 | Passing | Rigid | 07/22/2005 | Asphalt |  | 958 | Clay | 2219 | 0.5 | 9.5 | 2849 | 1913818
96-P-1997 | 96 | Passing | Rigid | 07/22/2005 | Asphalt |  | 958 | Clay | 2237 | -0.5 | 11 | 2849 | 1913818
96-D-1997 | 96 | Driving | Rigid | 11/21/2005 | Asphalt |  | 1140 | Clay | 2228 | 1.7 | -11 | 2971 | 7278418
96-P-1997 | 96 | Passing | Rigid | 11/21/2005 | Asphalt |  | 1145 | Clay | 2228 | 0.2 | 9.5 | 2971 | 2029355
96-D-1997 | 96 | Driving | Rigid | 02/15/2006 | Asphalt |  | 905 | Clay | 2239 | -0.1 | -11 | 3057 | 7537578
96-D-1997 | 96 | Driving | Rigid | 02/15/2006 | Asphalt |  | 905 | Clay | 2228 | 1.2 | -9.5 | 3057 | 7537578
96-P-1997 | 96 | Passing | Rigid | 02/15/2006 | Asphalt |  | 840 | Clay | 2214 | 2.8 | 9.5 | 3057 | 2095247
96-P-1997 | 96 | Passing | Rigid | 02/15/2006 | Asphalt |  | 840 | Clay | 2244 | 0 | 11 | 3057 | 2095247
96-P-1997 | 96 | Passing | Rigid | 04/18/2006 | Asphalt |  | 1425 | Clay | 2214 | 2.9 | 9.5 | 3119 | 2137874
96-P-1997 | 96 | Passing | Rigid | 04/18/2006 | Asphalt |  | 1425 | Clay | 2239 | 0 | 11 | 3119 | 2137874
96-D-1997 | 96 | Driving | Rigid | 08/03/2006 | Asphalt |  | 1338 | Clay | 2244 | 1.9 | -9.5 | 3226 | 7908366
96-D-1997 | 96 | Driving | Rigid | 08/03/2006 | Asphalt |  | 1338 | Clay | 2228 | 1.9 | -11 | 3226 | 7908366
96-D-1997 | 96 | Driving | Rigid | 08/03/2006 | Asphalt |  | 1338 | Clay | 2228 | 1.2 | -9.5 | 3226 | 7908366
96-D-1997 | 96 | Driving | Rigid | 08/03/2006 | Asphalt |  | 1338 | Clay | 2231 | 0.8 | -9.5 | 3226 | 7908366
96-P-1997 | 96 | Passing | Rigid | 08/03/2006 | Asphalt |  | 1333 | Clay | 2228 | 0.3 | 9.5 | 3226 | 2197620
96-P-1997 | 96 | Passing | Rigid | 08/03/2006 | Asphalt |  | 1333 | Clay | 2244 | 0.1 | 11 | 3226 | 2197620
96-D-1997 | 96 | Driving | Rigid | 11/14/2006 | Asphalt |  | 1314 | Clay | 2230 | 2 | -9.5 | 3329 | 8195552
96-D-1997 | 96 | Driving | Rigid | 11/14/2006 | Asphalt |  | 1314 | Clay | 2228 | 1.7 | -11 | 3329 | 8195552
96-D-1997 | 96 | Driving | Rigid | 11/14/2006 | Asphalt |  | 1314 | Clay | 2219 | 0.1 | -11 | 3329 | 8195552
96-D-1997 | 96 | Driving | Rigid | 11/14/2006 | Asphalt |  | 1314 | Clay | 2215 | -1.2 | -9.5 | 3329 | 8195552
96-D-1997 | 96 | Driving | Rigid | 11/14/2006 | Asphalt |  | 1314 | Clay | 2245 | 0.5 | -11 | 3329 | 8195552
96-P-1997 | 96 | Passing | Rigid | 11/14/2006 | Asphalt |  | 1314 | Clay | 2225 | 0.3 | 11 | 3329 | 2352135
96-P-1997 | 96 | Passing | Rigid | 11/14/2006 | Asphalt |  | 1314 | Clay | 2214 | 3.4 | 9.5 | 3329 | 2352135
96-D-1997 | 96 | Driving | Rigid | 02/13/2007 | Asphalt |  | 1038 | Clay | 2225 | -2 | -11 | 3420 | 8484627
96-D-1997 | 96 | Driving | Rigid | 02/13/2007 | Asphalt |  | 1038 | Clay | 2219 | 0.1 | -9.5 | 3420 | 8484627
96-D-1997 | 96 | Driving | Rigid | 02/13/2007 | Asphalt |  | 1038 | Clay | 2244 | 1.2 | -9.5 | 3420 | 8484627
96-P-1997 | 96 | Passing | Rigid | 02/13/2007 | Asphalt |  | 1038 | Clay | 2219 | -0.1 | 11 | 3420 | 2423730
96-D-1997 | 96 | Driving | Rigid | 06/13/2007 | Asphalt |  | 1209 | Clay | 2228 | 2.1 | -11 | 3540 | 8842695
96-D-1997 | 96 | Driving | Rigid | 06/13/2007 | Asphalt |  | 1209 | Clay | 2225 | -1.5 | -11 | 3540 | 8842695
96-P-1997 | 96 | Passing | Rigid | 06/13/2007 | Asphalt |  | 1230 | Clay | 2215 | -0.8 | 9.5 | 3540 | 2505344
96-P-1997 | 96 | Passing | Rigid | 06/13/2007 | Asphalt |  | 1230 | Clay | 2214 | 3.3 | 11 | 3540 | 2505344
96-P-1997 | 96 | Passing | Rigid | 06/13/2007 | Asphalt |  | 1230 | Clay | 2228 | 0.7 | 9.5 | 3540 | 2505344
96-D-1997 | 96 | Driving | Rigid | 10/17/2007 | Asphalt |  | 1430 | Clay | 2231 | 0.5 | -9.5 | 3666 | 9223593
96-D-1997 | 96 | Driving | Rigid | 10/17/2007 | Asphalt |  | 1430 | Clay | 2219 | -0.4 | -11 | 3666 | 9223593
96-D-1997 | 96 | Driving | Rigid | 10/17/2007 | Asphalt |  | 1430 | Clay | 2228 | 2.1 | -9.5 | 3666 | 9223593
96-D-1997 | 96 | Driving | Rigid | 10/17/2007 | Asphalt |  | 1430 | Clay | 2214 | 2.8 | -9.5 | 3666 | 9223593
96-D-1997 | 96 | Driving | Rigid | 10/17/2007 | Asphalt |  | 1430 | Clay | 2215 | 0.6 | -11 | 3666 | 9223593
96-D-1997 | 96 | Driving | Rigid | 10/17/2007 | Asphalt |  | 1430 | Clay | 2245 | 0.5 | -11 | 3666 | 9223593
96-D-1997 | 96 | Driving | Rigid | 10/17/2007 | Asphalt |  | 1430 | Clay | 2244 | 1.2 | -9.5 | 3666 | 9223593
96-P-1997 | 96 | Passing | Rigid | 10/17/2007 | Asphalt |  | 1430 | Clay | 2231 | -0.3 | 9.5 | 3666 | 2605451
96-P-1997 | 96 | Passing | Rigid | 10/17/2007 | Asphalt |  | 1430 | Clay | 2219 | 0 | 9.5 | 3666 | 2605451
96-P-1997 | 96 | Passing | Rigid | 10/17/2007 | Asphalt |  | 1430 | Clay | 2230 | 3.4 | 11 | 3666 | 2605451
96-P-1997 | 96 | Passing | Rigid | 10/17/2007 | Asphalt |  | 1430 | Clay | 2215 | 0.2 | 11 | 3666 | 2605451
96-P-1997 | 96 | Passing | Rigid | 10/17/2007 | Asphalt |  | 1430 | Clay | 2244 | 0.4 | 11 | 3666 | 2605451
96-P-1997 | 96 | Passing | Rigid | 10/17/2007 | Asphalt |  | 1430 | Clay | 2239 | -0.1 | 9.5 | 3666 | 2605451
96-D-1997 | 96 | Driving | Rigid | 06/15/2009 | Asphalt |  | 1430 | Clay | 2215 | 0.5 | -10 | 4273 | 10079113
96-D-1997 | 96 | Driving | Rigid | 06/15/2009 | Asphalt |  | 1445 | Clay | 2244 | 1.6 | -3 | 4273 | 10079113
96-D-1997 | 96 | Driving | Rigid | 06/15/2009 | Asphalt |  | 1445 | Clay | 2245 | 0.8 | -3 | 4273 | 10079113
96-P-1997 | 96 | Passing | Rigid | 06/15/2009 | Asphalt |  | 1445 | Clay | 2239 | 0 | 10 | 4273 | 2809380
96-P-1997 | 96 | Passing | Rigid | 06/15/2009 | Asphalt |  | 1430 | Clay | 2215 | -0.8 | 10 | 4273 | 2809380
96-P-1997 | 96 | Passing | Rigid | 06/15/2009 | Asphalt |  | 1430 | Clay | 2225 | 0.1 | 3 | 4273 | 2809380
96-P-1997 | 96 | Passing | Rigid | 06/15/2009 | Asphalt |  | 1430 | Clay | 2214 | 3.5 | 10 | 4273 | 2809380
96-D-1997 | 96 | Driving | Rigid | 06/01/2010 | Asphalt |  | 1503 | Clay | 2215 | 0.1 | -3 | 4624 | 10975222
96-D-1997 | 96 | Driving | Rigid | 06/01/2010 | Asphalt |  | 1508 | Clay | 2244 | 2.4 | -10 | 4624 | 10975222
96-D-1997 | 96 | Driving | Rigid | 06/01/2010 | Asphalt |  | 1501 | Clay | 2213 | -0.4 | -3 | 4624 | 10975222
96-P-1997 | 96 | Passing | Rigid | 06/01/2010 | Asphalt |  | 1503 | Clay | 2215 | 0.9 | 10 | 4624 | 3026263
96-P-1997 | 96 | Passing | Rigid | 06/01/2010 | Asphalt |  | 1504 | Clay | 2219 | -0.7 | 10 | 4624 | 3026263
96-P-1997 | 96 | Passing | Rigid | 06/01/2010 | Asphalt |  | 1504 | Clay | 2225 | -0.2 | 3 | 4624 | 3026263
96-P-1997 | 96 | Passing | Rigid | 06/01/2010 | Asphalt |  | 1507 | Clay | 2239 | 1.1 | 10 | 4624 | 3026263
96-P-1997 | 96 | Passing | Rigid | 06/01/2010 | Asphalt |  | 1506 | Clay | 2231 | -0.1 | 10 | 4624 | 3026263
96-P-1997 | 96 | Passing | Rigid | 06/01/2010 | Asphalt |  | 1509 | Clay | 2245 | 0.8 | 3 | 4624 | 3026263
96-D-1997 | 96 | Driving | Rigid | 10/20/2010 | Asphalt |  | 1059 | Clay | 2231 | 0.2 | -3 | 4765 | 11317382
96-D-1997 | 96 | Driving | Rigid | 10/20/2010 | Asphalt |  | 1059 | Clay | 2230 | 1.2 | -3 | 4765 | 11317382
96-D-1997 | 96 | Driving | Rigid | 10/20/2010 | Asphalt |  | 1057 | Clay | 2219 | -1 | -3 | 4765 | 11317382
96-D-1997 | 96 | Driving | Rigid | 10/20/2010 | Asphalt |  | 1056 | Clay | 2215 | 0.3 | -10 | 4765 | 11317382
96-D-1997 | 96 | Driving | Rigid | 10/20/2010 | Asphalt |  | 1056 | Clay | 2214 | 2.4 | -3 | 4765 | 11317382
96-D-1997 | 96 | Driving | Rigid | 10/20/2010 | Asphalt |  | 1055 | Clay | 2213 | 0.1 | -10 | 4765 | 11317382
96-P-1997 | 96 | Passing | Rigid | 10/20/2010 | Asphalt |  | 1058 | Clay | 2228 | 1 | 10 | 4765 | 3119755
96-P-1997 | 96 | Passing | Rigid | 10/20/2010 | Asphalt |  | 1056 | Clay | 2214 | 2.9 | 10 | 4765 | 3119755
96-P-1997 | 96 | Passing | Rigid | 10/20/2010 | Asphalt |  | 1057 | Clay | 2219 | -0.5 | 10 | 4765 | 3119755
96-P-1997 | 96 | Passing | Rigid | 10/20/2010 | Asphalt |  | 1057 | Clay | 2219 | -0.2 | 3 | 4765 | 3119755
96-P-1997 | 96 | Passing | Rigid | 10/20/2010 | Asphalt |  | 1101 | Clay | 2244 | 1 | 10 | 4765 | 3119755
96-D-1997 | 96 | Driving | Rigid | 04/14/2011 | Asphalt |  |  | Clay | 2230 | 3.9 | -10 | 4941 | 11795840
96-D-1997 | 96 | Driving | Rigid | 04/14/2011 | Asphalt |  |  | Clay | 2239 | 1.4 | -10 | 4941 | 11795840
96-D-1997 | 96 | Driving | Rigid | 04/14/2011 | Asphalt |  |  | Clay | 2228 | 3.5 | -3 | 4941 | 11795840
96-D-1997 | 96 | Driving | Rigid | 04/14/2011 | Asphalt |  |  | Clay | 2237 | 0.7 | -3 | 4941 | 11795840
96-P-1997 | 96 | Passing | Rigid | 04/14/2011 | Asphalt |  |  | Clay | 2228 | 2.3 | 3 | 4941 | 3253446
96-P-1997 | 96 | Passing | Rigid | 04/14/2011 | Asphalt |  |  | Clay | 2215 | -0.4 | 10 | 4941 | 3253446
96-P-1997 | 96 | Passing | Rigid | 04/14/2011 | Asphalt |  |  | Clay | 2230 | 3.5 | 10 | 4941 | 3253446
96-D-2011 | 96 | Driving | Rigid | 09/28/2011 | Asphalt |  |  | Clay | 2214 | -0.9 | -3 | 49
96-D-2011 | 96 | Driving | Rigid | 09/28/2011 | Asphalt |  |  | Clay | 2231 | 1 | -10 | 49
96-D-2011 | 96 | Driving | Rigid | 09/28/2011 | Asphalt |  |  | Clay | 2245 | 0.4 | -3 | 49
96-P-2011 | 96 | Passing | Rigid | 09/28/2011 | Asphalt |  |  | Clay | 2213 | -2.7 | 3 | 49
96-D-2011 | 96 | Driving | Rigid | 05/14/2014 | Asphalt |  | 1336 | Clay | 2234 | -0.2 | -3 | 1008 | 2668360
96-D-2011 | 96 | Driving | Rigid | 05/14/2014 | Asphalt |  | 1341 | Clay | 2242 | -0.6 | -3 | 1008 | 2668360
96-D-2011 | 96 | Driving | Rigid | 05/14/2014 | Asphalt |  | 1318 | Clay | 2220 | 0.7 | -10 | 1008 | 2668360
96-D-2011 | 96 | Driving | Rigid | 05/14/2014 | Asphalt |  | 1343 | Clay | 2244 | 0.4 | -10 | 1008 | 2668360
96-D-2011 | 96 | Driving | Rigid | 05/14/2014 | Asphalt |  | 1315 | Clay | 2216 | -0.5 | -10 | 1008 | 2668360
96-D-2011 | 96 | Driving | Rigid | 05/14/2014 | Asphalt |  | 1328 | Clay | 2224 | -0.3 | -3 | 1008 | 2668360
96-D-2011 | 96 | Driving | Rigid | 05/14/2014 | Asphalt |  | 1334 | Clay | 2232 | 0 | -10 | 1008 | 2668360
96-D-2011 | 96 | Driving | Rigid | 05/14/2014 | Asphalt |  | 1316 | Clay | 2218 | -0.5 | -3 | 1008 | 2668360
96-D-2011 | 96 | Driving | Rigid | 05/14/2014 | Asphalt |  | 1338 | Clay | 2238 | -0.4 | -3 | 1008 | 2668360
96-D-2011 | 96 | Driving | Rigid | 05/14/2014 | Asphalt |  | 1319 | Clay | 2222 | 3.7 | -10 | 1008 | 2668360
96-P-2011 | 96 | Passing | Rigid | 05/14/2014 | Asphalt |  | 1331 | Clay | 2226 | 1.5 | 10 | 1008 | 667734
96-P-2011 | 96 | Passing | Rigid | 05/14/2014 | Asphalt |  | 1327 | Clay | 2222 | 0.4 | 10 | 1008 | 667734
96-P-2011 | 96 | Passing | Rigid | 05/14/2014 | Asphalt |  | 1320 | Clay | 2222 | -1.1 | 3 | 1008 | 667734
96-P-2011 | 96 | Passing | Rigid | 05/14/2014 | Asphalt |  | 1314 | Clay | 2214 | 0.8 | 10 | 1008 | 667734
96-P-2011 | 96 | Passing | Rigid | 05/14/2014 | Asphalt |  | 1340 | Clay | 2240 | -1.8 | 3 | 1008 | 667734
96-D-2011 | 96 | Driving | Rigid | 04/14/2015 | Asphalt |  | 1823 | Clay | 2218 | -0.3 | -3 | 1343 | 3825689
96-D-2011 | 96 | Driving | Rigid | 04/14/2015 | Asphalt |  | 1840 | Clay | 2240 | 0 | -3 | 1343 | 3825689
96-D-2011 | 96 | Driving | Rigid | 04/14/2015 | Asphalt |  | 1831 | Clay | 2228 | 1.4 | -10 | 1343 | 3825689
96-D-2011 | 96 | Driving | Rigid | 04/14/2015 | Asphalt |  | 1820 | Clay | 2215 | 0.6 | -10 | 1343 | 3825689
96-D-2011 | 96 | Driving | Rigid | 04/14/2015 | Asphalt |  | 1826 | Clay | 2222 | 3.4 | -10 | 1343 | 3825689
96-D-2011 | 96 | Driving | Rigid | 04/14/2015 | Asphalt |  | 1832 | Clay | 2230 | 0 | -3 | 1343 | 3825689
96-D-2011 | 96 | Driving | Rigid | 04/14/2015 | Asphalt |  | 1834 | Clay | 2232 | -0.5 | -10 | 1343 | 3825689
96-D-2011 | 96 | Driving | Rigid | 04/14/2015 | Asphalt |  | 1834 | Clay | 2232 | 0.2 | -3 | 1343 | 3825689
96-D-2011 | 96 | Driving | Rigid | 04/14/2015 | Asphalt |  | 1836 | Clay | 2235 | 0.7 | -3 | 1343 | 3825689
96-D-2011 | 96 | Driving | Rigid | 04/14/2015 | Asphalt |  | 1837 | Clay | 2236 | 1.3 | -3 | 1343 | 3825689
96-D-2011 | 96 | Driving | Rigid | 04/14/2015 | Asphalt |  | 1828 | Clay | 2224 | -0.2 | -3 | 1343 | 3825689
96-D-2011 | 96 | Driving | Rigid | 04/14/2015 | Asphalt |  | 1821 | Clay | 2216 | -0.8 | -10 | 1343 | 3825689
96-D-2011 | 96 | Driving | Rigid | 04/14/2015 | Asphalt |  | 1838 | Clay | 2238 | -0.4 | -3 | 1343 | 3825689
96-D-2011 | 96 | Driving | Rigid | 04/14/2015 | Asphalt |  | 1823 | Clay | 2218 | 0.5 | -10 | 1343 | 3825689
96-P-2011 | 96 | Passing | Rigid | 04/14/2015 | Asphalt |  | 1830 | Clay | 2226 | 1.6 | 3 | 1343 | 802202
96-P-2011 | 96 | Passing | Rigid | 04/14/2015 | Asphalt |  | 1835 | Clay | 2234 | -1.8 | 3 | 1343 | 802202
96-P-2011 | 96 | Passing | Rigid | 04/14/2015 | Asphalt |  | 1826 | Clay | 2221 | -0.4 | 3 | 1343 | 802202
96-P-2011 | 96 | Passing | Rigid | 04/14/2015 | Asphalt |  | 1827 | Clay | 2222 | -1 | 3 | 1343 | 802202
96-P-2011 | 96 | Passing | Rigid | 04/14/2015 | Asphalt |  | 1844 | Clay | 2244 | 3.3 | 10 | 1343 | 802202
96-P-2011 | 96 | Passing | Rigid | 04/14/2015 | Asphalt |  | 1821 | Clay | 2215 | -0.5 | 3 | 1343 | 802202
96-D-2011 | 96 | Driving | Rigid | 04/16/2015 | Asphalt |  | 1151 | Clay | 2215 | 0.4 | -10 | 1345 | 3825689
96-D-2011 | 96 | Driving | Rigid | 04/16/2015 | Asphalt |  | 1154 | Clay | 2244 | 1.3 | -10 | 1345 | 3825689
96-D-2011 | 96 | Driving | Rigid | 07/16/2015 | Asphalt |  | 1018 | Clay | 2217 | 1.4 | -10 | 1436 | 4135873
96-D-2011 | 96 | Driving | Rigid | 07/16/2015 | Asphalt |  | 1020 | Clay | 2219 | -1.4 | -3 | 1436 | 4135873
96-D-2011 | 96 | Driving | Rigid | 07/16/2015 | Asphalt |  | 1024 | Clay | 2222 | 1.5 | -3 | 1436 | 4135873
96-D-2011 | 96 | Driving | Rigid | 07/16/2015 | Asphalt |  | 1041 | Clay | 2243 | 1.8 | -10 | 1436 | 4135873
96-D-2011 | 96 | Driving | Rigid | 07/16/2015 | Asphalt |  | 1042 | Clay | 2244 | 0.7 | -3 | 1436 | 4135873
96-D-2011 | 96 | Driving | Rigid | 07/16/2015 | Asphalt |  | 1029 | Clay | 2227 | -0.3 | -10 | 1436 | 4135873
96-P-2011 | 96 | Passing | Rigid | 07/16/2015 | Asphalt |  | 1015 | Clay | 2214 | 0.9 | 3 | 1436 | 814447
96-P-2011 | 96 | Passing | Rigid | 07/16/2015 | Asphalt |  | 1031 | Clay | 2229 | -1.8 | 3 | 1436 | 814447
96-P-2011 | 96 | Passing | Rigid | 07/16/2015 | Asphalt |  | 1035 | Clay | 2233 | -1.5 | 3 | 1436 | 814447
96-P-2011 | 96 | Passing | Rigid | 07/16/2015 | Asphalt |  | 1017 | Clay | 2215 | 0.1 | 10 | 1436 | 814447
96-P-2011 | 96 | Passing | Rigid | 07/16/2015 | Asphalt |  | 1018 | Clay | 2216 | -0.3 | 10 | 1436 | 814447
96-P-2011 | 96 | Passing | Rigid | 07/16/2015 | Asphalt |  | 1019 | Clay | 2217 | 0.5 | 10 | 1436 | 814447
96-P-2011 | 96 | Passing | Rigid | 07/16/2015 | Asphalt |  | 1020 | Clay | 2218 | 0.8 | 10 | 1436 | 814447
96-P-2011 | 96 | Passing | Rigid | 07/16/2015 | Asphalt |  | 1038 | Clay | 2238 | -3.1 | 10 | 1436 | 814447
96-P-2011 | 96 | Passing | Rigid | 07/16/2015 | Asphalt |  | 1041 | Clay | 2242 | 1 | 3 | 1436 | 814447
96-P-2011 | 96 | Passing | Rigid | 07/16/2015 | Asphalt |  | 1042 | Clay | 2244 | 4.1 | 3 | 1436 | 814447
96-P-2011 | 96 | Passing | Rigid | 07/16/2015 | Asphalt |  | 1027 | Clay | 2225 | -0.3 | 10 | 1436 | 814447
96-P-2011 | 96 | Passing | Rigid | 07/16/2015 | Asphalt |  | 1028 | Clay | 2226 | 1.6 | 3 | 1436 | 814447
96-D-2011 | 96 | Driving | Rigid | 10/15/2015 | Asphalt |  | 907 | Clay | 2243 | -0.3 | -3 | 1527 | 4389410
96-D-2011 | 96 | Driving | Rigid | 10/15/2015 | Asphalt |  | 908 | Clay | 2245 | 9 | -10 | 1527 | 4389410
96-D-2011 | 96 | Driving | Rigid | 10/15/2015 | Asphalt |  | 843 | Clay | 2218 | -1.1 | -3 | 1527 | 4389410
96-D-2011 | 96 | Driving | Rigid | 10/15/2015 | Asphalt |  | 843 | Clay | 2219 | -0.1 | -10 | 1527 | 4389410
96-D-2011 | 96 | Driving | Rigid | 10/15/2015 | Asphalt |  | 902 | Clay | 2238 | -0.7 | -3 | 1527 | 4389410
96-D-2011 | 96 | Driving | Rigid | 10/15/2015 | Asphalt |  | 903 | Clay | 2239 | -0.7 | -10 | 1527 | 4389410
96-D-2011 | 96 | Driving | Rigid | 10/15/2015 | Asphalt |  | 905 | Clay | 2241 | 6.1 | -10 | 1527 | 4389410
96-D-2011 | 96 | Driving | Rigid | 10/15/2015 | Asphalt |  | 854 | Clay | 2229 | 0.2 | -3 | 1527 | 4389410
96-D-2011 | 96 | Driving | Rigid | 10/15/2015 | Asphalt |  | 849 | Clay | 2225 | 1.7 | -10 | 1527 | 4389410
96-D-2011 | 96 | Driving | Rigid | 10/15/2015 | Asphalt |  | 857 | Clay | 2232 | -0.5 | -10 | 1527 | 4389410
96-D-2011 | 96 | Driving | Rigid | 10/15/2015 | Asphalt |  | 900 | Clay | 2236 | 2.3 | -10 | 1527 | 4389410
96-P-2011 | 96 | Passing | Rigid | 10/15/2015 | Asphalt |  | 854 | Clay | 2229 | -1.2 | 3 | 1527 | 823659
96-P-2011 | 96 | Passing | Rigid | 10/15/2015 | Asphalt |  | 902 | Clay | 2238 | 0.6 | 10 | 1527 | 823659
96-P-2011 | 96 | Passing | Rigid | 10/15/2015 | Asphalt |  | 903 | Clay | 2239 | 0.7 | 10 | 1527 | 823659
96-P-2011 | 96 | Passing | Rigid | 10/15/2015 | Asphalt |  | 907 | Clay | 2243 | 0.7 | 3 | 1527 | 823659
96-P-2011 | 96 | Passing | Rigid | 10/15/2015 | Asphalt |  | 859 | Clay | 2234 | -1.4 | 3 | 1527 | 823659
96-P-2011 | 96 | Passing | Rigid | 10/15/2015 | Asphalt |  | 905 | Clay | 2241 | 1.5 | 10 | 1527 | 823659
96-D-2011 | 96 | Driving | Rigid | 05/17/2016 | Asphalt |  | 1337 | Clay | 2235 | -1.1 | -3 | 1742 | 5238125
96-D-2011 | 96 | Driving | Rigid | 05/17/2016 | Asphalt |  | 1339 | Clay | 2237 | 2.4 | -10 | 1742 | 5238125
96-D-2011 | 96 | Driving | Rigid | 05/17/2016 | Asphalt |  | 1341 | Clay | 2239 | -1.2 | -10 | 1742 | 5238125
96-D-2011 | 96 | Driving | Rigid | 05/17/2016 | Asphalt |  | 1328 | Clay | 2227 | -0.4 | -3 | 1742 | 5238125
96-D-2011 | 96 | Driving | Rigid | 05/17/2016 | Asphalt |  | 1317 | Clay | 2217 | 0 | -3 | 1742 | 5238125
96-D-2011 | 96 | Driving | Rigid | 05/17/2016 | Asphalt |  | 1323 | Clay | 2222 | 1.3 | -3 | 1742 | 5238125
96-P-2011 | 96 | Passing | Rigid | 05/17/2016 | Asphalt |  | 1340 | Clay | 2238 | 0.4 | 3 | 1742 | 1003401
96-P-2011 | 96 | Passing | Rigid | 05/17/2016 | Asphalt |  | 1327 | Clay | 2225 | -1.2 | 3 | 1742 | 1003401
96-P-2011 | 96 | Passing | Rigid | 05/17/2016 | Asphalt |  | 1333 | Clay | 2231 | -0.4 | 10 | 1742 | 1003401
96-P-2011 | 96 | Passing | Rigid | 05/17/2016 | Asphalt |  | 1341 | Clay | 2239 | -1.7 | 3 | 1742 | 1003401
96-P-2011 | 96 | Passing | Rigid | 05/17/2016 | Asphalt |  | 1345 | Clay | 2242 | -0.4 | 10 | 1742 | 1003401
96-P-2011 | 96 | Passing | Rigid | 05/17/2016 | Asphalt |  | 1348 | Clay | 2244 | -4 | 3 | 1742 | 1003401
96-P-2011 | 96 | Passing | Rigid | 05/17/2016 | Asphalt |  | 1335 | Clay | 2232 | 0.2 | 10 | 1742 | 1003401
96-P-2011 | 96 | Passing | Rigid | 05/17/2016 | Asphalt |  | 1337 | Clay | 2235 | -0.4 | 3 | 1742 | 1003401
96-P-2011 | 96 | Passing | Rigid | 05/17/2016 | Asphalt |  | 1338 | Clay | 2236 | -0.6 | 3 | 1742 | 1003401
96-P-2011 | 96 | Passing | Rigid | 05/17/2016 | Asphalt |  | 1323 | Clay | 2222 | 0 | 10 | 1742 | 1003401
96-D-1997 | 96 | Driving | Rigid | 03/02/2001 | Asphalt |  | 915 | Clay | 2246 | 1 | -9.5 | 1246 | 2711701
96-D-1997 | 96 | Driving | Rigid | 03/02/2001 | Asphalt |  | 915 | Clay | 2236 | 1.6 | -9.5 | 1246 | 2711701
96-D-1997 | 96 | Driving | Rigid | 03/02/2001 | Asphalt |  | 915 | Clay | 2217 | 1.6 | -11 | 1246 | 2711701
96-D-1997 | 96 | Driving | Rigid | 03/02/2001 | Asphalt |  | 915 | Clay | 2220 | 2.2 | -11 | 1246 | 2711701
96-D-1997 | 96 | Driving | Rigid | 03/02/2001 | Asphalt |  | 915 | Clay | 2214 | -1.1 | -9.5 | 1246 | 2711701
96-D-1997 | 96 | Driving | Rigid | 03/02/2001 | Asphalt |  | 915 | Clay | 2225 | -0.8 | -11 | 1246 | 2711701
96-D-1997 | 96 | Driving | Rigid | 03/02/2001 | Asphalt |  | 915 | Clay | 2231 | 1.3 | -11 | 1246 | 2711701
96-D-1997 | 96 | Driving | Rigid | 03/02/2001 | Asphalt |  | 915 | Clay | 2237 | 1 | -9.5 | 1246 | 2711701
96-D-1997 | 96 | Driving | Rigid | 03/02/2001 | Asphalt |  | 915 | Clay | 2240 | 0.4 | -9.5 | 1246 | 2711701
96-P-1997 | 96 | Passing | Rigid | 03/02/2001 | Asphalt |  | 1000 | Clay | 2231 | 0.5 | 11 | 1246 | 803452
96-P-1997 | 96 | Passing | Rigid | 03/02/2001 | Asphalt |  | 1000 | Clay | 2235 | 0.9 | 9.5 | 1246 | 803452
96-P-1997 | 96 | Passing | Rigid | 03/02/2001 | Asphalt |  | 1000 | Clay | 2236 | 0.7 | 11 | 1246 | 803452
96-D-1997 | 96 | Driving | Rigid | 06/19/2001 | Asphalt |  | 1230 | Clay | 2227 | -0.5 | -11 | 1355 | 3010622
96-D-1997 | 96 | Driving | Rigid | 06/19/2001 | Asphalt |  | 1230 | Clay | 2230 | 0.2 | -9.5 | 1355 | 3010622
96-D-1997 | 96 | Driving | Rigid | 06/19/2001 | Asphalt |  | 1230 | Clay | 2223 | 2.8 | -9.5 | 1355 | 3010622
96-D-1997 | 96 | Driving | Rigid | 06/19/2001 | Asphalt |  | 1230 | Clay | 2246 | 0.8 | -9.5 | 1355 | 3010622
96-D-1997 | 96 | Driving | Rigid | 06/19/2001 | Asphalt |  | 1230 | Clay | 2235 | 0.9 | -11 | 1355 | 3010622
96-D-1997 | 96 | Driving | Rigid | 06/19/2001 | Asphalt |  | 1230 | Clay | 2219 | 0.4 | -11 | 1355 | 3010622
96-D-1997 | 96 | Driving | Rigid | 06/19/2001 | Asphalt |  | 1230 | Clay | 2247 | 1.2 | -9.5 | 1355 | 3010622
96-D-1997 | 96 | Driving | Rigid | 06/19/2001 | Asphalt |  | 1230 | Clay | 2246 | 0.4 | -11 | 1355 | 3010622
96-D-1997 | 96 | Driving | Rigid | 06/19/2001 | Asphalt |  | 1230 | Clay | 2247 | 1.7 | -11 | 1355 | 3010622
96-P-1997 | 96 | Passing | Rigid | 06/19/2001 | Asphalt |  | 1300 | Clay | 2235 | 0.7 | 9.5 | 1355 | 882562
96-P-1997 | 96 | Passing | Rigid | 06/19/2001 | Asphalt |  | 1300 | Clay | 2217 | 1.2 | 9.5 | 1355 | 882562
96-P-1997 | 96 | Passing | Rigid | 06/19/2001 | Asphalt |  | 1300 | Clay | 2236 | 1.2 | 11 | 1355 | 882562
96-P-1997 | 96 | Passing | Rigid | 06/19/2001 | Asphalt |  | 1300 | Clay | 2246 | 0.3 | 11 | 1355 | 882562
96-P-1997 | 96 | Passing | Rigid | 06/19/2001 | Asphalt |  | 1300 | Clay | 2241 | 1.6 | 9.5 | 1355 | 882562
96-P-1997 | 96 | Passing | Rigid | 06/19/2001 | Asphalt |  | 1300 | Clay | 2221 | 0.7 | 9.5 | 1355 | 882562
96-P-1997 | 96 | Passing | Rigid | 06/19/2001 | Asphalt |  | 1300 | Clay | 2227 | -0.7 | 9.5 | 1355 | 882562
96-P-1997 | 96 | Passing | Rigid | 06/19/2001 | Asphalt |  | 1300 | Clay | 2229 | 0.4 | 9.5 | 1355 | 882562
96-P-1997 | 96 | Passing | Rigid | 06/19/2001 | Asphalt |  | 1300 | Clay | 2231 | 0.4 | 9.5 | 1355 | 882562
96-P-1997 | 96 | Passing | Rigid | 06/19/2001 | Asphalt |  | 1300 | Clay | 2229 | 0.7 | 11 | 1355 | 882562
96-D-1997 | 96 | Driving | Rigid | 10/25/2001 | Asphalt |  | 1100 | Clay | 2231 | 1.7 | -11 | 1483 | 3372488
96-D-1997 | 96 | Driving | Rigid | 10/25/2001 | Asphalt |  | 1100 | Clay | 2213 | -0.6 | -9.5 | 1483 | 3372488
96-D-1997 | 96 | Driving | Rigid | 10/25/2001 | Asphalt |  | 1100 | Clay | 2215 | -0.3 | -9.5 | 1483 | 3372488
96-D-1997 | 96 | Driving | Rigid | 10/25/2001 | Asphalt |  | 1100 | Clay | 2240 | 0.9 | -9.5 | 1483 | 3372488
96-D-1997 | 96 | Driving | Rigid | 10/25/2001 | Asphalt |  | 1100 | Clay | 2241 | 2.6 | -9.5 | 1483 | 3372488
96-D-1997 | 96 | Driving | Rigid | 10/25/2001 | Asphalt |  | 1100 | Clay | 2220 | 3.3 | -9.5 | 1483 | 3372488
96-P-1997 | 96 | Passing | Rigid | 10/25/2001 | Asphalt |  | 1100 | Clay | 2246 | 0 | 11 | 1483 | 985559
96-P-1997 | 96 | Passing | Rigid | 10/25/2001 | Asphalt |  | 1100 | Clay | 2228 | 0.7 | 11 | 1483 | 985559
96-P-1997 | 96 | Passing | Rigid | 10/25/2001 | Asphalt |  | 1100 | Clay | 2222 | 0.3 | 9.5 | 1483 | 985559
96-P-1997 | 96 | Passing | Rigid | 10/25/2001 | Asphalt |  | 1100 | Clay | 2225 | 0.4 | 9.5 | 1483 | 985559
96-P-1997 | 96 | Passing | Rigid | 10/25/2001 | Asphalt |  | 1100 | Clay | 2237 | 0.2 | 9.5 | 1483 | 985559
96-P-1997 | 96 | Passing | Rigid | 10/25/2001 | Asphalt |  | 1100 | Clay | 2227 | 0.4 | 9.5 | 1483 | 985559
96-P-1997 | 96 | Passing | Rigid | 10/25/2001 | Asphalt |  | 1100 | Clay | 2230 | 1.7 | 9.5 | 1483 | 985559
96-P-1997 | 96 | Passing | Rigid | 10/25/2001 | Asphalt |  | 1100 | Clay | 2232 | 0.9 | 9.5 | 1483 | 985559
96-P-1997 | 96 | Passing | Rigid | 10/25/2001 | Asphalt |  | 1100 | Clay | 2240 | -0.4 | 9.5 | 1483 | 985559
96-D-1997 | 96 | Driving | Rigid | 02/12/2002 | Asphalt |  | 900 | Clay | 2214 | 1.3 | -9.5 | 1593 | 3693547
96-D-1997 | 96 | Driving | Rigid | 02/12/2002 | Asphalt |  | 900 | Clay | 2221 | 0.1 | -11 | 1593 | 3693547
96-D-1997 | 96 | Driving | Rigid | 02/12/2002 | Asphalt |  | 900 | Clay | 2224 | 0.8 | -9.5 | 1593 | 3693547
96-P-1997 | 96 | Passing | Rigid | 02/12/2002 | Asphalt |  | 900 | Clay | 2229 | 0.4 | 11 | 1593 | 1061173
96-P-1997 | 96 | Passing | Rigid | 02/12/2002 | Asphalt |  | 900 | Clay | 2220 | 2.6 | 9.5 | 1593 | 1061173
96-P-1997 | 96 | Passing | Rigid | 02/12/2002 | Asphalt |  | 900 | Clay | 2243 | 1 | 9.5 | 1593 | 1061173
96-P-1997 | 96 | Passing | Rigid | 02/12/2002 | Asphalt |  | 900 | Clay | 2215 | 0.7 | 11 | 1593 | 1061173
96-P-1997 | 96 | Passing | Rigid | 02/12/2002 | Asphalt |  | 900 | Clay | 2212 | 0 | 11 | 1593 | 1061173
96-P-1997 | 96 | Passing | Rigid | 02/12/2002 | Asphalt |  | 900 | Clay | 2213 | 0.6 | 11 | 1593 | 1061173
96-P-1997 | 96 | Passing | Rigid | 02/12/2002 | Asphalt |  | 900 | Clay | 2220 | 3 | 11 | 1593 | 1061173
96-P-1997 | 96 | Passing | Rigid | 02/12/2002 | Asphalt |  | 900 | Clay | 2236 | 1.7 | 11 | 1593 | 1061173
96-P-1997 | 96 | Passing | Rigid | 02/12/2002 | Asphalt |  | 900 | Clay | 2226 | 2 | 9.5 | 1593 | 1061173
96-P-1997 | 96 | Passing | Rigid | 02/12/2002 | Asphalt |  | 900 | Clay | 2215 | 1.7 | 9.5 | 1593 | 1061173
96-P-1997 | 96 | Passing | Rigid | 02/12/2002 | Asphalt |  | 900 | Clay | 2216 | 1 | 9.5 | 1593 | 1061173
96-D-1997 | 96 | Driving | Rigid | 06/25/2002 | Asphalt |  | 1900 | Clay | 2231 | 1.2 | -11 | 1726 | 4053054
96-D-1997 | 96 | Driving | Rigid | 06/25/2002 | Asphalt |  | 1900 | Clay | 2242 | 0.1 | -9.5 | 1726 | 4053054
96-D-1997 | 96 | Driving | Rigid | 06/25/2002 | Asphalt |  | 1900 | Clay | 2246 | 0.2 | -9.5 | 1726 | 4053054
96-D-1997 | 96 | Driving | Rigid | 06/25/2002 | Asphalt |  | 1900 | Clay | 2244 | 1.4 | -11 | 1726 | 4053054
96-D-1997 | 96 | Driving | Rigid | 06/25/2002 | Asphalt |  | 1900 | Clay | 2217 | 2 | -9.5 | 1726 | 4053054
96-D-1997 | 96 | Driving | Rigid | 06/25/2002 | Asphalt |  | 1900 | Clay | 2218 | 0.1 | -9.5 | 1726 | 4053054
96-D-1997 | 96 | Driving | Rigid | 06/25/2002 | Asphalt |  | 1900 | Clay | 2224 | -0.1 | -9.5 | 1726 | 4053054
96-D-1997 | 96 | Driving | Rigid | 06/25/2002 | Asphalt |  | 1900 | Clay | 2238 | 0.2 | -11 | 1726 | 4053054
96-D-1997 | 96 | Driving | Rigid | 06/25/2002 | Asphalt |  | 1900 | Clay | 2241 | 1.4 | -11 | 1726 | 4053054
96-D-1997 | 96 | Driving | Rigid | 06/25/2002 | Asphalt |  | 1900 | Clay | 2234 | 0.4 | -9.5 | 1726 | 4053054
96-D-1997 | 96 | Driving | Rigid | 06/25/2002 | Asphalt |  | 1900 | Clay | 2222 | 0.5 | -11 | 1726 | 4053054
96-P-1997 | 96 | Passing | Rigid | 06/26/2002 | Asphalt |  | 800 | Clay | 2220 | 2.1 | 9.5 | 1727 | 1154681
96-P-1997 | 96 | Passing | Rigid | 06/26/2002 | Asphalt |  | 800 | Clay | 2245 | -0.1 | 9.5 | 1727 | 1154681
96-P-1997 | 96 | Passing | Rigid | 06/26/2002 | Asphalt |  | 800 | Clay | 2247 | 1.4 | 9.5 | 1727 | 1154681
96-P-1997 | 96 | Passing | Rigid | 06/26/2002 | Asphalt |  | 800 | Clay | 2227 | -0.1 | 11 | 1727 | 1154681
96-P-1997 | 96 | Passing | Rigid | 06/26/2002 | Asphalt |  | 800 | Clay | 2230 | 1.7 | 11 | 1727 | 1154681
96-P-1997 | 96 | Passing | Rigid | 06/26/2002 | Asphalt |  | 800 | Clay | 2234 | -0.2 | 11 | 1727 | 1154681
96-P-1997 | 96 | Passing | Rigid | 06/26/2002 | Asphalt |  | 800 | Clay | 2231 | 0.4 | 9.5 | 1727 | 1154681
96-D-1997 | 96 | Driving | Rigid | 09/17/2002 | Asphalt |  | 1045 | Clay | 2214 | 1.8 | -11 | 1810 | 4294507
96-D-1997 | 96 | Driving | Rigid | 09/17/2002 | Asphalt |  | 1045 | Clay | 2217 | 2.3 | -11 | 1810 | 4294507
96-D-1997 | 96 | Driving | Rigid | 09/17/2002 | Asphalt |  | 1045 | Clay | 2238 | 0.9 | -9.5 | 1810 | 4294507
96-D-1997 | 96 | Driving | Rigid | 09/17/2002 | Asphalt |  | 1045 | Clay | 2241 | 2.1 | -9.5 | 1810 | 4294507
96-D-1997 | 96 | Driving | Rigid | 09/17/2002 | Asphalt |  | 1045 | Clay | 2221 | -0.1 | -9.5 | 1810 | 4294507
96-D-1997 | 96 | Driving | Rigid | 09/17/2002 | Asphalt |  | 1045 | Clay | 2240 | 0.2 | -11 | 1810 | 4294507
96-D-1997 | 96 | Driving | Rigid | 09/17/2002 | Asphalt |  | 1045 | Clay | 2214 | 1.5 | -9.5 | 1810 | 4294507
96-D-1997 | 96 | Driving | Rigid | 09/17/2002 | Asphalt |  | 1045 | Clay | 2234 | 0.4 | -9.5 | 1810 | 4294507
96-P-1997 | 96 | Passing | Rigid | 09/17/2002 | Asphalt |  | 1045 | Clay | 2245 | 0.5 | 9.5 | 1810 | 1227357
96-P-1997 | 96 | Passing | Rigid | 09/17/2002 | Asphalt |  | 1045 | Clay | 2221 | 0.5 | 11 | 1810 | 1227357
96-P-1997 | 96 | Passing | Rigid | 09/17/2002 | Asphalt |  | 1045 | Clay | 2226 | 0.9 | 9.5 | 1810 | 1227357
96-P-1997 | 96 | Passing | Rigid | 09/17/2002 | Asphalt |  | 1045 | Clay | 2240 | -1.3 | 9.5 | 1810 | 1227357
96-P-1997 | 96 | Passing | Rigid | 09/17/2002 | Asphalt |  | 1045 | Clay | 2228 | -0.1 | 9.5 | 1810 | 1227357
96-P-1997 | 96 | Passing | Rigid | 09/17/2002 | Asphalt |  | 1045 | Clay | 2221 | 0.2 | 9.5 | 1810 | 1227357
96-P-1997 | 96 | Passing | Rigid | 09/17/2002 | Asphalt |  | 1045 | Clay | 2234 | 0 | 11 | 1810 | 1227357
96-P-1997 | 96 | Passing | Rigid | 09/17/2002 | Asphalt |  | 1045 | Clay | 2235 | 0 | 11 | 1810 | 1227357
96-D-1997 | 96 | Driving | Rigid | 05/20/2003 | Asphalt |  | 1025 | Clay | 2214 | 2.2 | -11 | 2055 | 4969904
96-D-1997 | 96 | Driving | Rigid | 05/20/2003 | Asphalt |  | 1025 | Clay | 2230 | 0.6 | -11 | 2055 | 4969904
96-P-1997 | 96 | Passing | Rigid | 05/20/2003 | Asphalt |  | 1045 | Clay | 2237 | 0 | 11 | 2055 | 1399442
96-P-1997 | 96 | Passing | Rigid | 05/20/2003 | Asphalt |  | 1045 | Clay | 2213 | -0.9 | 11 | 2055 | 1399442
96-P-1997 | 96 | Passing | Rigid | 05/20/2003 | Asphalt |  | 1045 | Clay | 2219 | 0 | 11 | 2055 | 1399442
96-P-1997 | 96 | Passing | Rigid | 05/20/2003 | Asphalt |  | 1045 | Clay | 2239 | 0.3 | 9.5 | 2055 | 1399442
96-D-1997 | 96 | Driving | Rigid | 09/10/2003 | Asphalt |  | 1243 | Clay | 2244 | 1.4 | -9.5 | 2168 | 5254222
96-P-1997 | 96 | Passing | Rigid | 09/10/2003 | Asphalt |  | 1306 | Clay | 2219 | -0.2 | 11 | 2168 | 1484400
96-P-1997 | 96 | Passing | Rigid | 09/10/2003 | Asphalt |  | 1306 | Clay | 2219 | 0.1 | 9.5 | 2168 | 1484400
96-D-1997 | 96 | Driving | Rigid | 02/24/2004 | Asphalt |  | 1410 | Clay | 2228 | 1 | -11 | 2335 | 5757915
96-D-1997 | 96 | Driving | Rigid | 02/24/2004 | Asphalt |  | 1410 | Clay | 2237 | 0.5 | -9.5 | 2335 | 5757915
96-P-1997 | 96 | Passing | Rigid | 02/24/2004 | Asphalt |  | 1410 | Clay | 2239 | -0.2 | 11 | 2335 | 1627145
96-D-1997 | 96 | Driving | Rigid | 06/16/2004 | Asphalt |  | 1000 | Clay | 2228 | 0.7 | -11 | 2448 | 6115557
96-D-1997 | 96 | Driving | Rigid | 06/16/2004 | Asphalt |  | 1000 | Clay | 2214 | 2.1 | -9.5 | 2448 | 6115557
96-D-1997 | 96 | Driving | Rigid | 06/16/2004 | Asphalt |  | 1000 | Clay | 2228 | 0.8 | -9.5 | 2448 | 6115557
96-P-1997 | 96 | Passing | Rigid | 06/16/2004 | Asphalt |  | 1000 | Clay | 2214 | 3.6 | 11 | 2448 | 1718781
96-P-1997 | 96 | Passing | Rigid | 06/16/2004 | Asphalt |  | 1000 | Clay | 2230 | 3.1 | 11 | 2448 | 1718781
96-P-1997 | 96 | Passing | Rigid | 06/16/2004 | Asphalt |  | 1000 | Clay | 2239 | 0.4 | 9.5 | 2448 | 1718781
96-P-1997 | 96 | Passing | Rigid | 06/16/2004 | Asphalt |  | 1000 | Clay | 2245 | 0.2 | 11 | 2448 | 1718781
96-D-1997 | 96 | Driving | Rigid | 02/02/2005 | Asphalt |  | 1100 | Clay | 2237 | 0.2 | -9.5 | 2679 | 6317530
96-D-1997 | 96 | Driving | Rigid | 02/02/2005 | Asphalt |  | 1100 | Clay | 2231 | 0.4 | -9.5 | 2679 | 6317530
96-D-1997 | 96 | Driving | Rigid | 02/02/2005 | Asphalt |  | 1100 | Clay | 2214 | 2.4 | -11 | 2679 | 6317530
96-D-1997 | 96 | Driving | Rigid | 02/02/2005 | Asphalt |  | 1100 | Clay | 2225 | -1.7 | -11 | 2679 | 6317530
96-D-1997 | 96 | Driving | Rigid | 02/02/2005 | Asphalt |  | 1100 | Clay | 2230 | 1.2 | -11 | 2679 | 6317530
96-P-1997 | 96 | Passing | Rigid | 02/02/2005 | Asphalt |  | 1100 | Clay | 2245 | 0.2 | 11 | 2679 | 1769944
96-P-1997 | 96 | Passing | Rigid | 02/02/2005 | Asphalt |  | 1100 | Clay | 2214 | 3.7 | 11 | 2679 | 1769944
96-P-1997 | 96 | Passing | Rigid | 02/02/2005 | Asphalt |  | 1100 | Clay | 2215 | -0.6 | 9.5 | 2679 | 1769944
96-D-1997 | 96 | Driving | Rigid | 07/22/2005 | Asphalt |  | 958 | Clay | 2228 | 1 | -9.5 | 2849 | 6871146
96-D-1997 | 96 | Driving | Rigid | 07/22/2005 | Asphalt |  | 958 | Clay | 2225 | -0.6 | -9.5 | 2849 | 6871146
96-D-1997 | 96 | Driving | Rigid | 07/22/2005 | Asphalt |  | 958 | Clay | 2219 | -0.3 | -11 | 2849 | 6871146
96-P-1997 | 96 | Passing | Rigid | 07/22/2005 | Asphalt |  | 958 | Clay | 2228 | 0.3 | 9.5 | 2849 | 1913818
96-P-1997 | 96 | Passing | Rigid | 07/22/2005 | Asphalt |  | 958 | Clay | 2239 | 0 | 9.5 | 2849 | 1913818
96-P-1997 | 96 | Passing | Rigid | 07/22/2005 | Asphalt |  | 958 | Clay | 2219 | 0 | 11 | 2849 | 1913818
96-D-1997 | 96 | Driving | Rigid | 11/21/2005 | Asphalt |  | 1140 | Clay | 2244 | 1.3 | -9.5 | 2971 | 7278418
96-D-1997 | 96 | Driving | Rigid | 11/21/2005 | Asphalt |  | 1140 | Clay | 2231 | 0.4 | -9.5 | 2971 | 7278418
96-D-1997 | 96 | Driving | Rigid | 11/21/2005 | Asphalt |  | 1140 | Clay | 2231 | 0.6 | -11 | 2971 | 7278418
96-D-1997 | 96 | Driving | Rigid | 11/21/2005 | Asphalt |  | 1140 | Clay | 2228 | 1.2 | -9.5 | 2971 | 7278418
96-D-1997 | 96 | Driving | Rigid | 11/21/2005 | Asphalt |  | 1140 | Clay | 2225 | -2.1 | -11 | 2971 | 7278418
96-P-1997 | 96 | Passing | Rigid | 11/21/2005 | Asphalt |  | 1145 | Clay | 2214 | 2.6 | 9.5 | 2971 | 2029355
96-P-1997 | 96 | Passing | Rigid | 11/21/2005 | Asphalt |  | 1145 | Clay | 2228 | 0.5 | 11 | 2971 | 2029355
96-P-1997 | 96 | Passing | Rigid | 11/21/2005 | Asphalt |  | 1145 | Clay | 2231 | -0.6 | 11 | 2971 | 2029355
96-P-1997 | 96 | Passing | Rigid | 11/21/2005 | Asphalt |  | 1145 | Clay | 2230 | 3.5 | 11 | 2971 | 2029355
96-D-1997 | 96 | Driving | Rigid | 02/15/2006 | Asphalt |  | 905 | Clay | 2244 | 0.8 | -11 | 3057 | 7537578
96-D-1997 | 96 | Driving | Rigid | 02/15/2006 | Asphalt |  | 905 | Clay | 2237 | 0.3 | -9.5 | 3057 | 7537578
96-P-1997 | 96 | Passing | Rigid | 02/15/2006 | Asphalt |  | 840 | Clay | 2231 | 0 | 11 | 3057 | 2095247
96-P-1997 | 96 | Passing | Rigid | 02/15/2006 | Asphalt |  | 840 | Clay | 2213 | 0.4 | 9.5 | 3057 | 2095247
96-P-1997 | 96 | Passing | Rigid | 02/15/2006 | Asphalt |  | 840 | Clay | 2225 | 0 | 9.5 | 3057 | 2095247
96-D-1997 | 96 | Driving | Rigid | 04/18/2006 | Asphalt |  | 1437 | Clay | 2237 | 0.5 | -9.5 | 3119 | 7707198
96-P-1997 | 96 | Passing | Rigid | 04/18/2006 | Asphalt |  | 1425 | Clay | 2225 | -0.7 | 9.5 | 3119 | 2137874
96-P-1997 | 96 | Passing | Rigid | 04/18/2006 | Asphalt |  | 1425 | Clay | 2228 | 0.1 | 9.5 | 3119 | 2137874
96-P-1997 | 96 | Passing | Rigid | 04/18/2006 | Asphalt |  | 1425 | Clay | 2237 | -0.1 | 9.5 | 3119 | 2137874
96-P-1997 | 96 | Passing | Rigid | 04/18/2006 | Asphalt |  | 1425 | Clay | 2230 | 3.3 | 9.5 | 3119 | 2137874
96-P-1997 | 96 | Passing | Rigid | 04/18/2006 | Asphalt |  | 1425 | Clay | 2230 | 3.5 | 11 | 3119 | 2137874
96-D-1997 | 96 | Driving | Rigid | 08/03/2006 | Asphalt |  | 1338 | Clay | 2237 | 0.7 | -9.5 | 3226 | 7908366
96-D-1997 | 96 | Driving | Rigid | 08/03/2006 | Asphalt |  | 1338 | Clay | 2213 | -0.8 | -9.5 | 3226 | 7908366
96-D-1997 | 96 | Driving | Rigid | 08/03/2006 | Asphalt |  | 1338 | Clay | 2230 | 1.3 | -9.5 | 3226 | 7908366
96-P-1997 | 96 | Passing | Rigid | 08/03/2006 | Asphalt |  | 1333 | Clay | 2239 | 0 | 11 | 3226 | 2197620
96-P-1997 | 96 | Passing | Rigid | 08/03/2006 | Asphalt |  | 1333 | Clay | 2214 | 2.9 | 9.5 | 3226 | 2197620
96-P-1997 | 96 | Passing | Rigid | 08/03/2006 | Asphalt |  | 1333 | Clay | 2215 | 0.1 | 11 | 3226 | 2197620
96-P-1997 | 96 | Passing | Rigid | 08/03/2006 | Asphalt |  | 1333 | Clay | 2231 | 0 | 11 | 3226 | 2197620
96-P-1997 | 96 | Passing | Rigid | 08/03/2006 | Asphalt |  | 1333 | Clay | 2228 | 0.9 | 11 | 3226 | 2197620
96-P-1997 | 96 | Passing | Rigid | 08/03/2006 | Asphalt |  | 1333 | Clay | 2244 | 0.8 | 9.5 | 3226 | 2197620
96-P-1997 | 96 | Passing | Rigid | 08/03/2006 | Asphalt |  | 1333 | Clay | 2245 | 0.4 | 11 | 3226 | 2197620
96-D-1997 | 96 | Driving | Rigid | 11/14/2006 | Asphalt |  | 1314 | Clay | 2228 | 1.5 | -9.5 | 3329 | 8195552
96-D-1997 | 96 | Driving | Rigid | 11/14/2006 | Asphalt |  | 1314 | Clay | 2245 | 0.6 | -9.5 | 3329 | 8195552
96-D-1997 | 96 | Driving | Rigid | 11/14/2006 | Asphalt |  | 1314 | Clay | 2244 | 1.6 | -11 | 3329 | 8195552
96-P-1997 | 96 | Passing | Rigid | 11/14/2006 | Asphalt |  | 1314 | Clay | 2245 | 0.3 | 11 | 3329 | 2352135
96-P-1997 | 96 | Passing | Rigid | 11/14/2006 | Asphalt |  | 1314 | Clay | 2231 | -0.1 | 11 | 3329 | 2352135
96-P-1997 | 96 | Passing | Rigid | 11/14/2006 | Asphalt |  | 1314 | Clay | 2228 | 0.3 | 11 | 3329 | 2352135
96-P-1997 | 96 | Passing | Rigid | 11/14/2006 | Asphalt |  | 1314 | Clay | 2214 | 3.5 | 11 | 3329 | 2352135
96-P-1997 | 96 | Passing | Rigid | 11/14/2006 | Asphalt |  | 1314 | Clay | 2245 | -0.2 | 9.5 | 3329 | 2352135
96-D-1997 | 96 | Driving | Rigid | 02/13/2007 | Asphalt |  | 1038 | Clay | 2245 | 0.5 | -9.5 | 3420 | 8484627
96-D-1997 | 96 | Driving | Rigid | 02/13/2007 | Asphalt |  | 1038 | Clay | 2219 | -0.2 | -11 | 3420 | 8484627
96-D-1997 | 96 | Driving | Rigid | 02/13/2007 | Asphalt |  | 1038 | Clay | 2215 | -0.7 | -9.5 | 3420 | 8484627
96-P-1997 | 96 | Passing | Rigid | 02/13/2007 | Asphalt |  | 1038 | Clay | 2213 | 0.6 | 9.5 | 3420 | 2423730
96-P-1997 | 96 | Passing | Rigid | 02/13/2007 | Asphalt |  | 1038 | Clay | 2215 | 0.2 | 11 | 3420 | 2423730
96-P-1997 | 96 | Passing | Rigid | 02/13/2007 | Asphalt |  | 1038 | Clay | 2244 | 0 | 11 | 3420 | 2423730
96-D-1997 | 96 | Driving | Rigid | 06/13/2007 | Asphalt |  | 1209 | Clay | 2244 | 1.8 | -11 | 3540 | 8842695
96-D-1997 | 96 | Driving | Rigid | 06/13/2007 | Asphalt |  | 1209 | Clay | 2239 | 0.1 | -11 | 3540 | 8842695
96-D-1997 | 96 | Driving | Rigid | 06/13/2007 | Asphalt |  | 1209 | Clay | 2230 | 2.1 | -11 | 3540 | 8842695
96-D-1997 | 96 | Driving | Rigid | 06/13/2007 | Asphalt |  | 1209 | Clay | 2215 | -1 | -9.5 | 3540 | 8842695
96-P-1997 | 96 | Passing | Rigid | 06/13/2007 | Asphalt |  | 1230 | Clay | 2215 | 0.3 | 11 | 3540 | 2505344
96-P-1997 | 96 | Passing | Rigid | 06/13/2007 | Asphalt |  | 1230 | Clay | 2219 | 0.2 | 9.5 | 3540 | 2505344
96-P-1997 | 96 | Passing | Rigid | 06/13/2007 | Asphalt |  | 1230 | Clay | 2225 | -0.1 | 9.5 | 3540 | 2505344
96-D-1997 | 96 | Driving | Rigid | 10/17/2007 | Asphalt |  | 1430 | Clay | 2214 | 3.4 | -11 | 3666 | 9223593
96-D-1997 | 96 | Driving | Rigid | 10/17/2007 | Asphalt |  | 1430 | Clay | 2228 | 2 | -11 | 3666 | 9223593
96-D-1997 | 96 | Driving | Rigid | 10/17/2007 | Asphalt |  | 1430 | Clay | 2230 | 2.4 | -11 | 3666 | 9223593
96-D-1997 | 96 | Driving | Rigid | 10/17/2007 | Asphalt |  | 1430 | Clay | 2231 | 1.5 | -11 | 3666 | 9223593
96-D-1997 | 96 | Driving | Rigid | 10/17/2007 | Asphalt |  | 1430 | Clay | 2239 | 0.5 | -9.5 | 3666 | 9223593
96-D-1997 | 96 | Driving | Rigid | 10/17/2007 | Asphalt |  | 1430 | Clay | 2237 | 0.6 | -9.5 | 3666 | 9223593
96-P-1997 | 96 | Passing | Rigid | 10/17/2007 | Asphalt |  | 1430 | Clay | 2237 | -0.6 | 11 | 3666 | 2605451
96-P-1997 | 96 | Passing | Rigid | 10/17/2007 | Asphalt |  | 1430 | Clay | 2215 | -0.7 | 9.5 | 3666 | 2605451
96-P-1997 | 96 | Passing | Rigid | 10/17/2007 | Asphalt |  | 1430 | Clay | 2228 | 0.9 | 9.5 | 3666 | 2605451
96-P-1997 | 96 | Passing | Rigid | 10/17/2007 | Asphalt |  | 1430 | Clay | 2213 | 0.6 | 9.5 | 3666 | 2605451
96-D-1997 | 96 | Driving | Rigid | 06/15/2009 | Asphalt |  | 1430 | Clay | 2237 | 0.4 | -10 | 4273 | 10079113
96-D-1997 | 96 | Driving | Rigid | 06/15/2009 | Asphalt |  | 1430 | Clay | 2213 | -0.5 | -3 | 4273 | 10079113
96-D-1997 | 96 | Driving | Rigid | 06/15/2009 | Asphalt |  | 1445 | Clay | 2245 | 0.6 | -10 | 4273 | 10079113
96-D-1997 | 96 | Driving | Rigid | 06/15/2009 | Asphalt |  | 1430 | Clay | 2213 | 0.2 | -10 | 4273 | 10079113
96-P-1997 | 96 | Passing | Rigid | 06/15/2009 | Asphalt |  | 1430 | Clay | 2230 | 2.8 | 3 | 4273 | 2809380
96-D-1997 | 96 | Driving | Rigid | 06/01/2010 | Asphalt |  | 1507 | Clay | 2239 | 2.6 | -10 | 4624 | 10975222
96-D-1997 | 96 | Driving | Rigid | 06/01/2010 | Asphalt |  | 1505 | Clay | 2230 | 2.1 | -10 | 4624 | 10975222
96-D-1997 | 96 | Driving | Rigid | 06/01/2010 | Asphalt |  | 1502 | Clay | 2214 | 5.6 | -10 | 4624 | 10975222
96-P-1997 | 96 | Passing | Rigid | 06/01/2010 | Asphalt |  | 1503 | Clay | 2215 | -0.3 | 3 | 4624 | 3026263
96-P-1997 | 96 | Passing | Rigid | 06/01/2010 | Asphalt |  | 1501 | Clay | 2213 | -0.5 | 3 | 4624 | 3026263
96-D-1997 | 96 | Driving | Rigid | 10/20/2010 | Asphalt |  | 1058 | Clay | 2228 | 1.9 | -10 | 4765 | 11317382
96-P-1997 | 96 | Passing | Rigid | 10/20/2010 | Asphalt |  | 1100 | Clay | 2237 | -0.2 | 3 | 4765 | 3119755
96-P-1997 | 96 | Passing | Rigid | 10/20/2010 | Asphalt |  | 1059 | Clay | 2231 | -0.1 | 3 | 4765 | 3119755
96-P-1997 | 96 | Passing | Rigid | 10/20/2010 | Asphalt |  | 1058 | Clay | 2228 | 1.9 | 3 | 4765 | 3119755
96-D-1997 | 96 | Driving | Rigid | 04/14/2011 | Asphalt |  |  | Clay | 2239 | -1.5 | -3 | 4941 | 11795840
96-D-1997 | 96 | Driving | Rigid | 04/14/2011 | Asphalt |  |  | Clay | 2213 | -0.5 | -3 | 4941 | 11795840
96-D-2011 | 96 | Driving | Rigid | 09/28/2011 | Asphalt |  |  | Clay | 2239 | 1.6 | -3 | 49
96-D-2011 | 96 | Driving | Rigid | 09/28/2011 | Asphalt |  |  | Clay | 2244 | 0.5 | -10 | 49
96-D-2011 | 96 | Driving | Rigid | 09/28/2011 | Asphalt |  |  | Clay | 2213 | -0.3 | -10 | 49
96-P-2011 | 96 | Passing | Rigid | 09/28/2011 | Asphalt |  |  | Clay | 2231 | -1 | 3 | 49
96-P-2011 | 96 | Passing | Rigid | 09/28/2011 | Asphalt |  |  | Clay | 2244 | -1.5 | 10 | 49
96-D-2011 | 96 | Driving | Rigid | 05/14/2014 | Asphalt |  | 1315 | Clay | 2216 | -1.2 | -3 | 1008 | 2668360
96-D-2011 | 96 | Driving | Rigid | 05/14/2014 | Asphalt |  | 1334 | Clay | 2232 | -0.1 | -3 | 1008 | 2668360
96-D-2011 | 96 | Driving | Rigid | 05/14/2014 | Asphalt |  | 1328 | Clay | 2224 | 0.6 | -10 | 1008 | 2668360
96-D-2011 | 96 | Driving | Rigid | 05/14/2014 | Asphalt |  | 1338 | Clay | 2238 | 0 | -10 | 1008 | 2668360
96-P-2011 | 96 | Passing | Rigid | 05/14/2014 | Asphalt |  | 1335 | Clay | 2232 | 0.3 | 10 | 1008 | 667734
96-P-2011 | 96 | Passing | Rigid | 05/14/2014 | Asphalt |  | 1316 | Clay | 2216 | -0.3 | 10 | 1008 | 667734
96-D-2011 | 96 | Driving | Rigid | 04/14/2015 | Asphalt |  | 1839 | Clay | 2239 | -0.6 | -3 | 1343 | 3825689
96-D-2011 | 96 | Driving | Rigid | 04/14/2015 | Asphalt |  | 1824 | Clay | 2219 | -1.5 | -3 | 1343 | 3825689
96-D-2011 | 96 | Driving | Rigid | 04/14/2015 | Asphalt |  | 1830 | Clay | 2227 | -0.1 | -10 | 1343 | 3825689
96-D-2011 | 96 | Driving | Rigid | 04/14/2015 | Asphalt |  | 1833 | Clay | 2231 | 0.7 | -10 | 1343 | 3825689
96-D-2011 | 96 | Driving | Rigid | 04/14/2015 | Asphalt |  | 1835 | Clay | 2234 | -0.3 | -3 | 1343 | 3825689
96-D-2011 | 96 | Driving | Rigid | 04/14/2015 | Asphalt |  | 1825 | Clay | 2220 | 1.3 | -3 | 1343 | 3825689
96-D-2011 | 96 | Driving | Rigid | 04/14/2015 | Asphalt |  | 1841 | Clay | 2242 | 1.2 | -10 | 1343 | 3825689
96-D-2011 | 96 | Driving | Rigid | 04/14/2015 | Asphalt |  | 1829 | Clay | 2225 | 1.1 | -10 | 1343 | 3825689
96-D-2011 | 96 | Driving | Rigid | 04/14/2015 | Asphalt |  | 1819 | Clay | 2214 | 1.5 | -3 | 1343 | 3825689
96-P-2011 | 96 | Passing | Rigid | 04/14/2015 | Asphalt |  | 1841 | Clay | 2241 | 0.7 | 10 | 1343 | 802202
96-P-2011 | 96 | Passing | Rigid | 04/14/2015 | Asphalt |  | 1842 | Clay | 2242 | -1.4 | 3 | 1343 | 802202
96-P-2011 | 96 | Passing | Rigid | 04/14/2015 | Asphalt |  | 1842 | Clay | 2242 | 0 | 10 | 1343 | 802202
96-P-2011 | 96 | Passing | Rigid | 04/14/2015 | Asphalt |  | 1842 | Clay | 2243 | 0 | 3 | 1343 | 802202
96-P-2011 | 96 | Passing | Rigid | 04/14/2015 | Asphalt |  | 1828 | Clay | 2224 | -1.3 | 3 | 1343 | 802202
96-P-2011 | 96 | Passing | Rigid | 04/14/2015 | Asphalt |  | 1828 | Clay | 2224 | 0.2 | 10 | 1343 | 802202
96-P-2011 | 96 | Passing | Rigid | 04/14/2015 | Asphalt |  | 1840 | Clay | 2240 | 0.4 | 10 | 1343 | 802202
96-P-2011 | 96 | Passing | Rigid | 04/14/2015 | Asphalt |  | 1827 | Clay | 2222 | 0.6 | 10 | 1343 | 802202
96-P-2011 | 96 | Passing | Rigid | 04/14/2015 | Asphalt |  | 1832 | Clay | 2230 | 0.4 | 3 | 1343 | 802202
96-P-2011 | 96 | Passing | Rigid | 04/14/2015 | Asphalt |  | 1834 | Clay | 2232 | -1.1 | 3 | 1343 | 802202
96-P-2011 | 96 | Passing | Rigid | 04/14/2015 | Asphalt |  | 1819 | Clay | 2214 | -8.1 | 3 | 1343 | 802202
96-P-2011 | 96 | Passing | Rigid | 04/14/2015 | Asphalt |  | 1820 | Clay | 2214 | 1.1 | 10 | 1343 | 802202
96-P-2011 | 96 | Passing | Rigid | 04/14/2015 | Asphalt |  | 1822 | Clay | 2216 | -0.9 | 3 | 1343 | 802202
96-P-2011 | 96 | Passing | Rigid | 04/14/2015 | Asphalt |  | 1822 | Clay | 2216 | 0 | 10 | 1343 | 802202
96-D-2011 | 96 | Driving | Rigid | 04/16/2015 | Asphalt |  | 1152 | Clay | 2221 | 0 | -10 | 1345 | 3825689
96-D-2011 | 96 | Driving | Rigid | 04/16/2015 | Asphalt |  | 1152 | Clay | 2222 | 3.9 | -10 | 1345 | 3825689
96-D-2011 | 96 | Driving | Rigid | 04/16/2015 | Asphalt |  | 1153 | Clay | 2228 | 1.6 | -10 | 1345 | 3825689
96-D-2011 | 96 | Driving | Rigid | 04/16/2015 | Asphalt |  | 1153 | Clay | 2229 | 0.4 | -10 | 1345 | 3825689
96-D-2011 | 96 | Driving | Rigid | 07/16/2015 | Asphalt |  | 1019 | Clay | 2218 | 0.6 | -10 | 1436 | 4135873
96-D-2011 | 96 | Driving | Rigid | 07/16/2015 | Asphalt |  | 1019 | Clay | 2218 | 0.8 | -3 | 1436 | 4135873
96-D-2011 | 96 | Driving | Rigid | 07/16/2015 | Asphalt |  | 1021 | Clay | 2220 | 1 | -10 | 1436 | 4135873
96-D-2011 | 96 | Driving | Rigid | 07/16/2015 | Asphalt |  | 1041 | Clay | 2243 | -0.1 | -3 | 1436 | 4135873
96-D-2011 | 96 | Driving | Rigid | 07/16/2015 | Asphalt |  | 1038 | Clay | 2239 | 0.5 | -3 | 1436 | 4135873
96-D-2011 | 96 | Driving | Rigid | 07/16/2015 | Asphalt |  | 1039 | Clay | 2240 | 1.8 | -10 | 1436 | 4135873
96-D-2011 | 96 | Driving | Rigid | 07/16/2015 | Asphalt |  | 1032 | Clay | 2231 | 1.4 | -10 | 1436 | 4135873
96-D-2011 | 96 | Driving | Rigid | 07/16/2015 | Asphalt |  | 1034 | Clay | 2233 | 0.5 | -3 | 1436 | 4135873
96-D-2011 | 96 | Driving | Rigid | 07/16/2015 | Asphalt |  | 1037 | Clay | 2237 | 1.3 | -3 | 1436 | 4135873
96-D-2011 | 96 | Driving | Rigid | 07/16/2015 | Asphalt |  | 1016 | Clay | 2215 | 0.8 | -3 | 1436 | 4135873
96-P-2011 | 96 | Passing | Rigid | 07/16/2015 | Asphalt |  | 1036 | Clay | 2234 | 0.2 | 10 | 1436 | 814447
96-P-2011 | 96 | Passing | Rigid | 07/16/2015 | Asphalt |  | 1037 | Clay | 2236 | 0.4 | 3 | 1436 | 814447
96-P-2011 | 96 | Passing | Rigid | 07/16/2015 | Asphalt |  | 1032 | Clay | 2230 | 0.3 | 3 | 1436 | 814447
96-P-2011 | 96 | Passing | Rigid | 07/16/2015 | Asphalt |  | 1033 | Clay | 2231 | -1.8 | 3 | 1436 | 814447
96-P-2011 | 96 | Passing | Rigid | 07/16/2015 | Asphalt |  | 1034 | Clay | 2232 | -1.2 | 3 | 1436 | 814447
96-P-2011 | 96 | Passing | Rigid | 07/16/2015 | Asphalt |  | 1019 | Clay | 2218 | -0.3 | 3 | 1436 | 814447
96-P-2011 | 96 | Passing | Rigid | 07/16/2015 | Asphalt |  | 1023 | Clay | 2221 | -0.1 | 10 | 1436 | 814447
96-D-2011 | 96 | Driving | Rigid | 10/15/2015 | Asphalt |  | 841 | Clay | 2216 | -0.4 | -3 | 1527 | 4389410
96-D-2011 | 96 | Driving | Rigid | 10/15/2015 | Asphalt |  | 907 | Clay | 2244 | 1.1 | -10 | 1527 | 4389410
96-D-2011 | 96 | Driving | Rigid | 10/15/2015 | Asphalt |  | 903 | Clay | 2239 | -0.2 | -3 | 1527 | 4389410
96-D-2011 | 96 | Driving | Rigid | 10/15/2015 | Asphalt |  | 904 | Clay | 2240 | 0.1 | -3 | 1527 | 4389410
96-D-2011 | 96 | Driving | Rigid | 10/15/2015 | Asphalt |  | 844 | Clay | 2220 | 0.9 | -10 | 1527 | 4389410
96-D-2011 | 96 | Driving | Rigid | 10/15/2015 | Asphalt |  | 901 | Clay | 2237 | 2.7 | -10 | 1527 | 4389410
96-P-2011 | 96 | Passing | Rigid | 10/15/2015 | Asphalt |  | 903 | Clay | 2239 | -1.6 | 3 | 1527 | 823659
96-P-2011 | 96 | Passing | Rigid | 10/15/2015 | Asphalt |  | 842 | Clay | 2217 | 0.3 | 3 | 1527 | 823659
96-P-2011 | 96 | Passing | Rigid | 10/15/2015 | Asphalt |  | 842 | Clay | 2217 | 1.2 | 10 | 1527 | 823659
96-P-2011 | 96 | Passing | Rigid | 10/15/2015 | Asphalt |  | 900 | Clay | 2235 | -0.2 | 10 | 1527 | 823659
96-P-2011 | 96 | Passing | Rigid | 10/15/2015 | Asphalt |  | 901 | Clay | 2237 | -1.9 | 3 | 1527 | 823659
96-P-2011 | 96 | Passing | Rigid | 10/15/2015 | Asphalt |  | 847 | Clay | 2222 | 0.1 | 10 | 1527 | 823659
96-D-2011 | 96 | Driving | Rigid | 05/17/2016 | Asphalt |  | 1324 | Clay | 2223 | -0.1 | -3 | 1742 | 5238125
96-D-2011 | 96 | Driving | Rigid | 05/17/2016 | Asphalt |  | 1331 | Clay | 2230 | 1 | -10 | 1742 | 5238125
96-D-2011 | 96 | Driving | Rigid | 05/17/2016 | Asphalt |  | 1329 | Clay | 2228 | 1.8 | -3 | 1742 | 5238125
96-D-2011 | 96 | Driving | Rigid | 05/17/2016 | Asphalt |  | 1342 | Clay | 2240 | 2.6 | -10 | 1742 | 5238125
96-D-2011 | 96 | Driving | Rigid | 05/17/2016 | Asphalt |  | 1342 | Clay | 2240 | -0.2 | -3 | 1742 | 5238125
96-D-2011 | 96 | Driving | Rigid | 05/17/2016 | Asphalt |  | 1345 | Clay | 2242 | 1.3 | -10 | 1742 | 5238125
96-D-2011 | 96 | Driving | Rigid | 05/17/2016 | Asphalt |  | 1334 | Clay | 2232 | -0.4 | -3 | 1742 | 5238125
96-D-2011 | 96 | Driving | Rigid | 05/17/2016 | Asphalt |  | 1321 | Clay | 2221 | -0.8 | -10 | 1742 | 5238125
96-P-2011 | 96 | Passing | Rigid | 05/17/2016 | Asphalt |  | 1328 | Clay | 2226 | 0.7 | 3 | 1742 | 1003401
96-P-2011 | 96 | Passing | Rigid | 05/17/2016 | Asphalt |  | 1321 | Clay | 2220 | -1.3 | 3 | 1742 | 1003401
96-P-2011 | 96 | Passing | Rigid | 05/17/2016 | Asphalt |  | 1330 | Clay | 2228 | 1 | 3 | 1742 | 1003401
96-P-2011 | 96 | Passing | Rigid | 05/17/2016 | Asphalt |  | 1342 | Clay | 2239 | -0.2 | 10 | 1742 | 1003401
96-P-2011 | 96 | Passing | Rigid | 05/17/2016 | Asphalt |  | 1343 | Clay | 2240 | -0.1 | 3 | 1742 | 1003401
96-D-1997 | 96 | Driving | Rigid | 03/02/2001 | Asphalt |  | 915 | Clay | 2244 | 0 | -9.5 | 1246 | 2711701
96-D-1997 | 96 | Driving | Rigid | 03/02/2001 | Asphalt |  | 915 | Clay | 2247 | 0.8 | -9.5 | 1246 | 2711701
96-D-1997 | 96 | Driving | Rigid | 03/02/2001 | Asphalt |  | 915 | Clay | 2238 | 0.2 | -11 | 1246 | 2711701
96-D-1997 | 96 | Driving | Rigid | 03/02/2001 | Asphalt |  | 915 | Clay | 2233 | 0.8 | -9.5 | 1246 | 2711701
96-D-1997 | 96 | Driving | Rigid | 03/02/2001 | Asphalt |  | 915 | Clay | 2238 | 0.3 | -9.5 | 1246 | 2711701
96-P-1997 | 96 | Passing | Rigid | 03/02/2001 | Asphalt |  | 1000 | Clay | 2228 | 0.4 | 11 | 1246 | 803452
96-P-1997 | 96 | Passing | Rigid | 03/02/2001 | Asphalt |  | 1000 | Clay | 2233 | 1.7 | 11 | 1246 | 803452
96-P-1997 | 96 | Passing | Rigid | 03/02/2001 | Asphalt |  | 1000 | Clay | 2231 | 0.6 | 9.5 | 1246 | 803452
96-P-1997 | 96 | Passing | Rigid | 03/02/2001 | Asphalt |  | 1000 | Clay | 2232 | 0.5 | 9.5 | 1246 | 803452
96-P-1997 | 96 | Passing | Rigid | 03/02/2001 | Asphalt |  | 1000 | Clay | 2234 | 0.6 | 9.5 | 1246 | 803452
96-P-1997 | 96 | Passing | Rigid | 03/02/2001 | Asphalt |  | 1000 | Clay | 2237 | 0 | 9.5 | 1246 | 803452
96-P-1997 | 96 | Passing | Rigid | 03/02/2001 | Asphalt |  | 1000 | Clay | 2217 | 0.7 | 9.5 | 1246 | 803452
96-P-1997 | 96 | Passing | Rigid | 03/02/2001 | Asphalt |  | 1000 | Clay | 2224 | 0.6 | 11 | 1246 | 803452
96-P-1997 | 96 | Passing | Rigid | 03/02/2001 | Asphalt |  | 1000 | Clay | 2226 | 1 | 11 | 1246 | 803452
96-P-1997 | 96 | Passing | Rigid | 03/02/2001 | Asphalt |  | 1000 | Clay | 2229 | 0.3 | 9.5 | 1246 | 803452
96-P-1997 | 96 | Passing | Rigid | 03/02/2001 | Asphalt |  | 1000 | Clay | 2214 | 1.9 | 11 | 1246 | 803452
96-P-1997 | 96 | Passing | Rigid | 03/02/2001 | Asphalt |  | 1000 | Clay | 2245 | 0.7 | 9.5 | 1246 | 803452
96-P-1997 | 96 | Passing | Rigid | 03/02/2001 | Asphalt |  | 1000 | Clay | 2221 | 0.6 | 9.5 | 1246 | 803452
96-P-1997 | 96 | Passing | Rigid | 03/02/2001 | Asphalt |  | 1000 | Clay | 2241 | 2.4 | 9.5 | 1246 | 803452
96-P-1997 | 96 | Passing | Rigid | 03/02/2001 | Asphalt |  | 1000 | Clay | 2242 | 0.5 | 9.5 | 1246 | 803452
96-D-1997 | 96 | Driving | Rigid | 06/19/2001 | Asphalt |  | 1230 | Clay | 2218 | 1 | -9.5 | 1355 | 3010622
96-D-1997 | 96 | Driving | Rigid | 06/19/2001 | Asphalt |  | 1230 | Clay | 2219 | 1.1 | -9.5 | 1355 | 3010622
96-D-1997 | 96 | Driving | Rigid | 06/19/2001 | Asphalt |  | 1230 | Clay | 2226 | 1.4 | -9.5 | 1355 | 3010622
96-D-1997 | 96 | Driving | Rigid | 06/19/2001 | Asphalt |  | 1230 | Clay | 2229 | -1.4 | -9.5 | 1355 | 3010622
96-D-1997 | 96 | Driving | Rigid | 06/19/2001 | Asphalt |  | 1230 | Clay | 2234 | 0.5 | -9.5 | 1355 | 3010622
96-D-1997 | 96 | Driving | Rigid | 06/19/2001 | Asphalt |  | 1230 | Clay | 2239 | 1.1 | -9.5 | 1355 | 3010622
96-D-1997 | 96 | Driving | Rigid | 06/19/2001 | Asphalt |  | 1230 | Clay | 2236 | 1.4 | -11 | 1355 | 3010622
96-D-1997 | 96 | Driving | Rigid | 06/19/2001 | Asphalt |  | 1230 | Clay | 2214 | 1.5 | -11 | 1355 | 3010622
96-D-1997 | 96 | Driving | Rigid | 06/19/2001 | Asphalt |  | 1230 | Clay | 2220 | 2 | -11 | 1355 | 3010622
96-D-1997 | 96 | Driving | Rigid | 06/19/2001 | Asphalt |  | 1230 | Clay | 2242 | 0.2 | -11 | 1355 | 3010622
96-D-1997 | 96 | Driving | Rigid | 06/19/2001 | Asphalt |  | 1230 | Clay | 2243 | -0.3 | -11 | 1355 | 3010622
96-P-1997 | 96 | Passing | Rigid | 06/19/2001 | Asphalt |  | 1300 | Clay | 2218 | 0.9 | 9.5 | 1355 | 882562
96-P-1997 | 96 | Passing | Rigid | 06/19/2001 | Asphalt |  | 1300 | Clay | 2239 | 0.7 | 11 | 1355 | 882562
96-P-1997 | 96 | Passing | Rigid | 06/19/2001 | Asphalt |  | 1300 | Clay | 2242 | 0.2 | 11 | 1355 | 882562
96-P-1997 | 96 | Passing | Rigid | 06/19/2001 | Asphalt |  | 1300 | Clay | 2212 | 0.2 | 11 | 1355 | 882562
96-P-1997 | 96 | Passing | Rigid | 06/19/2001 | Asphalt |  | 1300 | Clay | 2214 | 2.1 | 11 | 1355 | 882562
96-P-1997 | 96 | Passing | Rigid | 06/19/2001 | Asphalt |  | 1300 | Clay | 2217 | 0.5 | 11 | 1355 | 882562
96-P-1997 | 96 | Passing | Rigid | 06/19/2001 | Asphalt |  | 1300 | Clay | 2218 | 1 | 11 | 1355 | 882562
96-P-1997 | 96 | Passing | Rigid | 06/19/2001 | Asphalt |  | 1300 | Clay | 2219 | 0.4 | 11 | 1355 | 882562
96-P-1997 | 96 | Passing | Rigid | 06/19/2001 | Asphalt |  | 1300 | Clay | 2242 | 0.2 | 9.5 | 1355 | 882562
96-P-1997 | 96 | Passing | Rigid | 06/19/2001 | Asphalt |  | 1300 | Clay | 2223 | -0.9 | 9.5 | 1355 | 882562
96-P-1997 | 96 | Passing | Rigid | 06/19/2001 | Asphalt |  | 1300 | Clay | 2222 | -0.3 | 11 | 1355 | 882562
96-P-1997 | 96 | Passing | Rigid | 06/19/2001 | Asphalt |  | 1300 | Clay | 2223 | 1.1 | 11 | 1355 | 882562
96-P-1997 | 96 | Passing | Rigid | 06/19/2001 | Asphalt |  | 1300 | Clay | 2225 | 0.8 | 11 | 1355 | 882562
96-P-1997 | 96 | Passing | Rigid | 06/19/2001 | Asphalt |  | 1300 | Clay | 2226 | 0.9 | 11 | 1355 | 882562
96-P-1997 | 96 | Passing | Rigid | 06/19/2001 | Asphalt |  | 1300 | Clay | 2227 | 0.3 | 11 | 1355 | 882562
96-P-1997 | 96 | Passing | Rigid | 06/19/2001 | Asphalt |  | 1300 | Clay | 2228 | 0.3 | 11 | 1355 | 882562
96-P-1997 | 96 | Passing | Rigid | 06/19/2001 | Asphalt |  | 1300 | Clay | 2232 | 0.6 | 11 | 1355 | 882562
96-D-1997 | 96 | Driving | Rigid | 10/25/2001 | Asphalt |  | 1100 | Clay | 2222 | 0.2 | -11 | 1483 | 3372488
96-D-1997 | 96 | Driving | Rigid | 10/25/2001 | Asphalt |  | 1100 | Clay | 2216 | 0 | -9.5 | 1483 | 3372488
96-D-1997 | 96 | Driving | Rigid | 10/25/2001 | Asphalt |  | 1100 | Clay | 2234 | 0.1 | -9.5 | 1483 | 3372488
96-D-1997 | 96 | Driving | Rigid | 10/25/2001 | Asphalt |  | 1100 | Clay | 2216 | -0.5 | -11 | 1483 | 3372488
96-D-1997 | 96 | Driving | Rigid | 10/25/2001 | Asphalt |  | 1100 | Clay | 2238 | 0.3 | -11 | 1483 | 3372488
96-D-1997 | 96 | Driving | Rigid | 10/25/2001 | Asphalt |  | 1100 | Clay | 2244 | 1 | -11 | 1483 | 3372488
96-D-1997 | 96 | Driving | Rigid | 10/25/2001 | Asphalt |  | 1100 | Clay | 2245 | 0.1 | -11 | 1483 | 3372488
96-D-1997 | 96 | Driving | Rigid | 10/25/2001 | Asphalt |  | 1100 | Clay | 2223 | 3.3 | -9.5 | 1483 | 3372488
96-D-1997 | 96 | Driving | Rigid | 10/25/2001 | Asphalt |  | 1100 | Clay | 2225 | 0.5 | -9.5 | 1483 | 3372488
96-D-1997 | 96 | Driving | Rigid | 10/25/2001 | Asphalt |  | 1100 | Clay | 2227 | 0.8 | -9.5 | 1483 | 3372488
96-P-1997 | 96 | Passing | Rigid | 10/25/2001 | Asphalt |  | 1100 | Clay | 2245 | 0.3 | 9.5 | 1483 | 985559
96-P-1997 | 96 | Passing | Rigid | 10/25/2001 | Asphalt |  | 1100 | Clay | 2232 | 0.7 | 11 | 1483 | 985559
96-P-1997 | 96 | Passing | Rigid | 10/25/2001 | Asphalt |  | 1100 | Clay | 2223 | 1.7 | 11 | 1483 | 985559
96-P-1997 | 96 | Passing | Rigid | 10/25/2001 | Asphalt |  | 1100 | Clay | 2244 | 0.4 | 11 | 1483 | 985559
96-P-1997 | 96 | Passing | Rigid | 10/25/2001 | Asphalt |  | 1100 | Clay | 2215 | 0.9 | 9.5 | 1483 | 985559
96-P-1997 | 96 | Passing | Rigid | 10/25/2001 | Asphalt |  | 1100 | Clay | 2238 | 0.4 | 9.5 | 1483 | 985559
96-P-1997 | 96 | Passing | Rigid | 10/25/2001 | Asphalt |  | 1100 | Clay | 2243 | 0.6 | 9.5 | 1483 | 985559
96-D-1997 | 96 | Driving | Rigid | 02/12/2002 | Asphalt |  | 900 | Clay | 2223 | 3.2 | -9.5 | 1593 | 3693547
96-D-1997 | 96 | Driving | Rigid | 02/12/2002 | Asphalt |  | 900 | Clay | 2215 | -1 | -9.5 | 1593 | 3693547
96-D-1997 | 96 | Driving | Rigid | 02/12/2002 | Asphalt |  | 900 | Clay | 2217 | 1.9 | -9.5 | 1593 | 3693547
96-D-1997 | 96 | Driving | Rigid | 02/12/2002 | Asphalt |  | 900 | Clay | 2245 | 0.3 | -11 | 1593 | 3693547
96-D-1997 | 96 | Driving | Rigid | 02/12/2002 | Asphalt |  | 900 | Clay | 2238 | 1.6 | -9.5 | 1593 | 3693547
96-D-1997 | 96 | Driving | Rigid | 02/12/2002 | Asphalt |  | 900 | Clay | 2230 | 1.5 | -11 | 1593 | 3693547
96-D-1997 | 96 | Driving | Rigid | 02/12/2002 | Asphalt |  | 900 | Clay | 2243 | 0.8 | -9.5 | 1593 | 3693547
96-D-1997 | 96 | Driving | Rigid | 02/12/2002 | Asphalt |  | 900 | Clay | 2224 | 0.2 | -11 | 1593 | 3693547
96-D-1997 | 96 | Driving | Rigid | 02/12/2002 | Asphalt |  | 900 | Clay | 2226 | 2.2 | -11 | 1593 | 3693547
96-D-1997 | 96 | Driving | Rigid | 02/12/2002 | Asphalt |  | 900 | Clay | 2225 | 1 | -9.5 | 1593 | 3693547
96-D-1997 | 96 | Driving | Rigid | 02/12/2002 | Asphalt |  | 900 | Clay | 2241 | 2.7 | -11 | 1593 | 3693547
96-D-1997 | 96 | Driving | Rigid | 02/12/2002 | Asphalt |  | 900 | Clay | 2229 | 0.4 | -11 | 1593 | 3693547
96-P-1997 | 96 | Passing | Rigid | 02/12/2002 | Asphalt |  | 900 | Clay | 2231 | 0.9 | 11 | 1593 | 1061173
96-P-1997 | 96 | Passing | Rigid | 02/12/2002 | Asphalt |  | 900 | Clay | 2232 | 0.2 | 11 | 1593 | 1061173
96-P-1997 | 96 | Passing | Rigid | 02/12/2002 | Asphalt |  | 900 | Clay | 2237 | 0.9 | 9.5 | 1593 | 1061173
96-P-1997 | 96 | Passing | Rigid | 02/12/2002 | Asphalt |  | 900 | Clay | 2218 | 0.3 | 9.5 | 1593 | 1061173
96-P-1997 | 96 | Passing | Rigid | 02/12/2002 | Asphalt |  | 900 | Clay | 2232 | 0.7 | 9.5 | 1593 | 1061173
96-P-1997 | 96 | Passing | Rigid | 02/12/2002 | Asphalt |  | 900 | Clay | 2247 | 1.4 | 11 | 1593 | 1061173
96-P-1997 | 96 | Passing | Rigid | 02/12/2002 | Asphalt |  | 900 | Clay | 2221 | 0.4 | 11 | 1593 | 1061173
96-P-1997 | 96 | Passing | Rigid | 02/12/2002 | Asphalt |  | 900 | Clay | 2238 | 0.8 | 11 | 1593 | 1061173
96-D-1997 | 96 | Driving | Rigid | 06/25/2002 | Asphalt |  | 1900 | Clay | 2226 | 2.3 | -11 | 1726 | 4053054
96-D-1997 | 96 | Driving | Rigid | 06/25/2002 | Asphalt |  | 1900 | Clay | 2230 | 0.2 | -11 | 1726 | 4053054
96-D-1997 | 96 | Driving | Rigid | 06/25/2002 | Asphalt |  | 1900 | Clay | 2244 | 0.7 | -9.5 | 1726 | 4053054
96-D-1997 | 96 | Driving | Rigid | 06/25/2002 | Asphalt |  | 1900 | Clay | 2245 | 0.5 | -9.5 | 1726 | 4053054
96-D-1997 | 96 | Driving | Rigid | 06/25/2002 | Asphalt |  | 1900 | Clay | 2247 | 1.9 | -9.5 | 1726 | 4053054
96-D-1997 | 96 | Driving | Rigid | 06/25/2002 | Asphalt |  | 1900 | Clay | 2221 | 0.3 | -9.5 | 1726 | 4053054
96-D-1997 | 96 | Driving | Rigid | 06/25/2002 | Asphalt |  | 1900 | Clay | 2226 | 2.5 | -9.5 | 1726 | 4053054
96-D-1997 | 96 | Driving | Rigid | 06/25/2002 | Asphalt |  | 1900 | Clay | 2230 | 0.6 | -9.5 | 1726 | 4053054
96-D-1997 | 96 | Driving | Rigid | 06/25/2002 | Asphalt |  | 1900 | Clay | 2214 | 2.1 | -11 | 1726 | 4053054
96-D-1997 | 96 | Driving | Rigid | 06/25/2002 | Asphalt |  | 1900 | Clay | 2216 | -0.1 | -11 | 1726 | 4053054
96-D-1997 | 96 | Driving | Rigid | 06/25/2002 | Asphalt |  | 1900 | Clay | 2238 | 0.8 | -9.5 | 1726 | 4053054
96-D-1997 | 96 | Driving | Rigid | 06/25/2002 | Asphalt |  | 1900 | Clay | 2221 | -0.3 | -11 | 1726 | 4053054
96-P-1997 | 96 | Passing | Rigid | 06/26/2002 | Asphalt |  | 800 | Clay | 2242 | -0.2 | 11 | 1727 | 1154681
96-P-1997 | 96 | Passing | Rigid | 06/26/2002 | Asphalt |  | 800 | Clay | 2214 | 2.2 | 9.5 | 1727 | 1154681
96-P-1997 | 96 | Passing | Rigid | 06/26/2002 | Asphalt |  | 800 | Clay | 2221 | 0.2 | 9.5 | 1727 | 1154681
96-P-1997 | 96 | Passing | Rigid | 06/26/2002 | Asphalt |  | 800 | Clay | 2229 | 0.3 | 11 | 1727 | 1154681
96-P-1997 | 96 | Passing | Rigid | 06/26/2002 | Asphalt |  | 800 | Clay | 2233 | 1.7 | 11 | 1727 | 1154681
96-P-1997 | 96 | Passing | Rigid | 06/26/2002 | Asphalt |  | 800 | Clay | 2235 | 0.3 | 11 | 1727 | 1154681
96-P-1997 | 96 | Passing | Rigid | 06/26/2002 | Asphalt |  | 800 | Clay | 2235 | 0.2 | 9.5 | 1727 | 1154681
96-P-1997 | 96 | Passing | Rigid | 06/26/2002 | Asphalt |  | 800 | Clay | 2247 | 1.7 | 11 | 1727 | 1154681
96-P-1997 | 96 | Passing | Rigid | 06/26/2002 | Asphalt |  | 800 | Clay | 2224 | 0.5 | 11 | 1727 | 1154681
96-D-1997 | 96 | Driving | Rigid | 09/17/2002 | Asphalt |  | 1045 | Clay | 2218 | -0.3 | -11 | 1810 | 4294507
96-D-1997 | 96 | Driving | Rigid | 09/17/2002 | Asphalt |  | 1045 | Clay | 2246 | 0 | -9.5 | 1810 | 4294507
96-D-1997 | 96 | Driving | Rigid | 09/17/2002 | Asphalt |  | 1045 | Clay | 2219 | 0.1 | -9.5 | 1810 | 4294507
96-D-1997 | 96 | Driving | Rigid | 09/17/2002 | Asphalt |  | 1045 | Clay | 2234 | -0.1 | -11 | 1810 | 4294507
96-D-1997 | 96 | Driving | Rigid | 09/17/2002 | Asphalt |  | 1045 | Clay | 2239 | 0.8 | -11 | 1810 | 4294507
96-D-1997 | 96 | Driving | Rigid | 09/17/2002 | Asphalt |  | 1045 | Clay | 2227 | 0.7 | -9.5 | 1810 | 4294507
96-D-1997 | 96 | Driving | Rigid | 09/17/2002 | Asphalt |  | 1045 | Clay | 2231 | 1.5 | -11 | 1810 | 4294507
96-D-1997 | 96 | Driving | Rigid | 09/17/2002 | Asphalt |  | 1045 | Clay | 2225 | -0.8 | -11 | 1810 | 4294507
96-D-1997 | 96 | Driving | Rigid | 09/17/2002 | Asphalt |  | 1045 | Clay | 2236 | 2.5 | -11 | 1810 | 4294507
96-D-1997 | 96 | Driving | Rigid | 09/17/2002 | Asphalt |  | 1045 | Clay | 2215 | -1.1 | -9.5 | 1810 | 4294507
96-D-1997 | 96 | Driving | Rigid | 09/17/2002 | Asphalt |  | 1045 | Clay | 2233 | 0.4 | -9.5 | 1810 | 4294507
96-P-1997 | 96 | Passing | Rigid | 09/17/2002 | Asphalt |  | 1045 | Clay | 2212 | 0.2 | 11 | 1810 | 1227357
96-P-1997 | 96 | Passing | Rigid | 09/17/2002 | Asphalt |  | 1045 | Clay | 2238 | -0.3 | 11 | 1810 | 1227357
96-P-1997 | 96 | Passing | Rigid | 09/17/2002 | Asphalt |  | 1045 | Clay | 2241 | 1.7 | 11 | 1810 | 1227357
96-P-1997 | 96 | Passing | Rigid | 09/17/2002 | Asphalt |  | 1045 | Clay | 2242 | 0.1 | 11 | 1810 | 1227357
96-P-1997 | 96 | Passing | Rigid | 09/17/2002 | Asphalt |  | 1045 | Clay | 2244 | 0.6 | 11 | 1810 | 1227357
96-P-1997 | 96 | Passing | Rigid | 09/17/2002 | Asphalt |  | 1045 | Clay | 2224 | -0.4 | 9.5 | 1810 | 1227357
96-P-1997 | 96 | Passing | Rigid | 09/17/2002 | Asphalt |  | 1045 | Clay | 2216 | 0.6 | 9.5 | 1810 | 1227357
96-P-1997 | 96 | Passing | Rigid | 09/17/2002 | Asphalt |  | 1045 | Clay | 2219 | -0.6 | 9.5 | 1810 | 1227357
96-P-1997 | 96 | Passing | Rigid | 09/17/2002 | Asphalt |  | 1045 | Clay | 2232 | 0.4 | 11 | 1810 | 1227357
96-D-1997 | 96 | Driving | Rigid | 05/20/2003 | Asphalt |  | 1025 | Clay | 2225 | -0.9 | -11 | 2055 | 4969904
96-D-1997 | 96 | Driving | Rigid | 05/20/2003 | Asphalt |  | 1025 | Clay | 2239 | 0.2 | -11 | 2055 | 4969904
96-D-1997 | 96 | Driving | Rigid | 05/20/2003 | Asphalt |  | 1025 | Clay | 2219 | 0.3 | -9.5 | 2055 | 4969904
96-D-1997 | 96 | Driving | Rigid | 05/20/2003 | Asphalt |  | 1025 | Clay | 2228 | 0.1 | -9.5 | 2055 | 4969904
96-D-1997 | 96 | Driving | Rigid | 05/20/2003 | Asphalt |  | 1025 | Clay | 2213 | -0.8 | -11 | 2055 | 4969904
96-D-1997 | 96 | Driving | Rigid | 05/20/2003 | Asphalt |  | 1025 | Clay | 2245 | -0.2 | -9.5 | 2055 | 4969904
96-P-1997 | 96 | Passing | Rigid | 05/20/2003 | Asphalt |  | 1045 | Clay | 2231 | 0 | 11 | 2055 | 1399442
96-P-1997 | 96 | Passing | Rigid | 05/20/2003 | Asphalt |  | 1045 | Clay | 2214 | 3 | 11 | 2055 | 1399442
96-D-1997 | 96 | Driving | Rigid | 09/10/2003 | Asphalt |  | 1243 | Clay | 2237 | 0.2 | -9.5 | 2168 | 5254222
96-D-1997 | 96 | Driving | Rigid | 09/10/2003 | Asphalt |  | 1243 | Clay | 2228 | 0.1 | -9.5 | 2168 | 5254222
96-P-1997 | 96 | Passing | Rigid | 09/10/2003 | Asphalt |  | 1306 | Clay | 2230 | 2.5 | 11 | 2168 | 1484400
96-P-1997 | 96 | Passing | Rigid | 09/10/2003 | Asphalt |  | 1306 | Clay | 2213 | 0.9 | 9.5 | 2168 | 1484400
96-P-1997 | 96 | Passing | Rigid | 09/10/2003 | Asphalt |  | 1306 | Clay | 2245 | -0.4 | 9.5 | 2168 | 1484400
96-P-1997 | 96 | Passing | Rigid | 09/10/2003 | Asphalt |  | 1306 | Clay | 2215 | 0.3 | 11 | 2168 | 1484400
96-P-1997 | 96 | Passing | Rigid | 09/10/2003 | Asphalt |  | 1306 | Clay | 2239 | -0.4 | 11 | 2168 | 1484400
96-D-1997 | 96 | Driving | Rigid | 02/24/2004 | Asphalt |  | 1410 | Clay | 2219 | -0.4 | -9.5 | 2335 | 5757915
96-D-1997 | 96 | Driving | Rigid | 02/24/2004 | Asphalt |  | 1410 | Clay | 2237 | 0.6 | -11 | 2335 | 5757915
96-D-1997 | 96 | Driving | Rigid | 02/24/2004 | Asphalt |  | 1410 | Clay | 2215 | 0.5 | -11 | 2335 | 5757915
96-D-1997 | 96 | Driving | Rigid | 02/24/2004 | Asphalt |  | 1410 | Clay | 2239 | 0.3 | -9.5 | 2335 | 5757915
96-P-1997 | 96 | Passing | Rigid | 02/24/2004 | Asphalt |  | 1410 | Clay | 2228 | -0.3 | 9.5 | 2335 | 1627145
96-P-1997 | 96 | Passing | Rigid | 02/24/2004 | Asphalt |  | 1410 | Clay | 2215 | 0.1 | 11 | 2335 | 1627145
96-P-1997 | 96 | Passing | Rigid | 02/24/2004 | Asphalt |  | 1410 | Clay | 2213 | 0.8 | 9.5 | 2335 | 1627145
96-P-1997 | 96 | Passing | Rigid | 02/24/2004 | Asphalt |  | 1410 | Clay | 2244 | 0.7 | 11 | 2335 | 1627145
96-D-1997 | 96 | Driving | Rigid | 06/16/2004 | Asphalt |  | 1000 | Clay | 2214 | 2.9 | -11 | 2448 | 6115557
96-D-1997 | 96 | Driving | Rigid | 06/16/2004 | Asphalt |  | 1000 | Clay | 2239 | 0.4 | -9.5 | 2448 | 6115557
96-P-1997 | 96 | Passing | Rigid | 06/16/2004 | Asphalt |  | 1000 | Clay | 2228 | -0.3 | 9.5 | 2448 | 1718781
96-P-1997 | 96 | Passing | Rigid | 06/16/2004 | Asphalt |  | 1000 | Clay | 2215 | 0.3 | 11 | 2448 | 1718781
96-P-1997 | 96 | Passing | Rigid | 06/16/2004 | Asphalt |  | 1000 | Clay | 2213 | 0.7 | 9.5 | 2448 | 1718781
96-D-1997 | 96 | Driving | Rigid | 02/02/2005 | Asphalt |  | 1100 | Clay | 2219 | -0.1 | -11 | 2679 | 6317530
96-D-1997 | 96 | Driving | Rigid | 02/02/2005 | Asphalt |  | 1100 | Clay | 2231 | 1 | -11 | 2679 | 6317530
96-D-1997 | 96 | Driving | Rigid | 02/02/2005 | Asphalt |  | 1100 | Clay | 2237 | 0.9 | -11 | 2679 | 6317530
96-D-1997 | 96 | Driving | Rigid | 02/02/2005 | Asphalt |  | 1100 | Clay | 2215 | -1.2 | -9.5 | 2679 | 6317530
96-P-1997 | 96 | Passing | Rigid | 02/02/2005 | Asphalt |  | 1100 | Clay | 2213 | -0.5 | 11 | 2679 | 1769944
96-P-1997 | 96 | Passing | Rigid | 02/02/2005 | Asphalt |  | 1100 | Clay | 2245 | -0.3 | 9.5 | 2679 | 1769944
96-P-1997 | 96 | Passing | Rigid | 02/02/2005 | Asphalt |  | 1100 | Clay | 2225 | -0.6 | 9.5 | 2679 | 1769944
96-P-1997 | 96 | Passing | Rigid | 02/02/2005 | Asphalt |  | 1100 | Clay | 2237 | -0.5 | 11 | 2679 | 1769944
96-D-1997 | 96 | Driving | Rigid | 07/22/2005 | Asphalt |  | 958 | Clay | 2215 | -0.8 | -9.5 | 2849 | 6871146
96-D-1997 | 96 | Driving | Rigid | 07/22/2005 | Asphalt |  | 958 | Clay | 2231 | 0.4 | -9.5 | 2849 | 6871146
96-D-1997 | 96 | Driving | Rigid | 07/22/2005 | Asphalt |  | 958 | Clay | 2214 | 2.3 | -9.5 | 2849 | 6871146
96-P-1997 | 96 | Passing | Rigid | 07/22/2005 | Asphalt |  | 958 | Clay | 2225 | -0.3 | 9.5 | 2849 | 1913818
96-P-1997 | 96 | Passing | Rigid | 07/22/2005 | Asphalt |  | 958 | Clay | 2237 | -0.3 | 9.5 | 2849 | 1913818
96-P-1997 | 96 | Passing | Rigid | 07/22/2005 | Asphalt |  | 958 | Clay | 2239 | 0 | 11 | 2849 | 1913818
96-P-1997 | 96 | Passing | Rigid | 07/22/2005 | Asphalt |  | 958 | Clay | 2244 | 0.3 | 11 | 2849 | 1913818
96-D-1997 | 96 | Driving | Rigid | 11/21/2005 | Asphalt |  | 1140 | Clay | 2213 | -0.6 | -11 | 2971 | 7278418
96-D-1997 | 96 | Driving | Rigid | 11/21/2005 | Asphalt |  | 1140 | Clay | 2239 | 0.3 | -9.5 | 2971 | 7278418
96-D-1997 | 96 | Driving | Rigid | 11/21/2005 | Asphalt |  | 1140 | Clay | 2239 | 0.1 | -11 | 2971 | 7278418
96-P-1997 | 96 | Passing | Rigid | 11/21/2005 | Asphalt |  | 1145 | Clay | 2219 | 0.3 | 9.5 | 2971 | 2029355
96-D-1997 | 96 | Driving | Rigid | 02/15/2006 | Asphalt |  | 905 | Clay | 2245 | -0.3 | -9.5 | 3057 | 7537578
96-P-1997 | 96 | Passing | Rigid | 02/15/2006 | Asphalt |  | 840 | Clay | 2214 | 3.4 | 11 | 3057 | 2095247
96-P-1997 | 96 | Passing | Rigid | 02/15/2006 | Asphalt |  | 840 | Clay | 2215 | 0.1 | 11 | 3057 | 2095247
96-P-1997 | 96 | Passing | Rigid | 02/15/2006 | Asphalt |  | 840 | Clay | 2215 | -0.4 | 9.5 | 3057 | 2095247
96-P-1997 | 96 | Passing | Rigid | 02/15/2006 | Asphalt |  | 840 | Clay | 2239 | -0.2 | 11 | 3057 | 2095247
96-P-1997 | 96 | Passing | Rigid | 02/15/2006 | Asphalt |  | 840 | Clay | 2244 | 0.4 | 9.5 | 3057 | 2095247
96-P-1997 | 96 | Passing | Rigid | 02/15/2006 | Asphalt |  | 840 | Clay | 2237 | -0.6 | 9.5 | 3057 | 2095247
96-P-1997 | 96 | Passing | Rigid | 02/15/2006 | Asphalt |  | 840 | Clay | 2219 | 0.6 | 9.5 | 3057 | 2095247
96-D-1997 | 96 | Driving | Rigid | 04/18/2006 | Asphalt |  | 1437 | Clay | 2215 | 0.6 | -11 | 3119 | 7707198
96-P-1997 | 96 | Passing | Rigid | 04/18/2006 | Asphalt |  | 1425 | Clay | 2213 | -0.3 | 11 | 3119 | 2137874
96-P-1997 | 96 | Passing | Rigid | 04/18/2006 | Asphalt |  | 1425 | Clay | 2231 | -0.1 | 9.5 | 3119 | 2137874
96-P-1997 | 96 | Passing | Rigid | 04/18/2006 | Asphalt |  | 1425 | Clay | 2244 | 0.3 | 11 | 3119 | 2137874
96-D-1997 | 96 | Driving | Rigid | 08/03/2006 | Asphalt |  | 1338 | Clay | 2213 | -0.4 | -11 | 3226 | 7908366
96-D-1997 | 96 | Driving | Rigid | 08/03/2006 | Asphalt |  | 1338 | Clay | 2245 | 0.1 | -11 | 3226 | 7908366
96-D-1997 | 96 | Driving | Rigid | 08/03/2006 | Asphalt |  | 1338 | Clay | 2244 | 1.5 | -11 | 3226 | 7908366
96-D-1997 | 96 | Driving | Rigid | 08/03/2006 | Asphalt |  | 1338 | Clay | 2219 | 0 | -11 | 3226 | 7908366
96-D-1997 | 96 | Driving | Rigid | 08/03/2006 | Asphalt |  | 1338 | Clay | 2225 | -2.2 | -11 | 3226 | 7908366
96-D-1997 | 96 | Driving | Rigid | 08/03/2006 | Asphalt |  | 1338 | Clay | 2225 | -0.8 | -9.5 | 3226 | 7908366
96-P-1997 | 96 | Passing | Rigid | 08/03/2006 | Asphalt |  | 1333 | Clay | 2237 | -0.3 | 11 | 3226 | 2197620
96-D-1997 | 96 | Driving | Rigid | 11/14/2006 | Asphalt |  | 1314 | Clay | 2231 | 0.6 | -9.5 | 3329 | 8195552
96-D-1997 | 96 | Driving | Rigid | 11/14/2006 | Asphalt |  | 1314 | Clay | 2214 | 3.2 | -11 | 3329 | 8195552
96-D-1997 | 96 | Driving | Rigid | 11/14/2006 | Asphalt |  | 1314 | Clay | 2239 | 0.5 | -9.5 | 3329 | 8195552
96-P-1997 | 96 | Passing | Rigid | 11/14/2006 | Asphalt |  | 1314 | Clay | 2219 | 0.2 | 11 | 3329 | 2352135
96-P-1997 | 96 | Passing | Rigid | 11/14/2006 | Asphalt |  | 1314 | Clay | 2215 | 0.2 | 11 | 3329 | 2352135
96-D-1997 | 96 | Driving | Rigid | 02/13/2007 | Asphalt |  | 1038 | Clay | 2245 | 0.2 | -11 | 3420 | 8484627
96-D-1997 | 96 | Driving | Rigid | 02/13/2007 | Asphalt |  | 1038 | Clay | 2225 | -0.4 | -9.5 | 3420 | 8484627
96-D-1997 | 96 | Driving | Rigid | 02/13/2007 | Asphalt |  | 1038 | Clay | 2213 | -0.6 | -9.5 | 3420 | 8484627
96-D-1997 | 96 | Driving | Rigid | 02/13/2007 | Asphalt |  | 1038 | Clay | 2230 | 2.5 | -9.5 | 3420 | 8484627
96-D-1997 | 96 | Driving | Rigid | 02/13/2007 | Asphalt |  | 1038 | Clay | 2237 | 0.4 | -11 | 3420 | 8484627
96-P-1997 | 96 | Passing | Rigid | 02/13/2007 | Asphalt |  | 1038 | Clay | 2214 | 3.4 | 11 | 3420 | 2423730
96-P-1997 | 96 | Passing | Rigid | 02/13/2007 | Asphalt |  | 1038 | Clay | 2214 | 2.7 | 9.5 | 3420 | 2423730
96-P-1997 | 96 | Passing | Rigid | 02/13/2007 | Asphalt |  | 1038 | Clay | 2244 | 1.1 | 9.5 | 3420 | 2423730
96-D-1997 | 96 | Driving | Rigid | 06/13/2007 | Asphalt |  | 1209 | Clay | 2237 | 0.7 | -9.5 | 3540 | 8842695
96-P-1997 | 96 | Passing | Rigid | 06/13/2007 | Asphalt |  | 1230 | Clay | 2239 | 0 | 11 | 3540 | 2505344
96-P-1997 | 96 | Passing | Rigid | 10/17/2007 | Asphalt |  | 1430 | Clay | 2228 | 1.2 | 11 | 3666 | 2605451
96-P-1997 | 96 | Passing | Rigid | 10/17/2007 | Asphalt |  | 1430 | Clay | 2245 | 0.2 | 11 | 3666 | 2605451
96-P-1997 | 96 | Passing | Rigid | 10/17/2007 | Asphalt |  | 1430 | Clay | 2239 | -0.2 | 11 | 3666 | 2605451
96-P-1997 | 96 | Passing | Rigid | 10/17/2007 | Asphalt |  | 1430 | Clay | 2214 | 3 | 9.5 | 3666 | 2605451
96-D-1997 | 96 | Driving | Rigid | 06/15/2009 | Asphalt |  | 1430 | Clay | 2215 | -0.1 | -3 | 4273 | 10079113
96-P-1997 | 96 | Passing | Rigid | 06/15/2009 | Asphalt |  | 1430 | Clay | 2228 | 1.4 | 10 | 4273 | 2809380
96-P-1997 | 96 | Passing | Rigid | 06/15/2009 | Asphalt |  | 1445 | Clay | 2245 | 0.8 | 10 | 4273 | 2809380
96-P-1997 | 96 | Passing | Rigid | 06/15/2009 | Asphalt |  | 1430 | Clay | 2231 | -0.4 | 10 | 4273 | 2809380
96-P-1997 | 96 | Passing | Rigid | 06/15/2009 | Asphalt |  | 1430 | Clay | 2214 | 3.2 | 3 | 4273 | 2809380
96-P-1997 | 96 | Passing | Rigid | 06/15/2009 | Asphalt |  | 1430 | Clay | 2219 | -0.3 | 10 | 4273 | 2809380
96-D-1997 | 96 | Driving | Rigid | 06/01/2010 | Asphalt |  | 1506 | Clay | 2237 | 0.8 | -3 | 4624 | 10975222
96-D-1997 | 96 | Driving | Rigid | 06/01/2010 | Asphalt |  | 1505 | Clay | 2230 | 1 | -3 | 4624 | 10975222
96-D-1997 | 96 | Driving | Rigid | 06/01/2010 | Asphalt |  | 1502 | Clay | 2214 | 2.7 | -3 | 4624 | 10975222
96-D-1997 | 96 | Driving | Rigid | 06/01/2010 | Asphalt |  | 1503 | Clay | 2219 | -0.3 | -10 | 4624 | 10975222
96-P-1997 | 96 | Passing | Rigid | 06/01/2010 | Asphalt |  | 1505 | Clay | 2230 | 2.9 | 3 | 4624 | 3026263
96-P-1997 | 96 | Passing | Rigid | 06/01/2010 | Asphalt |  | 1509 | Clay | 2245 | 1.9 | 10 | 4624 | 3026263
96-D-1997 | 96 | Driving | Rigid | 10/20/2010 | Asphalt |  | 1101 | Clay | 2244 | 2.2 | -10 | 4765 | 11317382
96-D-1997 | 96 | Driving | Rigid | 10/20/2010 | Asphalt |  | 1058 | Clay | 2228 | 2.9 | -3 | 4765 | 11317382
96-D-1997 | 96 | Driving | Rigid | 10/20/2010 | Asphalt |  | 1055 | Clay | 2213 | -0.4 | -3 | 4765 | 11317382
96-P-1997 | 96 | Passing | Rigid | 10/20/2010 | Asphalt |  | 1057 | Clay | 2215 | -0.2 | 3 | 4765 | 3119755
96-P-1997 | 96 | Passing | Rigid | 10/20/2010 | Asphalt |  | 1101 | Clay | 2244 | 1.2 | 3 | 4765 | 3119755
96-P-1997 | 96 | Passing | Rigid | 10/20/2010 | Asphalt |  | 1101 | Clay | 2239 | 0.5 | 10 | 4765 | 3119755
96-P-1997 | 96 | Passing | Rigid | 10/20/2010 | Asphalt |  | 1059 | Clay | 2230 | 2.8 | 3 | 4765 | 3119755
96-P-1997 | 96 | Passing | Rigid | 10/20/2010 | Asphalt |  | 1058 | Clay | 2225 | 0.2 | 3 | 4765 | 3119755
96-D-1997 | 96 | Driving | Rigid | 04/14/2011 | Asphalt |  |  | Clay | 2230 | 1 | -3 | 4941 | 11795840
96-D-1997 | 96 | Driving | Rigid | 04/14/2011 | Asphalt |  |  | Clay | 2244 | 2.5 | -10 | 4941 | 11795840
96-P-1997 | 96 | Passing | Rigid | 04/14/2011 | Asphalt |  |  | Clay | 2214 | 2.9 | 10 | 4941 | 3253446
96-P-1997 | 96 | Passing | Rigid | 04/14/2011 | Asphalt |  |  | Clay | 2213 | 0 | 10 | 4941 | 3253446
96-P-1997 | 96 | Passing | Rigid | 04/14/2011 | Asphalt |  |  | Clay | 2213 | -0.1 | 3 | 4941 | 3253446
96-P-1997 | 96 | Passing | Rigid | 04/14/2011 | Asphalt |  |  | Clay | 2237 | -0.2 | 3 | 4941 | 3253446
96-P-1997 | 96 | Passing | Rigid | 04/14/2011 | Asphalt |  |  | Clay | 2231 | -0.5 | 10 | 4941 | 3253446
96-P-1997 | 96 | Passing | Rigid | 04/14/2011 | Asphalt |  |  | Clay | 2230 | 3.5 | 3 | 4941 | 3253446
96-P-1997 | 96 | Passing | Rigid | 04/14/2011 | Asphalt |  |  | Clay | 2231 | -0.4 | 3 | 4941 | 3253446
96-D-2011 | 96 | Driving | Rigid | 09/28/2011 | Asphalt |  |  | Clay | 2219 | 0 | -3 | 49
96-D-2011 | 96 | Driving | Rigid | 09/28/2011 | Asphalt |  |  | Clay | 2228 | -0.3 | -3 | 49
96-D-2011 | 96 | Driving | Rigid | 09/28/2011 | Asphalt |  |  | Clay | 2230 | -2 | -3 | 49
96-D-2011 | 96 | Driving | Rigid | 09/28/2011 | Asphalt |  |  | Clay | 2231 | -0.4 | -3 | 49
96-D-2011 | 96 | Driving | Rigid | 09/28/2011 | Asphalt |  |  | Clay | 2239 | 0.3 | -10 | 49
96-P-2011 | 96 | Passing | Rigid | 09/28/2011 | Asphalt |  |  | Clay | 2219 | -1.5 | 3 | 49
96-P-2011 | 96 | Passing | Rigid | 09/28/2011 | Asphalt |  |  | Clay | 2231 | -0.1 | 10 | 49
96-D-2011 | 96 | Driving | Rigid | 05/14/2014 | Asphalt |  | 1341 | Clay | 2242 | 0.3 | -10 | 1008 | 2668360
96-D-2011 | 96 | Driving | Rigid | 05/14/2014 | Asphalt |  | 1332 | Clay | 2230 | 0.8 | -10 | 1008 | 2668360
96-P-2011 | 96 | Passing | Rigid | 05/14/2014 | Asphalt |  | 1336 | Clay | 2234 | 0.7 | 10 | 1008 | 667734
96-P-2011 | 96 | Passing | Rigid | 05/14/2014 | Asphalt |  | 1333 | Clay | 2230 | 0.9 | 10 | 1008 | 667734
96-P-2011 | 96 | Passing | Rigid | 05/14/2014 | Asphalt |  | 1333 | Clay | 2230 | 0.1 | 3 | 1008 | 667734
96-P-2011 | 96 | Passing | Rigid | 05/14/2014 | Asphalt |  | 1330 | Clay | 2226 | 1.2 | 3 | 1008 | 667734
96-P-2011 | 96 | Passing | Rigid | 05/14/2014 | Asphalt |  | 1319 | Clay | 2220 | 1.8 | 10 | 1008 | 667734
96-D-2011 | 96 | Driving | Rigid | 04/14/2015 | Asphalt |  | 1838 | Clay | 2238 | 0.9 | -10 | 1343 | 3825689
96-D-2011 | 96 | Driving | Rigid | 04/14/2015 | Asphalt |  | 1844 | Clay | 2245 | 2.6 | -10 | 1343 | 3825689
96-D-2011 | 96 | Driving | Rigid | 04/14/2015 | Asphalt |  | 1832 | Clay | 2230 | 1.1 | -10 | 1343 | 3825689
96-D-2011 | 96 | Driving | Rigid | 04/14/2015 | Asphalt |  | 1830 | Clay | 2227 | -0.3 | -3 | 1343 | 3825689
96-D-2011 | 96 | Driving | Rigid | 04/14/2015 | Asphalt |  | 1826 | Clay | 2221 | 0.2 | -3 | 1343 | 3825689
96-D-2011 | 96 | Driving | Rigid | 04/14/2015 | Asphalt |  | 1828 | Clay | 2224 | 0.8 | -10 | 1343 | 3825689
96-D-2011 | 96 | Driving | Rigid | 04/14/2015 | Asphalt |  | 1842 | Clay | 2243 | 0.8 | -10 | 1343 | 3825689
96-D-2011 | 96 | Driving | Rigid | 04/14/2015 | Asphalt |  | 1834 | Clay | 2233 | 1.2 | -10 | 1343 | 3825689
96-D-2011 | 96 | Driving | Rigid | 04/14/2015 | Asphalt |  | 1843 | Clay | 2244 | 0.9 | -10 | 1343 | 3825689
96-D-2011 | 96 | Driving | Rigid | 04/14/2015 | Asphalt |  | 1820 | Clay | 2215 | 0 | -3 | 1343 | 3825689
96-P-2011 | 96 | Passing | Rigid | 04/14/2015 | Asphalt |  | 1829 | Clay | 2225 | 0.2 | 10 | 1343 | 802202
96-P-2011 | 96 | Passing | Rigid | 04/14/2015 | Asphalt |  | 1830 | Clay | 2226 | 1.7 | 10 | 1343 | 802202
96-P-2011 | 96 | Passing | Rigid | 04/14/2015 | Asphalt |  | 1830 | Clay | 2227 | -0.2 | 3 | 1343 | 802202
96-P-2011 | 96 | Passing | Rigid | 04/14/2015 | Asphalt |  | 1839 | Clay | 2238 | 1.1 | 10 | 1343 | 802202
96-P-2011 | 96 | Passing | Rigid | 04/14/2015 | Asphalt |  | 1837 | Clay | 2236 | -1.5 | 3 | 1343 | 802202
96-P-2011 | 96 | Passing | Rigid | 04/14/2015 | Asphalt |  | 1828 | Clay | 2223 | 0.6 | 10 | 1343 | 802202
96-P-2011 | 96 | Passing | Rigid | 04/14/2015 | Asphalt |  | 1833 | Clay | 2231 | -1 | 3 | 1343 | 802202
96-P-2011 | 96 | Passing | Rigid | 04/14/2015 | Asphalt |  | 1835 | Clay | 2233 | -2 | 3 | 1343 | 802202
96-P-2011 | 96 | Passing | Rigid | 04/14/2015 | Asphalt |  | 1821 | Clay | 2215 | 0.4 | 10 | 1343 | 802202
96-P-2011 | 96 | Passing | Rigid | 04/14/2015 | Asphalt |  | 1838 | Clay | 2237 | -0.5 | 10 | 1343 | 802202
96-D-2011 | 96 | Driving | Rigid | 04/16/2015 | Asphalt |  | 1153 | Clay | 2234 | 0.7 | -10 | 1345 | 3825689
96-D-2011 | 96 | Driving | Rigid | 04/16/2015 | Asphalt |  | 1154 | Clay | 2241 | 3.9 | -10 | 1345 | 3825689
96-D-2011 | 96 | Driving | Rigid | 04/16/2015 | Asphalt |  | 1152 | Clay | 2218 | 0.7 | -10 | 1345 | 3825689
96-D-2011 | 96 | Driving | Rigid | 04/16/2015 | Asphalt |  | 1154 | Clay | 2238 | 1.1 | -10 | 1345 | 3825689
96-D-2011 | 96 | Driving | Rigid | 07/16/2015 | Asphalt |  | 1020 | Clay | 2219 | -0.1 | -10 | 1436 | 4135873
96-D-2011 | 96 | Driving | Rigid | 07/16/2015 | Asphalt |  | 1042 | Clay | 2245 | 6.7 | -10 | 1436 | 4135873
96-D-2011 | 96 | Driving | Rigid | 07/16/2015 | Asphalt |  | 1025 | Clay | 2223 | 1 | -10 | 1436 | 4135873
96-D-2011 | 96 | Driving | Rigid | 07/16/2015 | Asphalt |  | 1027 | Clay | 2225 | 1.8 | -10 | 1436 | 4135873
96-D-2011 | 96 | Driving | Rigid | 07/16/2015 | Asphalt |  | 1038 | Clay | 2239 | -0.8 | -10 | 1436 | 4135873
96-D-2011 | 96 | Driving | Rigid | 07/16/2015 | Asphalt |  | 1040 | Clay | 2241 | 4.2 | -10 | 1436 | 4135873
96-D-2011 | 96 | Driving | Rigid | 07/16/2015 | Asphalt |  | 1031 | Clay | 2229 | 0.2 | -10 | 1436 | 4135873
96-D-2011 | 96 | Driving | Rigid | 07/16/2015 | Asphalt |  | 1031 | Clay | 2230 | 1.1 | -10 | 1436 | 4135873
96-D-2011 | 96 | Driving | Rigid | 07/16/2015 | Asphalt |  | 1037 | Clay | 2236 | 1.1 | -3 | 1436 | 4135873
96-D-2011 | 96 | Driving | Rigid | 07/16/2015 | Asphalt |  | 1015 | Clay | 2214 | 0.2 | -10 | 1436 | 4135873
96-P-2011 | 96 | Passing | Rigid | 07/16/2015 | Asphalt |  | 1036 | Clay | 2235 | -0.2 | 3 | 1436 | 814447
96-P-2011 | 96 | Passing | Rigid | 07/16/2015 | Asphalt |  | 1042 | Clay | 2244 | 2.9 | 10 | 1436 | 814447
96-P-2011 | 96 | Passing | Rigid | 07/16/2015 | Asphalt |  | 1026 | Clay | 2223 | 0.4 | 10 | 1436 | 814447
96-P-2011 | 96 | Passing | Rigid | 07/16/2015 | Asphalt |  | 1026 | Clay | 2224 | -1.3 | 3 | 1436 | 814447
96-D-2011 | 96 | Driving | Rigid | 10/15/2015 | Asphalt |  | 906 | Clay | 2242 | 1.5 | -10 | 1527 | 4389410
96-D-2011 | 96 | Driving | Rigid | 10/15/2015 | Asphalt |  | 841 | Clay | 2216 | -0.4 | -10 | 1527 | 4389410
96-D-2011 | 96 | Driving | Rigid | 10/15/2015 | Asphalt |  | 857 | Clay | 2233 | 1.3 | -10 | 1527 | 4389410
96-D-2011 | 96 | Driving | Rigid | 10/15/2015 | Asphalt |  | 858 | Clay | 2234 | 1.2 | -10 | 1527 | 4389410
96-P-2011 | 96 | Passing | Rigid | 10/15/2015 | Asphalt |  | 904 | Clay | 2240 | -0.9 | 3 | 1527 | 823659
96-P-2011 | 96 | Passing | Rigid | 10/15/2015 | Asphalt |  | 909 | Clay | 2245 | 1.3 | 10 | 1527 | 823659
96-P-2011 | 96 | Passing | Rigid | 10/15/2015 | Asphalt |  | 846 | Clay | 2221 | 0.3 | 10 | 1527 | 823659
96-P-2011 | 96 | Passing | Rigid | 10/15/2015 | Asphalt |  | 841 | Clay | 2216 | -0.2 | 10 | 1527 | 823659
96-P-2011 | 96 | Passing | Rigid | 10/15/2015 | Asphalt |  | 843 | Clay | 2218 | -1.2 | 3 | 1527 | 823659
96-P-2011 | 96 | Passing | Rigid | 10/15/2015 | Asphalt |  | 857 | Clay | 2232 | 0.4 | 10 | 1527 | 823659
96-P-2011 | 96 | Passing | Rigid | 10/15/2015 | Asphalt |  | 859 | Clay | 2234 | 0.5 | 10 | 1527 | 823659
96-P-2011 | 96 | Passing | Rigid | 10/15/2015 | Asphalt |  | 839 | Clay | 2214 | -8.9 | 3 | 1527 | 823659
96-P-2011 | 96 | Passing | Rigid | 10/15/2015 | Asphalt |  | 853 | Clay | 2228 | 1.1 | 3 | 1527 | 823659
96-D-2011 | 96 | Driving | Rigid | 05/17/2016 | Asphalt |  | 1347 | Clay | 2244 | 1.4 | -10 | 1742 | 5238125
96-D-2011 | 96 | Driving | Rigid | 05/17/2016 | Asphalt |  | 1350 | Clay | 2245 | 2.2 | -3 | 1742 | 5238125
96-D-2011 | 96 | Driving | Rigid | 05/17/2016 | Asphalt |  | 1335 | Clay | 2233 | 0.3 | -3 | 1742 | 5238125
96-D-2011 | 96 | Driving | Rigid | 05/17/2016 | Asphalt |  | 1338 | Clay | 2236 | 2 | -10 | 1742 | 5238125
96-D-2011 | 96 | Driving | Rigid | 05/17/2016 | Asphalt |  | 1344 | Clay | 2241 | 6.1 | -10 | 1742 | 5238125
96-D-2011 | 96 | Driving | Rigid | 05/17/2016 | Asphalt |  | 1345 | Clay | 2242 | -0.1 | -3 | 1742 | 5238125
96-D-2011 | 96 | Driving | Rigid | 05/17/2016 | Asphalt |  | 1317 | Clay | 2217 | 1.5 | -10 | 1742 | 5238125
96-D-2011 | 96 | Driving | Rigid | 05/17/2016 | Asphalt |  | 1320 | Clay | 2219 | -0.4 | -10 | 1742 | 5238125
96-D-2011 | 96 | Driving | Rigid | 05/17/2016 | Asphalt |  | 1320 | Clay | 2219 | -0.4 | -3 | 1742 | 5238125
96-D-2011 | 96 | Driving | Rigid | 05/17/2016 | Asphalt |  | 1320 | Clay | 2220 | 0.7 | -10 | 1742 | 5238125
96-P-2011 | 96 | Passing | Rigid | 05/17/2016 | Asphalt |  | 1325 | Clay | 2224 | -0.3 | 10 | 1742 | 1003401
96-P-2011 | 96 | Passing | Rigid | 05/17/2016 | Asphalt |  | 1314 | Clay | 2215 | -0.2 | 3 | 1742 | 1003401
96-P-2011 | 96 | Passing | Rigid | 05/17/2016 | Asphalt |  | 1316 | Clay | 2216 | -1.6 | 3 | 1742 | 1003401
96-P-2011 | 96 | Passing | Rigid | 05/17/2016 | Asphalt |  | 1330 | Clay | 2228 | 1 | 10 | 1742 | 1003401
96-P-2011 | 96 | Passing | Rigid | 05/17/2016 | Asphalt |  | 1349 | Clay | 2244 | 7.1 | 10 | 1742 | 1003401
96-P-2011 | 96 | Passing | Rigid | 05/17/2016 | Asphalt |  | 1335 | Clay | 2233 | -0.6 | 3 | 1742 | 1003401
96-D-1997 | 96 | Driving | Rigid | 03/02/2001 | Asphalt |  | 915 | Clay | 2235 | 1.2 | -9.5 | 1246 | 2711701
96-D-1997 | 96 | Driving | Rigid | 03/02/2001 | Asphalt |  | 915 | Clay | 2212 | 0.2 | -11 | 1246 | 2711701
96-D-1997 | 96 | Driving | Rigid | 03/02/2001 | Asphalt |  | 915 | Clay | 2243 | 0 | -11 | 1246 | 2711701
96-D-1997 | 96 | Driving | Rigid | 03/02/2001 | Asphalt |  | 915 | Clay | 2213 | -0.4 | -9.5 | 1246 | 2711701
96-D-1997 | 96 | Driving | Rigid | 03/02/2001 | Asphalt |  | 915 | Clay | 2215 | 0.2 | -9.5 | 1246 | 2711701
96-D-1997 | 96 | Driving | Rigid | 03/02/2001 | Asphalt |  | 915 | Clay | 2216 | 0.2 | -9.5 | 1246 | 2711701
96-D-1997 | 96 | Driving | Rigid | 03/02/2001 | Asphalt |  | 915 | Clay | 2221 | 0.1 | -9.5 | 1246 | 2711701
96-D-1997 | 96 | Driving | Rigid | 03/02/2001 | Asphalt |  | 915 | Clay | 2223 | 1.7 | -11 | 1246 | 2711701
96-D-1997 | 96 | Driving | Rigid | 03/02/2001 | Asphalt |  | 915 | Clay | 2224 | -0.1 | -11 | 1246 | 2711701
96-D-1997 | 96 | Driving | Rigid | 03/02/2001 | Asphalt |  | 915 | Clay | 2241 | 2.1 | -9.5 | 1246 | 2711701
96-P-1997 | 96 | Passing | Rigid | 03/02/2001 | Asphalt |  | 1000 | Clay | 2238 | 0.5 | 9.5 | 1246 | 803452
96-P-1997 | 96 | Passing | Rigid | 03/02/2001 | Asphalt |  | 1000 | Clay | 2212 | 0.5 | 9.5 | 1246 | 803452
96-P-1997 | 96 | Passing | Rigid | 03/02/2001 | Asphalt |  | 1000 | Clay | 2222 | -0.1 | 11 | 1246 | 803452
96-P-1997 | 96 | Passing | Rigid | 03/02/2001 | Asphalt |  | 1000 | Clay | 2223 | 0.4 | 11 | 1246 | 803452
96-P-1997 | 96 | Passing | Rigid | 03/02/2001 | Asphalt |  | 1000 | Clay | 2235 | 0.5 | 11 | 1246 | 803452
96-P-1997 | 96 | Passing | Rigid | 03/02/2001 | Asphalt |  | 1000 | Clay | 2237 | 0 | 11 | 1246 | 803452
96-P-1997 | 96 | Passing | Rigid | 03/02/2001 | Asphalt |  | 1000 | Clay | 2215 | 0.5 | 11 | 1246 | 803452
96-P-1997 | 96 | Passing | Rigid | 03/02/2001 | Asphalt |  | 1000 | Clay | 2218 | 0.9 | 11 | 1246 | 803452
96-P-1997 | 96 | Passing | Rigid | 03/02/2001 | Asphalt |  | 1000 | Clay | 2240 | 0.2 | 11 | 1246 | 803452
96-D-1997 | 96 | Driving | Rigid | 06/19/2001 | Asphalt |  | 1230 | Clay | 2222 | 0.9 | -11 | 1355 | 3010622
96-D-1997 | 96 | Driving | Rigid | 06/19/2001 | Asphalt |  | 1230 | Clay | 2223 | 2.8 | -11 | 1355 | 3010622
96-D-1997 | 96 | Driving | Rigid | 06/19/2001 | Asphalt |  | 1230 | Clay | 2228 | 0.7 | -11 | 1355 | 3010622
96-D-1997 | 96 | Driving | Rigid | 06/19/2001 | Asphalt |  | 1230 | Clay | 2230 | 0.8 | -11 | 1355 | 3010622
96-D-1997 | 96 | Driving | Rigid | 06/19/2001 | Asphalt |  | 1230 | Clay | 2233 | 1.1 | -11 | 1355 | 3010622
96-D-1997 | 96 | Driving | Rigid | 06/19/2001 | Asphalt |  | 1230 | Clay | 2227 | 0.7 | -9.5 | 1355 | 3010622
96-D-1997 | 96 | Driving | Rigid | 06/19/2001 | Asphalt |  | 1230 | Clay | 2235 | 0.8 | -9.5 | 1355 | 3010622
96-D-1997 | 96 | Driving | Rigid | 06/19/2001 | Asphalt |  | 1230 | Clay | 2212 | -0.8 | -9.5 | 1355 | 3010622
96-P-1997 | 96 | Passing | Rigid | 06/19/2001 | Asphalt |  | 1300 | Clay | 2215 | -0.3 | 9.5 | 1355 | 882562
96-P-1997 | 96 | Passing | Rigid | 06/19/2001 | Asphalt |  | 1300 | Clay | 2238 | 0.5 | 11 | 1355 | 882562
96-P-1997 | 96 | Passing | Rigid | 06/19/2001 | Asphalt |  | 1300 | Clay | 2241 | 1.6 | 11 | 1355 | 882562
96-P-1997 | 96 | Passing | Rigid | 06/19/2001 | Asphalt |  | 1300 | Clay | 2247 | 1.2 | 11 | 1355 | 882562
96-P-1997 | 96 | Passing | Rigid | 06/19/2001 | Asphalt |  | 1300 | Clay | 2240 | 0.2 | 9.5 | 1355 | 882562
96-P-1997 | 96 | Passing | Rigid | 06/19/2001 | Asphalt |  | 1300 | Clay | 2245 | 0.8 | 9.5 | 1355 | 882562
96-P-1997 | 96 | Passing | Rigid | 06/19/2001 | Asphalt |  | 1300 | Clay | 2247 | 1.2 | 9.5 | 1355 | 882562
96-P-1997 | 96 | Passing | Rigid | 06/19/2001 | Asphalt |  | 1300 | Clay | 2224 | 0.8 | 9.5 | 1355 | 882562
96-P-1997 | 96 | Passing | Rigid | 06/19/2001 | Asphalt |  | 1300 | Clay | 2230 | 1.8 | 9.5 | 1355 | 882562
96-P-1997 | 96 | Passing | Rigid | 06/19/2001 | Asphalt |  | 1300 | Clay | 2224 | 0.8 | 11 | 1355 | 882562
96-D-1997 | 96 | Driving | Rigid | 10/25/2001 | Asphalt |  | 1100 | Clay | 2230 | 0.2 | -9.5 | 1483 | 3372488
96-D-1997 | 96 | Driving | Rigid | 10/25/2001 | Asphalt |  | 1100 | Clay | 2231 | 0.8 | -9.5 | 1483 | 3372488
96-D-1997 | 96 | Driving | Rigid | 10/25/2001 | Asphalt |  | 1100 | Clay | 2233 | 0.6 | -9.5 | 1483 | 3372488
96-D-1997 | 96 | Driving | Rigid | 10/25/2001 | Asphalt |  | 1100 | Clay | 2217 | 1.8 | -11 | 1483 | 3372488
96-D-1997 | 96 | Driving | Rigid | 10/25/2001 | Asphalt |  | 1100 | Clay | 2228 | 0.7 | -11 | 1483 | 3372488
96-D-1997 | 96 | Driving | Rigid | 10/25/2001 | Asphalt |  | 1100 | Clay | 2230 | 0.6 | -11 | 1483 | 3372488
96-D-1997 | 96 | Driving | Rigid | 10/25/2001 | Asphalt |  | 1100 | Clay | 2247 | 2.7 | -11 | 1483 | 3372488
96-D-1997 | 96 | Driving | Rigid | 10/25/2001 | Asphalt |  | 1100 | Clay | 2242 | 0.6 | -11 | 1483 | 3372488
96-D-1997 | 96 | Driving | Rigid | 10/25/2001 | Asphalt |  | 1100 | Clay | 2228 | 0.2 | -9.5 | 1483 | 3372488
96-P-1997 | 96 | Passing | Rigid | 10/25/2001 | Asphalt |  | 1100 | Clay | 2244 | 1.3 | 9.5 | 1483 | 985559
96-P-1997 | 96 | Passing | Rigid | 10/25/2001 | Asphalt |  | 1100 | Clay | 2246 | 0.7 | 9.5 | 1483 | 985559
96-P-1997 | 96 | Passing | Rigid | 10/25/2001 | Asphalt |  | 1100 | Clay | 2237 | 0.7 | 11 | 1483 | 985559
96-P-1997 | 96 | Passing | Rigid | 10/25/2001 | Asphalt |  | 1100 | Clay | 2238 | 0.3 | 11 | 1483 | 985559
96-P-1997 | 96 | Passing | Rigid | 10/25/2001 | Asphalt |  | 1100 | Clay | 2245 | 0.8 | 11 | 1483 | 985559
96-P-1997 | 96 | Passing | Rigid | 10/25/2001 | Asphalt |  | 1100 | Clay | 2224 | 0.9 | 11 | 1483 | 985559
96-P-1997 | 96 | Passing | Rigid | 10/25/2001 | Asphalt |  | 1100 | Clay | 2227 | 0.9 | 11 | 1483 | 985559
96-P-1997 | 96 | Passing | Rigid | 10/25/2001 | Asphalt |  | 1100 | Clay | 2220 | 2.1 | 9.5 | 1483 | 985559
96-P-1997 | 96 | Passing | Rigid | 10/25/2001 | Asphalt |  | 1100 | Clay | 2217 | 1.3 | 9.5 | 1483 | 985559
96-P-1997 | 96 | Passing | Rigid | 10/25/2001 | Asphalt |  | 1100 | Clay | 2226 | 1.3 | 9.5 | 1483 | 985559
96-P-1997 | 96 | Passing | Rigid | 10/25/2001 | Asphalt |  | 1100 | Clay | 2242 | 0.4 | 9.5 | 1483 | 985559
96-D-1997 | 96 | Driving | Rigid | 02/12/2002 | Asphalt |  | 900 | Clay | 2242 | 0.4 | -9.5 | 1593 | 3693547
96-D-1997 | 96 | Driving | Rigid | 02/12/2002 | Asphalt |  | 900 | Clay | 2216 | 0.2 | -11 | 1593 | 3693547
96-D-1997 | 96 | Driving | Rigid | 02/12/2002 | Asphalt |  | 900 | Clay | 2234 | 0.7 | -11 | 1593 | 3693547
96-D-1997 | 96 | Driving | Rigid | 02/12/2002 | Asphalt |  | 900 | Clay | 2235 | 1 | -11 | 1593 | 3693547
96-D-1997 | 96 | Driving | Rigid | 02/12/2002 | Asphalt |  | 900 | Clay | 2237 | 1 | -11 | 1593 | 3693547
96-D-1997 | 96 | Driving | Rigid | 02/12/2002 | Asphalt |  | 900 | Clay | 2227 | 0.5 | -11 | 1593 | 3693547
96-D-1997 | 96 | Driving | Rigid | 02/12/2002 | Asphalt |  | 900 | Clay | 2243 | 0.1 | -11 | 1593 | 3693547
96-D-1997 | 96 | Driving | Rigid | 02/12/2002 | Asphalt |  | 900 | Clay | 2228 | 1.1 | -11 | 1593 | 3693547
96-P-1997 | 96 | Passing | Rigid | 02/12/2002 | Asphalt |  | 900 | Clay | 2230 | 2.7 | 11 | 1593 | 1061173
96-P-1997 | 96 | Passing | Rigid | 02/12/2002 | Asphalt |  | 900 | Clay | 2245 | 0.7 | 9.5 | 1593 | 1061173
96-P-1997 | 96 | Passing | Rigid | 02/12/2002 | Asphalt |  | 900 | Clay | 2242 | 0.2 | 9.5 | 1593 | 1061173
96-P-1997 | 96 | Passing | Rigid | 02/12/2002 | Asphalt |  | 900 | Clay | 2239 | 0.3 | 9.5 | 1593 | 1061173
96-P-1997 | 96 | Passing | Rigid | 02/12/2002 | Asphalt |  | 900 | Clay | 2234 | 1.3 | 9.5 | 1593 | 1061173
96-P-1997 | 96 | Passing | Rigid | 02/12/2002 | Asphalt |  | 900 | Clay | 2224 | 0.9 | 11 | 1593 | 1061173
96-P-1997 | 96 | Passing | Rigid | 02/12/2002 | Asphalt |  | 900 | Clay | 2242 | 0.6 | 11 | 1593 | 1061173
96-P-1997 | 96 | Passing | Rigid | 02/12/2002 | Asphalt |  | 900 | Clay | 2244 | 1.9 | 11 | 1593 | 1061173
96-P-1997 | 96 | Passing | Rigid | 02/12/2002 | Asphalt |  | 900 | Clay | 2223 | 0.9 | 9.5 | 1593 | 1061173
96-D-1997 | 96 | Driving | Rigid | 06/25/2002 | Asphalt |  | 1900 | Clay | 2233 | 0.4 | -11 | 1726 | 4053054
96-D-1997 | 96 | Driving | Rigid | 06/25/2002 | Asphalt |  | 1900 | Clay | 2247 | 2.8 | -11 | 1726 | 4053054
96-D-1997 | 96 | Driving | Rigid | 06/25/2002 | Asphalt |  | 1900 | Clay | 2222 | 0.3 | -9.5 | 1726 | 4053054
96-D-1997 | 96 | Driving | Rigid | 06/25/2002 | Asphalt |  | 1900 | Clay | 2214 | 0.9 | -9.5 | 1726 | 4053054
96-D-1997 | 96 | Driving | Rigid | 06/25/2002 | Asphalt |  | 1900 | Clay | 2235 | 0.6 | -11 | 1726 | 4053054
96-D-1997 | 96 | Driving | Rigid | 06/25/2002 | Asphalt |  | 1900 | Clay | 2241 | 1.7 | -9.5 | 1726 | 4053054
96-D-1997 | 96 | Driving | Rigid | 06/25/2002 | Asphalt |  | 1900 | Clay | 2223 | 3.1 | -11 | 1726 | 4053054
96-P-1997 | 96 | Passing | Rigid | 06/26/2002 | Asphalt |  | 800 | Clay | 2227 | 0 | 9.5 | 1727 | 1154681
96-P-1997 | 96 | Passing | Rigid | 06/26/2002 | Asphalt |  | 800 | Clay | 2242 | 0.3 | 9.5 | 1727 | 1154681
96-P-1997 | 96 | Passing | Rigid | 06/26/2002 | Asphalt |  | 800 | Clay | 2243 | -0.4 | 9.5 | 1727 | 1154681
96-P-1997 | 96 | Passing | Rigid | 06/26/2002 | Asphalt |  | 800 | Clay | 2241 | 2.1 | 11 | 1727 | 1154681
96-P-1997 | 96 | Passing | Rigid | 06/26/2002 | Asphalt |  | 800 | Clay | 2230 | 1.6 | 9.5 | 1727 | 1154681
96-P-1997 | 96 | Passing | Rigid | 06/26/2002 | Asphalt |  | 800 | Clay | 2236 | 1 | 9.5 | 1727 | 1154681
96-P-1997 | 96 | Passing | Rigid | 06/26/2002 | Asphalt |  | 800 | Clay | 2212 | 0.2 | 9.5 | 1727 | 1154681
96-P-1997 | 96 | Passing | Rigid | 06/26/2002 | Asphalt |  | 800 | Clay | 2215 | -0.5 | 11 | 1727 | 1154681
96-P-1997 | 96 | Passing | Rigid | 06/26/2002 | Asphalt |  | 800 | Clay | 2220 | 2.3 | 11 | 1727 | 1154681
96-P-1997 | 96 | Passing | Rigid | 06/26/2002 | Asphalt |  | 800 | Clay | 2223 | 1.2 | 11 | 1727 | 1154681
96-D-1997 | 96 | Driving | Rigid | 09/17/2002 | Asphalt |  | 1045 | Clay | 2229 | -1.9 | -9.5 | 1810 | 4294507
96-D-1997 | 96 | Driving | Rigid | 09/17/2002 | Asphalt |  | 1045 | Clay | 2215 | 0.2 | -11 | 1810 | 4294507
96-D-1997 | 96 | Driving | Rigid | 09/17/2002 | Asphalt |  | 1045 | Clay | 2216 | -0.2 | -11 | 1810 | 4294507
96-D-1997 | 96 | Driving | Rigid | 09/17/2002 | Asphalt |  | 1045 | Clay | 2237 | 0.7 | -9.5 | 1810 | 4294507
96-D-1997 | 96 | Driving | Rigid | 09/17/2002 | Asphalt |  | 1045 | Clay | 2243 | -0.3 | -11 | 1810 | 4294507
96-D-1997 | 96 | Driving | Rigid | 09/17/2002 | Asphalt |  | 1045 | Clay | 2224 | 0.2 | -9.5 | 1810 | 4294507
96-D-1997 | 96 | Driving | Rigid | 09/17/2002 | Asphalt |  | 1045 | Clay | 2229 | -0.3 | -11 | 1810 | 4294507
96-D-1997 | 96 | Driving | Rigid | 09/17/2002 | Asphalt |  | 1045 | Clay | 2232 | 0.3 | -11 | 1810 | 4294507
96-D-1997 | 96 | Driving | Rigid | 09/17/2002 | Asphalt |  | 1045 | Clay | 2232 | 0.6 | -9.5 | 1810 | 4294507
96-D-1997 | 96 | Driving | Rigid | 09/17/2002 | Asphalt |  | 1045 | Clay | 2236 | 2.6 | -9.5 | 1810 | 4294507
96-P-1997 | 96 | Passing | Rigid | 09/17/2002 | Asphalt |  | 1045 | Clay | 2213 | 0 | 11 | 1810 | 1227357
96-P-1997 | 96 | Passing | Rigid | 09/17/2002 | Asphalt |  | 1045 | Clay | 2219 | -0.1 | 11 | 1810 | 1227357
96-P-1997 | 96 | Passing | Rigid | 09/17/2002 | Asphalt |  | 1045 | Clay | 2239 | -0.4 | 11 | 1810 | 1227357
96-P-1997 | 96 | Passing | Rigid | 09/17/2002 | Asphalt |  | 1045 | Clay | 2245 | 0.4 | 11 | 1810 | 1227357
96-P-1997 | 96 | Passing | Rigid | 09/17/2002 | Asphalt |  | 1045 | Clay | 2227 | 0.4 | 9.5 | 1810 | 1227357
96-P-1997 | 96 | Passing | Rigid | 09/17/2002 | Asphalt |  | 1045 | Clay | 2223 | 1.3 | 9.5 | 1810 | 1227357
96-P-1997 | 96 | Passing | Rigid | 09/17/2002 | Asphalt |  | 1045 | Clay | 2229 | 0.3 | 9.5 | 1810 | 1227357
96-P-1997 | 96 | Passing | Rigid | 09/17/2002 | Asphalt |  | 1045 | Clay | 2213 | 0.7 | 9.5 | 1810 | 1227357
96-P-1997 | 96 | Passing | Rigid | 09/17/2002 | Asphalt |  | 1045 | Clay | 2214 | 2 | 9.5 | 1810 | 1227357
96-P-1997 | 96 | Passing | Rigid | 09/17/2002 | Asphalt |  | 1045 | Clay | 2217 | 2 | 9.5 | 1810 | 1227357
96-P-1997 | 96 | Passing | Rigid | 05/20/2003 | Asphalt |  | 1045 | Clay | 2244 | 0.4 | 11 | 2055 | 1399442
96-P-1997 | 96 | Passing | Rigid | 05/20/2003 | Asphalt |  | 1045 | Clay | 2228 | -0.3 | 9.5 | 2055 | 1399442
96-P-1997 | 96 | Passing | Rigid | 05/20/2003 | Asphalt |  | 1045 | Clay | 2231 | -0.3 | 9.5 | 2055 | 1399442
96-D-1997 | 96 | Driving | Rigid | 09/10/2003 | Asphalt |  | 1243 | Clay | 2214 | 1.5 | -9.5 | 2168 | 5254222
96-D-1997 | 96 | Driving | Rigid | 09/10/2003 | Asphalt |  | 1243 | Clay | 2228 | 0.6 | -11 | 2168 | 5254222
96-D-1997 | 96 | Driving | Rigid | 09/10/2003 | Asphalt |  | 1243 | Clay | 2230 | 0 | -9.5 | 2168 | 5254222
96-D-1997 | 96 | Driving | Rigid | 09/10/2003 | Asphalt |  | 1243 | Clay | 2214 | 2.9 | -11 | 2168 | 5254222
96-P-1997 | 96 | Passing | Rigid | 09/10/2003 | Asphalt |  | 1306 | Clay | 2244 | 0.2 | 11 | 2168 | 1484400
96-P-1997 | 96 | Passing | Rigid | 09/10/2003 | Asphalt |  | 1306 | Clay | 2225 | 0.1 | 9.5 | 2168 | 1484400
96-P-1997 | 96 | Passing | Rigid | 09/10/2003 | Asphalt |  | 1306 | Clay | 2213 | -0.5 | 11 | 2168 | 1484400
96-D-1997 | 96 | Driving | Rigid | 02/24/2004 | Asphalt |  | 1410 | Clay | 2214 | 1.5 | -9.5 | 2335 | 5757915
96-D-1997 | 96 | Driving | Rigid | 02/24/2004 | Asphalt |  | 1410 | Clay | 2244 | 0.8 | -11 | 2335 | 5757915
96-D-1997 | 96 | Driving | Rigid | 02/24/2004 | Asphalt |  | 1410 | Clay | 2239 | 0.4 | -11 | 2335 | 5757915
96-D-1997 | 96 | Driving | Rigid | 02/24/2004 | Asphalt |  | 1410 | Clay | 2214 | 1.6 | -11 | 2335 | 5757915
96-D-1997 | 96 | Driving | Rigid | 02/24/2004 | Asphalt |  | 1410 | Clay | 2231 | 0.4 | -9.5 | 2335 | 5757915
96-D-1997 | 96 | Driving | Rigid | 02/24/2004 | Asphalt |  | 1410 | Clay | 2230 | 1 | -9.5 | 2335 | 5757915
96-P-1997 | 96 | Passing | Rigid | 02/24/2004 | Asphalt |  | 1410 | Clay | 2214 | 4.1 | 11 | 2335 | 1627145
96-P-1997 | 96 | Passing | Rigid | 02/24/2004 | Asphalt |  | 1410 | Clay | 2237 | -0.2 | 11 | 2335 | 1627145
96-P-1997 | 96 | Passing | Rigid | 02/24/2004 | Asphalt |  | 1410 | Clay | 2230 | 3.3 | 11 | 2335 | 1627145
96-P-1997 | 96 | Passing | Rigid | 02/24/2004 | Asphalt |  | 1410 | Clay | 2228 | 0.4 | 11 | 2335 | 1627145
96-D-1997 | 96 | Driving | Rigid | 06/16/2004 | Asphalt |  | 1000 | Clay | 2231 | 0.9 | -11 | 2448 | 6115557
96-D-1997 | 96 | Driving | Rigid | 06/16/2004 | Asphalt |  | 1000 | Clay | 2237 | 0.4 | -11 | 2448 | 6115557
96-P-1997 | 96 | Passing | Rigid | 06/16/2004 | Asphalt |  | 1000 | Clay | 2219 | 0.3 | 9.5 | 2448 | 1718781
96-P-1997 | 96 | Passing | Rigid | 06/16/2004 | Asphalt |  | 1000 | Clay | 2225 | -0.4 | 9.5 | 2448 | 1718781
96-P-1997 | 96 | Passing | Rigid | 06/16/2004 | Asphalt |  | 1000 | Clay | 2244 | 0.9 | 9.5 | 2448 | 1718781
96-P-1997 | 96 | Passing | Rigid | 02/02/2005 | Asphalt |  | 1100 | Clay | 2239 | -0.1 | 11 | 2679 | 1769944
96-P-1997 | 96 | Passing | Rigid | 02/02/2005 | Asphalt |  | 1100 | Clay | 2230 | 3.3 | 11 | 2679 | 1769944
96-P-1997 | 96 | Passing | Rigid | 02/02/2005 | Asphalt |  | 1100 | Clay | 2239 | -0.1 | 9.5 | 2679 | 1769944
96-P-1997 | 96 | Passing | Rigid | 02/02/2005 | Asphalt |  | 1100 | Clay | 2237 | -0.6 | 9.5 | 2679 | 1769944
96-P-1997 | 96 | Passing | Rigid | 02/02/2005 | Asphalt |  | 1100 | Clay | 2214 | 3.5 | 9.5 | 2679 | 1769944
96-D-1997 | 96 | Driving | Rigid | 07/22/2005 | Asphalt |  | 958 | Clay | 2239 | 0.2 | -11 | 2849 | 6871146
96-D-1997 | 96 | Driving | Rigid | 07/22/2005 | Asphalt |  | 958 | Clay | 2230 | 0.7 | -9.5 | 2849 | 6871146
96-D-1997 | 96 | Driving | Rigid | 07/22/2005 | Asphalt |  | 958 | Clay | 2225 | -1.9 | -11 | 2849 | 6871146
96-P-1997 | 96 | Passing | Rigid | 07/22/2005 | Asphalt |  | 958 | Clay | 2230 | 2.7 | 9.5 | 2849 | 1913818
96-P-1997 | 96 | Passing | Rigid | 07/22/2005 | Asphalt |  | 958 | Clay | 2215 | -0.4 | 9.5 | 2849 | 1913818
96-P-1997 | 96 | Passing | Rigid | 07/22/2005 | Asphalt |  | 958 | Clay | 2231 | 0.1 | 11 | 2849 | 1913818
96-D-1997 | 96 | Driving | Rigid | 11/21/2005 | Asphalt |  | 1140 | Clay | 2245 | -0.1 | -9.5 | 2971 | 7278418
96-D-1997 | 96 | Driving | Rigid | 11/21/2005 | Asphalt |  | 1140 | Clay | 2244 | 0.7 | -11 | 2971 | 7278418
96-D-1997 | 96 | Driving | Rigid | 11/21/2005 | Asphalt |  | 1140 | Clay | 2230 | 1.4 | -11 | 2971 | 7278418
96-D-1997 | 96 | Driving | Rigid | 11/21/2005 | Asphalt |  | 1140 | Clay | 2215 | -0.9 | -9.5 | 2971 | 7278418
96-P-1997 | 96 | Passing | Rigid | 11/21/2005 | Asphalt |  | 1145 | Clay | 2244 | 0.3 | 11 | 2971 | 2029355
96-P-1997 | 96 | Passing | Rigid | 11/21/2005 | Asphalt |  | 1145 | Clay | 2239 | 0.2 | 9.5 | 2971 | 2029355
96-P-1997 | 96 | Passing | Rigid | 11/21/2005 | Asphalt |  | 1145 | Clay | 2237 | -0.6 | 9.5 | 2971 | 2029355
96-D-1997 | 96 | Driving | Rigid | 02/15/2006 | Asphalt |  | 905 | Clay | 2244 | 1.4 | -9.5 | 3057 | 7537578
96-D-1997 | 96 | Driving | Rigid | 02/15/2006 | Asphalt |  | 905 | Clay | 2245 | -0.5 | -11 | 3057 | 7537578
96-D-1997 | 96 | Driving | Rigid | 02/15/2006 | Asphalt |  | 905 | Clay | 2214 | 2 | -9.5 | 3057 | 7537578
96-D-1997 | 96 | Driving | Rigid | 02/15/2006 | Asphalt |  | 905 | Clay | 2230 | 1.9 | -11 | 3057 | 7537578
96-P-1997 | 96 | Passing | Rigid | 02/15/2006 | Asphalt |  | 840 | Clay | 2239 | -0.2 | 9.5 | 3057 | 2095247
96-P-1997 | 96 | Passing | Rigid | 02/15/2006 | Asphalt |  | 840 | Clay | 2245 | 0.1 | 11 | 3057 | 2095247
96-P-1997 | 96 | Passing | Rigid | 02/15/2006 | Asphalt |  | 840 | Clay | 2219 | -0.2 | 11 | 3057 | 2095247
96-P-1997 | 96 | Passing | Rigid | 02/15/2006 | Asphalt |  | 840 | Clay | 2230 | 2.9 | 9.5 | 3057 | 2095247
96-D-1997 | 96 | Driving | Rigid | 04/18/2006 | Asphalt |  | 1437 | Clay | 2213 | -0.9 | -11 | 3119 | 7707198
96-D-1997 | 96 | Driving | Rigid | 04/18/2006 | Asphalt |  | 1437 | Clay | 2228 | 1.8 | -11 | 3119 | 7707198
96-D-1997 | 96 | Driving | Rigid | 04/18/2006 | Asphalt |  | 1437 | Clay | 2245 | -0.2 | -9.5 | 3119 | 7707198
96-D-1997 | 96 | Driving | Rigid | 04/18/2006 | Asphalt |  | 1437 | Clay | 2239 | 0.4 | -9.5 | 3119 | 7707198
96-P-1997 | 96 | Passing | Rigid | 04/18/2006 | Asphalt |  | 1425 | Clay | 2244 | 1 | 9.5 | 3119 | 2137874
96-P-1997 | 96 | Passing | Rigid | 04/18/2006 | Asphalt |  | 1425 | Clay | 2239 | -0.5 | 9.5 | 3119 | 2137874
96-D-1997 | 96 | Driving | Rigid | 08/03/2006 | Asphalt |  | 1338 | Clay | 2214 | 3.6 | -11 | 3226 | 7908366
96-D-1997 | 96 | Driving | Rigid | 08/03/2006 | Asphalt |  | 1338 | Clay | 2214 | 2.6 | -9.5 | 3226 | 7908366
96-D-1997 | 96 | Driving | Rigid | 08/03/2006 | Asphalt |  | 1338 | Clay | 2230 | 1.6 | -11 | 3226 | 7908366
96-D-1997 | 96 | Driving | Rigid | 08/03/2006 | Asphalt |  | 1338 | Clay | 2231 | 1.1 | -11 | 3226 | 7908366
96-P-1997 | 96 | Passing | Rigid | 08/03/2006 | Asphalt |  | 1333 | Clay | 2231 | -0.1 | 9.5 | 3226 | 2197620
96-P-1997 | 96 | Passing | Rigid | 08/03/2006 | Asphalt |  | 1333 | Clay | 2213 | -0.2 | 11 | 3226 | 2197620
96-P-1997 | 96 | Passing | Rigid | 08/03/2006 | Asphalt |  | 1333 | Clay | 2213 | 1 | 9.5 | 3226 | 2197620
96-P-1997 | 96 | Passing | Rigid | 08/03/2006 | Asphalt |  | 1333 | Clay | 2214 | 3.2 | 11 | 3226 | 2197620
96-D-1997 | 96 | Driving | Rigid | 11/14/2006 | Asphalt |  | 1314 | Clay | 2231 | 1 | -11 | 3329 | 8195552
96-D-1997 | 96 | Driving | Rigid | 11/14/2006 | Asphalt |  | 1314 | Clay | 2225 | -2.3 | -11 | 3329 | 8195552
96-D-1997 | 96 | Driving | Rigid | 11/14/2006 | Asphalt |  | 1314 | Clay | 2213 | -0.6 | -11 | 3329 | 8195552
96-D-1997 | 96 | Driving | Rigid | 11/14/2006 | Asphalt |  | 1314 | Clay | 2239 | 0 | -11 | 3329 | 8195552
96-P-1997 | 96 | Passing | Rigid | 11/14/2006 | Asphalt |  | 1314 | Clay | 2213 | -0.1 | 11 | 3329 | 2352135
96-P-1997 | 96 | Passing | Rigid | 11/14/2006 | Asphalt |  | 1314 | Clay | 2244 | 1.3 | 9.5 | 3329 | 2352135
96-P-1997 | 96 | Passing | Rigid | 11/14/2006 | Asphalt |  | 1314 | Clay | 2244 | 0.4 | 11 | 3329 | 2352135
96-P-1997 | 96 | Passing | Rigid | 11/14/2006 | Asphalt |  | 1314 | Clay | 2230 | 3.5 | 11 | 3329 | 2352135
96-D-1997 | 96 | Driving | Rigid | 02/13/2007 | Asphalt |  | 1038 | Clay | 2215 | 0.2 | -11 | 3420 | 8484627
96-D-1997 | 96 | Driving | Rigid | 02/13/2007 | Asphalt |  | 1038 | Clay | 2214 | 3.6 | -11 | 3420 | 8484627
96-D-1997 | 96 | Driving | Rigid | 02/13/2007 | Asphalt |  | 1038 | Clay | 2231 | 1.4 | -11 | 3420 | 8484627
96-D-1997 | 96 | Driving | Rigid | 02/13/2007 | Asphalt |  | 1038 | Clay | 2230 | 1.9 | -11 | 3420 | 8484627
96-P-1997 | 96 | Passing | Rigid | 02/13/2007 | Asphalt |  | 1038 | Clay | 2245 | -0.4 | 9.5 | 3420 | 2423730
96-P-1997 | 96 | Passing | Rigid | 02/13/2007 | Asphalt |  | 1038 | Clay | 2237 | -0.4 | 9.5 | 3420 | 2423730
96-P-1997 | 96 | Passing | Rigid | 02/13/2007 | Asphalt |  | 1038 | Clay | 2237 | -0.4 | 11 | 3420 | 2423730
96-D-1997 | 96 | Driving | Rigid | 06/13/2007 | Asphalt |  | 1209 | Clay | 2230 | 2.1 | -9.5 | 3540 | 8842695
96-D-1997 | 96 | Driving | Rigid | 06/13/2007 | Asphalt |  | 1209 | Clay | 2225 | -0.5 | -9.5 | 3540 | 8842695
96-D-1997 | 96 | Driving | Rigid | 06/13/2007 | Asphalt |  | 1209 | Clay | 2219 | -0.4 | -11 | 3540 | 8842695
96-D-1997 | 96 | Driving | Rigid | 06/13/2007 | Asphalt |  | 1209 | Clay | 2213 | 0.1 | -9.5 | 3540 | 8842695
96-D-1997 | 96 | Driving | Rigid | 06/13/2007 | Asphalt |  | 1209 | Clay | 2213 | -0.3 | -11 | 3540 | 8842695
96-P-1997 | 96 | Passing | Rigid | 06/13/2007 | Asphalt |  | 1230 | Clay | 2213 | 0.9 | 9.5 | 3540 | 2505344
96-P-1997 | 96 | Passing | Rigid | 06/13/2007 | Asphalt |  | 1230 | Clay | 2245 | -0.1 | 9.5 | 3540 | 2505344
96-P-1997 | 96 | Passing | Rigid | 06/13/2007 | Asphalt |  | 1230 | Clay | 2231 | 0 | 11 | 3540 | 2505344
96-P-1997 | 96 | Passing | Rigid | 06/13/2007 | Asphalt |  | 1230 | Clay | 2228 | 1.3 | 11 | 3540 | 2505344
96-D-1997 | 96 | Driving | Rigid | 10/17/2007 | Asphalt |  | 1430 | Clay | 2219 | -0.1 | -9.5 | 3666 | 9223593
96-D-1997 | 96 | Driving | Rigid | 10/17/2007 | Asphalt |  | 1430 | Clay | 2225 | 0.1 | -9.5 | 3666 | 9223593
96-D-1997 | 96 | Driving | Rigid | 10/17/2007 | Asphalt |  | 1430 | Clay | 2213 | 0.2 | -9.5 | 3666 | 9223593
96-D-1997 | 96 | Driving | Rigid | 10/17/2007 | Asphalt |  | 1430 | Clay | 2245 | 0.3 | -9.5 | 3666 | 9223593
96-D-1997 | 96 | Driving | Rigid | 10/17/2007 | Asphalt |  | 1430 | Clay | 2239 | -0.1 | -11 | 3666 | 9223593
96-P-1997 | 96 | Passing | Rigid | 10/17/2007 | Asphalt |  | 1430 | Clay | 2230 | 3.4 | 9.5 | 3666 | 2605451
96-P-1997 | 96 | Passing | Rigid | 10/17/2007 | Asphalt |  | 1430 | Clay | 2245 | -0.4 | 9.5 | 3666 | 2605451
96-P-1997 | 96 | Passing | Rigid | 10/17/2007 | Asphalt |  | 1430 | Clay | 2244 | 1.1 | 9.5 | 3666 | 2605451
96-D-1997 | 96 | Driving | Rigid | 06/15/2009 | Asphalt |  | 1430 | Clay | 2219 | 0.1 | -10 | 4273 | 10079113
96-D-1997 | 96 | Driving | Rigid | 06/15/2009 | Asphalt |  | 1430 | Clay | 2225 | 0 | -3 | 4273 | 10079113
96-D-1997 | 96 | Driving | Rigid | 06/15/2009 | Asphalt |  | 1430 | Clay | 2230 | 2 | -10 | 4273 | 10079113
96-D-1997 | 96 | Driving | Rigid | 06/15/2009 | Asphalt |  | 1430 | Clay | 2228 | 2 | -10 | 4273 | 10079113
96-D-1997 | 96 | Driving | Rigid | 06/15/2009 | Asphalt |  | 1430 | Clay | 2231 | 1.3 | -10 | 4273 | 10079113
96-D-1997 | 96 | Driving | Rigid | 06/15/2009 | Asphalt |  | 1430 | Clay | 2237 | 0.6 | -3 | 4273 | 10079113
96-P-1997 | 96 | Passing | Rigid | 06/15/2009 | Asphalt |  | 1430 | Clay | 2228 | 1.7 | 3 | 4273 | 2809380
96-P-1997 | 96 | Passing | Rigid | 06/15/2009 | Asphalt |  | 1430 | Clay | 2231 | 0.3 | 3 | 4273 | 2809380
96-P-1997 | 96 | Passing | Rigid | 06/15/2009 | Asphalt |  | 1430 | Clay | 2230 | 3.7 | 10 | 4273 | 2809380
96-P-1997 | 96 | Passing | Rigid | 06/15/2009 | Asphalt |  | 1430 | Clay | 2213 | 0.2 | 10 | 4273 | 2809380
96-D-1997 | 96 | Driving | Rigid | 06/01/2010 | Asphalt |  | 1506 | Clay | 2231 | 0.9 | -10 | 4624 | 10975222
96-D-1997 | 96 | Driving | Rigid | 06/01/2010 | Asphalt |  | 1508 | Clay | 2245 | 0.7 | -10 | 4624 | 10975222
96-D-1997 | 96 | Driving | Rigid | 06/01/2010 | Asphalt |  | 1503 | Clay | 2219 | -0.7 | -3 | 4624 | 10975222
96-P-1997 | 96 | Passing | Rigid | 06/01/2010 | Asphalt |  | 1504 | Clay | 2225 | 0 | 10 | 4624 | 3026263
96-P-1997 | 96 | Passing | Rigid | 06/01/2010 | Asphalt |  | 1506 | Clay | 2231 | 0.1 | 3 | 4624 | 3026263
96-P-1997 | 96 | Passing | Rigid | 06/01/2010 | Asphalt |  | 1505 | Clay | 2228 | 2 | 3 | 4624 | 3026263
96-P-1997 | 96 | Passing | Rigid | 06/01/2010 | Asphalt |  | 1505 | Clay | 2228 | 2.2 | 10 | 4624 | 3026263
96-D-1997 | 96 | Driving | Rigid | 10/20/2010 | Asphalt |  | 1058 | Clay | 2225 | -0.3 | -3 | 4765 | 11317382
96-D-1997 | 96 | Driving | Rigid | 10/20/2010 | Asphalt |  | 1056 | Clay | 2215 | 0.2 | -3 | 4765 | 11317382
97-D-1997 | 97 | Driving | Rigid | 06/16/2004 | Asphalt |  | 1030 | Clay | 2248 | 4.1 | -11 | 2448 | 6115557
97-D-1997 | 97 | Driving | Rigid | 06/16/2004 | Asphalt |  | 1030 | Clay | 2249 | 2.6 | -9.5 | 2448 | 6115557
97-D-1997 | 97 | Driving | Rigid | 06/16/2004 | Asphalt |  | 1030 | Clay | 2257 | 2 | -9.5 | 2448 | 6115557
97-D-1997 | 97 | Driving | Rigid | 06/16/2004 | Asphalt |  | 1030 | Clay | 2259 | 3 | -11 | 2448 | 6115557
97-D-1997 | 97 | Driving | Rigid | 06/16/2004 | Asphalt |  | 1030 | Clay | 2254 | 3.5 | -11 | 2448 | 6115557
97-D-1997 | 97 | Driving | Rigid | 06/16/2004 | Asphalt |  | 1030 | Clay | 2249 | 3.9 | -11 | 2448 | 6115557
97-P-1997 | 97 | Passing | Rigid | 06/16/2004 | Asphalt |  | 1030 | Clay | 2249 | 3.2 | 9.5 | 2448 | 1718781
97-P-1997 | 97 | Passing | Rigid | 06/16/2004 | Asphalt |  | 1030 | Clay | 2248 | 4 | 11 | 2448 | 1718781
97-D-1997 | 97 | Driving | Rigid | 02/02/2005 | Asphalt |  | 1130 | Clay | 2259 | 3.6 | -11 | 2679 | 6317530
97-D-1997 | 97 | Driving | Rigid | 02/02/2005 | Asphalt |  | 1130 | Clay | 2260 | 6.2 | -11 | 2679 | 6317530
97-P-1997 | 97 | Passing | Rigid | 02/02/2005 | Asphalt |  | 1130 | Clay | 2257 | 2 | 11 | 2679 | 1769944
97-D-1997 | 97 | Driving | Rigid | 07/22/2005 | Asphalt |  | 1010 | Clay | 2249 | 4.6 | -11 | 2849 | 6871146
97-P-1997 | 97 | Passing | Rigid | 07/22/2005 | Asphalt |  | 1046 | Clay | 2254 | 2.6 | 11 | 2849 | 1913818
97-P-1997 | 97 | Passing | Rigid | 07/22/2005 | Asphalt |  | 1046 | Clay | 2248 | 3.6 | 11 | 2849 | 1913818
97-D-1997 | 97 | Driving | Rigid | 11/21/2005 | Asphalt |  | 1300 | Clay | 2259 | 2.7 | -11 | 2971 | 7278418
97-D-1997 | 97 | Driving | Rigid | 11/21/2005 | Asphalt |  | 1300 | Clay | 2261 | 3.8 | -9.5 | 2971 | 7278418
97-P-1997 | 97 | Passing | Rigid | 11/21/2005 | Asphalt |  | 1304 | Clay | 2255 | 1.8 | 11 | 2971 | 2029355
97-P-1997 | 97 | Passing | Rigid | 11/21/2005 | Asphalt |  | 1304 | Clay | 2249 | 3.6 | 9.5 | 2971 | 2029355
97-P-1997 | 97 | Passing | Rigid | 11/21/2005 | Asphalt |  | 1304 | Clay | 2260 | 3.1 | 9.5 | 2971 | 2029355
97-P-1997 | 97 | Passing | Rigid | 11/21/2005 | Asphalt |  | 1304 | Clay | 2261 | 2.1 | 11 | 2971 | 2029355
97-D-1997 | 97 | Driving | Rigid | 02/15/2006 | Asphalt |  | 900 | Clay | 2259 | 4.3 | -11 | 3057 | 7537578
97-D-1997 | 97 | Driving | Rigid | 02/15/2006 | Asphalt |  | 900 | Clay | 2258 | 7.6 | -9.5 | 3057 | 7537578
97-D-1997 | 97 | Driving | Rigid | 02/15/2006 | Asphalt |  | 900 | Clay | 2249 | 4.1 | -9.5 | 3057 | 7537578
97-D-1997 | 97 | Driving | Rigid | 02/15/2006 | Asphalt |  | 900 | Clay | 2259 | 5.4 | -9.5 | 3057 | 7537578
97-P-1997 | 97 | Passing | Rigid | 02/15/2006 | Asphalt |  | 850 | Clay | 2260 | 3.4 | 9.5 | 3057 | 2095247
97-P-1997 | 97 | Passing | Rigid | 02/15/2006 | Asphalt |  | 850 | Clay | 2250 | 2.7 | 11 | 3057 | 2095247
97-P-1997 | 97 | Passing | Rigid | 02/15/2006 | Asphalt |  | 850 | Clay | 2255 | 1.5 | 9.5 | 3057 | 2095247
97-P-1997 | 97 | Passing | Rigid | 02/15/2006 | Asphalt |  | 850 | Clay | 2248 | 2 | 9.5 | 3057 | 2095247
97-P-1997 | 97 | Passing | Rigid | 04/18/2006 | Asphalt |  | 1430 | Clay | 2254 | 2.6 | 11 | 3119 | 2137874
97-P-1997 | 97 | Passing | Rigid | 04/18/2006 | Asphalt |  | 1430 | Clay | 2259 | 3.5 | 11 | 3119 | 2137874
97-D-1997 | 97 | Driving | Rigid | 08/03/2006 | Asphalt |  | 1341 | Clay | 2248 | 5.3 | -11 | 3226 | 7908366
97-D-1997 | 97 | Driving | Rigid | 08/03/2006 | Asphalt |  | 1341 | Clay | 2260 | 7.6 | -11 | 3226 | 7908366
97-D-1997 | 97 | Driving | Rigid | 08/03/2006 | Asphalt |  | 1341 | Clay | 2259 | 3.2 | -11 | 3226 | 7908366
97-P-1997 | 97 | Passing | Rigid | 08/03/2006 | Asphalt |  | 1329 | Clay | 2248 | 1.9 | 9.5 | 3226 | 2197620
97-P-1997 | 97 | Passing | Rigid | 08/03/2006 | Asphalt |  | 1329 | Clay | 2249 | 3.7 | 9.5 | 3226 | 2197620
97-D-1997 | 97 | Driving | Rigid | 11/14/2006 | Asphalt |  | 1325 | Clay | 2261 | 4.5 | -9.5 | 3329 | 8195552
97-D-1997 | 97 | Driving | Rigid | 11/14/2006 | Asphalt |  | 1325 | Clay | 2248 | 4.9 | -11 | 3329 | 8195552
97-D-1997 | 97 | Driving | Rigid | 11/14/2006 | Asphalt |  | 1325 | Clay | 2259 | 2.9 | -11 | 3329 | 8195552
97-D-1997 | 97 | Driving | Rigid | 11/14/2006 | Asphalt |  | 1325 | Clay | 2258 | 7.7 | -11 | 3329 | 8195552
97-D-1997 | 97 | Driving | Rigid | 02/13/2007 | Asphalt |  | 1051 | Clay | 2254 | 5 | -9.5 | 3420 | 8484627
97-D-1997 | 97 | Driving | Rigid | 02/13/2007 | Asphalt |  | 1051 | Clay | 2257 | 4.4 | -9.5 | 3420 | 8484627
97-P-1997 | 97 | Passing | Rigid | 02/13/2007 | Asphalt |  | 1051 | Clay | 2254 | 2.9 | 11 | 3420 | 2423730
97-P-1997 | 97 | Passing | Rigid | 02/13/2007 | Asphalt |  | 1051 | Clay | 2261 | 2.3 | 9.5 | 3420 | 2423730
97-P-1997 | 97 | Passing | Rigid | 02/13/2007 | Asphalt |  | 1051 | Clay | 2260 | 3.5 | 9.5 | 3420 | 2423730
97-P-1997 | 97 | Passing | Rigid | 02/13/2007 | Asphalt |  | 1051 | Clay | 2249 | 3.6 | 11 | 3420 | 2423730
97-P-1997 | 97 | Passing | Rigid | 02/13/2007 | Asphalt |  | 1051 | Clay | 2250 | 3.3 | 11 | 3420 | 2423730
97-D-1997 | 97 | Driving | Rigid | 06/13/2007 | Asphalt |  | 1301 | Clay | 2260 | 6 | -9.5 | 3540 | 8842695
97-D-1997 | 97 | Driving | Rigid | 06/13/2007 | Asphalt |  | 1301 | Clay | 2259 | 4.4 | -9.5 | 3540 | 8842695
97-D-1997 | 97 | Driving | Rigid | 06/13/2007 | Asphalt |  | 1301 | Clay | 2255 | 5.6 | -11 | 3540 | 8842695
97-D-1997 | 97 | Driving | Rigid | 06/13/2007 | Asphalt |  | 1301 | Clay | 2254 | 4.7 | -11 | 3540 | 8842695
97-P-1997 | 97 | Passing | Rigid | 06/13/2007 | Asphalt |  | 1235 | Clay | 2248 | 3.9 | 11 | 3540 | 2505344
97-D-1997 | 97 | Driving | Rigid | 10/17/2007 | Asphalt |  | 1445 | Clay | 2261 | 4.8 | -9.5 | 3666 | 9223593
97-P-1997 | 97 | Passing | Rigid | 10/17/2007 | Asphalt |  | 1445 | Clay | 2259 | 3.6 | 11 | 3666 | 2605451
97-P-1997 | 97 | Passing | Rigid | 10/17/2007 | Asphalt |  | 1445 | Clay | 2261 | 2.3 | 11 | 3666 | 2605451
97-D-1997 | 97 | Driving | Rigid | 06/15/2009 | Asphalt |  | 1447 | Clay | 2254 | 5 | -10 | 4273 | 10079113
97-P-1997 | 97 | Passing | Rigid | 06/15/2009 | Asphalt |  | 1447 | Clay | 2248 | 2.7 | 10 | 4273 | 2809380
97-P-1997 | 97 | Passing | Rigid | 06/15/2009 | Asphalt |  | 1500 | Clay | 2260 | 2.3 | 3 | 4273 | 2809380
97-D-1997 | 97 | Driving | Rigid | 04/07/2010 | Asphalt |  | 1400 | Clay | 2249 | 6 | -10 | 4569 | 10975222
97-D-1997 | 97 | Driving | Rigid | 04/07/2010 | Asphalt |  | 1400 | Clay | 2261 | 6.3 | -3 | 4569 | 10975222
97-D-1997 | 97 | Driving | Rigid | 04/07/2010 | Asphalt |  | 1400 | Clay | 2260 | 9.3 | -10 | 4569 | 10975222
97-D-1997 | 97 | Driving | Rigid | 04/07/2010 | Asphalt |  | 1400 | Clay | 2258 | 8.2 | -10 | 4569 | 10975222
97-P-1997 | 97 | Passing | Rigid | 04/07/2010 | Asphalt |  | 1400 | Clay | 2258 | 5.3 | 3 | 4569 | 3026263
97-P-1997 | 97 | Passing | Rigid | 04/07/2010 | Asphalt |  | 1400 | Clay | 2248 | 2.6 | 3 | 4569 | 3026263
97-P-1997 | 97 | Passing | Rigid | 04/07/2010 | Asphalt |  | 1400 | Clay | 2259 | 2.3 | 3 | 4569 | 3026263
97-P-1997 | 97 | Passing | Rigid | 04/07/2010 | Asphalt |  | 1400 | Clay | 2249 | 4 | 10 | 4569 | 3026263
97-D-1997 | 97 | Driving | Rigid | 03/02/2001 | Asphalt |  | 1100 | Clay | 2251 | 0.6 | -9.5 | 1246 | 2711701
97-D-1997 | 97 | Driving | Rigid | 03/02/2001 | Asphalt |  | 1100 | Clay | 2263 | 0.2 | -11 | 1246 | 2711701
97-D-1997 | 97 | Driving | Rigid | 03/02/2001 | Asphalt |  | 1100 | Clay | 2261 | 1.6 | -11 | 1246 | 2711701
97-D-1997 | 97 | Driving | Rigid | 03/02/2001 | Asphalt |  | 1100 | Clay | 2252 | 1.4 | -11 | 1246 | 2711701
97-D-1997 | 97 | Driving | Rigid | 03/02/2001 | Asphalt |  | 1100 | Clay | 2260 | 1.7 | -9.5 | 1246 | 2711701
97-D-1997 | 97 | Driving | Rigid | 03/02/2001 | Asphalt |  | 1100 | Clay | 2259 | 1.7 | -9.5 | 1246 | 2711701
97-P-1997 | 97 | Passing | Rigid | 03/02/2001 | Asphalt |  | 1100 | Clay | 2256 | 0.6 | 9.5 | 1246 | 803452
97-P-1997 | 97 | Passing | Rigid | 03/02/2001 | Asphalt |  | 1100 | Clay | 2252 | 0.5 | 9.5 | 1246 | 803452
97-P-1997 | 97 | Passing | Rigid | 03/02/2001 | Asphalt |  | 1100 | Clay | 2262 | 2.9 | 11 | 1246 | 803452
97-P-1997 | 97 | Passing | Rigid | 03/02/2001 | Asphalt |  | 1100 | Clay | 2260 | 0.3 | 11 | 1246 | 803452
97-P-1997 | 97 | Passing | Rigid | 03/02/2001 | Asphalt |  | 1100 | Clay | 2258 | 1.8 | 11 | 1246 | 803452
97-P-1997 | 97 | Passing | Rigid | 03/02/2001 | Asphalt |  | 1100 | Clay | 2262 | 3.4 | 9.5 | 1246 | 803452
97-D-1997 | 97 | Driving | Rigid | 06/19/2001 | Asphalt |  | 1500 | Clay | 2252 | 1.4 | -11 | 1355 | 3010622
97-D-1997 | 97 | Driving | Rigid | 06/19/2001 | Asphalt |  | 1500 | Clay | 2250 | 3.3 | -9.5 | 1355 | 3010622
97-D-1997 | 97 | Driving | Rigid | 06/19/2001 | Asphalt |  | 1500 | Clay | 2252 | 1.5 | -9.5 | 1355 | 3010622
97-D-1997 | 97 | Driving | Rigid | 06/19/2001 | Asphalt |  | 1500 | Clay | 2261 | 1.5 | -9.5 | 1355 | 3010622
97-D-1997 | 97 | Driving | Rigid | 06/19/2001 | Asphalt |  | 1500 | Clay | 2249 | 1.8 | -11 | 1355 | 3010622
97-P-1997 | 97 | Passing | Rigid | 06/19/2001 | Asphalt |  | 1500 | Clay | 2259 | 0.2 | 9.5 | 1355 | 882562
97-P-1997 | 97 | Passing | Rigid | 06/19/2001 | Asphalt |  | 1500 | Clay | 2250 | 1.1 | 11 | 1355 | 882562
97-P-1997 | 97 | Passing | Rigid | 06/19/2001 | Asphalt |  | 1500 | Clay | 2251 | 0.7 | 11 | 1355 | 882562
97-P-1997 | 97 | Passing | Rigid | 06/19/2001 | Asphalt |  | 1500 | Clay | 2249 | 1.4 | 9.5 | 1355 | 882562
97-P-1997 | 97 | Passing | Rigid | 06/19/2001 | Asphalt |  | 1500 | Clay | 2250 | 1 | 9.5 | 1355 | 882562
97-D-1997 | 97 | Driving | Rigid | 10/25/2001 | Asphalt |  | 1230 | Clay | 2249 | 1.6 | -9.5 | 1483 | 3372488
97-D-1997 | 97 | Driving | Rigid | 10/25/2001 | Asphalt |  | 1230 | Clay | 2262 | 3 | -11 | 1483 | 3372488
97-D-1997 | 97 | Driving | Rigid | 10/25/2001 | Asphalt |  | 1230 | Clay | 2261 | 2 | -9.5 | 1483 | 3372488
97-D-1997 | 97 | Driving | Rigid | 10/25/2001 | Asphalt |  | 1230 | Clay | 2254 | 2 | -11 | 1483 | 3372488
97-P-1997 | 97 | Passing | Rigid | 10/25/2001 | Asphalt |  | 1230 | Clay | 2251 | 1.3 | 11 | 1483 | 985559
97-P-1997 | 97 | Passing | Rigid | 10/25/2001 | Asphalt |  | 1230 | Clay | 2249 | 1.6 | 11 | 1483 | 985559
97-P-1997 | 97 | Passing | Rigid | 10/25/2001 | Asphalt |  | 1230 | Clay | 2263 | 0.8 | 11 | 1483 | 985559
97-P-1997 | 97 | Passing | Rigid | 10/25/2001 | Asphalt |  | 1230 | Clay | 2260 | 1.2 | 9.5 | 1483 | 985559
97-D-1997 | 97 | Driving | Rigid | 02/12/2002 | Asphalt |  | 1000 | Clay | 2258 | 3.4 | -9.5 | 1593 | 3693547
97-D-1997 | 97 | Driving | Rigid | 02/12/2002 | Asphalt |  | 1000 | Clay | 2250 | 5.3 | -9.5 | 1593 | 3693547
97-D-1997 | 97 | Driving | Rigid | 02/12/2002 | Asphalt |  | 1000 | Clay | 2262 | 2.2 | -11 | 1593 | 3693547
97-D-1997 | 97 | Driving | Rigid | 02/12/2002 | Asphalt |  | 1000 | Clay | 2259 | 2.5 | -11 | 1593 | 3693547
97-D-1997 | 97 | Driving | Rigid | 02/12/2002 | Asphalt |  | 1000 | Clay | 2258 | 3 | -11 | 1593 | 3693547
97-D-1997 | 97 | Driving | Rigid | 02/12/2002 | Asphalt |  | 1000 | Clay | 2254 | 2.6 | -11 | 1593 | 3693547
97-D-1997 | 97 | Driving | Rigid | 02/12/2002 | Asphalt |  | 1000 | Clay | 2251 | 2 | -11 | 1593 | 3693547
97-P-1997 | 97 | Passing | Rigid | 02/12/2002 | Asphalt |  | 1230 | Clay | 2263 | 1.2 | 9.5 | 1593 | 1061173
97-P-1997 | 97 | Passing | Rigid | 02/12/2002 | Asphalt |  | 1000 | Clay | 2251 | 1.1 | 9.5 | 1593 | 1061173
97-P-1997 | 97 | Passing | Rigid | 02/12/2002 | Asphalt |  | 1000 | Clay | 2259 | 1.8 | 11 | 1593 | 1061173
97-P-1997 | 97 | Passing | Rigid | 02/12/2002 | Asphalt |  | 1000 | Clay | 2248 | 3.7 | 11 | 1593 | 1061173
97-D-1997 | 97 | Driving | Rigid | 06/26/2002 | Asphalt |  | 945 | Clay | 2258 | 2.4 | -11 | 1727 | 4053054
97-D-1997 | 97 | Driving | Rigid | 06/26/2002 | Asphalt |  | 945 | Clay | 2261 | 2.1 | -9.5 | 1727 | 4053054
97-D-1997 | 97 | Driving | Rigid | 06/26/2002 | Asphalt |  | 945 | Clay | 2257 | 0.4 | -9.5 | 1727 | 4053054
97-P-1997 | 97 | Passing | Rigid | 06/26/2002 | Asphalt |  | 945 | Clay | 2252 | 1.4 | 9.5 | 1727 | 1154681
97-P-1997 | 97 | Passing | Rigid | 06/26/2002 | Asphalt |  | 945 | Clay | 2255 | 1.2 | 11 | 1727 | 1154681
97-D-1997 | 97 | Driving | Rigid | 09/17/2002 | Asphalt |  | 1115 | Clay | 2253 | 1.5 | -9.5 | 1810 | 4294507
97-D-1997 | 97 | Driving | Rigid | 09/17/2002 | Asphalt |  | 1115 | Clay | 2248 | 2.2 | -11 | 1810 | 4294507
97-D-1997 | 97 | Driving | Rigid | 09/17/2002 | Asphalt |  | 1115 | Clay | 2256 | 1 | -11 | 1810 | 4294507
97-D-1997 | 97 | Driving | Rigid | 09/17/2002 | Asphalt |  | 1115 | Clay | 2263 | -0.7 | -11 | 1810 | 4294507
97-P-1997 | 97 | Passing | Rigid | 09/17/2002 | Asphalt |  | 1115 | Clay | 2252 | 1.9 | 11 | 1810 | 1227357
97-P-1997 | 97 | Passing | Rigid | 09/17/2002 | Asphalt |  | 1115 | Clay | 2251 | 1.3 | 11 | 1810 | 1227357
97-P-1997 | 97 | Passing | Rigid | 09/17/2002 | Asphalt |  | 1115 | Clay | 2257 | 0.9 | 11 | 1810 | 1227357
97-P-1997 | 97 | Passing | Rigid | 09/17/2002 | Asphalt |  | 1115 | Clay | 2260 | 1.5 | 9.5 | 1810 | 1227357
97-P-1997 | 97 | Passing | Rigid | 05/16/2003 | Asphalt |  | 1405 | Clay | 2259 | 1.7 | 9.5 | 2051 | 1399442
97-P-1997 | 97 | Passing | Rigid | 05/16/2003 | Asphalt |  | 1405 | Clay | 2258 | 3.6 | 11 | 2051 | 1399442
97-P-1997 | 97 | Passing | Rigid | 05/16/2003 | Asphalt |  | 1405 | Clay | 2259 | 1.4 | 11 | 2051 | 1399442
97-D-1997 | 97 | Driving | Rigid | 02/24/2004 | Asphalt |  | 1435 | Clay | 2258 | 4.4 | -9.5 | 2335 | 5757915
97-D-1997 | 97 | Driving | Rigid | 02/24/2004 | Asphalt |  | 1435 | Clay | 2254 | 3.3 | -9.5 | 2335 | 5757915
97-D-1997 | 97 | Driving | Rigid | 02/24/2004 | Asphalt |  | 1435 | Clay | 2259 | 3.7 | -11 | 2335 | 5757915
97-D-1997 | 97 | Driving | Rigid | 02/24/2004 | Asphalt |  | 1435 | Clay | 2261 | 3.8 | -11 | 2335 | 5757915
97-D-1997 | 97 | Driving | Rigid | 02/24/2004 | Asphalt |  | 1435 | Clay | 2257 | 1.6 | -9.5 | 2335 | 5757915
97-P-1997 | 97 | Passing | Rigid | 02/24/2004 | Asphalt |  | 1435 | Clay | 2250 | 2.7 | 11 | 2335 | 1627145
97-D-1997 | 97 | Driving | Rigid | 02/24/2004 | Asphalt |  | 1435 | Clay | 2261 | 3.7 | -9.5 | 2335 | 5757915
97-D-1997 | 97 | Driving | Rigid | 02/24/2004 | Asphalt |  | 1435 | Clay | 2255 | 2.9 | -11 | 2335 | 5757915
97-D-1997 | 97 | Driving | Rigid | 02/24/2004 | Asphalt |  | 1435 | Clay | 2249 | 4 | -11 | 2335 | 5757915
97-P-1997 | 97 | Passing | Rigid | 02/24/2004 | Asphalt |  | 1435 | Clay | 2259 | 1.8 | 9.5 | 2335 | 1627145
97-P-1997 | 97 | Passing | Rigid | 02/24/2004 | Asphalt |  | 1435 | Clay | 2249 | 3.1 | 11 | 2335 | 1627145
97-D-1997 | 97 | Driving | Rigid | 06/16/2004 | Asphalt |  | 1030 | Clay | 2261 | 3.4 | -11 | 2448 | 6115557
97-D-1997 | 97 | Driving | Rigid | 06/16/2004 | Asphalt |  | 1030 | Clay | 2261 | 3.4 | -9.5 | 2448 | 6115557
97-P-1997 | 97 | Passing | Rigid | 06/16/2004 | Asphalt |  | 1030 | Clay | 2260 | 2.5 | 9.5 | 2448 | 1718781
97-P-1997 | 97 | Passing | Rigid | 06/16/2004 | Asphalt |  | 1030 | Clay | 2261 | 1.7 | 9.5 | 2448 | 1718781
97-P-1997 | 97 | Passing | Rigid | 06/16/2004 | Asphalt |  | 1030 | Clay | 2255 | 1.2 | 9.5 | 2448 | 1718781
97-D-1997 | 97 | Driving | Rigid | 02/02/2005 | Asphalt |  | 1130 | Clay | 2250 | 2.4 | -11 | 2679 | 6317530
97-D-1997 | 97 | Driving | Rigid | 02/02/2005 | Asphalt |  | 1130 | Clay | 2261 | 4.1 | -11 | 2679 | 6317530
97-P-1997 | 97 | Passing | Rigid | 02/02/2005 | Asphalt |  | 1130 | Clay | 2255 | 2.1 | 11 | 2679 | 1769944
97-P-1997 | 97 | Passing | Rigid | 02/02/2005 | Asphalt |  | 1130 | Clay | 2259 | 2.6 | 9.5 | 2679 | 1769944
97-P-1997 | 97 | Passing | Rigid | 02/02/2005 | Asphalt |  | 1130 | Clay | 2255 | 1.5 | 9.5 | 2679 | 1769944
97-D-1997 | 97 | Driving | Rigid | 07/22/2005 | Asphalt |  | 1010 | Clay | 2250 | 3 | -11 | 2849 | 6871146
97-D-1997 | 97 | Driving | Rigid | 07/22/2005 | Asphalt |  | 1010 | Clay | 2260 | 6.7 | -11 | 2849 | 6871146
97-P-1997 | 97 | Passing | Rigid | 07/22/2005 | Asphalt |  | 1046 | Clay | 2260 | 3.1 | 9.5 | 2849 | 1913818
97-P-1997 | 97 | Passing | Rigid | 07/22/2005 | Asphalt |  | 1046 | Clay | 2255 | 1.4 | 11 | 2849 | 1913818
97-P-1997 | 97 | Passing | Rigid | 07/22/2005 | Asphalt |  | 1046 | Clay | 2250 | 2.9 | 11 | 2849 | 1913818
97-P-1997 | 97 | Passing | Rigid | 07/22/2005 | Asphalt |  | 1046 | Clay | 2257 | 2.4 | 11 | 2849 | 1913818
97-D-1997 | 97 | Driving | Rigid | 11/21/2005 | Asphalt |  | 1300 | Clay | 2249 | 4.7 | -11 | 2971 | 7278418
97-D-1997 | 97 | Driving | Rigid | 11/21/2005 | Asphalt |  | 1300 | Clay | 2260 | 6.6 | -11 | 2971 | 7278418
97-P-1997 | 97 | Passing | Rigid | 11/21/2005 | Asphalt |  | 1304 | Clay | 2258 | 5.3 | 11 | 2971 | 2029355
97-P-1997 | 97 | Passing | Rigid | 11/21/2005 | Asphalt |  | 1304 | Clay | 2259 | 2.9 | 9.5 | 2971 | 2029355
97-P-1997 | 97 | Passing | Rigid | 11/21/2005 | Asphalt |  | 1304 | Clay | 2260 | 2.9 | 11 | 2971 | 2029355
97-D-1997 | 97 | Driving | Rigid | 02/15/2006 | Asphalt |  | 900 | Clay | 2254 | 5.4 | -11 | 3057 | 7537578
97-P-1997 | 97 | Passing | Rigid | 02/15/2006 | Asphalt |  | 850 | Clay | 2249 | 3.3 | 11 | 3057 | 2095247
97-P-1997 | 97 | Passing | Rigid | 02/15/2006 | Asphalt |  | 850 | Clay | 2261 | 2.2 | 11 | 3057 | 2095247
97-P-1997 | 97 | Passing | Rigid | 02/15/2006 | Asphalt |  | 850 | Clay | 2255 | 2.2 | 11 | 3057 | 2095247
97-P-1997 | 97 | Passing | Rigid | 02/15/2006 | Asphalt |  | 850 | Clay | 2250 | 2.5 | 9.5 | 3057 | 2095247
97-D-1997 | 97 | Driving | Rigid | 04/18/2006 | Asphalt |  | 1434 | Clay | 2261 | 4.7 | -9.5 | 3119 | 7707198
97-D-1997 | 97 | Driving | Rigid | 04/18/2006 | Asphalt |  | 1434 | Clay | 2249 | 3.7 | -9.5 | 3119 | 7707198
97-P-1997 | 97 | Passing | Rigid | 04/18/2006 | Asphalt |  | 1430 | Clay | 2258 | 5.5 | 11 | 3119 | 2137874
97-P-1997 | 97 | Passing | Rigid | 04/18/2006 | Asphalt |  | 1430 | Clay | 2261 | 2.2 | 11 | 3119 | 2137874
97-P-1997 | 97 | Passing | Rigid | 04/18/2006 | Asphalt |  | 1430 | Clay | 2250 | 3.2 | 9.5 | 3119 | 2137874
97-P-1997 | 97 | Passing | Rigid | 08/03/2006 | Asphalt |  | 1329 | Clay | 2260 | 2.9 | 11 | 3226 | 2197620
97-P-1997 | 97 | Passing | Rigid | 08/03/2006 | Asphalt |  | 1329 | Clay | 2260 | 3.3 | 9.5 | 3226 | 2197620
97-D-1997 | 97 | Driving | Rigid | 11/14/2006 | Asphalt |  | 1325 | Clay | 2259 | 4.2 | -9.5 | 3329 | 8195552
97-P-1997 | 97 | Passing | Rigid | 11/14/2006 | Asphalt |  | 1325 | Clay | 2249 | 3.8 | 9.5 | 3329 | 2352135
97-P-1997 | 97 | Passing | Rigid | 11/14/2006 | Asphalt |  | 1325 | Clay | 2260 | 3.3 | 11 | 3329 | 2352135
97-D-1997 | 97 | Driving | Rigid | 02/13/2007 | Asphalt |  | 1051 | Clay | 2248 | 5.5 | -11 | 3420 | 8484627
97-D-1997 | 97 | Driving | Rigid | 02/13/2007 | Asphalt |  | 1051 | Clay | 2250 | 4.3 | -11 | 3420 | 8484627
97-D-1997 | 97 | Driving | Rigid | 02/13/2007 | Asphalt |  | 1051 | Clay | 2257 | 4.3 | -11 | 3420 | 8484627
97-P-1997 | 97 | Passing | Rigid | 02/13/2007 | Asphalt |  | 1051 | Clay | 2249 | 4 | 9.5 | 3420 | 2423730
97-P-1997 | 97 | Passing | Rigid | 02/13/2007 | Asphalt |  | 1051 | Clay | 2255 | 2.1 | 11 | 3420 | 2423730
97-D-1997 | 97 | Driving | Rigid | 06/13/2007 | Asphalt |  | 1301 | Clay | 2248 | 4.8 | -9.5 | 3540 | 8842695
97-D-1997 | 97 | Driving | Rigid | 10/17/2007 | Asphalt |  | 1445 | Clay | 2257 | 4.3 | -9.5 | 3666 | 9223593
97-D-1997 | 97 | Driving | Rigid | 10/17/2007 | Asphalt |  | 1445 | Clay | 2250 | 8.1 | -9.5 | 3666 | 9223593
97-D-1997 | 97 | Driving | Rigid | 10/17/2007 | Asphalt |  | 1445 | Clay | 2248 | 4.8 | -9.5 | 3666 | 9223593
97-P-1997 | 97 | Passing | Rigid | 10/17/2007 | Asphalt |  | 1445 | Clay | 2259 | 3.8 | 9.5 | 3666 | 2605451
97-P-1997 | 97 | Passing | Rigid | 10/17/2007 | Asphalt |  | 1445 | Clay | 2250 | 3.1 | 9.5 | 3666 | 2605451
97-P-1997 | 97 | Passing | Rigid | 10/17/2007 | Asphalt |  | 1445 | Clay | 2257 | 3.4 | 11 | 3666 | 2605451
97-D-1997 | 97 | Driving | Rigid | 06/15/2009 | Asphalt |  | 1447 | Clay | 2248 | 6.3 | -10 | 4273 | 10079113
97-D-1997 | 97 | Driving | Rigid | 06/15/2009 | Asphalt |  | 1510 | Clay | 2261 | 6.2 | -3 | 4273 | 10079113
97-D-1997 | 97 | Driving | Rigid | 06/15/2009 | Asphalt |  | 1500 | Clay | 2258 | 9.5 | -3 | 4273 | 10079113
97-P-1997 | 97 | Passing | Rigid | 06/15/2009 | Asphalt |  | 1447 | Clay | 2250 | 4 | 3 | 4273 | 2809380
97-P-1997 | 97 | Passing | Rigid | 06/15/2009 | Asphalt |  | 1500 | Clay | 2259 | 3.3 | 10 | 4273 | 2809380
97-P-1997 | 97 | Passing | Rigid | 06/15/2009 | Asphalt |  | 1447 | Clay | 2254 | 3 | 3 | 4273 | 2809380
97-P-1997 | 97 | Passing | Rigid | 06/15/2009 | Asphalt |  | 1500 | Clay | 2257 | 2.2 | 3 | 4273 | 2809380
97-P-1997 | 97 | Passing | Rigid | 06/15/2009 | Asphalt |  | 1500 | Clay | 2255 | 2 | 10 | 4273 | 2809380
97-P-1997 | 97 | Passing | Rigid | 06/15/2009 | Asphalt |  | 1447 | Clay | 2249 | 4.2 | 3 | 4273 | 2809380
97-P-1997 | 97 | Passing | Rigid | 04/07/2010 | Asphalt |  | 1400 | Clay | 2257 | 3.6 | 10 | 4569 | 3026263
97-P-1997 | 97 | Passing | Rigid | 04/07/2010 | Asphalt |  | 1400 | Clay | 2257 | 2.3 | 3 | 4569 | 3026263
97-D-1997 | 97 | Driving | Rigid | 06/15/2009 | Asphalt |  | 1500 | Clay | 2257 | 5.9 | -3 | 4273 | 10079113
97-P-1997 | 97 | Passing | Rigid | 06/15/2009 | Asphalt |  | 1500 | Clay | 2257 | 3.7 | 10 | 4273 | 2809380
97-D-1997 | 97 | Driving | Rigid | 04/07/2010 | Asphalt |  | 1400 | Clay | 2261 | 6.2 | -10 | 4569 | 10975222
97-D-1997 | 97 | Driving | Rigid | 04/07/2010 | Asphalt |  | 1400 | Clay | 2260 | 6.8 | -3 | 4569 | 10975222
97-D-1997 | 97 | Driving | Rigid | 04/07/2010 | Asphalt |  | 1400 | Clay | 2258 | 9.7 | -3 | 4569 | 10975222
97-P-1997 | 97 | Passing | Rigid | 04/07/2010 | Asphalt |  | 1400 | Clay | 2248 | 3.3 | 10 | 4569 | 3026263
97-P-1997 | 97 | Passing | Rigid | 04/07/2010 | Asphalt |  | 1400 | Clay | 2255 | 2.2 | 10 | 4569 | 3026263
97-P-1997 | 97 | Passing | Rigid | 04/07/2010 | Asphalt |  | 1400 | Clay | 2250 | 4.2 | 3 | 4569 | 3026263
97-D-1997 | 97 | Driving | Rigid | 03/02/2001 | Asphalt |  | 1100 | Clay | 2249 | 1.5 | -9.5 | 1246 | 2711701
97-D-1997 | 97 | Driving | Rigid | 03/02/2001 | Asphalt |  | 1100 | Clay | 2259 | 1.6 | -11 | 1246 | 2711701
97-D-1997 | 97 | Driving | Rigid | 03/02/2001 | Asphalt |  | 1100 | Clay | 2256 | 1.3 | -11 | 1246 | 2711701
97-D-1997 | 97 | Driving | Rigid | 03/02/2001 | Asphalt |  | 1100 | Clay | 2253 | 1.8 | -11 | 1246 | 2711701
97-D-1997 | 97 | Driving | Rigid | 03/02/2001 | Asphalt |  | 1100 | Clay | 2251 | 0.9 | -11 | 1246 | 2711701
97-D-1997 | 97 | Driving | Rigid | 03/02/2001 | Asphalt |  | 1100 | Clay | 2250 | 1.1 | -11 | 1246 | 2711701
97-D-1997 | 97 | Driving | Rigid | 03/02/2001 | Asphalt |  | 1100 | Clay | 2262 | 3.1 | -9.5 | 1246 | 2711701
97-P-1997 | 97 | Passing | Rigid | 03/02/2001 | Asphalt |  | 1100 | Clay | 2249 | 1.2 | 11 | 1246 | 803452
97-P-1997 | 97 | Passing | Rigid | 03/02/2001 | Asphalt |  | 1100 | Clay | 2254 | 1 | 11 | 1246 | 803452
97-P-1997 | 97 | Passing | Rigid | 03/02/2001 | Asphalt |  | 1100 | Clay | 2259 | 0.3 | 9.5 | 1246 | 803452
97-D-1997 | 97 | Driving | Rigid | 06/19/2001 | Asphalt |  | 1500 | Clay | 2248 | 2.5 | -11 | 1355 | 3010622
97-D-1997 | 97 | Driving | Rigid | 06/19/2001 | Asphalt |  | 1500 | Clay | 2260 | 1.6 | -11 | 1355 | 3010622
97-D-1997 | 97 | Driving | Rigid | 06/19/2001 | Asphalt |  | 1500 | Clay | 2260 | 1.4 | -9.5 | 1355 | 3010622
97-P-1997 | 97 | Passing | Rigid | 06/19/2001 | Asphalt |  | 1500 | Clay | 2248 | 2.1 | 11 | 1355 | 882562
97-D-1997 | 97 | Driving | Rigid | 10/25/2001 | Asphalt |  | 1230 | Clay | 2260 | 2.2 | -9.5 | 1483 | 3372488
97-D-1997 | 97 | Driving | Rigid | 10/25/2001 | Asphalt |  | 1230 | Clay | 2253 | 2.1 | -9.5 | 1483 | 3372488
97-D-1997 | 97 | Driving | Rigid | 10/25/2001 | Asphalt |  | 1230 | Clay | 2253 | 2.1 | -11 | 1483 | 3372488
97-P-1997 | 97 | Passing | Rigid | 10/25/2001 | Asphalt |  | 1230 | Clay | 2255 | 1.6 | 11 | 1483 | 985559
97-P-1997 | 97 | Passing | Rigid | 10/25/2001 | Asphalt |  | 1230 | Clay | 2260 | 1 | 11 | 1483 | 985559
97-P-1997 | 97 | Passing | Rigid | 10/25/2001 | Asphalt |  | 1230 | Clay | 2258 | 2.9 | 11 | 1483 | 985559
97-P-1997 | 97 | Passing | Rigid | 10/25/2001 | Asphalt |  | 1230 | Clay | 2250 | 1.7 | 11 | 1483 | 985559
97-D-1997 | 97 | Driving | Rigid | 02/12/2002 | Asphalt |  | 1000 | Clay | 2248 | 2.3 | -11 | 1593 | 3693547
97-D-1997 | 97 | Driving | Rigid | 02/12/2002 | Asphalt |  | 1000 | Clay | 2248 | 2.5 | -9.5 | 1593 | 3693547
97-P-1997 | 97 | Passing | Rigid | 02/12/2002 | Asphalt |  | 1000 | Clay | 2255 | 2 | 11 | 1593 | 1061173
97-P-1997 | 97 | Passing | Rigid | 02/12/2002 | Asphalt |  | 1000 | Clay | 2254 | 1.8 | 11 | 1593 | 1061173
97-P-1997 | 97 | Passing | Rigid | 02/12/2002 | Asphalt |  | 1000 | Clay | 2259 | 2.1 | 9.5 | 1593 | 1061173
97-P-1997 | 97 | Passing | Rigid | 02/12/2002 | Asphalt |  | 1000 | Clay | 2256 | 1.5 | 11 | 1593 | 1061173
97-D-1997 | 97 | Driving | Rigid | 06/26/2002 | Asphalt |  | 945 | Clay | 2252 | 1 | -11 | 1727 | 4053054
97-D-1997 | 97 | Driving | Rigid | 06/26/2002 | Asphalt |  | 945 | Clay | 2249 | 2.4 | -11 | 1727 | 4053054
97-D-1997 | 97 | Driving | Rigid | 06/26/2002 | Asphalt |  | 945 | Clay | 2248 | 2.2 | -11 | 1727 | 4053054
97-D-1997 | 97 | Driving | Rigid | 06/26/2002 | Asphalt |  | 945 | Clay | 2253 | 1.2 | -9.5 | 1727 | 4053054
97-P-1997 | 97 | Passing | Rigid | 06/26/2002 | Asphalt |  | 945 | Clay | 2260 | 1 | 11 | 1727 | 1154681
97-P-1997 | 97 | Passing | Rigid | 06/26/2002 | Asphalt |  | 945 | Clay | 2257 | 0.7 | 11 | 1727 | 1154681
97-P-1997 | 97 | Passing | Rigid | 06/26/2002 | Asphalt |  | 945 | Clay | 2256 | 0.7 | 11 | 1727 | 1154681
97-P-1997 | 97 | Passing | Rigid | 06/26/2002 | Asphalt |  | 945 | Clay | 2250 | 1.2 | 11 | 1727 | 1154681
97-P-1997 | 97 | Passing | Rigid | 06/26/2002 | Asphalt |  | 945 | Clay | 2249 | 1.5 | 11 | 1727 | 1154681
97-D-1997 | 97 | Driving | Rigid | 09/17/2002 | Asphalt |  | 1115 | Clay | 2263 | -0.3 | -9.5 | 1810 | 4294507
97-D-1997 | 97 | Driving | Rigid | 09/17/2002 | Asphalt |  | 1115 | Clay | 2255 | 1.1 | -9.5 | 1810 | 4294507
97-D-1997 | 97 | Driving | Rigid | 09/17/2002 | Asphalt |  | 1115 | Clay | 2258 | 3.7 | -11 | 1810 | 4294507
97-D-1997 | 97 | Driving | Rigid | 09/17/2002 | Asphalt |  | 1115 | Clay | 2251 | 2.4 | -9.5 | 1810 | 4294507
97-P-1997 | 97 | Passing | Rigid | 09/17/2002 | Asphalt |  | 1115 | Clay | 2248 | 2.1 | 9.5 | 1810 | 1227357
97-P-1997 | 97 | Passing | Rigid | 09/17/2002 | Asphalt |  | 1115 | Clay | 2252 | 1.6 | 9.5 | 1810 | 1227357
97-P-1997 | 97 | Passing | Rigid | 09/17/2002 | Asphalt |  | 1115 | Clay | 2255 | 0.6 | 9.5 | 1810 | 1227357
97-P-1997 | 97 | Passing | Rigid | 09/17/2002 | Asphalt |  | 1115 | Clay | 2256 | 0.9 | 9.5 | 1810 | 1227357
97-P-1997 | 97 | Passing | Rigid | 09/17/2002 | Asphalt |  | 1115 | Clay | 2263 | 0.5 | 11 | 1810 | 1227357
97-P-1997 | 97 | Passing | Rigid | 09/17/2002 | Asphalt |  | 1115 | Clay | 2254 | 1.3 | 11 | 1810 | 1227357
97-D-1997 | 97 | Driving | Rigid | 05/16/2003 | Asphalt |  | 1340 | Clay | 2255 | 0.7 | -9.5 | 2051 | 4969904
97-D-1997 | 97 | Driving | Rigid | 05/16/2003 | Asphalt |  | 1340 | Clay | 2250 | 1.9 | -11 | 2051 | 4969904
97-P-1997 | 97 | Passing | Rigid | 05/16/2003 | Asphalt |  | 1405 | Clay | 2260 | 1.4 | 9.5 | 2051 | 1399442
97-P-1997 | 97 | Passing | Rigid | 05/16/2003 | Asphalt |  | 1405 | Clay | 2258 | 2.6 | 9.5 | 2051 | 1399442
97-P-1997 | 97 | Passing | Rigid | 05/16/2003 | Asphalt |  | 1405 | Clay | 2250 | 1.2 | 9.5 | 2051 | 1399442
97-P-1997 | 97 | Passing | Rigid | 05/16/2003 | Asphalt |  | 1405 | Clay | 2254 | 1.5 | 11 | 2051 | 1399442
97-P-1997 | 97 | Passing | Rigid | 05/16/2003 | Asphalt |  | 1405 | Clay | 2248 | 1.3 | 9.5 | 2051 | 1399442
97-P-1997 | 97 | Passing | Rigid | 09/10/2003 | Asphalt |  | 1303 | Clay | 2255 | 1.5 | 11 | 2168 | 1484400
97-P-1997 | 97 | Passing | Rigid | 09/10/2003 | Asphalt |  | 1303 | Clay | 2259 | 1.4 | 11 | 2168 | 1484400
97-P-1997 | 97 | Passing | Rigid | 09/10/2003 | Asphalt |  | 1303 | Clay | 2254 | 1.5 | 11 | 2168 | 1484400
97-D-1997 | 97 | Driving | Rigid | 09/17/2002 | Asphalt |  | 1115 | Clay | 2255 | 2.2 | -11 | 1810 | 4294507
97-D-1997 | 97 | Driving | Rigid | 09/17/2002 | Asphalt |  | 1115 | Clay | 2261 | 2.2 | -11 | 1810 | 4294507
97-P-1997 | 97 | Passing | Rigid | 09/17/2002 | Asphalt |  | 1115 | Clay | 2262 | 1.5 | 11 | 1810 | 1227357
97-P-1997 | 97 | Passing | Rigid | 09/17/2002 | Asphalt |  | 1115 | Clay | 2259 | 1 | 11 | 1810 | 1227357
97-D-1997 | 97 | Driving | Rigid | 05/16/2003 | Asphalt |  | 1340 | Clay | 2249 | 3.4 | -11 | 2051 | 4969904
97-P-1997 | 97 | Passing | Rigid | 05/16/2003 | Asphalt |  | 1405 | Clay | 2255 | 1.5 | 11 | 2051 | 1399442
97-D-1997 | 97 | Driving | Rigid | 09/10/2003 | Asphalt |  | 1248 | Clay | 2261 | 2.3 | -9.5 | 2168 | 5254222
97-D-1997 | 97 | Driving | Rigid | 09/10/2003 | Asphalt |  | 1248 | Clay | 2249 | 3.2 | -11 | 2168 | 5254222
97-P-1997 | 97 | Passing | Rigid | 09/10/2003 | Asphalt |  | 1303 | Clay | 2260 | 1.5 | 11 | 2168 | 1484400
97-P-1997 | 97 | Passing | Rigid | 09/10/2003 | Asphalt |  | 1303 | Clay | 2254 | 1.2 | 9.5 | 2168 | 1484400
97-P-1997 | 97 | Passing | Rigid | 09/10/2003 | Asphalt |  | 1303 | Clay | 2259 | 1.5 | 9.5 | 2168 | 1484400
97-D-1997 | 97 | Driving | Rigid | 02/24/2004 | Asphalt |  | 1435 | Clay | 2257 | 2.4 | -11 | 2335 | 5757915
97-D-1997 | 97 | Driving | Rigid | 02/24/2004 | Asphalt |  | 1435 | Clay | 2249 | 2.3 | -9.5 | 2335 | 5757915
97-D-1997 | 97 | Driving | Rigid | 06/16/2004 | Asphalt |  | 1030 | Clay | 2248 | 2.1 | -9.5 | 2448 | 6115557
97-D-1997 | 97 | Driving | Rigid | 06/16/2004 | Asphalt |  | 1030 | Clay | 2250 | 6.1 | -9.5 | 2448 | 6115557
97-D-1997 | 97 | Driving | Rigid | 06/16/2004 | Asphalt |  | 1030 | Clay | 2259 | 3.5 | -9.5 | 2448 | 6115557
97-P-1997 | 97 | Passing | Rigid | 06/16/2004 | Asphalt |  | 1030 | Clay | 2250 | 2.6 | 11 | 2448 | 1718781
97-D-1997 | 97 | Driving | Rigid | 02/02/2005 | Asphalt |  | 1130 | Clay | 2254 | 3.5 | -11 | 2679 | 6317530
97-P-1997 | 97 | Passing | Rigid | 02/02/2005 | Asphalt |  | 1130 | Clay | 2261 | 2 | 9.5 | 2679 | 1769944
97-P-1997 | 97 | Passing | Rigid | 02/02/2005 | Asphalt |  | 1130 | Clay | 2248 | 4.2 | 11 | 2679 | 1769944
97-D-1997 | 97 | Driving | Rigid | 07/22/2005 | Asphalt |  | 1010 | Clay | 2248 | 3.8 | -11 | 2849 | 6871146
97-P-1997 | 97 | Passing | Rigid | 07/22/2005 | Asphalt |  | 1046 | Clay | 2248 | 1.9 | 9.5 | 2849 | 1913818
97-D-1997 | 97 | Driving | Rigid | 11/21/2005 | Asphalt |  | 1300 | Clay | 2261 | 3.6 | -11 | 2971 | 7278418
97-D-1997 | 97 | Driving | Rigid | 11/21/2005 | Asphalt |  | 1300 | Clay | 2250 | 3.3 | -11 | 2971 | 7278418
97-D-1997 | 97 | Driving | Rigid | 11/21/2005 | Asphalt |  | 1300 | Clay | 2254 | 4 | -9.5 | 2971 | 7278418
97-D-1997 | 97 | Driving | Rigid | 11/21/2005 | Asphalt |  | 1300 | Clay | 2248 | 3.8 | -9.5 | 2971 | 7278418
97-D-1997 | 97 | Driving | Rigid | 11/21/2005 | Asphalt |  | 1300 | Clay | 2255 | 6 | -9.5 | 2971 | 7278418
97-P-1997 | 97 | Passing | Rigid | 11/21/2005 | Asphalt |  | 1304 | Clay | 2259 | 3.1 | 11 | 2971 | 2029355
97-D-1997 | 97 | Driving | Rigid | 02/15/2006 | Asphalt |  | 900 | Clay | 2255 | 5 | -9.5 | 3057 | 7537578
97-D-1997 | 97 | Driving | Rigid | 02/15/2006 | Asphalt |  | 900 | Clay | 2250 | 4.1 | -11 | 3057 | 7537578
97-P-1997 | 97 | Passing | Rigid | 02/15/2006 | Asphalt |  | 850 | Clay | 2249 | 3.2 | 9.5 | 3057 | 2095247
97-P-1997 | 97 | Passing | Rigid | 02/15/2006 | Asphalt |  | 850 | Clay | 2258 | 4.4 | 11 | 3057 | 2095247
97-P-1997 | 97 | Passing | Rigid | 02/15/2006 | Asphalt |  | 850 | Clay | 2248 | 2.7 | 11 | 3057 | 2095247
97-D-1997 | 97 | Driving | Rigid | 04/18/2006 | Asphalt |  | 1434 | Clay | 2259 | 4 | -11 | 3119 | 7707198
97-D-1997 | 97 | Driving | Rigid | 04/18/2006 | Asphalt |  | 1434 | Clay | 2248 | 4 | -9.5 | 3119 | 7707198
97-P-1997 | 97 | Passing | Rigid | 04/18/2006 | Asphalt |  | 1430 | Clay | 2257 | 3 | 11 | 3119 | 2137874
97-D-1997 | 97 | Driving | Rigid | 08/03/2006 | Asphalt |  | 1341 | Clay | 2250 | 7.2 | -9.5 | 3226 | 7908366
97-D-1997 | 97 | Driving | Rigid | 08/03/2006 | Asphalt |  | 1341 | Clay | 2249 | 4 | -9.5 | 3226 | 7908366
97-D-1997 | 97 | Driving | Rigid | 08/03/2006 | Asphalt |  | 1341 | Clay | 2260 | 6.1 | -9.5 | 3226 | 7908366
97-D-1997 | 97 | Driving | Rigid | 08/03/2006 | Asphalt |  | 1341 | Clay | 2261 | 4 | -11 | 3226 | 7908366
97-P-1997 | 97 | Passing | Rigid | 08/03/2006 | Asphalt |  | 1329 | Clay | 2250 | 3 | 11 | 3226 | 2197620
97-P-1997 | 97 | Passing | Rigid | 08/03/2006 | Asphalt |  | 1329 | Clay | 2255 | 1.6 | 11 | 3226 | 2197620
97-P-1997 | 97 | Passing | Rigid | 11/14/2006 | Asphalt |  | 1325 | Clay | 2254 | 2.7 | 11 | 3329 | 2352135
97-P-1997 | 97 | Passing | Rigid | 11/14/2006 | Asphalt |  | 1325 | Clay | 2254 | 2.6 | 9.5 | 3329 | 2352135
97-P-1997 | 97 | Passing | Rigid | 11/14/2006 | Asphalt |  | 1325 | Clay | 2255 | 1.3 | 9.5 | 3329 | 2352135
97-P-1997 | 97 | Passing | Rigid | 11/14/2006 | Asphalt |  | 1325 | Clay | 2250 | 3.1 | 11 | 3329 | 2352135
97-D-1997 | 97 | Driving | Rigid | 02/13/2007 | Asphalt |  | 1051 | Clay | 2261 | 6 | -9.5 | 3420 | 8484627
97-D-1997 | 97 | Driving | Rigid | 02/13/2007 | Asphalt |  | 1051 | Clay | 2249 | 5.2 | -11 | 3420 | 8484627
97-D-1997 | 97 | Driving | Rigid | 02/13/2007 | Asphalt |  | 1051 | Clay | 2260 | 7.7 | -9.5 | 3420 | 8484627
97-P-1997 | 97 | Passing | Rigid | 02/13/2007 | Asphalt |  | 1051 | Clay | 2261 | 2.8 | 11 | 3420 | 2423730
97-P-1997 | 97 | Passing | Rigid | 02/13/2007 | Asphalt |  | 1051 | Clay | 2259 | 3.3 | 9.5 | 3420 | 2423730
97-D-1997 | 97 | Driving | Rigid | 06/13/2007 | Asphalt |  | 1301 | Clay | 2250 | 4.4 | -11 | 3540 | 8842695
97-P-1997 | 97 | Passing | Rigid | 06/13/2007 | Asphalt |  | 1235 | Clay | 2257 | 3 | 9.5 | 3540 | 2505344
97-P-1997 | 97 | Passing | Rigid | 06/13/2007 | Asphalt |  | 1235 | Clay | 2260 | 3.8 | 9.5 | 3540 | 2505344
97-P-1997 | 97 | Passing | Rigid | 06/13/2007 | Asphalt |  | 1235 | Clay | 2261 | 2.3 | 11 | 3540 | 2505344
97-P-1997 | 97 | Passing | Rigid | 06/13/2007 | Asphalt |  | 1235 | Clay | 2249 | 4.4 | 9.5 | 3540 | 2505344
97-D-1997 | 97 | Driving | Rigid | 10/17/2007 | Asphalt |  | 1445 | Clay | 2258 | 8.5 | -9.5 | 3666 | 9223593
97-D-1997 | 97 | Driving | Rigid | 10/17/2007 | Asphalt |  | 1445 | Clay | 2254 | 4.7 | -11 | 3666 | 9223593
97-D-1997 | 97 | Driving | Rigid | 10/17/2007 | Asphalt |  | 1445 | Clay | 2249 | 4.7 | -9.5 | 3666 | 9223593
97-D-1997 | 97 | Driving | Rigid | 10/17/2007 | Asphalt |  | 1445 | Clay | 2260 | 7.4 | -11 | 3666 | 9223593
97-P-1997 | 97 | Passing | Rigid | 10/17/2007 | Asphalt |  | 1445 | Clay | 2255 | 2.2 | 11 | 3666 | 2605451
97-P-1997 | 97 | Passing | Rigid | 10/17/2007 | Asphalt |  | 1445 | Clay | 2260 | 3.6 | 11 | 3666 | 2605451
97-D-1997 | 97 | Driving | Rigid | 06/15/2009 | Asphalt |  | 1447 | Clay | 2250 | 5 | -3 | 4273 | 10079113
97-D-1997 | 97 | Driving | Rigid | 06/15/2009 | Asphalt |  | 1500 | Clay | 2259 | 4.2 | -3 | 4273 | 10079113
97-P-1997 | 97 | Passing | Rigid | 06/15/2009 | Asphalt |  | 1500 | Clay | 2258 | 5.8 | 3 | 4273 | 2809380
97-D-1997 | 97 | Driving | Rigid | 04/07/2010 | Asphalt |  | 1400 | Clay | 2248 | 6 | -3 | 4569 | 10975222
97-D-1997 | 97 | Driving | Rigid | 04/07/2010 | Asphalt |  | 1400 | Clay | 2259 | 6.1 | -10 | 4569 | 10975222
97-P-1997 | 97 | Passing | Rigid | 04/07/2010 | Asphalt |  | 1400 | Clay | 2255 | 2.8 | 3 | 4569 | 3026263
97-P-1997 | 97 | Passing | Rigid | 04/07/2010 | Asphalt |  | 1400 | Clay | 2254 | 3 | 10 | 4569 | 3026263
97-D-1997 | 97 | Driving | Rigid | 03/02/2001 | Asphalt |  | 1100 | Clay | 2258 | 1.7 | -11 | 1246 | 2711701
97-P-1997 | 97 | Passing | Rigid | 03/02/2001 | Asphalt |  | 1100 | Clay | 2255 | 1.7 | 9.5 | 1246 | 803452
97-P-1997 | 97 | Passing | Rigid | 03/02/2001 | Asphalt |  | 1100 | Clay | 2253 | 0.9 | 9.5 | 1246 | 803452
97-P-1997 | 97 | Passing | Rigid | 03/02/2001 | Asphalt |  | 1100 | Clay | 2261 | 0.9 | 9.5 | 1246 | 803452
97-D-1997 | 97 | Driving | Rigid | 06/19/2001 | Asphalt |  | 1500 | Clay | 2251 | 1.5 | -11 | 1355 | 3010622
97-D-1997 | 97 | Driving | Rigid | 06/19/2001 | Asphalt |  | 1500 | Clay | 2257 | 0.8 | -11 | 1355 | 3010622
97-D-1997 | 97 | Driving | Rigid | 06/19/2001 | Asphalt |  | 1500 | Clay | 2259 | 1.7 | -11 | 1355 | 3010622
97-D-1997 | 97 | Driving | Rigid | 06/19/2001 | Asphalt |  | 1500 | Clay | 2251 | 1.3 | -9.5 | 1355 | 3010622
97-D-1997 | 97 | Driving | Rigid | 06/19/2001 | Asphalt |  | 1500 | Clay | 2259 | 1.3 | -9.5 | 1355 | 3010622
97-P-1997 | 97 | Passing | Rigid | 06/19/2001 | Asphalt |  | 1500 | Clay | 2257 | 0.7 | 9.5 | 1355 | 882562
97-P-1997 | 97 | Passing | Rigid | 06/19/2001 | Asphalt |  | 1500 | Clay | 2260 | 1 | 9.5 | 1355 | 882562
97-P-1997 | 97 | Passing | Rigid | 06/19/2001 | Asphalt |  | 1500 | Clay | 2261 | 0.9 | 9.5 | 1355 | 882562
97-P-1997 | 97 | Passing | Rigid | 06/19/2001 | Asphalt |  | 1500 | Clay | 2262 | 0.9 | 9.5 | 1355 | 882562
97-P-1997 | 97 | Passing | Rigid | 06/19/2001 | Asphalt |  | 1500 | Clay | 2249 | 1 | 11 | 1355 | 882562
97-P-1997 | 97 | Passing | Rigid | 06/19/2001 | Asphalt |  | 1500 | Clay | 2252 | 0.4 | 11 | 1355 | 882562
97-P-1997 | 97 | Passing | Rigid | 06/19/2001 | Asphalt |  | 1500 | Clay | 2255 | 0.7 | 11 | 1355 | 882562
97-P-1997 | 97 | Passing | Rigid | 06/19/2001 | Asphalt |  | 1500 | Clay | 2256 | 0.7 | 11 | 1355 | 882562
97-P-1997 | 97 | Passing | Rigid | 06/19/2001 | Asphalt |  | 1500 | Clay | 2257 | 0.7 | 11 | 1355 | 882562
97-P-1997 | 97 | Passing | Rigid | 06/19/2001 | Asphalt |  | 1500 | Clay | 2259 | 0.6 | 11 | 1355 | 882562
97-P-1997 | 97 | Passing | Rigid | 06/19/2001 | Asphalt |  | 1500 | Clay | 2261 | 1.3 | 11 | 1355 | 882562
97-P-1997 | 97 | Passing | Rigid | 06/19/2001 | Asphalt |  | 1500 | Clay | 2248 | 2 | 9.5 | 1355 | 882562
97-P-1997 | 97 | Passing | Rigid | 06/19/2001 | Asphalt |  | 1500 | Clay | 2252 | 1 | 9.5 | 1355 | 882562
97-D-1997 | 97 | Driving | Rigid | 10/25/2001 | Asphalt |  | 1230 | Clay | 2252 | 1.3 | -11 | 1483 | 3372488
97-D-1997 | 97 | Driving | Rigid | 10/25/2001 | Asphalt |  | 1230 | Clay | 2263 | -0.1 | -11 | 1483 | 3372488
97-D-1997 | 97 | Driving | Rigid | 10/25/2001 | Asphalt |  | 1230 | Clay | 2262 | 2.4 | -9.5 | 1483 | 3372488
97-D-1997 | 97 | Driving | Rigid | 10/25/2001 | Asphalt |  | 1230 | Clay | 2258 | 2.7 | -11 | 1483 | 3372488
97-D-1997 | 97 | Driving | Rigid | 10/25/2001 | Asphalt |  | 1230 | Clay | 2251 | 2.3 | -11 | 1483 | 3372488
97-P-1997 | 97 | Passing | Rigid | 10/25/2001 | Asphalt |  | 1230 | Clay | 2254 | 1.6 | 11 | 1483 | 985559
97-P-1997 | 97 | Passing | Rigid | 10/25/2001 | Asphalt |  | 1230 | Clay | 2257 | 0.9 | 9.5 | 1483 | 985559
97-P-1997 | 97 | Passing | Rigid | 10/25/2001 | Asphalt |  | 1230 | Clay | 2257 | 0.8 | 11 | 1483 | 985559
97-P-1997 | 97 | Passing | Rigid | 10/25/2001 | Asphalt |  | 1230 | Clay | 2263 | 0.9 | 9.5 | 1483 | 985559
97-P-1997 | 97 | Passing | Rigid | 10/25/2001 | Asphalt |  | 1230 | Clay | 2250 | 1.4 | 9.5 | 1483 | 985559
97-P-1997 | 97 | Passing | Rigid | 10/25/2001 | Asphalt |  | 1230 | Clay | 2262 | 1.9 | 11 | 1483 | 985559
97-D-1997 | 97 | Driving | Rigid | 02/12/2002 | Asphalt |  | 1000 | Clay | 2252 | 2.1 | -9.5 | 1593 | 3693547
97-D-1997 | 97 | Driving | Rigid | 02/12/2002 | Asphalt |  | 1000 | Clay | 2255 | 0.5 | -9.5 | 1593 | 3693547
97-D-1997 | 97 | Driving | Rigid | 02/12/2002 | Asphalt |  | 1000 | Clay | 2257 | 0.7 | -9.5 | 1593 | 3693547
97-D-1997 | 97 | Driving | Rigid | 02/12/2002 | Asphalt |  | 1000 | Clay | 2249 | 2.7 | -11 | 1593 | 3693547
97-D-1997 | 97 | Driving | Rigid | 02/12/2002 | Asphalt |  | 1000 | Clay | 2257 | 0.8 | -11 | 1593 | 3693547
97-D-1997 | 97 | Driving | Rigid | 02/12/2002 | Asphalt |  | 1000 | Clay | 2250 | 3 | -11 | 1593 | 3693547
97-P-1997 | 97 | Passing | Rigid | 02/12/2002 | Asphalt |  | 1000 | Clay | 2260 | 1.5 | 9.5 | 1593 | 1061173
97-P-1997 | 97 | Passing | Rigid | 02/12/2002 | Asphalt |  | 1000 | Clay | 2261 | 2 | 9.5 | 1593 | 1061173
97-P-1997 | 97 | Passing | Rigid | 02/12/2002 | Asphalt |  | 1000 | Clay | 2253 | 1.3 | 9.5 | 1593 | 1061173
97-P-1997 | 97 | Passing | Rigid | 02/12/2002 | Asphalt |  | 1000 | Clay | 2252 | 1.6 | 9.5 | 1593 | 1061173
97-P-1997 | 97 | Passing | Rigid | 02/12/2002 | Asphalt |  | 1000 | Clay | 2261 | 2.6 | 11 | 1593 | 1061173
97-P-1997 | 97 | Passing | Rigid | 02/12/2002 | Asphalt |  | 1000 | Clay | 2260 | 0.9 | 11 | 1593 | 1061173
97-P-1997 | 97 | Passing | Rigid | 02/12/2002 | Asphalt |  | 1000 | Clay | 2258 | 2.5 | 11 | 1593 | 1061173
97-D-1997 | 97 | Driving | Rigid | 06/26/2002 | Asphalt |  | 945 | Clay | 2255 | 2.3 | -11 | 1727 | 4053054
97-D-1997 | 97 | Driving | Rigid | 06/26/2002 | Asphalt |  | 945 | Clay | 2253 | 1.8 | -11 | 1727 | 4053054
97-D-1997 | 97 | Driving | Rigid | 06/26/2002 | Asphalt |  | 945 | Clay | 2255 | 1.3 | -9.5 | 1727 | 4053054
97-D-1997 | 97 | Driving | Rigid | 06/26/2002 | Asphalt |  | 945 | Clay | 2252 | 1.3 | -9.5 | 1727 | 4053054
97-D-1997 | 97 | Driving | Rigid | 06/26/2002 | Asphalt |  | 945 | Clay | 2251 | 2 | -9.5 | 1727 | 4053054
97-D-1997 | 97 | Driving | Rigid | 06/26/2002 | Asphalt |  | 945 | Clay | 2263 | -0.6 | -11 | 1727 | 4053054
97-D-1997 | 97 | Driving | Rigid | 06/26/2002 | Asphalt |  | 945 | Clay | 2261 | 1.6 | -11 | 1727 | 4053054
97-P-1997 | 97 | Passing | Rigid | 06/26/2002 | Asphalt |  | 945 | Clay | 2257 | 0.5 | 9.5 | 1727 | 1154681
97-P-1997 | 97 | Passing | Rigid | 06/26/2002 | Asphalt |  | 945 | Clay | 2250 | 1.2 | 9.5 | 1727 | 1154681
97-P-1997 | 97 | Passing | Rigid | 06/26/2002 | Asphalt |  | 945 | Clay | 2249 | 1.1 | 9.5 | 1727 | 1154681
97-P-1997 | 97 | Passing | Rigid | 06/26/2002 | Asphalt |  | 945 | Clay | 2261 | 1.4 | 11 | 1727 | 1154681
97-D-1997 | 97 | Driving | Rigid | 09/17/2002 | Asphalt |  | 1115 | Clay | 2250 | 1.5 | -11 | 1810 | 4294507
97-D-1997 | 97 | Driving | Rigid | 09/17/2002 | Asphalt |  | 1115 | Clay | 2260 | 2.8 | -9.5 | 1810 | 4294507
97-P-1997 | 97 | Passing | Rigid | 06/16/2004 | Asphalt |  | 1030 | Clay | 2250 | 2.5 | 9.5 | 2448 | 1718781
97-D-1997 | 97 | Driving | Rigid | 02/02/2005 | Asphalt |  | 1130 | Clay | 2250 | 6.2 | -9.5 | 2679 | 6317530
97-D-1997 | 97 | Driving | Rigid | 02/02/2005 | Asphalt |  | 1130 | Clay | 2257 | 2.1 | -9.5 | 2679 | 6317530
97-D-1997 | 97 | Driving | Rigid | 02/02/2005 | Asphalt |  | 1130 | Clay | 2259 | 3.8 | -9.5 | 2679 | 6317530
97-D-1997 | 97 | Driving | Rigid | 02/02/2005 | Asphalt |  | 1130 | Clay | 2257 | 3 | -11 | 2679 | 6317530
97-P-1997 | 97 | Passing | Rigid | 02/02/2005 | Asphalt |  | 1130 | Clay | 2261 | 2.5 | 11 | 2679 | 1769944
97-D-1997 | 97 | Driving | Rigid | 07/22/2005 | Asphalt |  | 1010 | Clay | 2259 | 3.6 | -9.5 | 2849 | 6871146
97-P-1997 | 97 | Passing | Rigid | 07/22/2005 | Asphalt |  | 1046 | Clay | 2257 | 2.5 | 9.5 | 2849 | 1913818
97-P-1997 | 97 | Passing | Rigid | 07/22/2005 | Asphalt |  | 1046 | Clay | 2255 | 1.5 | 9.5 | 2849 | 1913818
97-P-1997 | 97 | Passing | Rigid | 07/22/2005 | Asphalt |  | 1046 | Clay | 2260 | 2.6 | 11 | 2849 | 1913818
97-P-1997 | 97 | Passing | Rigid | 07/22/2005 | Asphalt |  | 1046 | Clay | 2258 | 5 | 11 | 2849 | 1913818
97-D-1997 | 97 | Driving | Rigid | 11/21/2005 | Asphalt |  | 1300 | Clay | 2257 | 2.7 | -9.5 | 2971 | 7278418
97-D-1997 | 97 | Driving | Rigid | 11/21/2005 | Asphalt |  | 1300 | Clay | 2259 | 3.3 | -9.5 | 2971 | 7278418
97-D-1997 | 97 | Driving | Rigid | 11/21/2005 | Asphalt |  | 1300 | Clay | 2257 | 3.1 | -11 | 2971 | 7278418
97-P-1997 | 97 | Passing | Rigid | 11/21/2005 | Asphalt |  | 1304 | Clay | 2254 | 2.9 | 9.5 | 2971 | 2029355
97-P-1997 | 97 | Passing | Rigid | 11/21/2005 | Asphalt |  | 1304 | Clay | 2248 | 3.8 | 11 | 2971 | 2029355
97-P-1997 | 97 | Passing | Rigid | 11/21/2005 | Asphalt |  | 1304 | Clay | 2257 | 2.2 | 9.5 | 2971 | 2029355
97-P-1997 | 97 | Passing | Rigid | 11/21/2005 | Asphalt |  | 1304 | Clay | 2258 | 4.4 | 9.5 | 2971 | 2029355
97-D-1997 | 97 | Driving | Rigid | 02/15/2006 | Asphalt |  | 900 | Clay | 2261 | 4.7 | -11 | 3057 | 7537578
97-D-1997 | 97 | Driving | Rigid | 02/15/2006 | Asphalt |  | 900 | Clay | 2260 | 8.9 | -11 | 3057 | 7537578
97-P-1997 | 97 | Passing | Rigid | 02/15/2006 | Asphalt |  | 850 | Clay | 2257 | 2.6 | 11 | 3057 | 2095247
97-P-1997 | 97 | Passing | Rigid | 02/15/2006 | Asphalt |  | 850 | Clay | 2254 | 2.3 | 11 | 3057 | 2095247
97-P-1997 | 97 | Passing | Rigid | 02/15/2006 | Asphalt |  | 850 | Clay | 2257 | 2.5 | 9.5 | 3057 | 2095247
97-D-1997 | 97 | Driving | Rigid | 04/18/2006 | Asphalt |  | 1434 | Clay | 2257 | 3.4 | -9.5 | 3119 | 7707198
97-D-1997 | 97 | Driving | Rigid | 04/18/2006 | Asphalt |  | 1434 | Clay | 2249 | 4.7 | -11 | 3119 | 7707198
97-D-1997 | 97 | Driving | Rigid | 04/18/2006 | Asphalt |  | 1434 | Clay | 2257 | 4 | -11 | 3119 | 7707198
97-P-1997 | 97 | Passing | Rigid | 04/18/2006 | Asphalt |  | 1430 | Clay | 2260 | 3.5 | 9.5 | 3119 | 2137874
97-D-1997 | 97 | Driving | Rigid | 08/03/2006 | Asphalt |  | 1341 | Clay | 2258 | 7.9 | -9.5 | 3226 | 7908366
97-D-1997 | 97 | Driving | Rigid | 08/03/2006 | Asphalt |  | 1341 | Clay | 2261 | 4.3 | -9.5 | 3226 | 7908366
97-D-1997 | 97 | Driving | Rigid | 08/03/2006 | Asphalt |  | 1341 | Clay | 2258 | 7.8 | -11 | 3226 | 7908366
97-P-1997 | 97 | Passing | Rigid | 08/03/2006 | Asphalt |  | 1329 | Clay | 2258 | 5.3 | 11 | 3226 | 2197620
97-P-1997 | 97 | Passing | Rigid | 08/03/2006 | Asphalt |  | 1329 | Clay | 2248 | 3 | 11 | 3226 | 2197620
97-P-1997 | 97 | Passing | Rigid | 08/03/2006 | Asphalt |  | 1329 | Clay | 2261 | 1.6 | 9.5 | 3226 | 2197620
97-P-1997 | 97 | Passing | Rigid | 08/03/2006 | Asphalt |  | 1329 | Clay | 2249 | 3.5 | 11 | 3226 | 2197620
97-D-1997 | 97 | Driving | Rigid | 11/14/2006 | Asphalt |  | 1325 | Clay | 2257 | 3.5 | -9.5 | 3329 | 8195552
97-D-1997 | 97 | Driving | Rigid | 11/14/2006 | Asphalt |  | 1325 | Clay | 2254 | 4.5 | -11 | 3329 | 8195552
97-P-1997 | 97 | Passing | Rigid | 11/14/2006 | Asphalt |  | 1325 | Clay | 2255 | 2 | 11 | 3329 | 2352135
97-P-1997 | 97 | Passing | Rigid | 11/14/2006 | Asphalt |  | 1325 | Clay | 2257 | 2.5 | 9.5 | 3329 | 2352135
97-P-1997 | 97 | Passing | Rigid | 11/14/2006 | Asphalt |  | 1325 | Clay | 2258 | 5.3 | 9.5 | 3329 | 2352135
97-P-1997 | 97 | Passing | Rigid | 11/14/2006 | Asphalt |  | 1325 | Clay | 2261 | 1.9 | 9.5 | 3329 | 2352135
97-D-1997 | 97 | Driving | Rigid | 02/13/2007 | Asphalt |  | 1051 | Clay | 2255 | 5.7 | -11 | 3420 | 8484627
97-D-1997 | 97 | Driving | Rigid | 02/13/2007 | Asphalt |  | 1051 | Clay | 2258 | 8.1 | -11 | 3420 | 8484627
97-D-1997 | 97 | Driving | Rigid | 02/13/2007 | Asphalt |  | 1051 | Clay | 2258 | 8.5 | -9.5 | 3420 | 8484627
97-D-1997 | 97 | Driving | Rigid | 06/13/2007 | Asphalt |  | 1301 | Clay | 2259 | 3.6 | -11 | 3540 | 8842695
97-D-1997 | 97 | Driving | Rigid | 06/13/2007 | Asphalt |  | 1301 | Clay | 2258 | 9.2 | -11 | 3540 | 8842695
97-D-1997 | 97 | Driving | Rigid | 06/13/2007 | Asphalt |  | 1301 | Clay | 2257 | 4.5 | -9.5 | 3540 | 8842695
97-D-1997 | 97 | Driving | Rigid | 06/13/2007 | Asphalt |  | 1301 | Clay | 2255 | 4.8 | -9.5 | 3540 | 8842695
97-D-1997 | 97 | Driving | Rigid | 06/13/2007 | Asphalt |  | 1301 | Clay | 2261 | 5.1 | -9.5 | 3540 | 8842695
97-P-1997 | 97 | Passing | Rigid | 06/13/2007 | Asphalt |  | 1235 | Clay | 2254 | 3.3 | 9.5 | 3540 | 2505344
97-P-1997 | 97 | Passing | Rigid | 06/13/2007 | Asphalt |  | 1235 | Clay | 2260 | 3.6 | 11 | 3540 | 2505344
97-D-1997 | 97 | Driving | Rigid | 10/17/2007 | Asphalt |  | 1445 | Clay | 2255 | 5.2 | -11 | 3666 | 9223593
97-P-1997 | 97 | Passing | Rigid | 10/17/2007 | Asphalt |  | 1445 | Clay | 2258 | 6.3 | 11 | 3666 | 2605451
97-P-1997 | 97 | Passing | Rigid | 10/17/2007 | Asphalt |  | 1445 | Clay | 2261 | 2 | 9.5 | 3666 | 2605451
97-P-1997 | 97 | Passing | Rigid | 10/17/2007 | Asphalt |  | 1445 | Clay | 2254 | 3.1 | 11 | 3666 | 2605451
97-P-1997 | 97 | Passing | Rigid | 10/17/2007 | Asphalt |  | 1445 | Clay | 2255 | 1.8 | 9.5 | 3666 | 2605451
97-P-1997 | 97 | Passing | Rigid | 10/17/2007 | Asphalt |  | 1445 | Clay | 2258 | 5.6 | 9.5 | 3666 | 2605451
97-D-1997 | 97 | Driving | Rigid | 06/15/2009 | Asphalt |  | 1500 | Clay | 2255 | 4.9 | -3 | 4273 | 10079113
97-D-1997 | 97 | Driving | Rigid | 06/15/2009 | Asphalt |  | 1500 | Clay | 2260 | 8.3 | -10 | 4273 | 10079113
97-D-1997 | 97 | Driving | Rigid | 06/15/2009 | Asphalt |  | 1447 | Clay | 2254 | 4.2 | -3 | 4273 | 10079113
97-D-1997 | 97 | Driving | Rigid | 06/15/2009 | Asphalt |  | 1447 | Clay | 2249 | 3.9 | -3 | 4273 | 10079113
97-D-1997 | 97 | Driving | Rigid | 06/15/2009 | Asphalt |  | 1500 | Clay | 2260 | 6.7 | -3 | 4273 | 10079113
97-D-1997 | 97 | Driving | Rigid | 06/15/2009 | Asphalt |  | 1447 | Clay | 2250 | 6 | -10 | 4273 | 10079113
97-P-1997 | 97 | Passing | Rigid | 06/15/2009 | Asphalt |  | 1500 | Clay | 2259 | 2.3 | 3 | 4273 | 2809380
97-P-1997 | 97 | Passing | Rigid | 06/15/2009 | Asphalt |  | 1447 | Clay | 2248 | 2 | 3 | 4273 | 2809380
97-P-1997 | 97 | Passing | Rigid | 03/02/2001 | Asphalt |  | 1100 | Clay | 2250 | 0.5 | 11 | 1246 | 803452
97-P-1997 | 97 | Passing | Rigid | 03/02/2001 | Asphalt |  | 1100 | Clay | 2263 | 0.6 | 9.5 | 1246 | 803452
97-P-1997 | 97 | Passing | Rigid | 03/02/2001 | Asphalt |  | 1100 | Clay | 2248 | 2.1 | 11 | 1246 | 803452
97-D-1997 | 97 | Driving | Rigid | 06/19/2001 | Asphalt |  | 1500 | Clay | 2255 | 2.3 | -11 | 1355 | 3010622
97-D-1997 | 97 | Driving | Rigid | 06/19/2001 | Asphalt |  | 1500 | Clay | 2262 | 2.9 | -11 | 1355 | 3010622
97-D-1997 | 97 | Driving | Rigid | 06/19/2001 | Asphalt |  | 1500 | Clay | 2263 | 0.2 | -11 | 1355 | 3010622
97-D-1997 | 97 | Driving | Rigid | 06/19/2001 | Asphalt |  | 1500 | Clay | 2249 | 1.1 | -9.5 | 1355 | 3010622
97-D-1997 | 97 | Driving | Rigid | 06/19/2001 | Asphalt |  | 1500 | Clay | 2255 | 0.2 | -9.5 | 1355 | 3010622
97-D-1997 | 97 | Driving | Rigid | 06/19/2001 | Asphalt |  | 1500 | Clay | 2262 | 3 | -9.5 | 1355 | 3010622
97-P-1997 | 97 | Passing | Rigid | 06/19/2001 | Asphalt |  | 1500 | Clay | 2254 | 0.9 | 9.5 | 1355 | 882562
97-P-1997 | 97 | Passing | Rigid | 06/19/2001 | Asphalt |  | 1500 | Clay | 2263 | 0.7 | 9.5 | 1355 | 882562
97-P-1997 | 97 | Passing | Rigid | 06/19/2001 | Asphalt |  | 1500 | Clay | 2254 | 1.1 | 11 | 1355 | 882562
97-P-1997 | 97 | Passing | Rigid | 06/19/2001 | Asphalt |  | 1500 | Clay | 2262 | 0.8 | 11 | 1355 | 882562
97-D-1997 | 97 | Driving | Rigid | 10/25/2001 | Asphalt |  | 1230 | Clay | 2261 | 1.8 | -11 | 1483 | 3372488
97-D-1997 | 97 | Driving | Rigid | 10/25/2001 | Asphalt |  | 1230 | Clay | 2259 | 1.4 | -9.5 | 1483 | 3372488
97-P-1997 | 97 | Passing | Rigid | 10/25/2001 | Asphalt |  | 1230 | Clay | 2262 | 1.7 | 9.5 | 1483 | 985559
97-P-1997 | 97 | Passing | Rigid | 10/25/2001 | Asphalt |  | 1230 | Clay | 2253 | 1.8 | 11 | 1483 | 985559
97-P-1997 | 97 | Passing | Rigid | 10/25/2001 | Asphalt |  | 1230 | Clay | 2261 | 1.5 | 9.5 | 1483 | 985559
97-P-1997 | 97 | Passing | Rigid | 10/25/2001 | Asphalt |  | 1230 | Clay | 2254 | 1.2 | 9.5 | 1483 | 985559
97-P-1997 | 97 | Passing | Rigid | 10/25/2001 | Asphalt |  | 1230 | Clay | 2251 | 0.9 | 9.5 | 1483 | 985559
97-P-1997 | 97 | Passing | Rigid | 10/25/2001 | Asphalt |  | 1230 | Clay | 2261 | 1.9 | 11 | 1483 | 985559
97-P-1997 | 97 | Passing | Rigid | 10/25/2001 | Asphalt |  | 1230 | Clay | 2248 | 1.7 | 9.5 | 1483 | 985559
97-D-1997 | 97 | Driving | Rigid | 02/12/2002 | Asphalt |  | 1000 | Clay | 2249 | 1.7 | -9.5 | 1593 | 3693547
97-D-1997 | 97 | Driving | Rigid | 02/12/2002 | Asphalt |  | 1000 | Clay | 2261 | 2.4 | -11 | 1593 | 3693547
97-D-1997 | 97 | Driving | Rigid | 02/12/2002 | Asphalt |  | 1000 | Clay | 2259 | 2.5 | -9.5 | 1593 | 3693547
97-P-1997 | 97 | Passing | Rigid | 02/12/2002 | Asphalt |  | 1000 | Clay | 2250 | 2 | 9.5 | 1593 | 1061173
97-P-1997 | 97 | Passing | Rigid | 02/12/2002 | Asphalt |  | 1000 | Clay | 2262 | 1.7 | 9.5 | 1593 | 1061173
97-P-1997 | 97 | Passing | Rigid | 02/12/2002 | Asphalt |  | 1000 | Clay | 2249 | 1.7 | 11 | 1593 | 1061173
97-P-1997 | 97 | Passing | Rigid | 02/12/2002 | Asphalt |  | 1000 | Clay | 2257 | 1.1 | 11 | 1593 | 1061173
97-D-1997 | 97 | Driving | Rigid | 06/26/2002 | Asphalt |  | 945 | Clay | 2254 | 1.9 | -11 | 1727 | 4053054
97-D-1997 | 97 | Driving | Rigid | 06/26/2002 | Asphalt |  | 945 | Clay | 2251 | 2.5 | -11 | 1727 | 4053054
97-D-1997 | 97 | Driving | Rigid | 06/26/2002 | Asphalt |  | 945 | Clay | 2258 | 2.9 | -9.5 | 1727 | 4053054
97-D-1997 | 97 | Driving | Rigid | 06/26/2002 | Asphalt |  | 945 | Clay | 2254 | 1.6 | -9.5 | 1727 | 4053054
97-D-1997 | 97 | Driving | Rigid | 06/26/2002 | Asphalt |  | 945 | Clay | 2249 | 2.2 | -9.5 | 1727 | 4053054
97-P-1997 | 97 | Passing | Rigid | 06/26/2002 | Asphalt |  | 945 | Clay | 2262 | 0.4 | 9.5 | 1727 | 1154681
97-P-1997 | 97 | Passing | Rigid | 06/26/2002 | Asphalt |  | 945 | Clay | 2255 | 0.4 | 9.5 | 1727 | 1154681
97-P-1997 | 97 | Passing | Rigid | 06/26/2002 | Asphalt |  | 945 | Clay | 2251 | 1.1 | 9.5 | 1727 | 1154681
97-P-1997 | 97 | Passing | Rigid | 06/26/2002 | Asphalt |  | 945 | Clay | 2262 | 0.6 | 11 | 1727 | 1154681
97-P-1997 | 97 | Passing | Rigid | 06/26/2002 | Asphalt |  | 945 | Clay | 2254 | 1.1 | 11 | 1727 | 1154681
97-P-1997 | 97 | Passing | Rigid | 06/26/2002 | Asphalt |  | 945 | Clay | 2252 | 1 | 11 | 1727 | 1154681
97-D-1997 | 97 | Driving | Rigid | 09/17/2002 | Asphalt |  | 1115 | Clay | 2257 | 0.6 | -9.5 | 1810 | 4294507
97-D-1997 | 97 | Driving | Rigid | 09/17/2002 | Asphalt |  | 1115 | Clay | 2259 | 1.7 | -9.5 | 1810 | 4294507
97-D-1997 | 97 | Driving | Rigid | 09/17/2002 | Asphalt |  | 1115 | Clay | 2250 | 5 | -9.5 | 1810 | 4294507
97-P-1997 | 97 | Passing | Rigid | 09/17/2002 | Asphalt |  | 1115 | Clay | 2249 | 2.5 | 11 | 1810 | 1227357
97-P-1997 | 97 | Passing | Rigid | 09/17/2002 | Asphalt |  | 1115 | Clay | 2251 | 1.3 | 9.5 | 1810 | 1227357
97-P-1997 | 97 | Passing | Rigid | 09/17/2002 | Asphalt |  | 1115 | Clay | 2254 | 1.1 | 9.5 | 1810 | 1227357
97-P-1997 | 97 | Passing | Rigid | 09/17/2002 | Asphalt |  | 1115 | Clay | 2257 | 0.8 | 9.5 | 1810 | 1227357
97-P-1997 | 97 | Passing | Rigid | 09/17/2002 | Asphalt |  | 1115 | Clay | 2258 | 2.3 | 9.5 | 1810 | 1227357
97-D-1997 | 97 | Driving | Rigid | 05/16/2003 | Asphalt |  | 1340 | Clay | 2259 | 2.2 | -9.5 | 2051 | 4969904
97-D-1997 | 97 | Driving | Rigid | 05/16/2003 | Asphalt |  | 1340 | Clay | 2248 | 2.2 | -9.5 | 2051 | 4969904
97-P-1997 | 97 | Passing | Rigid | 05/16/2003 | Asphalt |  | 1405 | Clay | 2261 | 1.5 | 9.5 | 2051 | 1399442
97-D-1997 | 97 | Driving | Rigid | 09/10/2003 | Asphalt |  | 1248 | Clay | 2254 | 2.6 | -9.5 | 2168 | 5254222
97-D-1997 | 97 | Driving | Rigid | 09/10/2003 | Asphalt |  | 1248 | Clay | 2250 | 5 | -9.5 | 2168 | 5254222
97-D-1997 | 97 | Driving | Rigid | 09/10/2003 | Asphalt |  | 1248 | Clay | 2249 | 1.7 | -9.5 | 2168 | 5254222
97-D-1997 | 97 | Driving | Rigid | 09/10/2003 | Asphalt |  | 1248 | Clay | 2257 | 0.8 | -11 | 2168 | 5254222
97-P-1997 | 97 | Passing | Rigid | 09/10/2003 | Asphalt |  | 1303 | Clay | 2257 | 1.1 | 11 | 2168 | 1484400
97-P-1997 | 97 | Passing | Rigid | 09/10/2003 | Asphalt |  | 1303 | Clay | 2258 | 4.3 | 11 | 2168 | 1484400
97-P-1997 | 97 | Passing | Rigid | 09/10/2003 | Asphalt |  | 1303 | Clay | 2250 | 1.5 | 11 | 2168 | 1484400
97-D-1997 | 97 | Driving | Rigid | 02/24/2004 | Asphalt |  | 1435 | Clay | 2258 | 4.1 | -11 | 2335 | 5757915
97-P-1997 | 97 | Passing | Rigid | 02/24/2004 | Asphalt |  | 1435 | Clay | 2254 | 2.1 | 9.5 | 2335 | 1627145
97-P-1997 | 97 | Passing | Rigid | 02/24/2004 | Asphalt |  | 1435 | Clay | 2249 | 2.8 | 9.5 | 2335 | 1627145
97-P-1997 | 97 | Passing | Rigid | 02/24/2004 | Asphalt |  | 1435 | Clay | 2248 | 3.9 | 11 | 2335 | 1627145
97-P-1997 | 97 | Passing | Rigid | 02/24/2004 | Asphalt |  | 1435 | Clay | 2260 | 1.6 | 11 | 2335 | 1627145
97-P-1997 | 97 | Passing | Rigid | 02/24/2004 | Asphalt |  | 1435 | Clay | 2261 | 2.5 | 11 | 2335 | 1627145
97-P-1997 | 97 | Passing | Rigid | 06/16/2004 | Asphalt |  | 1030 | Clay | 2248 | 1.9 | 9.5 | 2448 | 1718781
97-P-1997 | 97 | Passing | Rigid | 06/16/2004 | Asphalt |  | 1030 | Clay | 2255 | 1.4 | 11 | 2448 | 1718781
97-P-1997 | 97 | Passing | Rigid | 06/16/2004 | Asphalt |  | 1030 | Clay | 2258 | 4.5 | 9.5 | 2448 | 1718781
97-D-1997 | 97 | Driving | Rigid | 02/02/2005 | Asphalt |  | 1130 | Clay | 2249 | 3.2 | -9.5 | 2679 | 6317530
97-D-1997 | 97 | Driving | Rigid | 02/02/2005 | Asphalt |  | 1130 | Clay | 2258 | 5.2 | -9.5 | 2679 | 6317530
97-D-1997 | 97 | Driving | Rigid | 02/02/2005 | Asphalt |  | 1130 | Clay | 2260 | 5.1 | -9.5 | 2679 | 6317530
97-P-1997 | 97 | Passing | Rigid | 02/02/2005 | Asphalt |  | 1130 | Clay | 2250 | 2.8 | 11 | 2679 | 1769944
97-P-1997 | 97 | Passing | Rigid | 02/02/2005 | Asphalt |  | 1130 | Clay | 2259 | 2.6 | 11 | 2679 | 1769944
97-P-1997 | 97 | Passing | Rigid | 02/02/2005 | Asphalt |  | 1130 | Clay | 2249 | 3.3 | 9.5 | 2679 | 1769944
97-D-1997 | 97 | Driving | Rigid | 07/22/2005 | Asphalt |  | 1010 | Clay | 2260 | 5.3 | -9.5 | 2849 | 6871146
97-D-1997 | 97 | Driving | Rigid | 07/22/2005 | Asphalt |  | 1010 | Clay | 2257 | 2.5 | -9.5 | 2849 | 6871146
97-D-1997 | 97 | Driving | Rigid | 07/22/2005 | Asphalt |  | 1010 | Clay | 2259 | 3.4 | -11 | 2849 | 6871146
97-P-1997 | 97 | Passing | Rigid | 07/22/2005 | Asphalt |  | 1046 | Clay | 2258 | 5 | 9.5 | 2849 | 1913818
97-P-1997 | 97 | Passing | Rigid | 07/22/2005 | Asphalt |  | 1046 | Clay | 2259 | 2 | 9.5 | 2849 | 1913818
97-P-1997 | 97 | Passing | Rigid | 07/22/2005 | Asphalt |  | 1046 | Clay | 2254 | 2.6 | 9.5 | 2849 | 1913818
97-D-1997 | 97 | Driving | Rigid | 11/21/2005 | Asphalt |  | 1300 | Clay | 2258 | 6.4 | -11 | 2971 | 7278418
97-D-1997 | 97 | Driving | Rigid | 11/21/2005 | Asphalt |  | 1300 | Clay | 2249 | 3.6 | -9.5 | 2971 | 7278418
97-P-1997 | 97 | Passing | Rigid | 11/21/2005 | Asphalt |  | 1304 | Clay | 2255 | 1.4 | 9.5 | 2971 | 2029355
97-P-1997 | 97 | Passing | Rigid | 11/21/2005 | Asphalt |  | 1304 | Clay | 2261 | 1.7 | 9.5 | 2971 | 2029355
97-P-1997 | 97 | Passing | Rigid | 11/21/2005 | Asphalt |  | 1304 | Clay | 2248 | 2.3 | 9.5 | 2971 | 2029355
97-D-1997 | 97 | Driving | Rigid | 02/15/2006 | Asphalt |  | 900 | Clay | 2258 | 7.4 | -11 | 3057 | 7537578
97-D-1997 | 97 | Driving | Rigid | 04/18/2006 | Asphalt |  | 1434 | Clay | 2259 | 4.6 | -9.5 | 3119 | 7707198
97-D-1997 | 97 | Driving | Rigid | 04/18/2006 | Asphalt |  | 1434 | Clay | 2250 | 7.3 | -9.5 | 3119 | 7707198
97-D-1997 | 97 | Driving | Rigid | 04/18/2006 | Asphalt |  | 1434 | Clay | 2254 | 4.6 | -11 | 3119 | 7707198
97-D-1997 | 97 | Driving | Rigid | 04/18/2006 | Asphalt |  | 1434 | Clay | 2255 | 4 | -9.5 | 3119 | 7707198
97-P-1997 | 97 | Passing | Rigid | 04/18/2006 | Asphalt |  | 1430 | Clay | 2261 | 2 | 9.5 | 3119 | 2137874
97-P-1997 | 97 | Passing | Rigid | 04/18/2006 | Asphalt |  | 1430 | Clay | 2249 | 3.3 | 11 | 3119 | 2137874
97-P-1997 | 97 | Passing | Rigid | 08/03/2006 | Asphalt |  | 1329 | Clay | 2254 | 2.6 | 9.5 | 3226 | 2197620
97-P-1997 | 97 | Passing | Rigid | 08/03/2006 | Asphalt |  | 1329 | Clay | 2255 | 1.3 | 9.5 | 3226 | 2197620
97-P-1997 | 97 | Passing | Rigid | 08/03/2006 | Asphalt |  | 1329 | Clay | 2259 | 3.1 | 9.5 | 3226 | 2197620
97-D-1997 | 97 | Driving | Rigid | 11/14/2006 | Asphalt |  | 1325 | Clay | 2249 | 5.3 | -11 | 3329 | 8195552
97-D-1997 | 97 | Driving | Rigid | 11/14/2006 | Asphalt |  | 1325 | Clay | 2255 | 6.4 | -9.5 | 3329 | 8195552
97-P-1997 | 97 | Passing | Rigid | 11/14/2006 | Asphalt |  | 1325 | Clay | 2248 | 3.1 | 11 | 3329 | 2352135
97-P-1997 | 97 | Passing | Rigid | 11/14/2006 | Asphalt |  | 1325 | Clay | 2248 | 2.4 | 9.5 | 3329 | 2352135
97-P-1997 | 97 | Passing | Rigid | 11/14/2006 | Asphalt |  | 1325 | Clay | 2259 | 3.3 | 11 | 3329 | 2352135
97-D-1997 | 97 | Driving | Rigid | 02/13/2007 | Asphalt |  | 1051 | Clay | 2248 | 5.3 | -9.5 | 3420 | 8484627
97-P-1997 | 97 | Passing | Rigid | 02/13/2007 | Asphalt |  | 1051 | Clay | 2254 | 2.9 | 9.5 | 3420 | 2423730
97-P-1997 | 97 | Passing | Rigid | 02/13/2007 | Asphalt |  | 1051 | Clay | 2258 | 5.4 | 9.5 | 3420 | 2423730
97-P-1997 | 97 | Passing | Rigid | 02/13/2007 | Asphalt |  | 1051 | Clay | 2260 | 2.9 | 11 | 3420 | 2423730
97-P-1997 | 97 | Passing | Rigid | 02/13/2007 | Asphalt |  | 1051 | Clay | 2248 | 4.2 | 11 | 3420 | 2423730
97-D-1997 | 97 | Driving | Rigid | 06/13/2007 | Asphalt |  | 1301 | Clay | 2260 | 8 | -11 | 3540 | 8842695
97-D-1997 | 97 | Driving | Rigid | 06/13/2007 | Asphalt |  | 1301 | Clay | 2257 | 5.1 | -11 | 3540 | 8842695
97-D-1997 | 97 | Driving | Rigid | 06/13/2007 | Asphalt |  | 1301 | Clay | 2250 | 8.2 | -9.5 | 3540 | 8842695
97-P-1997 | 97 | Passing | Rigid | 06/13/2007 | Asphalt |  | 1235 | Clay | 2257 | 3.5 | 11 | 3540 | 2505344
97-P-1997 | 97 | Passing | Rigid | 06/13/2007 | Asphalt |  | 1235 | Clay | 2255 | 1.6 | 9.5 | 3540 | 2505344
97-P-1997 | 97 | Passing | Rigid | 06/13/2007 | Asphalt |  | 1235 | Clay | 2258 | 6.1 | 11 | 3540 | 2505344
97-P-1997 | 97 | Passing | Rigid | 06/13/2007 | Asphalt |  | 1235 | Clay | 2248 | 2.3 | 9.5 | 3540 | 2505344
97-D-1997 | 97 | Driving | Rigid | 10/17/2007 | Asphalt |  | 1445 | Clay | 2259 | 3.6 | -11 | 3666 | 9223593
97-D-1997 | 97 | Driving | Rigid | 10/17/2007 | Asphalt |  | 1445 | Clay | 2258 | 8.5 | -11 | 3666 | 9223593
97-P-1997 | 97 | Passing | Rigid | 10/17/2007 | Asphalt |  | 1445 | Clay | 2257 | 3 | 9.5 | 3666 | 2605451
97-P-1997 | 97 | Passing | Rigid | 10/17/2007 | Asphalt |  | 1445 | Clay | 2249 | 4.5 | 11 | 3666 | 2605451
97-D-1997 | 97 | Driving | Rigid | 06/15/2009 | Asphalt |  | 1500 | Clay | 2259 | 4.8 | -10 | 4273 | 10079113
97-P-1997 | 97 | Passing | Rigid | 06/15/2009 | Asphalt |  | 1447 | Clay | 2250 | 3.3 | 10 | 4273 | 2809380
97-P-1997 | 97 | Passing | Rigid | 06/15/2009 | Asphalt |  | 1500 | Clay | 2255 | 2.4 | 3 | 4273 | 2809380
97-D-1997 | 97 | Driving | Rigid | 04/07/2010 | Asphalt |  | 1400 | Clay | 2259 | 4.2 | -3 | 4569 | 10975222
97-D-1997 | 97 | Driving | Rigid | 04/07/2010 | Asphalt |  | 1400 | Clay | 2250 | 7.1 | -10 | 4569 | 10975222
97-D-1997 | 97 | Driving | Rigid | 04/07/2010 | Asphalt |  | 1400 | Clay | 2248 | 7 | -10 | 4569 | 10975222
97-D-1997 | 97 | Driving | Rigid | 04/07/2010 | Asphalt |  | 1400 | Clay | 2255 | 6.7 | -10 | 4569 | 10975222
97-D-1997 | 97 | Driving | Rigid | 03/02/2001 | Asphalt |  | 1100 | Clay | 2253 | 1.1 | -9.5 | 1246 | 2711701
97-D-1997 | 97 | Driving | Rigid | 03/02/2001 | Asphalt |  | 1100 | Clay | 2262 | 3 | -11 | 1246 | 2711701
97-D-1997 | 97 | Driving | Rigid | 03/02/2001 | Asphalt |  | 1100 | Clay | 2263 | -0.2 | -9.5 | 1246 | 2711701
97-D-1997 | 97 | Driving | Rigid | 03/02/2001 | Asphalt |  | 1100 | Clay | 2254 | 0.2 | -11 | 1246 | 2711701
97-P-1997 | 97 | Passing | Rigid | 03/02/2001 | Asphalt |  | 1100 | Clay | 2258 | 1.8 | 9.5 | 1246 | 803452
97-P-1997 | 97 | Passing | Rigid | 03/02/2001 | Asphalt |  | 1100 | Clay | 2249 | 0.4 | 9.5 | 1246 | 803452
97-D-1997 | 97 | Driving | Rigid | 04/07/2010 | Asphalt |  | 1400 | Clay | 2249 | 4.2 | -3 | 4569 | 10975222
97-P-1997 | 97 | Passing | Rigid | 04/07/2010 | Asphalt |  | 1400 | Clay | 2258 | 5.7 | 10 | 4569 | 3026263
97-P-1997 | 97 | Passing | Rigid | 04/07/2010 | Asphalt |  | 1400 | Clay | 2260 | 3.9 | 10 | 4569 | 3026263
97-P-1997 | 97 | Passing | Rigid | 04/07/2010 | Asphalt |  | 1400 | Clay | 2249 | 4.4 | 3 | 4569 | 3026263
97-D-1997 | 97 | Driving | Rigid | 03/02/2001 | Asphalt |  | 1100 | Clay | 2258 | 1.9 | -9.5 | 1246 | 2711701
97-D-1997 | 97 | Driving | Rigid | 03/02/2001 | Asphalt |  | 1100 | Clay | 2250 | 3.1 | -9.5 | 1246 | 2711701
97-D-1997 | 97 | Driving | Rigid | 03/02/2001 | Asphalt |  | 1100 | Clay | 2254 | 1.4 | -9.5 | 1246 | 2711701
97-P-1997 | 97 | Passing | Rigid | 03/02/2001 | Asphalt |  | 1100 | Clay | 2251 | 0.5 | 9.5 | 1246 | 803452
97-P-1997 | 97 | Passing | Rigid | 03/02/2001 | Asphalt |  | 1100 | Clay | 2250 | 0.6 | 9.5 | 1246 | 803452
97-P-1997 | 97 | Passing | Rigid | 03/02/2001 | Asphalt |  | 1100 | Clay | 2248 | 1.6 | 9.5 | 1246 | 803452
97-P-1997 | 97 | Passing | Rigid | 03/02/2001 | Asphalt |  | 1100 | Clay | 2260 | 0.4 | 9.5 | 1246 | 803452
97-P-1997 | 97 | Passing | Rigid | 03/02/2001 | Asphalt |  | 1100 | Clay | 2257 | 0.6 | 11 | 1246 | 803452
97-D-1997 | 97 | Driving | Rigid | 06/19/2001 | Asphalt |  | 1500 | Clay | 2248 | 1.8 | -9.5 | 1355 | 3010622
97-D-1997 | 97 | Driving | Rigid | 06/19/2001 | Asphalt |  | 1500 | Clay | 2256 | 1.2 | -9.5 | 1355 | 3010622
97-P-1997 | 97 | Passing | Rigid | 06/19/2001 | Asphalt |  | 1500 | Clay | 2253 | 0.6 | 9.5 | 1355 | 882562
97-P-1997 | 97 | Passing | Rigid | 06/19/2001 | Asphalt |  | 1500 | Clay | 2260 | 0.8 | 11 | 1355 | 882562
97-P-1997 | 97 | Passing | Rigid | 06/19/2001 | Asphalt |  | 1500 | Clay | 2263 | 0.9 | 11 | 1355 | 882562
97-D-1997 | 97 | Driving | Rigid | 10/25/2001 | Asphalt |  | 1230 | Clay | 2248 | 1.6 | -11 | 1483 | 3372488
97-D-1997 | 97 | Driving | Rigid | 10/25/2001 | Asphalt |  | 1230 | Clay | 2260 | 2.4 | -11 | 1483 | 3372488
97-D-1997 | 97 | Driving | Rigid | 10/25/2001 | Asphalt |  | 1230 | Clay | 2257 | 0.9 | -9.5 | 1483 | 3372488
97-D-1997 | 97 | Driving | Rigid | 10/25/2001 | Asphalt |  | 1230 | Clay | 2250 | 1.4 | -11 | 1483 | 3372488
97-D-1997 | 97 | Driving | Rigid | 10/25/2001 | Asphalt |  | 1230 | Clay | 2249 | 1.7 | -11 | 1483 | 3372488
97-P-1997 | 97 | Passing | Rigid | 10/25/2001 | Asphalt |  | 1230 | Clay | 2248 | 2.5 | 11 | 1483 | 985559
97-P-1997 | 97 | Passing | Rigid | 10/25/2001 | Asphalt |  | 1230 | Clay | 2258 | 2.1 | 9.5 | 1483 | 985559
97-P-1997 | 97 | Passing | Rigid | 10/25/2001 | Asphalt |  | 1230 | Clay | 2255 | 1.2 | 9.5 | 1483 | 985559
97-P-1997 | 97 | Passing | Rigid | 10/25/2001 | Asphalt |  | 1230 | Clay | 2249 | 1.5 | 9.5 | 1483 | 985559
97-D-1997 | 97 | Driving | Rigid | 02/12/2002 | Asphalt |  | 1000 | Clay | 2256 | 1.8 | -9.5 | 1593 | 3693547
97-D-1997 | 97 | Driving | Rigid | 02/12/2002 | Asphalt |  | 1000 | Clay | 2253 | 1.3 | -9.5 | 1593 | 3693547
97-D-1997 | 97 | Driving | Rigid | 02/12/2002 | Asphalt |  | 1000 | Clay | 2263 | 0.1 | -11 | 1593 | 3693547
97-D-1997 | 97 | Driving | Rigid | 02/12/2002 | Asphalt |  | 1000 | Clay | 2260 | 2.5 | -11 | 1593 | 3693547
97-D-1997 | 97 | Driving | Rigid | 02/12/2002 | Asphalt |  | 1000 | Clay | 2256 | 1.6 | -11 | 1593 | 3693547
97-P-1997 | 97 | Passing | Rigid | 02/12/2002 | Asphalt |  | 1000 | Clay | 2254 | 2 | 9.5 | 1593 | 1061173
97-P-1997 | 97 | Passing | Rigid | 02/12/2002 | Asphalt |  | 1000 | Clay | 2262 | 2.1 | 11 | 1593 | 1061173
97-D-1997 | 97 | Driving | Rigid | 06/26/2002 | Asphalt |  | 945 | Clay | 2248 | 2.2 | -9.5 | 1727 | 4053054
97-P-1997 | 97 | Passing | Rigid | 06/26/2002 | Asphalt |  | 945 | Clay | 2259 | 1.1 | 9.5 | 1727 | 1154681
97-P-1997 | 97 | Passing | Rigid | 06/26/2002 | Asphalt |  | 945 | Clay | 2256 | 0.6 | 9.5 | 1727 | 1154681
97-P-1997 | 97 | Passing | Rigid | 06/26/2002 | Asphalt |  | 945 | Clay | 2259 | 0.6 | 11 | 1727 | 1154681
97-P-1997 | 97 | Passing | Rigid | 06/26/2002 | Asphalt |  | 945 | Clay | 2248 | 3 | 11 | 1727 | 1154681
97-D-1997 | 97 | Driving | Rigid | 09/17/2002 | Asphalt |  | 1115 | Clay | 2256 | 1.6 | -9.5 | 1810 | 4294507
97-D-1997 | 97 | Driving | Rigid | 09/17/2002 | Asphalt |  | 1115 | Clay | 2257 | 1.5 | -11 | 1810 | 4294507
97-D-1997 | 97 | Driving | Rigid | 09/17/2002 | Asphalt |  | 1115 | Clay | 2262 | 2.7 | -11 | 1810 | 4294507
97-P-1997 | 97 | Passing | Rigid | 09/17/2002 | Asphalt |  | 1115 | Clay | 2250 | 1.7 | 9.5 | 1810 | 1227357
97-P-1997 | 97 | Passing | Rigid | 09/17/2002 | Asphalt |  | 1115 | Clay | 2248 | 3.2 | 11 | 1810 | 1227357
97-D-1997 | 97 | Driving | Rigid | 05/16/2003 | Asphalt |  | 1340 | Clay | 2254 | 2.6 | -9.5 | 2051 | 4969904
97-D-1997 | 97 | Driving | Rigid | 05/16/2003 | Asphalt |  | 1340 | Clay | 2248 | 3.2 | -11 | 2051 | 4969904
97-D-1997 | 97 | Driving | Rigid | 05/16/2003 | Asphalt |  | 1340 | Clay | 2254 | 2.4 | -11 | 2051 | 4969904
97-D-1997 | 97 | Driving | Rigid | 05/16/2003 | Asphalt |  | 1340 | Clay | 2255 | 2 | -11 | 2051 | 4969904
97-D-1997 | 97 | Driving | Rigid | 05/16/2003 | Asphalt |  | 1340 | Clay | 2257 | 1.3 | -11 | 2051 | 4969904
97-D-1997 | 97 | Driving | Rigid | 05/16/2003 | Asphalt |  | 1340 | Clay | 2258 | 4 | -11 | 2051 | 4969904
97-P-1997 | 97 | Passing | Rigid | 05/16/2003 | Asphalt |  | 1405 | Clay | 2248 | 3.2 | 11 | 2051 | 1399442
97-P-1997 | 97 | Passing | Rigid | 05/16/2003 | Asphalt |  | 1405 | Clay | 2249 | 2.7 | 11 | 2051 | 1399442
97-D-1997 | 97 | Driving | Rigid | 09/10/2003 | Asphalt |  | 1248 | Clay | 2254 | 2.2 | -11 | 2168 | 5254222
97-D-1997 | 97 | Driving | Rigid | 09/10/2003 | Asphalt |  | 1248 | Clay | 2260 | 3.9 | -11 | 2168 | 5254222
97-D-1997 | 97 | Driving | Rigid | 09/10/2003 | Asphalt |  | 1248 | Clay | 2255 | 2 | -11 | 2168 | 5254222
97-D-1997 | 97 | Driving | Rigid | 09/10/2003 | Asphalt |  | 1248 | Clay | 2259 | 1.7 | -11 | 2168 | 5254222
97-P-1997 | 97 | Passing | Rigid | 09/10/2003 | Asphalt |  | 1303 | Clay | 2258 | 3.7 | 9.5 | 2168 | 1484400
97-D-1997 | 97 | Driving | Rigid | 02/24/2004 | Asphalt |  | 1435 | Clay | 2248 | 2.8 | -11 | 2335 | 5757915
97-D-1997 | 97 | Driving | Rigid | 02/24/2004 | Asphalt |  | 1435 | Clay | 2260 | 5.1 | -11 | 2335 | 5757915
97-P-1997 | 97 | Passing | Rigid | 02/24/2004 | Asphalt |  | 1435 | Clay | 2255 | 1.6 | 9.5 | 2335 | 1627145
97-P-1997 | 97 | Passing | Rigid | 02/24/2004 | Asphalt |  | 1435 | Clay | 2248 | 1.9 | 9.5 | 2335 | 1627145
97-D-1997 | 97 | Driving | Rigid | 06/16/2004 | Asphalt |  | 1030 | Clay | 2258 | 5.2 | -9.5 | 2448 | 6115557
97-D-1997 | 97 | Driving | Rigid | 06/16/2004 | Asphalt |  | 1030 | Clay | 2257 | 2.7 | -11 | 2448 | 6115557
97-P-1997 | 97 | Passing | Rigid | 06/16/2004 | Asphalt |  | 1030 | Clay | 2257 | 1.8 | 9.5 | 2448 | 1718781
97-P-1997 | 97 | Passing | Rigid | 06/16/2004 | Asphalt |  | 1030 | Clay | 2254 | 2 | 9.5 | 2448 | 1718781
97-P-1997 | 97 | Passing | Rigid | 09/10/2003 | Asphalt |  | 1303 | Clay | 2248 | 3.2 | 11 | 2168 | 1484400
97-P-1997 | 97 | Passing | Rigid | 09/10/2003 | Asphalt |  | 1303 | Clay | 2261 | 1.2 | 9.5 | 2168 | 1484400
97-D-1997 | 97 | Driving | Rigid | 02/24/2004 | Asphalt |  | 1435 | Clay | 2255 | 1.5 | -9.5 | 2335 | 5757915
97-D-1997 | 97 | Driving | Rigid | 02/24/2004 | Asphalt |  | 1435 | Clay | 2248 | 2 | -9.5 | 2335 | 5757915
97-D-1997 | 97 | Driving | Rigid | 02/24/2004 | Asphalt |  | 1435 | Clay | 2259 | 3.7 | -9.5 | 2335 | 5757915
97-D-1997 | 97 | Driving | Rigid | 02/24/2004 | Asphalt |  | 1435 | Clay | 2254 | 3.4 | -11 | 2335 | 5757915
97-P-1997 | 97 | Passing | Rigid | 02/24/2004 | Asphalt |  | 1435 | Clay | 2258 | 4.1 | 9.5 | 2335 | 1627145
97-P-1997 | 97 | Passing | Rigid | 02/24/2004 | Asphalt |  | 1435 | Clay | 2254 | 2.3 | 11 | 2335 | 1627145
97-P-1997 | 97 | Passing | Rigid | 02/24/2004 | Asphalt |  | 1435 | Clay | 2258 | 5.4 | 11 | 2335 | 1627145
97-D-1997 | 97 | Driving | Rigid | 06/16/2004 | Asphalt |  | 1030 | Clay | 2254 | 3.6 | -9.5 | 2448 | 6115557
97-D-1997 | 97 | Driving | Rigid | 06/16/2004 | Asphalt |  | 1030 | Clay | 2255 | 1.8 | -9.5 | 2448 | 6115557
97-D-1997 | 97 | Driving | Rigid | 06/16/2004 | Asphalt |  | 1030 | Clay | 2255 | 3 | -11 | 2448 | 6115557
97-D-1997 | 97 | Driving | Rigid | 06/16/2004 | Asphalt |  | 1030 | Clay | 2250 | 2.9 | -11 | 2448 | 6115557
97-D-1997 | 97 | Driving | Rigid | 06/16/2004 | Asphalt |  | 1030 | Clay | 2260 | 4.2 | -9.5 | 2448 | 6115557
97-P-1997 | 97 | Passing | Rigid | 06/16/2004 | Asphalt |  | 1030 | Clay | 2257 | 2 | 11 | 2448 | 1718781
97-P-1997 | 97 | Passing | Rigid | 06/16/2004 | Asphalt |  | 1030 | Clay | 2259 | 2.1 | 9.5 | 2448 | 1718781
97-P-1997 | 97 | Passing | Rigid | 06/16/2004 | Asphalt |  | 1030 | Clay | 2249 | 3.6 | 11 | 2448 | 1718781
97-D-1997 | 97 | Driving | Rigid | 02/02/2005 | Asphalt |  | 1130 | Clay | 2254 | 3.9 | -9.5 | 2679 | 6317530
97-D-1997 | 97 | Driving | Rigid | 02/02/2005 | Asphalt |  | 1130 | Clay | 2261 | 4 | -9.5 | 2679 | 6317530
97-D-1997 | 97 | Driving | Rigid | 02/02/2005 | Asphalt |  | 1130 | Clay | 2255 | 3.6 | -11 | 2679 | 6317530
97-P-1997 | 97 | Passing | Rigid | 02/02/2005 | Asphalt |  | 1130 | Clay | 2254 | 2.2 | 11 | 2679 | 1769944
97-P-1997 | 97 | Passing | Rigid | 02/02/2005 | Asphalt |  | 1130 | Clay | 2250 | 2.4 | 9.5 | 2679 | 1769944
97-D-1997 | 97 | Driving | Rigid | 07/22/2005 | Asphalt |  | 1010 | Clay | 2257 | 3.4 | -11 | 2849 | 6871146
97-D-1997 | 97 | Driving | Rigid | 07/22/2005 | Asphalt |  | 1010 | Clay | 2254 | 3.8 | -11 | 2849 | 6871146
97-D-1997 | 97 | Driving | Rigid | 07/22/2005 | Asphalt |  | 1010 | Clay | 2254 | 3.8 | -9.5 | 2849 | 6871146
97-D-1997 | 97 | Driving | Rigid | 07/22/2005 | Asphalt |  | 1010 | Clay | 2250 | 6.6 | -9.5 | 2849 | 6871146
97-D-1997 | 97 | Driving | Rigid | 11/21/2005 | Asphalt |  | 1300 | Clay | 2260 | 5.3 | -9.5 | 2971 | 7278418
97-D-1997 | 97 | Driving | Rigid | 02/15/2006 | Asphalt |  | 900 | Clay | 2255 | 4.6 | -11 | 3057 | 7537578
97-D-1997 | 97 | Driving | Rigid | 02/15/2006 | Asphalt |  | 900 | Clay | 2249 | 5 | -11 | 3057 | 7537578
97-D-1997 | 97 | Driving | Rigid | 02/15/2006 | Asphalt |  | 900 | Clay | 2248 | 5.1 | -11 | 3057 | 7537578
97-P-1997 | 97 | Passing | Rigid | 02/15/2006 | Asphalt |  | 850 | Clay | 2258 | 3.4 | 9.5 | 3057 | 2095247
97-D-1997 | 97 | Driving | Rigid | 04/18/2006 | Asphalt |  | 1434 | Clay | 2260 | 6.3 | -9.5 | 3119 | 7707198
97-D-1997 | 97 | Driving | Rigid | 04/18/2006 | Asphalt |  | 1434 | Clay | 2261 | 4.7 | -11 | 3119 | 7707198
97-D-1997 | 97 | Driving | Rigid | 04/18/2006 | Asphalt |  | 1434 | Clay | 2250 | 3.4 | -11 | 3119 | 7707198
97-P-1997 | 97 | Passing | Rigid | 04/18/2006 | Asphalt |  | 1430 | Clay | 2257 | 2.6 | 9.5 | 3119 | 2137874
97-P-1997 | 97 | Passing | Rigid | 04/18/2006 | Asphalt |  | 1430 | Clay | 2255 | 1.5 | 11 | 3119 | 2137874
97-P-1997 | 97 | Passing | Rigid | 04/18/2006 | Asphalt |  | 1430 | Clay | 2248 | 2.6 | 9.5 | 3119 | 2137874
97-P-1997 | 97 | Passing | Rigid | 04/18/2006 | Asphalt |  | 1430 | Clay | 2255 | 1.4 | 9.5 | 3119 | 2137874
97-P-1997 | 97 | Passing | Rigid | 04/18/2006 | Asphalt |  | 1430 | Clay | 2254 | 2.7 | 9.5 | 3119 | 2137874
97-D-1997 | 97 | Driving | Rigid | 08/03/2006 | Asphalt |  | 1341 | Clay | 2254 | 4.5 | -9.5 | 3226 | 7908366
97-P-1997 | 97 | Passing | Rigid | 08/03/2006 | Asphalt |  | 1329 | Clay | 2254 | 2.7 | 11 | 3226 | 2197620
97-P-1997 | 97 | Passing | Rigid | 08/03/2006 | Asphalt |  | 1329 | Clay | 2258 | 4.6 | 9.5 | 3226 | 2197620
97-D-1997 | 97 | Driving | Rigid | 11/14/2006 | Asphalt |  | 1325 | Clay | 2248 | 4.7 | -9.5 | 3329 | 8195552
97-D-1997 | 97 | Driving | Rigid | 11/14/2006 | Asphalt |  | 1325 | Clay | 2257 | 3.9 | -11 | 3329 | 8195552
97-D-1997 | 97 | Driving | Rigid | 11/14/2006 | Asphalt |  | 1325 | Clay | 2250 | 3.4 | -11 | 3329 | 8195552
97-P-1997 | 97 | Passing | Rigid | 11/14/2006 | Asphalt |  | 1325 | Clay | 2250 | 3.1 | 9.5 | 3329 | 2352135
97-P-1997 | 97 | Passing | Rigid | 11/14/2006 | Asphalt |  | 1325 | Clay | 2260 | 3.6 | 9.5 | 3329 | 2352135
97-D-1997 | 97 | Driving | Rigid | 02/13/2007 | Asphalt |  | 1051 | Clay | 2249 | 4.8 | -9.5 | 3420 | 8484627
97-D-1997 | 97 | Driving | Rigid | 02/13/2007 | Asphalt |  | 1051 | Clay | 2254 | 5.7 | -11 | 3420 | 8484627
97-P-1997 | 97 | Passing | Rigid | 02/13/2007 | Asphalt |  | 1051 | Clay | 2255 | 2 | 9.5 | 3420 | 2423730
97-P-1997 | 97 | Passing | Rigid | 02/13/2007 | Asphalt |  | 1051 | Clay | 2257 | 3.1 | 11 | 3420 | 2423730
97-P-1997 | 97 | Passing | Rigid | 02/13/2007 | Asphalt |  | 1051 | Clay | 2259 | 3.9 | 11 | 3420 | 2423730
97-D-1997 | 97 | Driving | Rigid | 06/13/2007 | Asphalt |  | 1301 | Clay | 2258 | 8.8 | -9.5 | 3540 | 8842695
97-P-1997 | 97 | Passing | Rigid | 06/13/2007 | Asphalt |  | 1235 | Clay | 2261 | 2.1 | 9.5 | 3540 | 2505344
97-P-1997 | 97 | Passing | Rigid | 06/13/2007 | Asphalt |  | 1235 | Clay | 2254 | 3.2 | 11 | 3540 | 2505344
97-P-1997 | 97 | Passing | Rigid | 06/13/2007 | Asphalt |  | 1235 | Clay | 2255 | 1.8 | 11 | 3540 | 2505344
97-D-1997 | 97 | Driving | Rigid | 10/17/2007 | Asphalt |  | 1445 | Clay | 2250 | 3.7 | -11 | 3666 | 9223593
97-D-1997 | 97 | Driving | Rigid | 10/17/2007 | Asphalt |  | 1445 | Clay | 2249 | 6 | -11 | 3666 | 9223593
97-D-1997 | 97 | Driving | Rigid | 10/17/2007 | Asphalt |  | 1445 | Clay | 2261 | 4.5 | -11 | 3666 | 9223593
97-D-1997 | 97 | Driving | Rigid | 10/17/2007 | Asphalt |  | 1445 | Clay | 2260 | 6.3 | -9.5 | 3666 | 9223593
97-D-1997 | 97 | Driving | Rigid | 10/17/2007 | Asphalt |  | 1445 | Clay | 2259 | 4.6 | -9.5 | 3666 | 9223593
97-P-1997 | 97 | Passing | Rigid | 10/17/2007 | Asphalt |  | 1445 | Clay | 2248 | 3.8 | 11 | 3666 | 2605451
97-D-1997 | 97 | Driving | Rigid | 06/15/2009 | Asphalt |  | 1447 | Clay | 2249 | 5.6 | -10 | 4273 | 10079113
97-P-1997 | 97 | Passing | Rigid | 06/15/2009 | Asphalt |  | 1500 | Clay | 2260 | 3.6 | 10 | 4273 | 2809380
97-D-1997 | 97 | Driving | Rigid | 04/07/2010 | Asphalt |  | 1400 | Clay | 2250 | 5.5 | -3 | 4569 | 10975222
97-D-1997 | 97 | Driving | Rigid | 04/07/2010 | Asphalt |  | 1400 | Clay | 2257 | 6.3 | -3 | 4569 | 10975222
97-D-1997 | 97 | Driving | Rigid | 04/07/2010 | Asphalt |  | 1400 | Clay | 2255 | 5.5 | -3 | 4569 | 10975222
97-D-1997 | 97 | Driving | Rigid | 04/07/2010 | Asphalt |  | 1400 | Clay | 2254 | 4.6 | -3 | 4569 | 10975222
97-D-1997 | 97 | Driving | Rigid | 04/07/2010 | Asphalt |  | 1400 | Clay | 2254 | 5 | -10 | 4569 | 10975222
97-P-1997 | 97 | Passing | Rigid | 04/07/2010 | Asphalt |  | 1400 | Clay | 2250 | 2.9 | 10 | 4569 | 3026263
97-P-1997 | 97 | Passing | Rigid | 04/07/2010 | Asphalt |  | 1400 | Clay | 2260 | 2.3 | 3 | 4569 | 3026263
97-P-1997 | 97 | Passing | Rigid | 04/07/2010 | Asphalt |  | 1400 | Clay | 2254 | 3.2 | 3 | 4569 | 3026263
97-P-1997 | 97 | Passing | Rigid | 04/07/2010 | Asphalt |  | 1400 | Clay | 2259 | 3.8 | 10 | 4569 | 3026263
97-P-1997 | 97 | Passing | Rigid | 04/07/2010 | Asphalt |  | 1400 | Clay | 2261 | 2.1 | 3 | 4569 | 3026263
97-D-1997 | 97 | Driving | Rigid | 03/02/2001 | Asphalt |  | 1100 | Clay | 2248 | 1 | -9.5 | 1246 | 2711701
97-D-1997 | 97 | Driving | Rigid | 03/02/2001 | Asphalt |  | 1100 | Clay | 2248 | 1.7 | -11 | 1246 | 2711701
97-D-1997 | 97 | Driving | Rigid | 03/02/2001 | Asphalt |  | 1100 | Clay | 2256 | 0.9 | -9.5 | 1246 | 2711701
97-P-1997 | 97 | Passing | Rigid | 03/02/2001 | Asphalt |  | 1100 | Clay | 2263 | -0.3 | 11 | 1246 | 803452
97-P-1997 | 97 | Passing | Rigid | 03/02/2001 | Asphalt |  | 1100 | Clay | 2255 | 2.1 | 11 | 1246 | 803452
97-D-1997 | 97 | Driving | Rigid | 06/19/2001 | Asphalt |  | 1500 | Clay | 2258 | 2.2 | -11 | 1355 | 3010622
97-D-1997 | 97 | Driving | Rigid | 06/19/2001 | Asphalt |  | 1500 | Clay | 2253 | 1.2 | -9.5 | 1355 | 3010622
97-P-1997 | 97 | Passing | Rigid | 06/19/2001 | Asphalt |  | 1500 | Clay | 2251 | 0.5 | 9.5 | 1355 | 882562
97-D-1997 | 97 | Driving | Rigid | 10/25/2001 | Asphalt |  | 1230 | Clay | 2248 | 2.1 | -9.5 | 1483 | 3372488
97-D-1997 | 97 | Driving | Rigid | 10/25/2001 | Asphalt |  | 1230 | Clay | 2258 | 3 | -9.5 | 1483 | 3372488
97-D-1997 | 97 | Driving | Rigid | 10/25/2001 | Asphalt |  | 1230 | Clay | 2255 | 0.7 | -9.5 | 1483 | 3372488
97-D-1997 | 97 | Driving | Rigid | 10/25/2001 | Asphalt |  | 1230 | Clay | 2259 | 1.8 | -11 | 1483 | 3372488
97-D-1997 | 97 | Driving | Rigid | 10/25/2001 | Asphalt |  | 1230 | Clay | 2257 | 1.2 | -11 | 1483 | 3372488
97-P-1997 | 97 | Passing | Rigid | 10/25/2001 | Asphalt |  | 1230 | Clay | 2253 | 1 | 9.5 | 1483 | 985559
97-P-1997 | 97 | Passing | Rigid | 10/25/2001 | Asphalt |  | 1230 | Clay | 2252 | 1.1 | 9.5 | 1483 | 985559
97-D-1997 | 97 | Driving | Rigid | 02/12/2002 | Asphalt |  | 1000 | Clay | 2251 | 1.8 | -9.5 | 1593 | 3693547
97-D-1997 | 97 | Driving | Rigid | 02/12/2002 | Asphalt |  | 1000 | Clay | 2263 | 0.2 | -9.5 | 1593 | 3693547
97-D-1997 | 97 | Driving | Rigid | 02/12/2002 | Asphalt |  | 1000 | Clay | 2261 | 2.9 | -9.5 | 1593 | 3693547
97-P-1997 | 97 | Passing | Rigid | 02/12/2002 | Asphalt |  | 1000 | Clay | 2257 | 1.1 | 9.5 | 1593 | 1061173
97-P-1997 | 97 | Passing | Rigid | 02/12/2002 | Asphalt |  | 1000 | Clay | 2263 | 1 | 11 | 1593 | 1061173
97-P-1997 | 97 | Passing | Rigid | 02/12/2002 | Asphalt |  | 1000 | Clay | 2252 | 1.7 | 11 | 1593 | 1061173
97-D-1997 | 97 | Driving | Rigid | 06/26/2002 | Asphalt |  | 945 | Clay | 2256 | 0.6 | -11 | 1727 | 4053054
97-D-1997 | 97 | Driving | Rigid | 06/26/2002 | Asphalt |  | 945 | Clay | 2250 | 4.9 | -9.5 | 1727 | 4053054
97-D-1997 | 97 | Driving | Rigid | 06/26/2002 | Asphalt |  | 945 | Clay | 2259 | 1.6 | -11 | 1727 | 4053054
97-P-1997 | 97 | Passing | Rigid | 06/26/2002 | Asphalt |  | 945 | Clay | 2258 | 2.2 | 9.5 | 1727 | 1154681
97-P-1997 | 97 | Passing | Rigid | 06/26/2002 | Asphalt |  | 945 | Clay | 2253 | 0.8 | 9.5 | 1727 | 1154681
97-P-1997 | 97 | Passing | Rigid | 06/26/2002 | Asphalt |  | 945 | Clay | 2248 | 1.6 | 9.5 | 1727 | 1154681
97-P-1997 | 97 | Passing | Rigid | 06/26/2002 | Asphalt |  | 945 | Clay | 2263 | 0.4 | 11 | 1727 | 1154681
97-P-1997 | 97 | Passing | Rigid | 06/26/2002 | Asphalt |  | 945 | Clay | 2253 | 1.2 | 11 | 1727 | 1154681
97-P-1997 | 97 | Passing | Rigid | 06/26/2002 | Asphalt |  | 945 | Clay | 2261 | 1.1 | 9.5 | 1727 | 1154681
97-P-1997 | 97 | Passing | Rigid | 06/26/2002 | Asphalt |  | 945 | Clay | 2260 | 1.2 | 9.5 | 1727 | 1154681
97-D-1997 | 97 | Driving | Rigid | 09/17/2002 | Asphalt |  | 1115 | Clay | 2252 | 1.8 | -9.5 | 1810 | 4294507
97-D-1997 | 97 | Driving | Rigid | 09/17/2002 | Asphalt |  | 1115 | Clay | 2252 | 1.5 | -11 | 1810 | 4294507
97-D-1997 | 97 | Driving | Rigid | 09/17/2002 | Asphalt |  | 1115 | Clay | 2251 | 2.9 | -11 | 1810 | 4294507
97-D-1997 | 97 | Driving | Rigid | 09/17/2002 | Asphalt |  | 1115 | Clay | 2254 | 2.4 | -9.5 | 1810 | 4294507
97-D-1997 | 97 | Driving | Rigid | 09/17/2002 | Asphalt |  | 1115 | Clay | 2262 | 3.2 | -9.5 | 1810 | 4294507
97-D-1997 | 97 | Driving | Rigid | 09/17/2002 | Asphalt |  | 1115 | Clay | 2260 | 3.1 | -11 | 1810 | 4294507
97-D-1997 | 97 | Driving | Rigid | 09/17/2002 | Asphalt |  | 1115 | Clay | 2249 | 2.1 | -9.5 | 1810 | 4294507
97-P-1997 | 97 | Passing | Rigid | 09/17/2002 | Asphalt |  | 1115 | Clay | 2256 | 1.2 | 11 | 1810 | 1227357
97-P-1997 | 97 | Passing | Rigid | 09/17/2002 | Asphalt |  | 1115 | Clay | 2249 | 2 | 9.5 | 1810 | 1227357
97-P-1997 | 97 | Passing | Rigid | 09/17/2002 | Asphalt |  | 1115 | Clay | 2261 | 1.2 | 9.5 | 1810 | 1227357
97-P-1997 | 97 | Passing | Rigid | 09/17/2002 | Asphalt |  | 1115 | Clay | 2258 | 3.7 | 11 | 1810 | 1227357
97-P-1997 | 97 | Passing | Rigid | 09/17/2002 | Asphalt |  | 1115 | Clay | 2250 | 1.6 | 11 | 1810 | 1227357
97-D-1997 | 97 | Driving | Rigid | 05/16/2003 | Asphalt |  | 1340 | Clay | 2257 | 0.9 | -9.5 | 2051 | 4969904
97-D-1997 | 97 | Driving | Rigid | 05/16/2003 | Asphalt |  | 1340 | Clay | 2261 | 2.5 | -11 | 2051 | 4969904
97-D-1997 | 97 | Driving | Rigid | 05/16/2003 | Asphalt |  | 1340 | Clay | 2261 | 2.6 | -9.5 | 2051 | 4969904
97-D-1997 | 97 | Driving | Rigid | 05/16/2003 | Asphalt |  | 1340 | Clay | 2259 | 2.1 | -11 | 2051 | 4969904
97-D-1997 | 97 | Driving | Rigid | 05/16/2003 | Asphalt |  | 1340 | Clay | 2260 | 3.3 | -11 | 2051 | 4969904
97-P-1997 | 97 | Passing | Rigid | 05/16/2003 | Asphalt |  | 1405 | Clay | 2255 | 0.3 | 9.5 | 2051 | 1399442
97-P-1997 | 97 | Passing | Rigid | 05/16/2003 | Asphalt |  | 1405 | Clay | 2260 | 1.5 | 11 | 2051 | 1399442
97-D-1997 | 97 | Driving | Rigid | 09/10/2003 | Asphalt |  | 1248 | Clay | 2260 | 2.8 | -9.5 | 2168 | 5254222
97-D-1997 | 97 | Driving | Rigid | 09/10/2003 | Asphalt |  | 1248 | Clay | 2250 | 1.6 | -11 | 2168 | 5254222
97-P-1997 | 97 | Passing | Rigid | 09/10/2003 | Asphalt |  | 1303 | Clay | 2249 | 2.6 | 9.5 | 2168 | 1484400
97-P-1997 | 97 | Passing | Rigid | 09/10/2003 | Asphalt |  | 1303 | Clay | 2250 | 1.2 | 9.5 | 2168 | 1484400
97-P-1997 | 97 | Passing | Rigid | 02/24/2004 | Asphalt |  | 1435 | Clay | 2257 | 1.6 | 9.5 | 2335 | 1627145
97-D-1997 | 97 | Driving | Rigid | 06/16/2004 | Asphalt |  | 1030 | Clay | 2260 | 5.4 | -11 | 2448 | 6115557
97-D-1997 | 97 | Driving | Rigid | 06/16/2004 | Asphalt |  | 1030 | Clay | 2258 | 5.1 | -11 | 2448 | 6115557
97-P-1997 | 97 | Passing | Rigid | 06/16/2004 | Asphalt |  | 1030 | Clay | 2259 | 2.1 | 11 | 2448 | 1718781
97-P-1997 | 97 | Passing | Rigid | 06/16/2004 | Asphalt |  | 1030 | Clay | 2258 | 5 | 11 | 2448 | 1718781
97-P-1997 | 97 | Passing | Rigid | 06/16/2004 | Asphalt |  | 1030 | Clay | 2254 | 2.1 | 11 | 2448 | 1718781
97-D-1997 | 97 | Driving | Rigid | 02/02/2005 | Asphalt |  | 1130 | Clay | 2255 | 3.5 | -9.5 | 2679 | 6317530
97-D-1997 | 97 | Driving | Rigid | 02/02/2005 | Asphalt |  | 1130 | Clay | 2249 | 4 | -11 | 2679 | 6317530
97-D-1997 | 97 | Driving | Rigid | 02/02/2005 | Asphalt |  | 1130 | Clay | 2258 | 5 | -11 | 2679 | 6317530
97-P-1997 | 97 | Passing | Rigid | 02/02/2005 | Asphalt |  | 1130 | Clay | 2260 | 2.4 | 11 | 2679 | 1769944
97-P-1997 | 97 | Passing | Rigid | 02/02/2005 | Asphalt |  | 1130 | Clay | 2248 | 2.2 | 9.5 | 2679 | 1769944
97-P-1997 | 97 | Passing | Rigid | 02/02/2005 | Asphalt |  | 1130 | Clay | 2254 | 2 | 9.5 | 2679 | 1769944
97-D-1997 | 97 | Driving | Rigid | 07/22/2005 | Asphalt |  | 1010 | Clay | 2258 | 6.5 | -11 | 2849 | 6871146
97-D-1997 | 97 | Driving | Rigid | 07/22/2005 | Asphalt |  | 1010 | Clay | 2255 | 4.2 | -9.5 | 2849 | 6871146
97-D-1997 | 97 | Driving | Rigid | 07/22/2005 | Asphalt |  | 1010 | Clay | 2248 | 3 | -9.5 | 2849 | 6871146
97-D-1997 | 97 | Driving | Rigid | 07/22/2005 | Asphalt |  | 1010 | Clay | 2255 | 3.5 | -11 | 2849 | 6871146
97-P-1997 | 97 | Passing | Rigid | 07/22/2005 | Asphalt |  | 1046 | Clay | 2261 | 1.4 | 11 | 2849 | 1913818
97-P-1997 | 97 | Passing | Rigid | 07/22/2005 | Asphalt |  | 1046 | Clay | 2261 | 1.4 | 9.5 | 2849 | 1913818
97-D-1997 | 97 | Driving | Rigid | 11/21/2005 | Asphalt |  | 1300 | Clay | 2250 | 6.7 | -9.5 | 2971 | 7278418
97-D-1997 | 97 | Driving | Rigid | 11/21/2005 | Asphalt |  | 1300 | Clay | 2248 | 4.3 | -11 | 2971 | 7278418
97-D-1997 | 97 | Driving | Rigid | 11/21/2005 | Asphalt |  | 1300 | Clay | 2258 | 6.5 | -9.5 | 2971 | 7278418
97-P-1997 | 97 | Passing | Rigid | 11/21/2005 | Asphalt |  | 1304 | Clay | 2250 | 2.7 | 9.5 | 2971 | 2029355
97-P-1997 | 97 | Passing | Rigid | 11/21/2005 | Asphalt |  | 1304 | Clay | 2250 | 3 | 11 | 2971 | 2029355
97-D-1997 | 97 | Driving | Rigid | 02/15/2006 | Asphalt |  | 900 | Clay | 2254 | 4.9 | -9.5 | 3057 | 7537578
97-D-1997 | 97 | Driving | Rigid | 02/15/2006 | Asphalt |  | 900 | Clay | 2261 | 5 | -9.5 | 3057 | 7537578
97-P-1997 | 97 | Passing | Rigid | 02/15/2006 | Asphalt |  | 850 | Clay | 2259 | 3.5 | 11 | 3057 | 2095247
97-D-1997 | 97 | Driving | Rigid | 04/18/2006 | Asphalt |  | 1434 | Clay | 2254 | 4.5 | -9.5 | 3119 | 7707198
97-D-1997 | 97 | Driving | Rigid | 04/18/2006 | Asphalt |  | 1434 | Clay | 2255 | 4.3 | -11 | 3119 | 7707198
97-P-1997 | 97 | Passing | Rigid | 04/18/2006 | Asphalt |  | 1430 | Clay | 2249 | 3.6 | 9.5 | 3119 | 2137874
97-P-1997 | 97 | Passing | Rigid | 04/18/2006 | Asphalt |  | 1430 | Clay | 2259 | 3.3 | 9.5 | 3119 | 2137874
97-P-1997 | 97 | Passing | Rigid | 04/18/2006 | Asphalt |  | 1430 | Clay | 2260 | 3 | 11 | 3119 | 2137874
97-D-1997 | 97 | Driving | Rigid | 08/03/2006 | Asphalt |  | 1341 | Clay | 2250 | 3.7 | -11 | 3226 | 7908366
97-D-1997 | 97 | Driving | Rigid | 08/03/2006 | Asphalt |  | 1341 | Clay | 2257 | 4 | -11 | 3226 | 7908366
97-P-1997 | 97 | Passing | Rigid | 08/03/2006 | Asphalt |  | 1329 | Clay | 2257 | 2.6 | 9.5 | 3226 | 2197620
97-P-1997 | 97 | Passing | Rigid | 08/03/2006 | Asphalt |  | 1329 | Clay | 2259 | 3 | 11 | 3226 | 2197620
97-D-1997 | 97 | Driving | Rigid | 11/14/2006 | Asphalt |  | 1325 | Clay | 2250 | 6.9 | -9.5 | 3329 | 8195552
97-D-1997 | 97 | Driving | Rigid | 11/14/2006 | Asphalt |  | 1325 | Clay | 2260 | 7.2 | -11 | 3329 | 8195552
97-D-1997 | 97 | Driving | Rigid | 11/14/2006 | Asphalt |  | 1325 | Clay | 2258 | 7.6 | -9.5 | 3329 | 8195552
97-D-1997 | 97 | Driving | Rigid | 11/14/2006 | Asphalt |  | 1325 | Clay | 2255 | 4.4 | -11 | 3329 | 8195552
97-D-1997 | 97 | Driving | Rigid | 11/14/2006 | Asphalt |  | 1325 | Clay | 2254 | 4.6 | -9.5 | 3329 | 8195552
97-P-1997 | 97 | Passing | Rigid | 11/14/2006 | Asphalt |  | 1325 | Clay | 2257 | 3.2 | 11 | 3329 | 2352135
97-P-1997 | 97 | Passing | Rigid | 11/14/2006 | Asphalt |  | 1325 | Clay | 2258 | 5.7 | 11 | 3329 | 2352135
97-D-1997 | 97 | Driving | Rigid | 02/13/2007 | Asphalt |  | 1051 | Clay | 2250 | 8 | -9.5 | 3420 | 8484627
97-D-1997 | 97 | Driving | Rigid | 02/13/2007 | Asphalt |  | 1051 | Clay | 2255 | 7.8 | -9.5 | 3420 | 8484627
97-D-1997 | 97 | Driving | Rigid | 02/13/2007 | Asphalt |  | 1051 | Clay | 2259 | 3.4 | -11 | 3420 | 8484627
97-D-1997 | 97 | Driving | Rigid | 02/13/2007 | Asphalt |  | 1051 | Clay | 2259 | 4.6 | -9.5 | 3420 | 8484627
97-D-1997 | 97 | Driving | Rigid | 02/13/2007 | Asphalt |  | 1051 | Clay | 2260 | 8.4 | -11 | 3420 | 8484627
97-P-1997 | 97 | Passing | Rigid | 02/13/2007 | Asphalt |  | 1051 | Clay | 2257 | 2.8 | 9.5 | 3420 | 2423730
97-P-1997 | 97 | Passing | Rigid | 02/13/2007 | Asphalt |  | 1051 | Clay | 2258 | 5.8 | 11 | 3420 | 2423730
97-P-1997 | 97 | Passing | Rigid | 02/13/2007 | Asphalt |  | 1051 | Clay | 2250 | 3.2 | 9.5 | 3420 | 2423730
97-D-1997 | 97 | Driving | Rigid | 06/13/2007 | Asphalt |  | 1301 | Clay | 2261 | 4.9 | -11 | 3540 | 8842695
97-D-1997 | 97 | Driving | Rigid | 06/13/2007 | Asphalt |  | 1301 | Clay | 2249 | 5 | -9.5 | 3540 | 8842695
97-D-1997 | 97 | Driving | Rigid | 06/13/2007 | Asphalt |  | 1301 | Clay | 2249 | 6 | -11 | 3540 | 8842695
97-P-1997 | 97 | Passing | Rigid | 06/13/2007 | Asphalt |  | 1235 | Clay | 2258 | 6.2 | 9.5 | 3540 | 2505344
97-P-1997 | 97 | Passing | Rigid | 06/13/2007 | Asphalt |  | 1235 | Clay | 2259 | 3.4 | 9.5 | 3540 | 2505344
97-P-1997 | 97 | Passing | Rigid | 06/13/2007 | Asphalt |  | 1235 | Clay | 2249 | 4.2 | 11 | 3540 | 2505344
97-P-1997 | 97 | Passing | Rigid | 06/13/2007 | Asphalt |  | 1235 | Clay | 2250 | 3.5 | 11 | 3540 | 2505344
97-D-1997 | 97 | Driving | Rigid | 10/17/2007 | Asphalt |  | 1445 | Clay | 2254 | 4.8 | -9.5 | 3666 | 9223593
97-D-1997 | 97 | Driving | Rigid | 10/17/2007 | Asphalt |  | 1445 | Clay | 2257 | 5 | -11 | 3666 | 9223593
97-P-1997 | 97 | Passing | Rigid | 10/17/2007 | Asphalt |  | 1445 | Clay | 2249 | 4.3 | 9.5 | 3666 | 2605451
97-P-1997 | 97 | Passing | Rigid | 10/17/2007 | Asphalt |  | 1445 | Clay | 2254 | 3.1 | 9.5 | 3666 | 2605451
97-D-1997 | 97 | Driving | Rigid | 06/15/2009 | Asphalt |  | 1500 | Clay | 2258 | 8.8 | -10 | 4273 | 10079113
97-D-1997 | 97 | Driving | Rigid | 06/15/2009 | Asphalt |  | 1510 | Clay | 2261 | 5.3 | -10 | 4273 | 10079113
97-D-1997 | 97 | Driving | Rigid | 06/15/2009 | Asphalt |  | 1500 | Clay | 2257 | 5.3 | -10 | 4273 | 10079113
97-P-1997 | 97 | Passing | Rigid | 06/15/2009 | Asphalt |  | 1447 | Clay | 2254 | 3.1 | 10 | 4273 | 2809380
97-P-1997 | 97 | Passing | Rigid | 06/15/2009 | Asphalt |  | 1510 | Clay | 2261 | 2.8 | 3 | 4273 | 2809380
97-P-1997 | 97 | Passing | Rigid | 06/15/2009 | Asphalt |  | 1510 | Clay | 2261 | 2.4 | 10 | 4273 | 2809380
97-P-1997 | 97 | Passing | Rigid | 06/15/2009 | Asphalt |  | 1447 | Clay | 2249 | 4.6 | 10 | 4273 | 2809380
97-D-1997 | 97 | Driving | Rigid | 04/07/2010 | Asphalt |  | 1400 | Clay | 2257 | 5.8 | -10 | 4569 | 10975222
97-P-1997 | 97 | Passing | Rigid | 04/07/2010 | Asphalt |  | 1400 | Clay | 2261 | 2.5 | 10 | 4569 | 3026263
97-D-1997 | 97 | Driving | Rigid | 03/02/2001 | Asphalt |  | 1100 | Clay | 2249 | 1.3 | -11 | 1246 | 2711701
97-D-1997 | 97 | Driving | Rigid | 03/02/2001 | Asphalt |  | 1100 | Clay | 2252 | 1.1 | -9.5 | 1246 | 2711701
97-D-1997 | 97 | Driving | Rigid | 03/02/2001 | Asphalt |  | 1100 | Clay | 2257 | 0.7 | -9.5 | 1246 | 2711701
97-D-1997 | 97 | Driving | Rigid | 03/02/2001 | Asphalt |  | 1100 | Clay | 2260 | 1.2 | -11 | 1246 | 2711701
97-D-1997 | 97 | Driving | Rigid | 03/02/2001 | Asphalt |  | 1100 | Clay | 2261 | 1.5 | -9.5 | 1246 | 2711701
97-P-1997 | 97 | Passing | Rigid | 03/02/2001 | Asphalt |  | 1100 | Clay | 2254 | 0.8 | 9.5 | 1246 | 803452
97-P-1997 | 97 | Passing | Rigid | 03/02/2001 | Asphalt |  | 1100 | Clay | 2259 | 1.1 | 11 | 1246 | 803452
97-P-1997 | 97 | Passing | Rigid | 03/02/2001 | Asphalt |  | 1100 | Clay | 2252 | 0.2 | 11 | 1246 | 803452
97-P-1997 | 97 | Passing | Rigid | 03/02/2001 | Asphalt |  | 1100 | Clay | 2253 | 1 | 11 | 1246 | 803452
97-D-1997 | 97 | Driving | Rigid | 06/19/2001 | Asphalt |  | 1500 | Clay | 2250 | 1.3 | -11 | 1355 | 3010622
97-D-1997 | 97 | Driving | Rigid | 06/19/2001 | Asphalt |  | 1500 | Clay | 2253 | 1.4 | -11 | 1355 | 3010622
97-D-1997 | 97 | Driving | Rigid | 06/19/2001 | Asphalt |  | 1500 | Clay | 2261 | 1.1 | -11 | 1355 | 3010622
97-D-1997 | 97 | Driving | Rigid | 06/19/2001 | Asphalt |  | 1500 | Clay | 2257 | 0.6 | -9.5 | 1355 | 3010622
97-D-1997 | 97 | Driving | Rigid | 06/19/2001 | Asphalt |  | 1500 | Clay | 2258 | 2.3 | -9.5 | 1355 | 3010622
97-P-1997 | 97 | Passing | Rigid | 06/19/2001 | Asphalt |  | 1500 | Clay | 2258 | 2.2 | 11 | 1355 | 882562
97-P-1997 | 97 | Passing | Rigid | 06/19/2001 | Asphalt |  | 1500 | Clay | 2255 | 0.6 | 9.5 | 1355 | 882562
97-D-1997 | 97 | Driving | Rigid | 10/25/2001 | Asphalt |  | 1230 | Clay | 2263 | 0.4 | -9.5 | 1483 | 3372488
97-D-1997 | 97 | Driving | Rigid | 10/25/2001 | Asphalt |  | 1230 | Clay | 2256 | 1.1 | -9.5 | 1483 | 3372488
97-D-1997 | 97 | Driving | Rigid | 10/25/2001 | Asphalt |  | 1230 | Clay | 2254 | 1.3 | -9.5 | 1483 | 3372488
97-D-1997 | 97 | Driving | Rigid | 10/25/2001 | Asphalt |  | 1230 | Clay | 2252 | 1.7 | -9.5 | 1483 | 3372488
97-D-1997 | 97 | Driving | Rigid | 10/25/2001 | Asphalt |  | 1230 | Clay | 2256 | 1.2 | -11 | 1483 | 3372488
97-P-1997 | 97 | Passing | Rigid | 10/25/2001 | Asphalt |  | 1230 | Clay | 2256 | 1.4 | 11 | 1483 | 985559
97-P-1997 | 97 | Passing | Rigid | 10/25/2001 | Asphalt |  | 1230 | Clay | 2259 | 0.7 | 9.5 | 1483 | 985559
97-P-1997 | 97 | Passing | Rigid | 10/25/2001 | Asphalt |  | 1230 | Clay | 2259 | 1 | 11 | 1483 | 985559
97-D-1997 | 97 | Driving | Rigid | 02/12/2002 | Asphalt |  | 1000 | Clay | 2262 | 2.6 | -9.5 | 1593 | 3693547
97-P-1997 | 97 | Passing | Rigid | 02/12/2002 | Asphalt |  | 1000 | Clay | 2258 | 2.1 | 9.5 | 1593 | 1061173
97-P-1997 | 97 | Passing | Rigid | 02/12/2002 | Asphalt |  | 1000 | Clay | 2249 | 1.5 | 9.5 | 1593 | 1061173
97-P-1997 | 97 | Passing | Rigid | 02/12/2002 | Asphalt |  | 1000 | Clay | 2248 | 2.8 | 9.5 | 1593 | 1061173
97-P-1997 | 97 | Passing | Rigid | 02/12/2002 | Asphalt |  | 1000 | Clay | 2250 | 2.2 | 11 | 1593 | 1061173
97-D-1997 | 97 | Driving | Rigid | 06/26/2002 | Asphalt |  | 945 | Clay | 2257 | 1.1 | -11 | 1727 | 4053054
97-D-1997 | 97 | Driving | Rigid | 06/26/2002 | Asphalt |  | 945 | Clay | 2250 | 1.6 | -11 | 1727 | 4053054
97-D-1997 | 97 | Driving | Rigid | 06/26/2002 | Asphalt |  | 945 | Clay | 2259 | 1.3 | -9.5 | 1727 | 4053054
97-D-1997 | 97 | Driving | Rigid | 06/26/2002 | Asphalt |  | 945 | Clay | 2262 | 2.8 | -11 | 1727 | 4053054
97-P-1997 | 97 | Passing | Rigid | 06/26/2002 | Asphalt |  | 945 | Clay | 2258 | 2.7 | 11 | 1727 | 1154681
97-P-1997 | 97 | Passing | Rigid | 06/26/2002 | Asphalt |  | 945 | Clay | 2251 | 1.1 | 11 | 1727 | 1154681
97-D-1997 | 97 | Driving | Rigid | 09/17/2002 | Asphalt |  | 1115 | Clay | 2254 | 2.2 | -11 | 1810 | 4294507
97-D-1997 | 97 | Driving | Rigid | 09/17/2002 | Asphalt |  | 1115 | Clay | 2261 | 2.6 | -9.5 | 1810 | 4294507
97-D-1997 | 97 | Driving | Rigid | 09/17/2002 | Asphalt |  | 1115 | Clay | 2259 | 1.8 | -11 | 1810 | 4294507
97-P-1997 | 97 | Passing | Rigid | 09/17/2002 | Asphalt |  | 1115 | Clay | 2255 | 1.5 | 11 | 1810 | 1227357
97-P-1997 | 97 | Passing | Rigid | 09/17/2002 | Asphalt |  | 1115 | Clay | 2262 | 0.7 | 9.5 | 1810 | 1227357
97-P-1997 | 97 | Passing | Rigid | 09/17/2002 | Asphalt |  | 1115 | Clay | 2261 | 1.6 | 11 | 1810 | 1227357
97-P-1997 | 97 | Passing | Rigid | 09/17/2002 | Asphalt |  | 1115 | Clay | 2263 | 0.5 | 9.5 | 1810 | 1227357
97-D-1997 | 97 | Driving | Rigid | 05/16/2003 | Asphalt |  | 1340 | Clay | 2258 | 3.9 | -9.5 | 2051 | 4969904
97-D-1997 | 97 | Driving | Rigid | 05/16/2003 | Asphalt |  | 1340 | Clay | 2249 | 2.1 | -9.5 | 2051 | 4969904
97-D-1997 | 97 | Driving | Rigid | 05/16/2003 | Asphalt |  | 1340 | Clay | 2260 | 2.7 | -9.5 | 2051 | 4969904
97-P-1997 | 97 | Passing | Rigid | 05/16/2003 | Asphalt |  | 1405 | Clay | 2257 | 0.9 | 11 | 2051 | 1399442
97-P-1997 | 97 | Passing | Rigid | 05/16/2003 | Asphalt |  | 1405 | Clay | 2249 | 2.4 | 9.5 | 2051 | 1399442
97-P-1997 | 97 | Passing | Rigid | 05/16/2003 | Asphalt |  | 1405 | Clay | 2250 | 1.5 | 11 | 2051 | 1399442
97-D-1997 | 97 | Driving | Rigid | 09/10/2003 | Asphalt |  | 1248 | Clay | 2259 | 1.8 | -9.5 | 2168 | 5254222
97-D-1997 | 97 | Driving | Rigid | 09/10/2003 | Asphalt |  | 1248 | Clay | 2261 | 2.4 | -11 | 2168 | 5254222
97-D-1997 | 97 | Driving | Rigid | 09/10/2003 | Asphalt |  | 1248 | Clay | 2248 | 2.2 | -11 | 2168 | 5254222
97-D-1997 | 97 | Driving | Rigid | 09/10/2003 | Asphalt |  | 1248 | Clay | 2248 | 2.2 | -9.5 | 2168 | 5254222
97-P-1997 | 97 | Passing | Rigid | 09/10/2003 | Asphalt |  | 1303 | Clay | 2261 | 1.8 | 11 | 2168 | 1484400
97-D-1997 | 97 | Driving | Rigid | 02/24/2004 | Asphalt |  | 1435 | Clay | 2250 | 6.5 | -9.5 | 2335 | 5757915
97-D-1997 | 97 | Driving | Rigid | 02/24/2004 | Asphalt |  | 1435 | Clay | 2250 | 3.2 | -11 | 2335 | 5757915
97-P-1997 | 97 | Passing | Rigid | 02/24/2004 | Asphalt |  | 1435 | Clay | 2260 | 1.9 | 9.5 | 2335 | 1627145
97-P-1997 | 97 | Passing | Rigid | 02/24/2004 | Asphalt |  | 1435 | Clay | 2261 | 2 | 9.5 | 2335 | 1627145
97-P-1997 | 97 | Passing | Rigid | 02/24/2004 | Asphalt |  | 1435 | Clay | 2255 | 2.2 | 11 | 2335 | 1627145
97-P-1997 | 97 | Passing | Rigid | 02/02/2005 | Asphalt |  | 1130 | Clay | 2249 | 3.5 | 11 | 2679 | 1769944
97-P-1997 | 97 | Passing | Rigid | 02/02/2005 | Asphalt |  | 1130 | Clay | 2260 | 2.4 | 9.5 | 2679 | 1769944
97-P-1997 | 97 | Passing | Rigid | 02/02/2005 | Asphalt |  | 1130 | Clay | 2258 | 5.2 | 11 | 2679 | 1769944
97-P-1997 | 97 | Passing | Rigid | 02/02/2005 | Asphalt |  | 1130 | Clay | 2257 | 1.8 | 9.5 | 2679 | 1769944
97-P-1997 | 97 | Passing | Rigid | 02/02/2005 | Asphalt |  | 1130 | Clay | 2258 | 4.8 | 9.5 | 2679 | 1769944
97-D-1997 | 97 | Driving | Rigid | 07/22/2005 | Asphalt |  | 1010 | Clay | 2261 | 3.5 | -9.5 | 2849 | 6871146
97-D-1997 | 97 | Driving | Rigid | 07/22/2005 | Asphalt |  | 1010 | Clay | 2258 | 6.6 | -9.5 | 2849 | 6871146
97-D-1997 | 97 | Driving | Rigid | 07/22/2005 | Asphalt |  | 1010 | Clay | 2249 | 3.2 | -9.5 | 2849 | 6871146
97-D-1997 | 97 | Driving | Rigid | 07/22/2005 | Asphalt |  | 1010 | Clay | 2261 | 3.2 | -11 | 2849 | 6871146
97-P-1997 | 97 | Passing | Rigid | 07/22/2005 | Asphalt |  | 1046 | Clay | 2250 | 2.8 | 9.5 | 2849 | 1913818
97-P-1997 | 97 | Passing | Rigid | 07/22/2005 | Asphalt |  | 1046 | Clay | 2249 | 3.3 | 9.5 | 2849 | 1913818
97-P-1997 | 97 | Passing | Rigid | 07/22/2005 | Asphalt |  | 1046 | Clay | 2259 | 2.1 | 11 | 2849 | 1913818
97-P-1997 | 97 | Passing | Rigid | 07/22/2005 | Asphalt |  | 1046 | Clay | 2249 | 3.5 | 11 | 2849 | 1913818
97-D-1997 | 97 | Driving | Rigid | 11/21/2005 | Asphalt |  | 1300 | Clay | 2254 | 3.8 | -11 | 2971 | 7278418
97-D-1997 | 97 | Driving | Rigid | 11/21/2005 | Asphalt |  | 1300 | Clay | 2255 | 3.6 | -11 | 2971 | 7278418
97-P-1997 | 97 | Passing | Rigid | 11/21/2005 | Asphalt |  | 1304 | Clay | 2254 | 2.7 | 11 | 2971 | 2029355
97-P-1997 | 97 | Passing | Rigid | 11/21/2005 | Asphalt |  | 1304 | Clay | 2249 | 3.8 | 11 | 2971 | 2029355
97-P-1997 | 97 | Passing | Rigid | 11/21/2005 | Asphalt |  | 1304 | Clay | 2257 | 2.5 | 11 | 2971 | 2029355
97-D-1997 | 97 | Driving | Rigid | 02/15/2006 | Asphalt |  | 900 | Clay | 2250 | 7.3 | -9.5 | 3057 | 7537578
97-D-1997 | 97 | Driving | Rigid | 02/15/2006 | Asphalt |  | 900 | Clay | 2257 | 3.7 | -9.5 | 3057 | 7537578
97-D-1997 | 97 | Driving | Rigid | 02/15/2006 | Asphalt |  | 900 | Clay | 2257 | 4.7 | -11 | 3057 | 7537578
97-D-1997 | 97 | Driving | Rigid | 02/15/2006 | Asphalt |  | 900 | Clay | 2248 | 4 | -9.5 | 3057 | 7537578
97-D-1997 | 97 | Driving | Rigid | 02/15/2006 | Asphalt |  | 900 | Clay | 2260 | 7.7 | -9.5 | 3057 | 7537578
97-P-1997 | 97 | Passing | Rigid | 02/15/2006 | Asphalt |  | 850 | Clay | 2261 | 1.8 | 9.5 | 3057 | 2095247
97-P-1997 | 97 | Passing | Rigid | 02/15/2006 | Asphalt |  | 850 | Clay | 2260 | 2.7 | 11 | 3057 | 2095247
97-P-1997 | 97 | Passing | Rigid | 02/15/2006 | Asphalt |  | 850 | Clay | 2259 | 3.8 | 9.5 | 3057 | 2095247
97-P-1997 | 97 | Passing | Rigid | 02/15/2006 | Asphalt |  | 850 | Clay | 2254 | 2.4 | 9.5 | 3057 | 2095247
97-D-1997 | 97 | Driving | Rigid | 04/18/2006 | Asphalt |  | 1434 | Clay | 2258 | 7.9 | -11 | 3119 | 7707198
97-D-1997 | 97 | Driving | Rigid | 04/18/2006 | Asphalt |  | 1434 | Clay | 2258 | 7.7 | -9.5 | 3119 | 7707198
97-D-1997 | 97 | Driving | Rigid | 04/18/2006 | Asphalt |  | 1434 | Clay | 2260 | 7.7 | -11 | 3119 | 7707198
97-D-1997 | 97 | Driving | Rigid | 04/18/2006 | Asphalt |  | 1434 | Clay | 2248 | 5.4 | -11 | 3119 | 7707198
97-P-1997 | 97 | Passing | Rigid | 04/18/2006 | Asphalt |  | 1430 | Clay | 2250 | 3.2 | 11 | 3119 | 2137874
97-P-1997 | 97 | Passing | Rigid | 04/18/2006 | Asphalt |  | 1430 | Clay | 2248 | 3.6 | 11 | 3119 | 2137874
97-P-1997 | 97 | Passing | Rigid | 04/18/2006 | Asphalt |  | 1430 | Clay | 2258 | 5 | 9.5 | 3119 | 2137874
97-D-1997 | 97 | Driving | Rigid | 08/03/2006 | Asphalt |  | 1341 | Clay | 2249 | 5 | -11 | 3226 | 7908366
97-D-1997 | 97 | Driving | Rigid | 08/03/2006 | Asphalt |  | 1341 | Clay | 2248 | 4.4 | -9.5 | 3226 | 7908366
97-D-1997 | 97 | Driving | Rigid | 08/03/2006 | Asphalt |  | 1341 | Clay | 2257 | 3.3 | -9.5 | 3226 | 7908366
97-D-1997 | 97 | Driving | Rigid | 08/03/2006 | Asphalt |  | 1341 | Clay | 2255 | 5.9 | -9.5 | 3226 | 7908366
97-D-1997 | 97 | Driving | Rigid | 08/03/2006 | Asphalt |  | 1341 | Clay | 2259 | 4 | -9.5 | 3226 | 7908366
97-D-1997 | 97 | Driving | Rigid | 08/03/2006 | Asphalt |  | 1341 | Clay | 2255 | 4.6 | -11 | 3226 | 7908366
97-D-1997 | 97 | Driving | Rigid | 08/03/2006 | Asphalt |  | 1341 | Clay | 2254 | 5 | -11 | 3226 | 7908366
97-P-1997 | 97 | Passing | Rigid | 08/03/2006 | Asphalt |  | 1329 | Clay | 2250 | 2.8 | 9.5 | 3226 | 2197620
97-P-1997 | 97 | Passing | Rigid | 08/03/2006 | Asphalt |  | 1329 | Clay | 2257 | 3.1 | 11 | 3226 | 2197620
97-P-1997 | 97 | Passing | Rigid | 08/03/2006 | Asphalt |  | 1329 | Clay | 2261 | 1.9 | 11 | 3226 | 2197620
97-D-1997 | 97 | Driving | Rigid | 11/14/2006 | Asphalt |  | 1325 | Clay | 2249 | 4.1 | -9.5 | 3329 | 8195552
97-D-1997 | 97 | Driving | Rigid | 11/14/2006 | Asphalt |  | 1325 | Clay | 2261 | 4.4 | -11 | 3329 | 8195552
97-D-1997 | 97 | Driving | Rigid | 11/14/2006 | Asphalt |  | 1325 | Clay | 2260 | 5.9 | -9.5 | 3329 | 8195552
97-P-1997 | 97 | Passing | Rigid | 11/14/2006 | Asphalt |  | 1325 | Clay | 2249 | 3.9 | 11 | 3329 | 2352135
97-P-1997 | 97 | Passing | Rigid | 11/14/2006 | Asphalt |  | 1325 | Clay | 2259 | 3.4 | 9.5 | 3329 | 2352135
97-P-1997 | 97 | Passing | Rigid | 11/14/2006 | Asphalt |  | 1325 | Clay | 2261 | 2.2 | 11 | 3329 | 2352135
97-D-1997 | 97 | Driving | Rigid | 02/13/2007 | Asphalt |  | 1051 | Clay | 2261 | 5.5 | -11 | 3420 | 8484627
97-P-1997 | 97 | Passing | Rigid | 02/13/2007 | Asphalt |  | 1051 | Clay | 2248 | 2.6 | 9.5 | 3420 | 2423730
97-D-1997 | 97 | Driving | Rigid | 06/13/2007 | Asphalt |  | 1301 | Clay | 2254 | 5 | -9.5 | 3540 | 8842695
97-D-1997 | 97 | Driving | Rigid | 06/13/2007 | Asphalt |  | 1301 | Clay | 2248 | 5.3 | -11 | 3540 | 8842695
97-P-1997 | 97 | Passing | Rigid | 06/13/2007 | Asphalt |  | 1235 | Clay | 2259 | 3.6 | 11 | 3540 | 2505344
97-P-1997 | 97 | Passing | Rigid | 06/13/2007 | Asphalt |  | 1235 | Clay | 2250 | 3.4 | 9.5 | 3540 | 2505344
97-D-1997 | 97 | Driving | Rigid | 10/17/2007 | Asphalt |  | 1445 | Clay | 2248 | 5.9 | -11 | 3666 | 9223593
97-D-1997 | 97 | Driving | Rigid | 10/17/2007 | Asphalt |  | 1445 | Clay | 2255 | 6.8 | -9.5 | 3666 | 9223593
97-P-1997 | 97 | Passing | Rigid | 10/17/2007 | Asphalt |  | 1445 | Clay | 2260 | 3.9 | 9.5 | 3666 | 2605451
97-P-1997 | 97 | Passing | Rigid | 10/17/2007 | Asphalt |  | 1445 | Clay | 2248 | 2.4 | 9.5 | 3666 | 2605451
97-P-1997 | 97 | Passing | Rigid | 10/17/2007 | Asphalt |  | 1445 | Clay | 2250 | 3.2 | 11 | 3666 | 2605451
97-D-1997 | 97 | Driving | Rigid | 06/15/2009 | Asphalt |  | 1500 | Clay | 2255 | 6.8 | -10 | 4273 | 10079113
97-D-1997 | 97 | Driving | Rigid | 06/15/2009 | Asphalt |  | 1447 | Clay | 2248 | 5.1 | -3 | 4273 | 10079113
97-P-1997 | 97 | Passing | Rigid | 06/15/2009 | Asphalt |  | 1500 | Clay | 2258 | 5.2 | 10 | 4273 | 2809380
97-D-1997 | 97 | Driving | Rigid | 03/02/2001 | Asphalt |  | 1100 | Clay | 2255 | 0.4 | -9.5 | 1246 | 2711701
97-D-1997 | 97 | Driving | Rigid | 03/02/2001 | Asphalt |  | 1100 | Clay | 2257 | 1 | -11 | 1246 | 2711701
97-D-1997 | 97 | Driving | Rigid | 03/02/2001 | Asphalt |  | 1100 | Clay | 2255 | 1.8 | -11 | 1246 | 2711701
97-P-1997 | 97 | Passing | Rigid | 03/02/2001 | Asphalt |  | 1100 | Clay | 2257 | 0.4 | 9.5 | 1246 | 803452
97-P-1997 | 97 | Passing | Rigid | 03/02/2001 | Asphalt |  | 1100 | Clay | 2261 | 1.3 | 11 | 1246 | 803452
97-P-1997 | 97 | Passing | Rigid | 03/02/2001 | Asphalt |  | 1100 | Clay | 2251 | 1.5 | 11 | 1246 | 803452
97-P-1997 | 97 | Passing | Rigid | 03/02/2001 | Asphalt |  | 1100 | Clay | 2256 | 0.7 | 11 | 1246 | 803452
97-D-1997 | 97 | Driving | Rigid | 06/19/2001 | Asphalt |  | 1500 | Clay | 2263 | -0.7 | -9.5 | 1355 | 3010622
97-D-1997 | 97 | Driving | Rigid | 06/19/2001 | Asphalt |  | 1500 | Clay | 2254 | 0.7 | -11 | 1355 | 3010622
97-D-1997 | 97 | Driving | Rigid | 06/19/2001 | Asphalt |  | 1500 | Clay | 2256 | 1.3 | -11 | 1355 | 3010622
97-D-1997 | 97 | Driving | Rigid | 06/19/2001 | Asphalt |  | 1500 | Clay | 2254 | 1.5 | -9.5 | 1355 | 3010622
97-P-1997 | 97 | Passing | Rigid | 06/19/2001 | Asphalt |  | 1500 | Clay | 2256 | 0.6 | 9.5 | 1355 | 882562
97-P-1997 | 97 | Passing | Rigid | 06/19/2001 | Asphalt |  | 1500 | Clay | 2258 | 1.8 | 9.5 | 1355 | 882562
97-P-1997 | 97 | Passing | Rigid | 06/19/2001 | Asphalt |  | 1500 | Clay | 2253 | 1.2 | 11 | 1355 | 882562
97-D-1997 | 97 | Driving | Rigid | 10/25/2001 | Asphalt |  | 1230 | Clay | 2250 | 5.3 | -9.5 | 1483 | 3372488
97-D-1997 | 97 | Driving | Rigid | 10/25/2001 | Asphalt |  | 1230 | Clay | 2255 | 2.2 | -11 | 1483 | 3372488
97-D-1997 | 97 | Driving | Rigid | 10/25/2001 | Asphalt |  | 1230 | Clay | 2251 | 1.5 | -9.5 | 1483 | 3372488
97-P-1997 | 97 | Passing | Rigid | 10/25/2001 | Asphalt |  | 1230 | Clay | 2252 | 1.3 | 11 | 1483 | 985559
97-P-1997 | 97 | Passing | Rigid | 10/25/2001 | Asphalt |  | 1230 | Clay | 2256 | 1.1 | 9.5 | 1483 | 985559
97-D-1997 | 97 | Driving | Rigid | 02/12/2002 | Asphalt |  | 1000 | Clay | 2260 | 2.6 | -9.5 | 1593 | 3693547
97-D-1997 | 97 | Driving | Rigid | 02/12/2002 | Asphalt |  | 1000 | Clay | 2254 | 1.6 | -9.5 | 1593 | 3693547
97-D-1997 | 97 | Driving | Rigid | 02/12/2002 | Asphalt |  | 1000 | Clay | 2252 | 2.5 | -11 | 1593 | 3693547
97-D-1997 | 97 | Driving | Rigid | 02/12/2002 | Asphalt |  | 1000 | Clay | 2255 | 2.3 | -11 | 1593 | 3693547
97-D-1997 | 97 | Driving | Rigid | 02/12/2002 | Asphalt |  | 1000 | Clay | 2253 | 1.9 | -11 | 1593 | 3693547
97-P-1997 | 97 | Passing | Rigid | 02/12/2002 | Asphalt |  | 1000 | Clay | 2256 | 1.1 | 9.5 | 1593 | 1061173
97-P-1997 | 97 | Passing | Rigid | 02/12/2002 | Asphalt |  | 1000 | Clay | 2253 | 1.9 | 11 | 1593 | 1061173
97-P-1997 | 97 | Passing | Rigid | 02/12/2002 | Asphalt |  | 1000 | Clay | 2255 | 1.4 | 9.5 | 1593 | 1061173
97-P-1997 | 97 | Passing | Rigid | 02/12/2002 | Asphalt |  | 1000 | Clay | 2251 | 2 | 11 | 1593 | 1061173
97-D-1997 | 97 | Driving | Rigid | 06/26/2002 | Asphalt |  | 945 | Clay | 2263 | -0.3 | -9.5 | 1727 | 4053054
97-D-1997 | 97 | Driving | Rigid | 06/26/2002 | Asphalt |  | 945 | Clay | 2262 | 2.7 | -9.5 | 1727 | 4053054
97-D-1997 | 97 | Driving | Rigid | 06/26/2002 | Asphalt |  | 945 | Clay | 2260 | 2 | -9.5 | 1727 | 4053054
97-D-1997 | 97 | Driving | Rigid | 06/26/2002 | Asphalt |  | 945 | Clay | 2256 | 1 | -9.5 | 1727 | 4053054
97-D-1997 | 97 | Driving | Rigid | 06/26/2002 | Asphalt |  | 945 | Clay | 2260 | 2.6 | -11 | 1727 | 4053054
97-P-1997 | 97 | Passing | Rigid | 06/26/2002 | Asphalt |  | 945 | Clay | 2263 | 0.5 | 9.5 | 1727 | 1154681
97-P-1997 | 97 | Passing | Rigid | 06/26/2002 | Asphalt |  | 945 | Clay | 2254 | 1.1 | 9.5 | 1727 | 1154681
97-D-1997 | 97 | Driving | Rigid | 09/17/2002 | Asphalt |  | 1115 | Clay | 2249 | 2.5 | -11 | 1810 | 4294507
97-D-1997 | 97 | Driving | Rigid | 09/17/2002 | Asphalt |  | 1115 | Clay | 2253 | 2.7 | -11 | 1810 | 4294507
97-D-1997 | 97 | Driving | Rigid | 09/17/2002 | Asphalt |  | 1115 | Clay | 2258 | 4.2 | -9.5 | 1810 | 4294507
97-D-1997 | 97 | Driving | Rigid | 09/17/2002 | Asphalt |  | 1115 | Clay | 2248 | 2.4 | -9.5 | 1810 | 4294507
97-P-1997 | 97 | Passing | Rigid | 09/17/2002 | Asphalt |  | 1115 | Clay | 2253 | 1.4 | 11 | 1810 | 1227357
97-P-1997 | 97 | Passing | Rigid | 09/17/2002 | Asphalt |  | 1115 | Clay | 2253 | 1.3 | 9.5 | 1810 | 1227357
97-P-1997 | 97 | Passing | Rigid | 09/17/2002 | Asphalt |  | 1115 | Clay | 2259 | 1.3 | 9.5 | 1810 | 1227357
97-P-1997 | 97 | Passing | Rigid | 09/17/2002 | Asphalt |  | 1115 | Clay | 2260 | 1.3 | 11 | 1810 | 1227357
97-D-1997 | 97 | Driving | Rigid | 05/16/2003 | Asphalt |  | 1340 | Clay | 2250 | 5.3 | -9.5 | 2051 | 4969904
97-P-1997 | 97 | Passing | Rigid | 05/16/2003 | Asphalt |  | 1405 | Clay | 2257 | 0.7 | 9.5 | 2051 | 1399442
97-P-1997 | 97 | Passing | Rigid | 05/16/2003 | Asphalt |  | 1405 | Clay | 2254 | 1.5 | 9.5 | 2051 | 1399442
97-P-1997 | 97 | Passing | Rigid | 05/16/2003 | Asphalt |  | 1405 | Clay | 2261 | 1.9 | 11 | 2051 | 1399442
97-D-1997 | 97 | Driving | Rigid | 09/10/2003 | Asphalt |  | 1248 | Clay | 2258 | 4.4 | -9.5 | 2168 | 5254222
97-D-1997 | 97 | Driving | Rigid | 09/10/2003 | Asphalt |  | 1248 | Clay | 2257 | 0.8 | -9.5 | 2168 | 5254222
97-D-1997 | 97 | Driving | Rigid | 09/10/2003 | Asphalt |  | 1248 | Clay | 2255 | 0.5 | -9.5 | 2168 | 5254222
97-D-1997 | 97 | Driving | Rigid | 09/10/2003 | Asphalt |  | 1248 | Clay | 2258 | 4.6 | -11 | 2168 | 5254222
97-P-1997 | 97 | Passing | Rigid | 09/10/2003 | Asphalt |  | 1303 | Clay | 2248 | 1.1 | 9.5 | 2168 | 1484400
97-P-1997 | 97 | Passing | Rigid | 09/10/2003 | Asphalt |  | 1303 | Clay | 2255 | 0.7 | 9.5 | 2168 | 1484400
97-P-1997 | 97 | Passing | Rigid | 09/10/2003 | Asphalt |  | 1303 | Clay | 2257 | 0.5 | 9.5 | 2168 | 1484400
97-P-1997 | 97 | Passing | Rigid | 09/10/2003 | Asphalt |  | 1303 | Clay | 2260 | 1.5 | 9.5 | 2168 | 1484400
97-P-1997 | 97 | Passing | Rigid | 09/10/2003 | Asphalt |  | 1303 | Clay | 2249 | 3.2 | 11 | 2168 | 1484400
97-D-1997 | 97 | Driving | Rigid | 02/24/2004 | Asphalt |  | 1435 | Clay | 2260 | 4.3 | -9.5 | 2335 | 5757915
97-P-1997 | 97 | Passing | Rigid | 02/24/2004 | Asphalt |  | 1435 | Clay | 2250 | 2.3 | 9.5 | 2335 | 1627145
97-P-1997 | 97 | Passing | Rigid | 02/24/2004 | Asphalt |  | 1435 | Clay | 2259 | 2.4 | 11 | 2335 | 1627145
97-P-1997 | 97 | Passing | Rigid | 02/24/2004 | Asphalt |  | 1435 | Clay | 2257 | 2.1 | 11 | 2335 | 1627145
97-P-1997 | 97 | Passing | Rigid | 06/16/2004 | Asphalt |  | 1030 | Clay | 2261 | 2.2 | 11 | 2448 | 1718781
97-P-1997 | 97 | Passing | Rigid | 06/16/2004 | Asphalt |  | 1030 | Clay | 2260 | 1.9 | 11 | 2448 | 1718781
97-D-1997 | 97 | Driving | Rigid | 02/02/2005 | Asphalt |  | 1130 | Clay | 2248 | 2.8 | -11 | 2679 | 6317530
97-D-1997 | 97 | Driving | Rigid | 02/02/2005 | Asphalt |  | 1130 | Clay | 2248 | 2.2 | -9.5 | 2679 | 6317530
114-P-2008 | 114 | Passing | Rigid | 05/14/2014 | Asphalt |  | 1648 | Clay | 4142 | -0.4 | 10 | 2197 | 1295321
114-P-2008 | 114 | Passing | Rigid | 05/14/2014 | Asphalt |  | 1651 | Clay | 4145 | 1.7 | 10 | 2197 | 1295321
114-P-2008 | 114 | Passing | Rigid | 05/14/2014 | Asphalt |  | 1655 | Clay | 4149 | 1.9 | 10 | 2197 | 1295321
114-D-2008 | 114 | Driving | Rigid | 04/15/2015 | Asphalt |  | 1630 | Clay | 4141 | 5.7 | -10 | 2533 | 6117824
114-D-2008 | 114 | Driving | Rigid | 04/15/2015 | Asphalt |  | 1638 | Clay | 4151 | 1.9 | -3 | 2533 | 6117824
114-D-2008 | 114 | Driving | Rigid | 04/15/2015 | Asphalt |  | 1632 | Clay | 4143 | 1.7 | -10 | 2533 | 6117824
114-D-2008 | 114 | Driving | Rigid | 04/15/2015 | Asphalt |  | 1632 | Clay | 4144 | -0.1 | -10 | 2533 | 6117824
114-D-2008 | 114 | Driving | Rigid | 04/15/2015 | Asphalt |  | 1633 | Clay | 4145 | -1.1 | -3 | 2533 | 6117824
114-P-2008 | 114 | Passing | Rigid | 04/15/2015 | Asphalt |  | 1631 | Clay | 4141 | 2.9 | 3 | 2533 | 1429789
114-P-2008 | 114 | Passing | Rigid | 04/15/2015 | Asphalt |  | 1631 | Clay | 4141 | 5.3 | 10 | 2533 | 1429789
114-D-2008 | 114 | Driving | Rigid | 04/16/2015 | Asphalt |  | 822 | Clay | 4144 | -1 | -3 | 2534 | 6117824
114-P-2008 | 114 | Passing | Rigid | 04/16/2015 | Asphalt |  | 821 | Clay | 4143 | 1 | 3 | 2534 | 1429789
114-P-2008 | 114 | Passing | Rigid | 04/16/2015 | Asphalt |  | 823 | Clay | 4145 | 1.1 | 3 | 2534 | 1429789
114-P-2008 | 114 | Passing | Rigid | 07/15/2015 | Asphalt |  | 901 | Clay | 4149 | 1.3 | 3 | 2624 | 1442034
114-P-2008 | 114 | Passing | Rigid | 07/15/2015 | Asphalt |  | 903 | Clay | 4150 | -0.3 | 10 | 2624 | 1442034
114-P-2008 | 114 | Passing | Rigid | 07/15/2015 | Asphalt |  | 905 | Clay | 4152 | 0 | 10 | 2624 | 1442034
114-P-2008 | 114 | Passing | Rigid | 07/15/2015 | Asphalt |  | 851 | Clay | 4143 | 1 | 3 | 2624 | 1442034
114-P-2008 | 114 | Passing | Rigid | 07/15/2015 | Asphalt |  | 850 | Clay | 4142 | -0.5 | 10 | 2624 | 1442034
114-D-2008 | 114 | Driving | Rigid | 06/18/2009 | Asphalt |  | 835 | Clay | 4145 | 0.5 | -10 | 406 | 404434
114-P-2008 | 114 | Passing | Rigid | 06/18/2009 | Asphalt |  | 835 | Clay | 4150 | 0.4 | 10 | 406 | 96636
114-D-2008 | 114 | Driving | Rigid | 06/01/2010 | Asphalt |  | 1524 | Clay | 4145 | -1.1 | -3 | 754 | 1300543
114-D-2008 | 114 | Driving | Rigid | 06/01/2010 | Asphalt |  | 1523 | Clay | 4142 | -0.1 | -10 | 754 | 1300543
114-D-2008 | 114 | Driving | Rigid | 06/01/2010 | Asphalt |  | 1525 | Clay | 4150 | -0.7 | -3 | 754 | 1300543
114-D-2008 | 114 | Driving | Rigid | 10/21/2010 | Asphalt |  |  | Clay | 4145 | 0.5 | -10 | 896 | 1642703
114-P-2008 | 114 | Passing | Rigid | 10/21/2010 | Asphalt |  |  | Clay | 4142 | 0.2 | 10 | 896 | 407011
114-P-2008 | 114 | Passing | Rigid | 10/21/2010 | Asphalt |  |  | Clay | 4150 | 0 | 3 | 896 | 407011
114-P-2008 | 114 | Passing | Rigid | 10/21/2010 | Asphalt |  |  | Clay | 4145 | -0.7 | 3 | 896 | 407011
114-D-2008 | 114 | Driving | Rigid | 04/14/2011 | Asphalt |  |  | Clay | 4145 | -1 | -3 | 1071 | 2121161
114-D-2008 | 114 | Driving | Rigid | 04/14/2011 | Asphalt |  |  | Clay | 4142 | -0.9 | -3 | 1071 | 2121161
114-P-2008 | 114 | Passing | Rigid | 04/14/2011 | Asphalt |  |  | Clay | 4150 | -0.1 | 3 | 1071 | 540702
114-P-2008 | 114 | Passing | Rigid | 04/14/2011 | Asphalt |  |  | Clay | 4142 | -1.3 | 3 | 1071 | 540702
114-P-2008 | 114 | Passing | Rigid | 09/28/2011 | Asphalt |  |  | Clay | 4142 | -0.4 | 3 | 1238 | 627587
114-P-2008 | 114 | Passing | Rigid | 06/08/2012 | Asphalt |  | 740 | Clay | 4150 | 0.1 | 3 | 1492 | 788274
114-P-2008 | 114 | Passing | Rigid | 05/10/2013 | Asphalt |  | 1200 | Clay | 4145 | 0.5 | 3 | 1828 | 1049193
114-D-2008 | 114 | Driving | Rigid | 05/14/2014 | Asphalt |  | 1654 | Clay | 4149 | 0.4 | -10 | 2197 | 4960495
114-P-2008 | 114 | Passing | Rigid | 04/11/2022 | Asphalt |  | 1423 | Clay | 4145 | 3.7 | 3 | 5086 | 3248478
114-P-2008 | 114 | Passing | Rigid | 04/11/2022 | Asphalt |  | 1426 | Clay | 4150 | 0.4 | 3 | 5086 | 3248478
114-P-2008 | 114 | Passing | Rigid | 08/16/2021 | Asphalt |  | 1007 | Clay | 4148 | 1.3 | 10 | 4848 | 2976934
114-P-2008 | 114 | Passing | Rigid | 08/16/2021 | Asphalt |  | 1015 | Clay | 4151 | 2.1 | 10 | 4848 | 2976934
114-D-2008 | 114 | Driving | Rigid | 11/02/2021 | Asphalt |  | 1026 | Clay | 4145 | -1.1 | -3 | 4926 | 13006378
114-D-2008 | 114 | Driving | Rigid | 11/02/2021 | Asphalt |  | 1028 | Clay | 4149 | -1 | -3 | 4926 | 13006378
114-D-2008 | 114 | Driving | Rigid | 11/02/2021 | Asphalt |  | 1029 | Clay | 4150 | -0.4 | -3 | 4926 | 13006378
114-P-2008 | 114 | Passing | Rigid | 11/02/2021 | Asphalt |  | 1030 | Clay | 4151 | 3 | 3 | 4926 | 3058252
114-P-2008 | 114 | Passing | Rigid | 11/02/2021 | Asphalt |  | 1030 | Clay | 4151 | 1.3 | 10 | 4926 | 3058252
114-P-2008 | 114 | Passing | Rigid | 11/02/2021 | Asphalt |  | 1026 | Clay | 4145 | 2.7 | 10 | 4926 | 3058252
114-P-2008 | 114 | Passing | Rigid | 11/02/2021 | Asphalt |  | 1027 | Clay | 4146 | 0.8 | 10 | 4926 | 3058252
114-P-2008 | 114 | Passing | Rigid | 11/02/2021 | Asphalt |  | 1024 | Clay | 4141 | 9.6 | 10 | 4926 | 3058252
114-D-2008 | 114 | Driving | Rigid | 04/11/2022 | Asphalt |  | 1426 | Clay | 4151 | 6.3 | -10 | 5086 | 13567771
114-D-2008 | 114 | Driving | Rigid | 04/11/2022 | Asphalt |  | 1425 | Clay | 4149 | -1.2 | -3 | 5086 | 13567771
114-D-2008 | 114 | Driving | Rigid | 04/11/2022 | Asphalt |  | 1425 | Clay | 4149 | 1.3 | -10 | 5086 | 13567771
114-D-2008 | 114 | Driving | Rigid | 04/11/2022 | Asphalt |  | 1423 | Clay | 4146 | 0.2 | -10 | 5086 | 13567771
114-D-2008 | 114 | Driving | Rigid | 04/11/2022 | Asphalt |  | 1420 | Clay | 4142 | 4.7 | -10 | 5086 | 13567771
114-D-2008 | 114 | Driving | Rigid | 04/11/2022 | Asphalt |  | 1427 | Clay | 4152 | 1 | -3 | 5086 | 13567771
114-P-2008 | 114 | Passing | Rigid | 04/11/2022 | Asphalt |  | 1422 | Clay | 4143 | 2 | 10 | 5086 | 3248478
114-P-2008 | 114 | Passing | Rigid | 04/11/2022 | Asphalt |  | 1425 | Clay | 4148 | 1.2 | 10 | 5086 | 3248478
114-P-2008 | 114 | Passing | Rigid | 04/18/2019 | Asphalt |  | 956 | Clay | 4145 | 2.7 | 10 | 3997 | 2201652
114-P-2008 | 114 | Passing | Rigid | 04/18/2019 | Asphalt |  | 957 | Clay | 4146 | 0.6 | 10 | 3997 | 2201652
114-P-2008 | 114 | Passing | Rigid | 04/18/2019 | Asphalt |  | 959 | Clay | 4148 | 0.5 | 10 | 3997 | 2201652
114-D-2008 | 114 | Driving | Rigid | 10/17/2019 | Asphalt |  | 941 | Clay | 4149 | 0.4 | -3 | 4179 | 10975771
114-D-2008 | 114 | Driving | Rigid | 10/17/2019 | Asphalt |  | 940 | Clay | 4147 | 0.5 | -3 | 4179 | 10975771
114-D-2008 | 114 | Driving | Rigid | 10/17/2019 | Asphalt |  | 936 | Clay | 4141 | 4.9 | -10 | 4179 | 10975771
114-P-2008 | 114 | Passing | Rigid | 10/17/2019 | Asphalt |  | 939 | Clay | 4145 | 0.1 | 3 | 4179 | 2410068
114-D-2008 | 114 | Driving | Rigid | 10/07/2020 | Asphalt |  | 1039 | Clay | 4141 | 7.3 | -10 | 4535 | 11895298
114-P-2008 | 114 | Passing | Rigid | 10/07/2020 | Asphalt |  | 1044 | Clay | 4149 | 4.1 | 10 | 4535 | 2689039
114-P-2008 | 114 | Passing | Rigid | 10/07/2020 | Asphalt |  | 1041 | Clay | 4145 | 1.9 | 10 | 4535 | 2689039
114-P-2008 | 114 | Passing | Rigid | 10/07/2020 | Asphalt |  | 1040 | Clay | 4143 | 2.8 | 10 | 4535 | 2689039
114-P-2008 | 114 | Passing | Rigid | 10/07/2020 | Asphalt |  | 1040 | Clay | 4142 | -0.7 | 10 | 4535 | 2689039
114-P-2008 | 114 | Passing | Rigid | 10/07/2020 | Asphalt |  | 1039 | Clay | 4142 | -0.1 | 3 | 4535 | 2689039
114-D-2008 | 114 | Driving | Rigid | 04/23/2021 | Asphalt |  | 1027 | Clay | 4146 | -2.4 | -3 | 4733 | 12539888
114-D-2008 | 114 | Driving | Rigid | 04/23/2021 | Asphalt |  | 1027 | Clay | 4146 | -0.8 | -10 | 4733 | 12539888
114-P-2008 | 114 | Passing | Rigid | 04/23/2021 | Asphalt |  | 949 | Clay | 4141 | 4.6 | 3 | 4733 | 2894113
114-D-2008 | 114 | Driving | Rigid | 08/16/2021 | Asphalt |  | 1003 | Clay | 4141 | 8.3 | -3 | 4848 | 12778679
114-D-2008 | 114 | Driving | Rigid | 08/16/2021 | Asphalt |  | 1005 | Clay | 4145 | 1.1 | -10 | 4848 | 12778679
114-D-2008 | 114 | Driving | Rigid | 08/16/2021 | Asphalt |  | 1009 | Clay | 4151 | 4.8 | -3 | 4848 | 12778679
114-P-2008 | 114 | Passing | Rigid | 08/16/2021 | Asphalt |  | 1004 | Clay | 4143 | 4.2 | 10 | 4848 | 2976934
114-D-2008 | 114 | Driving | Rigid | 10/15/2015 | Asphalt |  | 956 | Clay | 4148 | 0.2 | -10 | 2716 | 6681545
114-P-2008 | 114 | Passing | Rigid | 10/15/2015 | Asphalt |  | 953 | Clay | 4144 | 0.1 | 3 | 2716 | 1451246
114-P-2008 | 114 | Passing | Rigid | 10/15/2015 | Asphalt |  | 959 | Clay | 4151 | 1.3 | 10 | 2716 | 1451246
114-P-2008 | 114 | Passing | Rigid | 10/15/2015 | Asphalt |  | 959 | Clay | 4151 | 2.3 | 3 | 2716 | 1451246
114-D-2008 | 114 | Driving | Rigid | 05/17/2016 | Asphalt |  | 1446 | Clay | 4144 | -1.6 | -3 | 2931 | 7530260
114-D-2008 | 114 | Driving | Rigid | 05/17/2016 | Asphalt |  | 1451 | Clay | 4150 | -1.3 | -3 | 2931 | 7530260
114-D-2008 | 114 | Driving | Rigid | 05/17/2016 | Asphalt |  | 1449 | Clay | 4148 | -0.3 | -10 | 2931 | 7530260
114-P-2008 | 114 | Passing | Rigid | 05/17/2016 | Asphalt |  | 1450 | Clay | 4149 | 1.2 | 3 | 2931 | 1630988
114-P-2008 | 114 | Passing | Rigid | 05/17/2016 | Asphalt |  | 1450 | Clay | 4148 | -0.3 | 3 | 2931 | 1630988
114-P-2008 | 114 | Passing | Rigid | 05/17/2016 | Asphalt |  | 1452 | Clay | 4151 | 1.2 | 10 | 2931 | 1630988
114-P-2008 | 114 | Passing | Rigid | 05/17/2016 | Asphalt |  | 1452 | Clay | 4151 | 2.3 | 3 | 2931 | 1630988
114-P-2008 | 114 | Passing | Rigid | 05/17/2016 | Asphalt |  | 1448 | Clay | 4146 | 0.1 | 10 | 2931 | 1630988
114-D-2008 | 114 | Driving | Rigid | 05/26/2017 | Asphalt |  | 1356 | Clay | 4142 | 7 | -10 | 3305 | 8417723
114-D-2008 | 114 | Driving | Rigid | 05/26/2017 | Asphalt |  | 1357 | Clay | 4143 | -1.5 | -3 | 3305 | 8417723
114-D-2008 | 114 | Driving | Rigid | 05/26/2017 | Asphalt |  | 1404 | Clay | 4149 | -1.1 | -3 | 3305 | 8417723
114-P-2008 | 114 | Passing | Rigid | 05/26/2017 | Asphalt |  | 1402 | Clay | 4147 | 0.5 | 3 | 3305 | 1779520
114-P-2008 | 114 | Passing | Rigid | 05/26/2017 | Asphalt |  | 1357 | Clay | 4142 | 4.1 | 3 | 3305 | 1779520
114-D-2008 | 114 | Driving | Rigid | 04/18/2019 | Asphalt |  | 956 | Clay | 4146 | -0.3 | -10 | 3997 | 10417487
114-D-2008 | 114 | Driving | Rigid | 04/18/2019 | Asphalt |  | 956 | Clay | 4145 | -1.2 | -3 | 3997 | 10417487
114-D-2008 | 114 | Driving | Rigid | 04/18/2019 | Asphalt |  | 958 | Clay | 4147 | -0.7 | -3 | 3997 | 10417487
114-D-2008 | 114 | Driving | Rigid | 04/18/2019 | Asphalt |  | 958 | Clay | 4148 | 0.7 | -10 | 3997 | 10417487
114-D-2008 | 114 | Driving | Rigid | 04/18/2019 | Asphalt |  | 952 | Clay | 4141 | 5.5 | -10 | 3997 | 10417487
114-P-2008 | 114 | Passing | Rigid | 05/14/2014 | Asphalt |  | 1650 | Clay | 4144 | -0.5 | 10 | 2197 | 1295321
114-P-2008 | 114 | Passing | Rigid | 05/14/2014 | Asphalt |  | 1654 | Clay | 4148 | 0.4 | 10 | 2197 | 1295321
114-D-2008 | 114 | Driving | Rigid | 04/11/2022 | Asphalt |  | 1420 | Clay | 4141 | 9.4 | -3 | 5086 | 13567771
114-D-2008 | 114 | Driving | Rigid | 05/26/2017 | Asphalt |  | 1357 | Clay | 4143 | -0.3 | -10 | 3305 | 8417723
114-D-2008 | 114 | Driving | Rigid | 05/26/2017 | Asphalt |  | 1358 | Clay | 4144 | -1 | -3 | 3305 | 8417723
114-D-2008 | 114 | Driving | Rigid | 05/26/2017 | Asphalt |  | 1359 | Clay | 4145 | 0.4 | -10 | 3305 | 8417723
114-D-2008 | 114 | Driving | Rigid | 05/26/2017 | Asphalt |  | 1400 | Clay | 4145 | -0.7 | -3 | 3305 | 8417723
114-D-2008 | 114 | Driving | Rigid | 05/26/2017 | Asphalt |  | 1400 | Clay | 4146 | -0.4 | -10 | 3305 | 8417723
114-D-2008 | 114 | Driving | Rigid | 05/26/2017 | Asphalt |  | 1404 | Clay | 4149 | 0.4 | -10 | 3305 | 8417723
114-D-2008 | 114 | Driving | Rigid | 05/26/2017 | Asphalt |  | 1406 | Clay | 4151 | 2.4 | -3 | 3305 | 8417723
114-D-2008 | 114 | Driving | Rigid | 05/26/2017 | Asphalt |  | 1407 | Clay | 4152 | -1.1 | -10 | 3305 | 8417723
114-P-2008 | 114 | Passing | Rigid | 05/26/2017 | Asphalt |  | 1357 | Clay | 4142 | 7.6 | 10 | 3305 | 1779520
114-P-2008 | 114 | Passing | Rigid | 05/26/2017 | Asphalt |  | 1404 | Clay | 4149 | 4.1 | 10 | 3305 | 1779520
114-P-2008 | 114 | Passing | Rigid | 05/26/2017 | Asphalt |  | 1400 | Clay | 4145 | 1.6 | 3 | 3305 | 1779520
114-D-2008 | 114 | Driving | Rigid | 04/18/2019 | Asphalt |  | 959 | Clay | 4148 | -1.1 | -3 | 3997 | 10417487
114-D-2008 | 114 | Driving | Rigid | 04/18/2019 | Asphalt |  | 952 | Clay | 4141 | 5.8 | -3 | 3997 | 10417487
114-D-2008 | 114 | Driving | Rigid | 04/18/2019 | Asphalt |  | 953 | Clay | 4142 | -1.4 | -3 | 3997 | 10417487
114-D-2008 | 114 | Driving | Rigid | 04/18/2019 | Asphalt |  | 955 | Clay | 4144 | -0.6 | -3 | 3997 | 10417487
114-P-2008 | 114 | Passing | Rigid | 04/18/2019 | Asphalt |  | 1003 | Clay | 4152 | -0.1 | 10 | 3997 | 2201652
114-P-2008 | 114 | Passing | Rigid | 04/18/2019 | Asphalt |  | 958 | Clay | 4147 | 1 | 3 | 3997 | 2201652
114-P-2008 | 114 | Passing | Rigid | 04/18/2019 | Asphalt |  | 1001 | Clay | 4150 | 0.8 | 3 | 3997 | 2201652
114-D-2008 | 114 | Driving | Rigid | 10/17/2019 | Asphalt |  | 943 | Clay | 4152 | 3 | -10 | 4179 | 10975771
114-D-2008 | 114 | Driving | Rigid | 10/17/2019 | Asphalt |  | 936 | Clay | 4141 | 4.9 | -3 | 4179 | 10975771
114-D-2008 | 114 | Driving | Rigid | 10/17/2019 | Asphalt |  | 937 | Clay | 4142 | 8.6 | -3 | 4179 | 10975771
114-P-2008 | 114 | Passing | Rigid | 07/15/2015 | Asphalt |  | 858 | Clay | 4147 | 0.1 | 3 | 2624 | 1442034
114-P-2008 | 114 | Passing | Rigid | 07/15/2015 | Asphalt |  | 902 | Clay | 4149 | 2.4 | 10 | 2624 | 1442034
114-P-2008 | 114 | Passing | Rigid | 07/15/2015 | Asphalt |  | 904 | Clay | 4151 | 1.8 | 3 | 2624 | 1442034
114-D-2008 | 114 | Driving | Rigid | 10/15/2015 | Asphalt |  | 957 | Clay | 4149 | -1.1 | -3 | 2716 | 6681545
114-D-2008 | 114 | Driving | Rigid | 10/15/2015 | Asphalt |  | 957 | Clay | 4149 | 0.3 | -10 | 2716 | 6681545
114-D-2008 | 114 | Driving | Rigid | 10/15/2015 | Asphalt |  | 951 | Clay | 4142 | -0.2 | -10 | 2716 | 6681545
114-D-2008 | 114 | Driving | Rigid | 10/15/2015 | Asphalt |  | 956 | Clay | 4148 | -1.7 | -3 | 2716 | 6681545
114-D-2008 | 114 | Driving | Rigid | 10/15/2015 | Asphalt |  | 959 | Clay | 4152 | -0.8 | -10 | 2716 | 6681545
114-D-2008 | 114 | Driving | Rigid | 10/15/2015 | Asphalt |  | 953 | Clay | 4144 | 0 | -10 | 2716 | 6681545
114-D-2008 | 114 | Driving | Rigid | 10/15/2015 | Asphalt |  | 958 | Clay | 4150 | -1.2 | -3 | 2716 | 6681545
114-D-2008 | 114 | Driving | Rigid | 10/15/2015 | Asphalt |  | 952 | Clay | 4143 | -0.1 | -3 | 2716 | 6681545
114-P-2008 | 114 | Passing | Rigid | 10/15/2015 | Asphalt |  | 954 | Clay | 4145 | 1.8 | 10 | 2716 | 1451246
114-P-2008 | 114 | Passing | Rigid | 10/15/2015 | Asphalt |  | 957 | Clay | 4149 | 2.5 | 10 | 2716 | 1451246
114-D-2008 | 114 | Driving | Rigid | 05/17/2016 | Asphalt |  | 1451 | Clay | 4150 | -0.4 | -10 | 2931 | 7530260
114-D-2008 | 114 | Driving | Rigid | 05/17/2016 | Asphalt |  | 1452 | Clay | 4151 | 1.9 | -3 | 2931 | 7530260
114-D-2008 | 114 | Driving | Rigid | 05/17/2016 | Asphalt |  | 1449 | Clay | 4148 | -2.4 | -3 | 2931 | 7530260
114-D-2008 | 114 | Driving | Rigid | 05/17/2016 | Asphalt |  | 1444 | Clay | 4142 | -0.8 | -10 | 2931 | 7530260
114-P-2008 | 114 | Passing | Rigid | 05/17/2016 | Asphalt |  | 1446 | Clay | 4144 | -0.8 | 10 | 2931 | 1630988
114-P-2008 | 114 | Passing | Rigid | 05/17/2016 | Asphalt |  | 1445 | Clay | 4143 | 0.7 | 3 | 2931 | 1630988
114-P-2008 | 114 | Passing | Rigid | 05/17/2016 | Asphalt |  | 1454 | Clay | 4152 | -0.8 | 10 | 2931 | 1630988
114-D-2008 | 114 | Driving | Rigid | 06/08/2012 | Asphalt |  | 738 | Clay | 4145 | -1.2 | -3 | 1492 | 2972865
114-P-2008 | 114 | Passing | Rigid | 05/10/2013 | Asphalt |  | 1159 | Clay | 4142 | -0.3 | 10 | 1828 | 1049193
114-D-2008 | 114 | Driving | Rigid | 05/14/2014 | Asphalt |  | 1655 | Clay | 4150 | -1 | -3 | 2197 | 4960495
114-D-2008 | 114 | Driving | Rigid | 05/14/2014 | Asphalt |  | 1654 | Clay | 4149 | -1.4 | -3 | 2197 | 4960495
114-P-2008 | 114 | Passing | Rigid | 05/14/2014 | Asphalt |  | 1659 | Clay | 4152 | -0.1 | 3 | 2197 | 1295321
114-D-2008 | 114 | Driving | Rigid | 04/15/2015 | Asphalt |  | 1636 | Clay | 4149 | -1.3 | -3 | 2533 | 6117824
114-D-2008 | 114 | Driving | Rigid | 04/15/2015 | Asphalt |  | 1636 | Clay | 4148 | -1.3 | -3 | 2533 | 6117824
114-P-2008 | 114 | Passing | Rigid | 04/15/2015 | Asphalt |  | 1633 | Clay | 4145 | 1.5 | 3 | 2533 | 1429789
114-P-2008 | 114 | Passing | Rigid | 04/15/2015 | Asphalt |  | 1636 | Clay | 4148 | 0.5 | 10 | 2533 | 1429789
114-P-2008 | 114 | Passing | Rigid | 04/15/2015 | Asphalt |  | 1634 | Clay | 4146 | 0.6 | 10 | 2533 | 1429789
114-D-2008 | 114 | Driving | Rigid | 04/16/2015 | Asphalt |  | 822 | Clay | 4145 | 0.2 | -10 | 2534 | 6117824
114-D-2008 | 114 | Driving | Rigid | 04/16/2015 | Asphalt |  | 823 | Clay | 4145 | -1.2 | -3 | 2534 | 6117824
114-D-2008 | 114 | Driving | Rigid | 04/16/2015 | Asphalt |  | 825 | Clay | 4147 | -1.8 | -3 | 2534 | 6117824
114-P-2008 | 114 | Passing | Rigid | 04/16/2015 | Asphalt |  | 823 | Clay | 4145 | 1.8 | 10 | 2534 | 1429789
114-P-2008 | 114 | Passing | Rigid | 04/16/2015 | Asphalt |  | 828 | Clay | 4150 | -0.6 | 10 | 2534 | 1429789
114-D-2008 | 114 | Driving | Rigid | 07/15/2015 | Asphalt |  | 900 | Clay | 4148 | -1.7 | -3 | 2624 | 6428008
114-D-2008 | 114 | Driving | Rigid | 07/15/2015 | Asphalt |  | 905 | Clay | 4152 | 1.2 | -10 | 2624 | 6428008
114-D-2008 | 114 | Driving | Rigid | 07/15/2015 | Asphalt |  | 849 | Clay | 4142 | -1.3 | -3 | 2624 | 6428008
114-P-2008 | 114 | Passing | Rigid | 06/01/2010 | Asphalt |  | 1524 | Clay | 4145 | 0.8 | 10 | 754 | 313519
114-P-2008 | 114 | Passing | Rigid | 06/01/2010 | Asphalt |  | 1524 | Clay | 4142 | -0.6 | 10 | 754 | 313519
114-D-2008 | 114 | Driving | Rigid | 04/14/2011 | Asphalt |  |  | Clay | 4145 | 0.6 | -10 | 1071 | 2121161
114-D-2008 | 114 | Driving | Rigid | 09/28/2011 | Asphalt |  |  | Clay | 4142 | -0.5 | -10 | 1238 | 2292135
114-D-2008 | 114 | Driving | Rigid | 10/17/2019 | Asphalt |  | 942 | Clay | 4150 | 1.8 | -10 | 4179 | 10975771
114-D-2008 | 114 | Driving | Rigid | 10/17/2019 | Asphalt |  | 943 | Clay | 4152 | 1.8 | -3 | 4179 | 10975771
114-P-2008 | 114 | Passing | Rigid | 10/17/2019 | Asphalt |  | 940 | Clay | 4147 | 2.9 | 3 | 4179 | 2410068
114-P-2008 | 114 | Passing | Rigid | 04/15/2015 | Asphalt |  | 1634 | Clay | 4145 | 1.7 | 10 | 2533 | 1429789
114-P-2008 | 114 | Passing | Rigid | 04/15/2015 | Asphalt |  | 1631 | Clay | 4142 | -0.2 | 3 | 2533 | 1429789
114-P-2008 | 114 | Passing | Rigid | 04/15/2015 | Asphalt |  | 1632 | Clay | 4143 | 1 | 3 | 2533 | 1429789
114-D-2008 | 114 | Driving | Rigid | 04/16/2015 | Asphalt |  | 824 | Clay | 4146 | 0.5 | -10 | 2534 | 6117824
114-D-2008 | 114 | Driving | Rigid | 04/16/2015 | Asphalt |  | 819 | Clay | 4141 | 3.9 | -3 | 2534 | 6117824
114-D-2008 | 114 | Driving | Rigid | 04/16/2015 | Asphalt |  | 829 | Clay | 4151 | 1.9 | -10 | 2534 | 6117824
114-D-2008 | 114 | Driving | Rigid | 04/16/2015 | Asphalt |  | 821 | Clay | 4143 | 0.1 | -3 | 2534 | 6117824
114-P-2008 | 114 | Passing | Rigid | 04/16/2015 | Asphalt |  | 828 | Clay | 4149 | 2.2 | 10 | 2534 | 1429789
114-P-2008 | 114 | Passing | Rigid | 04/16/2015 | Asphalt |  | 827 | Clay | 4149 | 0.4 | 3 | 2534 | 1429789
114-P-2008 | 114 | Passing | Rigid | 04/16/2015 | Asphalt |  | 822 | Clay | 4144 | -0.3 | 10 | 2534 | 1429789
114-P-2008 | 114 | Passing | Rigid | 04/16/2015 | Asphalt |  | 827 | Clay | 4148 | 0.6 | 10 | 2534 | 1429789
114-P-2008 | 114 | Passing | Rigid | 04/16/2015 | Asphalt |  | 820 | Clay | 4142 | -0.4 | 10 | 2534 | 1429789
114-D-2008 | 114 | Driving | Rigid | 07/15/2015 | Asphalt |  | 902 | Clay | 4150 | -0.1 | -10 | 2624 | 6428008
114-D-2008 | 114 | Driving | Rigid | 07/15/2015 | Asphalt |  | 902 | Clay | 4150 | -1 | -3 | 2624 | 6428008
114-D-2008 | 114 | Driving | Rigid | 07/15/2015 | Asphalt |  | 904 | Clay | 4151 | 2.9 | -3 | 2624 | 6428008
114-D-2008 | 114 | Driving | Rigid | 07/15/2015 | Asphalt |  | 851 | Clay | 4143 | 1.7 | -10 | 2624 | 6428008
114-P-2008 | 114 | Passing | Rigid | 07/15/2015 | Asphalt |  | 857 | Clay | 4146 | 0.6 | 10 | 2624 | 1442034
114-P-2008 | 114 | Passing | Rigid | 07/15/2015 | Asphalt |  | 848 | Clay | 4141 | 2.2 | 3 | 2624 | 1442034
114-P-2008 | 114 | Passing | Rigid | 07/15/2015 | Asphalt |  | 853 | Clay | 4144 | -0.2 | 10 | 2624 | 1442034
114-D-2008 | 114 | Driving | Rigid | 10/15/2015 | Asphalt |  | 952 | Clay | 4143 | 2 | -10 | 2716 | 6681545
114-D-2008 | 114 | Driving | Rigid | 05/10/2013 | Asphalt |  | 1159 | Clay | 4145 | 0.6 | -10 | 1828 | 4056711
114-D-2008 | 114 | Driving | Rigid | 05/14/2014 | Asphalt |  | 1653 | Clay | 4148 | 0 | -10 | 2197 | 4960495
114-D-2008 | 114 | Driving | Rigid | 05/14/2014 | Asphalt |  | 1651 | Clay | 4146 | -0.4 | -10 | 2197 | 4960495
114-D-2008 | 114 | Driving | Rigid | 05/14/2014 | Asphalt |  | 1656 | Clay | 4151 | 2 | -10 | 2197 | 4960495
114-D-2008 | 114 | Driving | Rigid | 05/14/2014 | Asphalt |  | 1649 | Clay | 4144 | -0.4 | -10 | 2197 | 4960495
114-D-2008 | 114 | Driving | Rigid | 05/14/2014 | Asphalt |  | 1646 | Clay | 4141 | 4.2 | -3 | 2197 | 4960495
114-P-2008 | 114 | Passing | Rigid | 05/14/2014 | Asphalt |  | 1646 | Clay | 4141 | 3.2 | 3 | 2197 | 1295321
114-D-2008 | 114 | Driving | Rigid | 04/15/2015 | Asphalt |  | 1636 | Clay | 4149 | 0.4 | -10 | 2533 | 6117824
114-D-2008 | 114 | Driving | Rigid | 04/15/2015 | Asphalt |  | 1631 | Clay | 4142 | -1.6 | -3 | 2533 | 6117824
114-D-2008 | 114 | Driving | Rigid | 04/15/2015 | Asphalt |  | 1632 | Clay | 4143 | 0 | -3 | 2533 | 6117824
114-P-2008 | 114 | Passing | Rigid | 04/15/2015 | Asphalt |  | 1639 | Clay | 4152 | -0.1 | 3 | 2533 | 1429789
114-D-2008 | 114 | Driving | Rigid | 06/18/2009 | Asphalt |  | 835 | Clay | 4142 | -0.8 | -3 | 406 | 404434
114-P-2008 | 114 | Passing | Rigid | 06/18/2009 | Asphalt |  | 835 | Clay | 4145 | 0.6 | 10 | 406 | 96636
114-P-2008 | 114 | Passing | Rigid | 04/14/2011 | Asphalt |  |  | Clay | 4145 | -0.3 | 3 | 1071 | 540702
114-D-2008 | 114 | Driving | Rigid | 09/28/2011 | Asphalt |  |  | Clay | 4145 | 0.2 | -10 | 1238 | 2292135
114-P-2008 | 114 | Passing | Rigid | 09/28/2011 | Asphalt |  |  | Clay | 4142 | -0.1 | 10 | 1238 | 627587
114-D-2008 | 114 | Driving | Rigid | 06/08/2012 | Asphalt |  | 737 | Clay | 4142 | -0.7 | -10 | 1492 | 2972865
114-P-2008 | 114 | Passing | Rigid | 06/08/2012 | Asphalt |  | 739 | Clay | 4145 | 0 | 10 | 1492 | 788274
114-P-2008 | 114 | Passing | Rigid | 06/08/2012 | Asphalt |  | 740 | Clay | 4150 | -0.1 | 10 | 1492 | 788274
114-D-2008 | 114 | Driving | Rigid | 05/10/2013 | Asphalt |  | 1200 | Clay | 4145 | -1.1 | -3 | 1828 | 4056711
114-P-2008 | 114 | Passing | Rigid | 04/11/2022 | Asphalt |  | 1420 | Clay | 4141 | 7.2 | 3 | 5086 | 3248478
114-P-2008 | 114 | Passing | Rigid | 04/11/2022 | Asphalt |  | 1425 | Clay | 4149 | 2 | 3 | 5086 | 3248478
114-P-2008 | 114 | Passing | Rigid | 04/11/2022 | Asphalt |  | 1423 | Clay | 4145 | 3.9 | 10 | 5086 | 3248478
114-P-2008 | 114 | Passing | Rigid | 04/11/2022 | Asphalt |  | 1422 | Clay | 4144 | 0.3 | 10 | 5086 | 3248478
114-P-2008 | 114 | Passing | Rigid | 10/17/2019 | Asphalt |  | 939 | Clay | 4144 | -0.7 | 10 | 4179 | 2410068
114-P-2008 | 114 | Passing | Rigid | 10/17/2019 | Asphalt |  | 938 | Clay | 4143 | 4.6 | 3 | 4179 | 2410068
114-P-2008 | 114 | Passing | Rigid | 10/17/2019 | Asphalt |  | 937 | Clay | 4142 | -1.4 | 10 | 4179 | 2410068
114-D-2008 | 114 | Driving | Rigid | 10/07/2020 | Asphalt |  | 1043 | Clay | 4148 | 0.2 | -10 | 4535 | 11895298
114-P-2008 | 114 | Passing | Rigid | 10/07/2020 | Asphalt |  | 1044 | Clay | 4150 | -0.4 | 10 | 4535 | 2689039
114-P-2008 | 114 | Passing | Rigid | 10/07/2020 | Asphalt |  | 1041 | Clay | 4144 | -0.2 | 10 | 4535 | 2689039
114-D-2008 | 114 | Driving | Rigid | 04/23/2021 | Asphalt |  | 1024 | Clay | 4143 | 1.5 | -10 | 4733 | 12539888
114-P-2008 | 114 | Passing | Rigid | 04/23/2021 | Asphalt |  | 1028 | Clay | 4146 | -0.2 | 10 | 4733 | 2894113
114-D-2008 | 114 | Driving | Rigid | 08/16/2021 | Asphalt |  | 1006 | Clay | 4147 | 3.5 | -10 | 4848 | 12778679
114-D-2008 | 114 | Driving | Rigid | 08/16/2021 | Asphalt |  | 1007 | Clay | 4148 | -0.5 | -3 | 4848 | 12778679
114-D-2008 | 114 | Driving | Rigid | 08/16/2021 | Asphalt |  | 1009 | Clay | 4151 | 6.1 | -10 | 4848 | 12778679
114-P-2008 | 114 | Passing | Rigid | 08/16/2021 | Asphalt |  | 1009 | Clay | 4150 | 0.9 | 3 | 4848 | 2976934
114-D-2008 | 114 | Driving | Rigid | 11/02/2021 | Asphalt |  | 1025 | Clay | 4143 | 7.5 | -10 | 4926 | 13006378
114-P-2008 | 114 | Passing | Rigid | 11/02/2021 | Asphalt |  | 1027 | Clay | 4147 | 1 | 3 | 4926 | 3058252
114-P-2008 | 114 | Passing | Rigid | 11/02/2021 | Asphalt |  | 1025 | Clay | 4143 | 4 | 3 | 4926 | 3058252
114-D-2008 | 114 | Driving | Rigid | 04/11/2022 | Asphalt |  | 1424 | Clay | 4148 | 0.9 | -10 | 5086 | 13567771
114-D-2008 | 114 | Driving | Rigid | 04/11/2022 | Asphalt |  | 1424 | Clay | 4147 | -1.3 | -3 | 5086 | 13567771
114-D-2008 | 114 | Driving | Rigid | 10/15/2015 | Asphalt |  | 954 | Clay | 4145 | -1.3 | -3 | 2716 | 6681545
114-P-2008 | 114 | Passing | Rigid | 10/21/2010 | Asphalt |  |  | Clay | 4142 | -0.8 | 3 | 896 | 407011
114-D-2008 | 114 | Driving | Rigid | 04/14/2011 | Asphalt |  |  | Clay | 4150 | 0.1 | -10 | 1071 | 2121161
114-D-2008 | 114 | Driving | Rigid | 04/14/2011 | Asphalt |  |  | Clay | 4150 | -0.7 | -3 | 1071 | 2121161
114-P-2008 | 114 | Passing | Rigid | 04/14/2011 | Asphalt |  |  | Clay | 4150 | 0.2 | 10 | 1071 | 540702
114-D-2008 | 114 | Driving | Rigid | 09/28/2011 | Asphalt |  |  | Clay | 4142 | -0.8 | -3 | 1238 | 2292135
114-D-2008 | 114 | Driving | Rigid | 09/28/2011 | Asphalt |  |  | Clay | 4145 | -1 | -3 | 1238 | 2292135
114-D-2008 | 114 | Driving | Rigid | 09/28/2011 | Asphalt |  |  | Clay | 4150 | 0.1 | -10 | 1238 | 2292135
114-P-2008 | 114 | Passing | Rigid | 09/28/2011 | Asphalt |  |  | Clay | 4150 | 0.2 | 10 | 1238 | 627587
114-P-2008 | 114 | Passing | Rigid | 09/28/2011 | Asphalt |  |  | Clay | 4145 | -0.3 | 3 | 1238 | 627587
114-D-2008 | 114 | Driving | Rigid | 06/08/2012 | Asphalt |  | 739 | Clay | 4150 | 0 | -10 | 1492 | 2972865
114-D-2008 | 114 | Driving | Rigid | 06/08/2012 | Asphalt |  | 740 | Clay | 4150 | -0.7 | -3 | 1492 | 2972865
114-P-2008 | 114 | Passing | Rigid | 06/08/2012 | Asphalt |  | 737 | Clay | 4142 | -0.2 | 3 | 1492 | 788274
114-P-2008 | 114 | Passing | Rigid | 06/08/2012 | Asphalt |  | 739 | Clay | 4145 | 0.2 | 3 | 1492 | 788274
114-P-2008 | 114 | Passing | Rigid | 06/08/2012 | Asphalt |  | 738 | Clay | 4142 | -0.7 | 10 | 1492 | 788274
114-D-2008 | 114 | Driving | Rigid | 05/10/2013 | Asphalt |  | 1200 | Clay | 4150 | 0.3 | -10 | 1828 | 4056711
114-D-2008 | 114 | Driving | Rigid | 05/14/2014 | Asphalt |  | 1647 | Clay | 4142 | -0.6 | -10 | 2197 | 4960495
114-D-2008 | 114 | Driving | Rigid | 05/14/2014 | Asphalt |  | 1645 | Clay | 4141 | 7.1 | -10 | 2197 | 4960495
114-P-2008 | 114 | Passing | Rigid | 08/16/2021 | Asphalt |  | 1015 | Clay | 4151 | 3.9 | 3 | 4848 | 2976934
114-D-2008 | 114 | Driving | Rigid | 11/02/2021 | Asphalt |  | 1025 | Clay | 4144 | -0.8 | -3 | 4926 | 13006378
114-D-2008 | 114 | Driving | Rigid | 11/02/2021 | Asphalt |  | 1027 | Clay | 4147 | 3.4 | -10 | 4926 | 13006378
114-D-2008 | 114 | Driving | Rigid | 11/02/2021 | Asphalt |  | 1025 | Clay | 4144 | 0.1 | -10 | 4926 | 13006378
114-P-2008 | 114 | Passing | Rigid | 11/02/2021 | Asphalt |  | 1028 | Clay | 4148 | 1 | 3 | 4926 | 3058252
114-P-2008 | 114 | Passing | Rigid | 11/02/2021 | Asphalt |  | 1025 | Clay | 4143 | 3.7 | 10 | 4926 | 3058252
114-P-2008 | 114 | Passing | Rigid | 04/11/2022 | Asphalt |  | 1422 | Clay | 4144 | 0.7 | 3 | 5086 | 3248478
114-P-2008 | 114 | Passing | Rigid | 04/11/2022 | Asphalt |  | 1423 | Clay | 4146 | 0.8 | 10 | 5086 | 3248478
114-P-2008 | 114 | Passing | Rigid | 04/11/2022 | Asphalt |  | 1420 | Clay | 4141 | 10.7 | 10 | 5086 | 3248478
114-P-2008 | 114 | Passing | Rigid | 04/11/2022 | Asphalt |  | 1428 | Clay | 4153 | 2 | 10 | 5086 | 3248478
114-P-2008 | 114 | Passing | Rigid | 04/11/2022 | Asphalt |  | 1428 | Clay | 4153 | 1.7 | 3 | 5086 | 3248478
114-P-2008 | 114 | Passing | Rigid | 10/17/2019 | Asphalt |  | 937 | Clay | 4142 | 2.9 | 3 | 4179 | 2410068
114-P-2008 | 114 | Passing | Rigid | 10/17/2019 | Asphalt |  | 937 | Clay | 4141 | 5.8 | 10 | 4179 | 2410068
114-D-2008 | 114 | Driving | Rigid | 10/07/2020 | Asphalt |  | 1042 | Clay | 4147 | 2.3 | -10 | 4535 | 11895298
114-D-2008 | 114 | Driving | Rigid | 10/07/2020 | Asphalt |  | 1042 | Clay | 4146 | -0.3 | -10 | 4535 | 11895298
114-P-2008 | 114 | Passing | Rigid | 10/07/2020 | Asphalt |  | 1046 | Clay | 4152 | 0 | 10 | 4535 | 2689039
114-P-2008 | 114 | Passing | Rigid | 10/07/2020 | Asphalt |  | 1044 | Clay | 4149 | 1.7 | 3 | 4535 | 2689039
114-D-2008 | 114 | Driving | Rigid | 04/23/2021 | Asphalt |  | 1025 | Clay | 4144 | -1.7 | -3 | 4733 | 12539888
114-D-2008 | 114 | Driving | Rigid | 04/23/2021 | Asphalt |  | 1024 | Clay | 4144 | -0.9 | -10 | 4733 | 12539888
114-P-2008 | 114 | Passing | Rigid | 04/23/2021 | Asphalt |  | 1026 | Clay | 4144 | -0.6 | 3 | 4733 | 2894113
114-P-2008 | 114 | Passing | Rigid | 04/23/2021 | Asphalt |  | 1024 | Clay | 4143 | 1 | 3 | 4733 | 2894113
114-P-2008 | 114 | Passing | Rigid | 04/23/2021 | Asphalt |  | 949 | Clay | 4141 | 4.6 | 10 | 4733 | 2894113
114-D-2008 | 114 | Driving | Rigid | 08/16/2021 | Asphalt |  | 1007 | Clay | 4147 | -1.4 | -3 | 4848 | 12778679
114-D-2008 | 114 | Driving | Rigid | 08/16/2021 | Asphalt |  | 1008 | Clay | 4150 | 1 | -10 | 4848 | 12778679
114-D-2008 | 114 | Driving | Rigid | 08/16/2021 | Asphalt |  | 1008 | Clay | 4150 | 0.2 | -3 | 4848 | 12778679
114-D-2008 | 114 | Driving | Rigid | 08/16/2021 | Asphalt |  | 1004 | Clay | 4143 | 8.2 | -10 | 4848 | 12778679
114-P-2008 | 114 | Passing | Rigid | 08/16/2021 | Asphalt |  | 1004 | Clay | 4142 | 0.3 | 10 | 4848 | 2976934
114-D-2008 | 114 | Driving | Rigid | 10/15/2015 | Asphalt |  | 951 | Clay | 4142 | -1.5 | -3 | 2716 | 6681545
114-D-2008 | 114 | Driving | Rigid | 10/15/2015 | Asphalt |  | 950 | Clay | 4141 | 3.7 | -3 | 2716 | 6681545
114-D-2008 | 114 | Driving | Rigid | 10/15/2015 | Asphalt |  | 950 | Clay | 4141 | 6.4 | -10 | 2716 | 6681545
114-P-2008 | 114 | Passing | Rigid | 10/15/2015 | Asphalt |  | 1000 | Clay | 4152 | 0.3 | 10 | 2716 | 1451246
114-P-2008 | 114 | Passing | Rigid | 10/15/2015 | Asphalt |  | 955 | Clay | 4146 | 1 | 10 | 2716 | 1451246
114-P-2008 | 114 | Passing | Rigid | 10/15/2015 | Asphalt |  | 955 | Clay | 4146 | -0.3 | 3 | 2716 | 1451246
114-P-2008 | 114 | Passing | Rigid | 10/15/2015 | Asphalt |  | 952 | Clay | 4142 | -0.1 | 10 | 2716 | 1451246
114-P-2008 | 114 | Passing | Rigid | 05/17/2016 | Asphalt |  | 1451 | Clay | 4149 | 2.8 | 10 | 2931 | 1630988
114-P-2008 | 114 | Passing | Rigid | 05/17/2016 | Asphalt |  | 1445 | Clay | 4143 | 2.8 | 10 | 2931 | 1630988
114-P-2008 | 114 | Passing | Rigid | 05/17/2016 | Asphalt |  | 1454 | Clay | 4152 | -0.5 | 3 | 2931 | 1630988
114-D-2008 | 114 | Driving | Rigid | 05/26/2017 | Asphalt |  | 1401 | Clay | 4147 | 1.9 | -10 | 3305 | 8417723
114-D-2008 | 114 | Driving | Rigid | 05/26/2017 | Asphalt |  | 1403 | Clay | 4148 | 0.3 | -10 | 3305 | 8417723
114-D-2008 | 114 | Driving | Rigid | 05/26/2017 | Asphalt |  | 1403 | Clay | 4148 | -1.6 | -3 | 3305 | 8417723
114-P-2008 | 114 | Passing | Rigid | 05/26/2017 | Asphalt |  | 1402 | Clay | 4147 | 3.9 | 10 | 3305 | 1779520
114-D-2008 | 114 | Driving | Rigid | 04/18/2019 | Asphalt |  | 1000 | Clay | 4150 | 0.8 | -10 | 3997 | 10417487
114-D-2008 | 114 | Driving | Rigid | 04/18/2019 | Asphalt |  | 1002 | Clay | 4152 | 0.4 | -3 | 3997 | 10417487
114-D-2008 | 114 | Driving | Rigid | 04/18/2019 | Asphalt |  | 954 | Clay | 4143 | 2.4 | -3 | 3997 | 10417487
114-P-2008 | 114 | Passing | Rigid | 04/18/2019 | Asphalt |  | 957 | Clay | 4146 | -0.2 | 3 | 3997 | 2201652
114-D-2008 | 114 | Driving | Rigid | 10/17/2019 | Asphalt |  | 938 | Clay | 4143 | -0.3 | -3 | 4179 | 10975771
114-P-2008 | 114 | Passing | Rigid | 04/18/2019 | Asphalt |  | 1003 | Clay | 4152 | -0.1 | 3 | 3997 | 2201652
114-D-2008 | 114 | Driving | Rigid | 10/17/2019 | Asphalt |  | 938 | Clay | 4143 | 0.2 | -10 | 4179 | 10975771
114-D-2008 | 114 | Driving | Rigid | 10/17/2019 | Asphalt |  | 939 | Clay | 4145 | -0.1 | -3 | 4179 | 10975771
114-D-2008 | 114 | Driving | Rigid | 10/17/2019 | Asphalt |  | 941 | Clay | 4148 | 4.1 | -3 | 4179 | 10975771
114-D-2008 | 114 | Driving | Rigid | 10/17/2019 | Asphalt |  | 941 | Clay | 4148 | 0.8 | -10 | 4179 | 10975771
114-P-2008 | 114 | Passing | Rigid | 10/17/2019 | Asphalt |  | 943 | Clay | 4151 | 4.1 | 3 | 4179 | 2410068
114-P-2008 | 114 | Passing | Rigid | 10/17/2019 | Asphalt |  | 940 | Clay | 4147 | -1.3 | 10 | 4179 | 2410068
114-P-2008 | 114 | Passing | Rigid | 10/17/2019 | Asphalt |  | 943 | Clay | 4151 | 3 | 10 | 4179 | 2410068
114-D-2008 | 114 | Driving | Rigid | 10/07/2020 | Asphalt |  | 1045 | Clay | 4151 | 4.2 | -10 | 4535 | 11895298
114-D-2008 | 114 | Driving | Rigid | 10/07/2020 | Asphalt |  | 1045 | Clay | 4152 | 0.3 | -3 | 4535 | 11895298
114-D-2008 | 114 | Driving | Rigid | 10/07/2020 | Asphalt |  | 1045 | Clay | 4152 | -1.1 | -10 | 4535 | 11895298
114-D-2008 | 114 | Driving | Rigid | 10/07/2020 | Asphalt |  | 1045 | Clay | 4151 | 2.9 | -3 | 4535 | 11895298
114-D-2008 | 114 | Driving | Rigid | 10/07/2020 | Asphalt |  | 1042 | Clay | 4146 | -1.7 | -3 | 4535 | 11895298
114-D-2008 | 114 | Driving | Rigid | 10/07/2020 | Asphalt |  | 1043 | Clay | 4149 | 0.3 | -10 | 4535 | 11895298
114-D-2008 | 114 | Driving | Rigid | 10/07/2020 | Asphalt |  | 1040 | Clay | 4143 | 2.5 | -3 | 4535 | 11895298
114-D-2008 | 114 | Driving | Rigid | 10/07/2020 | Asphalt |  | 1041 | Clay | 4145 | 0 | -10 | 4535 | 11895298
114-P-2008 | 114 | Passing | Rigid | 10/07/2020 | Asphalt |  | 1043 | Clay | 4148 | 0.2 | 10 | 4535 | 2689039
114-P-2008 | 114 | Passing | Rigid | 10/07/2020 | Asphalt |  | 1039 | Clay | 4141 | 5 | 3 | 4535 | 2689039
114-D-2008 | 114 | Driving | Rigid | 04/23/2021 | Asphalt |  | 1028 | Clay | 4147 | 2 | -10 | 4733 | 12539888
114-D-2008 | 114 | Driving | Rigid | 04/23/2021 | Asphalt |  | 1024 | Clay | 4143 | 2.2 | -3 | 4733 | 12539888
114-D-2008 | 114 | Driving | Rigid | 04/23/2021 | Asphalt |  | 1028 | Clay | 4147 | -1.1 | -3 | 4733 | 12539888
114-P-2008 | 114 | Passing | Rigid | 04/23/2021 | Asphalt |  | 1026 | Clay | 4144 | -0.3 | 10 | 4733 | 2894113
114-P-2008 | 114 | Passing | Rigid | 04/23/2021 | Asphalt |  | 1026 | Clay | 4145 | 1.8 | 10 | 4733 | 2894113
114-D-2008 | 114 | Driving | Rigid | 08/16/2021 | Asphalt |  | 1004 | Clay | 4142 | 0.1 | -3 | 4848 | 12778679
114-D-2008 | 114 | Driving | Rigid | 08/16/2021 | Asphalt |  | 1003 | Clay | 4142 | 7.8 | -10 | 4848 | 12778679
114-D-2008 | 114 | Driving | Rigid | 10/15/2015 | Asphalt |  | 955 | Clay | 4147 | -2.2 | -3 | 2716 | 6681545
114-D-2008 | 114 | Driving | Rigid | 10/15/2015 | Asphalt |  | 955 | Clay | 4147 | 1.9 | -10 | 2716 | 6681545
114-P-2008 | 114 | Passing | Rigid | 10/15/2015 | Asphalt |  | 951 | Clay | 4141 | 5.5 | 10 | 2716 | 1451246
114-P-2008 | 114 | Passing | Rigid | 10/15/2015 | Asphalt |  | 958 | Clay | 4150 | -0.2 | 10 | 2716 | 1451246
114-D-2008 | 114 | Driving | Rigid | 05/17/2016 | Asphalt |  | 1452 | Clay | 4151 | 2.4 | -10 | 2931 | 7530260
114-D-2008 | 114 | Driving | Rigid | 05/17/2016 | Asphalt |  | 1444 | Clay | 4142 | -2.3 | -3 | 2931 | 7530260
114-D-2008 | 114 | Driving | Rigid | 05/17/2016 | Asphalt |  | 1448 | Clay | 4147 | -0.7 | -3 | 2931 | 7530260
114-P-2008 | 114 | Passing | Rigid | 05/17/2016 | Asphalt |  | 1451 | Clay | 4150 | -0.3 | 3 | 2931 | 1630988
114-P-2008 | 114 | Passing | Rigid | 05/17/2016 | Asphalt |  | 1445 | Clay | 4142 | -0.6 | 10 | 2931 | 1630988
114-P-2008 | 114 | Passing | Rigid | 05/17/2016 | Asphalt |  | 1447 | Clay | 4145 | 1.4 | 10 | 2931 | 1630988
114-D-2008 | 114 | Driving | Rigid | 05/26/2017 | Asphalt |  | 1358 | Clay | 4144 | -0.2 | -10 | 3305 | 8417723
114-D-2008 | 114 | Driving | Rigid | 05/26/2017 | Asphalt |  | 1405 | Clay | 4150 | -1 | -3 | 3305 | 8417723
114-P-2008 | 114 | Passing | Rigid | 05/26/2017 | Asphalt |  | 1403 | Clay | 4148 | 0.7 | 3 | 3305 | 1779520
114-P-2008 | 114 | Passing | Rigid | 05/26/2017 | Asphalt |  | 1403 | Clay | 4148 | 0.2 | 10 | 3305 | 1779520
114-P-2008 | 114 | Passing | Rigid | 05/26/2017 | Asphalt |  | 1405 | Clay | 4150 | 0.2 | 3 | 3305 | 1779520
114-D-2008 | 114 | Driving | Rigid | 04/18/2019 | Asphalt |  | 957 | Clay | 4147 | 2.8 | -10 | 3997 | 10417487
114-D-2008 | 114 | Driving | Rigid | 04/18/2019 | Asphalt |  | 1001 | Clay | 4150 | -0.3 | -3 | 3997 | 10417487
114-P-2008 | 114 | Passing | Rigid | 04/18/2019 | Asphalt |  | 953 | Clay | 4142 | 0 | 3 | 3997 | 2201652
114-P-2008 | 114 | Passing | Rigid | 04/18/2019 | Asphalt |  | 954 | Clay | 4143 | 2.6 | 3 | 3997 | 2201652
114-P-2008 | 114 | Passing | Rigid | 04/18/2019 | Asphalt |  | 954 | Clay | 4143 | 2.5 | 10 | 3997 | 2201652
114-P-2008 | 114 | Passing | Rigid | 04/18/2019 | Asphalt |  | 955 | Clay | 4144 | 0.3 | 3 | 3997 | 2201652
114-P-2008 | 114 | Passing | Rigid | 05/14/2014 | Asphalt |  | 1647 | Clay | 4142 | -0.1 | 3 | 2197 | 1295321
114-P-2008 | 114 | Passing | Rigid | 05/14/2014 | Asphalt |  | 1649 | Clay | 4143 | 2.2 | 10 | 2197 | 1295321
114-P-2008 | 114 | Passing | Rigid | 05/14/2014 | Asphalt |  | 1650 | Clay | 4145 | 1.3 | 3 | 2197 | 1295321
114-P-2008 | 114 | Passing | Rigid | 05/14/2014 | Asphalt |  | 1648 | Clay | 4143 | 0.2 | 3 | 2197 | 1295321
114-P-2008 | 114 | Passing | Rigid | 05/14/2014 | Asphalt |  | 1656 | Clay | 4150 | 0 | 3 | 2197 | 1295321
114-D-2008 | 114 | Driving | Rigid | 04/15/2015 | Asphalt |  | 1637 | Clay | 4150 | -0.9 | -3 | 2533 | 6117824
114-D-2008 | 114 | Driving | Rigid | 04/15/2015 | Asphalt |  | 1639 | Clay | 4152 | -0.1 | -3 | 2533 | 6117824
114-D-2008 | 114 | Driving | Rigid | 04/15/2015 | Asphalt |  | 1633 | Clay | 4145 | 0.2 | -10 | 2533 | 6117824
114-P-2008 | 114 | Passing | Rigid | 04/15/2015 | Asphalt |  | 1634 | Clay | 4146 | -0.1 | 3 | 2533 | 1429789
114-D-2008 | 114 | Driving | Rigid | 04/16/2015 | Asphalt |  | 826 | Clay | 4148 | -1.8 | -3 | 2534 | 6117824
114-D-2008 | 114 | Driving | Rigid | 04/16/2015 | Asphalt |  | 819 | Clay | 4141 | 5.8 | -10 | 2534 | 6117824
114-D-2008 | 114 | Driving | Rigid | 04/16/2015 | Asphalt |  | 822 | Clay | 4144 | -0.3 | -10 | 2534 | 6117824
114-D-2008 | 114 | Driving | Rigid | 04/16/2015 | Asphalt |  | 830 | Clay | 4152 | -0.4 | -3 | 2534 | 6117824
114-D-2008 | 114 | Driving | Rigid | 04/16/2015 | Asphalt |  | 830 | Clay | 4152 | -0.8 | -10 | 2534 | 6117824
114-D-2008 | 114 | Driving | Rigid | 07/15/2015 | Asphalt |  | 856 | Clay | 4146 | -1.7 | -3 | 2624 | 6428008
114-D-2008 | 114 | Driving | Rigid | 07/15/2015 | Asphalt |  | 901 | Clay | 4149 | -1 | -3 | 2624 | 6428008
114-D-2008 | 114 | Driving | Rigid | 07/15/2015 | Asphalt |  | 855 | Clay | 4145 | 0.2 | -10 | 2624 | 6428008
114-P-2008 | 114 | Passing | Rigid | 07/15/2015 | Asphalt |  | 904 | Clay | 4151 | 2.6 | 10 | 2624 | 1442034
114-P-2008 | 114 | Passing | Rigid | 05/26/2017 | Asphalt |  | 1408 | Clay | 4152 | 0.2 | 10 | 3305 | 1779520
114-P-2008 | 114 | Passing | Rigid | 05/26/2017 | Asphalt |  | 1359 | Clay | 4144 | 0.1 | 3 | 3305 | 1779520
114-P-2008 | 114 | Passing | Rigid | 05/26/2017 | Asphalt |  | 1401 | Clay | 4146 | -0.1 | 3 | 3305 | 1779520
114-D-2008 | 114 | Driving | Rigid | 04/18/2019 | Asphalt |  | 954 | Clay | 4143 | 5.1 | -10 | 3997 | 10417487
114-D-2008 | 114 | Driving | Rigid | 04/18/2019 | Asphalt |  | 956 | Clay | 4145 | 0.2 | -10 | 3997 | 10417487
114-D-2008 | 114 | Driving | Rigid | 05/14/2014 | Asphalt |  | 1655 | Clay | 4150 | -0.2 | -10 | 2197 | 4960495
114-P-2008 | 114 | Passing | Rigid | 05/14/2014 | Asphalt |  | 1659 | Clay | 4152 | 0.1 | 10 | 2197 | 1295321
114-P-2008 | 114 | Passing | Rigid | 05/14/2014 | Asphalt |  | 1653 | Clay | 4147 | 2.3 | 10 | 2197 | 1295321
114-P-2008 | 114 | Passing | Rigid | 05/14/2014 | Asphalt |  | 1652 | Clay | 4146 | 0.9 | 10 | 2197 | 1295321
114-P-2008 | 114 | Passing | Rigid | 05/14/2014 | Asphalt |  | 1657 | Clay | 4151 | 2.4 | 3 | 2197 | 1295321
114-P-2008 | 114 | Passing | Rigid | 05/14/2014 | Asphalt |  | 1655 | Clay | 4149 | 1.2 | 3 | 2197 | 1295321
114-D-2008 | 114 | Driving | Rigid | 04/15/2015 | Asphalt |  | 1634 | Clay | 4146 | 0.4 | -10 | 2533 | 6117824
114-P-2008 | 114 | Passing | Rigid | 04/15/2015 | Asphalt |  | 1636 | Clay | 4149 | 1.2 | 3 | 2533 | 1429789
114-P-2008 | 114 | Passing | Rigid | 04/15/2015 | Asphalt |  | 1636 | Clay | 4148 | 0.3 | 3 | 2533 | 1429789
114-P-2008 | 114 | Passing | Rigid | 04/15/2015 | Asphalt |  | 1632 | Clay | 4143 | 2.5 | 10 | 2533 | 1429789
114-D-2008 | 114 | Driving | Rigid | 04/16/2015 | Asphalt |  | 826 | Clay | 4148 | 0 | -10 | 2534 | 6117824
114-D-2008 | 114 | Driving | Rigid | 04/16/2015 | Asphalt |  | 824 | Clay | 4146 | -1.7 | -3 | 2534 | 6117824
114-D-2008 | 114 | Driving | Rigid | 04/16/2015 | Asphalt |  | 829 | Clay | 4151 | 1.9 | -3 | 2534 | 6117824
114-D-2008 | 114 | Driving | Rigid | 04/16/2015 | Asphalt |  | 828 | Clay | 4150 | -0.6 | -3 | 2534 | 6117824
114-D-2008 | 114 | Driving | Rigid | 04/16/2015 | Asphalt |  | 827 | Clay | 4149 | 0.6 | -10 | 2534 | 6117824
114-P-2008 | 114 | Passing | Rigid | 04/16/2015 | Asphalt |  | 820 | Clay | 4142 | -0.4 | 3 | 2534 | 1429789
114-P-2008 | 114 | Passing | Rigid | 04/16/2015 | Asphalt |  | 819 | Clay | 4141 | 5.4 | 10 | 2534 | 1429789
114-P-2008 | 114 | Passing | Rigid | 04/16/2015 | Asphalt |  | 819 | Clay | 4141 | 3.6 | 3 | 2534 | 1429789
114-P-2008 | 114 | Passing | Rigid | 04/16/2015 | Asphalt |  | 826 | Clay | 4147 | 2.4 | 10 | 2534 | 1429789
114-P-2008 | 114 | Passing | Rigid | 04/16/2015 | Asphalt |  | 830 | Clay | 4152 | 0.3 | 10 | 2534 | 1429789
114-P-2008 | 114 | Passing | Rigid | 04/16/2015 | Asphalt |  | 830 | Clay | 4152 | 0 | 3 | 2534 | 1429789
114-P-2008 | 114 | Passing | Rigid | 04/16/2015 | Asphalt |  | 828 | Clay | 4150 | 0.2 | 3 | 2534 | 1429789
114-D-2008 | 114 | Driving | Rigid | 07/15/2015 | Asphalt |  | 859 | Clay | 4148 | 0.1 | -10 | 2624 | 6428008
114-D-2008 | 114 | Driving | Rigid | 07/15/2015 | Asphalt |  | 905 | Clay | 4152 | -1 | -3 | 2624 | 6428008
114-D-2008 | 114 | Driving | Rigid | 07/15/2015 | Asphalt |  | 847 | Clay | 4141 | 4.4 | -3 | 2624 | 6428008
114-D-2008 | 114 | Driving | Rigid | 07/15/2015 | Asphalt |  | 856 | Clay | 4146 | -0.2 | -10 | 2624 | 6428008
114-P-2008 | 114 | Passing | Rigid | 07/15/2015 | Asphalt |  | 852 | Clay | 4143 | 2.5 | 10 | 2624 | 1442034
114-P-2008 | 114 | Passing | Rigid | 06/18/2009 | Asphalt |  | 835 | Clay | 4145 | -0.3 | 3 | 406 | 96636
114-D-2008 | 114 | Driving | Rigid | 10/21/2010 | Asphalt |  |  | Clay | 4142 | -0.8 | -3 | 896 | 1642703
114-D-2008 | 114 | Driving | Rigid | 10/21/2010 | Asphalt |  |  | Clay | 4142 | -0.5 | -10 | 896 | 1642703
114-D-2008 | 114 | Driving | Rigid | 10/21/2010 | Asphalt |  |  | Clay | 4145 | -1 | -3 | 896 | 1642703
114-D-2008 | 114 | Driving | Rigid | 09/28/2011 | Asphalt |  |  | Clay | 4150 | -0.7 | -3 | 1238 | 2292135
114-D-2008 | 114 | Driving | Rigid | 05/10/2013 | Asphalt |  | 1158 | Clay | 4142 | -0.6 | -10 | 1828 | 4056711
114-D-2008 | 114 | Driving | Rigid | 05/14/2014 | Asphalt |  | 1651 | Clay | 4146 | -1.8 | -3 | 2197 | 4960495
114-D-2008 | 114 | Driving | Rigid | 05/14/2014 | Asphalt |  | 1657 | Clay | 4151 | 1.4 | -3 | 2197 | 4960495
114-D-2008 | 114 | Driving | Rigid | 05/14/2014 | Asphalt |  | 1650 | Clay | 4145 | 0.1 | -10 | 2197 | 4960495
114-D-2008 | 114 | Driving | Rigid | 05/14/2014 | Asphalt |  | 1649 | Clay | 4144 | -1.3 | -3 | 2197 | 4960495
114-D-2008 | 114 | Driving | Rigid | 05/14/2014 | Asphalt |  | 1648 | Clay | 4143 | 1.2 | -10 | 2197 | 4960495
114-D-2008 | 114 | Driving | Rigid | 08/16/2021 | Asphalt |  | 1005 | Clay | 4144 | 0.5 | -10 | 4848 | 12778679
114-D-2008 | 114 | Driving | Rigid | 08/16/2021 | Asphalt |  | 1008 | Clay | 4149 | 1.5 | -10 | 4848 | 12778679
114-P-2008 | 114 | Passing | Rigid | 08/16/2021 | Asphalt |  | 1003 | Clay | 4141 | 7.3 | 3 | 4848 | 2976934
114-P-2008 | 114 | Passing | Rigid | 08/16/2021 | Asphalt |  | 1005 | Clay | 4144 | 0.6 | 10 | 4848 | 2976934
114-P-2008 | 114 | Passing | Rigid | 08/16/2021 | Asphalt |  | 1009 | Clay | 4150 | 0.6 | 10 | 4848 | 2976934
114-P-2008 | 114 | Passing | Rigid | 08/16/2021 | Asphalt |  | 1015 | Clay | 4152 | 0.4 | 3 | 4848 | 2976934
114-D-2008 | 114 | Driving | Rigid | 11/02/2021 | Asphalt |  | 1026 | Clay | 4146 | 0.3 | -10 | 4926 | 13006378
114-D-2008 | 114 | Driving | Rigid | 11/02/2021 | Asphalt |  | 1029 | Clay | 4150 | 0.1 | -10 | 4926 | 13006378
114-D-2008 | 114 | Driving | Rigid | 11/02/2021 | Asphalt |  | 1023 | Clay | 4141 | 4.9 | -10 | 4926 | 13006378
114-D-2008 | 114 | Driving | Rigid | 11/02/2021 | Asphalt |  | 1024 | Clay | 4142 | -1 | -10 | 4926 | 13006378
114-D-2008 | 114 | Driving | Rigid | 11/02/2021 | Asphalt |  | 1030 | Clay | 4152 | 0.1 | -3 | 4926 | 13006378
114-P-2008 | 114 | Passing | Rigid | 11/02/2021 | Asphalt |  | 1029 | Clay | 4149 | 1.8 | 3 | 4926 | 3058252
114-D-2008 | 114 | Driving | Rigid | 04/11/2022 | Asphalt |  | 1423 | Clay | 4146 | -1 | -3 | 5086 | 13567771
114-D-2008 | 114 | Driving | Rigid | 04/11/2022 | Asphalt |  | 1422 | Clay | 4145 | -0.3 | -3 | 5086 | 13567771
114-D-2008 | 114 | Driving | Rigid | 04/11/2022 | Asphalt |  | 1421 | Clay | 4143 | 8.7 | -10 | 5086 | 13567771
114-D-2008 | 114 | Driving | Rigid | 04/11/2022 | Asphalt |  | 1427 | Clay | 4153 | -0.1 | -10 | 5086 | 13567771
114-P-2008 | 114 | Passing | Rigid | 04/11/2022 | Asphalt |  | 1424 | Clay | 4148 | -0.9 | 3 | 5086 | 3248478
114-P-2008 | 114 | Passing | Rigid | 04/18/2019 | Asphalt |  | 956 | Clay | 4145 | 2.9 | 3 | 3997 | 2201652
114-P-2008 | 114 | Passing | Rigid | 04/18/2019 | Asphalt |  | 958 | Clay | 4147 | 4.1 | 10 | 3997 | 2201652
114-P-2008 | 114 | Passing | Rigid | 04/18/2019 | Asphalt |  | 959 | Clay | 4148 | 0.4 | 3 | 3997 | 2201652
114-P-2008 | 114 | Passing | Rigid | 04/18/2019 | Asphalt |  | 1002 | Clay | 4151 | 2.4 | 3 | 3997 | 2201652
114-P-2008 | 114 | Passing | Rigid | 04/16/2015 | Asphalt |  | 825 | Clay | 4146 | -0.1 | 3 | 2534 | 1429789
114-P-2008 | 114 | Passing | Rigid | 04/16/2015 | Asphalt |  | 822 | Clay | 4144 | 0.1 | 3 | 2534 | 1429789
114-D-2008 | 114 | Driving | Rigid | 07/15/2015 | Asphalt |  | 901 | Clay | 4149 | 0.3 | -10 | 2624 | 6428008
114-D-2008 | 114 | Driving | Rigid | 07/15/2015 | Asphalt |  | 903 | Clay | 4151 | 2.9 | -10 | 2624 | 6428008
114-D-2008 | 114 | Driving | Rigid | 07/15/2015 | Asphalt |  | 858 | Clay | 4147 | -1.9 | -3 | 2624 | 6428008
114-P-2008 | 114 | Passing | Rigid | 07/15/2015 | Asphalt |  | 858 | Clay | 4147 | 2.7 | 10 | 2624 | 1442034
114-P-2008 | 114 | Passing | Rigid | 07/15/2015 | Asphalt |  | 900 | Clay | 4148 | 1.4 | 10 | 2624 | 1442034
114-P-2008 | 114 | Passing | Rigid | 07/15/2015 | Asphalt |  | 848 | Clay | 4141 | 5 | 10 | 2624 | 1442034
114-P-2008 | 114 | Passing | Rigid | 07/15/2015 | Asphalt |  | 853 | Clay | 4144 | -0.2 | 3 | 2624 | 1442034
114-P-2008 | 114 | Passing | Rigid | 07/15/2015 | Asphalt |  | 855 | Clay | 4145 | 1.8 | 10 | 2624 | 1442034
114-D-2008 | 114 | Driving | Rigid | 10/15/2015 | Asphalt |  | 954 | Clay | 4145 | 0.1 | -10 | 2716 | 6681545
114-D-2008 | 114 | Driving | Rigid | 06/18/2009 | Asphalt |  | 835 | Clay | 4150 | -0.6 | -3 | 406 | 404434
114-D-2008 | 114 | Driving | Rigid | 06/18/2009 | Asphalt |  | 835 | Clay | 4150 | 0.3 | -10 | 406 | 404434
114-D-2008 | 114 | Driving | Rigid | 06/18/2009 | Asphalt |  | 835 | Clay | 4145 | -0.8 | -3 | 406 | 404434
114-P-2008 | 114 | Passing | Rigid | 06/18/2009 | Asphalt |  | 835 | Clay | 4142 | -0.1 | 10 | 406 | 96636
114-D-2008 | 114 | Driving | Rigid | 06/01/2010 | Asphalt |  | 1524 | Clay | 4145 | 0.5 | -10 | 754 | 1300543
114-P-2008 | 114 | Passing | Rigid | 06/01/2010 | Asphalt |  | 1525 | Clay | 4150 | 0 | 3 | 754 | 313519
114-P-2008 | 114 | Passing | Rigid | 10/21/2010 | Asphalt |  |  | Clay | 4145 | 0.9 | 10 | 896 | 407011
114-D-2008 | 114 | Driving | Rigid | 06/08/2012 | Asphalt |  | 737 | Clay | 4142 | -1.7 | -3 | 1492 | 2972865
114-D-2008 | 114 | Driving | Rigid | 05/10/2013 | Asphalt |  | 1201 | Clay | 4150 | -0.7 | -3 | 1828 | 4056711
114-P-2008 | 114 | Passing | Rigid | 05/10/2013 | Asphalt |  | 1201 | Clay | 4150 | -0.1 | 3 | 1828 | 1049193
114-D-2008 | 114 | Driving | Rigid | 05/14/2014 | Asphalt |  | 1652 | Clay | 4147 | -1.7 | -3 | 2197 | 4960495
114-P-2008 | 114 | Passing | Rigid | 08/16/2021 | Asphalt |  | 1008 | Clay | 4149 | 3.1 | 3 | 4848 | 2976934
114-P-2008 | 114 | Passing | Rigid | 08/16/2021 | Asphalt |  | 1008 | Clay | 4149 | 4.9 | 10 | 4848 | 2976934
114-D-2008 | 114 | Driving | Rigid | 11/02/2021 | Asphalt |  | 1025 | Clay | 4143 | 3.4 | -3 | 4926 | 13006378
114-D-2008 | 114 | Driving | Rigid | 11/02/2021 | Asphalt |  | 1024 | Clay | 4142 | -0.8 | -3 | 4926 | 13006378
114-D-2008 | 114 | Driving | Rigid | 11/02/2021 | Asphalt |  | 1030 | Clay | 4152 | -0.7 | -10 | 4926 | 13006378
114-D-2008 | 114 | Driving | Rigid | 11/02/2021 | Asphalt |  | 1029 | Clay | 4151 | 5.2 | -10 | 4926 | 13006378
114-P-2008 | 114 | Passing | Rigid | 11/02/2021 | Asphalt |  | 1030 | Clay | 4152 | 0.2 | 3 | 4926 | 3058252
114-D-2008 | 114 | Driving | Rigid | 04/11/2022 | Asphalt |  | 1422 | Clay | 4144 | -0.3 | -3 | 5086 | 13567771
114-D-2008 | 114 | Driving | Rigid | 04/11/2022 | Asphalt |  | 1422 | Clay | 4144 | 0.3 | -10 | 5086 | 13567771
114-P-2008 | 114 | Passing | Rigid | 04/11/2022 | Asphalt |  | 1426 | Clay | 4150 | 0.3 | 10 | 5086 | 3248478
114-P-2008 | 114 | Passing | Rigid | 04/11/2022 | Asphalt |  | 1427 | Clay | 4152 | 0.5 | 10 | 5086 | 3248478
114-P-2008 | 114 | Passing | Rigid | 04/11/2022 | Asphalt |  | 1426 | Clay | 4151 | 1.2 | 10 | 5086 | 3248478
114-P-2008 | 114 | Passing | Rigid | 04/18/2019 | Asphalt |  | 955 | Clay | 4144 | 0.4 | 10 | 3997 | 2201652
114-P-2008 | 114 | Passing | Rigid | 04/18/2019 | Asphalt |  | 1001 | Clay | 4150 | -0.2 | 10 | 3997 | 2201652
114-P-2008 | 114 | Passing | Rigid | 04/18/2019 | Asphalt |  | 1002 | Clay | 4151 | 2.2 | 10 | 3997 | 2201652
114-P-2008 | 114 | Passing | Rigid | 10/17/2019 | Asphalt |  | 942 | Clay | 4150 | 0.3 | 3 | 4179 | 2410068
114-P-2008 | 114 | Passing | Rigid | 10/17/2019 | Asphalt |  | 941 | Clay | 4148 | -1.3 | 10 | 4179 | 2410068
114-D-2008 | 114 | Driving | Rigid | 10/07/2020 | Asphalt |  | 1041 | Clay | 4144 | -1.3 | -3 | 4535 | 11895298
114-D-2008 | 114 | Driving | Rigid | 10/07/2020 | Asphalt |  | 1039 | Clay | 4141 | 6.2 | -3 | 4535 | 11895298
114-D-2008 | 114 | Driving | Rigid | 10/07/2020 | Asphalt |  | 1039 | Clay | 4142 | 4.5 | -10 | 4535 | 11895298
114-P-2008 | 114 | Passing | Rigid | 10/07/2020 | Asphalt |  | 1042 | Clay | 4147 | 0.6 | 3 | 4535 | 2689039
114-P-2008 | 114 | Passing | Rigid | 10/07/2020 | Asphalt |  | 1042 | Clay | 4146 | 0.4 | 10 | 4535 | 2689039
114-P-2008 | 114 | Passing | Rigid | 10/07/2020 | Asphalt |  | 1045 | Clay | 4151 | 2.7 | 3 | 4535 | 2689039
114-P-2008 | 114 | Passing | Rigid | 10/07/2020 | Asphalt |  | 1046 | Clay | 4152 | -0.3 | 3 | 4535 | 2689039
114-P-2008 | 114 | Passing | Rigid | 10/07/2020 | Asphalt |  | 1043 | Clay | 4147 | 4.3 | 10 | 4535 | 2689039
114-D-2008 | 114 | Driving | Rigid | 08/16/2021 | Asphalt |  | 1006 | Clay | 4146 | -1.3 | -3 | 4848 | 12778679
114-P-2008 | 114 | Passing | Rigid | 08/16/2021 | Asphalt |  | 1005 | Clay | 4144 | 0.9 | 3 | 4848 | 2976934
114-D-2008 | 114 | Driving | Rigid | 10/15/2015 | Asphalt |  | 954 | Clay | 4146 | 0.4 | -10 | 2716 | 6681545
114-P-2008 | 114 | Passing | Rigid | 10/15/2015 | Asphalt |  | 956 | Clay | 4148 | 0.1 | 10 | 2716 | 1451246
114-D-2008 | 114 | Driving | Rigid | 05/17/2016 | Asphalt |  | 1443 | Clay | 4141 | 3.3 | -3 | 2931 | 7530260
114-D-2008 | 114 | Driving | Rigid | 05/17/2016 | Asphalt |  | 1445 | Clay | 4143 | 0.5 | -3 | 2931 | 7530260
114-D-2008 | 114 | Driving | Rigid | 05/17/2016 | Asphalt |  | 1453 | Clay | 4152 | -0.8 | -10 | 2931 | 7530260
114-D-2008 | 114 | Driving | Rigid | 05/17/2016 | Asphalt |  | 1448 | Clay | 4146 | -1.7 | -3 | 2931 | 7530260
114-D-2008 | 114 | Driving | Rigid | 05/17/2016 | Asphalt |  | 1448 | Clay | 4147 | 1.4 | -10 | 2931 | 7530260
114-P-2008 | 114 | Passing | Rigid | 05/17/2016 | Asphalt |  | 1450 | Clay | 4148 | -0.1 | 10 | 2931 | 1630988
114-P-2008 | 114 | Passing | Rigid | 05/17/2016 | Asphalt |  | 1449 | Clay | 4147 | 2.8 | 10 | 2931 | 1630988
114-P-2008 | 114 | Passing | Rigid | 05/17/2016 | Asphalt |  | 1444 | Clay | 4142 | -0.3 | 3 | 2931 | 1630988
114-P-2008 | 114 | Passing | Rigid | 05/17/2016 | Asphalt |  | 1446 | Clay | 4144 | -0.5 | 3 | 2931 | 1630988
114-D-2008 | 114 | Driving | Rigid | 05/26/2017 | Asphalt |  | 1355 | Clay | 4141 | -1.3 | -10 | 3305 | 8417723
114-D-2008 | 114 | Driving | Rigid | 05/26/2017 | Asphalt |  | 1408 | Clay | 4152 | -0.4 | -3 | 3305 | 8417723
114-D-2008 | 114 | Driving | Rigid | 05/26/2017 | Asphalt |  | 1406 | Clay | 4151 | 3.6 | -10 | 3305 | 8417723
114-P-2008 | 114 | Passing | Rigid | 05/26/2017 | Asphalt |  | 1358 | Clay | 4143 | -0.5 | 10 | 3305 | 1779520
114-D-2008 | 114 | Driving | Rigid | 04/11/2022 | Asphalt |  | 1426 | Clay | 4151 | 4.7 | -3 | 5086 | 13567771
114-D-2008 | 114 | Driving | Rigid | 04/11/2022 | Asphalt |  | 1424 | Clay | 4148 | -1.2 | -3 | 5086 | 13567771
114-D-2008 | 114 | Driving | Rigid | 04/11/2022 | Asphalt |  | 1421 | Clay | 4143 | 3.3 | -3 | 5086 | 13567771
114-D-2008 | 114 | Driving | Rigid | 04/11/2022 | Asphalt |  | 1420 | Clay | 4141 | 6 | -10 | 5086 | 13567771
114-P-2008 | 114 | Passing | Rigid | 04/11/2022 | Asphalt |  | 1425 | Clay | 4149 | 3.5 | 10 | 5086 | 3248478
114-P-2008 | 114 | Passing | Rigid | 04/11/2022 | Asphalt |  | 1421 | Clay | 4142 | 0.2 | 10 | 5086 | 3248478
114-P-2008 | 114 | Passing | Rigid | 04/18/2019 | Asphalt |  | 1000 | Clay | 4149 | 1.6 | 3 | 3997 | 2201652
114-D-2008 | 114 | Driving | Rigid | 10/17/2019 | Asphalt |  | 943 | Clay | 4151 | 0.2 | -10 | 4179 | 10975771
114-D-2008 | 114 | Driving | Rigid | 10/17/2019 | Asphalt |  | 941 | Clay | 4149 | 0.3 | -10 | 4179 | 10975771
114-P-2008 | 114 | Passing | Rigid | 10/17/2019 | Asphalt |  | 943 | Clay | 4152 | -0.8 | 3 | 4179 | 2410068
114-P-2008 | 114 | Passing | Rigid | 10/17/2019 | Asphalt |  | 942 | Clay | 4150 | -0.3 | 10 | 4179 | 2410068
114-P-2008 | 114 | Passing | Rigid | 10/17/2019 | Asphalt |  | 942 | Clay | 4149 | 0.3 | 3 | 4179 | 2410068
114-D-2008 | 114 | Driving | Rigid | 10/07/2020 | Asphalt |  | 1041 | Clay | 4145 | -1.1 | -3 | 4535 | 11895298
114-D-2008 | 114 | Driving | Rigid | 10/07/2020 | Asphalt |  | 1044 | Clay | 4150 | 0.1 | -10 | 4535 | 11895298
114-D-2008 | 114 | Driving | Rigid | 10/07/2020 | Asphalt |  | 1039 | Clay | 4142 | -1.1 | -3 | 4535 | 11895298
114-D-2008 | 114 | Driving | Rigid | 10/07/2020 | Asphalt |  | 1044 | Clay | 4149 | -1.5 | -3 | 4535 | 11895298
114-P-2008 | 114 | Passing | Rigid | 10/07/2020 | Asphalt |  | 1041 | Clay | 4145 | 1.7 | 3 | 4535 | 2689039
114-P-2008 | 114 | Passing | Rigid | 10/07/2020 | Asphalt |  | 1040 | Clay | 4143 | 2.9 | 3 | 4535 | 2689039
114-D-2008 | 114 | Driving | Rigid | 04/23/2021 | Asphalt |  | 1023 | Clay | 4142 | -0.7 | -3 | 4733 | 12539888
114-D-2008 | 114 | Driving | Rigid | 04/23/2021 | Asphalt |  | 949 | Clay | 4141 | 5.8 | -3 | 4733 | 12539888
114-D-2008 | 114 | Driving | Rigid | 04/23/2021 | Asphalt |  | 949 | Clay | 4141 | 5.3 | -10 | 4733 | 12539888
114-D-2008 | 114 | Driving | Rigid | 04/23/2021 | Asphalt |  | 1026 | Clay | 4145 | -2 | -3 | 4733 | 12539888
114-P-2008 | 114 | Passing | Rigid | 04/23/2021 | Asphalt |  | 1023 | Clay | 4142 | 5.8 | 10 | 4733 | 2894113
114-P-2008 | 114 | Passing | Rigid | 04/23/2021 | Asphalt |  | 1028 | Clay | 4147 | -39.4 | 3 | 4733 | 2894113
114-D-2008 | 114 | Driving | Rigid | 08/16/2021 | Asphalt |  | 1015 | Clay | 4152 | 0.4 | -3 | 4848 | 12778679
114-D-2008 | 114 | Driving | Rigid | 08/16/2021 | Asphalt |  | 1007 | Clay | 4148 | 1.1 | -10 | 4848 | 12778679
114-D-2008 | 114 | Driving | Rigid | 08/16/2021 | Asphalt |  | 1008 | Clay | 4149 | -1 | -3 | 4848 | 12778679
114-D-2008 | 114 | Driving | Rigid | 08/16/2021 | Asphalt |  | 1004 | Clay | 4143 | 3.7 | -3 | 4848 | 12778679
114-D-2008 | 114 | Driving | Rigid | 08/16/2021 | Asphalt |  | 1015 | Clay | 4152 | -0.3 | -10 | 4848 | 12778679
114-P-2008 | 114 | Passing | Rigid | 08/16/2021 | Asphalt |  | 1004 | Clay | 4142 | 0.9 | 3 | 4848 | 2976934
114-P-2008 | 114 | Passing | Rigid | 08/16/2021 | Asphalt |  | 1006 | Clay | 4145 | 3.3 | 10 | 4848 | 2976934
114-P-2008 | 114 | Passing | Rigid | 08/16/2021 | Asphalt |  | 1006 | Clay | 4146 | 0.6 | 3 | 4848 | 2976934
114-P-2008 | 114 | Passing | Rigid | 08/16/2021 | Asphalt |  | 1016 | Clay | 4152 | 0.7 | 10 | 4848 | 2976934
114-D-2008 | 114 | Driving | Rigid | 11/02/2021 | Asphalt |  | 1027 | Clay | 4146 | -1.8 | -3 | 4926 | 13006378
114-D-2008 | 114 | Driving | Rigid | 11/02/2021 | Asphalt |  | 1028 | Clay | 4148 | -1.2 | -3 | 4926 | 13006378
114-D-2008 | 114 | Driving | Rigid | 10/15/2015 | Asphalt |  | 958 | Clay | 4150 | 0 | -10 | 2716 | 6681545
114-P-2008 | 114 | Passing | Rigid | 10/15/2015 | Asphalt |  | 952 | Clay | 4142 | -0.2 | 3 | 2716 | 1451246
114-P-2008 | 114 | Passing | Rigid | 10/15/2015 | Asphalt |  | 953 | Clay | 4144 | -0.1 | 10 | 2716 | 1451246
114-D-2008 | 114 | Driving | Rigid | 05/17/2016 | Asphalt |  | 1454 | Clay | 4152 | -1 | -3 | 2931 | 7530260
114-D-2008 | 114 | Driving | Rigid | 05/17/2016 | Asphalt |  | 1446 | Clay | 4145 | 0 | -10 | 2931 | 7530260
114-P-2008 | 114 | Passing | Rigid | 05/17/2016 | Asphalt |  | 1444 | Clay | 4141 | 5.9 | 10 | 2931 | 1630988
114-P-2008 | 114 | Passing | Rigid | 05/17/2016 | Asphalt |  | 1449 | Clay | 4147 | 0 | 3 | 2931 | 1630988
114-P-2008 | 114 | Passing | Rigid | 05/17/2016 | Asphalt |  | 1447 | Clay | 4145 | 1.2 | 3 | 2931 | 1630988
114-D-2008 | 114 | Driving | Rigid | 05/26/2017 | Asphalt |  | 1355 | Clay | 4141 | -1.7 | -3 | 3305 | 8417723
114-P-2008 | 114 | Passing | Rigid | 05/26/2017 | Asphalt |  | 1356 | Clay | 4141 | 0 | 10 | 3305 | 1779520
114-P-2008 | 114 | Passing | Rigid | 05/26/2017 | Asphalt |  | 1404 | Clay | 4149 | 1.6 | 3 | 3305 | 1779520
114-P-2008 | 114 | Passing | Rigid | 05/26/2017 | Asphalt |  | 1406 | Clay | 4151 | 2.8 | 3 | 3305 | 1779520
114-P-2008 | 114 | Passing | Rigid | 05/26/2017 | Asphalt |  | 1407 | Clay | 4151 | 1.7 | 10 | 3305 | 1779520
114-D-2008 | 114 | Driving | Rigid | 04/18/2019 | Asphalt |  | 959 | Clay | 4149 | 0.1 | -10 | 3997 | 10417487
114-P-2008 | 114 | Passing | Rigid | 05/14/2014 | Asphalt |  | 1649 | Clay | 4144 | -0.1 | 3 | 2197 | 1295321
114-P-2008 | 114 | Passing | Rigid | 05/14/2014 | Asphalt |  | 1653 | Clay | 4148 | 0.4 | 3 | 2197 | 1295321
114-P-2008 | 114 | Passing | Rigid | 05/14/2014 | Asphalt |  | 1652 | Clay | 4147 | 0.7 | 3 | 2197 | 1295321
114-P-2008 | 114 | Passing | Rigid | 05/14/2014 | Asphalt |  | 1656 | Clay | 4150 | -0.1 | 10 | 2197 | 1295321
114-D-2008 | 114 | Driving | Rigid | 04/15/2015 | Asphalt |  | 1635 | Clay | 4147 | -1.6 | -3 | 2533 | 6117824
114-D-2008 | 114 | Driving | Rigid | 04/15/2015 | Asphalt |  | 1638 | Clay | 4151 | 2.5 | -10 | 2533 | 6117824
114-D-2008 | 114 | Driving | Rigid | 04/15/2015 | Asphalt |  | 1637 | Clay | 4150 | -0.2 | -10 | 2533 | 6117824
114-D-2008 | 114 | Driving | Rigid | 04/15/2015 | Asphalt |  | 1635 | Clay | 4147 | 2.1 | -10 | 2533 | 6117824
114-D-2008 | 114 | Driving | Rigid | 04/15/2015 | Asphalt |  | 1634 | Clay | 4146 | -1.6 | -3 | 2533 | 6117824
114-P-2008 | 114 | Passing | Rigid | 04/15/2015 | Asphalt |  | 1635 | Clay | 4147 | 0.6 | 3 | 2533 | 1429789
114-P-2008 | 114 | Passing | Rigid | 04/15/2015 | Asphalt |  | 1638 | Clay | 4151 | 1.3 | 10 | 2533 | 1429789
114-D-2008 | 114 | Driving | Rigid | 04/16/2015 | Asphalt |  | 820 | Clay | 4142 | -1.1 | -3 | 2534 | 6117824
114-D-2008 | 114 | Driving | Rigid | 04/16/2015 | Asphalt |  | 827 | Clay | 4149 | -1.1 | -3 | 2534 | 6117824
114-P-2008 | 114 | Passing | Rigid | 04/16/2015 | Asphalt |  | 827 | Clay | 4148 | 0.4 | 3 | 2534 | 1429789
114-P-2008 | 114 | Passing | Rigid | 04/16/2015 | Asphalt |  | 825 | Clay | 4146 | 0.7 | 10 | 2534 | 1429789
114-D-2008 | 114 | Driving | Rigid | 08/16/2021 | Asphalt |  | 1006 | Clay | 4146 | 0.6 | -10 | 4848 | 12778679
114-D-2008 | 114 | Driving | Rigid | 08/16/2021 | Asphalt |  | 1005 | Clay | 4144 | 0 | -3 | 4848 | 12778679
114-D-2008 | 114 | Driving | Rigid | 08/16/2021 | Asphalt |  | 1003 | Clay | 4141 | 7.2 | -10 | 4848 | 12778679
114-D-2008 | 114 | Driving | Rigid | 08/16/2021 | Asphalt |  | 1005 | Clay | 4145 | -0.1 | -3 | 4848 | 12778679
114-P-2008 | 114 | Passing | Rigid | 08/16/2021 | Asphalt |  | 1005 | Clay | 4145 | 2.7 | 3 | 4848 | 2976934
114-D-2008 | 114 | Driving | Rigid | 10/15/2015 | Asphalt |  | 955 | Clay | 4146 | -1.6 | -3 | 2716 | 6681545
114-D-2008 | 114 | Driving | Rigid | 10/15/2015 | Asphalt |  | 1000 | Clay | 4152 | -0.9 | -3 | 2716 | 6681545
114-D-2008 | 114 | Driving | Rigid | 10/15/2015 | Asphalt |  | 953 | Clay | 4144 | -1 | -3 | 2716 | 6681545
114-D-2008 | 114 | Driving | Rigid | 10/15/2015 | Asphalt |  | 959 | Clay | 4151 | 1.5 | -3 | 2716 | 6681545
114-P-2008 | 114 | Passing | Rigid | 10/15/2015 | Asphalt |  | 952 | Clay | 4143 | 1.3 | 3 | 2716 | 1451246
114-P-2008 | 114 | Passing | Rigid | 10/15/2015 | Asphalt |  | 951 | Clay | 4141 | 3.9 | 3 | 2716 | 1451246
114-P-2008 | 114 | Passing | Rigid | 10/15/2015 | Asphalt |  | 1000 | Clay | 4152 | -0.5 | 3 | 2716 | 1451246
114-P-2008 | 114 | Passing | Rigid | 10/15/2015 | Asphalt |  | 953 | Clay | 4143 | 2.9 | 10 | 2716 | 1451246
114-P-2008 | 114 | Passing | Rigid | 10/15/2015 | Asphalt |  | 956 | Clay | 4147 | 0.5 | 3 | 2716 | 1451246
114-P-2008 | 114 | Passing | Rigid | 10/15/2015 | Asphalt |  | 954 | Clay | 4145 | 0.9 | 3 | 2716 | 1451246
114-D-2008 | 114 | Driving | Rigid | 05/17/2016 | Asphalt |  | 1443 | Clay | 4141 | 5.9 | -10 | 2931 | 7530260
114-D-2008 | 114 | Driving | Rigid | 05/17/2016 | Asphalt |  | 1447 | Clay | 4145 | 0.2 | -3 | 2931 | 7530260
114-P-2008 | 114 | Passing | Rigid | 05/17/2016 | Asphalt |  | 1444 | Clay | 4141 | 2.5 | 3 | 2931 | 1630988
114-P-2008 | 114 | Passing | Rigid | 05/17/2016 | Asphalt |  | 1451 | Clay | 4150 | -0.7 | 10 | 2931 | 1630988
114-D-2008 | 114 | Driving | Rigid | 05/26/2017 | Asphalt |  | 1356 | Clay | 4142 | 4.8 | -3 | 3305 | 8417723
114-D-2008 | 114 | Driving | Rigid | 05/26/2017 | Asphalt |  | 1400 | Clay | 4146 | -1.6 | -3 | 3305 | 8417723
114-D-2008 | 114 | Driving | Rigid | 05/26/2017 | Asphalt |  | 1402 | Clay | 4147 | -1.8 | -3 | 3305 | 8417723
114-D-2008 | 114 | Driving | Rigid | 05/26/2017 | Asphalt |  | 1405 | Clay | 4150 | -0.1 | -10 | 3305 | 8417723
114-P-2008 | 114 | Passing | Rigid | 05/26/2017 | Asphalt |  | 1408 | Clay | 4152 | -0.1 | 3 | 3305 | 1779520
114-P-2008 | 114 | Passing | Rigid | 05/26/2017 | Asphalt |  | 1356 | Clay | 4141 | -0.1 | 3 | 3305 | 1779520
114-P-2008 | 114 | Passing | Rigid | 05/26/2017 | Asphalt |  | 1400 | Clay | 4145 | 2.5 | 10 | 3305 | 1779520
114-D-2008 | 114 | Driving | Rigid | 04/18/2019 | Asphalt |  | 1001 | Clay | 4151 | 3.2 | -3 | 3997 | 10417487
114-D-2008 | 114 | Driving | Rigid | 04/18/2019 | Asphalt |  | 1002 | Clay | 4152 | -0.9 | -10 | 3997 | 10417487
114-D-2008 | 114 | Driving | Rigid | 04/18/2019 | Asphalt |  | 953 | Clay | 4142 | 1 | -10 | 3997 | 10417487
114-D-2008 | 114 | Driving | Rigid | 04/18/2019 | Asphalt |  | 957 | Clay | 4146 | -1.4 | -3 | 3997 | 10417487
114-D-2008 | 114 | Driving | Rigid | 05/14/2014 | Asphalt |  | 1658 | Clay | 4152 | -0.7 | -3 | 2197 | 4960495
114-P-2008 | 114 | Passing | Rigid | 05/14/2014 | Asphalt |  | 1651 | Clay | 4146 | -0.2 | 3 | 2197 | 1295321
114-P-2008 | 114 | Passing | Rigid | 05/14/2014 | Asphalt |  | 1646 | Clay | 4141 | 4.7 | 10 | 2197 | 1295321
114-D-2008 | 114 | Driving | Rigid | 04/15/2015 | Asphalt |  | 1630 | Clay | 4141 | 3.9 | -3 | 2533 | 6117824
114-D-2008 | 114 | Driving | Rigid | 04/15/2015 | Asphalt |  | 1631 | Clay | 4142 | -0.3 | -10 | 2533 | 6117824
114-P-2008 | 114 | Passing | Rigid | 04/15/2015 | Asphalt |  | 1637 | Clay | 4150 | 0 | 10 | 2533 | 1429789
114-P-2008 | 114 | Passing | Rigid | 04/15/2015 | Asphalt |  | 1637 | Clay | 4150 | 0.1 | 3 | 2533 | 1429789
114-P-2008 | 114 | Passing | Rigid | 04/15/2015 | Asphalt |  | 1635 | Clay | 4147 | 2.4 | 10 | 2533 | 1429789
114-D-2008 | 114 | Driving | Rigid | 04/16/2015 | Asphalt |  | 821 | Clay | 4143 | 1.8 | -10 | 2534 | 6117824
114-D-2008 | 114 | Driving | Rigid | 04/16/2015 | Asphalt |  | 820 | Clay | 4142 | -0.6 | -10 | 2534 | 6117824
114-P-2008 | 114 | Passing | Rigid | 04/16/2015 | Asphalt |  | 821 | Clay | 4143 | 2.7 | 10 | 2534 | 1429789
114-P-2008 | 114 | Passing | Rigid | 04/16/2015 | Asphalt |  | 825 | Clay | 4147 | 0.3 | 3 | 2534 | 1429789
114-D-2008 | 114 | Driving | Rigid | 07/15/2015 | Asphalt |  | 857 | Clay | 4147 | 1.9 | -10 | 2624 | 6428008
114-D-2008 | 114 | Driving | Rigid | 07/15/2015 | Asphalt |  | 847 | Clay | 4141 | 5.8 | -10 | 2624 | 6428008
114-D-2008 | 114 | Driving | Rigid | 07/15/2015 | Asphalt |  | 849 | Clay | 4142 | -0.6 | -10 | 2624 | 6428008
114-D-2008 | 114 | Driving | Rigid | 07/15/2015 | Asphalt |  | 853 | Clay | 4144 | -1 | -3 | 2624 | 6428008
114-P-2008 | 114 | Passing | Rigid | 07/15/2015 | Asphalt |  | 856 | Clay | 4146 | -0.1 | 3 | 2624 | 1442034
114-P-2008 | 114 | Passing | Rigid | 07/15/2015 | Asphalt |  | 850 | Clay | 4142 | -0.5 | 3 | 2624 | 1442034
114-P-2008 | 114 | Passing | Rigid | 07/15/2015 | Asphalt |  | 905 | Clay | 4152 | -0.5 | 3 | 2624 | 1442034
114-D-2008 | 114 | Driving | Rigid | 06/18/2009 | Asphalt |  | 835 | Clay | 4142 | -0.2 | -10 | 406 | 404434
114-P-2008 | 114 | Passing | Rigid | 06/18/2009 | Asphalt |  | 835 | Clay | 4142 | -0.7 | 3 | 406 | 96636
114-D-2008 | 114 | Driving | Rigid | 06/01/2010 | Asphalt |  | 1523 | Clay | 4142 | -0.9 | -3 | 754 | 1300543
114-D-2008 | 114 | Driving | Rigid | 06/01/2010 | Asphalt |  | 1525 | Clay | 4150 | 0 | -10 | 754 | 1300543
114-P-2008 | 114 | Passing | Rigid | 06/01/2010 | Asphalt |  | 1523 | Clay | 4142 | -0.4 | 3 | 754 | 313519
114-P-2008 | 114 | Passing | Rigid | 06/01/2010 | Asphalt |  | 1525 | Clay | 4150 | 0 | 10 | 754 | 313519
114-D-2008 | 114 | Driving | Rigid | 10/21/2010 | Asphalt |  |  | Clay | 4150 | -0.3 | -10 | 896 | 1642703
114-P-2008 | 114 | Passing | Rigid | 10/21/2010 | Asphalt |  |  | Clay | 4150 | 0.1 | 10 | 896 | 407011
114-D-2008 | 114 | Driving | Rigid | 05/10/2013 | Asphalt |  | 1159 | Clay | 4142 | -1.6 | -3 | 1828 | 4056711
114-P-2008 | 114 | Passing | Rigid | 05/10/2013 | Asphalt |  | 1200 | Clay | 4145 | 0.9 | 10 | 1828 | 1049193
114-D-2008 | 114 | Driving | Rigid | 05/14/2014 | Asphalt |  | 1652 | Clay | 4147 | 1.8 | -10 | 2197 | 4960495
114-D-2008 | 114 | Driving | Rigid | 11/02/2021 | Asphalt |  | 1028 | Clay | 4149 | 0.9 | -10 | 4926 | 13006378
114-P-2008 | 114 | Passing | Rigid | 11/02/2021 | Asphalt |  | 1027 | Clay | 4146 | 0 | 3 | 4926 | 3058252
114-P-2008 | 114 | Passing | Rigid | 11/02/2021 | Asphalt |  | 1028 | Clay | 4148 | 0.6 | 10 | 4926 | 3058252
114-P-2008 | 114 | Passing | Rigid | 11/02/2021 | Asphalt |  | 1029 | Clay | 4150 | 0.2 | 3 | 4926 | 3058252
114-P-2008 | 114 | Passing | Rigid | 05/26/2017 | Asphalt |  | 1405 | Clay | 4150 | -0.2 | 10 | 3305 | 1779520
114-P-2008 | 114 | Passing | Rigid | 05/26/2017 | Asphalt |  | 1359 | Clay | 4144 | -0.4 | 10 | 3305 | 1779520
114-D-2008 | 114 | Driving | Rigid | 04/18/2019 | Asphalt |  | 1000 | Clay | 4149 | -1.4 | -3 | 3997 | 10417487
114-D-2008 | 114 | Driving | Rigid | 04/18/2019 | Asphalt |  | 1001 | Clay | 4151 | 4.4 | -10 | 3997 | 10417487
114-P-2008 | 114 | Passing | Rigid | 05/10/2013 | Asphalt |  | 1159 | Clay | 4142 | -0.2 | 3 | 1828 | 1049193
114-D-2008 | 114 | Driving | Rigid | 05/14/2014 | Asphalt |  | 1658 | Clay | 4152 | -1.1 | -10 | 2197 | 4960495
114-D-2008 | 114 | Driving | Rigid | 05/14/2014 | Asphalt |  | 1653 | Clay | 4148 | -1.6 | -3 | 2197 | 4960495
114-D-2008 | 114 | Driving | Rigid | 05/14/2014 | Asphalt |  | 1650 | Clay | 4145 | -1.2 | -3 | 2197 | 4960495
114-D-2008 | 114 | Driving | Rigid | 05/14/2014 | Asphalt |  | 1648 | Clay | 4143 | -0.4 | -3 | 2197 | 4960495
114-D-2008 | 114 | Driving | Rigid | 05/14/2014 | Asphalt |  | 1647 | Clay | 4142 | -1.5 | -3 | 2197 | 4960495
114-P-2008 | 114 | Passing | Rigid | 05/14/2014 | Asphalt |  | 1657 | Clay | 4151 | 1.4 | 10 | 2197 | 1295321
114-D-2008 | 114 | Driving | Rigid | 04/15/2015 | Asphalt |  | 1635 | Clay | 4148 | 0.2 | -10 | 2533 | 6117824
114-D-2008 | 114 | Driving | Rigid | 04/15/2015 | Asphalt |  | 1638 | Clay | 4152 | -1 | -10 | 2533 | 6117824
114-D-2008 | 114 | Driving | Rigid | 04/15/2015 | Asphalt |  | 1633 | Clay | 4144 | -1.1 | -3 | 2533 | 6117824
114-P-2008 | 114 | Passing | Rigid | 04/15/2015 | Asphalt |  | 1638 | Clay | 4151 | 2.5 | 3 | 2533 | 1429789
114-P-2008 | 114 | Passing | Rigid | 04/15/2015 | Asphalt |  | 1637 | Clay | 4149 | 2.4 | 10 | 2533 | 1429789
114-P-2008 | 114 | Passing | Rigid | 04/15/2015 | Asphalt |  | 1639 | Clay | 4152 | 0.1 | 10 | 2533 | 1429789
114-P-2008 | 114 | Passing | Rigid | 04/15/2015 | Asphalt |  | 1632 | Clay | 4142 | -0.4 | 10 | 2533 | 1429789
114-P-2008 | 114 | Passing | Rigid | 04/15/2015 | Asphalt |  | 1633 | Clay | 4144 | -0.5 | 10 | 2533 | 1429789
114-P-2008 | 114 | Passing | Rigid | 04/15/2015 | Asphalt |  | 1633 | Clay | 4144 | 0.2 | 3 | 2533 | 1429789
114-D-2008 | 114 | Driving | Rigid | 04/16/2015 | Asphalt |  | 825 | Clay | 4147 | 1.6 | -10 | 2534 | 6117824
114-D-2008 | 114 | Driving | Rigid | 04/16/2015 | Asphalt |  | 828 | Clay | 4150 | 0 | -10 | 2534 | 6117824
114-P-2008 | 114 | Passing | Rigid | 04/16/2015 | Asphalt |  | 830 | Clay | 4151 | 1.1 | 10 | 2534 | 1429789
114-P-2008 | 114 | Passing | Rigid | 04/16/2015 | Asphalt |  | 829 | Clay | 4151 | 2.3 | 3 | 2534 | 1429789
114-P-2008 | 114 | Passing | Rigid | 06/18/2009 | Asphalt |  | 835 | Clay | 4150 | 0.1 | 3 | 406 | 96636
114-P-2008 | 114 | Passing | Rigid | 06/01/2010 | Asphalt |  | 1524 | Clay | 4145 | -0.4 | 3 | 754 | 313519
114-D-2008 | 114 | Driving | Rigid | 10/21/2010 | Asphalt |  |  | Clay | 4150 | -0.8 | -3 | 896 | 1642703
114-D-2008 | 114 | Driving | Rigid | 04/14/2011 | Asphalt |  |  | Clay | 4142 | -0.6 | -10 | 1071 | 2121161
114-P-2008 | 114 | Passing | Rigid | 04/14/2011 | Asphalt |  |  | Clay | 4145 | 0.4 | 10 | 1071 | 540702
114-P-2008 | 114 | Passing | Rigid | 04/14/2011 | Asphalt |  |  | Clay | 4142 | -0.3 | 10 | 1071 | 540702
114-P-2008 | 114 | Passing | Rigid | 09/28/2011 | Asphalt |  |  | Clay | 4150 | 0.1 | 3 | 1238 | 627587
114-P-2008 | 114 | Passing | Rigid | 09/28/2011 | Asphalt |  |  | Clay | 4145 | 0.9 | 10 | 1238 | 627587
114-D-2008 | 114 | Driving | Rigid | 06/08/2012 | Asphalt |  | 738 | Clay | 4145 | 0.2 | -10 | 1492 | 2972865
114-P-2008 | 114 | Passing | Rigid | 05/10/2013 | Asphalt |  | 1201 | Clay | 4150 | 0 | 10 | 1828 | 1049193
114-P-2008 | 114 | Passing | Rigid | 08/16/2021 | Asphalt |  | 1007 | Clay | 4147 | 5.1 | 10 | 4848 | 2976934
114-D-2008 | 114 | Driving | Rigid | 11/02/2021 | Asphalt |  | 1028 | Clay | 4148 | 0.8 | -10 | 4926 | 13006378
114-D-2008 | 114 | Driving | Rigid | 11/02/2021 | Asphalt |  | 1023 | Clay | 4141 | 8 | -3 | 4926 | 13006378
114-D-2008 | 114 | Driving | Rigid | 11/02/2021 | Asphalt |  | 1030 | Clay | 4151 | 3.5 | -3 | 4926 | 13006378
114-D-2008 | 114 | Driving | Rigid | 11/02/2021 | Asphalt |  | 1026 | Clay | 4145 | 0.5 | -10 | 4926 | 13006378
114-P-2008 | 114 | Passing | Rigid | 11/02/2021 | Asphalt |  | 1027 | Clay | 4147 | 5.1 | 10 | 4926 | 3058252
114-P-2008 | 114 | Passing | Rigid | 11/02/2021 | Asphalt |  | 1024 | Clay | 4141 | 7.7 | 3 | 4926 | 3058252
114-P-2008 | 114 | Passing | Rigid | 11/02/2021 | Asphalt |  | 1029 | Clay | 4150 | -0.1 | 10 | 4926 | 3058252
114-D-2008 | 114 | Driving | Rigid | 04/11/2022 | Asphalt |  | 1425 | Clay | 4150 | -0.2 | -3 | 5086 | 13567771
114-D-2008 | 114 | Driving | Rigid | 04/11/2022 | Asphalt |  | 1425 | Clay | 4150 | 0.7 | -10 | 5086 | 13567771
114-D-2008 | 114 | Driving | Rigid | 04/11/2022 | Asphalt |  | 1424 | Clay | 4147 | 4.6 | -10 | 5086 | 13567771
114-D-2008 | 114 | Driving | Rigid | 04/11/2022 | Asphalt |  | 1421 | Clay | 4142 | -1.2 | -3 | 5086 | 13567771
114-P-2008 | 114 | Passing | Rigid | 04/11/2022 | Asphalt |  | 1421 | Clay | 4143 | 5.1 | 3 | 5086 | 3248478
114-P-2008 | 114 | Passing | Rigid | 04/11/2022 | Asphalt |  | 1423 | Clay | 4146 | 0.3 | 3 | 5086 | 3248478
114-P-2008 | 114 | Passing | Rigid | 04/11/2022 | Asphalt |  | 1427 | Clay | 4152 | 0.6 | 3 | 5086 | 3248478
114-P-2008 | 114 | Passing | Rigid | 04/11/2022 | Asphalt |  | 1426 | Clay | 4151 | 1.6 | 3 | 5086 | 3248478
114-P-2008 | 114 | Passing | Rigid | 04/18/2019 | Asphalt |  | 1000 | Clay | 4149 | 4.4 | 10 | 3997 | 2201652
114-D-2008 | 114 | Driving | Rigid | 10/17/2019 | Asphalt |  | 938 | Clay | 4144 | 3.3 | -3 | 4179 | 10975771
114-P-2008 | 114 | Passing | Rigid | 10/17/2019 | Asphalt |  | 936 | Clay | 4141 | 6.2 | 3 | 4179 | 2410068
114-P-2008 | 114 | Passing | Rigid | 10/17/2019 | Asphalt |  | 941 | Clay | 4148 | 0.1 | 3 | 4179 | 2410068
114-P-2008 | 114 | Passing | Rigid | 10/17/2019 | Asphalt |  | 940 | Clay | 4146 | -1.6 | 10 | 4179 | 2410068
114-P-2008 | 114 | Passing | Rigid | 10/17/2019 | Asphalt |  | 939 | Clay | 4145 | -0.6 | 10 | 4179 | 2410068
114-P-2008 | 114 | Passing | Rigid | 10/17/2019 | Asphalt |  | 938 | Clay | 4143 | 2.7 | 10 | 4179 | 2410068
114-P-2008 | 114 | Passing | Rigid | 10/17/2019 | Asphalt |  | 940 | Clay | 4146 | -0.2 | 3 | 4179 | 2410068
114-D-2008 | 114 | Driving | Rigid | 10/07/2020 | Asphalt |  | 1043 | Clay | 4148 | -1.3 | -3 | 4535 | 11895298
114-D-2008 | 114 | Driving | Rigid | 10/07/2020 | Asphalt |  | 1044 | Clay | 4150 | -0.4 | -3 | 4535 | 11895298
114-D-2008 | 114 | Driving | Rigid | 10/07/2020 | Asphalt |  | 1042 | Clay | 4147 | -1 | -3 | 4535 | 11895298
114-P-2008 | 114 | Passing | Rigid | 10/07/2020 | Asphalt |  | 1044 | Clay | 4150 | 0 | 3 | 4535 | 2689039
114-P-2008 | 114 | Passing | Rigid | 10/07/2020 | Asphalt |  | 1041 | Clay | 4144 | 0.1 | 3 | 4535 | 2689039
114-P-2008 | 114 | Passing | Rigid | 04/23/2021 | Asphalt |  | 1023 | Clay | 4142 | -1 | 3 | 4733 | 2894113
114-P-2008 | 114 | Passing | Rigid | 11/02/2021 | Asphalt |  | 1026 | Clay | 4144 | 0.2 | 3 | 4926 | 3058252
114-P-2008 | 114 | Passing | Rigid | 11/02/2021 | Asphalt |  | 1024 | Clay | 4142 | -0.2 | 10 | 4926 | 3058252
114-D-2008 | 114 | Driving | Rigid | 04/11/2022 | Asphalt |  | 1422 | Clay | 4145 | 0.9 | -10 | 5086 | 13567771
114-D-2008 | 114 | Driving | Rigid | 04/11/2022 | Asphalt |  | 1427 | Clay | 4153 | 1 | -3 | 5086 | 13567771
114-D-2008 | 114 | Driving | Rigid | 04/11/2022 | Asphalt |  | 1427 | Clay | 4152 | -0.9 | -10 | 5086 | 13567771
114-P-2008 | 114 | Passing | Rigid | 04/11/2022 | Asphalt |  | 1421 | Clay | 4142 | 0.6 | 3 | 5086 | 3248478
114-P-2008 | 114 | Passing | Rigid | 04/11/2022 | Asphalt |  | 1424 | Clay | 4147 | 3.2 | 10 | 5086 | 3248478
114-P-2008 | 114 | Passing | Rigid | 04/11/2022 | Asphalt |  | 1424 | Clay | 4147 | 0.7 | 3 | 5086 | 3248478
114-D-2008 | 114 | Driving | Rigid | 10/07/2020 | Asphalt |  | 1040 | Clay | 4143 | 6.1 | -10 | 4535 | 11895298
114-P-2008 | 114 | Passing | Rigid | 10/07/2020 | Asphalt |  | 1043 | Clay | 4148 | 0.4 | 3 | 4535 | 2689039
114-P-2008 | 114 | Passing | Rigid | 10/07/2020 | Asphalt |  | 1039 | Clay | 4141 | 8.6 | 10 | 4535 | 2689039
114-P-2008 | 114 | Passing | Rigid | 10/07/2020 | Asphalt |  | 1042 | Clay | 4146 | -0.4 | 3 | 4535 | 2689039
114-P-2008 | 114 | Passing | Rigid | 10/07/2020 | Asphalt |  | 1045 | Clay | 4151 | 1.5 | 10 | 4535 | 2689039
114-D-2008 | 114 | Driving | Rigid | 04/23/2021 | Asphalt |  | 1023 | Clay | 4142 | -1.5 | -10 | 4733 | 12539888
114-D-2008 | 114 | Driving | Rigid | 04/23/2021 | Asphalt |  | 1026 | Clay | 4145 | -0.2 | -10 | 4733 | 12539888
114-P-2008 | 114 | Passing | Rigid | 04/23/2021 | Asphalt |  | 1026 | Clay | 4145 | 1.6 | 3 | 4733 | 2894113
114-P-2008 | 114 | Passing | Rigid | 04/23/2021 | Asphalt |  | 1024 | Clay | 4143 | 1.4 | 10 | 4733 | 2894113
114-P-2008 | 114 | Passing | Rigid | 04/23/2021 | Asphalt |  | 1028 | Clay | 4146 | -0.6 | 3 | 4733 | 2894113
114-P-2008 | 114 | Passing | Rigid | 08/16/2021 | Asphalt |  | 1004 | Clay | 4143 | 3.8 | 3 | 4848 | 2976934
114-P-2008 | 114 | Passing | Rigid | 08/16/2021 | Asphalt |  | 1007 | Clay | 4147 | 1.7 | 3 | 4848 | 2976934
114-P-2008 | 114 | Passing | Rigid | 08/16/2021 | Asphalt |  | 1007 | Clay | 4148 | 1.2 | 3 | 4848 | 2976934
114-P-2008 | 114 | Passing | Rigid | 08/16/2021 | Asphalt |  | 1006 | Clay | 4146 | 1.1 | 10 | 4848 | 2976934
114-P-2008 | 114 | Passing | Rigid | 08/16/2021 | Asphalt |  | 1003 | Clay | 4141 | 11.1 | 10 | 4848 | 2976934
114-D-2008 | 114 | Driving | Rigid | 11/02/2021 | Asphalt |  | 1027 | Clay | 4147 | -0.3 | -3 | 4926 | 13006378
114-P-2008 | 114 | Passing | Rigid | 11/02/2021 | Asphalt |  | 1030 | Clay | 4152 | 0.4 | 10 | 4926 | 3058252
114-P-2008 | 114 | Passing | Rigid | 11/02/2021 | Asphalt |  | 1026 | Clay | 4145 | 2.4 | 3 | 4926 | 3058252
114-P-2008 | 114 | Passing | Rigid | 11/02/2021 | Asphalt |  | 1029 | Clay | 4149 | 4.2 | 10 | 4926 | 3058252
114-P-2008 | 114 | Passing | Rigid | 11/02/2021 | Asphalt |  | 1024 | Clay | 4142 | 0.5 | 3 | 4926 | 3058252
114-P-2008 | 114 | Passing | Rigid | 11/02/2021 | Asphalt |  | 1026 | Clay | 4144 | 0.2 | 10 | 4926 | 3058252
114-D-2008 | 114 | Driving | Rigid | 04/18/2019 | Asphalt |  | 955 | Clay | 4144 | -0.2 | -10 | 3997 | 10417487
114-P-2008 | 114 | Passing | Rigid | 04/18/2019 | Asphalt |  | 952 | Clay | 4141 | 5.6 | 3 | 3997 | 2201652
114-P-2008 | 114 | Passing | Rigid | 04/18/2019 | Asphalt |  | 952 | Clay | 4141 | 8.6 | 10 | 3997 | 2201652
114-P-2008 | 114 | Passing | Rigid | 04/18/2019 | Asphalt |  | 953 | Clay | 4142 | -0.3 | 10 | 3997 | 2201652
114-D-2008 | 114 | Driving | Rigid | 10/17/2019 | Asphalt |  | 940 | Clay | 4146 | 2.7 | -3 | 4179 | 10975771
114-D-2008 | 114 | Driving | Rigid | 10/17/2019 | Asphalt |  | 939 | Clay | 4146 | 2 | -10 | 4179 | 10975771
114-D-2008 | 114 | Driving | Rigid | 10/17/2019 | Asphalt |  | 943 | Clay | 4151 | -0.3 | -3 | 4179 | 10975771
114-D-2008 | 114 | Driving | Rigid | 10/17/2019 | Asphalt |  | 942 | Clay | 4150 | 4 | -3 | 4179 | 10975771
114-D-2008 | 114 | Driving | Rigid | 10/17/2019 | Asphalt |  | 939 | Clay | 4145 | 0 | -10 | 4179 | 10975771
114-D-2008 | 114 | Driving | Rigid | 10/17/2019 | Asphalt |  | 938 | Clay | 4144 | 3 | -10 | 4179 | 10975771
114-D-2008 | 114 | Driving | Rigid | 10/17/2019 | Asphalt |  | 937 | Clay | 4142 | 5.5 | -10 | 4179 | 10975771
114-D-2008 | 114 | Driving | Rigid | 10/17/2019 | Asphalt |  | 940 | Clay | 4147 | -0.1 | -10 | 4179 | 10975771
114-P-2008 | 114 | Passing | Rigid | 10/17/2019 | Asphalt |  | 942 | Clay | 4149 | -1.5 | 10 | 4179 | 2410068
114-P-2008 | 114 | Passing | Rigid | 10/17/2019 | Asphalt |  | 944 | Clay | 4152 | -0.6 | 10 | 4179 | 2410068
114-P-2008 | 114 | Passing | Rigid | 10/17/2019 | Asphalt |  | 938 | Clay | 4144 | -0.3 | 3 | 4179 | 2410068
114-D-2008 | 114 | Driving | Rigid | 10/07/2020 | Asphalt |  | 1040 | Clay | 4144 | -0.4 | -10 | 4535 | 11895298
114-D-2008 | 114 | Driving | Rigid | 07/15/2015 | Asphalt |  | 851 | Clay | 4143 | 0 | -3 | 2624 | 6428008
114-D-2008 | 114 | Driving | Rigid | 07/15/2015 | Asphalt |  | 852 | Clay | 4144 | -0.3 | -10 | 2624 | 6428008
114-D-2008 | 114 | Driving | Rigid | 07/15/2015 | Asphalt |  | 855 | Clay | 4145 | -1.3 | -3 | 2624 | 6428008
114-P-2008 | 114 | Passing | Rigid | 07/15/2015 | Asphalt |  | 900 | Clay | 4148 | 0.5 | 3 | 2624 | 1442034
114-P-2008 | 114 | Passing | Rigid | 07/15/2015 | Asphalt |  | 903 | Clay | 4150 | 0 | 3 | 2624 | 1442034
114-P-2008 | 114 | Passing | Rigid | 07/15/2015 | Asphalt |  | 855 | Clay | 4145 | 1.2 | 3 | 2624 | 1442034
114-D-2008 | 114 | Driving | Rigid | 10/15/2015 | Asphalt |  | 959 | Clay | 4151 | 2.4 | -10 | 2716 | 6681545
114-P-2008 | 114 | Passing | Rigid | 10/15/2015 | Asphalt |  | 958 | Clay | 4150 | 0 | 3 | 2716 | 1451246
114-P-2008 | 114 | Passing | Rigid | 10/15/2015 | Asphalt |  | 957 | Clay | 4149 | 1.3 | 3 | 2716 | 1451246
114-P-2008 | 114 | Passing | Rigid | 10/15/2015 | Asphalt |  | 956 | Clay | 4148 | 0.5 | 3 | 2716 | 1451246
114-P-2008 | 114 | Passing | Rigid | 10/15/2015 | Asphalt |  | 956 | Clay | 4147 | 2.9 | 10 | 2716 | 1451246
114-D-2008 | 114 | Driving | Rigid | 05/17/2016 | Asphalt |  | 1446 | Clay | 4144 | -1.2 | -10 | 2931 | 7530260
114-D-2008 | 114 | Driving | Rigid | 05/17/2016 | Asphalt |  | 1445 | Clay | 4143 | 1.8 | -10 | 2931 | 7530260
114-D-2008 | 114 | Driving | Rigid | 05/17/2016 | Asphalt |  | 1447 | Clay | 4146 | -0.7 | -10 | 2931 | 7530260
114-D-2008 | 114 | Driving | Rigid | 05/17/2016 | Asphalt |  | 1450 | Clay | 4149 | -1.4 | -3 | 2931 | 7530260
114-D-2008 | 114 | Driving | Rigid | 05/17/2016 | Asphalt |  | 1450 | Clay | 4149 | 0 | -10 | 2931 | 7530260
114-P-2008 | 114 | Passing | Rigid | 05/17/2016 | Asphalt |  | 1448 | Clay | 4146 | -0.7 | 3 | 2931 | 1630988
114-P-2008 | 114 | Passing | Rigid | 05/26/2017 | Asphalt |  | 1358 | Clay | 4143 | -0.4 | 3 | 3305 | 1779520
114-P-2008 | 114 | Passing | Rigid | 05/26/2017 | Asphalt |  | 1401 | Clay | 4146 | 0.9 | 10 | 3305 | 1779520
160-D-2013 | 160 | Driving | Rigid | 04/11/2022 | Asphalt |  | 1028 | Clay | 5064 | 1 | -10 | 3236 | 9511060
160-D-2013 | 160 | Driving | Rigid | 04/11/2022 | Asphalt |  | 1028 | Clay | 5065 | 3.1 | -10 | 3236 | 9511060
160-D-2013 | 160 | Driving | Rigid | 04/11/2022 | Asphalt |  | 1016 | Clay | 5048 | 1.9 | -10 | 3236 | 9511060
160-D-2013 | 160 | Driving | Rigid | 04/11/2022 | Asphalt |  | 1018 | Clay | 5051 | 0.1 | -10 | 3236 | 9511060
160-P-2013 | 160 | Passing | Rigid | 04/11/2022 | Asphalt |  | 1034 | Clay | 70 | 2.8 | 3 | 3236 | 2199285
160-P-2013 | 160 | Passing | Rigid | 04/11/2022 | Asphalt |  | 1035 | Clay | 72 | 1.6 | 3 | 3236 | 2199285
160-P-2013 | 160 | Passing | Rigid | 04/11/2022 | Asphalt |  | 1037 | Clay | 74 | 0.6 | 3 | 3236 | 2199285
160-P-2013 | 160 | Passing | Rigid | 04/11/2022 | Asphalt |  | 1028 | Clay | 5064 | 0.5 | 3 | 3236 | 2199285
160-P-2013 | 160 | Passing | Rigid | 04/11/2022 | Asphalt |  | 1017 | Clay | 5049 | 0.1 | 3 | 3236 | 2199285
160-D-2022 | 160 | Driving | Rigid | 10/06/2022 | Asphalt |  | 1033 | Clay | 5070 | 0.6 | -10 | 97
160-D-2022 | 160 | Driving | Rigid | 10/06/2022 | Asphalt |  | 1034 | Clay | 5072 | -0.1 | -3 | 97
160-D-2022 | 160 | Driving | Rigid | 10/06/2022 | Asphalt |  | 1034 | Clay | 5074 | 1.1 | -10 | 97
160-D-2022 | 160 | Driving | Rigid | 10/06/2022 | Asphalt |  | 1014 | Clay | 5012 | 1.6 | -10 | 97
160-D-2022 | 160 | Driving | Rigid | 10/06/2022 | Asphalt |  | 1025 | Clay | 5046 | 0.4 | -3 | 97
160-D-2022 | 160 | Driving | Rigid | 10/06/2022 | Asphalt |  | 1026 | Clay | 5048 | 0.8 | -10 | 97
160-D-2022 | 160 | Driving | Rigid | 10/06/2022 | Asphalt |  | 1022 | Clay | 5036 | 0.6 | -3 | 97
160-P-2022 | 160 | Passing | Rigid | 10/06/2022 | Asphalt |  | 1019 | Clay | 5026 | 0.9 | 10 | 97
160-P-2022 | 160 | Passing | Rigid | 10/06/2022 | Asphalt |  | 1011 | Clay | 5002 | 0.3 | 10 | 97
160-P-2022 | 160 | Passing | Rigid | 10/06/2022 | Asphalt |  | 1012 | Clay | 5004 | 1.1 | 10 | 97
160-P-2022 | 160 | Passing | Rigid | 10/06/2022 | Asphalt |  | 1020 | Clay | 5028 | 2.2 | 3 | 97
160-P-2022 | 160 | Passing | Rigid | 10/06/2022 | Asphalt |  | 1024 | Clay | 5042 | 0.3 | 3 | 97
160-P-2022 | 160 | Passing | Rigid | 10/06/2022 | Asphalt |  | 1025 | Clay | 5044 | -0.3 | 3 | 97
160-P-2022 | 160 | Passing | Rigid | 10/06/2022 | Asphalt |  | 1025 | Clay | 5044 | 3.7 | 10 | 97
160-D-2013 | 160 | Driving | Rigid | 04/23/2021 | Asphalt |  | 905 | Clay | 5004 | 0.5 | -3 | 2883 | 8483177
160-D-2013 | 160 | Driving | Rigid | 04/23/2021 | Asphalt |  | 919 | Clay | 5028 | 3.2 | -10 | 2883 | 8483177
160-P-2013 | 160 | Passing | Rigid | 04/23/2021 | Asphalt |  | 916 | Clay | 5022 | -0.3 | 10 | 2883 | 1844920
160-P-2013 | 160 | Passing | Rigid | 04/23/2021 | Asphalt |  | 919 | Clay | 5028 | 1 | 3 | 2883 | 1844920
160-P-2013 | 160 | Passing | Rigid | 04/23/2021 | Asphalt |  | 910 | Clay | 5012 | 0.6 | 10 | 2883 | 1844920
160-D-2013 | 160 | Driving | Rigid | 11/01/2021 | Asphalt |  | 1308 | Clay | 5040 | 2.7 | -3 | 3075 | 8949667
160-D-2013 | 160 | Driving | Rigid | 11/01/2021 | Asphalt |  | 1306 | Clay | 5032 | 2 | -3 | 3075 | 8949667
160-D-2013 | 160 | Driving | Rigid | 11/01/2021 | Asphalt |  | 1310 | Clay | 5044 | 2.4 | -10 | 3075 | 8949667
160-P-2013 | 160 | Passing | Rigid | 11/01/2021 | Asphalt |  | 1300 | Clay | 5014 | 3.8 | 10 | 3075 | 2009059
160-P-2013 | 160 | Passing | Rigid | 11/01/2021 | Asphalt |  | 1305 | Clay | 5028 | 3.6 | 10 | 3075 | 2009059
160-P-2013 | 160 | Passing | Rigid | 11/01/2021 | Asphalt |  | 1302 | Clay | 5020 | 0.2 | 10 | 3075 | 2009059
160-P-2013 | 160 | Passing | Rigid | 11/01/2021 | Asphalt |  | 1314 | Clay | 5058 | 0.3 | 3 | 3075 | 2009059
160-P-2013 | 160 | Passing | Rigid | 11/01/2021 | Asphalt |  | 1309 | Clay | 5042 | 2.3 | 3 | 3075 | 2009059
160-P-2013 | 160 | Passing | Rigid | 11/01/2021 | Asphalt |  | 1312 | Clay | 5050 | 2.4 | 3 | 3075 | 2009059
160-D-2013 | 160 | Driving | Rigid | 04/08/2022 | Asphalt |  | 1328 | Clay | 5015 | 0.5 | -3 | 3233 | 9511060
160-D-2013 | 160 | Driving | Rigid | 04/08/2022 | Asphalt |  | 1329 | Clay | 5016 | 7.6 | -10 | 3233 | 9511060
160-D-2013 | 160 | Driving | Rigid | 04/08/2022 | Asphalt |  | 1329 | Clay | 5017 | 0.3 | -3 | 3233 | 9511060
160-D-2013 | 160 | Driving | Rigid | 04/08/2022 | Asphalt |  | 1341 | Clay | 5031 | 1.1 | -3 | 3233 | 9511060
160-D-2013 | 160 | Driving | Rigid | 04/08/2022 | Asphalt |  | 1341 | Clay | 5032 | 3.2 | -3 | 3233 | 9511060
160-D-2013 | 160 | Driving | Rigid | 04/08/2022 | Asphalt |  | 1326 | Clay | 5012 | 3.1 | -10 | 3233 | 9511060
160-D-2013 | 160 | Driving | Rigid | 04/08/2022 | Asphalt |  | 1326 | Clay | 5012 | 1 | -3 | 3233 | 9511060
160-D-2013 | 160 | Driving | Rigid | 04/08/2022 | Asphalt |  | 1322 | Clay | 5005 | 2.7 | -3 | 3233 | 9511060
160-D-2013 | 160 | Driving | Rigid | 04/08/2022 | Asphalt |  | 1348 | Clay | 5043 | 3.4 | -3 | 3233 | 9511060
160-D-2013 | 160 | Driving | Rigid | 04/08/2022 | Asphalt |  | 1321 | Clay | 5004 | 0.1 | -10 | 3233 | 9511060
160-D-2013 | 160 | Driving | Rigid | 04/08/2022 | Asphalt |  | 1338 | Clay | 5026 | 3.7 | -3 | 3233 | 9511060
160-D-2013 | 160 | Driving | Rigid | 04/08/2022 | Asphalt |  | 1332 | Clay | 5022 | 2.5 | -3 | 3233 | 9511060
160-P-2013 | 160 | Passing | Rigid | 04/08/2022 | Asphalt |  | 1325 | Clay | 5010 | 2.1 | 3 | 3233 | 2199285
160-P-2013 | 160 | Passing | Rigid | 04/08/2022 | Asphalt |  | 1337 | Clay | 5024 | 3.4 | 3 | 3233 | 2199285
160-P-2013 | 160 | Passing | Rigid | 04/08/2022 | Asphalt |  | 1348 | Clay | 5044 | 1.4 | 3 | 3233 | 2199285
160-P-2013 | 160 | Passing | Rigid | 04/08/2022 | Asphalt |  | 1328 | Clay | 5015 | 1 | 3 | 3233 | 2199285
160-P-2013 | 160 | Passing | Rigid | 04/08/2022 | Asphalt |  | 1329 | Clay | 5016 | 3.6 | 3 | 3233 | 2199285
160-P-2013 | 160 | Passing | Rigid | 04/08/2022 | Asphalt |  | 1329 | Clay | 5017 | 0.7 | 3 | 3233 | 2199285
160-P-2013 | 160 | Passing | Rigid | 04/08/2022 | Asphalt |  | 1330 | Clay | 5017 | 0.7 | 10 | 3233 | 2199285
160-P-2013 | 160 | Passing | Rigid | 04/08/2022 | Asphalt |  | 1342 | Clay | 5033 | 1.7 | 3 | 3233 | 2199285
160-P-2013 | 160 | Passing | Rigid | 04/08/2022 | Asphalt |  | 1326 | Clay | 5011 | 0.8 | 3 | 3233 | 2199285
160-P-2013 | 160 | Passing | Rigid | 04/08/2022 | Asphalt |  | 1326 | Clay | 5012 | 1.5 | 3 | 3233 | 2199285
160-D-2013 | 160 | Driving | Rigid | 04/15/2015 | Asphalt |  | 1332 | Clay | 5064 | 0.4 | -10 | 683 | 2061113
160-D-2013 | 160 | Driving | Rigid | 04/15/2015 | Asphalt |  | 1333 | Clay | 5066 | 0.2 | -10 | 683 | 2061113
160-D-2013 | 160 | Driving | Rigid | 04/15/2015 | Asphalt |  | 1335 | Clay | 5070 | 1 | -10 | 683 | 2061113
160-D-2013 | 160 | Driving | Rigid | 04/15/2015 | Asphalt |  | 1255 | Clay | 5002 | -0.2 | -10 | 683 | 2061113
160-D-2013 | 160 | Driving | Rigid | 04/15/2015 | Asphalt |  | 1312 | Clay | 5038 | -0.5 | -3 | 683 | 2061113
160-D-2013 | 160 | Driving | Rigid | 04/15/2015 | Asphalt |  | 1259 | Clay | 5010 | -0.1 | -3 | 683 | 2061113
160-D-2013 | 160 | Driving | Rigid | 04/15/2015 | Asphalt |  | 1300 | Clay | 5012 | 0.3 | -10 | 683 | 2061113
160-D-2013 | 160 | Driving | Rigid | 04/15/2015 | Asphalt |  | 1301 | Clay | 5014 | 1.3 | -10 | 683 | 2061113
160-D-2013 | 160 | Driving | Rigid | 04/15/2015 | Asphalt |  | 1307 | Clay | 5026 | 1.6 | -3 | 683 | 2061113
160-P-2022 | 160 | Passing | Rigid | 11/06/2023 | Asphalt |  | 1125 | Clay | 5060 | 1.9 | 10 | 493 | 130419
160-P-2022 | 160 | Passing | Rigid | 11/06/2023 | Asphalt |  | 1121 | Clay | 5048 | 1.8 | 10 | 493 | 130419
160-P-2022 | 160 | Passing | Rigid | 11/06/2023 | Asphalt |  | 1127 | Clay | 5068 | 2 | 10 | 493 | 130419
160-P-2022 | 160 | Passing | Rigid | 10/06/2022 | Asphalt |  | 1022 | Clay | 5036 | 2 | 3 | 97
160-P-2022 | 160 | Passing | Rigid | 10/06/2022 | Asphalt |  | 1023 | Clay | 5038 | 1.2 | 10 | 97
160-D-2022 | 160 | Driving | Rigid | 03/30/2023 | Asphalt |  | 1049 | Clay | 5052 | 0.9 | -10 | 272 | 311031
160-D-2022 | 160 | Driving | Rigid | 03/30/2023 | Asphalt |  | 1053 | Clay | 5068 | 2.4 | -10 | 272 | 311031
160-D-2022 | 160 | Driving | Rigid | 03/30/2023 | Asphalt |  | 1039 | Clay | 5018 | 2.3 | -10 | 272 | 311031
160-D-2022 | 160 | Driving | Rigid | 03/30/2023 | Asphalt |  | 1044 | Clay | 5034 | 4.7 | -10 | 272 | 311031
160-D-2022 | 160 | Driving | Rigid | 03/30/2023 | Asphalt |  | 1035 | Clay | 5004 | 0.6 | -3 | 272 | 311031
160-D-2022 | 160 | Driving | Rigid | 03/30/2023 | Asphalt |  | 1037 | Clay | 5010 | 0.5 | -3 | 272 | 311031
160-D-2022 | 160 | Driving | Rigid | 03/30/2023 | Asphalt |  | 1034 | Clay | 5000 | -3.8 | -10 | 272 | 311031
160-P-2022 | 160 | Passing | Rigid | 03/30/2023 | Asphalt |  | 1051 | Clay | 5058 | 0.8 | 3 | 272 | 100776
160-P-2022 | 160 | Passing | Rigid | 03/30/2023 | Asphalt |  | 1051 | Clay | 5058 | 1.4 | 10 | 272 | 100776
160-P-2022 | 160 | Passing | Rigid | 03/30/2023 | Asphalt |  | 1053 | Clay | 5064 | 0.4 | 10 | 272 | 100776
160-P-2022 | 160 | Passing | Rigid | 03/30/2023 | Asphalt |  | 1053 | Clay | 5066 | 1.7 | 10 | 272 | 100776
160-P-2022 | 160 | Passing | Rigid | 03/30/2023 | Asphalt |  | 1050 | Clay | 5054 | 1.8 | 10 | 272 | 100776
160-P-2022 | 160 | Passing | Rigid | 03/30/2023 | Asphalt |  | 1040 | Clay | 5022 | 1.3 | 10 | 272 | 100776
160-P-2022 | 160 | Passing | Rigid | 03/30/2023 | Asphalt |  | 1043 | Clay | 5030 | 0.2 | 10 | 272 | 100776
160-P-2022 | 160 | Passing | Rigid | 03/30/2023 | Asphalt |  | 1035 | Clay | 5004 | 0.5 | 3 | 272 | 100776
160-P-2022 | 160 | Passing | Rigid | 03/30/2023 | Asphalt |  | 1035 | Clay | 5004 | 0.8 | 10 | 272 | 100776
160-D-2022 | 160 | Driving | Rigid | 04/27/2023 | Asphalt |  | 1120 | Clay | 5000 | -2.1 | -3 | 300 | 311031
160-D-2022 | 160 | Driving | Rigid | 04/27/2023 | Asphalt |  | 1123 | Clay | 5010 | 0.5 | -3 | 300 | 311031
160-D-2022 | 160 | Driving | Rigid | 04/27/2023 | Asphalt |  | 1122 | Clay | 5006 | 1.9 | -10 | 300 | 311031
160-D-2022 | 160 | Driving | Rigid | 04/27/2023 | Asphalt |  | 1121 | Clay | 5004 | 1.1 | -10 | 300 | 311031
160-D-2022 | 160 | Driving | Rigid | 04/27/2023 | Asphalt |  | 1120 | Clay | 5002 | 0.6 | -10 | 300 | 311031
160-P-2022 | 160 | Passing | Rigid | 04/27/2023 | Asphalt |  | 1123 | Clay | 5008 | 0.6 | 10 | 300 | 100776
160-P-2022 | 160 | Passing | Rigid | 04/27/2023 | Asphalt |  | 1128 | Clay | 5018 | 1.4 | 10 | 300 | 100776
160-P-2022 | 160 | Passing | Rigid | 04/27/2023 | Asphalt |  | 1121 | Clay | 5004 | 0.9 | 10 | 300 | 100776
160-P-2022 | 160 | Passing | Rigid | 04/27/2023 | Asphalt |  | 1121 | Clay | 5002 | 0.7 | 10 | 300 | 100776
160-D-2022 | 160 | Driving | Rigid | 08/08/2023 | Asphalt |  | 1234 | Clay | 5008 | 1.8 | -10 | 403 | 311031
160-D-2022 | 160 | Driving | Rigid | 08/08/2023 | Asphalt |  | 1237 | Clay | 5012 | 0.6 | -3 | 403 | 311031
160-D-2022 | 160 | Driving | Rigid | 08/08/2023 | Asphalt |  | 1241 | Clay | 5016 | -0.3 | -3 | 403 | 311031
160-D-2022 | 160 | Driving | Rigid | 08/08/2023 | Asphalt |  | 1255 | Clay | 5040 | 1.1 | -10 | 403 | 311031
160-D-2022 | 160 | Driving | Rigid | 08/08/2023 | Asphalt |  | 1256 | Clay | 5043 | 0.3 | -10 | 403 | 311031
160-D-2022 | 160 | Driving | Rigid | 08/08/2023 | Asphalt |  | 1258 | Clay | 5047 | 1.4 | -10 | 403 | 311031
160-D-2022 | 160 | Driving | Rigid | 08/08/2023 | Asphalt |  | 1304 | Clay | 5057 | 0.7 | -3 | 403 | 311031
160-D-2022 | 160 | Driving | Rigid | 08/08/2023 | Asphalt |  | 1305 | Clay | 5058 | 0.7 | -10 | 403 | 311031
160-D-2022 | 160 | Driving | Rigid | 08/08/2023 | Asphalt |  | 1306 | Clay | 5060 | -0.8 | -10 | 403 | 311031
160-D-2022 | 160 | Driving | Rigid | 08/08/2023 | Asphalt |  | 1307 | Clay | 5063 | 1.8 | -10 | 403 | 311031
160-D-2022 | 160 | Driving | Rigid | 08/08/2023 | Asphalt |  | 1307 | Clay | 5063 | 0.6 | -3 | 403 | 311031
160-D-2022 | 160 | Driving | Rigid | 08/08/2023 | Asphalt |  | 1230 | Clay | 5000 | 0.8 | -10 | 403 | 311031
160-D-2022 | 160 | Driving | Rigid | 08/08/2023 | Asphalt |  | 1232 | Clay | 5003 | 1.4 | -3 | 403 | 311031
160-D-2022 | 160 | Driving | Rigid | 08/08/2023 | Asphalt |  | 1243 | Clay | 5020 | -0.1 | -3 | 403 | 311031
160-D-2022 | 160 | Driving | Rigid | 08/08/2023 | Asphalt |  | 1244 | Clay | 5022 | 2.1 | -3 | 403 | 311031
160-D-2022 | 160 | Driving | Rigid | 08/08/2023 | Asphalt |  | 1245 | Clay | 5023 | 1.7 | -10 | 403 | 311031
160-P-2013 | 160 | Passing | Rigid | 04/08/2022 | Asphalt |  | 1322 | Clay | 5005 | 2.4 | 3 | 3233 | 2199285
160-P-2013 | 160 | Passing | Rigid | 04/08/2022 | Asphalt |  | 1346 | Clay | 5040 | 1.6 | 10 | 3233 | 2199285
160-D-2013 | 160 | Driving | Rigid | 04/11/2022 | Asphalt |  | 1021 | Clay | 5055 | 5 | -10 | 3236 | 9511060
160-D-2013 | 160 | Driving | Rigid | 04/11/2022 | Asphalt |  | 1021 | Clay | 5055 | 7.9 | -3 | 3236 | 9511060
160-D-2013 | 160 | Driving | Rigid | 04/11/2022 | Asphalt |  | 1021 | Clay | 5056 | 2.2 | -10 | 3236 | 9511060
160-D-2013 | 160 | Driving | Rigid | 04/11/2022 | Asphalt |  | 1025 | Clay | 5060 | 0.5 | -10 | 3236 | 9511060
160-D-2013 | 160 | Driving | Rigid | 04/11/2022 | Asphalt |  | 1034 | Clay | 70 | 5 | -3 | 3236 | 9511060
160-D-2013 | 160 | Driving | Rigid | 04/11/2022 | Asphalt |  | 1036 | Clay | 73 | 2.6 | -3 | 3236 | 9511060
160-D-2013 | 160 | Driving | Rigid | 04/11/2022 | Asphalt |  | 1036 | Clay | 74 | 1.7 | -10 | 3236 | 9511060
160-D-2013 | 160 | Driving | Rigid | 07/16/2015 | Asphalt |  | 920 | Clay | 5032 | 0 | -3 | 775 | 2371297
160-D-2013 | 160 | Driving | Rigid | 07/16/2015 | Asphalt |  | 916 | Clay | 5022 | -0.7 | -3 | 775 | 2371297
160-D-2013 | 160 | Driving | Rigid | 07/16/2015 | Asphalt |  | 923 | Clay | 5040 | 0.3 | -3 | 775 | 2371297
160-D-2013 | 160 | Driving | Rigid | 07/16/2015 | Asphalt |  | 924 | Clay | 5044 | -0.3 | -3 | 775 | 2371297
160-D-2013 | 160 | Driving | Rigid | 07/16/2015 | Asphalt |  | 926 | Clay | 5048 | 0.5 | -10 | 775 | 2371297
160-D-2013 | 160 | Driving | Rigid | 07/16/2015 | Asphalt |  | 918 | Clay | 5028 | 1 | -10 | 775 | 2371297
160-P-2013 | 160 | Passing | Rigid | 07/16/2015 | Asphalt |  | 919 | Clay | 5030 | 1.3 | 3 | 775 | 392841
160-P-2013 | 160 | Passing | Rigid | 07/16/2015 | Asphalt |  | 908 | Clay | 5002 | -0.3 | 10 | 775 | 392841
160-P-2013 | 160 | Passing | Rigid | 07/16/2015 | Asphalt |  | 938 | Clay | 5066 | -0.8 | 3 | 775 | 392841
160-P-2013 | 160 | Passing | Rigid | 07/16/2015 | Asphalt |  | 915 | Clay | 5020 | -0.3 | 3 | 775 | 392841
160-P-2013 | 160 | Passing | Rigid | 07/16/2015 | Asphalt |  | 917 | Clay | 5024 | 0.3 | 10 | 775 | 392841
160-P-2013 | 160 | Passing | Rigid | 07/16/2015 | Asphalt |  | 910 | Clay | 5006 | -0.3 | 3 | 775 | 392841
160-D-2022 | 160 | Driving | Rigid | 08/08/2023 | Asphalt |  | 1245 | Clay | 5024 | -9.9 | -10 | 403 | 311031
160-D-2022 | 160 | Driving | Rigid | 08/08/2023 | Asphalt |  | 1250 | Clay | 5033 | 2.6 | -10 | 403 | 311031
160-D-2022 | 160 | Driving | Rigid | 08/08/2023 | Asphalt |  | 1246 | Clay | 5026 | 5.8 | -10 | 403 | 311031
160-P-2022 | 160 | Passing | Rigid | 08/08/2023 | Asphalt |  | 1242 | Clay | 5018 | 0.5 | 3 | 403 | 100776
160-P-2022 | 160 | Passing | Rigid | 08/08/2023 | Asphalt |  | 1244 | Clay | 5021 | 0.3 | 10 | 403 | 100776
160-P-2022 | 160 | Passing | Rigid | 08/08/2023 | Asphalt |  | 1302 | Clay | 5053 | 0.9 | 10 | 403 | 100776
160-P-2022 | 160 | Passing | Rigid | 08/08/2023 | Asphalt |  | 1250 | Clay | 5032 | 0.9 | 3 | 403 | 100776
160-P-2022 | 160 | Passing | Rigid | 08/08/2023 | Asphalt |  | 1251 | Clay | 5033 | 0.5 | 10 | 403 | 100776
160-P-2022 | 160 | Passing | Rigid | 08/08/2023 | Asphalt |  | 1247 | Clay | 5026 | -0.5 | 3 | 403 | 100776
160-P-2022 | 160 | Passing | Rigid | 08/08/2023 | Asphalt |  | 1249 | Clay | 5030 | 0.5 | 10 | 403 | 100776
160-P-2022 | 160 | Passing | Rigid | 08/08/2023 | Asphalt |  | 1311 | Clay | 5069 | -0.6 | 10 | 403 | 100776
160-P-2022 | 160 | Passing | Rigid | 08/08/2023 | Asphalt |  | 1241 | Clay | 5016 | 1 | 10 | 403 | 100776
160-D-2013 | 160 | Driving | Rigid | 05/13/2014 | Asphalt |  | 1353 | Clay | 5062 | 0.1 | -3 | 346 | 903784
160-D-2013 | 160 | Driving | Rigid | 05/13/2014 | Asphalt |  | 1315 | Clay | 5012 | 0.9 | -3 | 346 | 903784
160-D-2013 | 160 | Driving | Rigid | 05/13/2014 | Asphalt |  | 1321 | Clay | 5020 | 0.3 | -10 | 346 | 903784
160-D-2013 | 160 | Driving | Rigid | 05/13/2014 | Asphalt |  | 1330 | Clay | 5030 | 1.3 | -3 | 346 | 903784
160-D-2013 | 160 | Driving | Rigid | 05/13/2014 | Asphalt |  | 1349 | Clay | 5056 | 0.5 | -10 | 346 | 903784
160-D-2013 | 160 | Driving | Rigid | 05/13/2014 | Asphalt |  | 1350 | Clay | 5058 | 0.1 | -10 | 346 | 903784
160-D-2013 | 160 | Driving | Rigid | 05/13/2014 | Asphalt |  | 1359 | Clay | 5070 | 0.7 | -10 | 346 | 903784
160-P-2022 | 160 | Passing | Rigid | 08/08/2023 | Asphalt |  | 1313 | Clay | 5073 | -0.3 | 3 | 403 | 100776
160-P-2022 | 160 | Passing | Rigid | 08/08/2023 | Asphalt |  | 1305 | Clay | 5059 | 0.6 | 3 | 403 | 100776
160-P-2022 | 160 | Passing | Rigid | 08/08/2023 | Asphalt |  | 1303 | Clay | 5055 | 0.8 | 3 | 403 | 100776
160-P-2022 | 160 | Passing | Rigid | 08/08/2023 | Asphalt |  | 1230 | Clay | 5000 | -0.9 | 3 | 403 | 100776
160-P-2022 | 160 | Passing | Rigid | 08/08/2023 | Asphalt |  | 1234 | Clay | 5007 | 1.4 | 10 | 403 | 100776
160-P-2022 | 160 | Passing | Rigid | 08/08/2023 | Asphalt |  | 1235 | Clay | 5009 | 1 | 10 | 403 | 100776
160-D-2022 | 160 | Driving | Rigid | 11/06/2023 | Asphalt |  | 1119 | Clay | 5044 | 5.6 | -10 | 493 | 395141
160-D-2022 | 160 | Driving | Rigid | 11/06/2023 | Asphalt |  | 1126 | Clay | 5066 | 2.9 | -3 | 493 | 395141
160-D-2022 | 160 | Driving | Rigid | 11/06/2023 | Asphalt |  | 1110 | Clay | 5014 | 5.3 | -10 | 493 | 395141
160-D-2022 | 160 | Driving | Rigid | 11/06/2023 | Asphalt |  | 1111 | Clay | 5018 | 2.4 | -10 | 493 | 395141
160-D-2022 | 160 | Driving | Rigid | 11/06/2023 | Asphalt |  | 1114 | Clay | 5028 | 3.5 | -3 | 493 | 395141
160-D-2022 | 160 | Driving | Rigid | 11/06/2023 | Asphalt |  | 1115 | Clay | 5030 | 1.8 | -10 | 493 | 395141
160-D-2022 | 160 | Driving | Rigid | 11/06/2023 | Asphalt |  | 1115 | Clay | 5032 | 3 | -10 | 493 | 395141
160-D-2022 | 160 | Driving | Rigid | 11/06/2023 | Asphalt |  | 1115 | Clay | 5032 | 2.5 | -3 | 493 | 395141
160-D-2022 | 160 | Driving | Rigid | 11/06/2023 | Asphalt |  | 1117 | Clay | 5038 | 1.9 | -3 | 493 | 395141
160-P-2022 | 160 | Passing | Rigid | 11/06/2023 | Asphalt |  | 1107 | Clay | 5004 | 1.4 | 10 | 493 | 130419
160-P-2022 | 160 | Passing | Rigid | 11/06/2023 | Asphalt |  | 1108 | Clay | 5006 | 1.3 | 3 | 493 | 130419
160-P-2022 | 160 | Passing | Rigid | 11/06/2023 | Asphalt |  | 1115 | Clay | 5030 | 2.5 | 10 | 493 | 130419
160-P-2022 | 160 | Passing | Rigid | 11/06/2023 | Asphalt |  | 1115 | Clay | 5032 | 2.3 | 3 | 493 | 130419
160-P-2022 | 160 | Passing | Rigid | 11/06/2023 | Asphalt |  | 1128 | Clay | 5072 | 1.9 | 3 | 493 | 130419
160-D-2013 | 160 | Driving | Rigid | 05/13/2014 | Asphalt |  | 1341 | Clay | 5044 | 0.2 | -10 | 346 | 903784
160-D-2013 | 160 | Driving | Rigid | 05/13/2014 | Asphalt |  | 1342 | Clay | 5046 | 0.3 | -3 | 346 | 903784
160-D-2013 | 160 | Driving | Rigid | 05/13/2014 | Asphalt |  | 1311 | Clay | 5006 | 0.6 | -10 | 346 | 903784
160-P-2013 | 160 | Passing | Rigid | 05/13/2014 | Asphalt |  | 1335 | Clay | 5036 | 0.6 | 10 | 346 | 246128
160-P-2013 | 160 | Passing | Rigid | 05/13/2014 | Asphalt |  | 1347 | Clay | 5052 | 0.3 | 10 | 346 | 246128
160-P-2013 | 160 | Passing | Rigid | 05/13/2014 | Asphalt |  | 1326 | Clay | 5024 | 0.1 | 3 | 346 | 246128
160-P-2013 | 160 | Passing | Rigid | 05/13/2014 | Asphalt |  | 1334 | Clay | 5034 | 0.5 | 10 | 346 | 246128
160-P-2013 | 160 | Passing | Rigid | 05/13/2014 | Asphalt |  | 1341 | Clay | 5044 | 0.6 | 10 | 346 | 246128
160-P-2013 | 160 | Passing | Rigid | 05/13/2014 | Asphalt |  | 1344 | Clay | 5048 | 0.2 | 10 | 346 | 246128
160-P-2013 | 160 | Passing | Rigid | 05/13/2014 | Asphalt |  | 1322 | Clay | 5020 | 0.1 | 10 | 346 | 246128
160-P-2013 | 160 | Passing | Rigid | 05/13/2014 | Asphalt |  | 1323 | Clay | 5022 | -1.3 | 3 | 346 | 246128
160-P-2013 | 160 | Passing | Rigid | 05/13/2014 | Asphalt |  | 1348 | Clay | 5054 | 0.3 | 3 | 346 | 246128
160-D-2013 | 160 | Driving | Rigid | 04/15/2015 | Asphalt |  | 1330 | Clay | 5060 | 0.1 | -3 | 683 | 2061113
160-P-2022 | 160 | Passing | Rigid | 08/01/2024 | Asphalt |  | 1359 | Clay | 5024 | 1.3 | 3 | 762 | 130419
160-P-2022 | 160 | Passing | Rigid | 08/01/2024 | Asphalt |  | 1359 | Clay | 5026 | 1.7 | 3 | 762 | 130419
160-P-2022 | 160 | Passing | Rigid | 08/01/2024 | Asphalt |  | 1400 | Clay | 5026 | 1.1 | 10 | 762 | 130419
160-D-2013 | 160 | Driving | Rigid | 10/14/2015 | Asphalt |  | 1436 | Clay | 5016 | 1.9 | -3 | 865 | 2624834
160-D-2013 | 160 | Driving | Rigid | 10/14/2015 | Asphalt |  | 1437 | Clay | 5020 | -1.1 | -3 | 865 | 2624834
160-D-2013 | 160 | Driving | Rigid | 10/14/2015 | Asphalt |  | 1438 | Clay | 5022 | 0 | -10 | 865 | 2624834
160-P-2013 | 160 | Passing | Rigid | 10/14/2015 | Asphalt |  | 1447 | Clay | 5040 | -0.5 | 10 | 865 | 402053
160-P-2013 | 160 | Passing | Rigid | 10/14/2015 | Asphalt |  | 1500 | Clay | 5072 | -0.2 | 10 | 865 | 402053
160-P-2013 | 160 | Passing | Rigid | 10/14/2015 | Asphalt |  | 1457 | Clay | 5066 | -0.8 | 10 | 865 | 402053
160-P-2013 | 160 | Passing | Rigid | 10/14/2015 | Asphalt |  | 1429 | Clay | 5002 | -0.5 | 10 | 865 | 402053
160-P-2013 | 160 | Passing | Rigid | 10/14/2015 | Asphalt |  | 1428 | Clay | 5000 | 9.3 | 3 | 865 | 402053
160-P-2013 | 160 | Passing | Rigid | 10/14/2015 | Asphalt |  | 1444 | Clay | 5032 | 0.1 | 10 | 865 | 402053
160-P-2022 | 160 | Passing | Rigid | 11/06/2023 | Asphalt |  | 1111 | Clay | 5018 | 1.7 | 10 | 493 | 130419
160-P-2022 | 160 | Passing | Rigid | 11/06/2023 | Asphalt |  | 1112 | Clay | 5022 | 2.7 | 3 | 493 | 130419
160-P-2022 | 160 | Passing | Rigid | 11/06/2023 | Asphalt |  | 1106 | Clay | 5000 | -0.9 | 3 | 493 | 130419
160-D-2022 | 160 | Driving | Rigid | 05/06/2024 | Asphalt |  | 1153 | Clay | 5008 | 1.1 | -3 | 675 | 395141
160-D-2022 | 160 | Driving | Rigid | 05/06/2024 | Asphalt |  | 1212 | Clay | 5072 | 3.2 | -10 | 675 | 395141
160-D-2022 | 160 | Driving | Rigid | 05/06/2024 | Asphalt |  | 1156 | Clay | 5020 | 1.6 | -3 | 675 | 395141
160-D-2022 | 160 | Driving | Rigid | 05/06/2024 | Asphalt |  | 1158 | Clay | 5028 | 2 | -10 | 675 | 395141
160-D-2022 | 160 | Driving | Rigid | 05/06/2024 | Asphalt |  | 1205 | Clay | 5048 | 2.5 | -10 | 675 | 395141
160-D-2022 | 160 | Driving | Rigid | 05/06/2024 | Asphalt |  | 1204 | Clay | 5046 | 3.7 | -3 | 675 | 395141
160-D-2022 | 160 | Driving | Rigid | 05/06/2024 | Asphalt |  | 1152 | Clay | 5006 | 1.1 | -3 | 675 | 395141
160-P-2022 | 160 | Passing | Rigid | 05/06/2024 | Asphalt |  | 1209 | Clay | 5062 | 1 | 3 | 675 | 130419
160-P-2022 | 160 | Passing | Rigid | 05/06/2024 | Asphalt |  | 1202 | Clay | 5038 | 1.1 | 10 | 675 | 130419
160-P-2022 | 160 | Passing | Rigid | 05/06/2024 | Asphalt |  | 1158 | Clay | 5024 | 2.3 | 10 | 675 | 130419
160-P-2022 | 160 | Passing | Rigid | 05/06/2024 | Asphalt |  | 1159 | Clay | 5028 | 4.2 | 3 | 675 | 130419
160-D-2013 | 160 | Driving | Rigid | 04/15/2015 | Asphalt |  | 1309 | Clay | 5032 | 0 | -10 | 683 | 2061113
160-P-2013 | 160 | Passing | Rigid | 04/15/2015 | Asphalt |  | 1300 | Clay | 5012 | 0.2 | 3 | 683 | 380596
160-P-2013 | 160 | Passing | Rigid | 04/15/2015 | Asphalt |  | 1315 | Clay | 5042 | 0.9 | 10 | 683 | 380596
160-P-2013 | 160 | Passing | Rigid | 04/15/2015 | Asphalt |  | 1316 | Clay | 5044 | 0.6 | 3 | 683 | 380596
160-P-2013 | 160 | Passing | Rigid | 04/15/2015 | Asphalt |  | 1328 | Clay | 5056 | -0.3 | 3 | 683 | 380596
160-P-2013 | 160 | Passing | Rigid | 04/15/2015 | Asphalt |  | 1328 | Clay | 5056 | 0.2 | 10 | 683 | 380596
160-P-2013 | 160 | Passing | Rigid | 04/15/2015 | Asphalt |  | 1334 | Clay | 5068 | -0.3 | 3 | 683 | 380596
160-P-2013 | 160 | Passing | Rigid | 04/15/2015 | Asphalt |  | 1337 | Clay | 5074 | -0.6 | 3 | 683 | 380596
160-P-2013 | 160 | Passing | Rigid | 04/15/2015 | Asphalt |  | 1306 | Clay | 5024 | 0.5 | 10 | 683 | 380596
160-P-2013 | 160 | Passing | Rigid | 04/15/2015 | Asphalt |  | 1319 | Clay | 5050 | 1.6 | 3 | 683 | 380596
160-P-2013 | 160 | Passing | Rigid | 04/15/2015 | Asphalt |  | 1313 | Clay | 5038 | 0.7 | 10 | 683 | 380596
160-P-2013 | 160 | Passing | Rigid | 04/15/2015 | Asphalt |  | 1331 | Clay | 5062 | 0 | 10 | 683 | 380596
160-D-2013 | 160 | Driving | Rigid | 04/16/2015 | Asphalt |  | 1131 | Clay | 5055 | 2 | -10 | 684 | 2061113
160-D-2013 | 160 | Driving | Rigid | 04/16/2015 | Asphalt |  | 1123 | Clay | 5005 | -0.3 | -10 | 684 | 2061113
160-D-2013 | 160 | Driving | Rigid | 04/16/2015 | Asphalt |  | 1123 | Clay | 5006 | 0.5 | -10 | 684 | 2061113
160-D-2013 | 160 | Driving | Rigid | 04/16/2015 | Asphalt |  | 1124 | Clay | 5012 | 0.3 | -10 | 684 | 2061113
160-D-2013 | 160 | Driving | Rigid | 04/16/2015 | Asphalt |  | 1125 | Clay | 5016 | 2.7 | -10 | 684 | 2061113
160-D-2013 | 160 | Driving | Rigid | 04/16/2015 | Asphalt |  | 1133 | Clay | 5071 | 0.3 | -10 | 684 | 2061113
160-D-2013 | 160 | Driving | Rigid | 04/16/2015 | Asphalt |  | 1132 | Clay | 5066 | 0.3 | -10 | 684 | 2061113
160-D-2013 | 160 | Driving | Rigid | 04/16/2015 | Asphalt |  | 1132 | Clay | 5068 | 1.1 | -10 | 684 | 2061113
160-D-2013 | 160 | Driving | Rigid | 04/16/2015 | Asphalt |  | 1129 | Clay | 5041 | 0 | -10 | 684 | 2061113
160-D-2013 | 160 | Driving | Rigid | 04/16/2015 | Asphalt |  | 1129 | Clay | 5042 | 1.3 | -10 | 684 | 2061113
160-D-2013 | 160 | Driving | Rigid | 07/16/2015 | Asphalt |  | 940 | Clay | 5070 | 0.9 | -3 | 775 | 2371297
160-D-2022 | 160 | Driving | Rigid | 07/18/2024 | Asphalt |  | 1014 | Clay | 5038 | 3.3 | -10 | 748 | 395141
160-D-2022 | 160 | Driving | Rigid | 07/18/2024 | Asphalt |  | 1017 | Clay | 5042 | -0.5 | -10 | 748 | 395141
160-D-2022 | 160 | Driving | Rigid | 07/18/2024 | Asphalt |  | 1018 | Clay | 5044 | 3.9 | -10 | 748 | 395141
160-D-2022 | 160 | Driving | Rigid | 07/18/2024 | Asphalt |  | 1022 | Clay | 5052 | 2.6 | -10 | 748 | 395141
160-D-2022 | 160 | Driving | Rigid | 07/18/2024 | Asphalt |  | 1028 | Clay | 5062 | 4.8 | -10 | 748 | 395141
160-D-2022 | 160 | Driving | Rigid | 07/18/2024 | Asphalt |  | 1031 | Clay | 5067 | 3.5 | -10 | 748 | 395141
160-D-2022 | 160 | Driving | Rigid | 07/18/2024 | Asphalt |  | 1032 | Clay | 5068 | 1.3 | -3 | 748 | 395141
160-D-2022 | 160 | Driving | Rigid | 07/18/2024 | Asphalt |  | 1032 | Clay | 5069 | 3.9 | -10 | 748 | 395141
160-D-2022 | 160 | Driving | Rigid | 07/18/2024 | Asphalt |  | 1035 | Clay | 5070 | 1.3 | -10 | 748 | 395141
160-D-2022 | 160 | Driving | Rigid | 07/18/2024 | Asphalt |  | 1037 | Clay | 5075 | 2.8 | -3 | 748 | 395141
160-P-2022 | 160 | Passing | Rigid | 07/18/2024 | Asphalt |  | 1026 | Clay | 5058 | 3.2 | 3 | 748 | 130419
160-P-2022 | 160 | Passing | Rigid | 07/18/2024 | Asphalt |  | 1022 | Clay | 5052 | 2.8 | 10 | 748 | 130419
160-P-2022 | 160 | Passing | Rigid | 07/18/2024 | Asphalt |  | 1025 | Clay | 5056 | 2.6 | 3 | 748 | 130419
160-P-2022 | 160 | Passing | Rigid | 07/18/2024 | Asphalt |  | 1020 | Clay | 5047 | 1.7 | 10 | 748 | 130419
160-D-2013 | 160 | Driving | Rigid | 07/16/2015 | Asphalt |  | 931 | Clay | 5056 | -0.2 | -3 | 775 | 2371297
160-P-2013 | 160 | Passing | Rigid | 05/17/2016 | Asphalt |  | 1021 | Clay | 5012 | 0 | 10 | 1081 | 581795
160-P-2013 | 160 | Passing | Rigid | 05/17/2016 | Asphalt |  | 1052 | Clay | 5066 | -0.7 | 3 | 1081 | 581795
160-P-2013 | 160 | Passing | Rigid | 05/17/2016 | Asphalt |  | 1053 | Clay | 5068 | -0.2 | 3 | 1081 | 581795
160-P-2013 | 160 | Passing | Rigid | 05/17/2016 | Asphalt |  | 1032 | Clay | 5028 | 0.5 | 3 | 1081 | 581795
160-P-2013 | 160 | Passing | Rigid | 05/17/2016 | Asphalt |  | 1048 | Clay | 5058 | -0.3 | 10 | 1081 | 581795
160-D-2013 | 160 | Driving | Rigid | 05/17/2017 | Asphalt |  | 1018 | Clay | 5026 | 2.3 | -3 | 1446 | 4361012
160-D-2013 | 160 | Driving | Rigid | 05/17/2017 | Asphalt |  | 1044 | Clay | 5066 | 0.6 | -10 | 1446 | 4361012
160-D-2013 | 160 | Driving | Rigid | 05/17/2017 | Asphalt |  | 1044 | Clay | 5066 | 0.7 | -3 | 1446 | 4361012
160-D-2013 | 160 | Driving | Rigid | 05/17/2017 | Asphalt |  | 1045 | Clay | 5068 | 2 | -10 | 1446 | 4361012
160-D-2013 | 160 | Driving | Rigid | 05/17/2017 | Asphalt |  | 1027 | Clay | 5040 | 0.4 | -3 | 1446 | 4361012
160-D-2013 | 160 | Driving | Rigid | 05/17/2017 | Asphalt |  | 1033 | Clay | 5050 | 2.4 | -3 | 1446 | 4361012
160-D-2013 | 160 | Driving | Rigid | 05/17/2017 | Asphalt |  | 1036 | Clay | 5054 | 0.6 | -3 | 1446 | 4361012
160-D-2013 | 160 | Driving | Rigid | 05/17/2017 | Asphalt |  | 1031 | Clay | 5048 | 0.8 | -10 | 1446 | 4361012
160-D-2013 | 160 | Driving | Rigid | 05/17/2017 | Asphalt |  | 1013 | Clay | 5018 | 0.9 | -10 | 1446 | 4361012
160-D-2013 | 160 | Driving | Rigid | 05/17/2017 | Asphalt |  | 1046 | Clay | 5070 | 1.8 | -3 | 1446 | 4361012
160-P-2013 | 160 | Passing | Rigid | 05/17/2017 | Asphalt |  | 1009 | Clay | 5008 | -1.6 | 10 | 1446 | 730327
160-P-2013 | 160 | Passing | Rigid | 05/17/2017 | Asphalt |  | 1014 | Clay | 5018 | -0.2 | 3 | 1446 | 730327
160-P-2013 | 160 | Passing | Rigid | 05/17/2017 | Asphalt |  | 1015 | Clay | 5020 | 0.2 | 3 | 1446 | 730327
160-P-2013 | 160 | Passing | Rigid | 10/14/2015 | Asphalt |  | 1437 | Clay | 5018 | -0.8 | 10 | 865 | 402053
160-P-2013 | 160 | Passing | Rigid | 10/14/2015 | Asphalt |  | 1453 | Clay | 5056 | 0 | 10 | 865 | 402053
160-P-2013 | 160 | Passing | Rigid | 10/14/2015 | Asphalt |  | 1454 | Clay | 5058 | 0.1 | 10 | 865 | 402053
160-P-2013 | 160 | Passing | Rigid | 10/14/2015 | Asphalt |  | 1455 | Clay | 5060 | 0 | 3 | 865 | 402053
160-D-2013 | 160 | Driving | Rigid | 05/17/2016 | Asphalt |  | 1023 | Clay | 5016 | 1.9 | -10 | 1081 | 3473549
160-D-2013 | 160 | Driving | Rigid | 05/17/2016 | Asphalt |  | 1052 | Clay | 5068 | 1.4 | -10 | 1081 | 3473549
160-D-2013 | 160 | Driving | Rigid | 05/17/2016 | Asphalt |  | 1056 | Clay | 5074 | -1.4 | -3 | 1081 | 3473549
160-D-2013 | 160 | Driving | Rigid | 05/17/2016 | Asphalt |  | 1032 | Clay | 5030 | 1.8 | -10 | 1081 | 3473549
160-D-2013 | 160 | Driving | Rigid | 05/17/2016 | Asphalt |  | 1019 | Clay | 5012 | 0.6 | -10 | 1081 | 3473549
160-D-2013 | 160 | Driving | Rigid | 05/17/2016 | Asphalt |  | 1048 | Clay | 5060 | 0 | -10 | 1081 | 3473549
160-D-2013 | 160 | Driving | Rigid | 05/17/2016 | Asphalt |  | 1020 | Clay | 5012 | 0.2 | -3 | 1081 | 3473549
160-D-2013 | 160 | Driving | Rigid | 05/17/2016 | Asphalt |  | 1037 | Clay | 5040 | 0.6 | -10 | 1081 | 3473549
160-D-2013 | 160 | Driving | Rigid | 05/17/2016 | Asphalt |  | 1038 | Clay | 5042 | 1.4 | -3 | 1081 | 3473549
160-P-2013 | 160 | Passing | Rigid | 05/17/2016 | Asphalt |  | 1014 | Clay | 5002 | -0.8 | 10 | 1081 | 581795
160-P-2013 | 160 | Passing | Rigid | 07/16/2015 | Asphalt |  | 910 | Clay | 5006 | -0.4 | 10 | 775 | 392841
160-P-2013 | 160 | Passing | Rigid | 07/16/2015 | Asphalt |  | 922 | Clay | 5036 | 0 | 10 | 775 | 392841
160-P-2013 | 160 | Passing | Rigid | 07/16/2015 | Asphalt |  | 909 | Clay | 5004 | -0.7 | 10 | 775 | 392841
160-D-2013 | 160 | Driving | Rigid | 10/14/2015 | Asphalt |  | 1442 | Clay | 5030 | 1.3 | -3 | 865 | 2624834
160-D-2013 | 160 | Driving | Rigid | 10/14/2015 | Asphalt |  | 1444 | Clay | 5034 | 0.4 | -10 | 865 | 2624834
160-D-2013 | 160 | Driving | Rigid | 10/14/2015 | Asphalt |  | 1446 | Clay | 5038 | -0.3 | -3 | 865 | 2624834
160-D-2013 | 160 | Driving | Rigid | 10/14/2015 | Asphalt |  | 1446 | Clay | 5040 | 0.6 | -10 | 865 | 2624834
160-D-2013 | 160 | Driving | Rigid | 10/14/2015 | Asphalt |  | 1427 | Clay | 5000 | 4.7 | -3 | 865 | 2624834
160-D-2013 | 160 | Driving | Rigid | 10/14/2015 | Asphalt |  | 1450 | Clay | 5048 | 0 | -3 | 865 | 2624834
160-D-2013 | 160 | Driving | Rigid | 10/14/2015 | Asphalt |  | 1451 | Clay | 5050 | 1.9 | -3 | 865 | 2624834
160-D-2013 | 160 | Driving | Rigid | 10/14/2015 | Asphalt |  | 1451 | Clay | 5052 | -0.1 | -10 | 865 | 2624834
160-D-2013 | 160 | Driving | Rigid | 10/14/2015 | Asphalt |  | 1451 | Clay | 5052 | 0 | -3 | 865 | 2624834
160-P-2022 | 160 | Passing | Rigid | 07/18/2024 | Asphalt |  | 1033 | Clay | 5069 | 2.8 | 3 | 748 | 130419
160-P-2022 | 160 | Passing | Rigid | 07/18/2024 | Asphalt |  | 1036 | Clay | 5071 | 1.9 | 3 | 748 | 130419
160-P-2022 | 160 | Passing | Rigid | 07/18/2024 | Asphalt |  | 1037 | Clay | 5073 | 1.3 | 3 | 748 | 130419
160-D-2022 | 160 | Driving | Rigid | 08/01/2024 | Asphalt |  | 1401 | Clay | 5030 | 2.9 | -3 | 762 | 395141
160-D-2022 | 160 | Driving | Rigid | 08/01/2024 | Asphalt |  | 1356 | Clay | 5019 | 1.8 | -10 | 762 | 395141
160-D-2022 | 160 | Driving | Rigid | 08/01/2024 | Asphalt |  | 1357 | Clay | 5020 | 2.1 | -3 | 762 | 395141
160-D-2022 | 160 | Driving | Rigid | 08/01/2024 | Asphalt |  | 1400 | Clay | 5029 | 0.6 | -3 | 762 | 395141
160-D-2022 | 160 | Driving | Rigid | 08/01/2024 | Asphalt |  | 1404 | Clay | 3037 | 4.7 | -3 | 762 | 395141
160-D-2022 | 160 | Driving | Rigid | 08/01/2024 | Asphalt |  | 1354 | Clay | 5014 | 3.9 | -10 | 762 | 395141
160-D-2022 | 160 | Driving | Rigid | 08/01/2024 | Asphalt |  | 1357 | Clay | 5022 | 2.7 | -10 | 762 | 395141
160-D-2022 | 160 | Driving | Rigid | 08/01/2024 | Asphalt |  | 1359 | Clay | 5025 | -10.7 | -10 | 762 | 395141
160-D-2022 | 160 | Driving | Rigid | 08/01/2024 | Asphalt |  | 1400 | Clay | 5027 | 1.9 | -3 | 762 | 395141
160-D-2022 | 160 | Driving | Rigid | 08/01/2024 | Asphalt |  | 1400 | Clay | 5028 | 2.5 | -10 | 762 | 395141
160-D-2022 | 160 | Driving | Rigid | 08/01/2024 | Asphalt |  | 1350 | Clay | 5000 | 2.5 | -3 | 762 | 395141
160-P-2022 | 160 | Passing | Rigid | 08/01/2024 | Asphalt |  | 1356 | Clay | 5017 | 0.9 | 10 | 762 | 130419
160-P-2022 | 160 | Passing | Rigid | 08/01/2024 | Asphalt |  | 1402 | Clay | 5033 | 2.1 | 10 | 762 | 130419
160-P-2022 | 160 | Passing | Rigid | 08/01/2024 | Asphalt |  | 1351 | Clay | 5002 | 1.8 | 10 | 762 | 130419
160-P-2022 | 160 | Passing | Rigid | 08/01/2024 | Asphalt |  | 1403 | Clay | 5034 | 4 | 10 | 762 | 130419
160-P-2022 | 160 | Passing | Rigid | 08/01/2024 | Asphalt |  | 1355 | Clay | 5015 | 1.5 | 3 | 762 | 130419
160-P-2022 | 160 | Passing | Rigid | 08/01/2024 | Asphalt |  | 1358 | Clay | 5023 | 0.7 | 3 | 762 | 130419
160-P-2013 | 160 | Passing | Rigid | 11/01/2021 | Asphalt |  | 1301 | Clay | 5016 | 2.8 | 3 | 3075 | 2009059
160-P-2013 | 160 | Passing | Rigid | 11/01/2021 | Asphalt |  | 1305 | Clay | 5030 | 1.7 | 3 | 3075 | 2009059
160-P-2013 | 160 | Passing | Rigid | 11/01/2021 | Asphalt |  | 1301 | Clay | 5018 | 0.8 | 3 | 3075 | 2009059
160-P-2013 | 160 | Passing | Rigid | 11/01/2021 | Asphalt |  | 1301 | Clay | 5018 | 1.9 | 10 | 3075 | 2009059
160-P-2013 | 160 | Passing | Rigid | 11/01/2021 | Asphalt |  | 1302 | Clay | 5020 | 0.4 | 3 | 3075 | 2009059
160-P-2013 | 160 | Passing | Rigid | 11/01/2021 | Asphalt |  | 1310 | Clay | 5044 | 2.4 | 10 | 3075 | 2009059
160-P-2013 | 160 | Passing | Rigid | 10/16/2019 | Asphalt |  | 1205 | Clay | 5024 | 2.1 | 3 | 2328 | 1360875
160-P-2013 | 160 | Passing | Rigid | 10/16/2019 | Asphalt |  | 1213 | Clay | 5052 | 0.9 | 3 | 2328 | 1360875
160-P-2013 | 160 | Passing | Rigid | 10/16/2019 | Asphalt |  | 1208 | Clay | 5034 | 0.2 | 3 | 2328 | 1360875
160-D-2013 | 160 | Driving | Rigid | 10/08/2020 | Asphalt |  | 949 | Clay | 5054 | 0.4 | -10 | 2686 | 7838587
160-D-2013 | 160 | Driving | Rigid | 10/08/2020 | Asphalt |  | 949 | Clay | 5056 | 1.3 | -10 | 2686 | 7838587
160-D-2013 | 160 | Driving | Rigid | 10/08/2020 | Asphalt |  | 950 | Clay | 5058 | -0.3 | -3 | 2686 | 7838587
160-D-2013 | 160 | Driving | Rigid | 10/08/2020 | Asphalt |  | 953 | Clay | 5066 | 2.2 | -10 | 2686 | 7838587
160-D-2013 | 160 | Driving | Rigid | 10/08/2020 | Asphalt |  | 955 | Clay | 5070 | 2.3 | -10 | 2686 | 7838587
160-D-2013 | 160 | Driving | Rigid | 10/08/2020 | Asphalt |  | 935 | Clay | 5010 | 1.4 | -10 | 2686 | 7838587
160-D-2013 | 160 | Driving | Rigid | 10/08/2020 | Asphalt |  | 935 | Clay | 5010 | 0 | -3 | 2686 | 7838587
160-D-2013 | 160 | Driving | Rigid | 10/08/2020 | Asphalt |  | 940 | Clay | 5024 | 3 | -3 | 2686 | 7838587
160-P-2013 | 160 | Passing | Rigid | 10/08/2020 | Asphalt |  | 945 | Clay | 5042 | 1.7 | 10 | 2686 | 1639846
160-P-2013 | 160 | Passing | Rigid | 10/08/2020 | Asphalt |  | 934 | Clay | 5006 | 0 | 10 | 2686 | 1639846
160-P-2013 | 160 | Passing | Rigid | 10/08/2020 | Asphalt |  | 936 | Clay | 5010 | 0.9 | 10 | 2686 | 1639846
160-P-2013 | 160 | Passing | Rigid | 10/08/2020 | Asphalt |  | 943 | Clay | 5034 | 0.6 | 10 | 2686 | 1639846
160-P-2013 | 160 | Passing | Rigid | 10/08/2020 | Asphalt |  | 947 | Clay | 5046 | 0.6 | 3 | 2686 | 1639846
160-P-2013 | 160 | Passing | Rigid | 10/08/2020 | Asphalt |  | 949 | Clay | 5054 | 1 | 10 | 2686 | 1639846
160-P-2013 | 160 | Passing | Rigid | 10/08/2020 | Asphalt |  | 954 | Clay | 5068 | 0.2 | 3 | 2686 | 1639846
160-D-2013 | 160 | Driving | Rigid | 10/16/2019 | Asphalt |  | 1211 | Clay | 5046 | -0.2 | -3 | 2328 | 6919060
160-D-2013 | 160 | Driving | Rigid | 10/16/2019 | Asphalt |  | 1206 | Clay | 5030 | 2.3 | -3 | 2328 | 6919060
160-D-2013 | 160 | Driving | Rigid | 10/16/2019 | Asphalt |  | 1212 | Clay | 5048 | 0.8 | -3 | 2328 | 6919060
160-D-2013 | 160 | Driving | Rigid | 10/16/2019 | Asphalt |  | 1206 | Clay | 5028 | 2.8 | -10 | 2328 | 6919060
160-D-2013 | 160 | Driving | Rigid | 10/16/2019 | Asphalt |  | 1206 | Clay | 5030 | 3.2 | -10 | 2328 | 6919060
160-P-2013 | 160 | Passing | Rigid | 10/16/2019 | Asphalt |  | 1219 | Clay | 5072 | 0 | 3 | 2328 | 1360875
160-P-2013 | 160 | Passing | Rigid | 10/16/2019 | Asphalt |  | 1211 | Clay | 5044 | 1.1 | 10 | 2328 | 1360875
160-P-2013 | 160 | Passing | Rigid | 10/16/2019 | Asphalt |  | 1213 | Clay | 5050 | 2.6 | 3 | 2328 | 1360875
160-P-2013 | 160 | Passing | Rigid | 10/16/2019 | Asphalt |  | 1216 | Clay | 5060 | 0.9 | 10 | 2328 | 1360875
160-P-2013 | 160 | Passing | Rigid | 10/16/2019 | Asphalt |  | 1218 | Clay | 5068 | 0.7 | 3 | 2328 | 1360875
160-P-2013 | 160 | Passing | Rigid | 10/16/2019 | Asphalt |  | 1218 | Clay | 5068 | 2.2 | 10 | 2328 | 1360875
160-P-2013 | 160 | Passing | Rigid | 05/17/2017 | Asphalt |  | 1021 | Clay | 5032 | 0.4 | 3 | 1446 | 730327
160-P-2013 | 160 | Passing | Rigid | 05/17/2017 | Asphalt |  | 1048 | Clay | 5072 | -0.2 | 3 | 1446 | 730327
160-P-2013 | 160 | Passing | Rigid | 05/17/2017 | Asphalt |  | 1021 | Clay | 5030 | 1.6 | 10 | 1446 | 730327
160-P-2013 | 160 | Passing | Rigid | 05/17/2017 | Asphalt |  | 1038 | Clay | 5058 | 0.1 | 3 | 1446 | 730327
160-P-2013 | 160 | Passing | Rigid | 05/17/2017 | Asphalt |  | 1031 | Clay | 5046 | 0.4 | 3 | 1446 | 730327
160-D-2013 | 160 | Driving | Rigid | 04/16/2019 | Asphalt |  | 1150 | Clay | 5046 | 0.8 | -10 | 2145 | 6360776
160-D-2013 | 160 | Driving | Rigid | 04/16/2019 | Asphalt |  | 1144 | Clay | 5038 | 0.3 | -10 | 2145 | 6360776
160-D-2013 | 160 | Driving | Rigid | 04/16/2019 | Asphalt |  | 1201 | Clay | 5072 | 2.3 | -10 | 2145 | 6360776
160-D-2013 | 160 | Driving | Rigid | 04/16/2019 | Asphalt |  | 1145 | Clay | 5040 | 2 | -3 | 2145 | 6360776
160-D-2013 | 160 | Driving | Rigid | 04/16/2019 | Asphalt |  | 1138 | Clay | 5024 | 2.6 | -3 | 2145 | 6360776
160-D-2013 | 160 | Driving | Rigid | 04/16/2019 | Asphalt |  | 1132 | Clay | 5012 | 1 | -3 | 2145 | 6360776
160-D-2013 | 160 | Driving | Rigid | 04/16/2019 | Asphalt |  | 1125 | Clay | 5000 | 6.7 | -10 | 2145 | 6360776
160-D-2013 | 160 | Driving | Rigid | 04/16/2019 | Asphalt |  | 1134 | Clay | 5018 | 4.1 | -10 | 2145 | 6360776
160-D-2013 | 160 | Driving | Rigid | 04/16/2019 | Asphalt |  | 1139 | Clay | 5026 | 4.5 | -3 | 2145 | 6360776
160-P-2013 | 160 | Passing | Rigid | 04/16/2019 | Asphalt |  | 1127 | Clay | 5002 | -0.2 | 10 | 2145 | 1152459
160-P-2013 | 160 | Passing | Rigid | 04/16/2019 | Asphalt |  | 1131 | Clay | 5010 | 0.3 | 3 | 2145 | 1152459
160-P-2013 | 160 | Passing | Rigid | 04/16/2019 | Asphalt |  | 1132 | Clay | 5012 | 1.1 | 10 | 2145 | 1152459
160-P-2013 | 160 | Passing | Rigid | 04/16/2019 | Asphalt |  | 1134 | Clay | 5016 | 3.4 | 3 | 2145 | 1152459
160-P-2013 | 160 | Passing | Rigid | 04/16/2019 | Asphalt |  | 1135 | Clay | 5018 | 1.4 | 3 | 2145 | 1152459
160-P-2013 | 160 | Passing | Rigid | 04/16/2019 | Asphalt |  | 1136 | Clay | 5022 | 0.4 | 3 | 2145 | 1152459
160-P-2013 | 160 | Passing | Rigid | 04/16/2019 | Asphalt |  | 1136 | Clay | 5022 | 1.1 | 10 | 2145 | 1152459
160-P-2013 | 160 | Passing | Rigid | 04/16/2019 | Asphalt |  | 1146 | Clay | 5042 | 1.8 | 3 | 2145 | 1152459
160-D-2013 | 160 | Driving | Rigid | 10/16/2019 | Asphalt |  | 1218 | Clay | 5068 | 2.9 | -3 | 2328 | 6919060
160-D-2013 | 160 | Driving | Rigid | 10/16/2019 | Asphalt |  | 1210 | Clay | 5042 | 2.3 | -10 | 2328 | 6919060
160-P-2013 | 160 | Passing | Rigid | 05/17/2016 | Asphalt |  | 1015 | Clay | 5004 | 1 | 3 | 1081 | 581795
160-P-2013 | 160 | Passing | Rigid | 05/17/2016 | Asphalt |  | 1015 | Clay | 5004 | -1 | 10 | 1081 | 581795
160-P-2013 | 160 | Passing | Rigid | 05/17/2016 | Asphalt |  | 1028 | Clay | 5024 | 0.2 | 3 | 1081 | 581795
160-P-2013 | 160 | Passing | Rigid | 05/17/2016 | Asphalt |  | 1030 | Clay | 5026 | 1.1 | 3 | 1081 | 581795
160-P-2013 | 160 | Passing | Rigid | 05/17/2016 | Asphalt |  | 1026 | Clay | 5020 | -0.4 | 3 | 1081 | 581795
160-D-2022 | 160 | Driving | Rigid | 03/30/2023 | Asphalt |  | 1043 | Clay | 5032 | 2.1 | -3 | 272 | 311031
160-D-2022 | 160 | Driving | Rigid | 03/30/2023 | Asphalt |  | 1045 | Clay | 5038 | 2.4 | -10 | 272 | 311031
160-P-2013 | 160 | Passing | Rigid | 11/01/2021 | Asphalt |  | 1313 | Clay | 5052 | 1.7 | 10 | 3075 | 2009059
160-P-2013 | 160 | Passing | Rigid | 11/01/2021 | Asphalt |  | 1256 | Clay | 5000 | 7.2 | 3 | 3075 | 2009059
160-P-2013 | 160 | Passing | Rigid | 11/01/2021 | Asphalt |  | 1259 | Clay | 5010 | 1.4 | 3 | 3075 | 2009059
160-P-2013 | 160 | Passing | Rigid | 11/01/2021 | Asphalt |  | 1308 | Clay | 5038 | 0.6 | 3 | 3075 | 2009059
160-D-2013 | 160 | Driving | Rigid | 04/08/2022 | Asphalt |  | 1340 | Clay | 5030 | 4 | -3 | 3233 | 9511060
160-D-2013 | 160 | Driving | Rigid | 04/08/2022 | Asphalt |  | 1327 | Clay | 5014 | 5.4 | -10 | 3233 | 9511060
160-D-2013 | 160 | Driving | Rigid | 04/08/2022 | Asphalt |  | 1327 | Clay | 5014 | 5 | -3 | 3233 | 9511060
160-D-2013 | 160 | Driving | Rigid | 04/08/2022 | Asphalt |  | 1345 | Clay | 5039 | 3.9 | -3 | 3233 | 9511060
160-D-2013 | 160 | Driving | Rigid | 04/08/2022 | Asphalt |  | 1346 | Clay | 5040 | 3.7 | -3 | 3233 | 9511060
160-D-2013 | 160 | Driving | Rigid | 04/08/2022 | Asphalt |  | 1347 | Clay | 5043 | 4.2 | -10 | 3233 | 9511060
160-D-2013 | 160 | Driving | Rigid | 04/08/2022 | Asphalt |  | 1325 | Clay | 5010 | 0.9 | -3 | 3233 | 9511060
160-D-2013 | 160 | Driving | Rigid | 04/08/2022 | Asphalt |  | 1336 | Clay | 5024 | 5.4 | -3 | 3233 | 9511060
160-D-2013 | 160 | Driving | Rigid | 04/08/2022 | Asphalt |  | 1337 | Clay | 5025 | 7.2 | -10 | 3233 | 9511060
160-P-2013 | 160 | Passing | Rigid | 04/08/2022 | Asphalt |  | 1323 | Clay | 5007 | 4.4 | 10 | 3233 | 2199285
160-P-2013 | 160 | Passing | Rigid | 04/08/2022 | Asphalt |  | 1324 | Clay | 5008 | -0.4 | 10 | 3233 | 2199285
160-P-2013 | 160 | Passing | Rigid | 04/08/2022 | Asphalt |  | 1325 | Clay | 5009 | 2.4 | 3 | 3233 | 2199285
160-P-2013 | 160 | Passing | Rigid | 04/08/2022 | Asphalt |  | 1336 | Clay | 5023 | 3 | 10 | 3233 | 2199285
160-P-2013 | 160 | Passing | Rigid | 04/08/2022 | Asphalt |  | 1338 | Clay | 5027 | 1 | 10 | 3233 | 2199285
160-P-2013 | 160 | Passing | Rigid | 04/08/2022 | Asphalt |  | 1328 | Clay | 5015 | 1.5 | 10 | 3233 | 2199285
160-P-2013 | 160 | Passing | Rigid | 04/08/2022 | Asphalt |  | 1331 | Clay | 5020 | 1.1 | 10 | 3233 | 2199285
160-P-2013 | 160 | Passing | Rigid | 04/08/2022 | Asphalt |  | 1341 | Clay | 5031 | 0.2 | 10 | 3233 | 2199285
160-P-2013 | 160 | Passing | Rigid | 04/08/2022 | Asphalt |  | 1341 | Clay | 5032 | 3.2 | 10 | 3233 | 2199285
160-P-2013 | 160 | Passing | Rigid | 04/08/2022 | Asphalt |  | 1339 | Clay | 5028 | 4.8 | 10 | 3233 | 2199285
160-P-2013 | 160 | Passing | Rigid | 04/08/2022 | Asphalt |  | 1340 | Clay | 5029 | 1.1 | 10 | 3233 | 2199285
160-P-2013 | 160 | Passing | Rigid | 04/08/2022 | Asphalt |  | 1327 | Clay | 5013 | 0.4 | 3 | 3233 | 2199285
160-P-2013 | 160 | Passing | Rigid | 04/08/2022 | Asphalt |  | 1343 | Clay | 5035 | 5 | 10 | 3233 | 2199285
160-P-2013 | 160 | Passing | Rigid | 04/08/2022 | Asphalt |  | 1345 | Clay | 5038 | 1.4 | 3 | 3233 | 2199285
160-P-2013 | 160 | Passing | Rigid | 04/08/2022 | Asphalt |  | 1346 | Clay | 5040 | 0.4 | 3 | 3233 | 2199285
160-P-2013 | 160 | Passing | Rigid | 04/08/2022 | Asphalt |  | 1347 | Clay | 5042 | 3.3 | 10 | 3233 | 2199285
160-D-2013 | 160 | Driving | Rigid | 04/11/2022 | Asphalt |  | 1023 | Clay | 5058 | 0.7 | -10 | 3236 | 9511060
160-D-2013 | 160 | Driving | Rigid | 04/11/2022 | Asphalt |  | 1022 | Clay | 5056 | 0 | -3 | 3236 | 9511060
160-D-2013 | 160 | Driving | Rigid | 04/11/2022 | Asphalt |  | 1027 | Clay | 5063 | 6 | -10 | 3236 | 9511060
160-D-2013 | 160 | Driving | Rigid | 04/11/2022 | Asphalt |  | 1036 | Clay | 73 | 2.7 | -10 | 3236 | 9511060
160-D-2013 | 160 | Driving | Rigid | 04/11/2022 | Asphalt |  | 1037 | Clay | 75 | 3.9 | -10 | 3236 | 9511060
160-D-2013 | 160 | Driving | Rigid | 04/11/2022 | Asphalt |  | 1028 | Clay | 5064 | 0.6 | -3 | 3236 | 9511060
160-D-2013 | 160 | Driving | Rigid | 04/11/2022 | Asphalt |  | 1016 | Clay | 5048 | 1.1 | -3 | 3236 | 9511060
160-P-2013 | 160 | Passing | Rigid | 04/11/2022 | Asphalt |  | 1024 | Clay | 5058 | 0.7 | 3 | 3236 | 2199285
160-P-2013 | 160 | Passing | Rigid | 04/11/2022 | Asphalt |  | 1019 | Clay | 5052 | 2.5 | 3 | 3236 | 2199285
160-D-2013 | 160 | Driving | Rigid | 04/23/2021 | Asphalt |  | 922 | Clay | 5034 | 0.7 | -3 | 2883 | 8483177
160-D-2013 | 160 | Driving | Rigid | 04/23/2021 | Asphalt |  | 925 | Clay | 5036 | 3.2 | -10 | 2883 | 8483177
160-D-2013 | 160 | Driving | Rigid | 04/23/2021 | Asphalt |  | 925 | Clay | 5036 | 1.1 | -3 | 2883 | 8483177
160-D-2013 | 160 | Driving | Rigid | 04/23/2021 | Asphalt |  | 915 | Clay | 5020 | 2.2 | -10 | 2883 | 8483177
160-D-2013 | 160 | Driving | Rigid | 04/23/2021 | Asphalt |  | 903 | Clay | 5002 | -0.6 | -3 | 2883 | 8483177
160-D-2013 | 160 | Driving | Rigid | 04/23/2021 | Asphalt |  | 906 | Clay | 5008 | 0.8 | -10 | 2883 | 8483177
160-D-2013 | 160 | Driving | Rigid | 04/23/2021 | Asphalt |  | 906 | Clay | 5006 | 0.6 | -3 | 2883 | 8483177
160-D-2013 | 160 | Driving | Rigid | 04/23/2021 | Asphalt |  | 917 | Clay | 5024 | 2.8 | -3 | 2883 | 8483177
160-P-2013 | 160 | Passing | Rigid | 04/23/2021 | Asphalt |  | 905 | Clay | 5004 | 0.7 | 3 | 2883 | 1844920
160-P-2013 | 160 | Passing | Rigid | 04/23/2021 | Asphalt |  | 915 | Clay | 5020 | -0.3 | 3 | 2883 | 1844920
160-P-2013 | 160 | Passing | Rigid | 04/23/2021 | Asphalt |  | 918 | Clay | 5026 | 2.2 | 10 | 2883 | 1844920
160-P-2013 | 160 | Passing | Rigid | 04/23/2021 | Asphalt |  | 922 | Clay | 5034 | -0.8 | 3 | 2883 | 1844920
160-D-2013 | 160 | Driving | Rigid | 11/01/2021 | Asphalt |  | 1300 | Clay | 5014 | 3.2 | -10 | 3075 | 8949667
160-D-2013 | 160 | Driving | Rigid | 11/01/2021 | Asphalt |  | 1302 | Clay | 5020 | 4.3 | -10 | 3075 | 8949667
160-D-2013 | 160 | Driving | Rigid | 11/01/2021 | Asphalt |  | 1257 | Clay | 5006 | 1.8 | -3 | 3075 | 8949667
160-D-2013 | 160 | Driving | Rigid | 11/01/2021 | Asphalt |  | 1307 | Clay | 5036 | 1.7 | -3 | 3075 | 8949667
160-D-2013 | 160 | Driving | Rigid | 11/01/2021 | Asphalt |  | 1309 | Clay | 5042 | 2.9 | -10 | 3075 | 8949667
160-D-2013 | 160 | Driving | Rigid | 11/01/2021 | Asphalt |  | 1305 | Clay | 5030 | 3.3 | -3 | 3075 | 8949667
160-D-2013 | 160 | Driving | Rigid | 11/01/2021 | Asphalt |  | 1311 | Clay | 5048 | 1.4 | -10 | 3075 | 8949667
160-D-2013 | 160 | Driving | Rigid | 11/01/2021 | Asphalt |  | 1313 | Clay | 5054 | 0.7 | -10 | 3075 | 8949667
160-D-2013 | 160 | Driving | Rigid | 11/01/2021 | Asphalt |  | 1255 | Clay | 5000 | 8.3 | -3 | 3075 | 8949667
160-D-2013 | 160 | Driving | Rigid | 11/01/2021 | Asphalt |  | 1256 | Clay | 5002 | -0.6 | -10 | 3075 | 8949667
160-D-2013 | 160 | Driving | Rigid | 11/01/2021 | Asphalt |  | 1259 | Clay | 5012 | 2.2 | -3 | 3075 | 8949667
160-D-2013 | 160 | Driving | Rigid | 11/01/2021 | Asphalt |  | 1257 | Clay | 5006 | 1.7 | -10 | 3075 | 8949667
160-D-2022 | 160 | Driving | Rigid | 08/08/2023 | Asphalt |  | 1247 | Clay | 5026 | 1.4 | -3 | 403 | 311031
160-D-2022 | 160 | Driving | Rigid | 08/08/2023 | Asphalt |  | 1310 | Clay | 5067 | -0.7 | -3 | 403 | 311031
160-D-2022 | 160 | Driving | Rigid | 08/08/2023 | Asphalt |  | 1311 | Clay | 5069 | -1.3 | -10 | 403 | 311031
160-D-2022 | 160 | Driving | Rigid | 08/08/2023 | Asphalt |  | 1254 | Clay | 5038 | 0.3 | -3 | 403 | 311031
160-P-2022 | 160 | Passing | Rigid | 08/08/2023 | Asphalt |  | 1245 | Clay | 5023 | -0.6 | 3 | 403 | 100776
160-P-2022 | 160 | Passing | Rigid | 08/08/2023 | Asphalt |  | 1301 | Clay | 5050 | 0.1 | 10 | 403 | 100776
160-P-2022 | 160 | Passing | Rigid | 08/08/2023 | Asphalt |  | 1251 | Clay | 5034 | -0.4 | 3 | 403 | 100776
160-P-2022 | 160 | Passing | Rigid | 08/08/2023 | Asphalt |  | 1310 | Clay | 5068 | -0.5 | 3 | 403 | 100776
160-P-2022 | 160 | Passing | Rigid | 08/08/2023 | Asphalt |  | 1254 | Clay | 5038 | -0.8 | 3 | 403 | 100776
160-D-2013 | 160 | Driving | Rigid | 05/13/2014 | Asphalt |  | 1338 | Clay | 5040 | 0.4 | -3 | 346 | 903784
160-D-2013 | 160 | Driving | Rigid | 05/13/2014 | Asphalt |  | 1339 | Clay | 5042 | 1.3 | -10 | 346 | 903784
160-D-2013 | 160 | Driving | Rigid | 05/13/2014 | Asphalt |  | 1318 | Clay | 5016 | 1.5 | -3 | 346 | 903784
160-D-2013 | 160 | Driving | Rigid | 05/13/2014 | Asphalt |  | 1320 | Clay | 5018 | 0.2 | -3 | 346 | 903784
160-D-2013 | 160 | Driving | Rigid | 05/13/2014 | Asphalt |  | 1310 | Clay | 5004 | -0.7 | -10 | 346 | 903784
160-P-2022 | 160 | Passing | Rigid | 08/08/2023 | Asphalt |  | 1255 | Clay | 5041 | -0.3 | 3 | 403 | 100776
160-P-2022 | 160 | Passing | Rigid | 08/08/2023 | Asphalt |  | 1257 | Clay | 5044 | 0.7 | 3 | 403 | 100776
160-P-2022 | 160 | Passing | Rigid | 08/08/2023 | Asphalt |  | 1304 | Clay | 5056 | -0.1 | 10 | 403 | 100776
160-P-2022 | 160 | Passing | Rigid | 08/08/2023 | Asphalt |  | 1305 | Clay | 5058 | 0.1 | 10 | 403 | 100776
160-P-2022 | 160 | Passing | Rigid | 08/08/2023 | Asphalt |  | 1314 | Clay | 5075 | 0.2 | 3 | 403 | 100776
160-P-2022 | 160 | Passing | Rigid | 08/08/2023 | Asphalt |  | 1255 | Clay | 5040 | -0.5 | 3 | 403 | 100776
160-P-2022 | 160 | Passing | Rigid | 08/08/2023 | Asphalt |  | 1232 | Clay | 5003 | 1.7 | 10 | 403 | 100776
160-P-2022 | 160 | Passing | Rigid | 08/08/2023 | Asphalt |  | 1241 | Clay | 5016 | -0.5 | 3 | 403 | 100776
160-D-2022 | 160 | Driving | Rigid | 11/06/2023 | Asphalt |  | 1128 | Clay | 5074 | 4.9 | -10 | 493 | 395141
160-D-2022 | 160 | Driving | Rigid | 11/06/2023 | Asphalt |  | 1129 | Clay | 5074 | 2.5 | -3 | 493 | 395141
160-D-2022 | 160 | Driving | Rigid | 11/06/2023 | Asphalt |  | 1120 | Clay | 5046 | 1.9 | -3 | 493 | 395141
160-P-2013 | 160 | Passing | Rigid | 04/11/2022 | Asphalt |  | 1020 | Clay | 5053 | 4.8 | 3 | 3236 | 2199285
160-P-2013 | 160 | Passing | Rigid | 04/11/2022 | Asphalt |  | 1025 | Clay | 5059 | 3.8 | 10 | 3236 | 2199285
160-P-2013 | 160 | Passing | Rigid | 04/11/2022 | Asphalt |  | 1025 | Clay | 5060 | 1.7 | 10 | 3236 | 2199285
160-P-2013 | 160 | Passing | Rigid | 04/11/2022 | Asphalt |  | 1026 | Clay | 5061 | 5 | 3 | 3236 | 2199285
160-P-2013 | 160 | Passing | Rigid | 04/11/2022 | Asphalt |  | 1026 | Clay | 5061 | 3.8 | 10 | 3236 | 2199285
160-P-2013 | 160 | Passing | Rigid | 04/11/2022 | Asphalt |  | 1027 | Clay | 5062 | 0.8 | 10 | 3236 | 2199285
160-P-2013 | 160 | Passing | Rigid | 04/11/2022 | Asphalt |  | 1034 | Clay | 70 | 2.1 | 10 | 3236 | 2199285
160-P-2013 | 160 | Passing | Rigid | 04/11/2022 | Asphalt |  | 1036 | Clay | 73 | 2.1 | 3 | 3236 | 2199285
160-P-2013 | 160 | Passing | Rigid | 04/11/2022 | Asphalt |  | 1028 | Clay | 5064 | 0.4 | 10 | 3236 | 2199285
160-P-2013 | 160 | Passing | Rigid | 04/11/2022 | Asphalt |  | 1016 | Clay | 5047 | 1.7 | 10 | 3236 | 2199285
160-D-2022 | 160 | Driving | Rigid | 10/06/2022 | Asphalt |  | 1031 | Clay | 5062 | -1.7 | -3 | 97
160-D-2022 | 160 | Driving | Rigid | 10/06/2022 | Asphalt |  | 1031 | Clay | 5064 | 0.6 | -10 | 97
160-D-2022 | 160 | Driving | Rigid | 10/06/2022 | Asphalt |  | 1032 | Clay | 5068 | 2.5 | -10 | 97
160-D-2022 | 160 | Driving | Rigid | 10/06/2022 | Asphalt |  | 1014 | Clay | 5010 | 0.1 | -10 | 97
160-D-2022 | 160 | Driving | Rigid | 10/06/2022 | Asphalt |  | 1015 | Clay | 5014 | 1 | -3 | 97
160-D-2022 | 160 | Driving | Rigid | 10/06/2022 | Asphalt |  | 1016 | Clay | 5016 | 1.6 | -10 | 97
160-D-2022 | 160 | Driving | Rigid | 10/06/2022 | Asphalt |  | 1024 | Clay | 5044 | 0.4 | -3 | 97
160-D-2022 | 160 | Driving | Rigid | 10/06/2022 | Asphalt |  | 1023 | Clay | 5038 | -0.4 | -3 | 97
160-D-2022 | 160 | Driving | Rigid | 10/06/2022 | Asphalt |  | 1017 | Clay | 5020 | 1 | -10 | 97
160-D-2022 | 160 | Driving | Rigid | 10/06/2022 | Asphalt |  | 1028 | Clay | 5054 | -1.7 | -3 | 97
160-D-2022 | 160 | Driving | Rigid | 10/06/2022 | Asphalt |  | 1010 | Clay | 5000 | 0.5 | -10 | 97
160-P-2022 | 160 | Passing | Rigid | 10/06/2022 | Asphalt |  | 1028 | Clay | 5052 | 1.2 | 10 | 97
160-P-2022 | 160 | Passing | Rigid | 10/06/2022 | Asphalt |  | 1027 | Clay | 5050 | -0.7 | 3 | 97
160-P-2022 | 160 | Passing | Rigid | 10/06/2022 | Asphalt |  | 1030 | Clay | 5060 | -0.3 | 3 | 97
160-P-2022 | 160 | Passing | Rigid | 10/06/2022 | Asphalt |  | 1031 | Clay | 5062 | 0.6 | 10 | 97
160-P-2022 | 160 | Passing | Rigid | 10/06/2022 | Asphalt |  | 1033 | Clay | 5070 | 1.7 | 3 | 97
160-P-2022 | 160 | Passing | Rigid | 10/06/2022 | Asphalt |  | 1011 | Clay | 5002 | 0.7 | 3 | 97
160-P-2022 | 160 | Passing | Rigid | 10/06/2022 | Asphalt |  | 1012 | Clay | 5004 | 0.3 | 3 | 97
160-P-2022 | 160 | Passing | Rigid | 10/06/2022 | Asphalt |  | 1013 | Clay | 5006 | 0.7 | 3 | 97
160-P-2022 | 160 | Passing | Rigid | 10/06/2022 | Asphalt |  | 1025 | Clay | 5046 | 0.2 | 3 | 97
160-P-2022 | 160 | Passing | Rigid | 10/06/2022 | Asphalt |  | 1020 | Clay | 5030 | 0.8 | 10 | 97
160-P-2022 | 160 | Passing | Rigid | 10/06/2022 | Asphalt |  | 1017 | Clay | 5018 | 1.5 | 10 | 97
160-D-2022 | 160 | Driving | Rigid | 03/30/2023 | Asphalt |  | 1045 | Clay | 5040 | 2.5 | -3 | 272 | 311031
160-D-2022 | 160 | Driving | Rigid | 03/30/2023 | Asphalt |  | 1046 | Clay | 5044 | 3.4 | -10 | 272 | 311031
160-D-2022 | 160 | Driving | Rigid | 03/30/2023 | Asphalt |  | 1048 | Clay | 5050 | 2.3 | -10 | 272 | 311031
160-D-2022 | 160 | Driving | Rigid | 03/30/2023 | Asphalt |  | 1054 | Clay | 5070 | 2 | -10 | 272 | 311031
160-D-2022 | 160 | Driving | Rigid | 03/30/2023 | Asphalt |  | 1041 | Clay | 5026 | 2.2 | -10 | 272 | 311031
160-D-2022 | 160 | Driving | Rigid | 03/30/2023 | Asphalt |  | 1041 | Clay | 5026 | 2.2 | -3 | 272 | 311031
160-D-2022 | 160 | Driving | Rigid | 03/30/2023 | Asphalt |  | 1042 | Clay | 5028 | 2 | -10 | 272 | 311031
160-P-2013 | 160 | Passing | Rigid | 05/13/2014 | Asphalt |  | 1318 | Clay | 5016 | 0.8 | 3 | 346 | 246128
160-P-2013 | 160 | Passing | Rigid | 05/13/2014 | Asphalt |  | 1325 | Clay | 5022 | -1.3 | 10 | 346 | 246128
160-P-2013 | 160 | Passing | Rigid | 05/13/2014 | Asphalt |  | 1348 | Clay | 5054 | 0.4 | 10 | 346 | 246128
160-D-2013 | 160 | Driving | Rigid | 04/15/2015 | Asphalt |  | 1329 | Clay | 5060 | -0.1 | -10 | 683 | 2061113
160-D-2013 | 160 | Driving | Rigid | 04/15/2015 | Asphalt |  | 1316 | Clay | 5046 | 0.1 | -10 | 683 | 2061113
160-D-2013 | 160 | Driving | Rigid | 04/15/2015 | Asphalt |  | 1258 | Clay | 5008 | 0.4 | -10 | 683 | 2061113
160-D-2013 | 160 | Driving | Rigid | 04/15/2015 | Asphalt |  | 1325 | Clay | 5052 | 0.2 | -3 | 683 | 2061113
160-D-2013 | 160 | Driving | Rigid | 04/15/2015 | Asphalt |  | 1259 | Clay | 5010 | 1.1 | -10 | 683 | 2061113
160-D-2013 | 160 | Driving | Rigid | 04/15/2015 | Asphalt |  | 1302 | Clay | 5016 | 2.8 | -10 | 683 | 2061113
160-D-2013 | 160 | Driving | Rigid | 04/15/2015 | Asphalt |  | 1318 | Clay | 5050 | 1.7 | -3 | 683 | 2061113
160-P-2022 | 160 | Passing | Rigid | 11/06/2023 | Asphalt |  | 1124 | Clay | 5060 | 1.1 | 3 | 493 | 130419
160-P-2022 | 160 | Passing | Rigid | 11/06/2023 | Asphalt |  | 1108 | Clay | 5008 | 1.1 | 3 | 493 | 130419
160-P-2022 | 160 | Passing | Rigid | 11/06/2023 | Asphalt |  | 1122 | Clay | 5052 | 3 | 3 | 493 | 130419
160-P-2022 | 160 | Passing | Rigid | 11/06/2023 | Asphalt |  | 1123 | Clay | 5056 | 2.1 | 3 | 493 | 130419
160-P-2022 | 160 | Passing | Rigid | 11/06/2023 | Asphalt |  | 1111 | Clay | 5016 | 2.2 | 3 | 493 | 130419
160-P-2022 | 160 | Passing | Rigid | 11/06/2023 | Asphalt |  | 1111 | Clay | 5016 | 2.5 | 10 | 493 | 130419
160-P-2022 | 160 | Passing | Rigid | 11/06/2023 | Asphalt |  | 1112 | Clay | 5020 | 1.3 | 3 | 493 | 130419
160-P-2022 | 160 | Passing | Rigid | 11/06/2023 | Asphalt |  | 1106 | Clay | 5000 | 3.2 | 10 | 493 | 130419
160-D-2022 | 160 | Driving | Rigid | 05/06/2024 | Asphalt |  | 1154 | Clay | 5014 | 2.6 | -3 | 675 | 395141
160-D-2022 | 160 | Driving | Rigid | 05/06/2024 | Asphalt |  | 1212 | Clay | 5074 | 2.4 | -3 | 675 | 395141
160-D-2022 | 160 | Driving | Rigid | 05/06/2024 | Asphalt |  | 1206 | Clay | 5054 | 2.9 | -10 | 675 | 395141
160-D-2022 | 160 | Driving | Rigid | 05/06/2024 | Asphalt |  | 1209 | Clay | 5062 | 1.3 | -10 | 675 | 395141
160-D-2022 | 160 | Driving | Rigid | 05/06/2024 | Asphalt |  | 1209 | Clay | 5064 | 1 | -10 | 675 | 395141
160-D-2022 | 160 | Driving | Rigid | 05/06/2024 | Asphalt |  | 1210 | Clay | 5066 | 5.9 | -10 | 675 | 395141
160-D-2022 | 160 | Driving | Rigid | 05/06/2024 | Asphalt |  | 1155 | Clay | 5016 | 2.1 | -3 | 675 | 395141
160-D-2022 | 160 | Driving | Rigid | 05/06/2024 | Asphalt |  | 1210 | Clay | 5066 | 2.7 | -3 | 675 | 395141
160-D-2022 | 160 | Driving | Rigid | 05/06/2024 | Asphalt |  | 1157 | Clay | 5024 | 2.5 | -3 | 675 | 395141
160-D-2022 | 160 | Driving | Rigid | 05/06/2024 | Asphalt |  | 1203 | Clay | 5042 | 4 | -10 | 675 | 395141
160-D-2022 | 160 | Driving | Rigid | 05/06/2024 | Asphalt |  | 1207 | Clay | 5056 | 2.5 | -3 | 675 | 395141
160-P-2022 | 160 | Passing | Rigid | 05/06/2024 | Asphalt |  | 1209 | Clay | 5062 | 1.3 | 10 | 675 | 130419
160-P-2022 | 160 | Passing | Rigid | 05/06/2024 | Asphalt |  | 1202 | Clay | 5038 | 0.7 | 3 | 675 | 130419
160-P-2022 | 160 | Passing | Rigid | 05/06/2024 | Asphalt |  | 1157 | Clay | 5022 | 1.2 | 3 | 675 | 130419
160-P-2022 | 160 | Passing | Rigid | 05/06/2024 | Asphalt |  | 1158 | Clay | 5024 | 1.4 | 3 | 675 | 130419
160-P-2013 | 160 | Passing | Rigid | 04/15/2015 | Asphalt |  | 1300 | Clay | 5012 | 0.4 | 10 | 683 | 380596
160-P-2013 | 160 | Passing | Rigid | 04/15/2015 | Asphalt |  | 1301 | Clay | 5014 | 0.7 | 10 | 683 | 380596
160-P-2013 | 160 | Passing | Rigid | 04/15/2015 | Asphalt |  | 1314 | Clay | 5040 | -0.1 | 3 | 683 | 380596
160-P-2013 | 160 | Passing | Rigid | 04/15/2015 | Asphalt |  | 1330 | Clay | 5060 | 0.2 | 3 | 683 | 380596
160-P-2013 | 160 | Passing | Rigid | 04/15/2015 | Asphalt |  | 1334 | Clay | 5068 | 1.7 | 10 | 683 | 380596
160-P-2013 | 160 | Passing | Rigid | 04/15/2015 | Asphalt |  | 1257 | Clay | 5006 | 0 | 10 | 683 | 380596
160-P-2013 | 160 | Passing | Rigid | 04/15/2015 | Asphalt |  | 1258 | Clay | 5008 | -2 | 10 | 683 | 380596
160-P-2013 | 160 | Passing | Rigid | 04/15/2015 | Asphalt |  | 1302 | Clay | 5016 | 1.5 | 3 | 683 | 380596
160-P-2013 | 160 | Passing | Rigid | 04/15/2015 | Asphalt |  | 1256 | Clay | 5004 | -0.6 | 10 | 683 | 380596
160-D-2013 | 160 | Driving | Rigid | 04/16/2015 | Asphalt |  | 1128 | Clay | 5038 | -0.4 | -10 | 684 | 2061113
160-P-2022 | 160 | Passing | Rigid | 03/30/2023 | Asphalt |  | 1037 | Clay | 5012 | 1.8 | 3 | 272 | 100776
160-P-2022 | 160 | Passing | Rigid | 03/30/2023 | Asphalt |  | 1046 | Clay | 5042 | 1.8 | 10 | 272 | 100776
160-P-2022 | 160 | Passing | Rigid | 03/30/2023 | Asphalt |  | 1055 | Clay | 5072 | 1.1 | 3 | 272 | 100776
160-D-2022 | 160 | Driving | Rigid | 04/27/2023 | Asphalt |  | 1127 | Clay | 5016 | 2.8 | -10 | 300 | 311031
160-P-2022 | 160 | Passing | Rigid | 04/27/2023 | Asphalt |  | 1128 | Clay | 5020 | 0.6 | 10 | 300 | 100776
160-D-2022 | 160 | Driving | Rigid | 08/08/2023 | Asphalt |  | 1235 | Clay | 5009 | 1 | -3 | 403 | 311031
160-D-2022 | 160 | Driving | Rigid | 08/08/2023 | Asphalt |  | 1236 | Clay | 5010 | 0.8 | -3 | 403 | 311031
160-D-2022 | 160 | Driving | Rigid | 08/08/2023 | Asphalt |  | 1241 | Clay | 5016 | 2.1 | -10 | 403 | 311031
160-D-2022 | 160 | Driving | Rigid | 08/08/2023 | Asphalt |  | 1258 | Clay | 5046 | 1.2 | -10 | 403 | 311031
160-D-2022 | 160 | Driving | Rigid | 08/08/2023 | Asphalt |  | 1303 | Clay | 5055 | 1 | -3 | 403 | 311031
160-D-2022 | 160 | Driving | Rigid | 08/08/2023 | Asphalt |  | 1312 | Clay | 5071 | -0.9 | -10 | 403 | 311031
160-D-2022 | 160 | Driving | Rigid | 08/08/2023 | Asphalt |  | 1312 | Clay | 5071 | -1.2 | -3 | 403 | 311031
160-D-2022 | 160 | Driving | Rigid | 08/08/2023 | Asphalt |  | 1231 | Clay | 5001 | 1.9 | -10 | 403 | 311031
160-D-2022 | 160 | Driving | Rigid | 08/08/2023 | Asphalt |  | 1231 | Clay | 5002 | 0.7 | -3 | 403 | 311031
160-D-2022 | 160 | Driving | Rigid | 08/08/2023 | Asphalt |  | 1252 | Clay | 5036 | 0.9 | -10 | 403 | 311031
160-D-2022 | 160 | Driving | Rigid | 08/08/2023 | Asphalt |  | 1252 | Clay | 5036 | 0 | -3 | 403 | 311031
160-D-2022 | 160 | Driving | Rigid | 08/08/2023 | Asphalt |  | 1242 | Clay | 5018 | 0.3 | -10 | 403 | 311031
160-D-2022 | 160 | Driving | Rigid | 08/08/2023 | Asphalt |  | 1242 | Clay | 5018 | 1 | -3 | 403 | 311031
160-D-2022 | 160 | Driving | Rigid | 08/08/2023 | Asphalt |  | 1259 | Clay | 5048 | 1.1 | -10 | 403 | 311031
160-D-2022 | 160 | Driving | Rigid | 08/08/2023 | Asphalt |  | 1300 | Clay | 5049 | 1.2 | -10 | 403 | 311031
160-D-2022 | 160 | Driving | Rigid | 08/08/2023 | Asphalt |  | 1250 | Clay | 5032 | 0.7 | -10 | 403 | 311031
160-P-2022 | 160 | Passing | Rigid | 05/06/2024 | Asphalt |  | 1151 | Clay | 5002 | 0.6 | 10 | 675 | 130419
160-D-2022 | 160 | Driving | Rigid | 07/18/2024 | Asphalt |  | 1021 | Clay | 5050 | 2.8 | -10 | 748 | 395141
160-D-2022 | 160 | Driving | Rigid | 07/18/2024 | Asphalt |  | 1024 | Clay | 5056 | 3 | -10 | 748 | 395141
160-D-2022 | 160 | Driving | Rigid | 07/18/2024 | Asphalt |  | 1029 | Clay | 5064 | 2.8 | -10 | 748 | 395141
160-D-2022 | 160 | Driving | Rigid | 07/18/2024 | Asphalt |  | 1029 | Clay | 5064 | 3.4 | -3 | 748 | 395141
160-D-2022 | 160 | Driving | Rigid | 07/18/2024 | Asphalt |  | 1020 | Clay | 5048 | -11.5 | -3 | 748 | 395141
160-D-2022 | 160 | Driving | Rigid | 07/18/2024 | Asphalt |  | 1021 | Clay | 5049 | 3.6 | -3 | 748 | 395141
160-D-2022 | 160 | Driving | Rigid | 07/18/2024 | Asphalt |  | 1032 | Clay | 5068 | 1.2 | -10 | 748 | 395141
160-D-2022 | 160 | Driving | Rigid | 07/18/2024 | Asphalt |  | 1026 | Clay | 5058 | 4.3 | -3 | 748 | 395141
160-D-2022 | 160 | Driving | Rigid | 07/18/2024 | Asphalt |  | 1027 | Clay | 5060 | 4.8 | -10 | 748 | 395141
160-P-2022 | 160 | Passing | Rigid | 07/18/2024 | Asphalt |  | 1026 | Clay | 5059 | 1.3 | 3 | 748 | 130419
160-P-2022 | 160 | Passing | Rigid | 07/18/2024 | Asphalt |  | 1015 | Clay | 5038 | 2.6 | 3 | 748 | 130419
160-P-2022 | 160 | Passing | Rigid | 07/18/2024 | Asphalt |  | 1021 | Clay | 5050 | 1.6 | 10 | 748 | 130419
160-P-2022 | 160 | Passing | Rigid | 07/18/2024 | Asphalt |  | 1023 | Clay | 5053 | 2.5 | 10 | 748 | 130419
160-P-2022 | 160 | Passing | Rigid | 07/18/2024 | Asphalt |  | 1028 | Clay | 5061 | 1.5 | 10 | 748 | 130419
160-P-2022 | 160 | Passing | Rigid | 07/18/2024 | Asphalt |  | 1028 | Clay | 5062 | 4 | 10 | 748 | 130419
160-P-2022 | 160 | Passing | Rigid | 07/18/2024 | Asphalt |  | 1029 | Clay | 5063 | 2.5 | 10 | 748 | 130419
160-P-2022 | 160 | Passing | Rigid | 07/18/2024 | Asphalt |  | 1029 | Clay | 5064 | 2.2 | 3 | 748 | 130419
160-P-2022 | 160 | Passing | Rigid | 07/18/2024 | Asphalt |  | 1030 | Clay | 5064 | 2.8 | 10 | 748 | 130419
160-P-2022 | 160 | Passing | Rigid | 07/18/2024 | Asphalt |  | 1021 | Clay | 5049 | 2.8 | 3 | 748 | 130419
160-D-2013 | 160 | Driving | Rigid | 07/16/2015 | Asphalt |  | 927 | Clay | 5050 | 1.2 | -3 | 775 | 2371297
160-D-2013 | 160 | Driving | Rigid | 07/16/2015 | Asphalt |  | 938 | Clay | 5068 | 0.8 | -10 | 775 | 2371297
160-D-2013 | 160 | Driving | Rigid | 07/16/2015 | Asphalt |  | 917 | Clay | 5026 | 1.6 | -3 | 775 | 2371297
160-D-2013 | 160 | Driving | Rigid | 07/16/2015 | Asphalt |  | 926 | Clay | 5048 | 0.2 | -3 | 775 | 2371297
160-D-2013 | 160 | Driving | Rigid | 07/16/2015 | Asphalt |  | 907 | Clay | 5000 | 9.6 | -10 | 775 | 2371297
160-P-2013 | 160 | Passing | Rigid | 07/16/2015 | Asphalt |  | 913 | Clay | 5014 | 0 | 3 | 775 | 392841
160-P-2013 | 160 | Passing | Rigid | 07/16/2015 | Asphalt |  | 942 | Clay | 5074 | -1.6 | 10 | 775 | 392841
160-P-2013 | 160 | Passing | Rigid | 07/16/2015 | Asphalt |  | 916 | Clay | 5020 | 0.8 | 10 | 775 | 392841
160-P-2013 | 160 | Passing | Rigid | 07/16/2015 | Asphalt |  | 912 | Clay | 5010 | -0.1 | 10 | 775 | 392841
160-P-2013 | 160 | Passing | Rigid | 07/16/2015 | Asphalt |  | 909 | Clay | 5004 | 1.1 | 3 | 775 | 392841
160-P-2013 | 160 | Passing | Rigid | 07/16/2015 | Asphalt |  | 935 | Clay | 5062 | -0.3 | 3 | 775 | 392841
160-P-2013 | 160 | Passing | Rigid | 07/16/2015 | Asphalt |  | 926 | Clay | 5048 | 0.1 | 10 | 775 | 392841
160-D-2013 | 160 | Driving | Rigid | 10/14/2015 | Asphalt |  | 1452 | Clay | 5054 | -0.2 | -10 | 865 | 2624834
160-D-2022 | 160 | Driving | Rigid | 08/01/2024 | Asphalt |  | 1352 | Clay | 5007 | 3.3 | -3 | 762 | 395141
160-D-2022 | 160 | Driving | Rigid | 08/01/2024 | Asphalt |  | 1401 | Clay | 5032 | 3.4 | -10 | 762 | 395141
160-D-2022 | 160 | Driving | Rigid | 08/01/2024 | Asphalt |  | 1351 | Clay | 5003 | 1.6 | -10 | 762 | 395141
160-D-2022 | 160 | Driving | Rigid | 08/01/2024 | Asphalt |  | 1404 | Clay | 3036 | 2.1 | -3 | 762 | 395141
160-P-2022 | 160 | Passing | Rigid | 08/01/2024 | Asphalt |  | 1356 | Clay | 5016 | 2.1 | 10 | 762 | 130419
160-P-2022 | 160 | Passing | Rigid | 08/01/2024 | Asphalt |  | 1357 | Clay | 5019 | 0.7 | 10 | 762 | 130419
160-P-2022 | 160 | Passing | Rigid | 08/01/2024 | Asphalt |  | 1357 | Clay | 5020 | 0.9 | 3 | 762 | 130419
160-P-2022 | 160 | Passing | Rigid | 08/01/2024 | Asphalt |  | 1351 | Clay | 5003 | 2.1 | 3 | 762 | 130419
160-P-2022 | 160 | Passing | Rigid | 08/01/2024 | Asphalt |  | 1400 | Clay | 5028 | 1.5 | 10 | 762 | 130419
160-P-2022 | 160 | Passing | Rigid | 08/01/2024 | Asphalt |  | 1353 | Clay | 5009 | 1.6 | 3 | 762 | 130419
160-D-2022 | 160 | Driving | Rigid | 11/06/2023 | Asphalt |  | 1121 | Clay | 5048 | 1.4 | -3 | 493 | 395141
160-D-2022 | 160 | Driving | Rigid | 11/06/2023 | Asphalt |  | 1122 | Clay | 5054 | 2.7 | -10 | 493 | 395141
160-D-2022 | 160 | Driving | Rigid | 11/06/2023 | Asphalt |  | 1124 | Clay | 5060 | 0.6 | -3 | 493 | 395141
160-D-2022 | 160 | Driving | Rigid | 11/06/2023 | Asphalt |  | 1110 | Clay | 5016 | 2.7 | -3 | 493 | 395141
160-D-2022 | 160 | Driving | Rigid | 11/06/2023 | Asphalt |  | 1126 | Clay | 5066 | 6.2 | -10 | 493 | 395141
160-D-2022 | 160 | Driving | Rigid | 11/06/2023 | Asphalt |  | 1127 | Clay | 5070 | 3.2 | -10 | 493 | 395141
160-D-2022 | 160 | Driving | Rigid | 11/06/2023 | Asphalt |  | 1108 | Clay | 5010 | 2.4 | -10 | 493 | 395141
160-D-2022 | 160 | Driving | Rigid | 11/06/2023 | Asphalt |  | 1113 | Clay | 5024 | -2.2 | -10 | 493 | 395141
160-D-2022 | 160 | Driving | Rigid | 11/06/2023 | Asphalt |  | 1106 | Clay | 5000 | -0.3 | -3 | 493 | 395141
160-P-2022 | 160 | Passing | Rigid | 11/06/2023 | Asphalt |  | 1128 | Clay | 5070 | 2.3 | 10 | 493 | 130419
160-P-2022 | 160 | Passing | Rigid | 11/06/2023 | Asphalt |  | 1129 | Clay | 5074 | 1.5 | 10 | 493 | 130419
160-P-2013 | 160 | Passing | Rigid | 05/13/2014 | Asphalt |  | 1313 | Clay | 5008 | 0 | 3 | 346 | 246128
160-P-2013 | 160 | Passing | Rigid | 05/13/2014 | Asphalt |  | 1355 | Clay | 5064 | 0 | 3 | 346 | 246128
160-P-2013 | 160 | Passing | Rigid | 05/13/2014 | Asphalt |  | 1402 | Clay | 5074 | -0.6 | 3 | 346 | 246128
160-P-2013 | 160 | Passing | Rigid | 05/13/2014 | Asphalt |  | 1337 | Clay | 5038 | 1 | 3 | 346 | 246128
160-P-2013 | 160 | Passing | Rigid | 05/13/2014 | Asphalt |  | 1337 | Clay | 5038 | 1 | 10 | 346 | 246128
160-P-2013 | 160 | Passing | Rigid | 05/13/2014 | Asphalt |  | 1328 | Clay | 5026 | 0.8 | 3 | 346 | 246128
160-P-2013 | 160 | Passing | Rigid | 05/13/2014 | Asphalt |  | 1331 | Clay | 5030 | 0.3 | 10 | 346 | 246128
160-P-2013 | 160 | Passing | Rigid | 05/13/2014 | Asphalt |  | 1340 | Clay | 5042 | 1.1 | 10 | 346 | 246128
160-P-2013 | 160 | Passing | Rigid | 05/13/2014 | Asphalt |  | 1344 | Clay | 5048 | 0.1 | 3 | 346 | 246128
160-P-2013 | 160 | Passing | Rigid | 05/13/2014 | Asphalt |  | 1345 | Clay | 5050 | 1.4 | 10 | 346 | 246128
160-P-2013 | 160 | Passing | Rigid | 04/16/2019 | Asphalt |  | 1153 | Clay | 5050 | 5.2 | 10 | 2145 | 1152459
160-D-2013 | 160 | Driving | Rigid | 05/17/2016 | Asphalt |  | 1046 | Clay | 5056 | -0.2 | -10 | 1081 | 3473549
160-D-2013 | 160 | Driving | Rigid | 05/17/2016 | Asphalt |  | 1035 | Clay | 5036 | -0.3 | -10 | 1081 | 3473549
160-D-2013 | 160 | Driving | Rigid | 05/17/2016 | Asphalt |  | 1039 | Clay | 5044 | -0.6 | -3 | 1081 | 3473549
160-P-2013 | 160 | Passing | Rigid | 05/17/2016 | Asphalt |  | 1032 | Clay | 5028 | 0.3 | 10 | 1081 | 581795
160-P-2013 | 160 | Passing | Rigid | 05/17/2016 | Asphalt |  | 1035 | Clay | 5034 | 0.2 | 10 | 1081 | 581795
160-P-2013 | 160 | Passing | Rigid | 05/17/2016 | Asphalt |  | 1025 | Clay | 5018 | 0 | 10 | 1081 | 581795
160-P-2013 | 160 | Passing | Rigid | 05/17/2016 | Asphalt |  | 1053 | Clay | 5068 | 1.6 | 10 | 1081 | 581795
160-P-2013 | 160 | Passing | Rigid | 05/17/2016 | Asphalt |  | 1054 | Clay | 5070 | 0 | 3 | 1081 | 581795
160-P-2013 | 160 | Passing | Rigid | 05/17/2016 | Asphalt |  | 1047 | Clay | 5056 | -0.2 | 10 | 1081 | 581795
160-P-2013 | 160 | Passing | Rigid | 05/17/2016 | Asphalt |  | 1050 | Clay | 5062 | -0.6 | 10 | 1081 | 581795
160-D-2013 | 160 | Driving | Rigid | 05/17/2017 | Asphalt |  | 1016 | Clay | 5022 | -0.3 | -3 | 1446 | 4361012
160-D-2013 | 160 | Driving | Rigid | 05/17/2017 | Asphalt |  | 1019 | Clay | 5028 | 1.5 | -10 | 1446 | 4361012
160-D-2013 | 160 | Driving | Rigid | 05/17/2017 | Asphalt |  | 1028 | Clay | 5042 | 1.3 | -10 | 1446 | 4361012
160-D-2013 | 160 | Driving | Rigid | 05/17/2017 | Asphalt |  | 1034 | Clay | 5052 | 0.1 | -10 | 1446 | 4361012
160-D-2013 | 160 | Driving | Rigid | 05/17/2017 | Asphalt |  | 1034 | Clay | 5052 | 0.3 | -3 | 1446 | 4361012
160-D-2013 | 160 | Driving | Rigid | 05/17/2017 | Asphalt |  | 1036 | Clay | 5056 | 0.5 | -10 | 1446 | 4361012
160-D-2013 | 160 | Driving | Rigid | 05/17/2017 | Asphalt |  | 1038 | Clay | 5058 | -0.2 | -10 | 1446 | 4361012
160-D-2013 | 160 | Driving | Rigid | 05/17/2017 | Asphalt |  | 1029 | Clay | 5044 | 0.4 | -10 | 1446 | 4361012
160-D-2013 | 160 | Driving | Rigid | 05/17/2017 | Asphalt |  | 1030 | Clay | 5046 | 0.2 | -10 | 1446 | 4361012
160-D-2013 | 160 | Driving | Rigid | 05/17/2017 | Asphalt |  | 1047 | Clay | 5072 | 0.7 | -10 | 1446 | 4361012
160-D-2013 | 160 | Driving | Rigid | 05/17/2017 | Asphalt |  | 1020 | Clay | 5030 | 1.9 | -3 | 1446 | 4361012
160-P-2013 | 160 | Passing | Rigid | 05/17/2017 | Asphalt |  | 1008 | Clay | 5006 | -0.2 | 3 | 1446 | 730327
160-D-2013 | 160 | Driving | Rigid | 10/14/2015 | Asphalt |  | 1454 | Clay | 5060 | -0.5 | -10 | 865 | 2624834
160-D-2013 | 160 | Driving | Rigid | 10/14/2015 | Asphalt |  | 1455 | Clay | 5060 | 0.1 | -3 | 865 | 2624834
160-D-2013 | 160 | Driving | Rigid | 10/14/2015 | Asphalt |  | 1434 | Clay | 5014 | 0.7 | -10 | 865 | 2624834
160-D-2013 | 160 | Driving | Rigid | 10/14/2015 | Asphalt |  | 1438 | Clay | 5022 | -0.6 | -3 | 865 | 2624834
160-D-2013 | 160 | Driving | Rigid | 10/14/2015 | Asphalt |  | 1458 | Clay | 5068 | 0.2 | -3 | 865 | 2624834
160-D-2013 | 160 | Driving | Rigid | 10/14/2015 | Asphalt |  | 1459 | Clay | 5072 | 0.5 | -10 | 865 | 2624834
160-P-2013 | 160 | Passing | Rigid | 10/14/2015 | Asphalt |  | 1447 | Clay | 5042 | 0.8 | 3 | 865 | 402053
160-P-2013 | 160 | Passing | Rigid | 10/14/2015 | Asphalt |  | 1448 | Clay | 5042 | 1 | 10 | 865 | 402053
160-P-2013 | 160 | Passing | Rigid | 10/14/2015 | Asphalt |  | 1436 | Clay | 5016 | 2.3 | 10 | 865 | 402053
160-P-2013 | 160 | Passing | Rigid | 10/14/2015 | Asphalt |  | 1500 | Clay | 5074 | -1 | 3 | 865 | 402053
160-P-2013 | 160 | Passing | Rigid | 10/14/2015 | Asphalt |  | 1434 | Clay | 5012 | 0.2 | 10 | 865 | 402053
160-P-2013 | 160 | Passing | Rigid | 10/14/2015 | Asphalt |  | 1438 | Clay | 5022 | 0.1 | 3 | 865 | 402053
160-P-2013 | 160 | Passing | Rigid | 10/14/2015 | Asphalt |  | 1439 | Clay | 5022 | -1.1 | 10 | 865 | 402053
160-P-2013 | 160 | Passing | Rigid | 10/14/2015 | Asphalt |  | 1438 | Clay | 5020 | 0.1 | 3 | 865 | 402053
160-P-2013 | 160 | Passing | Rigid | 10/14/2015 | Asphalt |  | 1446 | Clay | 5038 | 0.8 | 3 | 865 | 402053
160-P-2013 | 160 | Passing | Rigid | 10/14/2015 | Asphalt |  | 1446 | Clay | 5038 | 0.6 | 10 | 865 | 402053
160-P-2013 | 160 | Passing | Rigid | 10/14/2015 | Asphalt |  | 1454 | Clay | 5058 | 0 | 3 | 865 | 402053
160-P-2013 | 160 | Passing | Rigid | 10/14/2015 | Asphalt |  | 1456 | Clay | 5064 | -0.1 | 3 | 865 | 402053
160-D-2013 | 160 | Driving | Rigid | 05/17/2016 | Asphalt |  | 1014 | Clay | 5004 | -1.1 | -10 | 1081 | 3473549
160-D-2013 | 160 | Driving | Rigid | 05/17/2016 | Asphalt |  | 1023 | Clay | 5016 | 1.4 | -3 | 1081 | 3473549
160-D-2013 | 160 | Driving | Rigid | 05/17/2016 | Asphalt |  | 1054 | Clay | 5070 | 1.4 | -10 | 1081 | 3473549
160-D-2013 | 160 | Driving | Rigid | 05/17/2016 | Asphalt |  | 1033 | Clay | 5032 | -0.6 | -10 | 1081 | 3473549
160-D-2013 | 160 | Driving | Rigid | 05/17/2016 | Asphalt |  | 1018 | Clay | 5010 | -0.4 | -3 | 1081 | 3473549
160-D-2013 | 160 | Driving | Rigid | 05/17/2016 | Asphalt |  | 1048 | Clay | 5058 | 0.1 | -3 | 1081 | 3473549
160-D-2013 | 160 | Driving | Rigid | 05/17/2016 | Asphalt |  | 1021 | Clay | 5014 | 0.3 | -3 | 1081 | 3473549
160-D-2013 | 160 | Driving | Rigid | 05/17/2016 | Asphalt |  | 1028 | Clay | 5024 | -0.1 | -3 | 1081 | 3473549
160-D-2013 | 160 | Driving | Rigid | 04/16/2015 | Asphalt |  | 1129 | Clay | 5046 | -0.1 | -10 | 684 | 2061113
160-D-2013 | 160 | Driving | Rigid | 04/16/2015 | Asphalt |  | 1132 | Clay | 5070 | 1.1 | -10 | 684 | 2061113
160-D-2013 | 160 | Driving | Rigid | 04/16/2015 | Asphalt |  | 1124 | Clay | 5008 | 1.1 | -10 | 684 | 2061113
160-D-2013 | 160 | Driving | Rigid | 04/16/2015 | Asphalt |  | 1127 | Clay | 5030 | 2 | -10 | 684 | 2061113
160-D-2013 | 160 | Driving | Rigid | 04/16/2015 | Asphalt |  | 1123 | Clay | 5003 | -0.1 | -10 | 684 | 2061113
160-D-2013 | 160 | Driving | Rigid | 04/16/2015 | Asphalt |  | 1127 | Clay | 5031 | 0.5 | -10 | 684 | 2061113
160-D-2013 | 160 | Driving | Rigid | 04/16/2015 | Asphalt |  | 1128 | Clay | 5034 | 0.3 | -10 | 684 | 2061113
160-D-2013 | 160 | Driving | Rigid | 04/16/2015 | Asphalt |  | 1128 | Clay | 5039 | -0.5 | -10 | 684 | 2061113
160-D-2013 | 160 | Driving | Rigid | 04/16/2015 | Asphalt |  | 1125 | Clay | 5018 | 0.8 | -10 | 684 | 2061113
160-D-2013 | 160 | Driving | Rigid | 04/16/2015 | Asphalt |  | 1125 | Clay | 5019 | -0.2 | -10 | 684 | 2061113
160-D-2013 | 160 | Driving | Rigid | 07/16/2015 | Asphalt |  | 942 | Clay | 5074 | -0.6 | -3 | 775 | 2371297
160-D-2013 | 160 | Driving | Rigid | 07/16/2015 | Asphalt |  | 915 | Clay | 5018 | 0.3 | -10 | 775 | 2371297
160-D-2013 | 160 | Driving | Rigid | 07/16/2015 | Asphalt |  | 933 | Clay | 5060 | -0.1 | -10 | 775 | 2371297
160-P-2022 | 160 | Passing | Rigid | 05/06/2024 | Asphalt |  | 1203 | Clay | 5042 | 1.6 | 3 | 675 | 130419
160-P-2022 | 160 | Passing | Rigid | 05/06/2024 | Asphalt |  | 1151 | Clay | 5000 | 5.9 | 10 | 675 | 130419
160-D-2013 | 160 | Driving | Rigid | 04/23/2021 | Asphalt |  | 908 | Clay | 5010 | -0.6 | -3 | 2883 | 8483177
160-D-2013 | 160 | Driving | Rigid | 04/23/2021 | Asphalt |  | 903 | Clay | 5002 | -1.7 | -10 | 2883 | 8483177
160-D-2013 | 160 | Driving | Rigid | 04/23/2021 | Asphalt |  | 918 | Clay | 5026 | 2.2 | -3 | 2883 | 8483177
160-P-2013 | 160 | Passing | Rigid | 04/23/2021 | Asphalt |  | 925 | Clay | 5036 | -0.1 | 3 | 2883 | 1844920
160-P-2013 | 160 | Passing | Rigid | 10/16/2019 | Asphalt |  | 1219 | Clay | 5072 | 0.6 | 10 | 2328 | 1360875
160-D-2013 | 160 | Driving | Rigid | 10/08/2020 | Asphalt |  | 938 | Clay | 5020 | 1.9 | -10 | 2686 | 7838587
160-D-2013 | 160 | Driving | Rigid | 10/08/2020 | Asphalt |  | 947 | Clay | 5050 | 2 | -10 | 2686 | 7838587
160-D-2013 | 160 | Driving | Rigid | 10/08/2020 | Asphalt |  | 948 | Clay | 5050 | 2.3 | -3 | 2686 | 7838587
160-D-2013 | 160 | Driving | Rigid | 10/08/2020 | Asphalt |  | 943 | Clay | 5034 | 1.1 | -3 | 2686 | 7838587
160-D-2013 | 160 | Driving | Rigid | 10/08/2020 | Asphalt |  | 946 | Clay | 5044 | 2 | -10 | 2686 | 7838587
160-D-2013 | 160 | Driving | Rigid | 10/08/2020 | Asphalt |  | 942 | Clay | 5030 | -27 | -10 | 2686 | 7838587
160-P-2013 | 160 | Passing | Rigid | 10/08/2020 | Asphalt |  | 941 | Clay | 5026 | 1.6 | 3 | 2686 | 1639846
160-P-2013 | 160 | Passing | Rigid | 10/08/2020 | Asphalt |  | 936 | Clay | 5012 | 0.1 | 3 | 2686 | 1639846
160-P-2013 | 160 | Passing | Rigid | 10/08/2020 | Asphalt |  | 939 | Clay | 5020 | 0.7 | 10 | 2686 | 1639846
160-P-2013 | 160 | Passing | Rigid | 10/08/2020 | Asphalt |  | 933 | Clay | 5002 | -0.9 | 3 | 2686 | 1639846
160-P-2013 | 160 | Passing | Rigid | 10/08/2020 | Asphalt |  | 939 | Clay | 5022 | -0.3 | 10 | 2686 | 1639846
160-P-2013 | 160 | Passing | Rigid | 10/08/2020 | Asphalt |  | 948 | Clay | 5050 | 2.7 | 10 | 2686 | 1639846
160-P-2013 | 160 | Passing | Rigid | 10/08/2020 | Asphalt |  | 948 | Clay | 5052 | 1 | 3 | 2686 | 1639846
160-P-2013 | 160 | Passing | Rigid | 10/08/2020 | Asphalt |  | 952 | Clay | 5062 | -0.2 | 3 | 2686 | 1639846
160-D-2013 | 160 | Driving | Rigid | 04/23/2021 | Asphalt |  | 921 | Clay | 5032 | 1.1 | -3 | 2883 | 8483177
160-P-2013 | 160 | Passing | Rigid | 04/16/2019 | Asphalt |  | 1140 | Clay | 5028 | 3.9 | 10 | 2145 | 1152459
160-P-2013 | 160 | Passing | Rigid | 04/16/2019 | Asphalt |  | 1155 | Clay | 5056 | 0.5 | 10 | 2145 | 1152459
160-P-2013 | 160 | Passing | Rigid | 04/16/2019 | Asphalt |  | 1156 | Clay | 5058 | 0.5 | 10 | 2145 | 1152459
160-P-2013 | 160 | Passing | Rigid | 04/16/2019 | Asphalt |  | 1145 | Clay | 5038 | 0.9 | 3 | 2145 | 1152459
160-P-2013 | 160 | Passing | Rigid | 04/16/2019 | Asphalt |  | 1157 | Clay | 5062 | 0.2 | 10 | 2145 | 1152459
160-P-2013 | 160 | Passing | Rigid | 04/16/2019 | Asphalt |  | 1158 | Clay | 5064 | 1.4 | 3 | 2145 | 1152459
160-P-2013 | 160 | Passing | Rigid | 04/16/2019 | Asphalt |  | 1144 | Clay | 5036 | 0.3 | 10 | 2145 | 1152459
160-D-2013 | 160 | Driving | Rigid | 10/16/2019 | Asphalt |  | 1209 | Clay | 5038 | 0.5 | -3 | 2328 | 6919060
160-D-2013 | 160 | Driving | Rigid | 10/16/2019 | Asphalt |  | 1207 | Clay | 5032 | 1.4 | -3 | 2328 | 6919060
160-D-2013 | 160 | Driving | Rigid | 10/16/2019 | Asphalt |  | 1215 | Clay | 5060 | 0 | -10 | 2328 | 6919060
160-D-2013 | 160 | Driving | Rigid | 10/16/2019 | Asphalt |  | 1217 | Clay | 5066 | 2.2 | -10 | 2328 | 6919060
160-D-2013 | 160 | Driving | Rigid | 10/16/2019 | Asphalt |  | 1217 | Clay | 5068 | 4.2 | -10 | 2328 | 6919060
160-D-2013 | 160 | Driving | Rigid | 10/16/2019 | Asphalt |  | 1201 | Clay | 5012 | 1.2 | -10 | 2328 | 6919060
160-D-2013 | 160 | Driving | Rigid | 10/16/2019 | Asphalt |  | 1219 | Clay | 5072 | 0.6 | -3 | 2328 | 6919060
160-D-2013 | 160 | Driving | Rigid | 10/16/2019 | Asphalt |  | 1201 | Clay | 5014 | 2.6 | -3 | 2328 | 6919060
160-D-2013 | 160 | Driving | Rigid | 10/16/2019 | Asphalt |  | 1211 | Clay | 5044 | 1 | -3 | 2328 | 6919060
160-P-2013 | 160 | Passing | Rigid | 10/16/2019 | Asphalt |  | 1211 | Clay | 5046 | 1.1 | 3 | 2328 | 1360875
160-P-2013 | 160 | Passing | Rigid | 10/16/2019 | Asphalt |  | 1206 | Clay | 5028 | 1.2 | 3 | 2328 | 1360875
160-P-2013 | 160 | Passing | Rigid | 10/16/2019 | Asphalt |  | 1207 | Clay | 5030 | 1.8 | 3 | 2328 | 1360875
160-P-2013 | 160 | Passing | Rigid | 10/16/2019 | Asphalt |  | 1207 | Clay | 5032 | 1 | 10 | 2328 | 1360875
160-P-2013 | 160 | Passing | Rigid | 10/16/2019 | Asphalt |  | 1216 | Clay | 5060 | -0.1 | 3 | 2328 | 1360875
160-P-2013 | 160 | Passing | Rigid | 10/16/2019 | Asphalt |  | 1216 | Clay | 5062 | 0 | 3 | 2328 | 1360875
160-P-2013 | 160 | Passing | Rigid | 10/16/2019 | Asphalt |  | 1200 | Clay | 5008 | -1.6 | 10 | 2328 | 1360875
160-P-2013 | 160 | Passing | Rigid | 05/17/2017 | Asphalt |  | 1016 | Clay | 5022 | -0.8 | 10 | 1446 | 730327
160-P-2013 | 160 | Passing | Rigid | 05/17/2017 | Asphalt |  | 1018 | Clay | 5024 | 1 | 10 | 1446 | 730327
160-P-2013 | 160 | Passing | Rigid | 05/17/2017 | Asphalt |  | 1023 | Clay | 5032 | 0.2 | 10 | 1446 | 730327
160-P-2013 | 160 | Passing | Rigid | 05/17/2017 | Asphalt |  | 1020 | Clay | 5030 | 1.6 | 3 | 1446 | 730327
160-P-2013 | 160 | Passing | Rigid | 05/17/2017 | Asphalt |  | 1038 | Clay | 5058 | 0.5 | 10 | 1446 | 730327
160-P-2013 | 160 | Passing | Rigid | 05/17/2017 | Asphalt |  | 1044 | Clay | 5064 | 0 | 10 | 1446 | 730327
160-D-2013 | 160 | Driving | Rigid | 04/16/2019 | Asphalt |  | 1142 | Clay | 5034 | 0 | -3 | 2145 | 6360776
160-D-2013 | 160 | Driving | Rigid | 04/16/2019 | Asphalt |  | 1201 | Clay | 5070 | 3 | -3 | 2145 | 6360776
160-D-2013 | 160 | Driving | Rigid | 04/16/2019 | Asphalt |  | 1159 | Clay | 5066 | 1.8 | -3 | 2145 | 6360776
160-D-2013 | 160 | Driving | Rigid | 04/16/2019 | Asphalt |  | 1126 | Clay | 5002 | -0.8 | -10 | 2145 | 6360776
160-D-2013 | 160 | Driving | Rigid | 04/16/2019 | Asphalt |  | 1126 | Clay | 5002 | -0.2 | -3 | 2145 | 6360776
160-D-2013 | 160 | Driving | Rigid | 04/16/2019 | Asphalt |  | 1127 | Clay | 5004 | 2.6 | -3 | 2145 | 6360776
160-D-2013 | 160 | Driving | Rigid | 04/16/2019 | Asphalt |  | 1152 | Clay | 5050 | 3.4 | -10 | 2145 | 6360776
160-D-2013 | 160 | Driving | Rigid | 04/16/2019 | Asphalt |  | 1155 | Clay | 5056 | 0.8 | -10 | 2145 | 6360776
160-D-2013 | 160 | Driving | Rigid | 04/16/2019 | Asphalt |  | 1131 | Clay | 5012 | 2.8 | -10 | 2145 | 6360776
160-D-2013 | 160 | Driving | Rigid | 04/16/2019 | Asphalt |  | 1132 | Clay | 5014 | 3.1 | -10 | 2145 | 6360776
160-P-2013 | 160 | Passing | Rigid | 04/16/2019 | Asphalt |  | 1200 | Clay | 5066 | 1.5 | 3 | 2145 | 1152459
160-P-2013 | 160 | Passing | Rigid | 04/16/2019 | Asphalt |  | 1131 | Clay | 5010 | 0.4 | 10 | 2145 | 1152459
160-P-2013 | 160 | Passing | Rigid | 04/16/2019 | Asphalt |  | 1127 | Clay | 5004 | 3.1 | 3 | 2145 | 1152459
160-P-2013 | 160 | Passing | Rigid | 04/16/2019 | Asphalt |  | 1138 | Clay | 5024 | 2.1 | 10 | 2145 | 1152459
160-P-2013 | 160 | Passing | Rigid | 04/16/2019 | Asphalt |  | 1153 | Clay | 5050 | 3 | 3 | 2145 | 1152459
160-D-2013 | 160 | Driving | Rigid | 04/11/2022 | Asphalt |  | 1019 | Clay | 5051 | 1.4 | -3 | 3236 | 9511060
160-D-2013 | 160 | Driving | Rigid | 04/11/2022 | Asphalt |  | 1015 | Clay | 5046 | 0.7 | -3 | 3236 | 9511060
160-D-2013 | 160 | Driving | Rigid | 04/11/2022 | Asphalt |  | 1022 | Clay | 5057 | 13.6 | -10 | 3236 | 9511060
160-D-2013 | 160 | Driving | Rigid | 04/11/2022 | Asphalt |  | 1034 | Clay | 71 | 1.5 | -10 | 3236 | 9511060
160-D-2013 | 160 | Driving | Rigid | 04/11/2022 | Asphalt |  | 1035 | Clay | 72 | 3.1 | -3 | 3236 | 9511060
160-D-2013 | 160 | Driving | Rigid | 04/11/2022 | Asphalt |  | 1017 | Clay | 5049 | 1.3 | -10 | 3236 | 9511060
160-D-2013 | 160 | Driving | Rigid | 04/11/2022 | Asphalt |  | 1023 | Clay | 5058 | 1 | -3 | 3236 | 9511060
160-P-2013 | 160 | Passing | Rigid | 04/11/2022 | Asphalt |  | 1015 | Clay | 5046 | 1.2 | 3 | 3236 | 2199285
160-P-2013 | 160 | Passing | Rigid | 04/11/2022 | Asphalt |  | 1020 | Clay | 5053 | 4.5 | 10 | 3236 | 2199285
160-P-2013 | 160 | Passing | Rigid | 04/11/2022 | Asphalt |  | 1027 | Clay | 5063 | 7.1 | 10 | 3236 | 2199285
160-P-2013 | 160 | Passing | Rigid | 04/11/2022 | Asphalt |  | 1035 | Clay | 71 | 0.9 | 3 | 3236 | 2199285
160-P-2013 | 160 | Passing | Rigid | 04/11/2022 | Asphalt |  | 1037 | Clay | 75 | 2.8 | 3 | 3236 | 2199285
160-P-2013 | 160 | Passing | Rigid | 04/11/2022 | Asphalt |  | 1016 | Clay | 5047 | 2.8 | 3 | 3236 | 2199285
160-P-2013 | 160 | Passing | Rigid | 04/11/2022 | Asphalt |  | 1016 | Clay | 5048 | 0.6 | 3 | 3236 | 2199285
160-P-2013 | 160 | Passing | Rigid | 04/11/2022 | Asphalt |  | 1017 | Clay | 5049 | 0.3 | 10 | 3236 | 2199285
160-D-2022 | 160 | Driving | Rigid | 10/06/2022 | Asphalt |  | 1027 | Clay | 5050 | 1 | -3 | 97
160-D-2022 | 160 | Driving | Rigid | 10/06/2022 | Asphalt |  | 1011 | Clay | 5004 | 1.6 | -10 | 97
160-D-2022 | 160 | Driving | Rigid | 10/06/2022 | Asphalt |  | 1013 | Clay | 5008 | 1.4 | -10 | 97
160-D-2022 | 160 | Driving | Rigid | 10/06/2022 | Asphalt |  | 1020 | Clay | 5030 | 0.6 | -3 | 97
160-D-2022 | 160 | Driving | Rigid | 10/06/2022 | Asphalt |  | 1021 | Clay | 5032 | 0.8 | -10 | 97
160-D-2022 | 160 | Driving | Rigid | 10/06/2022 | Asphalt |  | 1021 | Clay | 5034 | 2.3 | -10 | 97
160-D-2022 | 160 | Driving | Rigid | 10/06/2022 | Asphalt |  | 1018 | Clay | 5024 | 1.5 | -3 | 97
160-D-2022 | 160 | Driving | Rigid | 10/06/2022 | Asphalt |  | 1019 | Clay | 5026 | 2.3 | -10 | 97
160-P-2022 | 160 | Passing | Rigid | 10/06/2022 | Asphalt |  | 1028 | Clay | 5052 | 0.1 | 3 | 97
160-P-2022 | 160 | Passing | Rigid | 10/06/2022 | Asphalt |  | 1028 | Clay | 5054 | -0.1 | 3 | 97
160-P-2022 | 160 | Passing | Rigid | 10/06/2022 | Asphalt |  | 1030 | Clay | 5058 | 1.7 | 3 | 97
160-P-2022 | 160 | Passing | Rigid | 10/06/2022 | Asphalt |  | 1011 | Clay | 5000 | 0.4 | 3 | 97
160-P-2022 | 160 | Passing | Rigid | 10/06/2022 | Asphalt |  | 1032 | Clay | 5066 | 1.2 | 3 | 97
160-P-2013 | 160 | Passing | Rigid | 04/23/2021 | Asphalt |  | 904 | Clay | 5002 | -1.1 | 10 | 2883 | 1844920
160-P-2013 | 160 | Passing | Rigid | 04/23/2021 | Asphalt |  | 920 | Clay | 5030 | 1.4 | 3 | 2883 | 1844920
160-P-2013 | 160 | Passing | Rigid | 04/23/2021 | Asphalt |  | 913 | Clay | 5014 | 1.9 | 10 | 2883 | 1844920
160-P-2013 | 160 | Passing | Rigid | 04/23/2021 | Asphalt |  | 914 | Clay | 5016 | 3.7 | 10 | 2883 | 1844920
160-D-2013 | 160 | Driving | Rigid | 11/01/2021 | Asphalt |  | 1258 | Clay | 5008 | 0.4 | -3 | 3075 | 8949667
160-D-2013 | 160 | Driving | Rigid | 11/01/2021 | Asphalt |  | 1307 | Clay | 5036 | 2.9 | -10 | 3075 | 8949667
160-D-2013 | 160 | Driving | Rigid | 11/01/2021 | Asphalt |  | 1308 | Clay | 5038 | 1.7 | -3 | 3075 | 8949667
160-D-2013 | 160 | Driving | Rigid | 11/01/2021 | Asphalt |  | 1301 | Clay | 5018 | 5.1 | -10 | 3075 | 8949667
160-D-2013 | 160 | Driving | Rigid | 11/01/2021 | Asphalt |  | 1311 | Clay | 5048 | 0.8 | -3 | 3075 | 8949667
160-D-2013 | 160 | Driving | Rigid | 11/01/2021 | Asphalt |  | 1312 | Clay | 5050 | 3 | -10 | 3075 | 8949667
160-D-2013 | 160 | Driving | Rigid | 11/01/2021 | Asphalt |  | 1312 | Clay | 5052 | 1 | -10 | 3075 | 8949667
160-D-2013 | 160 | Driving | Rigid | 11/01/2021 | Asphalt |  | 1312 | Clay | 5052 | 1.8 | -3 | 3075 | 8949667
160-D-2013 | 160 | Driving | Rigid | 11/01/2021 | Asphalt |  | 1257 | Clay | 5004 | 0 | -10 | 3075 | 8949667
160-D-2013 | 160 | Driving | Rigid | 11/01/2021 | Asphalt |  | 1257 | Clay | 5004 | 1.5 | -3 | 3075 | 8949667
160-P-2013 | 160 | Passing | Rigid | 11/01/2021 | Asphalt |  | 1309 | Clay | 5040 | -0.1 | 3 | 3075 | 2009059
160-P-2013 | 160 | Passing | Rigid | 11/01/2021 | Asphalt |  | 1304 | Clay | 5028 | 2.1 | 3 | 3075 | 2009059
160-P-2013 | 160 | Passing | Rigid | 11/01/2021 | Asphalt |  | 1309 | Clay | 5042 | 2.6 | 10 | 3075 | 2009059
160-P-2013 | 160 | Passing | Rigid | 11/01/2021 | Asphalt |  | 1312 | Clay | 5052 | 1.9 | 3 | 3075 | 2009059
160-P-2013 | 160 | Passing | Rigid | 11/01/2021 | Asphalt |  | 1256 | Clay | 5002 | 0 | 10 | 3075 | 2009059
160-D-2013 | 160 | Driving | Rigid | 04/08/2022 | Asphalt |  | 1329 | Clay | 5016 | 4.2 | -3 | 3233 | 9511060
160-D-2013 | 160 | Driving | Rigid | 04/08/2022 | Asphalt |  | 1347 | Clay | 5042 | 3.9 | -10 | 3233 | 9511060
160-D-2013 | 160 | Driving | Rigid | 04/08/2022 | Asphalt |  | 1327 | Clay | 5013 | 0.8 | -3 | 3233 | 9511060
160-D-2013 | 160 | Driving | Rigid | 04/08/2022 | Asphalt |  | 1322 | Clay | 5005 | 3 | -10 | 3233 | 9511060
160-D-2013 | 160 | Driving | Rigid | 04/08/2022 | Asphalt |  | 1344 | Clay | 5037 | 3.9 | -10 | 3233 | 9511060
160-D-2013 | 160 | Driving | Rigid | 04/08/2022 | Asphalt |  | 1346 | Clay | 5040 | 3.2 | -10 | 3233 | 9511060
160-D-2013 | 160 | Driving | Rigid | 04/08/2022 | Asphalt |  | 1320 | Clay | 5002 | -0.4 | -10 | 3233 | 9511060
160-D-2013 | 160 | Driving | Rigid | 04/08/2022 | Asphalt |  | 1322 | Clay | 5006 | 2.3 | -10 | 3233 | 9511060
160-D-2013 | 160 | Driving | Rigid | 04/08/2022 | Asphalt |  | 1324 | Clay | 5008 | 2.5 | -10 | 3233 | 9511060
160-D-2013 | 160 | Driving | Rigid | 04/08/2022 | Asphalt |  | 1339 | Clay | 5028 | 4.3 | -10 | 3233 | 9511060
160-P-2013 | 160 | Passing | Rigid | 04/08/2022 | Asphalt |  | 1337 | Clay | 5025 | 0.8 | 3 | 3233 | 2199285
160-P-2013 | 160 | Passing | Rigid | 04/08/2022 | Asphalt |  | 1338 | Clay | 5026 | 2.1 | 3 | 3233 | 2199285
160-P-2013 | 160 | Passing | Rigid | 04/08/2022 | Asphalt |  | 1332 | Clay | 5022 | 1.1 | 10 | 3233 | 2199285
160-P-2013 | 160 | Passing | Rigid | 04/08/2022 | Asphalt |  | 1349 | Clay | 5044 | 4.5 | 10 | 3233 | 2199285
160-P-2013 | 160 | Passing | Rigid | 04/08/2022 | Asphalt |  | 1328 | Clay | 5014 | 5.1 | 10 | 3233 | 2199285
160-P-2013 | 160 | Passing | Rigid | 04/08/2022 | Asphalt |  | 1330 | Clay | 5018 | 1.6 | 3 | 3233 | 2199285
160-P-2013 | 160 | Passing | Rigid | 04/08/2022 | Asphalt |  | 1325 | Clay | 5010 | 1.8 | 10 | 3233 | 2199285
160-P-2022 | 160 | Passing | Rigid | 11/06/2023 | Asphalt |  | 1106 | Clay | 5002 | 1.3 | 10 | 493 | 130419
160-P-2022 | 160 | Passing | Rigid | 11/06/2023 | Asphalt |  | 1116 | Clay | 5034 | 1.9 | 10 | 493 | 130419
160-P-2022 | 160 | Passing | Rigid | 11/06/2023 | Asphalt |  | 1127 | Clay | 5070 | 2 | 3 | 493 | 130419
160-D-2013 | 160 | Driving | Rigid | 05/13/2014 | Asphalt |  | 1339 | Clay | 5042 | 1.2 | -3 | 346 | 903784
160-D-2013 | 160 | Driving | Rigid | 05/13/2014 | Asphalt |  | 1347 | Clay | 5054 | 0.3 | -10 | 346 | 903784
160-D-2013 | 160 | Driving | Rigid | 05/13/2014 | Asphalt |  | 1327 | Clay | 5026 | 1.1 | -10 | 346 | 903784
160-D-2013 | 160 | Driving | Rigid | 05/13/2014 | Asphalt |  | 1312 | Clay | 5008 | 0.7 | -10 | 346 | 903784
160-P-2013 | 160 | Passing | Rigid | 05/13/2014 | Asphalt |  | 1314 | Clay | 5010 | 0.4 | 10 | 346 | 246128
160-P-2013 | 160 | Passing | Rigid | 05/13/2014 | Asphalt |  | 1350 | Clay | 5056 | 0.7 | 10 | 346 | 246128
160-P-2013 | 160 | Passing | Rigid | 05/13/2014 | Asphalt |  | 1351 | Clay | 5058 | 0.2 | 3 | 346 | 246128
160-P-2013 | 160 | Passing | Rigid | 05/13/2014 | Asphalt |  | 1338 | Clay | 5040 | -0.1 | 3 | 346 | 246128
160-P-2013 | 160 | Passing | Rigid | 05/13/2014 | Asphalt |  | 1308 | Clay | 5000 | 4.9 | 10 | 346 | 246128
160-P-2013 | 160 | Passing | Rigid | 05/13/2014 | Asphalt |  | 1309 | Clay | 5002 | -0.4 | 10 | 346 | 246128
160-P-2013 | 160 | Passing | Rigid | 05/13/2014 | Asphalt |  | 1339 | Clay | 5040 | -0.1 | 10 | 346 | 246128
160-P-2013 | 160 | Passing | Rigid | 05/13/2014 | Asphalt |  | 1347 | Clay | 5052 | -0.2 | 3 | 346 | 246128
160-P-2013 | 160 | Passing | Rigid | 05/13/2014 | Asphalt |  | 1321 | Clay | 5020 | 0.7 | 3 | 346 | 246128
160-P-2013 | 160 | Passing | Rigid | 05/13/2014 | Asphalt |  | 1357 | Clay | 5066 | -0.3 | 10 | 346 | 246128
160-P-2013 | 160 | Passing | Rigid | 05/13/2014 | Asphalt |  | 1328 | Clay | 5206 | 1.3 | 10 | 346 | 246128
160-D-2013 | 160 | Driving | Rigid | 04/15/2015 | Asphalt |  | 1311 | Clay | 5036 | 0.2 | -10 | 683 | 2061113
160-D-2013 | 160 | Driving | Rigid | 04/15/2015 | Asphalt |  | 1311 | Clay | 5036 | 0.2 | -3 | 683 | 2061113
160-P-2022 | 160 | Passing | Rigid | 10/06/2022 | Asphalt |  | 1014 | Clay | 5010 | 0.3 | 3 | 97
160-P-2022 | 160 | Passing | Rigid | 10/06/2022 | Asphalt |  | 1020 | Clay | 5030 | 1.1 | 3 | 97
160-D-2022 | 160 | Driving | Rigid | 03/30/2023 | Asphalt |  | 1048 | Clay | 5048 | 1.7 | -10 | 272 | 311031
160-D-2022 | 160 | Driving | Rigid | 03/30/2023 | Asphalt |  | 1053 | Clay | 5066 | 1.9 | -3 | 272 | 311031
160-D-2022 | 160 | Driving | Rigid | 03/30/2023 | Asphalt |  | 1040 | Clay | 5022 | 2.3 | -3 | 272 | 311031
160-D-2022 | 160 | Driving | Rigid | 03/30/2023 | Asphalt |  | 1042 | Clay | 5030 | 1.6 | -10 | 272 | 311031
160-D-2022 | 160 | Driving | Rigid | 03/30/2023 | Asphalt |  | 1045 | Clay | 5038 | 2 | -3 | 272 | 311031
160-D-2022 | 160 | Driving | Rigid | 03/30/2023 | Asphalt |  | 1036 | Clay | 5008 | 1.9 | -10 | 272 | 311031
160-D-2022 | 160 | Driving | Rigid | 03/30/2023 | Asphalt |  | 1037 | Clay | 5012 | 1.7 | -3 | 272 | 311031
160-D-2022 | 160 | Driving | Rigid | 03/30/2023 | Asphalt |  | 1038 | Clay | 5016 | 2.4 | -10 | 272 | 311031
160-D-2022 | 160 | Driving | Rigid | 03/30/2023 | Asphalt |  | 1051 | Clay | 5058 | 0.5 | -3 | 272 | 311031
160-D-2022 | 160 | Driving | Rigid | 03/30/2023 | Asphalt |  | 1051 | Clay | 5060 | 1 | -10 | 272 | 311031
160-P-2022 | 160 | Passing | Rigid | 03/30/2023 | Asphalt |  | 1038 | Clay | 5014 | 2.2 | 10 | 272 | 100776
160-P-2022 | 160 | Passing | Rigid | 03/30/2023 | Asphalt |  | 1046 | Clay | 5040 | 1 | 10 | 272 | 100776
160-P-2022 | 160 | Passing | Rigid | 03/30/2023 | Asphalt |  | 1047 | Clay | 5046 | 0.2 | 10 | 272 | 100776
160-P-2022 | 160 | Passing | Rigid | 03/30/2023 | Asphalt |  | 1048 | Clay | 5048 | 0.6 | 3 | 272 | 100776
160-P-2022 | 160 | Passing | Rigid | 03/30/2023 | Asphalt |  | 1050 | Clay | 5054 | 0.7 | 3 | 272 | 100776
160-P-2022 | 160 | Passing | Rigid | 03/30/2023 | Asphalt |  | 1039 | Clay | 5018 | 1.6 | 3 | 272 | 100776
160-P-2022 | 160 | Passing | Rigid | 03/30/2023 | Asphalt |  | 1040 | Clay | 5020 | 0.5 | 10 | 272 | 100776
160-P-2022 | 160 | Passing | Rigid | 03/30/2023 | Asphalt |  | 1040 | Clay | 5022 | 0.7 | 3 | 272 | 100776
160-P-2022 | 160 | Passing | Rigid | 03/30/2023 | Asphalt |  | 1042 | Clay | 5028 | 0.6 | 10 | 272 | 100776
160-P-2022 | 160 | Passing | Rigid | 03/30/2023 | Asphalt |  | 1045 | Clay | 5038 | 0.9 | 3 | 272 | 100776
160-P-2022 | 160 | Passing | Rigid | 03/30/2023 | Asphalt |  | 1036 | Clay | 5008 | 0.9 | 3 | 272 | 100776
160-D-2022 | 160 | Driving | Rigid | 04/27/2023 | Asphalt |  | 1120 | Clay | 5000 | -1.9 | -10 | 300 | 311031
160-D-2022 | 160 | Driving | Rigid | 04/27/2023 | Asphalt |  | 1124 | Clay | 5014 | 3.5 | -10 | 300 | 311031
160-D-2022 | 160 | Driving | Rigid | 04/27/2023 | Asphalt |  | 1121 | Clay | 5004 | 0.6 | -3 | 300 | 311031
160-P-2022 | 160 | Passing | Rigid | 04/27/2023 | Asphalt |  | 1122 | Clay | 5006 | 1 | 10 | 300 | 100776
160-P-2022 | 160 | Passing | Rigid | 04/27/2023 | Asphalt |  | 1122 | Clay | 5006 | 0.9 | 3 | 300 | 100776
160-D-2022 | 160 | Driving | Rigid | 08/08/2023 | Asphalt |  | 1235 | Clay | 5010 | 2.7 | -10 | 403 | 311031
160-D-2022 | 160 | Driving | Rigid | 08/08/2023 | Asphalt |  | 1237 | Clay | 5011 | 0.8 | -3 | 403 | 311031
160-D-2022 | 160 | Driving | Rigid | 08/08/2023 | Asphalt |  | 1237 | Clay | 5012 | 2 | -10 | 403 | 311031
160-D-2022 | 160 | Driving | Rigid | 08/08/2023 | Asphalt |  | 1238 | Clay | 5013 | 1.1 | -10 | 403 | 311031
160-D-2022 | 160 | Driving | Rigid | 08/08/2023 | Asphalt |  | 1255 | Clay | 5041 | -0.1 | -3 | 403 | 311031
160-D-2022 | 160 | Driving | Rigid | 08/08/2023 | Asphalt |  | 1257 | Clay | 5044 | 1.7 | -10 | 403 | 311031
160-D-2022 | 160 | Driving | Rigid | 08/08/2023 | Asphalt |  | 1257 | Clay | 5045 | 1.6 | -10 | 403 | 311031
160-D-2022 | 160 | Driving | Rigid | 08/08/2023 | Asphalt |  | 1259 | Clay | 5047 | 1.1 | -3 | 403 | 311031
160-D-2022 | 160 | Driving | Rigid | 08/08/2023 | Asphalt |  | 1305 | Clay | 5058 | -1.2 | -3 | 403 | 311031
160-D-2022 | 160 | Driving | Rigid | 08/08/2023 | Asphalt |  | 1304 | Clay | 5056 | 0 | -10 | 403 | 311031
160-D-2022 | 160 | Driving | Rigid | 08/08/2023 | Asphalt |  | 1313 | Clay | 5074 | 1.2 | -10 | 403 | 311031
160-D-2022 | 160 | Driving | Rigid | 08/08/2023 | Asphalt |  | 1255 | Clay | 5040 | 1.2 | -3 | 403 | 311031
160-P-2013 | 160 | Passing | Rigid | 04/08/2022 | Asphalt |  | 1344 | Clay | 5037 | 5.4 | 10 | 3233 | 2199285
160-P-2013 | 160 | Passing | Rigid | 04/08/2022 | Asphalt |  | 1345 | Clay | 5038 | 2.4 | 10 | 3233 | 2199285
160-P-2013 | 160 | Passing | Rigid | 04/08/2022 | Asphalt |  | 1348 | Clay | 5043 | 3.3 | 10 | 3233 | 2199285
160-P-2013 | 160 | Passing | Rigid | 04/08/2022 | Asphalt |  | 1320 | Clay | 5001 | 0.8 | 10 | 3233 | 2199285
160-D-2013 | 160 | Driving | Rigid | 04/16/2015 | Asphalt |  | 1128 | Clay | 5035 | 2 | -10 | 684 | 2061113
160-D-2013 | 160 | Driving | Rigid | 04/16/2015 | Asphalt |  | 1130 | Clay | 5053 | -0.2 | -10 | 684 | 2061113
160-D-2013 | 160 | Driving | Rigid | 04/16/2015 | Asphalt |  | 1131 | Clay | 5057 | 3.9 | -10 | 684 | 2061113
160-D-2013 | 160 | Driving | Rigid | 04/16/2015 | Asphalt |  | 1132 | Clay | 5069 | 0.3 | -10 | 684 | 2061113
160-D-2013 | 160 | Driving | Rigid | 04/16/2015 | Asphalt |  | 1124 | Clay | 5011 | 0.8 | -10 | 684 | 2061113
160-D-2013 | 160 | Driving | Rigid | 04/16/2015 | Asphalt |  | 1127 | Clay | 5028 | 1.2 | -10 | 684 | 2061113
160-D-2013 | 160 | Driving | Rigid | 04/16/2015 | Asphalt |  | 1125 | Clay | 5021 | 1.9 | -10 | 684 | 2061113
160-D-2013 | 160 | Driving | Rigid | 07/16/2015 | Asphalt |  | 941 | Clay | 5072 | -0.1 | -3 | 775 | 2371297
160-D-2013 | 160 | Driving | Rigid | 07/16/2015 | Asphalt |  | 921 | Clay | 5034 | -0.1 | -3 | 775 | 2371297
160-P-2022 | 160 | Passing | Rigid | 05/06/2024 | Asphalt |  | 1202 | Clay | 5040 | 0.7 | 3 | 675 | 130419
160-P-2022 | 160 | Passing | Rigid | 05/06/2024 | Asphalt |  | 1204 | Clay | 5044 | 2.1 | 3 | 675 | 130419
160-P-2022 | 160 | Passing | Rigid | 05/06/2024 | Asphalt |  | 1153 | Clay | 5008 | 1 | 10 | 675 | 130419
160-P-2022 | 160 | Passing | Rigid | 05/06/2024 | Asphalt |  | 1153 | Clay | 5010 | 1.2 | 3 | 675 | 130419
160-P-2022 | 160 | Passing | Rigid | 05/06/2024 | Asphalt |  | 1154 | Clay | 5010 | 1.7 | 10 | 675 | 130419
160-P-2022 | 160 | Passing | Rigid | 05/06/2024 | Asphalt |  | 1213 | Clay | 5074 | 1.5 | 3 | 675 | 130419
160-D-2022 | 160 | Driving | Rigid | 07/18/2024 | Asphalt |  | 1014 | Clay | 5038 | 4.3 | -3 | 748 | 395141
160-D-2022 | 160 | Driving | Rigid | 07/18/2024 | Asphalt |  | 1022 | Clay | 5051 | 2.8 | -10 | 748 | 395141
160-D-2022 | 160 | Driving | Rigid | 07/18/2024 | Asphalt |  | 1025 | Clay | 5056 | 2.5 | -3 | 748 | 395141
160-D-2022 | 160 | Driving | Rigid | 07/18/2024 | Asphalt |  | 1025 | Clay | 5057 | 3.7 | -10 | 748 | 395141
160-D-2022 | 160 | Driving | Rigid | 07/18/2024 | Asphalt |  | 1019 | Clay | 5046 | 4.1 | -10 | 748 | 395141
160-D-2022 | 160 | Driving | Rigid | 08/08/2023 | Asphalt |  | 1259 | Clay | 5048 | -0.7 | -3 | 403 | 311031
160-D-2022 | 160 | Driving | Rigid | 08/08/2023 | Asphalt |  | 1301 | Clay | 5051 | 0 | -3 | 403 | 311031
160-D-2022 | 160 | Driving | Rigid | 08/08/2023 | Asphalt |  | 1302 | Clay | 5052 | 0.9 | -3 | 403 | 311031
160-D-2022 | 160 | Driving | Rigid | 08/08/2023 | Asphalt |  | 1251 | Clay | 5034 | 0.5 | -3 | 403 | 311031
160-D-2022 | 160 | Driving | Rigid | 08/08/2023 | Asphalt |  | 1247 | Clay | 5027 | 0.6 | -3 | 403 | 311031
160-D-2022 | 160 | Driving | Rigid | 08/08/2023 | Asphalt |  | 1248 | Clay | 5028 | 2.4 | -3 | 403 | 311031
160-D-2022 | 160 | Driving | Rigid | 08/08/2023 | Asphalt |  | 1249 | Clay | 5030 | 1.9 | -3 | 403 | 311031
160-D-2022 | 160 | Driving | Rigid | 08/08/2023 | Asphalt |  | 1249 | Clay | 5031 | 0.7 | -3 | 403 | 311031
160-D-2022 | 160 | Driving | Rigid | 08/08/2023 | Asphalt |  | 1309 | Clay | 5065 | 0.5 | -3 | 403 | 311031
160-D-2022 | 160 | Driving | Rigid | 08/08/2023 | Asphalt |  | 1310 | Clay | 5068 | 0.5 | -3 | 403 | 311031
160-P-2022 | 160 | Passing | Rigid | 08/08/2023 | Asphalt |  | 1253 | Clay | 5037 | 2 | 10 | 403 | 100776
160-P-2022 | 160 | Passing | Rigid | 08/08/2023 | Asphalt |  | 1242 | Clay | 5018 | 0.5 | 10 | 403 | 100776
160-P-2022 | 160 | Passing | Rigid | 08/08/2023 | Asphalt |  | 1300 | Clay | 5049 | -1 | 3 | 403 | 100776
160-P-2022 | 160 | Passing | Rigid | 08/08/2023 | Asphalt |  | 1301 | Clay | 5051 | -0.6 | 3 | 403 | 100776
160-P-2022 | 160 | Passing | Rigid | 08/08/2023 | Asphalt |  | 1302 | Clay | 5052 | 1.3 | 3 | 403 | 100776
160-P-2022 | 160 | Passing | Rigid | 08/08/2023 | Asphalt |  | 1302 | Clay | 5053 | 1 | 3 | 403 | 100776
160-P-2022 | 160 | Passing | Rigid | 08/08/2023 | Asphalt |  | 1246 | Clay | 5025 | 0.7 | 10 | 403 | 100776
160-P-2022 | 160 | Passing | Rigid | 08/08/2023 | Asphalt |  | 1247 | Clay | 5027 | 0 | 10 | 403 | 100776
160-P-2022 | 160 | Passing | Rigid | 08/08/2023 | Asphalt |  | 1248 | Clay | 5028 | 0.3 | 10 | 403 | 100776
160-P-2022 | 160 | Passing | Rigid | 08/08/2023 | Asphalt |  | 1249 | Clay | 5030 | 0.1 | 3 | 403 | 100776
160-P-2022 | 160 | Passing | Rigid | 08/08/2023 | Asphalt |  | 1308 | Clay | 5064 | -0.3 | 10 | 403 | 100776
160-P-2022 | 160 | Passing | Rigid | 08/08/2023 | Asphalt |  | 1309 | Clay | 5065 | 0 | 3 | 403 | 100776
160-P-2022 | 160 | Passing | Rigid | 08/08/2023 | Asphalt |  | 1310 | Clay | 5067 | -1 | 3 | 403 | 100776
160-P-2022 | 160 | Passing | Rigid | 08/08/2023 | Asphalt |  | 1310 | Clay | 5068 | -0.2 | 10 | 403 | 100776
160-D-2013 | 160 | Driving | Rigid | 05/13/2014 | Asphalt |  | 1356 | Clay | 5066 | -0.1 | -3 | 346 | 903784
160-D-2013 | 160 | Driving | Rigid | 05/13/2014 | Asphalt |  | 1329 | Clay | 5028 | 1.3 | -3 | 346 | 903784
160-D-2013 | 160 | Driving | Rigid | 05/13/2014 | Asphalt |  | 1332 | Clay | 5032 | -0.1 | -3 | 346 | 903784
160-D-2013 | 160 | Driving | Rigid | 05/13/2014 | Asphalt |  | 1333 | Clay | 5034 | 0.4 | -10 | 346 | 903784
160-P-2022 | 160 | Passing | Rigid | 08/08/2023 | Asphalt |  | 1256 | Clay | 5042 | 0.6 | 10 | 403 | 100776
160-P-2022 | 160 | Passing | Rigid | 08/08/2023 | Asphalt |  | 1258 | Clay | 5046 | -0.9 | 3 | 403 | 100776
160-P-2022 | 160 | Passing | Rigid | 08/08/2023 | Asphalt |  | 1304 | Clay | 5056 | 0.5 | 3 | 403 | 100776
160-P-2022 | 160 | Passing | Rigid | 08/08/2023 | Asphalt |  | 1306 | Clay | 5060 | -0.4 | 10 | 403 | 100776
160-P-2022 | 160 | Passing | Rigid | 08/08/2023 | Asphalt |  | 1314 | Clay | 5074 | -0.8 | 10 | 403 | 100776
160-P-2022 | 160 | Passing | Rigid | 08/08/2023 | Asphalt |  | 1235 | Clay | 5009 | 0.6 | 3 | 403 | 100776
160-P-2022 | 160 | Passing | Rigid | 08/08/2023 | Asphalt |  | 1236 | Clay | 5010 | 0.7 | 3 | 403 | 100776
160-P-2022 | 160 | Passing | Rigid | 08/08/2023 | Asphalt |  | 1236 | Clay | 5010 | 1 | 10 | 403 | 100776
160-P-2022 | 160 | Passing | Rigid | 08/08/2023 | Asphalt |  | 1238 | Clay | 5013 | 1 | 10 | 403 | 100776
160-D-2022 | 160 | Driving | Rigid | 11/06/2023 | Asphalt |  | 1128 | Clay | 5072 | 2.8 | -3 | 493 | 395141
160-D-2022 | 160 | Driving | Rigid | 11/06/2023 | Asphalt |  | 1123 | Clay | 5056 | 2.2 | -10 | 493 | 395141
160-D-2022 | 160 | Driving | Rigid | 11/06/2023 | Asphalt |  | 1127 | Clay | 5068 | 3.7 | -10 | 493 | 395141
160-D-2022 | 160 | Driving | Rigid | 11/06/2023 | Asphalt |  | 1111 | Clay | 5018 | 2 | -3 | 493 | 395141
160-D-2022 | 160 | Driving | Rigid | 11/06/2023 | Asphalt |  | 1107 | Clay | 5004 | 1.5 | -10 | 493 | 395141
160-D-2022 | 160 | Driving | Rigid | 11/06/2023 | Asphalt |  | 1107 | Clay | 5006 | 2.7 | -10 | 493 | 395141
160-D-2022 | 160 | Driving | Rigid | 11/06/2023 | Asphalt |  | 1117 | Clay | 5038 | 1.9 | -10 | 493 | 395141
160-D-2022 | 160 | Driving | Rigid | 08/01/2024 | Asphalt |  | 1352 | Clay | 5007 | 3.3 | -10 | 762 | 395141
160-D-2022 | 160 | Driving | Rigid | 08/01/2024 | Asphalt |  | 1353 | Clay | 5008 | 3.1 | -10 | 762 | 395141
160-D-2022 | 160 | Driving | Rigid | 08/01/2024 | Asphalt |  | 1353 | Clay | 5009 | 3 | -10 | 762 | 395141
160-D-2022 | 160 | Driving | Rigid | 08/01/2024 | Asphalt |  | 1402 | Clay | 5032 | 3.1 | -3 | 762 | 395141
160-D-2022 | 160 | Driving | Rigid | 08/01/2024 | Asphalt |  | 1354 | Clay | 5013 | 3 | -10 | 762 | 395141
160-D-2022 | 160 | Driving | Rigid | 08/01/2024 | Asphalt |  | 1356 | Clay | 5019 | 0.9 | -3 | 762 | 395141
160-D-2022 | 160 | Driving | Rigid | 08/01/2024 | Asphalt |  | 1357 | Clay | 5020 | 5.1 | -10 | 762 | 395141
160-D-2022 | 160 | Driving | Rigid | 08/01/2024 | Asphalt |  | 1357 | Clay | 5021 | 1.6 | -10 | 762 | 395141
160-D-2022 | 160 | Driving | Rigid | 08/01/2024 | Asphalt |  | 1357 | Clay | 5021 | 0.2 | -3 | 762 | 395141
160-D-2022 | 160 | Driving | Rigid | 08/01/2024 | Asphalt |  | 1351 | Clay | 5003 | 1.6 | -3 | 762 | 395141
160-D-2022 | 160 | Driving | Rigid | 08/01/2024 | Asphalt |  | 1403 | Clay | 3035 | 6.8 | -10 | 762 | 395141
160-D-2022 | 160 | Driving | Rigid | 08/01/2024 | Asphalt |  | 1403 | Clay | 3035 | 5.1 | -3 | 762 | 395141
160-P-2022 | 160 | Passing | Rigid | 08/01/2024 | Asphalt |  | 1402 | Clay | 5032 | 2.1 | 3 | 762 | 130419
160-P-2022 | 160 | Passing | Rigid | 08/01/2024 | Asphalt |  | 1402 | Clay | 5032 | 2.7 | 10 | 762 | 130419
160-P-2022 | 160 | Passing | Rigid | 08/01/2024 | Asphalt |  | 1357 | Clay | 5020 | 0.9 | 10 | 762 | 130419
160-P-2022 | 160 | Passing | Rigid | 08/01/2024 | Asphalt |  | 1357 | Clay | 5021 | 2.4 | 3 | 762 | 130419
160-P-2022 | 160 | Passing | Rigid | 08/01/2024 | Asphalt |  | 1351 | Clay | 5003 | 1.6 | 10 | 762 | 130419
160-P-2022 | 160 | Passing | Rigid | 08/01/2024 | Asphalt |  | 1400 | Clay | 5027 | 1.3 | 10 | 762 | 130419
160-P-2022 | 160 | Passing | Rigid | 08/01/2024 | Asphalt |  | 1352 | Clay | 5006 | 1 | 3 | 762 | 130419
160-P-2022 | 160 | Passing | Rigid | 08/01/2024 | Asphalt |  | 1353 | Clay | 5009 | 2 | 10 | 762 | 130419
160-D-2013 | 160 | Driving | Rigid | 04/15/2015 | Asphalt |  | 1333 | Clay | 5066 | 0.1 | -3 | 683 | 2061113
160-D-2013 | 160 | Driving | Rigid | 04/15/2015 | Asphalt |  | 1334 | Clay | 5068 | 1.7 | -10 | 683 | 2061113
160-D-2013 | 160 | Driving | Rigid | 04/15/2015 | Asphalt |  | 1256 | Clay | 5004 | 1.1 | -3 | 683 | 2061113
160-D-2013 | 160 | Driving | Rigid | 04/15/2015 | Asphalt |  | 1257 | Clay | 5006 | 0.7 | -10 | 683 | 2061113
160-D-2013 | 160 | Driving | Rigid | 04/15/2015 | Asphalt |  | 1301 | Clay | 5014 | 0.5 | -3 | 683 | 2061113
160-D-2013 | 160 | Driving | Rigid | 04/15/2015 | Asphalt |  | 1302 | Clay | 5016 | 2 | -3 | 683 | 2061113
160-D-2013 | 160 | Driving | Rigid | 04/15/2015 | Asphalt |  | 1303 | Clay | 5018 | 0 | -3 | 683 | 2061113
160-P-2022 | 160 | Passing | Rigid | 11/06/2023 | Asphalt |  | 1118 | Clay | 5040 | 2.5 | 10 | 493 | 130419
160-P-2022 | 160 | Passing | Rigid | 11/06/2023 | Asphalt |  | 1120 | Clay | 5044 | 2.2 | 10 | 493 | 130419
160-P-2022 | 160 | Passing | Rigid | 11/06/2023 | Asphalt |  | 1120 | Clay | 5046 | 1.4 | 3 | 493 | 130419
160-P-2022 | 160 | Passing | Rigid | 11/06/2023 | Asphalt |  | 1122 | Clay | 5052 | 2.7 | 10 | 493 | 130419
160-P-2022 | 160 | Passing | Rigid | 11/06/2023 | Asphalt |  | 1124 | Clay | 5058 | 1.5 | 3 | 493 | 130419
160-P-2022 | 160 | Passing | Rigid | 11/06/2023 | Asphalt |  | 1109 | Clay | 5012 | 1.9 | 3 | 493 | 130419
160-P-2022 | 160 | Passing | Rigid | 11/06/2023 | Asphalt |  | 1112 | Clay | 5020 | 1 | 10 | 493 | 130419
160-D-2022 | 160 | Driving | Rigid | 05/06/2024 | Asphalt |  | 1208 | Clay | 5060 | 0.9 | -10 | 675 | 395141
160-D-2022 | 160 | Driving | Rigid | 05/06/2024 | Asphalt |  | 1211 | Clay | 5068 | 2.9 | -3 | 675 | 395141
160-D-2022 | 160 | Driving | Rigid | 05/06/2024 | Asphalt |  | 1211 | Clay | 5070 | 3.3 | -10 | 675 | 395141
160-D-2022 | 160 | Driving | Rigid | 05/06/2024 | Asphalt |  | 1157 | Clay | 5024 | 2.6 | -10 | 675 | 395141
160-D-2022 | 160 | Driving | Rigid | 05/06/2024 | Asphalt |  | 1158 | Clay | 5026 | 2.9 | -3 | 675 | 395141
160-D-2022 | 160 | Driving | Rigid | 05/06/2024 | Asphalt |  | 1159 | Clay | 5030 | 2.9 | -3 | 675 | 395141
160-D-2022 | 160 | Driving | Rigid | 05/06/2024 | Asphalt |  | 1200 | Clay | 5034 | 2.6 | -3 | 675 | 395141
160-D-2022 | 160 | Driving | Rigid | 05/06/2024 | Asphalt |  | 1201 | Clay | 5036 | 2.7 | -10 | 675 | 395141
160-D-2022 | 160 | Driving | Rigid | 05/06/2024 | Asphalt |  | 1207 | Clay | 5056 | 2.3 | -10 | 675 | 395141
160-D-2022 | 160 | Driving | Rigid | 05/06/2024 | Asphalt |  | 1151 | Clay | 5002 | 0.9 | -3 | 675 | 395141
160-D-2022 | 160 | Driving | Rigid | 05/06/2024 | Asphalt |  | 1151 | Clay | 5004 | 1.6 | -10 | 675 | 395141
160-P-2022 | 160 | Passing | Rigid | 05/06/2024 | Asphalt |  | 1208 | Clay | 5058 | 2.2 | 10 | 675 | 130419
160-P-2022 | 160 | Passing | Rigid | 05/06/2024 | Asphalt |  | 1213 | Clay | 5074 | 1.2 | 10 | 675 | 130419
160-P-2022 | 160 | Passing | Rigid | 05/06/2024 | Asphalt |  | 1155 | Clay | 5016 | 0.9 | 3 | 675 | 130419
160-P-2022 | 160 | Passing | Rigid | 05/06/2024 | Asphalt |  | 1210 | Clay | 5066 | 2.1 | 3 | 675 | 130419
160-P-2022 | 160 | Passing | Rigid | 05/06/2024 | Asphalt |  | 1211 | Clay | 5068 | 2.2 | 3 | 675 | 130419
160-P-2022 | 160 | Passing | Rigid | 05/06/2024 | Asphalt |  | 1156 | Clay | 5020 | 0.9 | 3 | 675 | 130419
160-P-2022 | 160 | Passing | Rigid | 05/06/2024 | Asphalt |  | 1156 | Clay | 5020 | 0.7 | 10 | 675 | 130419
160-P-2022 | 160 | Passing | Rigid | 05/06/2024 | Asphalt |  | 1201 | Clay | 5036 | 2.1 | 10 | 675 | 130419
160-P-2013 | 160 | Passing | Rigid | 04/15/2015 | Asphalt |  | 1319 | Clay | 5050 | 2.1 | 10 | 683 | 380596
160-P-2013 | 160 | Passing | Rigid | 04/15/2015 | Asphalt |  | 1314 | Clay | 5040 | -0.2 | 10 | 683 | 380596
160-P-2013 | 160 | Passing | Rigid | 04/15/2015 | Asphalt |  | 1326 | Clay | 5052 | -0.1 | 3 | 683 | 380596
160-P-2013 | 160 | Passing | Rigid | 04/15/2015 | Asphalt |  | 1329 | Clay | 5058 | 0.2 | 3 | 683 | 380596
160-P-2013 | 160 | Passing | Rigid | 04/15/2015 | Asphalt |  | 1335 | Clay | 5070 | 0.3 | 3 | 683 | 380596
160-P-2013 | 160 | Passing | Rigid | 04/15/2015 | Asphalt |  | 1302 | Clay | 5016 | 2 | 10 | 683 | 380596
160-P-2013 | 160 | Passing | Rigid | 04/15/2015 | Asphalt |  | 1304 | Clay | 5020 | 0.1 | 3 | 683 | 380596
160-P-2013 | 160 | Passing | Rigid | 04/15/2015 | Asphalt |  | 1305 | Clay | 5022 | 0.3 | 3 | 683 | 380596
160-P-2013 | 160 | Passing | Rigid | 04/15/2015 | Asphalt |  | 1305 | Clay | 5022 | -1.3 | 10 | 683 | 380596
160-P-2013 | 160 | Passing | Rigid | 04/15/2015 | Asphalt |  | 1306 | Clay | 5024 | 0.4 | 3 | 683 | 380596
160-P-2013 | 160 | Passing | Rigid | 04/15/2015 | Asphalt |  | 1311 | Clay | 5034 | 0.5 | 10 | 683 | 380596
160-P-2013 | 160 | Passing | Rigid | 05/17/2017 | Asphalt |  | 1007 | Clay | 5004 | -0.6 | 10 | 1446 | 730327
160-D-2013 | 160 | Driving | Rigid | 10/14/2015 | Asphalt |  | 1452 | Clay | 5054 | 1.2 | -3 | 865 | 2624834
160-D-2013 | 160 | Driving | Rigid | 10/14/2015 | Asphalt |  | 1453 | Clay | 5056 | 0 | -10 | 865 | 2624834
160-D-2013 | 160 | Driving | Rigid | 10/14/2015 | Asphalt |  | 1454 | Clay | 5058 | 0.2 | -10 | 865 | 2624834
160-D-2013 | 160 | Driving | Rigid | 10/14/2015 | Asphalt |  | 1454 | Clay | 5058 | 0 | -3 | 865 | 2624834
160-D-2013 | 160 | Driving | Rigid | 10/14/2015 | Asphalt |  | 1455 | Clay | 5062 | 0.3 | -10 | 865 | 2624834
160-D-2013 | 160 | Driving | Rigid | 10/14/2015 | Asphalt |  | 1432 | Clay | 5008 | -0.2 | -3 | 865 | 2624834
160-D-2013 | 160 | Driving | Rigid | 10/14/2015 | Asphalt |  | 1435 | Clay | 5016 | 2.6 | -10 | 865 | 2624834
160-D-2013 | 160 | Driving | Rigid | 10/14/2015 | Asphalt |  | 1440 | Clay | 5026 | 2 | -10 | 865 | 2624834
160-P-2013 | 160 | Passing | Rigid | 10/14/2015 | Asphalt |  | 1441 | Clay | 5026 | 2.4 | 10 | 865 | 402053
160-P-2013 | 160 | Passing | Rigid | 10/14/2015 | Asphalt |  | 1442 | Clay | 5028 | 0.3 | 3 | 865 | 402053
160-P-2013 | 160 | Passing | Rigid | 10/14/2015 | Asphalt |  | 1433 | Clay | 5010 | -0.1 | 10 | 865 | 402053
160-P-2013 | 160 | Passing | Rigid | 10/14/2015 | Asphalt |  | 1432 | Clay | 5008 | -1.9 | 10 | 865 | 402053
160-P-2013 | 160 | Passing | Rigid | 10/14/2015 | Asphalt |  | 1445 | Clay | 5036 | 0 | 10 | 865 | 402053
160-P-2013 | 160 | Passing | Rigid | 10/14/2015 | Asphalt |  | 1449 | Clay | 5044 | 0.4 | 10 | 865 | 402053
160-P-2013 | 160 | Passing | Rigid | 10/14/2015 | Asphalt |  | 1453 | Clay | 5054 | 0.1 | 10 | 865 | 402053
160-P-2013 | 160 | Passing | Rigid | 10/14/2015 | Asphalt |  | 1456 | Clay | 5062 | -0.2 | 3 | 865 | 402053
160-P-2013 | 160 | Passing | Rigid | 10/14/2015 | Asphalt |  | 1456 | Clay | 5062 | 0 | 10 | 865 | 402053
160-D-2013 | 160 | Driving | Rigid | 05/17/2016 | Asphalt |  | 1016 | Clay | 5006 | 0.1 | -10 | 1081 | 3473549
160-D-2013 | 160 | Driving | Rigid | 05/17/2016 | Asphalt |  | 1024 | Clay | 5018 | -0.1 | -3 | 1081 | 3473549
160-D-2013 | 160 | Driving | Rigid | 05/17/2016 | Asphalt |  | 1034 | Clay | 5034 | 0.1 | -10 | 1081 | 3473549
160-D-2013 | 160 | Driving | Rigid | 05/17/2016 | Asphalt |  | 1044 | Clay | 5052 | -0.2 | -10 | 1081 | 3473549
160-D-2013 | 160 | Driving | Rigid | 05/17/2016 | Asphalt |  | 1044 | Clay | 5052 | -0.5 | -3 | 1081 | 3473549
160-D-2013 | 160 | Driving | Rigid | 05/17/2016 | Asphalt |  | 1041 | Clay | 5048 | 0 | -3 | 1081 | 3473549
160-D-2013 | 160 | Driving | Rigid | 05/17/2016 | Asphalt |  | 1018 | Clay | 5010 | 0.3 | -10 | 1081 | 3473549
160-D-2013 | 160 | Driving | Rigid | 05/17/2016 | Asphalt |  | 1047 | Clay | 5058 | -0.3 | -10 | 1081 | 3473549
160-D-2013 | 160 | Driving | Rigid | 05/17/2016 | Asphalt |  | 1051 | Clay | 5066 | -0.1 | -10 | 1081 | 3473549
160-D-2013 | 160 | Driving | Rigid | 05/17/2016 | Asphalt |  | 1013 | Clay | 5002 | 0.3 | -3 | 1081 | 3473549
160-D-2013 | 160 | Driving | Rigid | 05/17/2016 | Asphalt |  | 1045 | Clay | 5054 | 0.2 | -3 | 1081 | 3473549
160-D-2013 | 160 | Driving | Rigid | 05/17/2016 | Asphalt |  | 1021 | Clay | 5014 | 0.3 | -10 | 1081 | 3473549
160-D-2013 | 160 | Driving | Rigid | 05/17/2016 | Asphalt |  | 1027 | Clay | 5022 | -0.7 | -3 | 1081 | 3473549
160-D-2013 | 160 | Driving | Rigid | 05/17/2016 | Asphalt |  | 1031 | Clay | 5028 | 0.8 | -3 | 1081 | 3473549
160-D-2022 | 160 | Driving | Rigid | 07/18/2024 | Asphalt |  | 1036 | Clay | 5073 | -0.1 | -10 | 748 | 395141
160-D-2022 | 160 | Driving | Rigid | 07/18/2024 | Asphalt |  | 1037 | Clay | 5075 | 9.4 | -10 | 748 | 395141
160-D-2022 | 160 | Driving | Rigid | 07/18/2024 | Asphalt |  | 1025 | Clay | 5057 | 1.5 | -3 | 748 | 395141
160-P-2022 | 160 | Passing | Rigid | 07/18/2024 | Asphalt |  | 1015 | Clay | 5038 | 2.4 | 10 | 748 | 130419
160-P-2022 | 160 | Passing | Rigid | 07/18/2024 | Asphalt |  | 1015 | Clay | 5039 | 1.3 | 3 | 748 | 130419
160-P-2022 | 160 | Passing | Rigid | 07/18/2024 | Asphalt |  | 1015 | Clay | 5039 | 2.4 | 10 | 748 | 130419
160-P-2022 | 160 | Passing | Rigid | 07/18/2024 | Asphalt |  | 1016 | Clay | 5041 | 2.4 | 3 | 748 | 130419
160-P-2022 | 160 | Passing | Rigid | 07/18/2024 | Asphalt |  | 1024 | Clay | 5054 | 3.3 | 10 | 748 | 130419
160-P-2022 | 160 | Passing | Rigid | 07/18/2024 | Asphalt |  | 1024 | Clay | 5055 | 2.3 | 10 | 748 | 130419
160-P-2022 | 160 | Passing | Rigid | 07/18/2024 | Asphalt |  | 1029 | Clay | 5063 | 1.2 | 3 | 748 | 130419
160-P-2022 | 160 | Passing | Rigid | 07/18/2024 | Asphalt |  | 1032 | Clay | 5067 | 2.2 | 10 | 748 | 130419
160-D-2013 | 160 | Driving | Rigid | 07/16/2015 | Asphalt |  | 921 | Clay | 5036 | 0.3 | -3 | 775 | 2371297
160-D-2013 | 160 | Driving | Rigid | 07/16/2015 | Asphalt |  | 937 | Clay | 5066 | -0.3 | -3 | 775 | 2371297
160-D-2013 | 160 | Driving | Rigid | 07/16/2015 | Asphalt |  | 915 | Clay | 5020 | -0.6 | -10 | 775 | 2371297
160-D-2013 | 160 | Driving | Rigid | 07/16/2015 | Asphalt |  | 911 | Clay | 5008 | -0.1 | -3 | 775 | 2371297
160-D-2013 | 160 | Driving | Rigid | 07/16/2015 | Asphalt |  | 911 | Clay | 5010 | 0.1 | -10 | 775 | 2371297
160-P-2013 | 160 | Passing | Rigid | 07/16/2015 | Asphalt |  | 919 | Clay | 5028 | 0.2 | 3 | 775 | 392841
160-P-2013 | 160 | Passing | Rigid | 07/16/2015 | Asphalt |  | 913 | Clay | 5012 | 0 | 3 | 775 | 392841
160-P-2013 | 160 | Passing | Rigid | 07/16/2015 | Asphalt |  | 940 | Clay | 5070 | 0.3 | 3 | 775 | 392841
160-P-2013 | 160 | Passing | Rigid | 07/16/2015 | Asphalt |  | 927 | Clay | 5050 | 1.3 | 10 | 775 | 392841
160-P-2013 | 160 | Passing | Rigid | 07/16/2015 | Asphalt |  | 928 | Clay | 5052 | -0.3 | 3 | 775 | 392841
160-P-2013 | 160 | Passing | Rigid | 07/16/2015 | Asphalt |  | 918 | Clay | 5026 | 0.4 | 3 | 775 | 392841
160-P-2013 | 160 | Passing | Rigid | 07/16/2015 | Asphalt |  | 936 | Clay | 5064 | -0.6 | 3 | 775 | 392841
160-P-2013 | 160 | Passing | Rigid | 07/16/2015 | Asphalt |  | 920 | Clay | 5032 | 0.1 | 10 | 775 | 392841
160-P-2013 | 160 | Passing | Rigid | 07/16/2015 | Asphalt |  | 922 | Clay | 5038 | 0 | 3 | 775 | 392841
160-P-2013 | 160 | Passing | Rigid | 07/16/2015 | Asphalt |  | 927 | Clay | 5050 | 1.5 | 3 | 775 | 392841
160-D-2013 | 160 | Driving | Rigid | 10/14/2015 | Asphalt |  | 1500 | Clay | 5074 | 0.2 | -10 | 865 | 2624834
160-D-2013 | 160 | Driving | Rigid | 10/14/2015 | Asphalt |  | 1445 | Clay | 5038 | -1 | -10 | 865 | 2624834
160-D-2013 | 160 | Driving | Rigid | 10/14/2015 | Asphalt |  | 1431 | Clay | 5006 | 0.5 | -3 | 865 | 2624834
160-D-2013 | 160 | Driving | Rigid | 10/14/2015 | Asphalt |  | 1448 | Clay | 5044 | -0.3 | -10 | 865 | 2624834
160-D-2013 | 160 | Driving | Rigid | 10/14/2015 | Asphalt |  | 1447 | Clay | 5042 | 1.2 | -10 | 865 | 2624834
160-P-2022 | 160 | Passing | Rigid | 07/18/2024 | Asphalt |  | 1036 | Clay | 5071 | 2.3 | 10 | 748 | 130419
160-P-2013 | 160 | Passing | Rigid | 04/16/2019 | Asphalt |  | 1154 | Clay | 5054 | -0.1 | 3 | 2145 | 1152459
160-P-2013 | 160 | Passing | Rigid | 04/16/2019 | Asphalt |  | 1142 | Clay | 5034 | -0.1 | 3 | 2145 | 1152459
160-D-2013 | 160 | Driving | Rigid | 10/16/2019 | Asphalt |  | 1203 | Clay | 5020 | 0.9 | -10 | 2328 | 6919060
160-D-2013 | 160 | Driving | Rigid | 10/16/2019 | Asphalt |  | 1214 | Clay | 5056 | 0 | -3 | 2328 | 6919060
160-D-2013 | 160 | Driving | Rigid | 10/16/2019 | Asphalt |  | 1215 | Clay | 5058 | 0.2 | -3 | 2328 | 6919060
160-D-2013 | 160 | Driving | Rigid | 10/16/2019 | Asphalt |  | 1216 | Clay | 5064 | 0.4 | -10 | 2328 | 6919060
160-D-2013 | 160 | Driving | Rigid | 10/16/2019 | Asphalt |  | 1217 | Clay | 5064 | 0.1 | -3 | 2328 | 6919060
160-D-2013 | 160 | Driving | Rigid | 10/16/2019 | Asphalt |  | 1200 | Clay | 5008 | -0.1 | -3 | 2328 | 6919060
160-D-2013 | 160 | Driving | Rigid | 10/16/2019 | Asphalt |  | 1219 | Clay | 5074 | 1.4 | -10 | 2328 | 6919060
160-D-2013 | 160 | Driving | Rigid | 10/16/2019 | Asphalt |  | 1211 | Clay | 5044 | 1.6 | -10 | 2328 | 6919060
160-D-2013 | 160 | Driving | Rigid | 10/16/2019 | Asphalt |  | 1211 | Clay | 5046 | 0.5 | -10 | 2328 | 6919060
160-D-2013 | 160 | Driving | Rigid | 10/16/2019 | Asphalt |  | 1213 | Clay | 5052 | 0.4 | -3 | 2328 | 6919060
160-D-2013 | 160 | Driving | Rigid | 10/16/2019 | Asphalt |  | 1218 | Clay | 5070 | 2.5 | -3 | 2328 | 6919060
160-D-2013 | 160 | Driving | Rigid | 10/16/2019 | Asphalt |  | 1219 | Clay | 5072 | 1.1 | -10 | 2328 | 6919060
160-D-2013 | 160 | Driving | Rigid | 10/16/2019 | Asphalt |  | 1159 | Clay | 5006 | 1.2 | -10 | 2328 | 6919060
160-D-2013 | 160 | Driving | Rigid | 10/16/2019 | Asphalt |  | 1204 | Clay | 5024 | 2.2 | -10 | 2328 | 6919060
160-D-2013 | 160 | Driving | Rigid | 10/16/2019 | Asphalt |  | 1205 | Clay | 5026 | 2.7 | -3 | 2328 | 6919060
160-P-2013 | 160 | Passing | Rigid | 10/16/2019 | Asphalt |  | 1210 | Clay | 5040 | 0 | 3 | 2328 | 1360875
160-P-2013 | 160 | Passing | Rigid | 10/16/2019 | Asphalt |  | 1202 | Clay | 5014 | 1.8 | 3 | 2328 | 1360875
160-P-2013 | 160 | Passing | Rigid | 10/16/2019 | Asphalt |  | 1217 | Clay | 5064 | 0 | 3 | 2328 | 1360875
160-P-2013 | 160 | Passing | Rigid | 10/16/2019 | Asphalt |  | 1214 | Clay | 5054 | 1.1 | 10 | 2328 | 1360875
160-P-2013 | 160 | Passing | Rigid | 05/17/2017 | Asphalt |  | 1016 | Clay | 5022 | 0.2 | 3 | 1446 | 730327
160-P-2013 | 160 | Passing | Rigid | 05/17/2017 | Asphalt |  | 1046 | Clay | 5068 | -0.1 | 3 | 1446 | 730327
160-P-2013 | 160 | Passing | Rigid | 05/17/2017 | Asphalt |  | 1024 | Clay | 5034 | 0.5 | 10 | 1446 | 730327
160-P-2013 | 160 | Passing | Rigid | 05/17/2017 | Asphalt |  | 1025 | Clay | 5036 | 0 | 3 | 1446 | 730327
160-P-2013 | 160 | Passing | Rigid | 05/17/2017 | Asphalt |  | 1026 | Clay | 5038 | 1.2 | 10 | 1446 | 730327
160-P-2013 | 160 | Passing | Rigid | 05/17/2017 | Asphalt |  | 1049 | Clay | 5074 | -0.5 | 3 | 1446 | 730327
160-P-2013 | 160 | Passing | Rigid | 05/17/2017 | Asphalt |  | 1029 | Clay | 5042 | 1 | 3 | 1446 | 730327
160-P-2013 | 160 | Passing | Rigid | 05/17/2017 | Asphalt |  | 1037 | Clay | 5056 | 0.3 | 10 | 1446 | 730327
160-P-2013 | 160 | Passing | Rigid | 05/17/2017 | Asphalt |  | 1030 | Clay | 5044 | 0 | 3 | 1446 | 730327
160-P-2013 | 160 | Passing | Rigid | 05/17/2017 | Asphalt |  | 1030 | Clay | 5044 | 0.3 | 10 | 1446 | 730327
160-P-2013 | 160 | Passing | Rigid | 05/17/2017 | Asphalt |  | 1005 | Clay | 5000 | 7.6 | 10 | 1446 | 730327
160-P-2013 | 160 | Passing | Rigid | 05/17/2017 | Asphalt |  | 1007 | Clay | 5004 | 1.3 | 3 | 1446 | 730327
160-D-2013 | 160 | Driving | Rigid | 04/16/2019 | Asphalt |  | 1128 | Clay | 5006 | 1.8 | -3 | 2145 | 6360776
160-D-2013 | 160 | Driving | Rigid | 04/16/2019 | Asphalt |  | 1151 | Clay | 5048 | 2.6 | -10 | 2145 | 6360776
160-D-2013 | 160 | Driving | Rigid | 04/16/2019 | Asphalt |  | 1153 | Clay | 5052 | 0.1 | -10 | 2145 | 6360776
160-D-2013 | 160 | Driving | Rigid | 04/16/2019 | Asphalt |  | 1154 | Clay | 5054 | 1.4 | -10 | 2145 | 6360776
160-D-2013 | 160 | Driving | Rigid | 04/16/2019 | Asphalt |  | 1154 | Clay | 5054 | 0.4 | -3 | 2145 | 6360776
160-D-2013 | 160 | Driving | Rigid | 04/16/2019 | Asphalt |  | 1131 | Clay | 5010 | 1 | -10 | 2145 | 6360776
160-D-2013 | 160 | Driving | Rigid | 04/16/2019 | Asphalt |  | 1136 | Clay | 5022 | 1.6 | -10 | 2145 | 6360776
160-D-2013 | 160 | Driving | Rigid | 04/16/2019 | Asphalt |  | 1133 | Clay | 5016 | 6.3 | -10 | 2145 | 6360776
160-D-2013 | 160 | Driving | Rigid | 04/16/2019 | Asphalt |  | 1140 | Clay | 5030 | 4.8 | -10 | 2145 | 6360776
160-P-2013 | 160 | Passing | Rigid | 04/16/2019 | Asphalt |  | 1200 | Clay | 5068 | 3.3 | 10 | 2145 | 1152459
160-P-2013 | 160 | Passing | Rigid | 04/16/2019 | Asphalt |  | 1130 | Clay | 5008 | 0.4 | 3 | 2145 | 1152459
160-P-2013 | 160 | Passing | Rigid | 04/16/2019 | Asphalt |  | 1134 | Clay | 5016 | 3.6 | 10 | 2145 | 1152459
160-D-2013 | 160 | Driving | Rigid | 05/17/2016 | Asphalt |  | 1039 | Clay | 5044 | -0.1 | -10 | 1081 | 3473549
160-P-2013 | 160 | Passing | Rigid | 05/17/2016 | Asphalt |  | 1018 | Clay | 5008 | -2.1 | 10 | 1081 | 581795
160-P-2013 | 160 | Passing | Rigid | 05/17/2016 | Asphalt |  | 1039 | Clay | 5044 | -0.9 | 3 | 1081 | 581795
160-P-2013 | 160 | Passing | Rigid | 05/17/2016 | Asphalt |  | 1045 | Clay | 5052 | -0.3 | 3 | 1081 | 581795
160-P-2013 | 160 | Passing | Rigid | 05/17/2016 | Asphalt |  | 1056 | Clay | 5074 | -1.2 | 3 | 1081 | 581795
160-P-2013 | 160 | Passing | Rigid | 05/17/2016 | Asphalt |  | 1057 | Clay | 5074 | -1.6 | 10 | 1081 | 581795
160-P-2013 | 160 | Passing | Rigid | 05/17/2016 | Asphalt |  | 1044 | Clay | 5050 | 1.9 | 3 | 1081 | 581795
160-P-2013 | 160 | Passing | Rigid | 05/17/2016 | Asphalt |  | 1044 | Clay | 5050 | 2.3 | 10 | 1081 | 581795
160-P-2013 | 160 | Passing | Rigid | 05/17/2016 | Asphalt |  | 1036 | Clay | 5038 | 0.3 | 3 | 1081 | 581795
160-P-2013 | 160 | Passing | Rigid | 05/17/2016 | Asphalt |  | 1047 | Clay | 5056 | -0.4 | 3 | 1081 | 581795
160-D-2013 | 160 | Driving | Rigid | 05/17/2017 | Asphalt |  | 1024 | Clay | 5034 | -0.2 | -3 | 1446 | 4361012
160-D-2013 | 160 | Driving | Rigid | 05/17/2017 | Asphalt |  | 1040 | Clay | 5062 | 0.4 | -3 | 1446 | 4361012
160-D-2013 | 160 | Driving | Rigid | 05/17/2017 | Asphalt |  | 1027 | Clay | 5040 | 0.6 | -10 | 1446 | 4361012
160-D-2013 | 160 | Driving | Rigid | 05/17/2017 | Asphalt |  | 1038 | Clay | 5058 | 0.4 | -3 | 1446 | 4361012
160-D-2013 | 160 | Driving | Rigid | 05/17/2017 | Asphalt |  | 1031 | Clay | 5046 | -0.3 | -3 | 1446 | 4361012
160-D-2013 | 160 | Driving | Rigid | 05/17/2017 | Asphalt |  | 1047 | Clay | 5072 | 0 | -3 | 1446 | 4361012
160-D-2013 | 160 | Driving | Rigid | 05/17/2017 | Asphalt |  | 1019 | Clay | 5028 | 2 | -3 | 1446 | 4361012
160-D-2013 | 160 | Driving | Rigid | 05/17/2017 | Asphalt |  | 1020 | Clay | 5030 | 2.7 | -10 | 1446 | 4361012
160-D-2013 | 160 | Driving | Rigid | 05/17/2017 | Asphalt |  | 1023 | Clay | 5034 | 0.4 | -10 | 1446 | 4361012
160-P-2013 | 160 | Passing | Rigid | 04/11/2022 | Asphalt |  | 1025 | Clay | 5060 | 0.7 | 3 | 3236 | 2199285
160-P-2013 | 160 | Passing | Rigid | 04/11/2022 | Asphalt |  | 1033 | Clay | 68 | 2.4 | 3 | 3236 | 2199285
160-P-2013 | 160 | Passing | Rigid | 04/11/2022 | Asphalt |  | 1036 | Clay | 72 | 2 | 10 | 3236 | 2199285
160-P-2013 | 160 | Passing | Rigid | 04/11/2022 | Asphalt |  | 1037 | Clay | 75 | 3 | 10 | 3236 | 2199285
160-P-2013 | 160 | Passing | Rigid | 04/11/2022 | Asphalt |  | 1016 | Clay | 5048 | 1.4 | 10 | 3236 | 2199285
160-D-2022 | 160 | Driving | Rigid | 10/06/2022 | Asphalt |  | 1032 | Clay | 5066 | 2.4 | -10 | 97
160-D-2022 | 160 | Driving | Rigid | 10/06/2022 | Asphalt |  | 1033 | Clay | 5068 | 2.1 | -3 | 97
160-D-2013 | 160 | Driving | Rigid | 04/23/2021 | Asphalt |  | 922 | Clay | 5034 | 4.1 | -10 | 2883 | 8483177
160-D-2013 | 160 | Driving | Rigid | 04/23/2021 | Asphalt |  | 908 | Clay | 5010 | 0.8 | -10 | 2883 | 8483177
160-D-2013 | 160 | Driving | Rigid | 04/23/2021 | Asphalt |  | 911 | Clay | 5014 | 0.6 | -10 | 2883 | 8483177
160-D-2013 | 160 | Driving | Rigid | 04/23/2021 | Asphalt |  | 913 | Clay | 5016 | 4.6 | -10 | 2883 | 8483177
160-D-2013 | 160 | Driving | Rigid | 04/23/2021 | Asphalt |  | 913 | Clay | 5016 | 2.6 | -3 | 2883 | 8483177
160-P-2013 | 160 | Passing | Rigid | 04/23/2021 | Asphalt |  | 922 | Clay | 5034 | 0.6 | 10 | 2883 | 1844920
160-P-2013 | 160 | Passing | Rigid | 04/23/2021 | Asphalt |  | 1218 | Clay | 5000 | 7.5 | 10 | 2883 | 1844920
160-P-2013 | 160 | Passing | Rigid | 04/23/2021 | Asphalt |  | 905 | Clay | 5004 | -0.9 | 10 | 2883 | 1844920
160-P-2013 | 160 | Passing | Rigid | 04/23/2021 | Asphalt |  | 918 | Clay | 5024 | 2.7 | 10 | 2883 | 1844920
160-P-2013 | 160 | Passing | Rigid | 04/23/2021 | Asphalt |  | 919 | Clay | 5028 | 2.9 | 10 | 2883 | 1844920
160-P-2013 | 160 | Passing | Rigid | 04/23/2021 | Asphalt |  | 921 | Clay | 5030 | 1.5 | 10 | 2883 | 1844920
160-P-2013 | 160 | Passing | Rigid | 04/23/2021 | Asphalt |  | 926 | Clay | 5036 | 0.5 | 10 | 2883 | 1844920
160-D-2013 | 160 | Driving | Rigid | 11/01/2021 | Asphalt |  | 1301 | Clay | 5018 | 3.1 | -3 | 3075 | 8949667
160-D-2013 | 160 | Driving | Rigid | 11/01/2021 | Asphalt |  | 1304 | Clay | 5026 | 2.9 | -3 | 3075 | 8949667
160-D-2013 | 160 | Driving | Rigid | 11/01/2021 | Asphalt |  | 1305 | Clay | 5032 | 1.9 | -10 | 3075 | 8949667
160-D-2013 | 160 | Driving | Rigid | 11/01/2021 | Asphalt |  | 1310 | Clay | 5046 | 1.3 | -10 | 3075 | 8949667
160-P-2013 | 160 | Passing | Rigid | 11/01/2021 | Asphalt |  | 1303 | Clay | 5022 | 0.7 | 10 | 3075 | 2009059
160-P-2013 | 160 | Passing | Rigid | 11/01/2021 | Asphalt |  | 1259 | Clay | 5012 | 0.9 | 3 | 3075 | 2009059
160-P-2013 | 160 | Passing | Rigid | 11/01/2021 | Asphalt |  | 1314 | Clay | 5058 | 1.1 | 10 | 3075 | 2009059
160-P-2013 | 160 | Passing | Rigid | 11/01/2021 | Asphalt |  | 1258 | Clay | 5008 | 1 | 3 | 3075 | 2009059
160-D-2013 | 160 | Driving | Rigid | 04/08/2022 | Asphalt |  | 1341 | Clay | 5032 | 4.1 | -10 | 3233 | 9511060
160-D-2013 | 160 | Driving | Rigid | 04/08/2022 | Asphalt |  | 1342 | Clay | 5033 | 3.1 | -3 | 3233 | 9511060
160-D-2013 | 160 | Driving | Rigid | 04/08/2022 | Asphalt |  | 1339 | Clay | 5028 | 6.2 | -3 | 3233 | 9511060
160-D-2013 | 160 | Driving | Rigid | 04/08/2022 | Asphalt |  | 1339 | Clay | 5029 | 3.9 | -10 | 3233 | 9511060
160-D-2013 | 160 | Driving | Rigid | 04/08/2022 | Asphalt |  | 1347 | Clay | 5042 | 2.8 | -3 | 3233 | 9511060
160-P-2013 | 160 | Passing | Rigid | 10/16/2019 | Asphalt |  | 1158 | Clay | 5002 | 0.4 | 3 | 2328 | 1360875
160-P-2013 | 160 | Passing | Rigid | 10/16/2019 | Asphalt |  | 1158 | Clay | 5004 | 1.5 | 3 | 2328 | 1360875
160-P-2013 | 160 | Passing | Rigid | 10/16/2019 | Asphalt |  | 1204 | Clay | 5022 | 0.4 | 3 | 2328 | 1360875
160-P-2013 | 160 | Passing | Rigid | 10/16/2019 | Asphalt |  | 1205 | Clay | 5024 | 3.1 | 10 | 2328 | 1360875
160-D-2013 | 160 | Driving | Rigid | 10/08/2020 | Asphalt |  | 938 | Clay | 5020 | -0.2 | -3 | 2686 | 7838587
160-D-2013 | 160 | Driving | Rigid | 10/08/2020 | Asphalt |  | 949 | Clay | 5056 | -27.5 | -3 | 2686 | 7838587
160-D-2013 | 160 | Driving | Rigid | 10/08/2020 | Asphalt |  | 945 | Clay | 5042 | 2.7 | -10 | 2686 | 7838587
160-D-2013 | 160 | Driving | Rigid | 10/08/2020 | Asphalt |  | 942 | Clay | 5032 | 1.9 | -10 | 2686 | 7838587
160-D-2013 | 160 | Driving | Rigid | 10/08/2020 | Asphalt |  | 943 | Clay | 5036 | 2.4 | -10 | 2686 | 7838587
160-D-2013 | 160 | Driving | Rigid | 10/08/2020 | Asphalt |  | 943 | Clay | 5036 | 1.2 | -3 | 2686 | 7838587
160-D-2013 | 160 | Driving | Rigid | 10/08/2020 | Asphalt |  | 956 | Clay | 5074 | 1.5 | -10 | 2686 | 7838587
160-D-2013 | 160 | Driving | Rigid | 10/08/2020 | Asphalt |  | 940 | Clay | 5024 | 2.8 | -10 | 2686 | 7838587
160-P-2013 | 160 | Passing | Rigid | 10/08/2020 | Asphalt |  | 941 | Clay | 5026 | 2.6 | 10 | 2686 | 1639846
160-P-2013 | 160 | Passing | Rigid | 10/08/2020 | Asphalt |  | 942 | Clay | 5030 | 0.7 | 3 | 2686 | 1639846
160-P-2013 | 160 | Passing | Rigid | 10/08/2020 | Asphalt |  | 939 | Clay | 5020 | 0.3 | 3 | 2686 | 1639846
160-P-2013 | 160 | Passing | Rigid | 10/08/2020 | Asphalt |  | 943 | Clay | 5034 | -0.3 | 3 | 2686 | 1639846
160-P-2013 | 160 | Passing | Rigid | 10/08/2020 | Asphalt |  | 944 | Clay | 5038 | 0.7 | 3 | 2686 | 1639846
160-P-2013 | 160 | Passing | Rigid | 10/08/2020 | Asphalt |  | 945 | Clay | 5040 | -0.1 | 3 | 2686 | 1639846
160-P-2013 | 160 | Passing | Rigid | 10/08/2020 | Asphalt |  | 945 | Clay | 5040 | 0.4 | 10 | 2686 | 1639846
160-P-2013 | 160 | Passing | Rigid | 10/08/2020 | Asphalt |  | 946 | Clay | 5044 | 1.4 | 10 | 2686 | 1639846
160-P-2013 | 160 | Passing | Rigid | 10/08/2020 | Asphalt |  | 947 | Clay | 5046 | 0.6 | 10 | 2686 | 1639846
160-P-2013 | 160 | Passing | Rigid | 10/08/2020 | Asphalt |  | 950 | Clay | 5058 | 0 | 3 | 2686 | 1639846
160-P-2013 | 160 | Passing | Rigid | 10/08/2020 | Asphalt |  | 951 | Clay | 5060 | 0.1 | 3 | 2686 | 1639846
160-P-2013 | 160 | Passing | Rigid | 10/08/2020 | Asphalt |  | 951 | Clay | 5060 | 0.9 | 10 | 2686 | 1639846
160-P-2013 | 160 | Passing | Rigid | 10/08/2020 | Asphalt |  | 940 | Clay | 5024 | 2 | 3 | 2686 | 1639846
160-P-2013 | 160 | Passing | Rigid | 10/08/2020 | Asphalt |  | 948 | Clay | 5050 | 2.3 | 3 | 2686 | 1639846
160-P-2013 | 160 | Passing | Rigid | 10/08/2020 | Asphalt |  | 952 | Clay | 5062 | -0.1 | 10 | 2686 | 1639846
160-P-2013 | 160 | Passing | Rigid | 10/08/2020 | Asphalt |  | 954 | Clay | 5066 | -0.2 | 3 | 2686 | 1639846
160-P-2013 | 160 | Passing | Rigid | 04/16/2019 | Asphalt |  | 1150 | Clay | 5046 | 1.5 | 3 | 2145 | 1152459
160-P-2013 | 160 | Passing | Rigid | 04/16/2019 | Asphalt |  | 1156 | Clay | 5058 | 0.2 | 3 | 2145 | 1152459
160-P-2013 | 160 | Passing | Rigid | 04/16/2019 | Asphalt |  | 1125 | Clay | 5000 | 8.1 | 3 | 2145 | 1152459
160-P-2013 | 160 | Passing | Rigid | 04/16/2019 | Asphalt |  | 1153 | Clay | 5052 | 0.6 | 3 | 2145 | 1152459
160-P-2013 | 160 | Passing | Rigid | 05/13/2014 | Asphalt |  | 1333 | Clay | 5032 | 0.1 | 3 | 346 | 246128
160-P-2013 | 160 | Passing | Rigid | 05/13/2014 | Asphalt |  | 1341 | Clay | 5044 | 0.3 | 3 | 346 | 246128
160-D-2022 | 160 | Driving | Rigid | 10/06/2022 | Asphalt |  | 1021 | Clay | 5032 | 0.7 | -3 | 97
160-D-2022 | 160 | Driving | Rigid | 10/06/2022 | Asphalt |  | 1022 | Clay | 5036 | 1.2 | -10 | 97
160-D-2022 | 160 | Driving | Rigid | 10/06/2022 | Asphalt |  | 1022 | Clay | 5038 | 1.9 | -10 | 97
160-D-2022 | 160 | Driving | Rigid | 10/06/2022 | Asphalt |  | 1019 | Clay | 5026 | 1.5 | -3 | 97
160-D-2022 | 160 | Driving | Rigid | 10/06/2022 | Asphalt |  | 1019 | Clay | 5028 | 0.5 | -10 | 97
160-D-2022 | 160 | Driving | Rigid | 10/06/2022 | Asphalt |  | 1027 | Clay | 5052 | 0.3 | -10 | 97
160-D-2022 | 160 | Driving | Rigid | 10/06/2022 | Asphalt |  | 1029 | Clay | 5058 | 0 | -10 | 97
160-P-2022 | 160 | Passing | Rigid | 10/06/2022 | Asphalt |  | 1027 | Clay | 5050 | -1.2 | 10 | 97
160-P-2022 | 160 | Passing | Rigid | 10/06/2022 | Asphalt |  | 1033 | Clay | 5070 | 0.2 | 10 | 97
160-P-2022 | 160 | Passing | Rigid | 10/06/2022 | Asphalt |  | 1014 | Clay | 5010 | 0.2 | 10 | 97
160-P-2022 | 160 | Passing | Rigid | 10/06/2022 | Asphalt |  | 1016 | Clay | 5016 | 0.9 | 3 | 97
160-P-2022 | 160 | Passing | Rigid | 10/06/2022 | Asphalt |  | 1016 | Clay | 5018 | 1.5 | 3 | 97
160-P-2022 | 160 | Passing | Rigid | 10/06/2022 | Asphalt |  | 1026 | Clay | 5048 | 0.6 | 3 | 97
160-P-2022 | 160 | Passing | Rigid | 10/06/2022 | Asphalt |  | 1026 | Clay | 5048 | 0.5 | 10 | 97
160-P-2022 | 160 | Passing | Rigid | 10/06/2022 | Asphalt |  | 1021 | Clay | 5032 | 0.9 | 10 | 97
160-P-2022 | 160 | Passing | Rigid | 10/06/2022 | Asphalt |  | 1023 | Clay | 5038 | 1.5 | 3 | 97
160-P-2022 | 160 | Passing | Rigid | 10/06/2022 | Asphalt |  | 1018 | Clay | 5022 | 0 | 10 | 97
160-P-2022 | 160 | Passing | Rigid | 10/06/2022 | Asphalt |  | 1018 | Clay | 5024 | 0.6 | 3 | 97
160-D-2022 | 160 | Driving | Rigid | 03/30/2023 | Asphalt |  | 1047 | Clay | 5044 | 2.2 | -3 | 272 | 311031
160-D-2022 | 160 | Driving | Rigid | 03/30/2023 | Asphalt |  | 1048 | Clay | 5048 | 0.8 | -3 | 272 | 311031
160-D-2022 | 160 | Driving | Rigid | 03/30/2023 | Asphalt |  | 1040 | Clay | 5020 | 2.4 | -10 | 272 | 311031
160-D-2022 | 160 | Driving | Rigid | 03/30/2023 | Asphalt |  | 1042 | Clay | 5030 | 2.1 | -3 | 272 | 311031
160-D-2022 | 160 | Driving | Rigid | 03/30/2023 | Asphalt |  | 1054 | Clay | 5070 | 2.9 | -3 | 272 | 311031
160-D-2022 | 160 | Driving | Rigid | 03/30/2023 | Asphalt |  | 1034 | Clay | 5000 | -4.7 | -3 | 272 | 311031
160-D-2022 | 160 | Driving | Rigid | 03/30/2023 | Asphalt |  | 1051 | Clay | 5060 | 1 | -3 | 272 | 311031
160-P-2022 | 160 | Passing | Rigid | 03/30/2023 | Asphalt |  | 1046 | Clay | 5040 | 0.7 | 3 | 272 | 100776
160-P-2022 | 160 | Passing | Rigid | 03/30/2023 | Asphalt |  | 1054 | Clay | 5068 | 3.1 | 10 | 272 | 100776
160-P-2022 | 160 | Passing | Rigid | 03/30/2023 | Asphalt |  | 1054 | Clay | 5070 | 1.8 | 3 | 272 | 100776
160-P-2022 | 160 | Passing | Rigid | 03/30/2023 | Asphalt |  | 1045 | Clay | 5038 | 1.4 | 10 | 272 | 100776
160-P-2022 | 160 | Passing | Rigid | 03/30/2023 | Asphalt |  | 1036 | Clay | 5006 | 0.7 | 10 | 272 | 100776
160-P-2022 | 160 | Passing | Rigid | 04/27/2023 | Asphalt |  | 1123 | Clay | 5010 | 1 | 3 | 300 | 100776
160-P-2022 | 160 | Passing | Rigid | 04/27/2023 | Asphalt |  | 1127 | Clay | 5016 | 1.5 | 3 | 300 | 100776
160-P-2022 | 160 | Passing | Rigid | 04/27/2023 | Asphalt |  | 1120 | Clay | 5000 | -2.6 | 3 | 300 | 100776
160-D-2022 | 160 | Driving | Rigid | 08/08/2023 | Asphalt |  | 1233 | Clay | 5005 | 1.7 | -10 | 403 | 311031
160-D-2022 | 160 | Driving | Rigid | 08/08/2023 | Asphalt |  | 1233 | Clay | 5005 | 0.8 | -3 | 403 | 311031
160-D-2022 | 160 | Driving | Rigid | 08/08/2023 | Asphalt |  | 1234 | Clay | 5006 | 1.6 | -3 | 403 | 311031
160-D-2022 | 160 | Driving | Rigid | 08/08/2023 | Asphalt |  | 1235 | Clay | 5009 | 2.3 | -10 | 403 | 311031
160-D-2022 | 160 | Driving | Rigid | 08/08/2023 | Asphalt |  | 1236 | Clay | 5011 | 1.9 | -10 | 403 | 311031
160-D-2022 | 160 | Driving | Rigid | 08/08/2023 | Asphalt |  | 1256 | Clay | 5042 | 1.1 | -10 | 403 | 311031
160-D-2022 | 160 | Driving | Rigid | 08/08/2023 | Asphalt |  | 1257 | Clay | 5045 | -0.1 | -3 | 403 | 311031
160-D-2013 | 160 | Driving | Rigid | 04/08/2022 | Asphalt |  | 1326 | Clay | 5011 | 1.1 | -3 | 3233 | 9511060
160-D-2013 | 160 | Driving | Rigid | 04/08/2022 | Asphalt |  | 1327 | Clay | 5013 | 2 | -10 | 3233 | 9511060
160-D-2013 | 160 | Driving | Rigid | 04/08/2022 | Asphalt |  | 1344 | Clay | 5036 | 2.7 | -3 | 3233 | 9511060
160-D-2013 | 160 | Driving | Rigid | 04/08/2022 | Asphalt |  | 1344 | Clay | 5037 | 4.2 | -3 | 3233 | 9511060
160-D-2013 | 160 | Driving | Rigid | 04/08/2022 | Asphalt |  | 1345 | Clay | 5038 | 2.2 | -3 | 3233 | 9511060
160-D-2013 | 160 | Driving | Rigid | 04/08/2022 | Asphalt |  | 1346 | Clay | 5041 | 0.6 | -3 | 3233 | 9511060
160-D-2013 | 160 | Driving | Rigid | 04/08/2022 | Asphalt |  | 1321 | Clay | 5003 | 2.9 | -3 | 3233 | 9511060
160-D-2013 | 160 | Driving | Rigid | 04/08/2022 | Asphalt |  | 1323 | Clay | 5007 | 4 | -10 | 3233 | 9511060
160-D-2013 | 160 | Driving | Rigid | 04/08/2022 | Asphalt |  | 1324 | Clay | 5009 | 3.3 | -10 | 3233 | 9511060
160-D-2013 | 160 | Driving | Rigid | 04/08/2022 | Asphalt |  | 1331 | Clay | 5021 | 6.4 | -10 | 3233 | 9511060
160-D-2013 | 160 | Driving | Rigid | 04/08/2022 | Asphalt |  | 1337 | Clay | 5025 | 3.7 | -3 | 3233 | 9511060
160-P-2013 | 160 | Passing | Rigid | 04/08/2022 | Asphalt |  | 1322 | Clay | 5005 | 2.3 | 10 | 3233 | 2199285
160-P-2013 | 160 | Passing | Rigid | 04/08/2022 | Asphalt |  | 1337 | Clay | 5025 | 0.8 | 10 | 3233 | 2199285
160-P-2013 | 160 | Passing | Rigid | 04/08/2022 | Asphalt |  | 1326 | Clay | 5011 | 1.6 | 10 | 3233 | 2199285
160-P-2013 | 160 | Passing | Rigid | 04/08/2022 | Asphalt |  | 1344 | Clay | 5036 | 2 | 10 | 3233 | 2199285
160-P-2013 | 160 | Passing | Rigid | 04/08/2022 | Asphalt |  | 1344 | Clay | 5037 | 3.8 | 3 | 3233 | 2199285
160-P-2013 | 160 | Passing | Rigid | 04/08/2022 | Asphalt |  | 1320 | Clay | 5001 | 0.5 | 3 | 3233 | 2199285
160-P-2013 | 160 | Passing | Rigid | 04/08/2022 | Asphalt |  | 1321 | Clay | 5003 | 2.8 | 3 | 3233 | 2199285
160-D-2013 | 160 | Driving | Rigid | 04/11/2022 | Asphalt |  | 1014 | Clay | 5045 | 5.7 | -3 | 3236 | 9511060
160-D-2013 | 160 | Driving | Rigid | 04/11/2022 | Asphalt |  | 1017 | Clay | 5049 | 1.7 | -3 | 3236 | 9511060
160-P-2013 | 160 | Passing | Rigid | 04/11/2022 | Asphalt |  | 1021 | Clay | 5054 | 0.9 | 3 | 3236 | 2199285
160-P-2013 | 160 | Passing | Rigid | 04/11/2022 | Asphalt |  | 1021 | Clay | 5055 | 5.9 | 3 | 3236 | 2199285
160-D-2022 | 160 | Driving | Rigid | 07/18/2024 | Asphalt |  | 1035 | Clay | 5070 | 1 | -3 | 748 | 395141
160-D-2022 | 160 | Driving | Rigid | 07/18/2024 | Asphalt |  | 1026 | Clay | 5059 | 1.3 | -10 | 748 | 395141
160-D-2022 | 160 | Driving | Rigid | 08/08/2023 | Asphalt |  | 1312 | Clay | 5072 | 1.3 | -3 | 403 | 311031
160-D-2022 | 160 | Driving | Rigid | 08/08/2023 | Asphalt |  | 1307 | Clay | 5062 | -0.3 | -10 | 403 | 311031
160-D-2022 | 160 | Driving | Rigid | 08/08/2023 | Asphalt |  | 1307 | Clay | 5062 | -1 | -3 | 403 | 311031
160-D-2022 | 160 | Driving | Rigid | 08/08/2023 | Asphalt |  | 1314 | Clay | 5075 | 1.1 | -3 | 403 | 311031
160-D-2022 | 160 | Driving | Rigid | 08/08/2023 | Asphalt |  | 1231 | Clay | 5001 | 1.8 | -3 | 403 | 311031
160-D-2022 | 160 | Driving | Rigid | 08/08/2023 | Asphalt |  | 1232 | Clay | 5004 | 1.2 | -10 | 403 | 311031
160-D-2022 | 160 | Driving | Rigid | 08/08/2023 | Asphalt |  | 1243 | Clay | 5019 | 0 | -3 | 403 | 311031
160-D-2022 | 160 | Driving | Rigid | 08/08/2023 | Asphalt |  | 1301 | Clay | 5050 | 0.7 | -3 | 403 | 311031
160-D-2022 | 160 | Driving | Rigid | 08/08/2023 | Asphalt |  | 1301 | Clay | 5051 | 0.2 | -10 | 403 | 311031
160-D-2022 | 160 | Driving | Rigid | 08/08/2023 | Asphalt |  | 1247 | Clay | 5027 | 1.2 | -10 | 403 | 311031
160-D-2022 | 160 | Driving | Rigid | 08/08/2023 | Asphalt |  | 1249 | Clay | 5031 | 0.3 | -10 | 403 | 311031
160-P-2022 | 160 | Passing | Rigid | 08/08/2023 | Asphalt |  | 1251 | Clay | 5035 | 0.2 | 3 | 403 | 100776
160-P-2022 | 160 | Passing | Rigid | 08/08/2023 | Asphalt |  | 1252 | Clay | 5036 | 0.7 | 10 | 403 | 100776
160-P-2022 | 160 | Passing | Rigid | 08/08/2023 | Asphalt |  | 1301 | Clay | 5050 | 0.2 | 3 | 403 | 100776
160-P-2022 | 160 | Passing | Rigid | 08/08/2023 | Asphalt |  | 1248 | Clay | 5029 | -0.2 | 10 | 403 | 100776
160-P-2022 | 160 | Passing | Rigid | 08/08/2023 | Asphalt |  | 1309 | Clay | 5066 | -0.2 | 3 | 403 | 100776
160-P-2022 | 160 | Passing | Rigid | 08/08/2023 | Asphalt |  | 1310 | Clay | 5067 | -0.8 | 10 | 403 | 100776
160-P-2022 | 160 | Passing | Rigid | 08/08/2023 | Asphalt |  | 1311 | Clay | 5069 | -0.8 | 3 | 403 | 100776
160-P-2022 | 160 | Passing | Rigid | 08/08/2023 | Asphalt |  | 1254 | Clay | 5039 | 0.8 | 3 | 403 | 100776
160-D-2013 | 160 | Driving | Rigid | 05/13/2014 | Asphalt |  | 1355 | Clay | 5064 | -0.5 | -3 | 346 | 903784
160-D-2013 | 160 | Driving | Rigid | 05/13/2014 | Asphalt |  | 1315 | Clay | 5012 | -0.3 | -10 | 346 | 903784
160-D-2013 | 160 | Driving | Rigid | 05/13/2014 | Asphalt |  | 1332 | Clay | 5032 | -0.5 | -10 | 346 | 903784
160-P-2022 | 160 | Passing | Rigid | 08/08/2023 | Asphalt |  | 1256 | Clay | 5043 | 1.3 | 3 | 403 | 100776
160-P-2022 | 160 | Passing | Rigid | 08/08/2023 | Asphalt |  | 1257 | Clay | 5044 | 0.5 | 10 | 403 | 100776
160-P-2022 | 160 | Passing | Rigid | 08/08/2023 | Asphalt |  | 1257 | Clay | 5045 | 1.1 | 3 | 403 | 100776
160-P-2022 | 160 | Passing | Rigid | 08/08/2023 | Asphalt |  | 1258 | Clay | 5045 | 1.2 | 10 | 403 | 100776
160-P-2022 | 160 | Passing | Rigid | 08/08/2023 | Asphalt |  | 1259 | Clay | 5047 | 0.5 | 3 | 403 | 100776
160-P-2022 | 160 | Passing | Rigid | 08/08/2023 | Asphalt |  | 1312 | Clay | 5071 | -0.4 | 10 | 403 | 100776
160-P-2022 | 160 | Passing | Rigid | 08/08/2023 | Asphalt |  | 1231 | Clay | 5001 | 1.9 | 10 | 403 | 100776
160-P-2022 | 160 | Passing | Rigid | 08/08/2023 | Asphalt |  | 1233 | Clay | 5005 | 1.4 | 3 | 403 | 100776
160-P-2022 | 160 | Passing | Rigid | 08/08/2023 | Asphalt |  | 1237 | Clay | 5012 | 0.4 | 3 | 403 | 100776
160-P-2022 | 160 | Passing | Rigid | 08/08/2023 | Asphalt |  | 1238 | Clay | 5014 | 0.2 | 3 | 403 | 100776
160-D-2022 | 160 | Driving | Rigid | 11/06/2023 | Asphalt |  | 1128 | Clay | 5072 | 2.7 | -10 | 493 | 395141
160-D-2022 | 160 | Driving | Rigid | 11/06/2023 | Asphalt |  | 1113 | Clay | 5026 | 7.4 | -10 | 493 | 395141
160-D-2022 | 160 | Driving | Rigid | 11/06/2023 | Asphalt |  | 1121 | Clay | 5050 | 3 | -10 | 493 | 395141
160-D-2022 | 160 | Driving | Rigid | 11/06/2023 | Asphalt |  | 1118 | Clay | 5040 | 3.4 | -3 | 493 | 395141
160-D-2022 | 160 | Driving | Rigid | 11/06/2023 | Asphalt |  | 1118 | Clay | 5042 | 2.6 | -10 | 493 | 395141
160-D-2022 | 160 | Driving | Rigid | 11/06/2023 | Asphalt |  | 1119 | Clay | 5044 | 3.1 | -3 | 493 | 395141
160-D-2022 | 160 | Driving | Rigid | 11/06/2023 | Asphalt |  | 1120 | Clay | 5046 | 2.7 | -10 | 493 | 395141
160-D-2022 | 160 | Driving | Rigid | 11/06/2023 | Asphalt |  | 1108 | Clay | 5008 | 2.7 | -10 | 493 | 395141
160-D-2022 | 160 | Driving | Rigid | 11/06/2023 | Asphalt |  | 1124 | Clay | 5058 | 3 | -10 | 493 | 395141
160-D-2022 | 160 | Driving | Rigid | 11/06/2023 | Asphalt |  | 1126 | Clay | 5064 | 0.5 | -3 | 493 | 395141
160-D-2022 | 160 | Driving | Rigid | 11/06/2023 | Asphalt |  | 1127 | Clay | 5068 | 2 | -3 | 493 | 395141
160-D-2022 | 160 | Driving | Rigid | 11/06/2023 | Asphalt |  | 1110 | Clay | 5014 | 2.3 | -3 | 493 | 395141
160-D-2022 | 160 | Driving | Rigid | 11/06/2023 | Asphalt |  | 1106 | Clay | 5002 | 1 | -10 | 493 | 395141
160-D-2022 | 160 | Driving | Rigid | 11/06/2023 | Asphalt |  | 1106 | Clay | 5002 | 1.2 | -3 | 493 | 395141
160-D-2022 | 160 | Driving | Rigid | 11/06/2023 | Asphalt |  | 1107 | Clay | 5006 | 2 | -3 | 493 | 395141
160-D-2022 | 160 | Driving | Rigid | 11/06/2023 | Asphalt |  | 1115 | Clay | 5030 | 2.9 | -3 | 493 | 395141
160-P-2022 | 160 | Passing | Rigid | 11/06/2023 | Asphalt |  | 1116 | Clay | 5034 | 1.4 | 3 | 493 | 130419
160-P-2022 | 160 | Passing | Rigid | 11/06/2023 | Asphalt |  | 1114 | Clay | 5028 | 1.6 | 3 | 493 | 130419
160-D-2013 | 160 | Driving | Rigid | 05/13/2014 | Asphalt |  | 1334 | Clay | 5036 | 0 | -10 | 346 | 903784
160-D-2013 | 160 | Driving | Rigid | 05/13/2014 | Asphalt |  | 1307 | Clay | 5000 | 4.4 | -10 | 346 | 903784
160-D-2013 | 160 | Driving | Rigid | 05/13/2014 | Asphalt |  | 1343 | Clay | 5048 | 0.2 | -10 | 346 | 903784
160-D-2013 | 160 | Driving | Rigid | 05/13/2014 | Asphalt |  | 1347 | Clay | 5054 | 0.9 | -3 | 346 | 903784
160-D-2013 | 160 | Driving | Rigid | 05/13/2014 | Asphalt |  | 1307 | Clay | 5000 | 6.3 | -3 | 346 | 903784
160-D-2013 | 160 | Driving | Rigid | 05/13/2014 | Asphalt |  | 1311 | Clay | 5006 | 0.8 | -3 | 346 | 903784
160-P-2013 | 160 | Passing | Rigid | 05/13/2014 | Asphalt |  | 1314 | Clay | 5010 | 0.1 | 3 | 346 | 246128
160-P-2013 | 160 | Passing | Rigid | 05/13/2014 | Asphalt |  | 1351 | Clay | 5058 | 0.4 | 10 | 346 | 246128
160-P-2013 | 160 | Passing | Rigid | 05/13/2014 | Asphalt |  | 1401 | Clay | 5072 | -0.2 | 3 | 346 | 246128
160-P-2013 | 160 | Passing | Rigid | 05/13/2014 | Asphalt |  | 1401 | Clay | 5072 | 0.5 | 10 | 346 | 246128
160-P-2013 | 160 | Passing | Rigid | 05/13/2014 | Asphalt |  | 1309 | Clay | 5002 | 0.7 | 3 | 346 | 246128
160-P-2013 | 160 | Passing | Rigid | 05/13/2014 | Asphalt |  | 1310 | Clay | 5004 | 0.7 | 3 | 346 | 246128
160-P-2022 | 160 | Passing | Rigid | 08/01/2024 | Asphalt |  | 1354 | Clay | 5011 | 3.7 | 3 | 762 | 130419
160-D-2013 | 160 | Driving | Rigid | 10/14/2015 | Asphalt |  | 1436 | Clay | 5018 | 0.2 | -3 | 865 | 2624834
160-P-2013 | 160 | Passing | Rigid | 05/13/2014 | Asphalt |  | 1331 | Clay | 5030 | 0.9 | 3 | 346 | 246128
160-D-2013 | 160 | Driving | Rigid | 04/15/2015 | Asphalt |  | 1332 | Clay | 5064 | -0.6 | -3 | 683 | 2061113
160-D-2013 | 160 | Driving | Rigid | 04/15/2015 | Asphalt |  | 1316 | Clay | 5044 | -0.5 | -3 | 683 | 2061113
160-D-2013 | 160 | Driving | Rigid | 04/15/2015 | Asphalt |  | 1327 | Clay | 5056 | 0.5 | -10 | 683 | 2061113
160-D-2013 | 160 | Driving | Rigid | 04/15/2015 | Asphalt |  | 1337 | Clay | 5074 | 0.7 | -10 | 683 | 2061113
160-D-2013 | 160 | Driving | Rigid | 04/15/2015 | Asphalt |  | 1254 | Clay | 5000 | 5.3 | -10 | 683 | 2061113
160-D-2013 | 160 | Driving | Rigid | 04/15/2015 | Asphalt |  | 1256 | Clay | 5004 | -0.6 | -10 | 683 | 2061113
160-D-2013 | 160 | Driving | Rigid | 04/15/2015 | Asphalt |  | 1257 | Clay | 5006 | 0.4 | -3 | 683 | 2061113
160-D-2013 | 160 | Driving | Rigid | 04/15/2015 | Asphalt |  | 1303 | Clay | 5018 | 0.7 | -10 | 683 | 2061113
160-D-2013 | 160 | Driving | Rigid | 04/15/2015 | Asphalt |  | 1319 | Clay | 5052 | 0.2 | -10 | 683 | 2061113
160-D-2013 | 160 | Driving | Rigid | 04/15/2015 | Asphalt |  | 1305 | Clay | 5022 | -0.6 | -3 | 683 | 2061113
160-P-2022 | 160 | Passing | Rigid | 11/06/2023 | Asphalt |  | 1113 | Clay | 5024 | 1.8 | 3 | 493 | 130419
160-P-2022 | 160 | Passing | Rigid | 11/06/2023 | Asphalt |  | 1121 | Clay | 5050 | 2 | 3 | 493 | 130419
160-P-2022 | 160 | Passing | Rigid | 11/06/2023 | Asphalt |  | 1121 | Clay | 5050 | 2 | 10 | 493 | 130419
160-P-2022 | 160 | Passing | Rigid | 11/06/2023 | Asphalt |  | 1118 | Clay | 5040 | 1 | 3 | 493 | 130419
160-P-2022 | 160 | Passing | Rigid | 11/06/2023 | Asphalt |  | 1123 | Clay | 5054 | 1.7 | 3 | 493 | 130419
160-P-2022 | 160 | Passing | Rigid | 11/06/2023 | Asphalt |  | 1126 | Clay | 5064 | 1.1 | 3 | 493 | 130419
160-P-2022 | 160 | Passing | Rigid | 11/06/2023 | Asphalt |  | 1126 | Clay | 5066 | 1.9 | 3 | 493 | 130419
160-P-2022 | 160 | Passing | Rigid | 11/06/2023 | Asphalt |  | 1127 | Clay | 5068 | 2.3 | 3 | 493 | 130419
160-P-2022 | 160 | Passing | Rigid | 11/06/2023 | Asphalt |  | 1109 | Clay | 5010 | 1.8 | 3 | 493 | 130419
160-P-2022 | 160 | Passing | Rigid | 11/06/2023 | Asphalt |  | 1113 | Clay | 5022 | 1.7 | 10 | 493 | 130419
160-P-2022 | 160 | Passing | Rigid | 11/06/2023 | Asphalt |  | 1106 | Clay | 5002 | 1 | 3 | 493 | 130419
160-D-2022 | 160 | Driving | Rigid | 05/06/2024 | Asphalt |  | 1154 | Clay | 5012 | 3.4 | -10 | 675 | 395141
160-D-2022 | 160 | Driving | Rigid | 05/06/2024 | Asphalt |  | 1212 | Clay | 5072 | 3.4 | -3 | 675 | 395141
160-D-2022 | 160 | Driving | Rigid | 05/06/2024 | Asphalt |  | 1209 | Clay | 5062 | 0.7 | -3 | 675 | 395141
160-D-2022 | 160 | Driving | Rigid | 05/06/2024 | Asphalt |  | 1202 | Clay | 5040 | 3.3 | -3 | 675 | 395141
160-D-2022 | 160 | Driving | Rigid | 05/06/2024 | Asphalt |  | 1203 | Clay | 5042 | 2.6 | -3 | 675 | 395141
160-D-2022 | 160 | Driving | Rigid | 05/06/2024 | Asphalt |  | 1151 | Clay | 5002 | 0.6 | -10 | 675 | 395141
160-D-2022 | 160 | Driving | Rigid | 05/06/2024 | Asphalt |  | 1152 | Clay | 5006 | 2.4 | -10 | 675 | 395141
160-P-2022 | 160 | Passing | Rigid | 05/06/2024 | Asphalt |  | 1210 | Clay | 5064 | 2 | 10 | 675 | 130419
160-P-2022 | 160 | Passing | Rigid | 05/06/2024 | Asphalt |  | 1159 | Clay | 5030 | 1.7 | 3 | 675 | 130419
160-P-2013 | 160 | Passing | Rigid | 04/15/2015 | Asphalt |  | 1308 | Clay | 5028 | 1.3 | 10 | 683 | 380596
160-P-2013 | 160 | Passing | Rigid | 04/15/2015 | Asphalt |  | 1255 | Clay | 5002 | 0.4 | 3 | 683 | 380596
160-P-2013 | 160 | Passing | Rigid | 04/15/2015 | Asphalt |  | 1255 | Clay | 5002 | -0.4 | 10 | 683 | 380596
160-P-2013 | 160 | Passing | Rigid | 04/15/2015 | Asphalt |  | 1259 | Clay | 5010 | 0 | 10 | 683 | 380596
160-P-2013 | 160 | Passing | Rigid | 04/15/2015 | Asphalt |  | 1314 | Clay | 5042 | 1.1 | 3 | 683 | 380596
160-P-2013 | 160 | Passing | Rigid | 04/15/2015 | Asphalt |  | 1304 | Clay | 5020 | 0.5 | 10 | 683 | 380596
160-P-2013 | 160 | Passing | Rigid | 04/15/2015 | Asphalt |  | 1312 | Clay | 5036 | 0.4 | 3 | 683 | 380596
160-P-2013 | 160 | Passing | Rigid | 04/15/2015 | Asphalt |  | 1332 | Clay | 5064 | -0.1 | 3 | 683 | 380596
160-P-2013 | 160 | Passing | Rigid | 04/15/2015 | Asphalt |  | 1256 | Clay | 5004 | 1.1 | 3 | 683 | 380596
160-D-2013 | 160 | Driving | Rigid | 04/16/2015 | Asphalt |  | 1130 | Clay | 5048 | 0.5 | -10 | 684 | 2061113
160-D-2013 | 160 | Driving | Rigid | 04/16/2015 | Asphalt |  | 1130 | Clay | 5049 | 0 | -10 | 684 | 2061113
160-D-2013 | 160 | Driving | Rigid | 04/16/2015 | Asphalt |  | 1133 | Clay | 5073 | -0.2 | -10 | 684 | 2061113
160-D-2013 | 160 | Driving | Rigid | 04/16/2015 | Asphalt |  | 1123 | Clay | 5004 | -0.9 | -10 | 684 | 2061113
160-D-2013 | 160 | Driving | Rigid | 04/16/2015 | Asphalt |  | 1125 | Clay | 5015 | 0.2 | -10 | 684 | 2061113
160-D-2013 | 160 | Driving | Rigid | 04/16/2015 | Asphalt |  | 1127 | Clay | 5033 | 0.6 | -10 | 684 | 2061113
160-D-2013 | 160 | Driving | Rigid | 04/16/2015 | Asphalt |  | 1125 | Clay | 5020 | 0.1 | -10 | 684 | 2061113
160-D-2013 | 160 | Driving | Rigid | 04/16/2015 | Asphalt |  | 1126 | Clay | 5025 | 0.2 | -10 | 684 | 2061113
160-D-2013 | 160 | Driving | Rigid | 07/16/2015 | Asphalt |  | 913 | Clay | 5012 | -1.4 | -3 | 775 | 2371297
160-D-2013 | 160 | Driving | Rigid | 07/16/2015 | Asphalt |  | 939 | Clay | 5070 | 0.9 | -10 | 775 | 2371297
160-D-2013 | 160 | Driving | Rigid | 07/16/2015 | Asphalt |  | 941 | Clay | 5074 | 0.2 | -10 | 775 | 2371297
160-D-2013 | 160 | Driving | Rigid | 07/16/2015 | Asphalt |  | 935 | Clay | 5062 | 0 | -3 | 775 | 2371297
160-P-2022 | 160 | Passing | Rigid | 05/06/2024 | Asphalt |  | 1205 | Clay | 5048 | 0.8 | 10 | 675 | 130419
160-P-2022 | 160 | Passing | Rigid | 05/06/2024 | Asphalt |  | 1207 | Clay | 5054 | 1.5 | 3 | 675 | 130419
160-P-2022 | 160 | Passing | Rigid | 05/06/2024 | Asphalt |  | 1207 | Clay | 5056 | 2.1 | 3 | 675 | 130419
160-P-2022 | 160 | Passing | Rigid | 05/06/2024 | Asphalt |  | 1150 | Clay | 5000 | 0.8 | 3 | 675 | 130419
160-P-2022 | 160 | Passing | Rigid | 05/06/2024 | Asphalt |  | 1151 | Clay | 5002 | 0.8 | 3 | 675 | 130419
160-P-2022 | 160 | Passing | Rigid | 05/06/2024 | Asphalt |  | 1152 | Clay | 5004 | 1.2 | 3 | 675 | 130419
160-D-2022 | 160 | Driving | Rigid | 07/18/2024 | Asphalt |  | 1016 | Clay | 5040 | 2.6 | -3 | 748 | 395141
160-D-2022 | 160 | Driving | Rigid | 07/18/2024 | Asphalt |  | 1017 | Clay | 5043 | 6.5 | -10 | 748 | 395141
160-D-2022 | 160 | Driving | Rigid | 07/18/2024 | Asphalt |  | 1023 | Clay | 5053 | 2.4 | -3 | 748 | 395141
160-D-2022 | 160 | Driving | Rigid | 07/18/2024 | Asphalt |  | 1032 | Clay | 5069 | 3.6 | -3 | 748 | 395141
160-D-2013 | 160 | Driving | Rigid | 10/14/2015 | Asphalt |  | 1458 | Clay | 5068 | 1.4 | -10 | 865 | 2624834
160-D-2013 | 160 | Driving | Rigid | 10/14/2015 | Asphalt |  | 1458 | Clay | 5070 | 1.4 | -10 | 865 | 2624834
160-P-2013 | 160 | Passing | Rigid | 10/14/2015 | Asphalt |  | 1430 | Clay | 5004 | 1.2 | 3 | 865 | 402053
160-P-2013 | 160 | Passing | Rigid | 10/14/2015 | Asphalt |  | 1436 | Clay | 5016 | 1.2 | 3 | 865 | 402053
160-P-2013 | 160 | Passing | Rigid | 10/14/2015 | Asphalt |  | 1434 | Clay | 5012 | 0.1 | 3 | 865 | 402053
160-P-2013 | 160 | Passing | Rigid | 10/14/2015 | Asphalt |  | 1442 | Clay | 5030 | 1.3 | 3 | 865 | 402053
160-P-2013 | 160 | Passing | Rigid | 10/14/2015 | Asphalt |  | 1433 | Clay | 5010 | -0.1 | 3 | 865 | 402053
160-P-2013 | 160 | Passing | Rigid | 10/14/2015 | Asphalt |  | 1450 | Clay | 5048 | 0.1 | 10 | 865 | 402053
160-P-2013 | 160 | Passing | Rigid | 10/14/2015 | Asphalt |  | 1452 | Clay | 5052 | -0.1 | 3 | 865 | 402053
160-P-2013 | 160 | Passing | Rigid | 10/14/2015 | Asphalt |  | 1458 | Clay | 5068 | 1.1 | 10 | 865 | 402053
160-P-2013 | 160 | Passing | Rigid | 10/14/2015 | Asphalt |  | 1459 | Clay | 5070 | 0.3 | 3 | 865 | 402053
160-D-2013 | 160 | Driving | Rigid | 05/17/2016 | Asphalt |  | 1015 | Clay | 5004 | 0.7 | -3 | 1081 | 3473549
160-D-2013 | 160 | Driving | Rigid | 05/17/2016 | Asphalt |  | 1040 | Clay | 5046 | -0.9 | -3 | 1081 | 3473549
160-D-2013 | 160 | Driving | Rigid | 05/17/2016 | Asphalt |  | 1042 | Clay | 5050 | 2 | -3 | 1081 | 3473549
160-D-2013 | 160 | Driving | Rigid | 05/17/2016 | Asphalt |  | 1033 | Clay | 5032 | -0.5 | -3 | 1081 | 3473549
160-D-2013 | 160 | Driving | Rigid | 05/17/2016 | Asphalt |  | 1049 | Clay | 5060 | 0.1 | -3 | 1081 | 3473549
160-D-2013 | 160 | Driving | Rigid | 05/17/2016 | Asphalt |  | 1052 | Clay | 5066 | 0.2 | -3 | 1081 | 3473549
160-D-2013 | 160 | Driving | Rigid | 05/17/2016 | Asphalt |  | 1045 | Clay | 5054 | -0.5 | -10 | 1081 | 3473549
160-D-2013 | 160 | Driving | Rigid | 05/17/2016 | Asphalt |  | 1046 | Clay | 5056 | -0.7 | -3 | 1081 | 3473549
160-P-2013 | 160 | Passing | Rigid | 05/17/2016 | Asphalt |  | 1016 | Clay | 5006 | -0.4 | 3 | 1081 | 581795
160-P-2022 | 160 | Passing | Rigid | 07/18/2024 | Asphalt |  | 1025 | Clay | 5057 | 4.4 | 10 | 748 | 130419
160-P-2022 | 160 | Passing | Rigid | 07/18/2024 | Asphalt |  | 1026 | Clay | 5058 | 2.6 | 10 | 748 | 130419
160-P-2022 | 160 | Passing | Rigid | 07/18/2024 | Asphalt |  | 1016 | Clay | 5040 | 3 | 10 | 748 | 130419
160-P-2022 | 160 | Passing | Rigid | 07/18/2024 | Asphalt |  | 1017 | Clay | 5043 | 2.8 | 10 | 748 | 130419
160-P-2022 | 160 | Passing | Rigid | 07/18/2024 | Asphalt |  | 1018 | Clay | 5044 | 3.3 | 10 | 748 | 130419
160-P-2022 | 160 | Passing | Rigid | 07/18/2024 | Asphalt |  | 1022 | Clay | 5052 | 3 | 3 | 748 | 130419
160-P-2022 | 160 | Passing | Rigid | 07/18/2024 | Asphalt |  | 1025 | Clay | 5056 | 4.5 | 10 | 748 | 130419
160-P-2022 | 160 | Passing | Rigid | 07/18/2024 | Asphalt |  | 1030 | Clay | 5065 | 2.3 | 3 | 748 | 130419
160-P-2022 | 160 | Passing | Rigid | 07/18/2024 | Asphalt |  | 1020 | Clay | 5048 | 1.2 | 3 | 748 | 130419
160-P-2022 | 160 | Passing | Rigid | 07/18/2024 | Asphalt |  | 1032 | Clay | 5068 | 2 | 10 | 748 | 130419
160-D-2013 | 160 | Driving | Rigid | 07/16/2015 | Asphalt |  | 922 | Clay | 5038 | -0.1 | -3 | 775 | 2371297
160-D-2013 | 160 | Driving | Rigid | 07/16/2015 | Asphalt |  | 920 | Clay | 5034 | 0.3 | -10 | 775 | 2371297
160-D-2013 | 160 | Driving | Rigid | 07/16/2015 | Asphalt |  | 915 | Clay | 5020 | -0.9 | -3 | 775 | 2371297
160-D-2013 | 160 | Driving | Rigid | 07/16/2015 | Asphalt |  | 917 | Clay | 5024 | 0.1 | -3 | 775 | 2371297
160-D-2013 | 160 | Driving | Rigid | 07/16/2015 | Asphalt |  | 910 | Clay | 5006 | 1.1 | -3 | 775 | 2371297
160-D-2013 | 160 | Driving | Rigid | 07/16/2015 | Asphalt |  | 925 | Clay | 5046 | -0.6 | -10 | 775 | 2371297
160-D-2013 | 160 | Driving | Rigid | 07/16/2015 | Asphalt |  | 925 | Clay | 5046 | 0 | -3 | 775 | 2371297
160-P-2013 | 160 | Passing | Rigid | 07/16/2015 | Asphalt |  | 924 | Clay | 5044 | -0.1 | 3 | 775 | 392841
160-P-2013 | 160 | Passing | Rigid | 07/16/2015 | Asphalt |  | 907 | Clay | 5000 | 5.5 | 3 | 775 | 392841
160-P-2013 | 160 | Passing | Rigid | 07/16/2015 | Asphalt |  | 918 | Clay | 5026 | 2.4 | 10 | 775 | 392841
160-P-2013 | 160 | Passing | Rigid | 07/16/2015 | Asphalt |  | 921 | Clay | 5034 | 0.8 | 10 | 775 | 392841
160-P-2013 | 160 | Passing | Rigid | 07/16/2015 | Asphalt |  | 931 | Clay | 5056 | -0.1 | 3 | 775 | 392841
160-D-2013 | 160 | Driving | Rigid | 10/14/2015 | Asphalt |  | 1429 | Clay | 5002 | 0.2 | -3 | 865 | 2624834
160-D-2013 | 160 | Driving | Rigid | 10/14/2015 | Asphalt |  | 1441 | Clay | 5028 | 1.7 | -3 | 865 | 2624834
160-D-2013 | 160 | Driving | Rigid | 10/14/2015 | Asphalt |  | 1443 | Clay | 5032 | -0.1 | -3 | 865 | 2624834
160-P-2022 | 160 | Passing | Rigid | 07/18/2024 | Asphalt |  | 1033 | Clay | 5069 | 4.5 | 10 | 748 | 130419
160-P-2022 | 160 | Passing | Rigid | 07/18/2024 | Asphalt |  | 1036 | Clay | 5072 | -4.8 | 3 | 748 | 130419
160-D-2022 | 160 | Driving | Rigid | 08/01/2024 | Asphalt |  | 1354 | Clay | 5013 | 3 | -3 | 762 | 395141
160-D-2022 | 160 | Driving | Rigid | 08/01/2024 | Asphalt |  | 1356 | Clay | 5018 | 2.2 | -3 | 762 | 395141
160-D-2022 | 160 | Driving | Rigid | 08/01/2024 | Asphalt |  | 1350 | Clay | 5001 | 0.9 | -3 | 762 | 395141
160-D-2022 | 160 | Driving | Rigid | 08/01/2024 | Asphalt |  | 1350 | Clay | 5002 | 2.5 | -10 | 762 | 395141
160-D-2022 | 160 | Driving | Rigid | 08/01/2024 | Asphalt |  | 1404 | Clay | 3037 | 3.4 | -10 | 762 | 395141
160-D-2022 | 160 | Driving | Rigid | 08/01/2024 | Asphalt |  | 1354 | Clay | 5014 | 2.8 | -3 | 762 | 395141
160-D-2022 | 160 | Driving | Rigid | 08/01/2024 | Asphalt |  | 1355 | Clay | 5015 | 1.2 | -3 | 762 | 395141
160-D-2022 | 160 | Driving | Rigid | 08/01/2024 | Asphalt |  | 1355 | Clay | 5016 | 2 | -3 | 762 | 395141
160-D-2022 | 160 | Driving | Rigid | 08/01/2024 | Asphalt |  | 1358 | Clay | 5024 | 2 | -3 | 762 | 395141
160-D-2022 | 160 | Driving | Rigid | 08/01/2024 | Asphalt |  | 1400 | Clay | 5029 | 0.7 | -10 | 762 | 395141
160-P-2022 | 160 | Passing | Rigid | 08/01/2024 | Asphalt |  | 1401 | Clay | 5030 | 1.9 | 3 | 762 | 130419
160-P-2022 | 160 | Passing | Rigid | 08/01/2024 | Asphalt |  | 1400 | Clay | 5029 | -0.8 | 3 | 762 | 130419
160-P-2022 | 160 | Passing | Rigid | 08/01/2024 | Asphalt |  | 1404 | Clay | 3036 | 2.6 | 10 | 762 | 130419
160-P-2022 | 160 | Passing | Rigid | 08/01/2024 | Asphalt |  | 1359 | Clay | 5025 | 1.1 | 3 | 762 | 130419
160-P-2022 | 160 | Passing | Rigid | 08/01/2024 | Asphalt |  | 1354 | Clay | 5013 | 2.4 | 3 | 762 | 130419
160-P-2022 | 160 | Passing | Rigid | 08/01/2024 | Asphalt |  | 1353 | Clay | 5010 | 1.7 | 3 | 762 | 130419
160-P-2022 | 160 | Passing | Rigid | 08/01/2024 | Asphalt |  | 1354 | Clay | 5010 | 2.2 | 10 | 762 | 130419
160-P-2013 | 160 | Passing | Rigid | 04/16/2019 | Asphalt |  | 1151 | Clay | 5046 | 0.2 | 10 | 2145 | 1152459
160-P-2013 | 160 | Passing | Rigid | 04/16/2019 | Asphalt |  | 1152 | Clay | 5048 | 0.5 | 3 | 2145 | 1152459
160-P-2013 | 160 | Passing | Rigid | 04/16/2019 | Asphalt |  | 1157 | Clay | 5060 | 1 | 10 | 2145 | 1152459
160-P-2013 | 160 | Passing | Rigid | 04/16/2019 | Asphalt |  | 1154 | Clay | 5054 | 0.9 | 10 | 2145 | 1152459
160-P-2013 | 160 | Passing | Rigid | 04/16/2019 | Asphalt |  | 1158 | Clay | 5064 | 0.1 | 10 | 2145 | 1152459
160-P-2013 | 160 | Passing | Rigid | 04/16/2019 | Asphalt |  | 1142 | Clay | 5032 | 1 | 10 | 2145 | 1152459
160-D-2013 | 160 | Driving | Rigid | 10/16/2019 | Asphalt |  | 1209 | Clay | 5040 | 2.4 | -10 | 2328 | 6919060
160-D-2013 | 160 | Driving | Rigid | 10/16/2019 | Asphalt |  | 1219 | Clay | 5074 | 0.8 | -3 | 2328 | 6919060
160-D-2013 | 160 | Driving | Rigid | 10/16/2019 | Asphalt |  | 1208 | Clay | 5034 | 2.2 | -10 | 2328 | 6919060
160-D-2013 | 160 | Driving | Rigid | 10/16/2019 | Asphalt |  | 1208 | Clay | 5036 | 0.5 | -3 | 2328 | 6919060
160-D-2013 | 160 | Driving | Rigid | 10/16/2019 | Asphalt |  | 1158 | Clay | 5002 | 0.1 | -3 | 2328 | 6919060
160-D-2013 | 160 | Driving | Rigid | 10/16/2019 | Asphalt |  | 1158 | Clay | 5004 | -0.7 | -10 | 2328 | 6919060
160-D-2013 | 160 | Driving | Rigid | 10/16/2019 | Asphalt |  | 1205 | Clay | 5024 | 2.6 | -3 | 2328 | 6919060
160-D-2013 | 160 | Driving | Rigid | 10/16/2019 | Asphalt |  | 1206 | Clay | 5028 | 3.4 | -3 | 2328 | 6919060
160-P-2013 | 160 | Passing | Rigid | 10/16/2019 | Asphalt |  | 1209 | Clay | 5038 | 0.8 | 3 | 2328 | 1360875
160-P-2013 | 160 | Passing | Rigid | 10/16/2019 | Asphalt |  | 1202 | Clay | 5016 | 3.5 | 10 | 2328 | 1360875
160-P-2013 | 160 | Passing | Rigid | 10/16/2019 | Asphalt |  | 1212 | Clay | 5046 | 1.2 | 10 | 2328 | 1360875
160-P-2013 | 160 | Passing | Rigid | 10/16/2019 | Asphalt |  | 1217 | Clay | 5066 | 0 | 10 | 2328 | 1360875
160-P-2013 | 160 | Passing | Rigid | 10/16/2019 | Asphalt |  | 1159 | Clay | 5006 | -0.3 | 3 | 2328 | 1360875
160-P-2013 | 160 | Passing | Rigid | 10/16/2019 | Asphalt |  | 1200 | Clay | 5010 | 0.8 | 10 | 2328 | 1360875
160-P-2013 | 160 | Passing | Rigid | 10/16/2019 | Asphalt |  | 1209 | Clay | 5036 | 0.4 | 10 | 2328 | 1360875
160-P-2013 | 160 | Passing | Rigid | 10/16/2019 | Asphalt |  | 1206 | Clay | 5026 | 2.8 | 10 | 2328 | 1360875
160-P-2013 | 160 | Passing | Rigid | 10/16/2019 | Asphalt |  | 1220 | Clay | 5074 | -0.5 | 10 | 2328 | 1360875
160-P-2013 | 160 | Passing | Rigid | 10/16/2019 | Asphalt |  | 1210 | Clay | 5042 | 1.5 | 3 | 2328 | 1360875
160-D-2013 | 160 | Driving | Rigid | 10/08/2020 | Asphalt |  | 938 | Clay | 5018 | 1.6 | -3 | 2686 | 7838587
160-P-2013 | 160 | Passing | Rigid | 05/17/2017 | Asphalt |  | 1031 | Clay | 5046 | 0.4 | 10 | 1446 | 730327
160-P-2013 | 160 | Passing | Rigid | 05/17/2017 | Asphalt |  | 1006 | Clay | 5002 | -0.3 | 10 | 1446 | 730327
160-D-2013 | 160 | Driving | Rigid | 04/16/2019 | Asphalt |  | 1147 | Clay | 5044 | 2 | -10 | 2145 | 6360776
160-D-2013 | 160 | Driving | Rigid | 04/16/2019 | Asphalt |  | 1144 | Clay | 5036 | 0.7 | -3 | 2145 | 6360776
160-D-2013 | 160 | Driving | Rigid | 04/16/2019 | Asphalt |  | 1141 | Clay | 5032 | 2.4 | -3 | 2145 | 6360776
160-D-2013 | 160 | Driving | Rigid | 04/16/2019 | Asphalt |  | 1142 | Clay | 5034 | 1.7 | -10 | 2145 | 6360776
160-D-2013 | 160 | Driving | Rigid | 04/16/2019 | Asphalt |  | 1155 | Clay | 5058 | 1.2 | -10 | 2145 | 6360776
160-D-2013 | 160 | Driving | Rigid | 04/16/2019 | Asphalt |  | 1156 | Clay | 5060 | 0.7 | -3 | 2145 | 6360776
160-D-2013 | 160 | Driving | Rigid | 04/16/2019 | Asphalt |  | 1135 | Clay | 5020 | 1.5 | -10 | 2145 | 6360776
160-D-2013 | 160 | Driving | Rigid | 04/16/2019 | Asphalt |  | 1200 | Clay | 5068 | 5.4 | -10 | 2145 | 6360776
160-D-2013 | 160 | Driving | Rigid | 04/16/2019 | Asphalt |  | 1146 | Clay | 5042 | 3.4 | -3 | 2145 | 6360776
160-P-2013 | 160 | Passing | Rigid | 04/16/2019 | Asphalt |  | 1132 | Clay | 5012 | 1.4 | 3 | 2145 | 1152459
160-P-2013 | 160 | Passing | Rigid | 04/16/2019 | Asphalt |  | 1139 | Clay | 5026 | 3 | 3 | 2145 | 1152459
160-P-2013 | 160 | Passing | Rigid | 05/17/2016 | Asphalt |  | 1017 | Clay | 5008 | 0.1 | 3 | 1081 | 581795
160-P-2013 | 160 | Passing | Rigid | 05/17/2016 | Asphalt |  | 1045 | Clay | 5052 | -0.6 | 10 | 1081 | 581795
160-P-2013 | 160 | Passing | Rigid | 05/17/2016 | Asphalt |  | 1042 | Clay | 5048 | -0.6 | 10 | 1081 | 581795
160-P-2013 | 160 | Passing | Rigid | 05/17/2016 | Asphalt |  | 1034 | Clay | 5032 | -0.9 | 3 | 1081 | 581795
160-P-2013 | 160 | Passing | Rigid | 05/17/2016 | Asphalt |  | 1035 | Clay | 5034 | -0.4 | 3 | 1081 | 581795
160-P-2013 | 160 | Passing | Rigid | 05/17/2016 | Asphalt |  | 1023 | Clay | 5016 | 1.9 | 10 | 1081 | 581795
160-P-2013 | 160 | Passing | Rigid | 05/17/2016 | Asphalt |  | 1052 | Clay | 5066 | -0.7 | 10 | 1081 | 581795
160-P-2013 | 160 | Passing | Rigid | 05/17/2016 | Asphalt |  | 1054 | Clay | 5070 | 0.1 | 10 | 1081 | 581795
160-P-2013 | 160 | Passing | Rigid | 05/17/2016 | Asphalt |  | 1035 | Clay | 5036 | -0.4 | 3 | 1081 | 581795
160-P-2013 | 160 | Passing | Rigid | 05/17/2016 | Asphalt |  | 1030 | Clay | 5026 | 1.8 | 10 | 1081 | 581795
160-P-2013 | 160 | Passing | Rigid | 05/17/2016 | Asphalt |  | 1046 | Clay | 5054 | -0.9 | 3 | 1081 | 581795
160-P-2013 | 160 | Passing | Rigid | 05/17/2016 | Asphalt |  | 1049 | Clay | 5060 | -0.4 | 3 | 1081 | 581795
160-P-2013 | 160 | Passing | Rigid | 05/17/2016 | Asphalt |  | 1049 | Clay | 5060 | 0.5 | 10 | 1081 | 581795
160-P-2013 | 160 | Passing | Rigid | 05/17/2016 | Asphalt |  | 1050 | Clay | 5062 | -0.1 | 3 | 1081 | 581795
160-P-2013 | 160 | Passing | Rigid | 05/17/2016 | Asphalt |  | 1051 | Clay | 5064 | -0.6 | 10 | 1081 | 581795
160-D-2013 | 160 | Driving | Rigid | 05/17/2017 | Asphalt |  | 1004 | Clay | 5000 | 8 | -10 | 1446 | 4361012
160-D-2013 | 160 | Driving | Rigid | 05/17/2017 | Asphalt |  | 1005 | Clay | 5000 | 6.6 | -3 | 1446 | 4361012
160-D-2013 | 160 | Driving | Rigid | 05/17/2017 | Asphalt |  | 1008 | Clay | 5006 | 0.7 | -3 | 1446 | 4361012
160-D-2013 | 160 | Driving | Rigid | 05/17/2017 | Asphalt |  | 1017 | Clay | 5024 | 1.4 | -3 | 1446 | 4361012
160-D-2013 | 160 | Driving | Rigid | 05/17/2017 | Asphalt |  | 1011 | Clay | 5012 | 0.6 | -10 | 1446 | 4361012
160-D-2013 | 160 | Driving | Rigid | 05/17/2017 | Asphalt |  | 1033 | Clay | 5050 | 1.2 | -10 | 1446 | 4361012
160-D-2013 | 160 | Driving | Rigid | 05/17/2017 | Asphalt |  | 1037 | Clay | 5056 | -0.2 | -3 | 1446 | 4361012
160-D-2013 | 160 | Driving | Rigid | 05/17/2017 | Asphalt |  | 1030 | Clay | 5044 | -0.3 | -3 | 1446 | 4361012
160-P-2013 | 160 | Passing | Rigid | 05/17/2017 | Asphalt |  | 1049 | Clay | 5074 | -1 | 10 | 1446 | 730327
160-P-2013 | 160 | Passing | Rigid | 05/17/2017 | Asphalt |  | 1032 | Clay | 5048 | 0.1 | 3 | 1446 | 730327
160-P-2013 | 160 | Passing | Rigid | 05/17/2017 | Asphalt |  | 1042 | Clay | 5064 | 0 | 3 | 1446 | 730327
160-P-2022 | 160 | Passing | Rigid | 10/06/2022 | Asphalt |  | 1014 | Clay | 5012 | -1.3 | 3 | 97
160-P-2022 | 160 | Passing | Rigid | 10/06/2022 | Asphalt |  | 1022 | Clay | 5034 | 1.6 | 3 | 97
160-D-2022 | 160 | Driving | Rigid | 03/30/2023 | Asphalt |  | 1046 | Clay | 5042 | 2 | -10 | 272 | 311031
160-D-2022 | 160 | Driving | Rigid | 03/30/2023 | Asphalt |  | 1047 | Clay | 5046 | 0.8 | -3 | 272 | 311031
160-D-2022 | 160 | Driving | Rigid | 03/30/2023 | Asphalt |  | 1052 | Clay | 5062 | 0.6 | -10 | 272 | 311031
160-D-2022 | 160 | Driving | Rigid | 03/30/2023 | Asphalt |  | 1052 | Clay | 5064 | 0.8 | -10 | 272 | 311031
160-D-2022 | 160 | Driving | Rigid | 03/30/2023 | Asphalt |  | 1052 | Clay | 5064 | 1 | -3 | 272 | 311031
160-D-2022 | 160 | Driving | Rigid | 03/30/2023 | Asphalt |  | 1050 | Clay | 5056 | 2.5 | -10 | 272 | 311031
160-D-2022 | 160 | Driving | Rigid | 03/30/2023 | Asphalt |  | 1041 | Clay | 5024 | 2.2 | -3 | 272 | 311031
160-D-2013 | 160 | Driving | Rigid | 11/01/2021 | Asphalt |  | 1310 | Clay | 5046 | 0.1 | -3 | 3075 | 8949667
160-P-2013 | 160 | Passing | Rigid | 11/01/2021 | Asphalt |  | 1305 | Clay | 5030 | 2.4 | 10 | 3075 | 2009059
160-P-2013 | 160 | Passing | Rigid | 11/01/2021 | Asphalt |  | 1313 | Clay | 5054 | 1.5 | 10 | 3075 | 2009059
160-P-2013 | 160 | Passing | Rigid | 11/01/2021 | Asphalt |  | 1310 | Clay | 5044 | 1.1 | 3 | 3075 | 2009059
160-P-2013 | 160 | Passing | Rigid | 11/01/2021 | Asphalt |  | 1259 | Clay | 5010 | 1.2 | 10 | 3075 | 2009059
160-P-2013 | 160 | Passing | Rigid | 11/01/2021 | Asphalt |  | 1257 | Clay | 5004 | 1.6 | 3 | 3075 | 2009059
160-P-2013 | 160 | Passing | Rigid | 11/01/2021 | Asphalt |  | 1258 | Clay | 5006 | 0.2 | 10 | 3075 | 2009059
160-P-2013 | 160 | Passing | Rigid | 11/01/2021 | Asphalt |  | 1258 | Clay | 5008 | -0.5 | 10 | 3075 | 2009059
160-P-2013 | 160 | Passing | Rigid | 11/01/2021 | Asphalt |  | 1307 | Clay | 5034 | -1.4 | 10 | 3075 | 2009059
160-P-2013 | 160 | Passing | Rigid | 11/01/2021 | Asphalt |  | 1307 | Clay | 5036 | 1.1 | 10 | 3075 | 2009059
160-D-2013 | 160 | Driving | Rigid | 04/08/2022 | Asphalt |  | 1330 | Clay | 5018 | 5.4 | -10 | 3233 | 9511060
160-D-2013 | 160 | Driving | Rigid | 04/08/2022 | Asphalt |  | 1331 | Clay | 5020 | 5.3 | -10 | 3233 | 9511060
160-D-2013 | 160 | Driving | Rigid | 04/08/2022 | Asphalt |  | 1342 | Clay | 5034 | 8.7 | -10 | 3233 | 9511060
160-D-2013 | 160 | Driving | Rigid | 04/08/2022 | Asphalt |  | 1325 | Clay | 5011 | 3.9 | -10 | 3233 | 9511060
160-D-2013 | 160 | Driving | Rigid | 04/08/2022 | Asphalt |  | 1343 | Clay | 5036 | 3.6 | -10 | 3233 | 9511060
160-D-2013 | 160 | Driving | Rigid | 04/08/2022 | Asphalt |  | 1323 | Clay | 5007 | 5 | -3 | 3233 | 9511060
160-D-2013 | 160 | Driving | Rigid | 04/08/2022 | Asphalt |  | 1338 | Clay | 5027 | 2.8 | -10 | 3233 | 9511060
160-P-2013 | 160 | Passing | Rigid | 04/08/2022 | Asphalt |  | 1323 | Clay | 5006 | 0.5 | 3 | 3233 | 2199285
160-P-2013 | 160 | Passing | Rigid | 04/08/2022 | Asphalt |  | 1323 | Clay | 5006 | 0.4 | 10 | 3233 | 2199285
160-P-2013 | 160 | Passing | Rigid | 04/08/2022 | Asphalt |  | 1324 | Clay | 5008 | 1 | 3 | 3233 | 2199285
160-P-2013 | 160 | Passing | Rigid | 04/08/2022 | Asphalt |  | 1338 | Clay | 5027 | 1 | 3 | 3233 | 2199285
160-P-2013 | 160 | Passing | Rigid | 04/08/2022 | Asphalt |  | 1329 | Clay | 5016 | 5.2 | 10 | 3233 | 2199285
160-P-2013 | 160 | Passing | Rigid | 04/08/2022 | Asphalt |  | 1330 | Clay | 5018 | 1.7 | 10 | 3233 | 2199285
160-P-2013 | 160 | Passing | Rigid | 04/08/2022 | Asphalt |  | 1331 | Clay | 5019 | 0.8 | 3 | 3233 | 2199285
160-P-2013 | 160 | Passing | Rigid | 04/08/2022 | Asphalt |  | 1341 | Clay | 5031 | 0.5 | 3 | 3233 | 2199285
160-P-2013 | 160 | Passing | Rigid | 04/08/2022 | Asphalt |  | 1342 | Clay | 5033 | 2.5 | 10 | 3233 | 2199285
160-P-2013 | 160 | Passing | Rigid | 04/08/2022 | Asphalt |  | 1343 | Clay | 5034 | 0.5 | 10 | 3233 | 2199285
160-P-2013 | 160 | Passing | Rigid | 04/08/2022 | Asphalt |  | 1347 | Clay | 5041 | 0.9 | 3 | 3233 | 2199285
160-D-2013 | 160 | Driving | Rigid | 04/23/2021 | Asphalt |  | 1217 | Clay | 5000 | 5.7 | -10 | 2883 | 8483177
160-D-2013 | 160 | Driving | Rigid | 04/23/2021 | Asphalt |  | 907 | Clay | 5008 | -0.6 | -3 | 2883 | 8483177
160-D-2013 | 160 | Driving | Rigid | 04/23/2021 | Asphalt |  | 908 | Clay | 5012 | 1.2 | -3 | 2883 | 8483177
160-D-2013 | 160 | Driving | Rigid | 04/23/2021 | Asphalt |  | 904 | Clay | 5004 | -1 | -10 | 2883 | 8483177
160-D-2013 | 160 | Driving | Rigid | 04/23/2021 | Asphalt |  | 919 | Clay | 5030 | 3.8 | -10 | 2883 | 8483177
160-P-2013 | 160 | Passing | Rigid | 04/23/2021 | Asphalt |  | 1217 | Clay | 5000 | 6.3 | 3 | 2883 | 1844920
160-P-2013 | 160 | Passing | Rigid | 04/23/2021 | Asphalt |  | 906 | Clay | 5006 | -0.7 | 10 | 2883 | 1844920
160-P-2013 | 160 | Passing | Rigid | 04/23/2021 | Asphalt |  | 922 | Clay | 5032 | 1.3 | 3 | 2883 | 1844920
160-P-2013 | 160 | Passing | Rigid | 04/23/2021 | Asphalt |  | 922 | Clay | 5032 | 1.3 | 10 | 2883 | 1844920
160-D-2013 | 160 | Driving | Rigid | 11/01/2021 | Asphalt |  | 1258 | Clay | 5008 | 1.9 | -10 | 3075 | 8949667
160-D-2013 | 160 | Driving | Rigid | 11/01/2021 | Asphalt |  | 1309 | Clay | 5042 | 2.3 | -3 | 3075 | 8949667
160-D-2013 | 160 | Driving | Rigid | 11/01/2021 | Asphalt |  | 1313 | Clay | 5056 | 1.1 | -10 | 3075 | 8949667
160-D-2013 | 160 | Driving | Rigid | 11/01/2021 | Asphalt |  | 1313 | Clay | 5056 | 1.1 | -3 | 3075 | 8949667
160-D-2013 | 160 | Driving | Rigid | 11/01/2021 | Asphalt |  | 1305 | Clay | 5030 | 3.2 | -10 | 3075 | 8949667
160-D-2013 | 160 | Driving | Rigid | 11/01/2021 | Asphalt |  | 1306 | Clay | 5034 | 4.5 | -10 | 3075 | 8949667
160-D-2013 | 160 | Driving | Rigid | 11/01/2021 | Asphalt |  | 1310 | Clay | 5044 | -1.2 | -3 | 3075 | 8949667
160-D-2013 | 160 | Driving | Rigid | 10/08/2020 | Asphalt |  | 951 | Clay | 5060 | 0.4 | -3 | 2686 | 7838587
160-D-2013 | 160 | Driving | Rigid | 10/08/2020 | Asphalt |  | 953 | Clay | 5064 | -0.5 | -3 | 2686 | 7838587
160-D-2013 | 160 | Driving | Rigid | 10/08/2020 | Asphalt |  | 954 | Clay | 5068 | 4.9 | -10 | 2686 | 7838587
160-D-2013 | 160 | Driving | Rigid | 10/08/2020 | Asphalt |  | 932 | Clay | 5002 | -1.4 | -10 | 2686 | 7838587
160-D-2013 | 160 | Driving | Rigid | 10/08/2020 | Asphalt |  | 944 | Clay | 5038 | 0.3 | -3 | 2686 | 7838587
160-P-2013 | 160 | Passing | Rigid | 10/08/2020 | Asphalt |  | 941 | Clay | 5028 | 2.4 | 10 | 2686 | 1639846
160-P-2013 | 160 | Passing | Rigid | 10/08/2020 | Asphalt |  | 934 | Clay | 5006 | -0.6 | 3 | 2686 | 1639846
160-P-2013 | 160 | Passing | Rigid | 10/08/2020 | Asphalt |  | 932 | Clay | 5000 | 1.7 | 3 | 2686 | 1639846
160-P-2013 | 160 | Passing | Rigid | 10/08/2020 | Asphalt |  | 950 | Clay | 5056 | 0 | 3 | 2686 | 1639846
160-P-2013 | 160 | Passing | Rigid | 10/08/2020 | Asphalt |  | 953 | Clay | 5064 | -0.9 | 3 | 2686 | 1639846
160-P-2013 | 160 | Passing | Rigid | 04/16/2019 | Asphalt |  | 1140 | Clay | 5028 | 1.5 | 3 | 2145 | 1152459
160-D-2022 | 160 | Driving | Rigid | 03/30/2023 | Asphalt |  | 1055 | Clay | 5072 | 1.6 | -10 | 272 | 311031
160-D-2022 | 160 | Driving | Rigid | 03/30/2023 | Asphalt |  | 1055 | Clay | 5074 | 1.3 | -10 | 272 | 311031
160-D-2022 | 160 | Driving | Rigid | 03/30/2023 | Asphalt |  | 1036 | Clay | 5006 | 0.9 | -3 | 272 | 311031
160-D-2022 | 160 | Driving | Rigid | 03/30/2023 | Asphalt |  | 1036 | Clay | 5008 | 0.9 | -3 | 272 | 311031
160-D-2022 | 160 | Driving | Rigid | 03/30/2023 | Asphalt |  | 1038 | Clay | 5014 | 2.9 | -3 | 272 | 311031
160-D-2022 | 160 | Driving | Rigid | 03/30/2023 | Asphalt |  | 1049 | Clay | 5054 | 1.8 | -10 | 272 | 311031
160-P-2022 | 160 | Passing | Rigid | 03/30/2023 | Asphalt |  | 1039 | Clay | 5016 | 2.5 | 10 | 272 | 100776
160-P-2022 | 160 | Passing | Rigid | 03/30/2023 | Asphalt |  | 1047 | Clay | 5044 | 3.5 | 10 | 272 | 100776
160-P-2022 | 160 | Passing | Rigid | 03/30/2023 | Asphalt |  | 1048 | Clay | 5048 | 1.9 | 10 | 272 | 100776
160-P-2022 | 160 | Passing | Rigid | 03/30/2023 | Asphalt |  | 1052 | Clay | 5062 | 0.7 | 10 | 272 | 100776
160-P-2022 | 160 | Passing | Rigid | 03/30/2023 | Asphalt |  | 1050 | Clay | 5056 | 0.9 | 3 | 272 | 100776
160-P-2022 | 160 | Passing | Rigid | 03/30/2023 | Asphalt |  | 1041 | Clay | 5024 | 1.5 | 10 | 272 | 100776
160-P-2022 | 160 | Passing | Rigid | 03/30/2023 | Asphalt |  | 1042 | Clay | 5026 | 1.1 | 10 | 272 | 100776
160-P-2022 | 160 | Passing | Rigid | 03/30/2023 | Asphalt |  | 1042 | Clay | 5028 | 0.1 | 3 | 272 | 100776
160-P-2022 | 160 | Passing | Rigid | 03/30/2023 | Asphalt |  | 1044 | Clay | 5034 | 1.4 | 10 | 272 | 100776
160-P-2022 | 160 | Passing | Rigid | 03/30/2023 | Asphalt |  | 1034 | Clay | 5000 | -4.9 | 3 | 272 | 100776
160-P-2022 | 160 | Passing | Rigid | 03/30/2023 | Asphalt |  | 1035 | Clay | 5002 | 0.5 | 10 | 272 | 100776
160-P-2022 | 160 | Passing | Rigid | 03/30/2023 | Asphalt |  | 1036 | Clay | 5008 | 0.5 | 10 | 272 | 100776
160-D-2022 | 160 | Driving | Rigid | 04/27/2023 | Asphalt |  | 1127 | Clay | 5016 | 1.6 | -3 | 300 | 311031
160-D-2022 | 160 | Driving | Rigid | 04/27/2023 | Asphalt |  | 1123 | Clay | 5010 | 1.2 | -10 | 300 | 311031
160-P-2022 | 160 | Passing | Rigid | 04/27/2023 | Asphalt |  | 1124 | Clay | 5012 | 1.3 | 10 | 300 | 100776
160-P-2022 | 160 | Passing | Rigid | 04/27/2023 | Asphalt |  | 1124 | Clay | 5012 | 0.8 | 3 | 300 | 100776
160-P-2022 | 160 | Passing | Rigid | 04/27/2023 | Asphalt |  | 1126 | Clay | 5014 | 1.7 | 3 | 300 | 100776
160-P-2022 | 160 | Passing | Rigid | 04/27/2023 | Asphalt |  | 1121 | Clay | 5002 | 0.9 | 3 | 300 | 100776
160-P-2022 | 160 | Passing | Rigid | 04/27/2023 | Asphalt |  | 1123 | Clay | 5010 | 1.1 | 10 | 300 | 100776
160-P-2022 | 160 | Passing | Rigid | 04/27/2023 | Asphalt |  | 1120 | Clay | 5000 | 0.7 | 10 | 300 | 100776
160-D-2022 | 160 | Driving | Rigid | 08/08/2023 | Asphalt |  | 1238 | Clay | 5014 | 0.9 | -3 | 403 | 311031
160-D-2022 | 160 | Driving | Rigid | 08/08/2023 | Asphalt |  | 1239 | Clay | 5015 | 0.4 | -10 | 403 | 311031
160-D-2022 | 160 | Driving | Rigid | 08/08/2023 | Asphalt |  | 1256 | Clay | 5043 | 0.9 | -3 | 403 | 311031
160-D-2022 | 160 | Driving | Rigid | 08/08/2023 | Asphalt |  | 1303 | Clay | 5054 | 1.2 | -10 | 403 | 311031
160-D-2022 | 160 | Driving | Rigid | 08/08/2023 | Asphalt |  | 1303 | Clay | 5054 | 0.4 | -3 | 403 | 311031
160-D-2022 | 160 | Driving | Rigid | 08/08/2023 | Asphalt |  | 1303 | Clay | 5055 | 1.4 | -10 | 403 | 311031
160-D-2022 | 160 | Driving | Rigid | 08/08/2023 | Asphalt |  | 1246 | Clay | 5024 | 1.2 | -3 | 403 | 311031
160-D-2022 | 160 | Driving | Rigid | 08/08/2023 | Asphalt |  | 1306 | Clay | 5061 | 1.9 | -10 | 403 | 311031
160-D-2022 | 160 | Driving | Rigid | 08/08/2023 | Asphalt |  | 1232 | Clay | 5004 | 1 | -3 | 403 | 311031
160-D-2022 | 160 | Driving | Rigid | 08/08/2023 | Asphalt |  | 1251 | Clay | 5035 | 2.7 | -3 | 403 | 311031
160-D-2022 | 160 | Driving | Rigid | 08/08/2023 | Asphalt |  | 1244 | Clay | 5022 | 0.3 | -10 | 403 | 311031
160-D-2022 | 160 | Driving | Rigid | 08/08/2023 | Asphalt |  | 1300 | Clay | 5050 | 0.8 | -10 | 403 | 311031
160-D-2022 | 160 | Driving | Rigid | 08/08/2023 | Asphalt |  | 1250 | Clay | 5032 | 0.8 | -3 | 403 | 311031
160-D-2022 | 160 | Driving | Rigid | 08/08/2023 | Asphalt |  | 1254 | Clay | 5038 | 1.2 | -10 | 403 | 311031
160-P-2022 | 160 | Passing | Rigid | 08/08/2023 | Asphalt |  | 1253 | Clay | 5037 | 0.1 | 3 | 403 | 100776
160-D-2013 | 160 | Driving | Rigid | 04/11/2022 | Asphalt |  | 1014 | Clay | 5045 | 4 | -10 | 3236 | 9511060
160-D-2013 | 160 | Driving | Rigid | 04/11/2022 | Asphalt |  | 1020 | Clay | 5053 | 5.5 | -3 | 3236 | 9511060
160-D-2013 | 160 | Driving | Rigid | 04/11/2022 | Asphalt |  | 1024 | Clay | 5059 | 4.5 | -3 | 3236 | 9511060
160-D-2013 | 160 | Driving | Rigid | 04/11/2022 | Asphalt |  | 1033 | Clay | 69 | 1.3 | -10 | 3236 | 9511060
160-P-2013 | 160 | Passing | Rigid | 04/11/2022 | Asphalt |  | 1019 | Clay | 5052 | 1.9 | 10 | 3236 | 2199285
160-P-2013 | 160 | Passing | Rigid | 04/11/2022 | Asphalt |  | 1022 | Clay | 5056 | 0.6 | 3 | 3236 | 2199285
160-P-2013 | 160 | Passing | Rigid | 04/11/2022 | Asphalt |  | 1029 | Clay | 5067 | 2 | 10 | 3236 | 2199285
160-P-2013 | 160 | Passing | Rigid | 04/11/2022 | Asphalt |  | 1018 | Clay | 5050 | 3.2 | 3 | 3236 | 2199285
160-P-2013 | 160 | Passing | Rigid | 04/11/2022 | Asphalt |  | 1019 | Clay | 5051 | 1.1 | 3 | 3236 | 2199285
160-D-2022 | 160 | Driving | Rigid | 10/06/2022 | Asphalt |  | 1030 | Clay | 5060 | -2 | -3 | 97
160-D-2022 | 160 | Driving | Rigid | 10/06/2022 | Asphalt |  | 1031 | Clay | 5062 | 0 | -10 | 97
160-D-2022 | 160 | Driving | Rigid | 10/06/2022 | Asphalt |  | 1032 | Clay | 5066 | 0.1 | -3 | 97
160-D-2022 | 160 | Driving | Rigid | 10/06/2022 | Asphalt |  | 1033 | Clay | 5070 | 0.4 | -3 | 97
160-D-2022 | 160 | Driving | Rigid | 10/06/2022 | Asphalt |  | 1034 | Clay | 5072 | 1.7 | -10 | 97
160-D-2022 | 160 | Driving | Rigid | 10/06/2022 | Asphalt |  | 1015 | Clay | 5014 | 2.4 | -10 | 97
160-D-2022 | 160 | Driving | Rigid | 10/06/2022 | Asphalt |  | 1021 | Clay | 5034 | 1.1 | -3 | 97
160-D-2022 | 160 | Driving | Rigid | 10/06/2022 | Asphalt |  | 1017 | Clay | 5022 | 1.3 | -3 | 97
160-D-2022 | 160 | Driving | Rigid | 10/06/2022 | Asphalt |  | 1029 | Clay | 5056 | 0.5 | -10 | 97
160-D-2022 | 160 | Driving | Rigid | 10/06/2022 | Asphalt |  | 1030 | Clay | 5060 | 1 | -10 | 97
160-P-2022 | 160 | Passing | Rigid | 10/06/2022 | Asphalt |  | 1029 | Clay | 5056 | -0.1 | 3 | 97
160-P-2022 | 160 | Passing | Rigid | 10/06/2022 | Asphalt |  | 1030 | Clay | 5058 | 2.1 | 10 | 97
160-P-2022 | 160 | Passing | Rigid | 10/06/2022 | Asphalt |  | 1031 | Clay | 5064 | 0.8 | 3 | 97
160-P-2022 | 160 | Passing | Rigid | 10/06/2022 | Asphalt |  | 1013 | Clay | 5006 | 1 | 10 | 97
160-P-2022 | 160 | Passing | Rigid | 08/08/2023 | Asphalt |  | 1243 | Clay | 5019 | 0 | 10 | 403 | 100776
160-P-2022 | 160 | Passing | Rigid | 08/08/2023 | Asphalt |  | 1244 | Clay | 5021 | 0.5 | 3 | 403 | 100776
160-P-2022 | 160 | Passing | Rigid | 08/08/2023 | Asphalt |  | 1245 | Clay | 5022 | -0.4 | 3 | 403 | 100776
160-P-2022 | 160 | Passing | Rigid | 08/08/2023 | Asphalt |  | 1245 | Clay | 5023 | -0.6 | 10 | 403 | 100776
160-P-2022 | 160 | Passing | Rigid | 08/08/2023 | Asphalt |  | 1300 | Clay | 5048 | -1 | 3 | 403 | 100776
160-P-2022 | 160 | Passing | Rigid | 08/08/2023 | Asphalt |  | 1300 | Clay | 5049 | -0.4 | 10 | 403 | 100776
160-P-2022 | 160 | Passing | Rigid | 08/08/2023 | Asphalt |  | 1302 | Clay | 5052 | 0.9 | 10 | 403 | 100776
160-P-2022 | 160 | Passing | Rigid | 08/08/2023 | Asphalt |  | 1248 | Clay | 5029 | -0.5 | 3 | 403 | 100776
160-P-2022 | 160 | Passing | Rigid | 08/08/2023 | Asphalt |  | 1308 | Clay | 5064 | -0.3 | 3 | 403 | 100776
160-P-2022 | 160 | Passing | Rigid | 08/08/2023 | Asphalt |  | 1309 | Clay | 5065 | 0.7 | 10 | 403 | 100776
160-P-2022 | 160 | Passing | Rigid | 08/08/2023 | Asphalt |  | 1254 | Clay | 5038 | 0 | 10 | 403 | 100776
160-D-2013 | 160 | Driving | Rigid | 05/13/2014 | Asphalt |  | 1353 | Clay | 5062 | 0.4 | -10 | 346 | 903784
160-D-2013 | 160 | Driving | Rigid | 05/13/2014 | Asphalt |  | 1402 | Clay | 5074 | 0.6 | -10 | 346 | 903784
160-D-2013 | 160 | Driving | Rigid | 05/13/2014 | Asphalt |  | 1336 | Clay | 5038 | -0.5 | -10 | 346 | 903784
160-D-2013 | 160 | Driving | Rigid | 05/13/2014 | Asphalt |  | 1318 | Clay | 5016 | 2 | -10 | 346 | 903784
160-D-2013 | 160 | Driving | Rigid | 05/13/2014 | Asphalt |  | 1319 | Clay | 5018 | 0.8 | -10 | 346 | 903784
160-D-2013 | 160 | Driving | Rigid | 05/13/2014 | Asphalt |  | 1323 | Clay | 5022 | 0.3 | -3 | 346 | 903784
160-D-2013 | 160 | Driving | Rigid | 05/13/2014 | Asphalt |  | 1359 | Clay | 5070 | 0.6 | -3 | 346 | 903784
160-P-2022 | 160 | Passing | Rigid | 08/08/2023 | Asphalt |  | 1304 | Clay | 5057 | 0.7 | 3 | 403 | 100776
160-P-2022 | 160 | Passing | Rigid | 08/08/2023 | Asphalt |  | 1306 | Clay | 5060 | -0.8 | 3 | 403 | 100776
160-P-2022 | 160 | Passing | Rigid | 08/08/2023 | Asphalt |  | 1246 | Clay | 5024 | 1.3 | 10 | 403 | 100776
160-P-2022 | 160 | Passing | Rigid | 08/08/2023 | Asphalt |  | 1307 | Clay | 5062 | -0.8 | 3 | 403 | 100776
160-P-2022 | 160 | Passing | Rigid | 08/08/2023 | Asphalt |  | 1308 | Clay | 5063 | 0.4 | 3 | 403 | 100776
160-P-2022 | 160 | Passing | Rigid | 08/08/2023 | Asphalt |  | 1312 | Clay | 5071 | -0.4 | 3 | 403 | 100776
160-P-2022 | 160 | Passing | Rigid | 08/08/2023 | Asphalt |  | 1232 | Clay | 5004 | 1.1 | 3 | 403 | 100776
160-P-2022 | 160 | Passing | Rigid | 08/08/2023 | Asphalt |  | 1235 | Clay | 5008 | 0.9 | 3 | 403 | 100776
160-P-2022 | 160 | Passing | Rigid | 08/08/2023 | Asphalt |  | 1237 | Clay | 5011 | 0.5 | 10 | 403 | 100776
160-D-2022 | 160 | Driving | Rigid | 11/06/2023 | Asphalt |  | 1113 | Clay | 5024 | 3.3 | -3 | 493 | 395141
160-D-2022 | 160 | Driving | Rigid | 11/06/2023 | Asphalt |  | 1114 | Clay | 5026 | 3.1 | -3 | 493 | 395141
160-D-2022 | 160 | Driving | Rigid | 11/06/2023 | Asphalt |  | 1122 | Clay | 5052 | 2.2 | -10 | 493 | 395141
160-D-2022 | 160 | Driving | Rigid | 11/06/2023 | Asphalt |  | 1123 | Clay | 5056 | 2.4 | -3 | 493 | 395141
160-D-2022 | 160 | Driving | Rigid | 11/06/2023 | Asphalt |  | 1124 | Clay | 5058 | 1.2 | -3 | 493 | 395141
160-D-2022 | 160 | Driving | Rigid | 11/06/2023 | Asphalt |  | 1111 | Clay | 5020 | 3.4 | -10 | 493 | 395141
160-D-2022 | 160 | Driving | Rigid | 11/06/2023 | Asphalt |  | 1112 | Clay | 5020 | 3.1 | -3 | 493 | 395141
160-D-2022 | 160 | Driving | Rigid | 11/06/2023 | Asphalt |  | 1114 | Clay | 5028 | 2.3 | -10 | 493 | 395141
160-D-2022 | 160 | Driving | Rigid | 11/06/2023 | Asphalt |  | 1116 | Clay | 5034 | 1.9 | -10 | 493 | 395141
160-D-2022 | 160 | Driving | Rigid | 11/06/2023 | Asphalt |  | 1116 | Clay | 5034 | 2.6 | -3 | 493 | 395141
160-P-2022 | 160 | Passing | Rigid | 11/06/2023 | Asphalt |  | 1107 | Clay | 5004 | 1.5 | 3 | 493 | 130419
160-D-2013 | 160 | Driving | Rigid | 05/13/2014 | Asphalt |  | 1334 | Clay | 5034 | -0.4 | -3 | 346 | 903784
160-D-2013 | 160 | Driving | Rigid | 05/13/2014 | Asphalt |  | 1335 | Clay | 5036 | 0.1 | -3 | 346 | 903784
160-D-2013 | 160 | Driving | Rigid | 05/13/2014 | Asphalt |  | 1341 | Clay | 5044 | -0.3 | -3 | 346 | 903784
160-D-2013 | 160 | Driving | Rigid | 05/13/2014 | Asphalt |  | 1342 | Clay | 5046 | 0 | -10 | 346 | 903784
160-D-2013 | 160 | Driving | Rigid | 05/13/2014 | Asphalt |  | 1345 | Clay | 5050 | 1.3 | -3 | 346 | 903784
160-P-2013 | 160 | Passing | Rigid | 05/13/2014 | Asphalt |  | 1311 | Clay | 5006 | -0.2 | 3 | 346 | 246128
160-P-2013 | 160 | Passing | Rigid | 05/13/2014 | Asphalt |  | 1349 | Clay | 5056 | 0 | 3 | 346 | 246128
160-P-2013 | 160 | Passing | Rigid | 05/13/2014 | Asphalt |  | 1353 | Clay | 5060 | 0.8 | 10 | 346 | 246128
160-P-2013 | 160 | Passing | Rigid | 05/13/2014 | Asphalt |  | 1354 | Clay | 5062 | 0 | 3 | 346 | 246128
160-P-2013 | 160 | Passing | Rigid | 05/13/2014 | Asphalt |  | 1354 | Clay | 5062 | -0.1 | 10 | 346 | 246128
160-P-2013 | 160 | Passing | Rigid | 05/13/2014 | Asphalt |  | 1315 | Clay | 5012 | -0.1 | 3 | 346 | 246128
160-P-2013 | 160 | Passing | Rigid | 05/13/2014 | Asphalt |  | 1320 | Clay | 5018 | -0.6 | 10 | 346 | 246128
160-P-2013 | 160 | Passing | Rigid | 05/13/2014 | Asphalt |  | 1355 | Clay | 5064 | -0.4 | 10 | 346 | 246128
160-P-2013 | 160 | Passing | Rigid | 05/13/2014 | Asphalt |  | 1320 | Clay | 5018 | -0.2 | 3 | 346 | 246128
160-P-2013 | 160 | Passing | Rigid | 05/13/2014 | Asphalt |  | 1400 | Clay | 5070 | 0.4 | 10 | 346 | 246128
160-D-2013 | 160 | Driving | Rigid | 04/15/2015 | Asphalt |  | 1314 | Clay | 5042 | 1.8 | -10 | 683 | 2061113
160-D-2013 | 160 | Driving | Rigid | 04/15/2015 | Asphalt |  | 1326 | Clay | 5054 | 0.8 | -3 | 683 | 2061113
160-D-2013 | 160 | Driving | Rigid | 04/15/2015 | Asphalt |  | 1328 | Clay | 5058 | 0 | -10 | 683 | 2061113
160-D-2013 | 160 | Driving | Rigid | 04/15/2015 | Asphalt |  | 1255 | Clay | 5002 | -0.5 | -3 | 683 | 2061113
160-D-2013 | 160 | Driving | Rigid | 04/15/2015 | Asphalt |  | 1313 | Clay | 5040 | 0.5 | -10 | 683 | 2061113
160-D-2013 | 160 | Driving | Rigid | 04/15/2015 | Asphalt |  | 1317 | Clay | 5046 | -0.5 | -3 | 683 | 2061113
160-D-2013 | 160 | Driving | Rigid | 04/15/2015 | Asphalt |  | 1300 | Clay | 5012 | 0.8 | -3 | 683 | 2061113
160-D-2013 | 160 | Driving | Rigid | 04/15/2015 | Asphalt |  | 1305 | Clay | 5022 | 0.3 | -10 | 683 | 2061113
160-D-2013 | 160 | Driving | Rigid | 04/15/2015 | Asphalt |  | 1306 | Clay | 5024 | 0.3 | -3 | 683 | 2061113
160-P-2022 | 160 | Passing | Rigid | 11/06/2023 | Asphalt |  | 1119 | Clay | 5042 | 3 | 10 | 493 | 130419
160-P-2022 | 160 | Passing | Rigid | 11/06/2023 | Asphalt |  | 1123 | Clay | 5054 | 2.3 | 10 | 493 | 130419
160-P-2022 | 160 | Passing | Rigid | 11/06/2023 | Asphalt |  | 1123 | Clay | 5056 | 1.5 | 10 | 493 | 130419
160-P-2022 | 160 | Passing | Rigid | 11/06/2023 | Asphalt |  | 1124 | Clay | 5058 | 2.7 | 10 | 493 | 130419
160-P-2022 | 160 | Passing | Rigid | 11/06/2023 | Asphalt |  | 1125 | Clay | 5062 | 1.3 | 10 | 493 | 130419
160-P-2022 | 160 | Passing | Rigid | 11/06/2023 | Asphalt |  | 1111 | Clay | 5018 | 1.8 | 3 | 493 | 130419
160-P-2022 | 160 | Passing | Rigid | 11/06/2023 | Asphalt |  | 1114 | Clay | 5026 | 1.9 | 3 | 493 | 130419
160-D-2022 | 160 | Driving | Rigid | 05/06/2024 | Asphalt |  | 1153 | Clay | 5010 | 1.4 | -3 | 675 | 395141
160-D-2022 | 160 | Driving | Rigid | 05/06/2024 | Asphalt |  | 1212 | Clay | 5074 | 10 | -10 | 675 | 395141
160-D-2022 | 160 | Driving | Rigid | 05/06/2024 | Asphalt |  | 1206 | Clay | 5052 | 2.1 | -10 | 675 | 395141
160-D-2022 | 160 | Driving | Rigid | 05/06/2024 | Asphalt |  | 1208 | Clay | 5060 | 0.6 | -3 | 675 | 395141
160-D-2022 | 160 | Driving | Rigid | 05/06/2024 | Asphalt |  | 1155 | Clay | 5016 | 3.5 | -10 | 675 | 395141
160-D-2022 | 160 | Driving | Rigid | 05/06/2024 | Asphalt |  | 1202 | Clay | 5038 | 1.7 | -3 | 675 | 395141
160-D-2022 | 160 | Driving | Rigid | 05/06/2024 | Asphalt |  | 1211 | Clay | 5068 | 3.7 | -10 | 675 | 395141
160-D-2022 | 160 | Driving | Rigid | 05/06/2024 | Asphalt |  | 1155 | Clay | 5018 | 2.9 | -10 | 675 | 395141
160-D-2022 | 160 | Driving | Rigid | 05/06/2024 | Asphalt |  | 1200 | Clay | 5032 | 3.1 | -10 | 675 | 395141
160-D-2022 | 160 | Driving | Rigid | 05/06/2024 | Asphalt |  | 1205 | Clay | 5048 | 1.3 | -3 | 675 | 395141
160-D-2022 | 160 | Driving | Rigid | 05/06/2024 | Asphalt |  | 1205 | Clay | 5050 | 2.7 | -10 | 675 | 395141
160-D-2022 | 160 | Driving | Rigid | 05/06/2024 | Asphalt |  | 1204 | Clay | 5044 | 3 | -3 | 675 | 395141
160-D-2022 | 160 | Driving | Rigid | 05/06/2024 | Asphalt |  | 1204 | Clay | 5046 | 3 | -10 | 675 | 395141
160-D-2022 | 160 | Driving | Rigid | 05/06/2024 | Asphalt |  | 1150 | Clay | 5000 | 2.6 | -10 | 675 | 395141
160-P-2022 | 160 | Passing | Rigid | 05/06/2024 | Asphalt |  | 1210 | Clay | 5064 | 1.2 | 3 | 675 | 130419
160-P-2022 | 160 | Passing | Rigid | 05/06/2024 | Asphalt |  | 1157 | Clay | 5022 | 1.5 | 10 | 675 | 130419
160-P-2022 | 160 | Passing | Rigid | 05/06/2024 | Asphalt |  | 1158 | Clay | 5026 | 1.9 | 3 | 675 | 130419
160-P-2022 | 160 | Passing | Rigid | 05/06/2024 | Asphalt |  | 1159 | Clay | 5028 | 2 | 10 | 675 | 130419
160-P-2022 | 160 | Passing | Rigid | 05/06/2024 | Asphalt |  | 1200 | Clay | 5032 | 2.6 | 10 | 675 | 130419
160-P-2022 | 160 | Passing | Rigid | 05/06/2024 | Asphalt |  | 1201 | Clay | 5034 | 1.3 | 3 | 675 | 130419
160-P-2022 | 160 | Passing | Rigid | 05/06/2024 | Asphalt |  | 1201 | Clay | 5034 | 1.4 | 10 | 675 | 130419
160-P-2013 | 160 | Passing | Rigid | 04/15/2015 | Asphalt |  | 1338 | Clay | 5074 | -1.1 | 10 | 683 | 380596
160-P-2013 | 160 | Passing | Rigid | 04/15/2015 | Asphalt |  | 1258 | Clay | 5008 | 0.4 | 3 | 683 | 380596
160-P-2013 | 160 | Passing | Rigid | 04/15/2015 | Asphalt |  | 1307 | Clay | 5026 | 1.2 | 3 | 683 | 380596
160-P-2013 | 160 | Passing | Rigid | 04/15/2015 | Asphalt |  | 1307 | Clay | 5026 | 2.2 | 10 | 683 | 380596
160-P-2013 | 160 | Passing | Rigid | 04/15/2015 | Asphalt |  | 1336 | Clay | 5070 | 0.3 | 10 | 683 | 380596
160-P-2013 | 160 | Passing | Rigid | 04/15/2015 | Asphalt |  | 1317 | Clay | 5046 | 0 | 3 | 683 | 380596
160-P-2013 | 160 | Passing | Rigid | 04/15/2015 | Asphalt |  | 1309 | Clay | 5030 | 1.2 | 3 | 683 | 380596
160-P-2013 | 160 | Passing | Rigid | 04/15/2015 | Asphalt |  | 1313 | Clay | 5038 | 1.1 | 3 | 683 | 380596
160-P-2013 | 160 | Passing | Rigid | 04/15/2015 | Asphalt |  | 1333 | Clay | 5066 | -0.4 | 3 | 683 | 380596
160-D-2013 | 160 | Driving | Rigid | 04/16/2015 | Asphalt |  | 1131 | Clay | 5056 | 0.3 | -10 | 684 | 2061113
160-D-2013 | 160 | Driving | Rigid | 04/16/2015 | Asphalt |  | 1122 | Clay | 5001 | 0.7 | -10 | 684 | 2061113
160-D-2013 | 160 | Driving | Rigid | 04/16/2015 | Asphalt |  | 1124 | Clay | 5013 | -0.5 | -10 | 684 | 2061113
160-D-2013 | 160 | Driving | Rigid | 04/16/2015 | Asphalt |  | 1125 | Clay | 5017 | 1 | -10 | 684 | 2061113
160-D-2013 | 160 | Driving | Rigid | 07/16/2015 | Asphalt |  | 915 | Clay | 5018 | -0.2 | -3 | 775 | 2371297
160-P-2022 | 160 | Passing | Rigid | 05/06/2024 | Asphalt |  | 1207 | Clay | 5054 | 2.4 | 10 | 675 | 130419
160-P-2022 | 160 | Passing | Rigid | 05/06/2024 | Asphalt |  | 1207 | Clay | 5056 | 2 | 10 | 675 | 130419
160-P-2022 | 160 | Passing | Rigid | 05/06/2024 | Asphalt |  | 1152 | Clay | 5006 | 0.9 | 3 | 675 | 130419
160-P-2022 | 160 | Passing | Rigid | 05/06/2024 | Asphalt |  | 1155 | Clay | 5014 | 1.9 | 3 | 675 | 130419
160-P-2022 | 160 | Passing | Rigid | 05/06/2024 | Asphalt |  | 1212 | Clay | 5070 | 2.6 | 10 | 675 | 130419
160-P-2022 | 160 | Passing | Rigid | 05/06/2024 | Asphalt |  | 1212 | Clay | 5072 | 1.4 | 3 | 675 | 130419
160-D-2022 | 160 | Driving | Rigid | 07/18/2024 | Asphalt |  | 1017 | Clay | 5042 | 3.7 | -3 | 748 | 395141
160-D-2022 | 160 | Driving | Rigid | 07/18/2024 | Asphalt |  | 1022 | Clay | 5051 | 3.1 | -3 | 748 | 395141
160-D-2022 | 160 | Driving | Rigid | 07/18/2024 | Asphalt |  | 1023 | Clay | 5054 | 3.6 | -3 | 748 | 395141
160-D-2022 | 160 | Driving | Rigid | 07/18/2024 | Asphalt |  | 1024 | Clay | 5055 | 2.9 | -10 | 748 | 395141
160-D-2022 | 160 | Driving | Rigid | 07/18/2024 | Asphalt |  | 1027 | Clay | 5061 | 1.2 | -10 | 748 | 395141
160-D-2022 | 160 | Driving | Rigid | 07/18/2024 | Asphalt |  | 1030 | Clay | 5065 | 3.2 | -3 | 748 | 395141
160-D-2022 | 160 | Driving | Rigid | 07/18/2024 | Asphalt |  | 1030 | Clay | 5066 | 1.4 | -10 | 748 | 395141
160-D-2022 | 160 | Driving | Rigid | 07/18/2024 | Asphalt |  | 1031 | Clay | 5067 | 2.5 | -3 | 748 | 395141
160-D-2022 | 160 | Driving | Rigid | 07/18/2024 | Asphalt |  | 1020 | Clay | 5048 | 4 | -10 | 748 | 395141
160-D-2022 | 160 | Driving | Rigid | 07/18/2024 | Asphalt |  | 1020 | Clay | 5049 | 3.1 | -10 | 748 | 395141
160-D-2022 | 160 | Driving | Rigid | 07/18/2024 | Asphalt |  | 1035 | Clay | 5071 | 4.3 | -3 | 748 | 395141
160-D-2022 | 160 | Driving | Rigid | 07/18/2024 | Asphalt |  | 1037 | Clay | 5074 | 6.2 | -10 | 748 | 395141
160-P-2022 | 160 | Passing | Rigid | 07/18/2024 | Asphalt |  | 1037 | Clay | 5074 | 2.4 | 10 | 748 | 130419
160-P-2022 | 160 | Passing | Rigid | 07/18/2024 | Asphalt |  | 1016 | Clay | 5040 | 1.9 | 3 | 748 | 130419
160-P-2022 | 160 | Passing | Rigid | 07/18/2024 | Asphalt |  | 1016 | Clay | 5041 | 2.7 | 10 | 748 | 130419
160-P-2022 | 160 | Passing | Rigid | 07/18/2024 | Asphalt |  | 1017 | Clay | 5042 | 2.9 | 3 | 748 | 130419
160-P-2022 | 160 | Passing | Rigid | 07/18/2024 | Asphalt |  | 1018 | Clay | 5044 | 3.3 | 3 | 748 | 130419
160-P-2022 | 160 | Passing | Rigid | 07/18/2024 | Asphalt |  | 1024 | Clay | 5054 | 2.9 | 3 | 748 | 130419
160-D-2013 | 160 | Driving | Rigid | 05/17/2016 | Asphalt |  | 1049 | Clay | 5062 | -0.3 | -10 | 1081 | 3473549
160-D-2013 | 160 | Driving | Rigid | 05/17/2016 | Asphalt |  | 1029 | Clay | 5026 | 1.8 | -10 | 1081 | 3473549
160-P-2013 | 160 | Passing | Rigid | 05/17/2016 | Asphalt |  | 1016 | Clay | 5006 | -0.2 | 10 | 1081 | 581795
160-P-2013 | 160 | Passing | Rigid | 05/17/2016 | Asphalt |  | 1027 | Clay | 5022 | -1.3 | 10 | 1081 | 581795
160-P-2013 | 160 | Passing | Rigid | 05/17/2016 | Asphalt |  | 1040 | Clay | 5044 | 0.1 | 10 | 1081 | 581795
160-P-2013 | 160 | Passing | Rigid | 05/17/2016 | Asphalt |  | 1026 | Clay | 5020 | 0.1 | 10 | 1081 | 581795
160-P-2013 | 160 | Passing | Rigid | 05/17/2016 | Asphalt |  | 1022 | Clay | 5014 | -0.1 | 3 | 1081 | 581795
160-P-2013 | 160 | Passing | Rigid | 05/17/2016 | Asphalt |  | 1023 | Clay | 5016 | 1.1 | 3 | 1081 | 581795
160-P-2013 | 160 | Passing | Rigid | 05/17/2016 | Asphalt |  | 1055 | Clay | 5072 | -0.1 | 10 | 1081 | 581795
160-P-2013 | 160 | Passing | Rigid | 05/17/2016 | Asphalt |  | 1020 | Clay | 5012 | -0.4 | 3 | 1081 | 581795
160-P-2013 | 160 | Passing | Rigid | 05/17/2016 | Asphalt |  | 1037 | Clay | 5038 | 0.6 | 10 | 1081 | 581795
160-P-2013 | 160 | Passing | Rigid | 05/17/2016 | Asphalt |  | 1038 | Clay | 5042 | 0.7 | 3 | 1081 | 581795
160-P-2013 | 160 | Passing | Rigid | 05/17/2016 | Asphalt |  | 1051 | Clay | 5064 | -0.4 | 3 | 1081 | 581795
160-P-2022 | 160 | Passing | Rigid | 07/18/2024 | Asphalt |  | 1028 | Clay | 5061 | 1.6 | 3 | 748 | 130419
160-P-2022 | 160 | Passing | Rigid | 07/18/2024 | Asphalt |  | 1030 | Clay | 5065 | 4.1 | 10 | 748 | 130419
160-P-2022 | 160 | Passing | Rigid | 07/18/2024 | Asphalt |  | 1031 | Clay | 5066 | 3.5 | 3 | 748 | 130419
160-P-2022 | 160 | Passing | Rigid | 07/18/2024 | Asphalt |  | 1020 | Clay | 5047 | 1.4 | 3 | 748 | 130419
160-D-2013 | 160 | Driving | Rigid | 07/16/2015 | Asphalt |  | 908 | Clay | 5002 | 0 | -3 | 775 | 2371297
160-D-2013 | 160 | Driving | Rigid | 07/16/2015 | Asphalt |  | 909 | Clay | 5004 | -1.4 | -10 | 775 | 2371297
160-D-2013 | 160 | Driving | Rigid | 07/16/2015 | Asphalt |  | 927 | Clay | 5052 | 0.2 | -10 | 775 | 2371297
160-D-2013 | 160 | Driving | Rigid | 07/16/2015 | Asphalt |  | 936 | Clay | 5064 | 0.2 | -10 | 775 | 2371297
160-D-2013 | 160 | Driving | Rigid | 07/16/2015 | Asphalt |  | 914 | Clay | 5016 | 1.9 | -10 | 775 | 2371297
160-D-2013 | 160 | Driving | Rigid | 07/16/2015 | Asphalt |  | 916 | Clay | 5022 | 0.1 | -10 | 775 | 2371297
160-D-2013 | 160 | Driving | Rigid | 07/16/2015 | Asphalt |  | 917 | Clay | 5026 | 1.7 | -10 | 775 | 2371297
160-D-2013 | 160 | Driving | Rigid | 07/16/2015 | Asphalt |  | 924 | Clay | 5044 | 0.1 | -10 | 775 | 2371297
160-D-2013 | 160 | Driving | Rigid | 07/16/2015 | Asphalt |  | 907 | Clay | 5000 | 7.4 | -3 | 775 | 2371297
160-D-2013 | 160 | Driving | Rigid | 07/16/2015 | Asphalt |  | 912 | Clay | 5012 | 0.1 | -10 | 775 | 2371297
160-P-2013 | 160 | Passing | Rigid | 07/16/2015 | Asphalt |  | 919 | Clay | 5028 | 0.8 | 10 | 775 | 392841
160-P-2013 | 160 | Passing | Rigid | 07/16/2015 | Asphalt |  | 920 | Clay | 5032 | -0.1 | 3 | 775 | 392841
160-P-2013 | 160 | Passing | Rigid | 07/16/2015 | Asphalt |  | 914 | Clay | 5016 | 2 | 10 | 775 | 392841
160-P-2013 | 160 | Passing | Rigid | 07/16/2015 | Asphalt |  | 925 | Clay | 5046 | 0.2 | 10 | 775 | 392841
160-P-2013 | 160 | Passing | Rigid | 07/16/2015 | Asphalt |  | 921 | Clay | 5034 | -0.5 | 3 | 775 | 392841
160-P-2013 | 160 | Passing | Rigid | 07/16/2015 | Asphalt |  | 935 | Clay | 5060 | 0.2 | 3 | 775 | 392841
160-D-2013 | 160 | Driving | Rigid | 10/14/2015 | Asphalt |  | 1430 | Clay | 5004 | -1.4 | -10 | 865 | 2624834
160-D-2013 | 160 | Driving | Rigid | 10/14/2015 | Asphalt |  | 1441 | Clay | 5028 | 1.6 | -10 | 865 | 2624834
160-D-2013 | 160 | Driving | Rigid | 10/14/2015 | Asphalt |  | 1442 | Clay | 5030 | 1.9 | -10 | 865 | 2624834
160-D-2013 | 160 | Driving | Rigid | 10/14/2015 | Asphalt |  | 1444 | Clay | 5034 | -0.3 | -3 | 865 | 2624834
160-D-2013 | 160 | Driving | Rigid | 10/14/2015 | Asphalt |  | 1427 | Clay | 5000 | 8.5 | -10 | 865 | 2624834
160-D-2013 | 160 | Driving | Rigid | 10/14/2015 | Asphalt |  | 1449 | Clay | 5046 | -0.3 | -10 | 865 | 2624834
160-D-2013 | 160 | Driving | Rigid | 10/14/2015 | Asphalt |  | 1450 | Clay | 5048 | 0.3 | -10 | 865 | 2624834
160-P-2022 | 160 | Passing | Rigid | 07/18/2024 | Asphalt |  | 1036 | Clay | 5072 | 4.7 | 10 | 748 | 130419
160-D-2022 | 160 | Driving | Rigid | 08/01/2024 | Asphalt |  | 1356 | Clay | 5017 | 0.7 | -3 | 762 | 395141
160-D-2022 | 160 | Driving | Rigid | 08/01/2024 | Asphalt |  | 1351 | Clay | 5004 | 1.5 | -3 | 762 | 395141
160-D-2022 | 160 | Driving | Rigid | 08/01/2024 | Asphalt |  | 1403 | Clay | 3036 | 3.4 | -10 | 762 | 395141
160-D-2022 | 160 | Driving | Rigid | 08/01/2024 | Asphalt |  | 1358 | Clay | 5023 | 1.9 | -3 | 762 | 395141
160-D-2022 | 160 | Driving | Rigid | 08/01/2024 | Asphalt |  | 1358 | Clay | 5024 | -1.9 | -10 | 762 | 395141
160-D-2022 | 160 | Driving | Rigid | 08/01/2024 | Asphalt |  | 1400 | Clay | 5027 | 2.5 | -10 | 762 | 395141
160-D-2022 | 160 | Driving | Rigid | 08/01/2024 | Asphalt |  | 1352 | Clay | 5006 | 2.3 | -3 | 762 | 395141
160-P-2022 | 160 | Passing | Rigid | 08/01/2024 | Asphalt |  | 1401 | Clay | 5030 | 2.6 | 10 | 762 | 130419
160-P-2022 | 160 | Passing | Rigid | 08/01/2024 | Asphalt |  | 1401 | Clay | 5031 | 3.2 | 10 | 762 | 130419
160-P-2022 | 160 | Passing | Rigid | 08/01/2024 | Asphalt |  | 1354 | Clay | 5012 | 3.5 | 3 | 762 | 130419
160-P-2022 | 160 | Passing | Rigid | 08/01/2024 | Asphalt |  | 1357 | Clay | 5019 | 2.3 | 3 | 762 | 130419
160-P-2022 | 160 | Passing | Rigid | 08/01/2024 | Asphalt |  | 1350 | Clay | 5001 | 1.7 | 3 | 762 | 130419
160-P-2022 | 160 | Passing | Rigid | 08/01/2024 | Asphalt |  | 1351 | Clay | 5004 | 2.2 | 10 | 762 | 130419
160-P-2022 | 160 | Passing | Rigid | 08/01/2024 | Asphalt |  | 1350 | Clay | 5000 | 1.6 | 3 | 762 | 130419
160-P-2022 | 160 | Passing | Rigid | 08/01/2024 | Asphalt |  | 1350 | Clay | 5000 | 2.6 | 10 | 762 | 130419
160-P-2022 | 160 | Passing | Rigid | 08/01/2024 | Asphalt |  | 1352 | Clay | 5006 | 2.4 | 10 | 762 | 130419
160-P-2022 | 160 | Passing | Rigid | 08/01/2024 | Asphalt |  | 1353 | Clay | 5008 | 2.5 | 3 | 762 | 130419
160-D-2013 | 160 | Driving | Rigid | 10/14/2015 | Asphalt |  | 1457 | Clay | 5066 | -0.2 | -3 | 865 | 2624834
160-D-2013 | 160 | Driving | Rigid | 10/14/2015 | Asphalt |  | 1439 | Clay | 5024 | 0.4 | -10 | 865 | 2624834
160-P-2013 | 160 | Passing | Rigid | 10/14/2015 | Asphalt |  | 1440 | Clay | 5024 | 0.7 | 10 | 865 | 402053
160-P-2013 | 160 | Passing | Rigid | 10/14/2015 | Asphalt |  | 1432 | Clay | 5006 | -0.1 | 10 | 865 | 402053
160-P-2013 | 160 | Passing | Rigid | 10/14/2015 | Asphalt |  | 1448 | Clay | 5044 | 0.2 | 3 | 865 | 402053
160-P-2013 | 160 | Passing | Rigid | 10/14/2015 | Asphalt |  | 1449 | Clay | 5046 | 0.3 | 10 | 865 | 402053
160-P-2013 | 160 | Passing | Rigid | 10/16/2019 | Asphalt |  | 1205 | Clay | 5026 | 1.8 | 3 | 2328 | 1360875
160-P-2013 | 160 | Passing | Rigid | 10/16/2019 | Asphalt |  | 1203 | Clay | 5020 | 0.2 | 3 | 2328 | 1360875
160-D-2013 | 160 | Driving | Rigid | 10/08/2020 | Asphalt |  | 948 | Clay | 5052 | 0.6 | -3 | 2686 | 7838587
160-D-2013 | 160 | Driving | Rigid | 10/08/2020 | Asphalt |  | 950 | Clay | 5058 | -0.4 | -10 | 2686 | 7838587
160-D-2013 | 160 | Driving | Rigid | 10/08/2020 | Asphalt |  | 952 | Clay | 5062 | -1.4 | -10 | 2686 | 7838587
160-D-2013 | 160 | Driving | Rigid | 10/08/2020 | Asphalt |  | 953 | Clay | 5064 | -0.5 | -10 | 2686 | 7838587
160-D-2013 | 160 | Driving | Rigid | 10/08/2020 | Asphalt |  | 953 | Clay | 5066 | 1.8 | -3 | 2686 | 7838587
160-D-2013 | 160 | Driving | Rigid | 10/08/2020 | Asphalt |  | 954 | Clay | 5068 | 3.8 | -3 | 2686 | 7838587
160-D-2013 | 160 | Driving | Rigid | 10/08/2020 | Asphalt |  | 947 | Clay | 5048 | 0.6 | -3 | 2686 | 7838587
160-D-2013 | 160 | Driving | Rigid | 10/08/2020 | Asphalt |  | 932 | Clay | 5000 | -1.7 | -3 | 2686 | 7838587
160-D-2013 | 160 | Driving | Rigid | 10/08/2020 | Asphalt |  | 942 | Clay | 5030 | 2.3 | -3 | 2686 | 7838587
160-D-2013 | 160 | Driving | Rigid | 10/08/2020 | Asphalt |  | 946 | Clay | 5046 | -0.2 | -3 | 2686 | 7838587
160-D-2013 | 160 | Driving | Rigid | 10/08/2020 | Asphalt |  | 936 | Clay | 5012 | 1.5 | -10 | 2686 | 7838587
160-D-2013 | 160 | Driving | Rigid | 10/08/2020 | Asphalt |  | 937 | Clay | 5014 | 2.9 | -3 | 2686 | 7838587
160-P-2013 | 160 | Passing | Rigid | 10/08/2020 | Asphalt |  | 954 | Clay | 5068 | 2.8 | 10 | 2686 | 1639846
160-D-2013 | 160 | Driving | Rigid | 04/16/2019 | Asphalt |  | 1202 | Clay | 5074 | 0.9 | -3 | 2145 | 6360776
160-D-2013 | 160 | Driving | Rigid | 04/16/2019 | Asphalt |  | 1158 | Clay | 5064 | -0.1 | -3 | 2145 | 6360776
160-D-2013 | 160 | Driving | Rigid | 04/16/2019 | Asphalt |  | 1159 | Clay | 5066 | 3.1 | -10 | 2145 | 6360776
160-D-2013 | 160 | Driving | Rigid | 04/16/2019 | Asphalt |  | 1127 | Clay | 5004 | -0.4 | -10 | 2145 | 6360776
160-D-2013 | 160 | Driving | Rigid | 04/16/2019 | Asphalt |  | 1128 | Clay | 5006 | 1.3 | -10 | 2145 | 6360776
160-D-2013 | 160 | Driving | Rigid | 04/16/2019 | Asphalt |  | 1151 | Clay | 5048 | 2.3 | -3 | 2145 | 6360776
160-D-2013 | 160 | Driving | Rigid | 04/16/2019 | Asphalt |  | 1134 | Clay | 5018 | 1.7 | -3 | 2145 | 6360776
160-D-2013 | 160 | Driving | Rigid | 04/16/2019 | Asphalt |  | 1135 | Clay | 5020 | -0.2 | -3 | 2145 | 6360776
160-D-2013 | 160 | Driving | Rigid | 04/16/2019 | Asphalt |  | 1136 | Clay | 5022 | 1.5 | -3 | 2145 | 6360776
160-D-2013 | 160 | Driving | Rigid | 04/16/2019 | Asphalt |  | 1132 | Clay | 5014 | 4.4 | -3 | 2145 | 6360776
160-D-2013 | 160 | Driving | Rigid | 04/16/2019 | Asphalt |  | 1140 | Clay | 5028 | 2.9 | -3 | 2145 | 6360776
160-D-2013 | 160 | Driving | Rigid | 04/16/2019 | Asphalt |  | 1146 | Clay | 5042 | 2.8 | -10 | 2145 | 6360776
160-P-2013 | 160 | Passing | Rigid | 04/16/2019 | Asphalt |  | 1200 | Clay | 5066 | 0.1 | 10 | 2145 | 1152459
160-P-2013 | 160 | Passing | Rigid | 04/16/2019 | Asphalt |  | 1133 | Clay | 5014 | 2.5 | 3 | 2145 | 1152459
160-P-2013 | 160 | Passing | Rigid | 04/16/2019 | Asphalt |  | 1130 | Clay | 5008 | -0.8 | 10 | 2145 | 1152459
160-P-2013 | 160 | Passing | Rigid | 04/16/2019 | Asphalt |  | 1202 | Clay | 5072 | 0.2 | 3 | 2145 | 1152459
160-P-2013 | 160 | Passing | Rigid | 04/16/2019 | Asphalt |  | 1202 | Clay | 5072 | 0.1 | 10 | 2145 | 1152459
160-P-2013 | 160 | Passing | Rigid | 04/16/2019 | Asphalt |  | 1135 | Clay | 5020 | 0.1 | 3 | 2145 | 1152459
160-P-2013 | 160 | Passing | Rigid | 04/16/2019 | Asphalt |  | 1136 | Clay | 5020 | 2.3 | 10 | 2145 | 1152459
160-P-2013 | 160 | Passing | Rigid | 04/16/2019 | Asphalt |  | 1147 | Clay | 5044 | 1.1 | 10 | 2145 | 1152459
160-P-2013 | 160 | Passing | Rigid | 04/16/2019 | Asphalt |  | 1126 | Clay | 5000 | 9.1 | 10 | 2145 | 1152459
160-P-2013 | 160 | Passing | Rigid | 04/16/2019 | Asphalt |  | 1154 | Clay | 5052 | 0.9 | 10 | 2145 | 1152459
160-P-2013 | 160 | Passing | Rigid | 04/16/2019 | Asphalt |  | 1145 | Clay | 5038 | 1.3 | 10 | 2145 | 1152459
160-D-2013 | 160 | Driving | Rigid | 05/17/2017 | Asphalt |  | 1006 | Clay | 5002 | 0.8 | -3 | 1446 | 4361012
160-D-2013 | 160 | Driving | Rigid | 05/17/2017 | Asphalt |  | 1007 | Clay | 5004 | 1.2 | -3 | 1446 | 4361012
160-D-2013 | 160 | Driving | Rigid | 05/17/2017 | Asphalt |  | 1014 | Clay | 5020 | 0.3 | -10 | 1446 | 4361012
160-D-2013 | 160 | Driving | Rigid | 05/17/2017 | Asphalt |  | 1018 | Clay | 5026 | 2.4 | -10 | 1446 | 4361012
160-D-2013 | 160 | Driving | Rigid | 05/17/2017 | Asphalt |  | 1011 | Clay | 5012 | 0.6 | -3 | 1446 | 4361012
160-D-2013 | 160 | Driving | Rigid | 05/17/2017 | Asphalt |  | 1041 | Clay | 5064 | 0.3 | -10 | 1446 | 4361012
160-D-2013 | 160 | Driving | Rigid | 05/17/2017 | Asphalt |  | 1012 | Clay | 5014 | 1 | -3 | 1446 | 4361012
160-D-2013 | 160 | Driving | Rigid | 05/17/2017 | Asphalt |  | 1013 | Clay | 5016 | 3.3 | -10 | 1446 | 4361012
160-D-2013 | 160 | Driving | Rigid | 05/17/2017 | Asphalt |  | 1021 | Clay | 5032 | 0 | -10 | 1446 | 4361012
160-P-2013 | 160 | Passing | Rigid | 05/17/2017 | Asphalt |  | 1009 | Clay | 5008 | 0.4 | 3 | 1446 | 730327
160-P-2013 | 160 | Passing | Rigid | 05/17/2017 | Asphalt |  | 1010 | Clay | 5010 | 0.2 | 3 | 1446 | 730327
160-P-2013 | 160 | Passing | Rigid | 05/17/2017 | Asphalt |  | 1013 | Clay | 5016 | 2.8 | 10 | 1446 | 730327
160-P-2013 | 160 | Passing | Rigid | 05/17/2017 | Asphalt |  | 1019 | Clay | 5026 | 2.5 | 10 | 1446 | 730327
160-P-2013 | 160 | Passing | Rigid | 05/17/2017 | Asphalt |  | 1045 | Clay | 5066 | -0.3 | 3 | 1446 | 730327
160-P-2013 | 160 | Passing | Rigid | 05/17/2017 | Asphalt |  | 1048 | Clay | 5072 | 0.1 | 10 | 1446 | 730327
160-P-2013 | 160 | Passing | Rigid | 05/17/2017 | Asphalt |  | 1035 | Clay | 5052 | 0.2 | 3 | 1446 | 730327
160-P-2013 | 160 | Passing | Rigid | 05/17/2017 | Asphalt |  | 1035 | Clay | 5052 | 0.4 | 10 | 1446 | 730327
160-P-2013 | 160 | Passing | Rigid | 05/17/2017 | Asphalt |  | 1040 | Clay | 5062 | -0.7 | 10 | 1446 | 730327
160-P-2013 | 160 | Passing | Rigid | 05/17/2017 | Asphalt |  | 1012 | Clay | 5014 | 0.4 | 3 | 1446 | 730327
160-D-2013 | 160 | Driving | Rigid | 04/16/2019 | Asphalt |  | 1147 | Clay | 5044 | 0.7 | -3 | 2145 | 6360776
160-P-2013 | 160 | Passing | Rigid | 10/14/2015 | Asphalt |  | 1451 | Clay | 5050 | 1.7 | 3 | 865 | 402053
160-P-2013 | 160 | Passing | Rigid | 10/14/2015 | Asphalt |  | 1453 | Clay | 5056 | -0.2 | 3 | 865 | 402053
160-P-2013 | 160 | Passing | Rigid | 10/14/2015 | Asphalt |  | 1455 | Clay | 5060 | 1 | 10 | 865 | 402053
160-D-2013 | 160 | Driving | Rigid | 05/17/2016 | Asphalt |  | 1053 | Clay | 5068 | 1.4 | -3 | 1081 | 3473549
160-D-2013 | 160 | Driving | Rigid | 05/17/2016 | Asphalt |  | 1034 | Clay | 5034 | -0.6 | -3 | 1081 | 3473549
160-D-2013 | 160 | Driving | Rigid | 05/17/2016 | Asphalt |  | 1017 | Clay | 5008 | 0.1 | -10 | 1081 | 3473549
160-P-2013 | 160 | Passing | Rigid | 04/11/2022 | Asphalt |  | 1019 | Clay | 5051 | 1 | 10 | 3236 | 2199285
160-P-2013 | 160 | Passing | Rigid | 04/11/2022 | Asphalt |  | 1022 | Clay | 5056 | 1.9 | 10 | 3236 | 2199285
160-P-2013 | 160 | Passing | Rigid | 04/11/2022 | Asphalt |  | 1025 | Clay | 5059 | 4.2 | 3 | 3236 | 2199285
160-P-2013 | 160 | Passing | Rigid | 04/11/2022 | Asphalt |  | 1033 | Clay | 68 | 4.7 | 10 | 3236 | 2199285
160-P-2013 | 160 | Passing | Rigid | 04/11/2022 | Asphalt |  | 1037 | Clay | 74 | 0 | 10 | 3236 | 2199285
160-P-2013 | 160 | Passing | Rigid | 04/11/2022 | Asphalt |  | 1018 | Clay | 5050 | 2.4 | 10 | 3236 | 2199285
160-D-2022 | 160 | Driving | Rigid | 10/06/2022 | Asphalt |  | 1034 | Clay | 5074 | 0.6 | -3 | 97
160-D-2022 | 160 | Driving | Rigid | 10/06/2022 | Asphalt |  | 1011 | Clay | 5002 | 0.5 | -3 | 97
160-D-2022 | 160 | Driving | Rigid | 10/06/2022 | Asphalt |  | 1012 | Clay | 5004 | 0.5 | -3 | 97
160-D-2013 | 160 | Driving | Rigid | 04/23/2021 | Asphalt |  | 914 | Clay | 5018 | 3.8 | -10 | 2883 | 8483177
160-D-2013 | 160 | Driving | Rigid | 04/23/2021 | Asphalt |  | 915 | Clay | 5018 | 2.8 | -3 | 2883 | 8483177
160-D-2013 | 160 | Driving | Rigid | 04/23/2021 | Asphalt |  | 918 | Clay | 5026 | -2.5 | -10 | 2883 | 8483177
160-P-2013 | 160 | Passing | Rigid | 04/23/2021 | Asphalt |  | 918 | Clay | 5024 | 2.3 | 3 | 2883 | 1844920
160-P-2013 | 160 | Passing | Rigid | 04/23/2021 | Asphalt |  | 918 | Clay | 5026 | 0.9 | 3 | 2883 | 1844920
160-P-2013 | 160 | Passing | Rigid | 04/23/2021 | Asphalt |  | 908 | Clay | 5010 | 0 | 3 | 2883 | 1844920
160-D-2013 | 160 | Driving | Rigid | 11/01/2021 | Asphalt |  | 1258 | Clay | 5010 | 1.3 | -10 | 3075 | 8949667
160-D-2013 | 160 | Driving | Rigid | 11/01/2021 | Asphalt |  | 1307 | Clay | 5038 | 2.4 | -10 | 3075 | 8949667
160-D-2013 | 160 | Driving | Rigid | 11/01/2021 | Asphalt |  | 1308 | Clay | 5040 | 2.7 | -10 | 3075 | 8949667
160-D-2013 | 160 | Driving | Rigid | 11/01/2021 | Asphalt |  | 1300 | Clay | 5016 | 3.3 | -3 | 3075 | 8949667
160-D-2013 | 160 | Driving | Rigid | 11/01/2021 | Asphalt |  | 1314 | Clay | 5058 | 0.6 | -10 | 3075 | 8949667
160-D-2013 | 160 | Driving | Rigid | 11/01/2021 | Asphalt |  | 1302 | Clay | 5020 | 0.8 | -3 | 3075 | 8949667
160-D-2013 | 160 | Driving | Rigid | 11/01/2021 | Asphalt |  | 1304 | Clay | 5026 | 3.8 | -10 | 3075 | 8949667
160-D-2013 | 160 | Driving | Rigid | 11/01/2021 | Asphalt |  | 1313 | Clay | 5054 | 1.2 | -3 | 3075 | 8949667
160-D-2013 | 160 | Driving | Rigid | 11/01/2021 | Asphalt |  | 1255 | Clay | 5000 | 12.6 | -10 | 3075 | 8949667
160-D-2013 | 160 | Driving | Rigid | 11/01/2021 | Asphalt |  | 1256 | Clay | 5002 | 0.4 | -3 | 3075 | 8949667
160-P-2013 | 160 | Passing | Rigid | 11/01/2021 | Asphalt |  | 1303 | Clay | 5024 | 3.8 | 10 | 3075 | 2009059
160-P-2013 | 160 | Passing | Rigid | 11/01/2021 | Asphalt |  | 1311 | Clay | 5046 | 0.9 | 3 | 3075 | 2009059
160-P-2013 | 160 | Passing | Rigid | 11/01/2021 | Asphalt |  | 1311 | Clay | 5046 | 0.8 | 10 | 3075 | 2009059
160-P-2013 | 160 | Passing | Rigid | 11/01/2021 | Asphalt |  | 1256 | Clay | 5000 | 6.3 | 10 | 3075 | 2009059
160-P-2013 | 160 | Passing | Rigid | 11/01/2021 | Asphalt |  | 1257 | Clay | 5006 | 0.4 | 3 | 3075 | 2009059
160-P-2013 | 160 | Passing | Rigid | 11/01/2021 | Asphalt |  | 1306 | Clay | 5034 | -0.2 | 3 | 3075 | 2009059
160-P-2013 | 160 | Passing | Rigid | 11/01/2021 | Asphalt |  | 1307 | Clay | 5036 | 0.4 | 3 | 3075 | 2009059
160-D-2013 | 160 | Driving | Rigid | 04/08/2022 | Asphalt |  | 1328 | Clay | 5015 | 0 | -10 | 3233 | 9511060
160-D-2013 | 160 | Driving | Rigid | 04/08/2022 | Asphalt |  | 1330 | Clay | 5019 | 1.5 | -10 | 3233 | 9511060
160-D-2013 | 160 | Driving | Rigid | 04/08/2022 | Asphalt |  | 1340 | Clay | 5031 | 5.4 | -10 | 3233 | 9511060
160-D-2013 | 160 | Driving | Rigid | 04/08/2022 | Asphalt |  | 1342 | Clay | 5033 | 4.3 | -10 | 3233 | 9511060
160-D-2013 | 160 | Driving | Rigid | 04/08/2022 | Asphalt |  | 1342 | Clay | 5034 | 1.9 | -3 | 3233 | 9511060
160-D-2013 | 160 | Driving | Rigid | 04/08/2022 | Asphalt |  | 1345 | Clay | 5038 | 3.6 | -10 | 3233 | 9511060
160-P-2013 | 160 | Passing | Rigid | 10/08/2020 | Asphalt |  | 955 | Clay | 5070 | 1.2 | 10 | 2686 | 1639846
160-P-2013 | 160 | Passing | Rigid | 10/08/2020 | Asphalt |  | 941 | Clay | 5028 | 1.4 | 3 | 2686 | 1639846
160-P-2013 | 160 | Passing | Rigid | 10/08/2020 | Asphalt |  | 942 | Clay | 5032 | 1.2 | 3 | 2686 | 1639846
160-P-2013 | 160 | Passing | Rigid | 10/08/2020 | Asphalt |  | 933 | Clay | 5004 | 1.2 | 3 | 2686 | 1639846
160-P-2013 | 160 | Passing | Rigid | 10/08/2020 | Asphalt |  | 938 | Clay | 5016 | 3 | 10 | 2686 | 1639846
160-P-2013 | 160 | Passing | Rigid | 10/08/2020 | Asphalt |  | 938 | Clay | 5018 | -0.4 | 3 | 2686 | 1639846
160-P-2013 | 160 | Passing | Rigid | 10/08/2020 | Asphalt |  | 944 | Clay | 5036 | 0.1 | 3 | 2686 | 1639846
160-P-2013 | 160 | Passing | Rigid | 10/08/2020 | Asphalt |  | 939 | Clay | 5022 | -0.1 | 3 | 2686 | 1639846
160-P-2013 | 160 | Passing | Rigid | 10/08/2020 | Asphalt |  | 940 | Clay | 5024 | 3 | 10 | 2686 | 1639846
160-D-2013 | 160 | Driving | Rigid | 04/23/2021 | Asphalt |  | 921 | Clay | 5032 | 0.7 | -10 | 2883 | 8483177
160-P-2013 | 160 | Passing | Rigid | 04/16/2019 | Asphalt |  | 1145 | Clay | 5040 | 0.1 | 3 | 2145 | 1152459
160-P-2013 | 160 | Passing | Rigid | 04/16/2019 | Asphalt |  | 1141 | Clay | 5030 | 2.4 | 10 | 2145 | 1152459
160-D-2013 | 160 | Driving | Rigid | 10/16/2019 | Asphalt |  | 1207 | Clay | 5032 | 0.9 | -10 | 2328 | 6919060
160-D-2013 | 160 | Driving | Rigid | 10/16/2019 | Asphalt |  | 1216 | Clay | 5062 | 0 | -10 | 2328 | 6919060
160-D-2013 | 160 | Driving | Rigid | 10/16/2019 | Asphalt |  | 1201 | Clay | 5012 | 0.9 | -3 | 2328 | 6919060
160-D-2013 | 160 | Driving | Rigid | 10/16/2019 | Asphalt |  | 1214 | Clay | 5054 | 0.8 | -3 | 2328 | 6919060
160-D-2013 | 160 | Driving | Rigid | 10/16/2019 | Asphalt |  | 1158 | Clay | 5004 | 1.4 | -3 | 2328 | 6919060
160-D-2013 | 160 | Driving | Rigid | 10/16/2019 | Asphalt |  | 1212 | Clay | 5050 | 2 | -10 | 2328 | 6919060
160-D-2013 | 160 | Driving | Rigid | 10/16/2019 | Asphalt |  | 1213 | Clay | 5052 | 0.2 | -10 | 2328 | 6919060
160-P-2013 | 160 | Passing | Rigid | 10/16/2019 | Asphalt |  | 1219 | Clay | 5070 | 1.1 | 10 | 2328 | 1360875
160-P-2013 | 160 | Passing | Rigid | 10/16/2019 | Asphalt |  | 1213 | Clay | 5050 | 3.2 | 10 | 2328 | 1360875
160-P-2013 | 160 | Passing | Rigid | 10/16/2019 | Asphalt |  | 1215 | Clay | 5058 | 0 | 3 | 2328 | 1360875
160-P-2013 | 160 | Passing | Rigid | 10/16/2019 | Asphalt |  | 1216 | Clay | 5062 | 0 | 10 | 2328 | 1360875
160-P-2013 | 160 | Passing | Rigid | 10/16/2019 | Asphalt |  | 1200 | Clay | 5008 | 0.8 | 3 | 2328 | 1360875
160-P-2013 | 160 | Passing | Rigid | 10/16/2019 | Asphalt |  | 1201 | Clay | 5012 | 0.8 | 10 | 2328 | 1360875
160-P-2013 | 160 | Passing | Rigid | 10/16/2019 | Asphalt |  | 1208 | Clay | 5034 | 0.6 | 10 | 2328 | 1360875
160-D-2013 | 160 | Driving | Rigid | 05/13/2014 | Asphalt |  | 1351 | Clay | 5058 | 0 | -3 | 346 | 903784
160-D-2013 | 160 | Driving | Rigid | 05/13/2014 | Asphalt |  | 1357 | Clay | 5068 | 1.2 | -10 | 346 | 903784
160-D-2013 | 160 | Driving | Rigid | 05/13/2014 | Asphalt |  | 1358 | Clay | 5068 | 0.3 | -3 | 346 | 903784
160-P-2022 | 160 | Passing | Rigid | 08/08/2023 | Asphalt |  | 1256 | Clay | 5042 | 0.1 | 3 | 403 | 100776
160-P-2022 | 160 | Passing | Rigid | 08/08/2023 | Asphalt |  | 1258 | Clay | 5046 | -0.2 | 10 | 403 | 100776
160-D-2022 | 160 | Driving | Rigid | 10/06/2022 | Asphalt |  | 1012 | Clay | 5006 | 1.1 | -10 | 97
160-D-2022 | 160 | Driving | Rigid | 10/06/2022 | Asphalt |  | 1014 | Clay | 5010 | 0.9 | -3 | 97
160-D-2022 | 160 | Driving | Rigid | 10/06/2022 | Asphalt |  | 1026 | Clay | 5048 | 0 | -3 | 97
160-D-2022 | 160 | Driving | Rigid | 10/06/2022 | Asphalt |  | 1027 | Clay | 5050 | 1.5 | -10 | 97
160-D-2022 | 160 | Driving | Rigid | 10/06/2022 | Asphalt |  | 1023 | Clay | 5040 | -1 | -3 | 97
160-D-2022 | 160 | Driving | Rigid | 10/06/2022 | Asphalt |  | 1029 | Clay | 5056 | -0.8 | -3 | 97
160-P-2022 | 160 | Passing | Rigid | 10/06/2022 | Asphalt |  | 1028 | Clay | 5054 | 1.7 | 10 | 97
160-P-2022 | 160 | Passing | Rigid | 10/06/2022 | Asphalt |  | 1029 | Clay | 5056 | 1.2 | 10 | 97
160-P-2022 | 160 | Passing | Rigid | 10/06/2022 | Asphalt |  | 1030 | Clay | 5060 | -0.2 | 10 | 97
160-P-2022 | 160 | Passing | Rigid | 10/06/2022 | Asphalt |  | 1032 | Clay | 5064 | 0.7 | 10 | 97
160-P-2022 | 160 | Passing | Rigid | 10/06/2022 | Asphalt |  | 1034 | Clay | 5072 | 0 | 10 | 97
160-P-2022 | 160 | Passing | Rigid | 10/06/2022 | Asphalt |  | 1035 | Clay | 5074 | -0.9 | 10 | 97
160-P-2022 | 160 | Passing | Rigid | 10/06/2022 | Asphalt |  | 1015 | Clay | 5014 | 1.2 | 3 | 97
160-P-2022 | 160 | Passing | Rigid | 10/06/2022 | Asphalt |  | 1015 | Clay | 5014 | 3.2 | 10 | 97
160-P-2022 | 160 | Passing | Rigid | 10/06/2022 | Asphalt |  | 1020 | Clay | 5028 | 0.9 | 10 | 97
160-P-2022 | 160 | Passing | Rigid | 10/06/2022 | Asphalt |  | 1024 | Clay | 5042 | 0.7 | 10 | 97
160-P-2022 | 160 | Passing | Rigid | 10/06/2022 | Asphalt |  | 1026 | Clay | 5046 | 1.7 | 10 | 97
160-P-2022 | 160 | Passing | Rigid | 10/06/2022 | Asphalt |  | 1021 | Clay | 5032 | 0.7 | 3 | 97
160-D-2022 | 160 | Driving | Rigid | 03/30/2023 | Asphalt |  | 1052 | Clay | 5062 | 0.6 | -3 | 272 | 311031
160-D-2022 | 160 | Driving | Rigid | 03/30/2023 | Asphalt |  | 1050 | Clay | 5056 | 0.6 | -3 | 272 | 311031
160-D-2022 | 160 | Driving | Rigid | 03/30/2023 | Asphalt |  | 1039 | Clay | 5018 | 2.2 | -3 | 272 | 311031
160-D-2022 | 160 | Driving | Rigid | 03/30/2023 | Asphalt |  | 1041 | Clay | 5024 | 0.1 | -10 | 272 | 311031
160-D-2022 | 160 | Driving | Rigid | 03/30/2023 | Asphalt |  | 1055 | Clay | 5072 | 2 | -3 | 272 | 311031
160-D-2022 | 160 | Driving | Rigid | 03/30/2023 | Asphalt |  | 1055 | Clay | 5074 | 1.6 | -3 | 272 | 311031
160-D-2022 | 160 | Driving | Rigid | 03/30/2023 | Asphalt |  | 1045 | Clay | 5040 | 1.6 | -10 | 272 | 311031
160-D-2022 | 160 | Driving | Rigid | 03/30/2023 | Asphalt |  | 1035 | Clay | 5004 | 0.8 | -10 | 272 | 311031
160-D-2013 | 160 | Driving | Rigid | 04/08/2022 | Asphalt |  | 1345 | Clay | 5039 | 2.3 | -10 | 3233 | 9511060
160-D-2013 | 160 | Driving | Rigid | 04/08/2022 | Asphalt |  | 1346 | Clay | 5041 | 3 | -10 | 3233 | 9511060
160-D-2013 | 160 | Driving | Rigid | 04/08/2022 | Asphalt |  | 1348 | Clay | 5044 | 4 | -10 | 3233 | 9511060
160-D-2013 | 160 | Driving | Rigid | 04/08/2022 | Asphalt |  | 1321 | Clay | 5003 | 2.8 | -10 | 3233 | 9511060
160-D-2013 | 160 | Driving | Rigid | 04/08/2022 | Asphalt |  | 1324 | Clay | 5009 | 2.6 | -3 | 3233 | 9511060
160-D-2013 | 160 | Driving | Rigid | 04/08/2022 | Asphalt |  | 1332 | Clay | 5021 | 6.2 | -3 | 3233 | 9511060
160-D-2013 | 160 | Driving | Rigid | 04/08/2022 | Asphalt |  | 1332 | Clay | 5022 | 5.2 | -10 | 3233 | 9511060
160-D-2013 | 160 | Driving | Rigid | 04/08/2022 | Asphalt |  | 1336 | Clay | 5023 | 4.8 | -10 | 3233 | 9511060
160-D-2013 | 160 | Driving | Rigid | 04/08/2022 | Asphalt |  | 1336 | Clay | 5023 | 4.3 | -3 | 3233 | 9511060
160-P-2013 | 160 | Passing | Rigid | 04/08/2022 | Asphalt |  | 1325 | Clay | 5009 | 1.4 | 10 | 3233 | 2199285
160-P-2013 | 160 | Passing | Rigid | 04/08/2022 | Asphalt |  | 1332 | Clay | 5021 | 3.4 | 10 | 3233 | 2199285
160-P-2013 | 160 | Passing | Rigid | 04/08/2022 | Asphalt |  | 1337 | Clay | 5024 | 3.8 | 10 | 3233 | 2199285
160-P-2013 | 160 | Passing | Rigid | 04/08/2022 | Asphalt |  | 1347 | Clay | 5042 | 3.1 | 3 | 3233 | 2199285
160-P-2013 | 160 | Passing | Rigid | 04/08/2022 | Asphalt |  | 1327 | Clay | 5012 | 2.3 | 10 | 3233 | 2199285
160-P-2013 | 160 | Passing | Rigid | 04/08/2022 | Asphalt |  | 1344 | Clay | 5036 | 1.2 | 3 | 3233 | 2199285
160-P-2013 | 160 | Passing | Rigid | 04/08/2022 | Asphalt |  | 1346 | Clay | 5039 | 2.5 | 10 | 3233 | 2199285
160-P-2013 | 160 | Passing | Rigid | 04/08/2022 | Asphalt |  | 1320 | Clay | 5002 | 1.2 | 3 | 3233 | 2199285
160-P-2013 | 160 | Passing | Rigid | 04/08/2022 | Asphalt |  | 1321 | Clay | 5003 | 0.8 | 10 | 3233 | 2199285
160-D-2013 | 160 | Driving | Rigid | 04/11/2022 | Asphalt |  | 1015 | Clay | 5046 | 2.5 | -10 | 3236 | 9511060
160-D-2013 | 160 | Driving | Rigid | 04/11/2022 | Asphalt |  | 1019 | Clay | 5052 | 2 | -3 | 3236 | 9511060
160-D-2013 | 160 | Driving | Rigid | 04/11/2022 | Asphalt |  | 1020 | Clay | 5053 | 4.8 | -10 | 3236 | 9511060
160-D-2013 | 160 | Driving | Rigid | 04/11/2022 | Asphalt |  | 1026 | Clay | 5061 | 7.3 | -3 | 3236 | 9511060
160-D-2013 | 160 | Driving | Rigid | 04/11/2022 | Asphalt |  | 1026 | Clay | 5062 | 0.7 | -10 | 3236 | 9511060
160-D-2013 | 160 | Driving | Rigid | 04/11/2022 | Asphalt |  | 1026 | Clay | 5062 | 0.7 | -3 | 3236 | 9511060
160-D-2013 | 160 | Driving | Rigid | 04/11/2022 | Asphalt |  | 1029 | Clay | 5067 | 3.2 | -3 | 3236 | 9511060
160-D-2013 | 160 | Driving | Rigid | 04/11/2022 | Asphalt |  | 1033 | Clay | 68 | 7.1 | -10 | 3236 | 9511060
160-D-2013 | 160 | Driving | Rigid | 04/11/2022 | Asphalt |  | 1034 | Clay | 70 | 4.3 | -10 | 3236 | 9511060
160-D-2013 | 160 | Driving | Rigid | 04/11/2022 | Asphalt |  | 1037 | Clay | 75 | 4 | -3 | 3236 | 9511060
160-D-2013 | 160 | Driving | Rigid | 04/11/2022 | Asphalt |  | 1015 | Clay | 5047 | 3.9 | -10 | 3236 | 9511060
160-D-2013 | 160 | Driving | Rigid | 04/11/2022 | Asphalt |  | 1015 | Clay | 5047 | 3.6 | -3 | 3236 | 9511060
160-P-2013 | 160 | Passing | Rigid | 04/11/2022 | Asphalt |  | 1022 | Clay | 5057 | 3.1 | 3 | 3236 | 2199285
160-P-2013 | 160 | Passing | Rigid | 04/11/2022 | Asphalt |  | 1014 | Clay | 5045 | 5.9 | 3 | 3236 | 2199285
160-P-2013 | 160 | Passing | Rigid | 04/11/2022 | Asphalt |  | 1014 | Clay | 5045 | 4.3 | 10 | 3236 | 2199285
160-D-2022 | 160 | Driving | Rigid | 05/06/2024 | Asphalt |  | 1202 | Clay | 5038 | 1.5 | -10 | 675 | 395141
160-D-2022 | 160 | Driving | Rigid | 05/06/2024 | Asphalt |  | 1202 | Clay | 5040 | 4.5 | -10 | 675 | 395141
160-D-2022 | 160 | Driving | Rigid | 05/06/2024 | Asphalt |  | 1206 | Clay | 5054 | 3.5 | -3 | 675 | 395141
160-D-2022 | 160 | Driving | Rigid | 05/06/2024 | Asphalt |  | 1151 | Clay | 5004 | 0.7 | -3 | 675 | 395141
160-D-2022 | 160 | Driving | Rigid | 05/06/2024 | Asphalt |  | 1153 | Clay | 5008 | 2.8 | -10 | 675 | 395141
160-P-2022 | 160 | Passing | Rigid | 05/06/2024 | Asphalt |  | 1206 | Clay | 5050 | 2.1 | 10 | 675 | 130419
160-P-2022 | 160 | Passing | Rigid | 05/06/2024 | Asphalt |  | 1206 | Clay | 5052 | 3 | 3 | 675 | 130419
160-P-2022 | 160 | Passing | Rigid | 05/06/2024 | Asphalt |  | 1206 | Clay | 5052 | 3.8 | 10 | 675 | 130419
160-P-2022 | 160 | Passing | Rigid | 05/06/2024 | Asphalt |  | 1208 | Clay | 5058 | 1.1 | 3 | 675 | 130419
160-P-2022 | 160 | Passing | Rigid | 05/06/2024 | Asphalt |  | 1155 | Clay | 5014 | 5.1 | 10 | 675 | 130419
160-P-2022 | 160 | Passing | Rigid | 05/06/2024 | Asphalt |  | 1210 | Clay | 5066 | 1.9 | 10 | 675 | 130419
160-P-2022 | 160 | Passing | Rigid | 05/06/2024 | Asphalt |  | 1211 | Clay | 5068 | 1.6 | 10 | 675 | 130419
160-P-2022 | 160 | Passing | Rigid | 05/06/2024 | Asphalt |  | 1201 | Clay | 5036 | 1.8 | 3 | 675 | 130419
160-D-2022 | 160 | Driving | Rigid | 03/30/2023 | Asphalt |  | 1049 | Clay | 5052 | 0.6 | -3 | 272 | 311031
160-D-2022 | 160 | Driving | Rigid | 03/30/2023 | Asphalt |  | 1049 | Clay | 5054 | 1.1 | -3 | 272 | 311031
160-P-2022 | 160 | Passing | Rigid | 03/30/2023 | Asphalt |  | 1038 | Clay | 5012 | 1.7 | 10 | 272 | 100776
160-P-2022 | 160 | Passing | Rigid | 03/30/2023 | Asphalt |  | 1039 | Clay | 5016 | 1.2 | 3 | 272 | 100776
160-P-2022 | 160 | Passing | Rigid | 03/30/2023 | Asphalt |  | 1049 | Clay | 5052 | 0.7 | 3 | 272 | 100776
160-P-2022 | 160 | Passing | Rigid | 03/30/2023 | Asphalt |  | 1051 | Clay | 5060 | 0.5 | 3 | 272 | 100776
160-P-2022 | 160 | Passing | Rigid | 03/30/2023 | Asphalt |  | 1047 | Clay | 5046 | 0.6 | 3 | 272 | 100776
160-P-2022 | 160 | Passing | Rigid | 03/30/2023 | Asphalt |  | 1049 | Clay | 5050 | 1.7 | 10 | 272 | 100776
160-P-2022 | 160 | Passing | Rigid | 03/30/2023 | Asphalt |  | 1041 | Clay | 5024 | 0.8 | 3 | 272 | 100776
160-P-2022 | 160 | Passing | Rigid | 03/30/2023 | Asphalt |  | 1055 | Clay | 5074 | 0.8 | 3 | 272 | 100776
160-P-2022 | 160 | Passing | Rigid | 03/30/2023 | Asphalt |  | 1043 | Clay | 5032 | 2.6 | 10 | 272 | 100776
160-P-2022 | 160 | Passing | Rigid | 03/30/2023 | Asphalt |  | 1044 | Clay | 5036 | 1.2 | 3 | 272 | 100776
160-P-2022 | 160 | Passing | Rigid | 03/30/2023 | Asphalt |  | 1034 | Clay | 5000 | -2.3 | 10 | 272 | 100776
160-P-2022 | 160 | Passing | Rigid | 03/30/2023 | Asphalt |  | 1035 | Clay | 5002 | 0.7 | 3 | 272 | 100776
160-P-2022 | 160 | Passing | Rigid | 03/30/2023 | Asphalt |  | 1036 | Clay | 5006 | 0.6 | 3 | 272 | 100776
160-D-2022 | 160 | Driving | Rigid | 04/27/2023 | Asphalt |  | 1128 | Clay | 5020 | 0.6 | -3 | 300 | 311031
160-D-2022 | 160 | Driving | Rigid | 04/27/2023 | Asphalt |  | 1128 | Clay | 5020 | 2 | -10 | 300 | 311031
160-D-2022 | 160 | Driving | Rigid | 04/27/2023 | Asphalt |  | 1122 | Clay | 5008 | 1 | -3 | 300 | 311031
160-P-2022 | 160 | Passing | Rigid | 04/27/2023 | Asphalt |  | 1128 | Clay | 5018 | 1.4 | 3 | 300 | 100776
160-P-2022 | 160 | Passing | Rigid | 04/27/2023 | Asphalt |  | 1127 | Clay | 5016 | 1.8 | 10 | 300 | 100776
160-D-2022 | 160 | Driving | Rigid | 08/08/2023 | Asphalt |  | 1233 | Clay | 5006 | 2.1 | -10 | 403 | 311031
160-D-2022 | 160 | Driving | Rigid | 08/08/2023 | Asphalt |  | 1234 | Clay | 5007 | 1.1 | -3 | 403 | 311031
160-D-2022 | 160 | Driving | Rigid | 08/08/2023 | Asphalt |  | 1235 | Clay | 5008 | 1.1 | -3 | 403 | 311031
160-D-2022 | 160 | Driving | Rigid | 08/08/2023 | Asphalt |  | 1256 | Clay | 5042 | 1.1 | -3 | 403 | 311031
160-D-2022 | 160 | Driving | Rigid | 08/08/2023 | Asphalt |  | 1313 | Clay | 5073 | -0.9 | -10 | 403 | 311031
160-D-2022 | 160 | Driving | Rigid | 08/08/2023 | Asphalt |  | 1313 | Clay | 5073 | 0.7 | -3 | 403 | 311031
160-D-2022 | 160 | Driving | Rigid | 08/08/2023 | Asphalt |  | 1246 | Clay | 5025 | -0.1 | -10 | 403 | 311031
160-D-2022 | 160 | Driving | Rigid | 08/08/2023 | Asphalt |  | 1311 | Clay | 5070 | 1.2 | -10 | 403 | 311031
160-D-2022 | 160 | Driving | Rigid | 08/08/2023 | Asphalt |  | 1255 | Clay | 5041 | 0.9 | -10 | 403 | 311031
160-D-2022 | 160 | Driving | Rigid | 08/08/2023 | Asphalt |  | 1252 | Clay | 5037 | 1.5 | -10 | 403 | 311031
160-D-2022 | 160 | Driving | Rigid | 08/08/2023 | Asphalt |  | 1252 | Clay | 5037 | 0.9 | -3 | 403 | 311031
160-D-2022 | 160 | Driving | Rigid | 08/08/2023 | Asphalt |  | 1243 | Clay | 5020 | 1.8 | -10 | 403 | 311031
160-D-2022 | 160 | Driving | Rigid | 08/08/2023 | Asphalt |  | 1244 | Clay | 5021 | 1.7 | -3 | 403 | 311031
160-D-2022 | 160 | Driving | Rigid | 08/08/2023 | Asphalt |  | 1245 | Clay | 5023 | 0.9 | -3 | 403 | 311031
160-D-2022 | 160 | Driving | Rigid | 08/08/2023 | Asphalt |  | 1251 | Clay | 5034 | 0.1 | -10 | 403 | 311031
160-D-2022 | 160 | Driving | Rigid | 08/08/2023 | Asphalt |  | 1308 | Clay | 5064 | -1.5 | -3 | 403 | 311031
160-D-2022 | 160 | Driving | Rigid | 08/08/2023 | Asphalt |  | 1309 | Clay | 5066 | 2.7 | -10 | 403 | 311031
160-D-2022 | 160 | Driving | Rigid | 08/08/2023 | Asphalt |  | 1309 | Clay | 5066 | 0.4 | -3 | 403 | 311031
160-P-2022 | 160 | Passing | Rigid | 08/08/2023 | Asphalt |  | 1243 | Clay | 5020 | -0.1 | 3 | 403 | 100776
160-P-2022 | 160 | Passing | Rigid | 08/08/2023 | Asphalt |  | 1244 | Clay | 5020 | -0.5 | 10 | 403 | 100776
160-P-2022 | 160 | Passing | Rigid | 08/08/2023 | Asphalt |  | 1250 | Clay | 5033 | 0.6 | 3 | 403 | 100776
160-P-2022 | 160 | Passing | Rigid | 08/08/2023 | Asphalt |  | 1246 | Clay | 5025 | -0.4 | 3 | 403 | 100776
160-P-2022 | 160 | Passing | Rigid | 08/08/2023 | Asphalt |  | 1247 | Clay | 5026 | -0.4 | 10 | 403 | 100776
160-P-2022 | 160 | Passing | Rigid | 08/08/2023 | Asphalt |  | 1248 | Clay | 5028 | 0.2 | 3 | 403 | 100776
160-P-2022 | 160 | Passing | Rigid | 08/08/2023 | Asphalt |  | 1242 | Clay | 5017 | -0.3 | 3 | 403 | 100776
160-D-2013 | 160 | Driving | Rigid | 05/13/2014 | Asphalt |  | 1402 | Clay | 5074 | 0 | -3 | 346 | 903784
160-D-2013 | 160 | Driving | Rigid | 05/13/2014 | Asphalt |  | 1336 | Clay | 5038 | -0.5 | -3 | 346 | 903784
160-D-2013 | 160 | Driving | Rigid | 05/13/2014 | Asphalt |  | 1338 | Clay | 5040 | 0.4 | -10 | 346 | 903784
160-D-2013 | 160 | Driving | Rigid | 05/13/2014 | Asphalt |  | 1317 | Clay | 5014 | 0.1 | -3 | 346 | 903784
160-D-2013 | 160 | Driving | Rigid | 05/13/2014 | Asphalt |  | 1321 | Clay | 5020 | -0.6 | -3 | 346 | 903784
160-D-2013 | 160 | Driving | Rigid | 05/13/2014 | Asphalt |  | 1326 | Clay | 5024 | 0.3 | -10 | 346 | 903784
160-P-2013 | 160 | Passing | Rigid | 07/16/2015 | Asphalt |  | 941 | Clay | 5072 | 0.2 | 10 | 775 | 392841
160-P-2013 | 160 | Passing | Rigid | 07/16/2015 | Asphalt |  | 937 | Clay | 5064 | -0.5 | 10 | 775 | 392841
160-P-2013 | 160 | Passing | Rigid | 07/16/2015 | Asphalt |  | 916 | Clay | 5022 | -0.6 | 10 | 775 | 392841
160-P-2013 | 160 | Passing | Rigid | 07/16/2015 | Asphalt |  | 911 | Clay | 5008 | 0.5 | 3 | 775 | 392841
160-P-2013 | 160 | Passing | Rigid | 07/16/2015 | Asphalt |  | 921 | Clay | 5036 | 0.1 | 3 | 775 | 392841
160-P-2013 | 160 | Passing | Rigid | 07/16/2015 | Asphalt |  | 922 | Clay | 5038 | 0.7 | 10 | 775 | 392841
160-P-2013 | 160 | Passing | Rigid | 07/16/2015 | Asphalt |  | 924 | Clay | 5042 | 0.7 | 3 | 775 | 392841
160-P-2013 | 160 | Passing | Rigid | 07/16/2015 | Asphalt |  | 912 | Clay | 5010 | -0.2 | 3 | 775 | 392841
160-D-2013 | 160 | Driving | Rigid | 10/14/2015 | Asphalt |  | 1434 | Clay | 5012 | 1 | -3 | 865 | 2624834
160-D-2013 | 160 | Driving | Rigid | 10/14/2015 | Asphalt |  | 1432 | Clay | 5008 | 0.8 | -10 | 865 | 2624834
160-D-2013 | 160 | Driving | Rigid | 10/14/2015 | Asphalt |  | 1440 | Clay | 5026 | 1.6 | -3 | 865 | 2624834
160-D-2013 | 160 | Driving | Rigid | 10/14/2015 | Asphalt |  | 1443 | Clay | 5032 | -0.2 | -10 | 865 | 2624834
160-D-2013 | 160 | Driving | Rigid | 10/14/2015 | Asphalt |  | 1447 | Clay | 5042 | 1.3 | -3 | 865 | 2624834
160-P-2022 | 160 | Passing | Rigid | 08/08/2023 | Asphalt |  | 1312 | Clay | 5072 | -0.7 | 3 | 403 | 100776
160-P-2022 | 160 | Passing | Rigid | 08/08/2023 | Asphalt |  | 1313 | Clay | 5073 | 0.2 | 10 | 403 | 100776
160-P-2022 | 160 | Passing | Rigid | 08/08/2023 | Asphalt |  | 1313 | Clay | 5074 | -0.1 | 3 | 403 | 100776
160-P-2022 | 160 | Passing | Rigid | 08/08/2023 | Asphalt |  | 1255 | Clay | 5040 | 0.7 | 10 | 403 | 100776
160-P-2022 | 160 | Passing | Rigid | 08/08/2023 | Asphalt |  | 1232 | Clay | 5002 | 0.8 | 10 | 403 | 100776
160-P-2022 | 160 | Passing | Rigid | 08/08/2023 | Asphalt |  | 1234 | Clay | 5006 | 0.5 | 3 | 403 | 100776
160-P-2022 | 160 | Passing | Rigid | 08/08/2023 | Asphalt |  | 1237 | Clay | 5011 | 0.6 | 3 | 403 | 100776
160-P-2022 | 160 | Passing | Rigid | 08/08/2023 | Asphalt |  | 1237 | Clay | 5012 | 0.6 | 10 | 403 | 100776
160-P-2022 | 160 | Passing | Rigid | 08/08/2023 | Asphalt |  | 1238 | Clay | 5013 | -0.1 | 3 | 403 | 100776
160-P-2022 | 160 | Passing | Rigid | 08/08/2023 | Asphalt |  | 1241 | Clay | 5015 | -0.2 | 10 | 403 | 100776
160-D-2022 | 160 | Driving | Rigid | 11/06/2023 | Asphalt |  | 1121 | Clay | 5050 | 3 | -3 | 493 | 395141
160-D-2022 | 160 | Driving | Rigid | 11/06/2023 | Asphalt |  | 1124 | Clay | 5060 | 1.1 | -10 | 493 | 395141
160-D-2022 | 160 | Driving | Rigid | 11/06/2023 | Asphalt |  | 1125 | Clay | 5062 | 1.1 | -10 | 493 | 395141
160-D-2022 | 160 | Driving | Rigid | 11/06/2023 | Asphalt |  | 1125 | Clay | 5064 | 1 | -10 | 493 | 395141
160-D-2022 | 160 | Driving | Rigid | 11/06/2023 | Asphalt |  | 1127 | Clay | 5070 | 3.6 | -3 | 493 | 395141
160-D-2022 | 160 | Driving | Rigid | 11/06/2023 | Asphalt |  | 1109 | Clay | 5012 | 3.8 | -10 | 493 | 395141
160-D-2022 | 160 | Driving | Rigid | 11/06/2023 | Asphalt |  | 1110 | Clay | 5016 | 3 | -10 | 493 | 395141
160-D-2022 | 160 | Driving | Rigid | 11/06/2023 | Asphalt |  | 1112 | Clay | 5022 | 2.6 | -10 | 493 | 395141
160-D-2022 | 160 | Driving | Rigid | 11/06/2023 | Asphalt |  | 1112 | Clay | 5022 | 4.2 | -3 | 493 | 395141
160-D-2022 | 160 | Driving | Rigid | 11/06/2023 | Asphalt |  | 1116 | Clay | 5036 | 3 | -10 | 493 | 395141
160-P-2022 | 160 | Passing | Rigid | 11/06/2023 | Asphalt |  | 1116 | Clay | 5032 | 2.7 | 10 | 493 | 130419
160-P-2022 | 160 | Passing | Rigid | 11/06/2023 | Asphalt |  | 1117 | Clay | 5036 | 1.8 | 10 | 493 | 130419
160-D-2013 | 160 | Driving | Rigid | 05/13/2014 | Asphalt |  | 1343 | Clay | 5048 | 0.8 | -3 | 346 | 903784
160-D-2013 | 160 | Driving | Rigid | 05/13/2014 | Asphalt |  | 1327 | Clay | 5026 | 0.8 | -3 | 346 | 903784
160-P-2013 | 160 | Passing | Rigid | 05/13/2014 | Asphalt |  | 1310 | Clay | 5004 | -0.4 | 10 | 346 | 246128
160-P-2013 | 160 | Passing | Rigid | 05/13/2014 | Asphalt |  | 1403 | Clay | 5074 | -1.3 | 10 | 346 | 246128
160-P-2013 | 160 | Passing | Rigid | 05/13/2014 | Asphalt |  | 1335 | Clay | 5036 | 0 | 3 | 346 | 246128
160-P-2013 | 160 | Passing | Rigid | 05/13/2014 | Asphalt |  | 1307 | Clay | 5000 | 4.7 | 3 | 346 | 246128
160-P-2013 | 160 | Passing | Rigid | 05/13/2014 | Asphalt |  | 1334 | Clay | 5034 | -0.1 | 3 | 346 | 246128
160-P-2013 | 160 | Passing | Rigid | 05/13/2014 | Asphalt |  | 1340 | Clay | 5042 | 1 | 3 | 346 | 246128
160-P-2013 | 160 | Passing | Rigid | 05/13/2014 | Asphalt |  | 1342 | Clay | 5046 | 0.2 | 3 | 346 | 246128
160-P-2013 | 160 | Passing | Rigid | 05/13/2014 | Asphalt |  | 1343 | Clay | 5046 | 0.7 | 10 | 346 | 246128
160-P-2013 | 160 | Passing | Rigid | 05/13/2014 | Asphalt |  | 1317 | Clay | 5014 | 0.8 | 10 | 346 | 246128
160-P-2013 | 160 | Passing | Rigid | 05/13/2014 | Asphalt |  | 1358 | Clay | 5068 | -0.6 | 3 | 346 | 246128
160-D-2013 | 160 | Driving | Rigid | 04/15/2015 | Asphalt |  | 1329 | Clay | 5058 | -0.1 | -3 | 683 | 2061113
160-D-2013 | 160 | Driving | Rigid | 04/15/2015 | Asphalt |  | 1331 | Clay | 5062 | 0.2 | -10 | 683 | 2061113
160-D-2013 | 160 | Driving | Rigid | 04/15/2015 | Asphalt |  | 1326 | Clay | 5054 | 0 | -10 | 683 | 2061113
160-D-2013 | 160 | Driving | Rigid | 04/15/2015 | Asphalt |  | 1327 | Clay | 5056 | -0.3 | -3 | 683 | 2061113
160-D-2013 | 160 | Driving | Rigid | 04/15/2015 | Asphalt |  | 1334 | Clay | 5068 | 0.9 | -3 | 683 | 2061113
160-D-2013 | 160 | Driving | Rigid | 04/15/2015 | Asphalt |  | 1337 | Clay | 5074 | -0.1 | -3 | 683 | 2061113
160-D-2013 | 160 | Driving | Rigid | 04/15/2015 | Asphalt |  | 1318 | Clay | 5048 | 0.5 | -3 | 683 | 2061113
160-P-2022 | 160 | Passing | Rigid | 11/06/2023 | Asphalt |  | 1114 | Clay | 5028 | 1.7 | 10 | 493 | 130419
160-P-2022 | 160 | Passing | Rigid | 11/06/2023 | Asphalt |  | 1117 | Clay | 5038 | 1 | 3 | 493 | 130419
160-P-2022 | 160 | Passing | Rigid | 11/06/2023 | Asphalt |  | 1126 | Clay | 5066 | 1.9 | 10 | 493 | 130419
160-P-2022 | 160 | Passing | Rigid | 11/06/2023 | Asphalt |  | 1110 | Clay | 5014 | 1.6 | 3 | 493 | 130419
160-D-2022 | 160 | Driving | Rigid | 05/06/2024 | Asphalt |  | 1153 | Clay | 5010 | 3 | -10 | 675 | 395141
160-D-2022 | 160 | Driving | Rigid | 05/06/2024 | Asphalt |  | 1205 | Clay | 5050 | 3.3 | -3 | 675 | 395141
160-D-2022 | 160 | Driving | Rigid | 05/06/2024 | Asphalt |  | 1206 | Clay | 5052 | 2.7 | -3 | 675 | 395141
160-D-2022 | 160 | Driving | Rigid | 05/06/2024 | Asphalt |  | 1156 | Clay | 5020 | 4.3 | -10 | 675 | 395141
160-D-2022 | 160 | Driving | Rigid | 05/06/2024 | Asphalt |  | 1159 | Clay | 5028 | 3.5 | -3 | 675 | 395141
160-D-2022 | 160 | Driving | Rigid | 05/06/2024 | Asphalt |  | 1201 | Clay | 5036 | 1.6 | -3 | 675 | 395141
160-P-2013 | 160 | Passing | Rigid | 10/14/2015 | Asphalt |  | 1441 | Clay | 5026 | 1.4 | 3 | 865 | 402053
160-P-2013 | 160 | Passing | Rigid | 10/14/2015 | Asphalt |  | 1458 | Clay | 5068 | -0.4 | 3 | 865 | 402053
160-P-2013 | 160 | Passing | Rigid | 10/14/2015 | Asphalt |  | 1428 | Clay | 5000 | 6.3 | 10 | 865 | 402053
160-P-2013 | 160 | Passing | Rigid | 10/14/2015 | Asphalt |  | 1429 | Clay | 5002 | -0.1 | 3 | 865 | 402053
160-P-2013 | 160 | Passing | Rigid | 10/14/2015 | Asphalt |  | 1443 | Clay | 5030 | 1.4 | 10 | 865 | 402053
160-P-2013 | 160 | Passing | Rigid | 10/14/2015 | Asphalt |  | 1438 | Clay | 5020 | 0.3 | 10 | 865 | 402053
160-P-2013 | 160 | Passing | Rigid | 10/14/2015 | Asphalt |  | 1452 | Clay | 5052 | 0.1 | 10 | 865 | 402053
160-D-2013 | 160 | Driving | Rigid | 05/17/2016 | Asphalt |  | 1054 | Clay | 5070 | 1.3 | -3 | 1081 | 3473549
160-D-2013 | 160 | Driving | Rigid | 05/17/2016 | Asphalt |  | 1055 | Clay | 5072 | 0.7 | -10 | 1081 | 3473549
160-D-2013 | 160 | Driving | Rigid | 05/17/2016 | Asphalt |  | 1056 | Clay | 5074 | 0.2 | -10 | 1081 | 3473549
160-D-2013 | 160 | Driving | Rigid | 05/17/2016 | Asphalt |  | 1026 | Clay | 5022 | -0.3 | -10 | 1081 | 3473549
160-D-2013 | 160 | Driving | Rigid | 05/17/2016 | Asphalt |  | 1041 | Clay | 5048 | 0.1 | -10 | 1081 | 3473549
160-D-2013 | 160 | Driving | Rigid | 05/17/2016 | Asphalt |  | 1028 | Clay | 5024 | -0.1 | -10 | 1081 | 3473549
160-D-2013 | 160 | Driving | Rigid | 04/15/2015 | Asphalt |  | 1336 | Clay | 5072 | 0.1 | -3 | 683 | 2061113
160-P-2013 | 160 | Passing | Rigid | 04/15/2015 | Asphalt |  | 1308 | Clay | 5028 | 0.3 | 3 | 683 | 380596
160-P-2013 | 160 | Passing | Rigid | 04/15/2015 | Asphalt |  | 1254 | Clay | 5000 | 7.1 | 10 | 683 | 380596
160-P-2013 | 160 | Passing | Rigid | 04/15/2015 | Asphalt |  | 1259 | Clay | 5010 | 0.2 | 3 | 683 | 380596
160-P-2013 | 160 | Passing | Rigid | 04/15/2015 | Asphalt |  | 1329 | Clay | 5058 | 0.2 | 10 | 683 | 380596
160-P-2013 | 160 | Passing | Rigid | 04/15/2015 | Asphalt |  | 1257 | Clay | 5006 | -0.2 | 3 | 683 | 380596
160-D-2013 | 160 | Driving | Rigid | 04/16/2015 | Asphalt |  | 1131 | Clay | 5058 | 0 | -10 | 684 | 2061113
160-D-2013 | 160 | Driving | Rigid | 04/16/2015 | Asphalt |  | 1131 | Clay | 5059 | 1.9 | -10 | 684 | 2061113
160-D-2013 | 160 | Driving | Rigid | 04/16/2015 | Asphalt |  | 1133 | Clay | 5074 | 0.3 | -10 | 684 | 2061113
160-D-2013 | 160 | Driving | Rigid | 04/16/2015 | Asphalt |  | 1122 | Clay | 5000 | 6.1 | -10 | 684 | 2061113
160-D-2013 | 160 | Driving | Rigid | 04/16/2015 | Asphalt |  | 1123 | Clay | 5002 | -0.3 | -10 | 684 | 2061113
160-D-2013 | 160 | Driving | Rigid | 04/16/2015 | Asphalt |  | 1130 | Clay | 5050 | 1.5 | -10 | 684 | 2061113
160-D-2013 | 160 | Driving | Rigid | 04/16/2015 | Asphalt |  | 1132 | Clay | 5064 | 0.6 | -10 | 684 | 2061113
160-D-2013 | 160 | Driving | Rigid | 07/16/2015 | Asphalt |  | 913 | Clay | 5014 | 0.6 | -3 | 775 | 2371297
160-D-2013 | 160 | Driving | Rigid | 07/16/2015 | Asphalt |  | 933 | Clay | 5060 | 0.2 | -3 | 775 | 2371297
160-P-2022 | 160 | Passing | Rigid | 05/06/2024 | Asphalt |  | 1203 | Clay | 5040 | 2.3 | 10 | 675 | 130419
160-P-2022 | 160 | Passing | Rigid | 05/06/2024 | Asphalt |  | 1153 | Clay | 5008 | 1.1 | 3 | 675 | 130419
160-P-2022 | 160 | Passing | Rigid | 05/06/2024 | Asphalt |  | 1154 | Clay | 5012 | 1.8 | 10 | 675 | 130419
160-P-2022 | 160 | Passing | Rigid | 05/06/2024 | Asphalt |  | 1212 | Clay | 5072 | 1.4 | 10 | 675 | 130419
160-D-2022 | 160 | Driving | Rigid | 07/18/2024 | Asphalt |  | 1015 | Clay | 5039 | 3 | -10 | 748 | 395141
160-D-2022 | 160 | Driving | Rigid | 07/18/2024 | Asphalt |  | 1018 | Clay | 5044 | 2.3 | -3 | 748 | 395141
160-D-2022 | 160 | Driving | Rigid | 07/18/2024 | Asphalt |  | 1021 | Clay | 5050 | 2.1 | -3 | 748 | 395141
160-D-2022 | 160 | Driving | Rigid | 07/18/2024 | Asphalt |  | 1022 | Clay | 5052 | 5.2 | -3 | 748 | 395141
160-D-2022 | 160 | Driving | Rigid | 07/18/2024 | Asphalt |  | 1024 | Clay | 5055 | 3.7 | -3 | 748 | 395141
160-D-2022 | 160 | Driving | Rigid | 07/18/2024 | Asphalt |  | 1028 | Clay | 5061 | 0.9 | -3 | 748 | 395141
160-D-2022 | 160 | Driving | Rigid | 07/18/2024 | Asphalt |  | 1028 | Clay | 5063 | 1.1 | -10 | 748 | 395141
160-D-2022 | 160 | Driving | Rigid | 07/18/2024 | Asphalt |  | 1019 | Clay | 5046 | 3.5 | -3 | 748 | 395141
160-D-2022 | 160 | Driving | Rigid | 07/18/2024 | Asphalt |  | 1036 | Clay | 5072 | 1.8 | -3 | 748 | 395141
160-P-2022 | 160 | Passing | Rigid | 07/18/2024 | Asphalt |  | 1037 | Clay | 5074 | 2.5 | 3 | 748 | 130419
160-P-2022 | 160 | Passing | Rigid | 07/18/2024 | Asphalt |  | 1038 | Clay | 5075 | 1.2 | 10 | 748 | 130419
160-P-2022 | 160 | Passing | Rigid | 07/18/2024 | Asphalt |  | 1025 | Clay | 5057 | 3.3 | 3 | 748 | 130419
160-P-2022 | 160 | Passing | Rigid | 07/18/2024 | Asphalt |  | 1027 | Clay | 5059 | 3.8 | 10 | 748 | 130419
160-P-2022 | 160 | Passing | Rigid | 07/18/2024 | Asphalt |  | 1027 | Clay | 5060 | 1.4 | 10 | 748 | 130419
160-P-2022 | 160 | Passing | Rigid | 07/18/2024 | Asphalt |  | 1017 | Clay | 5042 | 3.6 | 10 | 748 | 130419
160-P-2022 | 160 | Passing | Rigid | 07/18/2024 | Asphalt |  | 1017 | Clay | 5043 | 3 | 3 | 748 | 130419
160-P-2022 | 160 | Passing | Rigid | 07/18/2024 | Asphalt |  | 1022 | Clay | 5051 | 3.8 | 3 | 748 | 130419
160-P-2022 | 160 | Passing | Rigid | 07/18/2024 | Asphalt |  | 1023 | Clay | 5053 | 2.1 | 3 | 748 | 130419
160-P-2022 | 160 | Passing | Rigid | 07/18/2024 | Asphalt |  | 1024 | Clay | 5055 | 2.9 | 3 | 748 | 130419
160-P-2022 | 160 | Passing | Rigid | 07/18/2024 | Asphalt |  | 1028 | Clay | 5062 | 3.3 | 3 | 748 | 130419
160-P-2022 | 160 | Passing | Rigid | 07/18/2024 | Asphalt |  | 1018 | Clay | 5045 | 1.1 | 3 | 748 | 130419
160-P-2022 | 160 | Passing | Rigid | 07/18/2024 | Asphalt |  | 1019 | Clay | 5045 | 1.7 | 10 | 748 | 130419
160-D-2013 | 160 | Driving | Rigid | 07/16/2015 | Asphalt |  | 919 | Clay | 5030 | 1.5 | -10 | 775 | 2371297
160-D-2013 | 160 | Driving | Rigid | 07/16/2015 | Asphalt |  | 927 | Clay | 5050 | 1.2 | -10 | 775 | 2371297
160-D-2013 | 160 | Driving | Rigid | 07/16/2015 | Asphalt |  | 936 | Clay | 5064 | -0.7 | -3 | 775 | 2371297
160-D-2013 | 160 | Driving | Rigid | 07/16/2015 | Asphalt |  | 937 | Clay | 5066 | -0.1 | -10 | 775 | 2371297
160-D-2013 | 160 | Driving | Rigid | 07/16/2015 | Asphalt |  | 939 | Clay | 5068 | 1.2 | -3 | 775 | 2371297
160-D-2013 | 160 | Driving | Rigid | 07/16/2015 | Asphalt |  | 910 | Clay | 5008 | 0.8 | -10 | 775 | 2371297
160-P-2013 | 160 | Passing | Rigid | 07/16/2015 | Asphalt |  | 920 | Clay | 5030 | 0.8 | 10 | 775 | 392841
160-P-2013 | 160 | Passing | Rigid | 07/16/2015 | Asphalt |  | 913 | Clay | 5012 | 0.1 | 10 | 775 | 392841
160-P-2013 | 160 | Passing | Rigid | 07/16/2015 | Asphalt |  | 914 | Clay | 5014 | 0.8 | 10 | 775 | 392841
160-P-2013 | 160 | Passing | Rigid | 07/16/2015 | Asphalt |  | 941 | Clay | 5072 | -0.5 | 3 | 775 | 392841
160-P-2013 | 160 | Passing | Rigid | 05/17/2017 | Asphalt |  | 1006 | Clay | 5002 | 0.1 | 3 | 1446 | 730327
160-D-2013 | 160 | Driving | Rigid | 04/16/2019 | Asphalt |  | 1143 | Clay | 5036 | 1.5 | -10 | 2145 | 6360776
160-D-2013 | 160 | Driving | Rigid | 04/16/2019 | Asphalt |  | 1158 | Clay | 5064 | 1.6 | -10 | 2145 | 6360776
160-D-2013 | 160 | Driving | Rigid | 04/16/2019 | Asphalt |  | 1129 | Clay | 5008 | 2.8 | -10 | 2145 | 6360776
160-D-2013 | 160 | Driving | Rigid | 04/16/2019 | Asphalt |  | 1138 | Clay | 5026 | 4.5 | -10 | 2145 | 6360776
160-D-2013 | 160 | Driving | Rigid | 04/16/2019 | Asphalt |  | 1131 | Clay | 5010 | 0.1 | -3 | 2145 | 6360776
160-P-2013 | 160 | Passing | Rigid | 04/16/2019 | Asphalt |  | 1200 | Clay | 5068 | 1.1 | 3 | 2145 | 1152459
160-P-2013 | 160 | Passing | Rigid | 04/16/2019 | Asphalt |  | 1201 | Clay | 5070 | 3 | 3 | 2145 | 1152459
160-P-2013 | 160 | Passing | Rigid | 04/16/2019 | Asphalt |  | 1128 | Clay | 5006 | 1.9 | 10 | 2145 | 1152459
160-P-2013 | 160 | Passing | Rigid | 04/16/2019 | Asphalt |  | 1139 | Clay | 5026 | 3.8 | 10 | 2145 | 1152459
160-P-2013 | 160 | Passing | Rigid | 04/16/2019 | Asphalt |  | 1201 | Clay | 5070 | 2.6 | 10 | 2145 | 1152459
160-D-2013 | 160 | Driving | Rigid | 05/17/2016 | Asphalt |  | 1036 | Clay | 5038 | -0.5 | -3 | 1081 | 3473549
160-D-2013 | 160 | Driving | Rigid | 05/17/2016 | Asphalt |  | 1037 | Clay | 5040 | -0.6 | -3 | 1081 | 3473549
160-D-2013 | 160 | Driving | Rigid | 05/17/2016 | Asphalt |  | 1038 | Clay | 5042 | 1.4 | -10 | 1081 | 3473549
160-P-2013 | 160 | Passing | Rigid | 05/17/2016 | Asphalt |  | 1027 | Clay | 5022 | -0.5 | 3 | 1081 | 581795
160-P-2013 | 160 | Passing | Rigid | 05/17/2016 | Asphalt |  | 1033 | Clay | 5030 | 1 | 10 | 1081 | 581795
160-P-2013 | 160 | Passing | Rigid | 05/17/2016 | Asphalt |  | 1034 | Clay | 5032 | -0.1 | 10 | 1081 | 581795
160-P-2013 | 160 | Passing | Rigid | 05/17/2016 | Asphalt |  | 1038 | Clay | 5040 | -0.5 | 3 | 1081 | 581795
160-P-2013 | 160 | Passing | Rigid | 05/17/2016 | Asphalt |  | 1012 | Clay | 5000 | 4.4 | 3 | 1081 | 581795
160-D-2013 | 160 | Driving | Rigid | 05/17/2017 | Asphalt |  | 1007 | Clay | 5004 | -0.6 | -10 | 1446 | 4361012
160-D-2013 | 160 | Driving | Rigid | 05/17/2017 | Asphalt |  | 1009 | Clay | 5008 | 0 | -3 | 1446 | 4361012
160-D-2013 | 160 | Driving | Rigid | 05/17/2017 | Asphalt |  | 1010 | Clay | 5010 | 1 | -10 | 1446 | 4361012
160-D-2013 | 160 | Driving | Rigid | 05/17/2017 | Asphalt |  | 1015 | Clay | 5020 | -0.7 | -3 | 1446 | 4361012
160-D-2013 | 160 | Driving | Rigid | 05/17/2017 | Asphalt |  | 1024 | Clay | 5036 | 0 | -10 | 1446 | 4361012
160-D-2013 | 160 | Driving | Rigid | 05/17/2017 | Asphalt |  | 1041 | Clay | 5064 | -0.5 | -3 | 1446 | 4361012
160-D-2013 | 160 | Driving | Rigid | 05/17/2017 | Asphalt |  | 1039 | Clay | 5060 | 0.4 | -3 | 1446 | 4361012
160-D-2013 | 160 | Driving | Rigid | 05/17/2017 | Asphalt |  | 1014 | Clay | 5018 | 0.4 | -3 | 1446 | 4361012
160-D-2013 | 160 | Driving | Rigid | 05/17/2017 | Asphalt |  | 1046 | Clay | 5070 | 1.4 | -10 | 1446 | 4361012
160-D-2013 | 160 | Driving | Rigid | 05/17/2017 | Asphalt |  | 1048 | Clay | 5074 | 0.1 | -3 | 1446 | 4361012
160-D-2013 | 160 | Driving | Rigid | 05/17/2017 | Asphalt |  | 1021 | Clay | 5032 | 0.1 | -3 | 1446 | 4361012
160-P-2013 | 160 | Passing | Rigid | 05/17/2017 | Asphalt |  | 1008 | Clay | 5006 | 0 | 10 | 1446 | 730327
160-D-2013 | 160 | Driving | Rigid | 10/14/2015 | Asphalt |  | 1449 | Clay | 5046 | -0.7 | -3 | 865 | 2624834
160-D-2013 | 160 | Driving | Rigid | 10/14/2015 | Asphalt |  | 1450 | Clay | 5050 | 1.4 | -10 | 865 | 2624834
160-P-2022 | 160 | Passing | Rigid | 07/18/2024 | Asphalt |  | 1035 | Clay | 5070 | 1.1 | 3 | 748 | 130419
160-P-2022 | 160 | Passing | Rigid | 07/18/2024 | Asphalt |  | 1035 | Clay | 5070 | 2 | 10 | 748 | 130419
160-D-2022 | 160 | Driving | Rigid | 08/01/2024 | Asphalt |  | 1353 | Clay | 5008 | 2.7 | -3 | 762 | 395141
160-D-2022 | 160 | Driving | Rigid | 08/01/2024 | Asphalt |  | 1353 | Clay | 5009 | 2.4 | -3 | 762 | 395141
160-D-2022 | 160 | Driving | Rigid | 08/01/2024 | Asphalt |  | 1354 | Clay | 5012 | 3.5 | -10 | 762 | 395141
160-D-2022 | 160 | Driving | Rigid | 08/01/2024 | Asphalt |  | 1356 | Clay | 5018 | 2.3 | -10 | 762 | 395141
160-D-2022 | 160 | Driving | Rigid | 08/01/2024 | Asphalt |  | 1351 | Clay | 5005 | 2.7 | -10 | 762 | 395141
160-D-2022 | 160 | Driving | Rigid | 08/01/2024 | Asphalt |  | 1352 | Clay | 5005 | 2.1 | -3 | 762 | 395141
160-D-2022 | 160 | Driving | Rigid | 08/01/2024 | Asphalt |  | 1403 | Clay | 5034 | 2.4 | -3 | 762 | 395141
160-D-2022 | 160 | Driving | Rigid | 08/01/2024 | Asphalt |  | 1358 | Clay | 5023 | 1.9 | -10 | 762 | 395141
160-D-2022 | 160 | Driving | Rigid | 08/01/2024 | Asphalt |  | 1359 | Clay | 5026 | 9.2 | -10 | 762 | 395141
160-D-2022 | 160 | Driving | Rigid | 08/01/2024 | Asphalt |  | 1359 | Clay | 5026 | 5 | -3 | 762 | 395141
160-D-2022 | 160 | Driving | Rigid | 08/01/2024 | Asphalt |  | 1400 | Clay | 5028 | 3.7 | -3 | 762 | 395141
160-P-2022 | 160 | Passing | Rigid | 08/01/2024 | Asphalt |  | 1356 | Clay | 5016 | 0.9 | 3 | 762 | 130419
160-P-2022 | 160 | Passing | Rigid | 08/01/2024 | Asphalt |  | 1401 | Clay | 5031 | 1.2 | 3 | 762 | 130419
160-P-2022 | 160 | Passing | Rigid | 08/01/2024 | Asphalt |  | 1354 | Clay | 5012 | 3.5 | 10 | 762 | 130419
160-P-2022 | 160 | Passing | Rigid | 08/01/2024 | Asphalt |  | 1356 | Clay | 5018 | 1.4 | 10 | 762 | 130419
160-P-2022 | 160 | Passing | Rigid | 08/01/2024 | Asphalt |  | 1357 | Clay | 5021 | 1.5 | 10 | 762 | 130419
160-P-2022 | 160 | Passing | Rigid | 08/01/2024 | Asphalt |  | 1351 | Clay | 5004 | 2.6 | 3 | 762 | 130419
160-P-2022 | 160 | Passing | Rigid | 08/01/2024 | Asphalt |  | 1403 | Clay | 3035 | 3.2 | 3 | 762 | 130419
160-P-2022 | 160 | Passing | Rigid | 08/01/2024 | Asphalt |  | 1355 | Clay | 5014 | 1.8 | 3 | 762 | 130419
160-P-2022 | 160 | Passing | Rigid | 08/01/2024 | Asphalt |  | 1357 | Clay | 5022 | 1.4 | 3 | 762 | 130419
160-P-2022 | 160 | Passing | Rigid | 08/01/2024 | Asphalt |  | 1358 | Clay | 5022 | 1.9 | 10 | 762 | 130419
160-P-2022 | 160 | Passing | Rigid | 08/01/2024 | Asphalt |  | 1359 | Clay | 5024 | 3.2 | 10 | 762 | 130419
160-P-2022 | 160 | Passing | Rigid | 08/01/2024 | Asphalt |  | 1352 | Clay | 5005 | 1.3 | 10 | 762 | 130419
160-P-2022 | 160 | Passing | Rigid | 08/01/2024 | Asphalt |  | 1352 | Clay | 5007 | 1.5 | 3 | 762 | 130419
160-P-2022 | 160 | Passing | Rigid | 08/01/2024 | Asphalt |  | 1354 | Clay | 5013 | 0.8 | 10 | 762 | 130419
160-D-2013 | 160 | Driving | Rigid | 10/14/2015 | Asphalt |  | 1455 | Clay | 5062 | -0.1 | -3 | 865 | 2624834
160-D-2013 | 160 | Driving | Rigid | 10/14/2015 | Asphalt |  | 1456 | Clay | 5064 | 0.3 | -10 | 865 | 2624834
160-D-2013 | 160 | Driving | Rigid | 10/14/2015 | Asphalt |  | 1457 | Clay | 5066 | 0 | -10 | 865 | 2624834
160-P-2013 | 160 | Passing | Rigid | 10/14/2015 | Asphalt |  | 1440 | Clay | 5024 | -0.2 | 3 | 865 | 402053
160-D-2013 | 160 | Driving | Rigid | 04/08/2022 | Asphalt |  | 1320 | Clay | 5001 | 1.3 | -3 | 3233 | 9511060
160-D-2013 | 160 | Driving | Rigid | 04/08/2022 | Asphalt |  | 1320 | Clay | 5002 | 1.2 | -3 | 3233 | 9511060
160-D-2013 | 160 | Driving | Rigid | 04/08/2022 | Asphalt |  | 1321 | Clay | 5004 | 1.8 | -3 | 3233 | 9511060
160-D-2013 | 160 | Driving | Rigid | 04/08/2022 | Asphalt |  | 1323 | Clay | 5006 | 1.9 | -3 | 3233 | 9511060
160-D-2013 | 160 | Driving | Rigid | 04/08/2022 | Asphalt |  | 1324 | Clay | 5008 | 1.1 | -3 | 3233 | 9511060
160-D-2013 | 160 | Driving | Rigid | 04/08/2022 | Asphalt |  | 1325 | Clay | 5010 | 2 | -10 | 3233 | 9511060
160-D-2013 | 160 | Driving | Rigid | 04/08/2022 | Asphalt |  | 1336 | Clay | 5024 | 4.7 | -10 | 3233 | 9511060
160-D-2013 | 160 | Driving | Rigid | 04/08/2022 | Asphalt |  | 1338 | Clay | 5027 | 3.3 | -3 | 3233 | 9511060
160-P-2013 | 160 | Passing | Rigid | 04/08/2022 | Asphalt |  | 1323 | Clay | 5007 | 3.3 | 3 | 3233 | 2199285
160-P-2013 | 160 | Passing | Rigid | 04/08/2022 | Asphalt |  | 1338 | Clay | 5026 | 3.2 | 10 | 3233 | 2199285
160-P-2013 | 160 | Passing | Rigid | 04/08/2022 | Asphalt |  | 1331 | Clay | 5020 | 0.7 | 3 | 3233 | 2199285
160-P-2013 | 160 | Passing | Rigid | 04/08/2022 | Asphalt |  | 1340 | Clay | 5030 | 2.2 | 3 | 3233 | 2199285
160-P-2013 | 160 | Passing | Rigid | 10/16/2019 | Asphalt |  | 1157 | Clay | 5000 | 7.7 | 10 | 2328 | 1360875
160-D-2013 | 160 | Driving | Rigid | 10/08/2020 | Asphalt |  | 951 | Clay | 5060 | -26 | -10 | 2686 | 7838587
160-D-2013 | 160 | Driving | Rigid | 10/08/2020 | Asphalt |  | 952 | Clay | 5062 | -0.5 | -3 | 2686 | 7838587
160-D-2013 | 160 | Driving | Rigid | 10/08/2020 | Asphalt |  | 955 | Clay | 5072 | 0.8 | -10 | 2686 | 7838587
160-D-2013 | 160 | Driving | Rigid | 10/08/2020 | Asphalt |  | 933 | Clay | 5002 | -0.5 | -3 | 2686 | 7838587
160-D-2013 | 160 | Driving | Rigid | 10/08/2020 | Asphalt |  | 933 | Clay | 5004 | -0.8 | -10 | 2686 | 7838587
160-D-2013 | 160 | Driving | Rigid | 10/08/2020 | Asphalt |  | 933 | Clay | 5004 | -0.1 | -3 | 2686 | 7838587
160-D-2013 | 160 | Driving | Rigid | 10/08/2020 | Asphalt |  | 934 | Clay | 5006 | -23.2 | -3 | 2686 | 7838587
160-D-2013 | 160 | Driving | Rigid | 10/08/2020 | Asphalt |  | 945 | Clay | 5040 | 1.6 | -3 | 2686 | 7838587
160-D-2013 | 160 | Driving | Rigid | 10/08/2020 | Asphalt |  | 946 | Clay | 5044 | 1.1 | -3 | 2686 | 7838587
160-D-2013 | 160 | Driving | Rigid | 10/08/2020 | Asphalt |  | 956 | Clay | 5074 | 1.6 | -3 | 2686 | 7838587
160-D-2013 | 160 | Driving | Rigid | 10/08/2020 | Asphalt |  | 939 | Clay | 5022 | 2.9 | -10 | 2686 | 7838587
160-D-2013 | 160 | Driving | Rigid | 10/08/2020 | Asphalt |  | 941 | Clay | 5028 | -25.7 | -3 | 2686 | 7838587
160-D-2013 | 160 | Driving | Rigid | 10/08/2020 | Asphalt |  | 947 | Clay | 5048 | 1 | -10 | 2686 | 7838587
160-P-2013 | 160 | Passing | Rigid | 10/08/2020 | Asphalt |  | 955 | Clay | 5070 | 1.3 | 3 | 2686 | 1639846
160-P-2013 | 160 | Passing | Rigid | 10/08/2020 | Asphalt |  | 946 | Clay | 5044 | 0.3 | 3 | 2686 | 1639846
160-P-2013 | 160 | Passing | Rigid | 10/08/2020 | Asphalt |  | 935 | Clay | 5008 | -1.4 | 10 | 2686 | 1639846
160-P-2013 | 160 | Passing | Rigid | 10/08/2020 | Asphalt |  | 936 | Clay | 5010 | 0.4 | 3 | 2686 | 1639846
160-P-2013 | 160 | Passing | Rigid | 10/08/2020 | Asphalt |  | 937 | Clay | 5014 | 3.3 | 10 | 2686 | 1639846
160-P-2013 | 160 | Passing | Rigid | 10/08/2020 | Asphalt |  | 938 | Clay | 5018 | 1.1 | 10 | 2686 | 1639846
160-P-2013 | 160 | Passing | Rigid | 10/08/2020 | Asphalt |  | 956 | Clay | 5074 | -0.4 | 3 | 2686 | 1639846
160-P-2013 | 160 | Passing | Rigid | 10/08/2020 | Asphalt |  | 947 | Clay | 5048 | 0 | 3 | 2686 | 1639846
160-P-2013 | 160 | Passing | Rigid | 10/08/2020 | Asphalt |  | 950 | Clay | 5058 | 0.4 | 10 | 2686 | 1639846
160-P-2013 | 160 | Passing | Rigid | 10/08/2020 | Asphalt |  | 945 | Clay | 5042 | 1.7 | 3 | 2686 | 1639846
160-P-2013 | 160 | Passing | Rigid | 10/08/2020 | Asphalt |  | 932 | Clay | 5000 | 6.6 | 10 | 2686 | 1639846
160-P-2013 | 160 | Passing | Rigid | 10/08/2020 | Asphalt |  | 933 | Clay | 5004 | -0.7 | 10 | 2686 | 1639846
160-P-2013 | 160 | Passing | Rigid | 04/16/2019 | Asphalt |  | 1141 | Clay | 5030 | 3.7 | 3 | 2145 | 1152459
160-P-2013 | 160 | Passing | Rigid | 04/16/2019 | Asphalt |  | 1146 | Clay | 5042 | 3.3 | 10 | 2145 | 1152459
160-P-2013 | 160 | Passing | Rigid | 04/16/2019 | Asphalt |  | 1157 | Clay | 5060 | 1.3 | 3 | 2145 | 1152459
160-P-2013 | 160 | Passing | Rigid | 04/16/2019 | Asphalt |  | 1155 | Clay | 5056 | 1.1 | 3 | 2145 | 1152459
160-P-2013 | 160 | Passing | Rigid | 04/16/2019 | Asphalt |  | 1127 | Clay | 5002 | 0.6 | 3 | 2145 | 1152459
160-P-2013 | 160 | Passing | Rigid | 04/16/2019 | Asphalt |  | 1203 | Clay | 5074 | 0.9 | 10 | 2145 | 1152459
160-D-2013 | 160 | Driving | Rigid | 10/16/2019 | Asphalt |  | 1209 | Clay | 5040 | 1.2 | -3 | 2328 | 6919060
160-D-2013 | 160 | Driving | Rigid | 10/16/2019 | Asphalt |  | 1214 | Clay | 5056 | 0.6 | -10 | 2328 | 6919060
160-D-2013 | 160 | Driving | Rigid | 10/16/2019 | Asphalt |  | 1159 | Clay | 5006 | 1.3 | -3 | 2328 | 6919060
160-D-2013 | 160 | Driving | Rigid | 10/16/2019 | Asphalt |  | 1208 | Clay | 5036 | 1.9 | -10 | 2328 | 6919060
160-D-2013 | 160 | Driving | Rigid | 10/16/2019 | Asphalt |  | 1203 | Clay | 5018 | 3 | -10 | 2328 | 6919060
160-D-2013 | 160 | Driving | Rigid | 10/16/2019 | Asphalt |  | 1210 | Clay | 5042 | 1.8 | -3 | 2328 | 6919060
160-D-2013 | 160 | Driving | Rigid | 10/16/2019 | Asphalt |  | 1212 | Clay | 5050 | 2.1 | -3 | 2328 | 6919060
160-D-2013 | 160 | Driving | Rigid | 10/16/2019 | Asphalt |  | 1157 | Clay | 5000 | 9.5 | -10 | 2328 | 6919060
160-P-2013 | 160 | Passing | Rigid | 10/16/2019 | Asphalt |  | 1209 | Clay | 5038 | 0.9 | 10 | 2328 | 1360875
160-P-2013 | 160 | Passing | Rigid | 10/16/2019 | Asphalt |  | 1210 | Clay | 5040 | 0.1 | 10 | 2328 | 1360875
160-P-2013 | 160 | Passing | Rigid | 10/16/2019 | Asphalt |  | 1212 | Clay | 5048 | 0.8 | 10 | 2328 | 1360875
160-P-2013 | 160 | Passing | Rigid | 10/16/2019 | Asphalt |  | 1201 | Clay | 5012 | 0.3 | 3 | 2328 | 1360875
160-P-2013 | 160 | Passing | Rigid | 10/16/2019 | Asphalt |  | 1214 | Clay | 5054 | 0.1 | 3 | 2328 | 1360875
160-P-2013 | 160 | Passing | Rigid | 10/16/2019 | Asphalt |  | 1157 | Clay | 5000 | 7.3 | 3 | 2328 | 1360875
160-P-2013 | 160 | Passing | Rigid | 05/17/2017 | Asphalt |  | 1018 | Clay | 5026 | 1.3 | 3 | 1446 | 730327
160-P-2013 | 160 | Passing | Rigid | 05/17/2017 | Asphalt |  | 1047 | Clay | 5070 | 0.7 | 3 | 1446 | 730327
160-P-2013 | 160 | Passing | Rigid | 05/17/2017 | Asphalt |  | 1034 | Clay | 5050 | 2.1 | 3 | 1446 | 730327
160-P-2013 | 160 | Passing | Rigid | 05/17/2017 | Asphalt |  | 1019 | Clay | 5028 | 0.6 | 3 | 1446 | 730327
160-P-2013 | 160 | Passing | Rigid | 05/17/2017 | Asphalt |  | 1032 | Clay | 5048 | 0.1 | 10 | 1446 | 730327
160-P-2013 | 160 | Passing | Rigid | 05/17/2017 | Asphalt |  | 1005 | Clay | 5000 | 3.6 | 3 | 1446 | 730327
160-P-2022 | 160 | Passing | Rigid | 03/30/2023 | Asphalt |  | 1053 | Clay | 5066 | 1.2 | 3 | 272 | 100776
160-P-2022 | 160 | Passing | Rigid | 03/30/2023 | Asphalt |  | 1054 | Clay | 5070 | 0.5 | 10 | 272 | 100776
160-P-2022 | 160 | Passing | Rigid | 03/30/2023 | Asphalt |  | 1055 | Clay | 5072 | 0.6 | 10 | 272 | 100776
160-P-2022 | 160 | Passing | Rigid | 03/30/2023 | Asphalt |  | 1056 | Clay | 5074 | 0.5 | 10 | 272 | 100776
160-P-2022 | 160 | Passing | Rigid | 03/30/2023 | Asphalt |  | 1044 | Clay | 5034 | 0.5 | 3 | 272 | 100776
160-P-2022 | 160 | Passing | Rigid | 03/30/2023 | Asphalt |  | 1037 | Clay | 5010 | 1 | 3 | 272 | 100776
160-P-2022 | 160 | Passing | Rigid | 03/30/2023 | Asphalt |  | 1037 | Clay | 5010 | 1.2 | 10 | 272 | 100776
160-D-2022 | 160 | Driving | Rigid | 04/27/2023 | Asphalt |  | 1127 | Clay | 5018 | 2.4 | -10 | 300 | 311031
160-D-2022 | 160 | Driving | Rigid | 08/08/2023 | Asphalt |  | 1234 | Clay | 5007 | 2.2 | -10 | 403 | 311031
160-D-2022 | 160 | Driving | Rigid | 08/08/2023 | Asphalt |  | 1238 | Clay | 5014 | 1.9 | -10 | 403 | 311031
160-D-2022 | 160 | Driving | Rigid | 08/08/2023 | Asphalt |  | 1241 | Clay | 5015 | -0.3 | -3 | 403 | 311031
160-D-2022 | 160 | Driving | Rigid | 08/08/2023 | Asphalt |  | 1254 | Clay | 5039 | 1.4 | -10 | 403 | 311031
160-D-2022 | 160 | Driving | Rigid | 08/08/2023 | Asphalt |  | 1254 | Clay | 5039 | 2.1 | -3 | 403 | 311031
160-D-2022 | 160 | Driving | Rigid | 08/08/2023 | Asphalt |  | 1257 | Clay | 5044 | 2.1 | -3 | 403 | 311031
160-P-2013 | 160 | Passing | Rigid | 04/08/2022 | Asphalt |  | 1327 | Clay | 5013 | 1.1 | 10 | 3233 | 2199285
160-P-2013 | 160 | Passing | Rigid | 04/08/2022 | Asphalt |  | 1328 | Clay | 5014 | 3.5 | 3 | 3233 | 2199285
160-P-2013 | 160 | Passing | Rigid | 04/08/2022 | Asphalt |  | 1348 | Clay | 5043 | 2.7 | 3 | 3233 | 2199285
160-P-2013 | 160 | Passing | Rigid | 04/08/2022 | Asphalt |  | 1320 | Clay | 5002 | 0.2 | 10 | 3233 | 2199285
160-P-2013 | 160 | Passing | Rigid | 04/08/2022 | Asphalt |  | 1322 | Clay | 5004 | 2.3 | 3 | 3233 | 2199285
160-D-2013 | 160 | Driving | Rigid | 04/11/2022 | Asphalt |  | 1020 | Clay | 5054 | 2.1 | -10 | 3236 | 9511060
160-D-2013 | 160 | Driving | Rigid | 04/11/2022 | Asphalt |  | 1022 | Clay | 5057 | 3.6 | -3 | 3236 | 9511060
160-D-2013 | 160 | Driving | Rigid | 04/11/2022 | Asphalt |  | 1024 | Clay | 5059 | 4.5 | -10 | 3236 | 9511060
160-D-2013 | 160 | Driving | Rigid | 04/11/2022 | Asphalt |  | 1027 | Clay | 5063 | 5.1 | -3 | 3236 | 9511060
160-D-2013 | 160 | Driving | Rigid | 04/11/2022 | Asphalt |  | 1033 | Clay | 68 | 6.3 | -3 | 3236 | 9511060
160-D-2013 | 160 | Driving | Rigid | 04/11/2022 | Asphalt |  | 1035 | Clay | 71 | 1.4 | -3 | 3236 | 9511060
160-D-2013 | 160 | Driving | Rigid | 04/11/2022 | Asphalt |  | 1037 | Clay | 74 | 2.5 | -3 | 3236 | 9511060
160-P-2013 | 160 | Passing | Rigid | 04/11/2022 | Asphalt |  | 1027 | Clay | 5062 | 0.3 | 3 | 3236 | 2199285
160-P-2013 | 160 | Passing | Rigid | 04/11/2022 | Asphalt |  | 1034 | Clay | 69 | 0.5 | 10 | 3236 | 2199285
160-P-2013 | 160 | Passing | Rigid | 04/11/2022 | Asphalt |  | 1035 | Clay | 71 | 2 | 10 | 3236 | 2199285
160-D-2022 | 160 | Driving | Rigid | 10/06/2022 | Asphalt |  | 1031 | Clay | 5064 | 0.1 | -3 | 97
160-D-2022 | 160 | Driving | Rigid | 10/06/2022 | Asphalt |  | 1016 | Clay | 5016 | 1.4 | -3 | 97
160-D-2013 | 160 | Driving | Rigid | 04/23/2021 | Asphalt |  | 919 | Clay | 5030 | 2.1 | -3 | 2883 | 8483177
160-D-2013 | 160 | Driving | Rigid | 04/23/2021 | Asphalt |  | 915 | Clay | 5020 | -0.1 | -3 | 2883 | 8483177
160-D-2013 | 160 | Driving | Rigid | 04/23/2021 | Asphalt |  | 916 | Clay | 5022 | 3 | -10 | 2883 | 8483177
160-D-2013 | 160 | Driving | Rigid | 04/23/2021 | Asphalt |  | 916 | Clay | 5022 | 1.4 | -3 | 2883 | 8483177
160-D-2013 | 160 | Driving | Rigid | 04/23/2021 | Asphalt |  | 916 | Clay | 5024 | 2.6 | -10 | 2883 | 8483177
160-P-2013 | 160 | Passing | Rigid | 04/23/2021 | Asphalt |  | 906 | Clay | 5006 | -0.7 | 3 | 2883 | 1844920
160-P-2013 | 160 | Passing | Rigid | 04/23/2021 | Asphalt |  | 916 | Clay | 5020 | -0.1 | 10 | 2883 | 1844920
160-P-2013 | 160 | Passing | Rigid | 04/23/2021 | Asphalt |  | 916 | Clay | 5022 | -0.3 | 3 | 2883 | 1844920
160-P-2013 | 160 | Passing | Rigid | 04/23/2021 | Asphalt |  | 907 | Clay | 5008 | -1.8 | 10 | 2883 | 1844920
160-P-2013 | 160 | Passing | Rigid | 04/23/2021 | Asphalt |  | 907 | Clay | 5008 | -0.6 | 3 | 2883 | 1844920
160-P-2013 | 160 | Passing | Rigid | 04/23/2021 | Asphalt |  | 913 | Clay | 5016 | 2.3 | 3 | 2883 | 1844920
160-P-2013 | 160 | Passing | Rigid | 04/23/2021 | Asphalt |  | 915 | Clay | 5018 | -0.4 | 3 | 2883 | 1844920
160-D-2013 | 160 | Driving | Rigid | 11/01/2021 | Asphalt |  | 1314 | Clay | 5058 | 0.3 | -3 | 3075 | 8949667
160-D-2013 | 160 | Driving | Rigid | 11/01/2021 | Asphalt |  | 1300 | Clay | 5016 | 6.2 | -10 | 3075 | 8949667
160-D-2013 | 160 | Driving | Rigid | 11/01/2021 | Asphalt |  | 1303 | Clay | 5024 | 3.8 | -10 | 3075 | 8949667
160-D-2013 | 160 | Driving | Rigid | 11/01/2021 | Asphalt |  | 1303 | Clay | 5024 | 4.2 | -3 | 3075 | 8949667
160-D-2013 | 160 | Driving | Rigid | 11/01/2021 | Asphalt |  | 1304 | Clay | 5028 | 4 | -10 | 3075 | 8949667
160-P-2013 | 160 | Passing | Rigid | 11/01/2021 | Asphalt |  | 1308 | Clay | 5038 | 1.6 | 10 | 3075 | 2009059
160-P-2013 | 160 | Passing | Rigid | 11/01/2021 | Asphalt |  | 1300 | Clay | 5014 | 2.6 | 3 | 3075 | 2009059
160-P-2013 | 160 | Passing | Rigid | 11/01/2021 | Asphalt |  | 1303 | Clay | 5022 | 0.4 | 3 | 3075 | 2009059
160-P-2013 | 160 | Passing | Rigid | 11/01/2021 | Asphalt |  | 1304 | Clay | 5026 | 1.8 | 3 | 3075 | 2009059
160-P-2013 | 160 | Passing | Rigid | 11/01/2021 | Asphalt |  | 1304 | Clay | 5026 | 3.2 | 10 | 3075 | 2009059
160-P-2013 | 160 | Passing | Rigid | 11/01/2021 | Asphalt |  | 1306 | Clay | 5032 | 2 | 3 | 3075 | 2009059
160-P-2013 | 160 | Passing | Rigid | 11/01/2021 | Asphalt |  | 1259 | Clay | 5012 | 1.7 | 10 | 3075 | 2009059
160-P-2013 | 160 | Passing | Rigid | 11/01/2021 | Asphalt |  | 1314 | Clay | 5056 | 0.4 | 3 | 3075 | 2009059
160-P-2013 | 160 | Passing | Rigid | 11/01/2021 | Asphalt |  | 1257 | Clay | 5004 | -0.6 | 10 | 3075 | 2009059
160-P-2013 | 160 | Passing | Rigid | 11/01/2021 | Asphalt |  | 1309 | Clay | 5040 | 1.3 | 10 | 3075 | 2009059
160-D-2013 | 160 | Driving | Rigid | 04/08/2022 | Asphalt |  | 1330 | Clay | 5018 | 5.7 | -3 | 3233 | 9511060
160-D-2013 | 160 | Driving | Rigid | 04/08/2022 | Asphalt |  | 1330 | Clay | 5019 | 0.4 | -3 | 3233 | 9511060
160-D-2013 | 160 | Driving | Rigid | 04/08/2022 | Asphalt |  | 1343 | Clay | 5035 | 3.7 | -10 | 3233 | 9511060
160-D-2013 | 160 | Driving | Rigid | 04/08/2022 | Asphalt |  | 1343 | Clay | 5035 | 5 | -3 | 3233 | 9511060
160-D-2013 | 160 | Driving | Rigid | 04/08/2022 | Asphalt |  | 1339 | Clay | 5029 | 0.8 | -3 | 3233 | 9511060
160-D-2013 | 160 | Driving | Rigid | 04/08/2022 | Asphalt |  | 1340 | Clay | 5030 | 3.9 | -10 | 3233 | 9511060
160-D-2013 | 160 | Driving | Rigid | 05/13/2014 | Asphalt |  | 1356 | Clay | 5066 | 0.3 | -10 | 346 | 903784
160-D-2013 | 160 | Driving | Rigid | 05/13/2014 | Asphalt |  | 1310 | Clay | 5004 | 0.9 | -3 | 346 | 903784
160-D-2013 | 160 | Driving | Rigid | 05/13/2014 | Asphalt |  | 1349 | Clay | 5056 | -0.4 | -3 | 346 | 903784
160-D-2013 | 160 | Driving | Rigid | 05/13/2014 | Asphalt |  | 1330 | Clay | 5030 | 0.8 | -10 | 346 | 903784
160-P-2022 | 160 | Passing | Rigid | 08/08/2023 | Asphalt |  | 1256 | Clay | 5041 | 0.8 | 10 | 403 | 100776
160-P-2022 | 160 | Passing | Rigid | 08/08/2023 | Asphalt |  | 1257 | Clay | 5043 | 1.5 | 10 | 403 | 100776
160-P-2022 | 160 | Passing | Rigid | 08/08/2023 | Asphalt |  | 1304 | Clay | 5057 | -0.3 | 10 | 403 | 100776
160-P-2022 | 160 | Passing | Rigid | 08/08/2023 | Asphalt |  | 1305 | Clay | 5058 | -0.5 | 3 | 403 | 100776
160-P-2022 | 160 | Passing | Rigid | 08/08/2023 | Asphalt |  | 1306 | Clay | 5059 | 0.6 | 10 | 403 | 100776
160-P-2022 | 160 | Passing | Rigid | 08/08/2023 | Asphalt |  | 1303 | Clay | 5054 | -0.5 | 3 | 403 | 100776
160-P-2022 | 160 | Passing | Rigid | 08/08/2023 | Asphalt |  | 1303 | Clay | 5055 | 1.2 | 10 | 403 | 100776
160-P-2022 | 160 | Passing | Rigid | 08/08/2023 | Asphalt |  | 1307 | Clay | 5062 | -0.5 | 10 | 403 | 100776
160-P-2022 | 160 | Passing | Rigid | 08/08/2023 | Asphalt |  | 1314 | Clay | 5075 | 1.4 | 10 | 403 | 100776
160-P-2022 | 160 | Passing | Rigid | 08/08/2023 | Asphalt |  | 1311 | Clay | 5070 | 0.2 | 3 | 403 | 100776
160-P-2022 | 160 | Passing | Rigid | 08/08/2023 | Asphalt |  | 1230 | Clay | 5000 | 2.9 | 10 | 403 | 100776
160-P-2022 | 160 | Passing | Rigid | 08/08/2023 | Asphalt |  | 1231 | Clay | 5002 | 1 | 3 | 403 | 100776
160-P-2022 | 160 | Passing | Rigid | 08/08/2023 | Asphalt |  | 1232 | Clay | 5003 | 2 | 3 | 403 | 100776
160-P-2022 | 160 | Passing | Rigid | 08/08/2023 | Asphalt |  | 1233 | Clay | 5005 | 1.9 | 10 | 403 | 100776
160-P-2022 | 160 | Passing | Rigid | 08/08/2023 | Asphalt |  | 1234 | Clay | 5007 | 1 | 3 | 403 | 100776
160-D-2022 | 160 | Driving | Rigid | 11/06/2023 | Asphalt |  | 1118 | Clay | 5040 | 2.9 | -10 | 493 | 395141
160-D-2022 | 160 | Driving | Rigid | 11/06/2023 | Asphalt |  | 1122 | Clay | 5052 | 3.1 | -3 | 493 | 395141
160-D-2022 | 160 | Driving | Rigid | 11/06/2023 | Asphalt |  | 1123 | Clay | 5054 | 2 | -3 | 493 | 395141
160-D-2022 | 160 | Driving | Rigid | 11/06/2023 | Asphalt |  | 1125 | Clay | 5062 | 0.5 | -3 | 493 | 395141
160-D-2022 | 160 | Driving | Rigid | 11/06/2023 | Asphalt |  | 1109 | Clay | 5012 | 2.7 | -3 | 493 | 395141
160-P-2022 | 160 | Passing | Rigid | 11/06/2023 | Asphalt |  | 1117 | Clay | 5036 | 1.7 | 3 | 493 | 130419
160-P-2022 | 160 | Passing | Rigid | 11/06/2023 | Asphalt |  | 1128 | Clay | 5072 | 1.9 | 10 | 493 | 130419
160-D-2013 | 160 | Driving | Rigid | 05/13/2014 | Asphalt |  | 1346 | Clay | 5052 | 0.4 | -10 | 346 | 903784
160-D-2013 | 160 | Driving | Rigid | 05/13/2014 | Asphalt |  | 1346 | Clay | 5052 | 0.5 | -3 | 346 | 903784
160-D-2013 | 160 | Driving | Rigid | 05/13/2014 | Asphalt |  | 1308 | Clay | 5002 | -0.3 | -10 | 346 | 903784
160-D-2013 | 160 | Driving | Rigid | 05/13/2014 | Asphalt |  | 1313 | Clay | 5010 | 0 | -10 | 346 | 903784
160-D-2013 | 160 | Driving | Rigid | 05/13/2014 | Asphalt |  | 1314 | Clay | 5010 | 0.1 | -3 | 346 | 903784
160-P-2013 | 160 | Passing | Rigid | 05/13/2014 | Asphalt |  | 1312 | Clay | 5006 | -0.5 | 10 | 346 | 246128
160-P-2013 | 160 | Passing | Rigid | 05/13/2014 | Asphalt |  | 1327 | Clay | 5024 | 0.3 | 10 | 346 | 246128
160-P-2013 | 160 | Passing | Rigid | 05/13/2014 | Asphalt |  | 1357 | Clay | 5066 | -0.4 | 3 | 346 | 246128
160-P-2013 | 160 | Passing | Rigid | 05/13/2014 | Asphalt |  | 1358 | Clay | 5068 | 1.4 | 10 | 346 | 246128
160-P-2013 | 160 | Passing | Rigid | 05/13/2014 | Asphalt |  | 1329 | Clay | 5028 | 0.4 | 3 | 346 | 246128
160-D-2022 | 160 | Driving | Rigid | 10/06/2022 | Asphalt |  | 1016 | Clay | 5018 | 0.8 | -3 | 97
160-D-2022 | 160 | Driving | Rigid | 10/06/2022 | Asphalt |  | 1020 | Clay | 5028 | 0.7 | -3 | 97
160-D-2022 | 160 | Driving | Rigid | 10/06/2022 | Asphalt |  | 1025 | Clay | 5046 | 0.9 | -10 | 97
160-D-2022 | 160 | Driving | Rigid | 10/06/2022 | Asphalt |  | 1023 | Clay | 5040 | 2 | -10 | 97
160-D-2022 | 160 | Driving | Rigid | 10/06/2022 | Asphalt |  | 1017 | Clay | 5020 | 0.6 | -3 | 97
160-D-2022 | 160 | Driving | Rigid | 10/06/2022 | Asphalt |  | 1018 | Clay | 5024 | -0.4 | -10 | 97
160-D-2022 | 160 | Driving | Rigid | 10/06/2022 | Asphalt |  | 1028 | Clay | 5052 | 0.7 | -3 | 97
160-D-2022 | 160 | Driving | Rigid | 10/06/2022 | Asphalt |  | 1028 | Clay | 5054 | 1 | -10 | 97
160-P-2022 | 160 | Passing | Rigid | 10/06/2022 | Asphalt |  | 1031 | Clay | 5062 | 0.5 | 3 | 97
160-P-2022 | 160 | Passing | Rigid | 10/06/2022 | Asphalt |  | 1033 | Clay | 5068 | 1 | 3 | 97
160-P-2022 | 160 | Passing | Rigid | 10/06/2022 | Asphalt |  | 1034 | Clay | 5072 | 1.5 | 3 | 97
160-P-2022 | 160 | Passing | Rigid | 10/06/2022 | Asphalt |  | 1013 | Clay | 5008 | -0.2 | 3 | 97
160-P-2022 | 160 | Passing | Rigid | 10/06/2022 | Asphalt |  | 1022 | Clay | 5034 | 0.4 | 10 | 97
160-P-2022 | 160 | Passing | Rigid | 10/06/2022 | Asphalt |  | 1023 | Clay | 5040 | 0.3 | 3 | 97
160-P-2022 | 160 | Passing | Rigid | 10/06/2022 | Asphalt |  | 1023 | Clay | 5040 | -0.2 | 10 | 97
160-P-2022 | 160 | Passing | Rigid | 10/06/2022 | Asphalt |  | 1018 | Clay | 5024 | 1.5 | 10 | 97
160-D-2022 | 160 | Driving | Rigid | 03/30/2023 | Asphalt |  | 1047 | Clay | 5046 | 2.4 | -10 | 272 | 311031
160-D-2022 | 160 | Driving | Rigid | 03/30/2023 | Asphalt |  | 1048 | Clay | 5050 | 2.1 | -3 | 272 | 311031
160-D-2022 | 160 | Driving | Rigid | 03/30/2023 | Asphalt |  | 1053 | Clay | 5066 | 2.7 | -10 | 272 | 311031
160-D-2022 | 160 | Driving | Rigid | 03/30/2023 | Asphalt |  | 1053 | Clay | 5068 | 1.2 | -3 | 272 | 311031
160-D-2022 | 160 | Driving | Rigid | 03/30/2023 | Asphalt |  | 1040 | Clay | 5020 | 1.7 | -3 | 272 | 311031
160-D-2022 | 160 | Driving | Rigid | 03/30/2023 | Asphalt |  | 1035 | Clay | 5002 | 0.5 | -3 | 272 | 311031
160-D-2022 | 160 | Driving | Rigid | 03/30/2023 | Asphalt |  | 1037 | Clay | 5012 | 2.1 | -10 | 272 | 311031
160-D-2022 | 160 | Driving | Rigid | 03/30/2023 | Asphalt |  | 1038 | Clay | 5014 | 3.4 | -10 | 272 | 311031
160-D-2022 | 160 | Driving | Rigid | 03/30/2023 | Asphalt |  | 1038 | Clay | 5016 | 1.1 | -3 | 272 | 311031
160-P-2022 | 160 | Passing | Rigid | 03/30/2023 | Asphalt |  | 1049 | Clay | 5052 | 0 | 10 | 272 | 100776
160-P-2022 | 160 | Passing | Rigid | 03/30/2023 | Asphalt |  | 1046 | Clay | 5042 | 2 | 3 | 272 | 100776
160-P-2022 | 160 | Passing | Rigid | 03/30/2023 | Asphalt |  | 1047 | Clay | 5044 | 1.5 | 3 | 272 | 100776
160-P-2022 | 160 | Passing | Rigid | 05/06/2024 | Asphalt |  | 1155 | Clay | 5016 | 1.9 | 10 | 675 | 130419
160-P-2022 | 160 | Passing | Rigid | 05/06/2024 | Asphalt |  | 1156 | Clay | 5018 | 1.4 | 10 | 675 | 130419
160-P-2022 | 160 | Passing | Rigid | 05/06/2024 | Asphalt |  | 1200 | Clay | 5030 | 4.9 | 10 | 675 | 130419
160-P-2022 | 160 | Passing | Rigid | 05/06/2024 | Asphalt |  | 1200 | Clay | 5032 | 1.8 | 3 | 675 | 130419
160-D-2013 | 160 | Driving | Rigid | 04/15/2015 | Asphalt |  | 1310 | Clay | 5034 | 0.5 | -10 | 683 | 2061113
160-P-2013 | 160 | Passing | Rigid | 04/15/2015 | Asphalt |  | 1254 | Clay | 5000 | 4.3 | 3 | 683 | 380596
160-P-2013 | 160 | Passing | Rigid | 04/15/2015 | Asphalt |  | 1326 | Clay | 5052 | 0.4 | 10 | 683 | 380596
160-P-2013 | 160 | Passing | Rigid | 04/15/2015 | Asphalt |  | 1327 | Clay | 5054 | 0.6 | 10 | 683 | 380596
160-P-2013 | 160 | Passing | Rigid | 04/15/2015 | Asphalt |  | 1330 | Clay | 5060 | 0.7 | 10 | 683 | 380596
160-P-2013 | 160 | Passing | Rigid | 04/15/2015 | Asphalt |  | 1303 | Clay | 5018 | -0.2 | 3 | 683 | 380596
160-P-2013 | 160 | Passing | Rigid | 04/15/2015 | Asphalt |  | 1303 | Clay | 5018 | -0.1 | 10 | 683 | 380596
160-P-2013 | 160 | Passing | Rigid | 04/15/2015 | Asphalt |  | 1336 | Clay | 5072 | -0.2 | 3 | 683 | 380596
160-P-2013 | 160 | Passing | Rigid | 04/15/2015 | Asphalt |  | 1318 | Clay | 5048 | 0 | 10 | 683 | 380596
160-P-2013 | 160 | Passing | Rigid | 04/15/2015 | Asphalt |  | 1337 | Clay | 5072 | 0.3 | 10 | 683 | 380596
160-P-2013 | 160 | Passing | Rigid | 04/15/2015 | Asphalt |  | 1310 | Clay | 5032 | 0.5 | 10 | 683 | 380596
160-D-2013 | 160 | Driving | Rigid | 04/16/2015 | Asphalt |  | 1129 | Clay | 5043 | 0.2 | -10 | 684 | 2061113
160-D-2013 | 160 | Driving | Rigid | 04/16/2015 | Asphalt |  | 1130 | Clay | 5047 | 1.3 | -10 | 684 | 2061113
160-D-2013 | 160 | Driving | Rigid | 04/16/2015 | Asphalt |  | 1131 | Clay | 5060 | 0 | -10 | 684 | 2061113
160-D-2013 | 160 | Driving | Rigid | 04/16/2015 | Asphalt |  | 1131 | Clay | 5061 | 1 | -10 | 684 | 2061113
160-D-2013 | 160 | Driving | Rigid | 04/16/2015 | Asphalt |  | 1131 | Clay | 5062 | 0.1 | -10 | 684 | 2061113
160-D-2013 | 160 | Driving | Rigid | 04/16/2015 | Asphalt |  | 1132 | Clay | 5063 | 2.5 | -10 | 684 | 2061113
160-D-2013 | 160 | Driving | Rigid | 04/16/2015 | Asphalt |  | 1124 | Clay | 5009 | 0.6 | -10 | 684 | 2061113
160-D-2013 | 160 | Driving | Rigid | 04/16/2015 | Asphalt |  | 1124 | Clay | 5014 | 0.8 | -10 | 684 | 2061113
160-D-2013 | 160 | Driving | Rigid | 04/16/2015 | Asphalt |  | 1126 | Clay | 5027 | 0.2 | -10 | 684 | 2061113
160-D-2013 | 160 | Driving | Rigid | 04/16/2015 | Asphalt |  | 1129 | Clay | 5040 | 0.7 | -10 | 684 | 2061113
160-D-2013 | 160 | Driving | Rigid | 04/16/2015 | Asphalt |  | 1125 | Clay | 5022 | 0.1 | -10 | 684 | 2061113
160-D-2013 | 160 | Driving | Rigid | 04/16/2015 | Asphalt |  | 1126 | Clay | 5024 | 0.6 | -10 | 684 | 2061113
160-D-2013 | 160 | Driving | Rigid | 07/16/2015 | Asphalt |  | 918 | Clay | 5028 | 1.2 | -3 | 775 | 2371297
160-D-2013 | 160 | Driving | Rigid | 07/16/2015 | Asphalt |  | 935 | Clay | 5062 | -0.1 | -10 | 775 | 2371297
160-D-2013 | 160 | Driving | Rigid | 07/16/2015 | Asphalt |  | 921 | Clay | 5036 | 0.8 | -10 | 775 | 2371297
160-P-2022 | 160 | Passing | Rigid | 05/06/2024 | Asphalt |  | 1205 | Clay | 5048 | 0.9 | 3 | 675 | 130419
160-P-2022 | 160 | Passing | Rigid | 05/06/2024 | Asphalt |  | 1204 | Clay | 5044 | 2.1 | 10 | 675 | 130419
160-D-2022 | 160 | Driving | Rigid | 07/18/2024 | Asphalt |  | 1016 | Clay | 5041 | 2.8 | -10 | 748 | 395141
160-D-2022 | 160 | Driving | Rigid | 07/18/2024 | Asphalt |  | 1016 | Clay | 5041 | 2.6 | -3 | 748 | 395141
160-D-2022 | 160 | Driving | Rigid | 07/18/2024 | Asphalt |  | 1017 | Clay | 5043 | 4 | -3 | 748 | 395141
160-D-2022 | 160 | Driving | Rigid | 07/18/2024 | Asphalt |  | 1018 | Clay | 5045 | 3.2 | -10 | 748 | 395141
160-D-2022 | 160 | Driving | Rigid | 08/08/2023 | Asphalt |  | 1304 | Clay | 5056 | 0.8 | -3 | 403 | 311031
160-D-2022 | 160 | Driving | Rigid | 08/08/2023 | Asphalt |  | 1305 | Clay | 5059 | 1.5 | -10 | 403 | 311031
160-D-2022 | 160 | Driving | Rigid | 08/08/2023 | Asphalt |  | 1306 | Clay | 5060 | -0.7 | -3 | 403 | 311031
160-D-2022 | 160 | Driving | Rigid | 08/08/2023 | Asphalt |  | 1313 | Clay | 5074 | 0.7 | -3 | 403 | 311031
160-D-2022 | 160 | Driving | Rigid | 08/08/2023 | Asphalt |  | 1314 | Clay | 5075 | 4 | -10 | 403 | 311031
160-D-2022 | 160 | Driving | Rigid | 08/08/2023 | Asphalt |  | 1312 | Clay | 5072 | 0.4 | -10 | 403 | 311031
160-D-2022 | 160 | Driving | Rigid | 08/08/2023 | Asphalt |  | 1231 | Clay | 5002 | 0.9 | -10 | 403 | 311031
160-D-2022 | 160 | Driving | Rigid | 08/08/2023 | Asphalt |  | 1232 | Clay | 5003 | 2.1 | -10 | 403 | 311031
160-D-2022 | 160 | Driving | Rigid | 08/08/2023 | Asphalt |  | 1251 | Clay | 5035 | 2.6 | -10 | 403 | 311031
160-D-2022 | 160 | Driving | Rigid | 08/08/2023 | Asphalt |  | 1301 | Clay | 5052 | 0 | -10 | 403 | 311031
160-D-2022 | 160 | Driving | Rigid | 08/08/2023 | Asphalt |  | 1246 | Clay | 5025 | 1.6 | -3 | 403 | 311031
160-D-2022 | 160 | Driving | Rigid | 08/08/2023 | Asphalt |  | 1248 | Clay | 5028 | 1.4 | -10 | 403 | 311031
160-D-2022 | 160 | Driving | Rigid | 08/08/2023 | Asphalt |  | 1248 | Clay | 5029 | -0.2 | -3 | 403 | 311031
160-D-2022 | 160 | Driving | Rigid | 08/08/2023 | Asphalt |  | 1308 | Clay | 5065 | 0.9 | -10 | 403 | 311031
160-P-2022 | 160 | Passing | Rigid | 08/08/2023 | Asphalt |  | 1252 | Clay | 5036 | 0.6 | 3 | 403 | 100776
160-P-2022 | 160 | Passing | Rigid | 08/08/2023 | Asphalt |  | 1242 | Clay | 5017 | -0.3 | 10 | 403 | 100776
160-P-2022 | 160 | Passing | Rigid | 08/08/2023 | Asphalt |  | 1243 | Clay | 5019 | -0.6 | 3 | 403 | 100776
160-P-2022 | 160 | Passing | Rigid | 08/08/2023 | Asphalt |  | 1300 | Clay | 5048 | 0 | 10 | 403 | 100776
160-P-2022 | 160 | Passing | Rigid | 08/08/2023 | Asphalt |  | 1301 | Clay | 5051 | -0.7 | 10 | 403 | 100776
160-P-2022 | 160 | Passing | Rigid | 08/08/2023 | Asphalt |  | 1250 | Clay | 5031 | 0.3 | 10 | 403 | 100776
160-P-2022 | 160 | Passing | Rigid | 08/08/2023 | Asphalt |  | 1250 | Clay | 5032 | 1.5 | 10 | 403 | 100776
160-P-2022 | 160 | Passing | Rigid | 08/08/2023 | Asphalt |  | 1247 | Clay | 5027 | 0 | 3 | 403 | 100776
160-P-2022 | 160 | Passing | Rigid | 08/08/2023 | Asphalt |  | 1249 | Clay | 5031 | -0.4 | 3 | 403 | 100776
160-P-2022 | 160 | Passing | Rigid | 08/08/2023 | Asphalt |  | 1308 | Clay | 5063 | 0.8 | 10 | 403 | 100776
160-P-2022 | 160 | Passing | Rigid | 08/08/2023 | Asphalt |  | 1255 | Clay | 5039 | 0.5 | 10 | 403 | 100776
160-D-2013 | 160 | Driving | Rigid | 05/13/2014 | Asphalt |  | 1354 | Clay | 5064 | 0.3 | -10 | 346 | 903784
160-D-2013 | 160 | Driving | Rigid | 05/13/2014 | Asphalt |  | 1316 | Clay | 5014 | 0.8 | -10 | 346 | 903784
160-D-2013 | 160 | Driving | Rigid | 05/13/2014 | Asphalt |  | 1322 | Clay | 5022 | -0.2 | -10 | 346 | 903784
160-P-2013 | 160 | Passing | Rigid | 07/16/2015 | Asphalt |  | 939 | Clay | 5068 | 1.2 | 10 | 775 | 392841
160-P-2013 | 160 | Passing | Rigid | 07/16/2015 | Asphalt |  | 942 | Clay | 5074 | -1 | 3 | 775 | 392841
160-P-2013 | 160 | Passing | Rigid | 07/16/2015 | Asphalt |  | 908 | Clay | 5002 | -0.2 | 3 | 775 | 392841
160-P-2013 | 160 | Passing | Rigid | 07/16/2015 | Asphalt |  | 926 | Clay | 5048 | 0.1 | 3 | 775 | 392841
160-P-2013 | 160 | Passing | Rigid | 07/16/2015 | Asphalt |  | 938 | Clay | 5066 | -1 | 10 | 775 | 392841
160-P-2013 | 160 | Passing | Rigid | 07/16/2015 | Asphalt |  | 917 | Clay | 5024 | -0.2 | 3 | 775 | 392841
160-P-2013 | 160 | Passing | Rigid | 07/16/2015 | Asphalt |  | 930 | Clay | 5054 | 0.3 | 10 | 775 | 392841
160-P-2013 | 160 | Passing | Rigid | 07/16/2015 | Asphalt |  | 911 | Clay | 5008 | -1.7 | 10 | 775 | 392841
160-P-2013 | 160 | Passing | Rigid | 07/16/2015 | Asphalt |  | 915 | Clay | 5018 | -0.2 | 3 | 775 | 392841
160-P-2013 | 160 | Passing | Rigid | 07/16/2015 | Asphalt |  | 915 | Clay | 5018 | 0.4 | 10 | 775 | 392841
160-P-2013 | 160 | Passing | Rigid | 07/16/2015 | Asphalt |  | 908 | Clay | 5000 | 8.9 | 10 | 775 | 392841
160-P-2013 | 160 | Passing | Rigid | 07/16/2015 | Asphalt |  | 931 | Clay | 5056 | 0.1 | 10 | 775 | 392841
160-P-2013 | 160 | Passing | Rigid | 07/16/2015 | Asphalt |  | 932 | Clay | 5058 | 0.4 | 10 | 775 | 392841
160-P-2013 | 160 | Passing | Rigid | 07/16/2015 | Asphalt |  | 936 | Clay | 5062 | 0 | 10 | 775 | 392841
160-P-2013 | 160 | Passing | Rigid | 07/16/2015 | Asphalt |  | 924 | Clay | 5042 | 0.3 | 10 | 775 | 392841
160-D-2013 | 160 | Driving | Rigid | 10/14/2015 | Asphalt |  | 1430 | Clay | 5004 | 1 | -3 | 865 | 2624834
160-D-2013 | 160 | Driving | Rigid | 10/14/2015 | Asphalt |  | 1446 | Clay | 5040 | 0.3 | -3 | 865 | 2624834
160-D-2022 | 160 | Driving | Rigid | 08/01/2024 | Asphalt |  | 1400 | Clay | 5030 | 0.9 | -10 | 762 | 395141
160-D-2022 | 160 | Driving | Rigid | 08/01/2024 | Asphalt |  | 1401 | Clay | 5031 | 3.6 | -3 | 762 | 395141
160-D-2022 | 160 | Driving | Rigid | 08/01/2024 | Asphalt |  | 1402 | Clay | 5033 | 3.9 | -10 | 762 | 395141
160-D-2022 | 160 | Driving | Rigid | 08/01/2024 | Asphalt |  | 1402 | Clay | 5034 | -5.9 | -10 | 762 | 395141
160-D-2022 | 160 | Driving | Rigid | 08/01/2024 | Asphalt |  | 1354 | Clay | 5012 | 4.1 | -3 | 762 | 395141
160-D-2022 | 160 | Driving | Rigid | 08/01/2024 | Asphalt |  | 1350 | Clay | 5002 | 1.9 | -3 | 762 | 395141
160-D-2022 | 160 | Driving | Rigid | 08/01/2024 | Asphalt |  | 1351 | Clay | 5004 | 2.2 | -10 | 762 | 395141
160-D-2022 | 160 | Driving | Rigid | 08/01/2024 | Asphalt |  | 1357 | Clay | 5022 | 4.3 | -3 | 762 | 395141
160-D-2022 | 160 | Driving | Rigid | 08/01/2024 | Asphalt |  | 1359 | Clay | 5025 | 2.8 | -3 | 762 | 395141
160-D-2022 | 160 | Driving | Rigid | 08/01/2024 | Asphalt |  | 1350 | Clay | 5001 | 2.4 | -10 | 762 | 395141
160-D-2022 | 160 | Driving | Rigid | 08/01/2024 | Asphalt |  | 1352 | Clay | 5006 | 2.9 | -10 | 762 | 395141
160-P-2022 | 160 | Passing | Rigid | 08/01/2024 | Asphalt |  | 1356 | Clay | 5017 | 1.4 | 3 | 762 | 130419
160-P-2022 | 160 | Passing | Rigid | 08/01/2024 | Asphalt |  | 1402 | Clay | 5033 | 2.5 | 3 | 762 | 130419
160-P-2022 | 160 | Passing | Rigid | 08/01/2024 | Asphalt |  | 1356 | Clay | 5018 | 1.7 | 3 | 762 | 130419
160-P-2022 | 160 | Passing | Rigid | 08/01/2024 | Asphalt |  | 1400 | Clay | 5029 | 0.8 | 10 | 762 | 130419
160-P-2022 | 160 | Passing | Rigid | 08/01/2024 | Asphalt |  | 1350 | Clay | 5001 | 2.3 | 10 | 762 | 130419
160-P-2022 | 160 | Passing | Rigid | 08/01/2024 | Asphalt |  | 1350 | Clay | 5002 | 2.4 | 3 | 762 | 130419
160-P-2022 | 160 | Passing | Rigid | 08/01/2024 | Asphalt |  | 1403 | Clay | 3035 | 2.9 | 10 | 762 | 130419
160-P-2022 | 160 | Passing | Rigid | 08/01/2024 | Asphalt |  | 1404 | Clay | 3037 | 3.7 | 3 | 762 | 130419
160-P-2013 | 160 | Passing | Rigid | 05/13/2014 | Asphalt |  | 1329 | Clay | 5028 | 1.2 | 10 | 346 | 246128
160-D-2013 | 160 | Driving | Rigid | 04/15/2015 | Asphalt |  | 1310 | Clay | 5034 | -0.3 | -3 | 683 | 2061113
160-D-2013 | 160 | Driving | Rigid | 04/15/2015 | Asphalt |  | 1331 | Clay | 5062 | 0.3 | -3 | 683 | 2061113
160-D-2013 | 160 | Driving | Rigid | 04/15/2015 | Asphalt |  | 1313 | Clay | 5040 | 0.1 | -3 | 683 | 2061113
160-D-2013 | 160 | Driving | Rigid | 04/15/2015 | Asphalt |  | 1315 | Clay | 5044 | -0.1 | -10 | 683 | 2061113
160-D-2013 | 160 | Driving | Rigid | 04/15/2015 | Asphalt |  | 1308 | Clay | 5030 | 1.7 | -10 | 683 | 2061113
160-D-2013 | 160 | Driving | Rigid | 04/15/2015 | Asphalt |  | 1309 | Clay | 5030 | 1.2 | -3 | 683 | 2061113
160-D-2013 | 160 | Driving | Rigid | 04/15/2015 | Asphalt |  | 1254 | Clay | 5000 | 5.5 | -3 | 683 | 2061113
160-D-2013 | 160 | Driving | Rigid | 04/15/2015 | Asphalt |  | 1304 | Clay | 5020 | -0.8 | -3 | 683 | 2061113
160-D-2013 | 160 | Driving | Rigid | 04/15/2015 | Asphalt |  | 1306 | Clay | 5026 | 2.2 | -10 | 683 | 2061113
160-P-2022 | 160 | Passing | Rigid | 11/06/2023 | Asphalt |  | 1113 | Clay | 5024 | 2.8 | 10 | 493 | 130419
160-P-2022 | 160 | Passing | Rigid | 11/06/2023 | Asphalt |  | 1117 | Clay | 5038 | 1.8 | 10 | 493 | 130419
160-P-2022 | 160 | Passing | Rigid | 11/06/2023 | Asphalt |  | 1119 | Clay | 5044 | 2.7 | 3 | 493 | 130419
160-P-2022 | 160 | Passing | Rigid | 11/06/2023 | Asphalt |  | 1120 | Clay | 5046 | 1.5 | 10 | 493 | 130419
160-P-2022 | 160 | Passing | Rigid | 11/06/2023 | Asphalt |  | 1108 | Clay | 5008 | 1.3 | 10 | 493 | 130419
160-P-2022 | 160 | Passing | Rigid | 11/06/2023 | Asphalt |  | 1125 | Clay | 5062 | 1.2 | 3 | 493 | 130419
160-P-2022 | 160 | Passing | Rigid | 11/06/2023 | Asphalt |  | 1126 | Clay | 5064 | 1.8 | 10 | 493 | 130419
160-P-2022 | 160 | Passing | Rigid | 11/06/2023 | Asphalt |  | 1109 | Clay | 5010 | 1.8 | 10 | 493 | 130419
160-P-2022 | 160 | Passing | Rigid | 11/06/2023 | Asphalt |  | 1110 | Clay | 5012 | 2 | 10 | 493 | 130419
160-P-2022 | 160 | Passing | Rigid | 11/06/2023 | Asphalt |  | 1114 | Clay | 5026 | 1.6 | 10 | 493 | 130419
160-D-2022 | 160 | Driving | Rigid | 05/06/2024 | Asphalt |  | 1154 | Clay | 5012 | 1.9 | -3 | 675 | 395141
160-D-2022 | 160 | Driving | Rigid | 05/06/2024 | Asphalt |  | 1154 | Clay | 5014 | 3.6 | -10 | 675 | 395141
160-D-2022 | 160 | Driving | Rigid | 05/06/2024 | Asphalt |  | 1157 | Clay | 5022 | 4 | -3 | 675 | 395141
160-D-2022 | 160 | Driving | Rigid | 05/06/2024 | Asphalt |  | 1159 | Clay | 5030 | 1.2 | -10 | 675 | 395141
160-D-2022 | 160 | Driving | Rigid | 05/06/2024 | Asphalt |  | 1200 | Clay | 5032 | 2.7 | -3 | 675 | 395141
160-D-2022 | 160 | Driving | Rigid | 05/06/2024 | Asphalt |  | 1200 | Clay | 5034 | 1.5 | -10 | 675 | 395141
160-D-2022 | 160 | Driving | Rigid | 05/06/2024 | Asphalt |  | 1203 | Clay | 5044 | 4.4 | -10 | 675 | 395141
160-P-2022 | 160 | Passing | Rigid | 05/06/2024 | Asphalt |  | 1205 | Clay | 5050 | 2.5 | 3 | 675 | 130419
160-D-2013 | 160 | Driving | Rigid | 05/17/2017 | Asphalt |  | 1035 | Clay | 5054 | 0.2 | -10 | 1446 | 4361012
160-D-2013 | 160 | Driving | Rigid | 05/17/2017 | Asphalt |  | 1039 | Clay | 5060 | -0.3 | -10 | 1446 | 4361012
160-P-2013 | 160 | Passing | Rigid | 05/17/2017 | Asphalt |  | 1013 | Clay | 5016 | 1.5 | 3 | 1446 | 730327
160-P-2013 | 160 | Passing | Rigid | 05/17/2017 | Asphalt |  | 1014 | Clay | 5018 | 0.1 | 10 | 1446 | 730327
160-P-2022 | 160 | Passing | Rigid | 08/01/2024 | Asphalt |  | 1404 | Clay | 3037 | 5.4 | 10 | 762 | 130419
160-P-2022 | 160 | Passing | Rigid | 08/01/2024 | Asphalt |  | 1355 | Clay | 5015 | 1.3 | 10 | 762 | 130419
160-P-2022 | 160 | Passing | Rigid | 08/01/2024 | Asphalt |  | 1358 | Clay | 5023 | 1.9 | 10 | 762 | 130419
160-P-2022 | 160 | Passing | Rigid | 08/01/2024 | Asphalt |  | 1352 | Clay | 5005 | 1.1 | 3 | 762 | 130419
160-P-2022 | 160 | Passing | Rigid | 08/01/2024 | Asphalt |  | 1352 | Clay | 5007 | 1.1 | 10 | 762 | 130419
160-P-2022 | 160 | Passing | Rigid | 08/01/2024 | Asphalt |  | 1353 | Clay | 5008 | 1.8 | 10 | 762 | 130419
160-P-2022 | 160 | Passing | Rigid | 08/01/2024 | Asphalt |  | 1354 | Clay | 5011 | 2.3 | 10 | 762 | 130419
160-D-2013 | 160 | Driving | Rigid | 10/14/2015 | Asphalt |  | 1453 | Clay | 5056 | -0.4 | -3 | 865 | 2624834
160-D-2013 | 160 | Driving | Rigid | 10/14/2015 | Asphalt |  | 1433 | Clay | 5010 | 0.5 | -10 | 865 | 2624834
160-D-2013 | 160 | Driving | Rigid | 10/14/2015 | Asphalt |  | 1433 | Clay | 5010 | -0.2 | -3 | 865 | 2624834
160-D-2013 | 160 | Driving | Rigid | 10/14/2015 | Asphalt |  | 1437 | Clay | 5020 | 0.3 | -10 | 865 | 2624834
160-D-2013 | 160 | Driving | Rigid | 10/14/2015 | Asphalt |  | 1439 | Clay | 5024 | -0.1 | -3 | 865 | 2624834
160-D-2013 | 160 | Driving | Rigid | 10/14/2015 | Asphalt |  | 1456 | Clay | 5064 | -0.9 | -3 | 865 | 2624834
160-P-2013 | 160 | Passing | Rigid | 10/14/2015 | Asphalt |  | 1442 | Clay | 5028 | 1.2 | 10 | 865 | 402053
160-P-2013 | 160 | Passing | Rigid | 10/14/2015 | Asphalt |  | 1457 | Clay | 5064 | -0.5 | 10 | 865 | 402053
160-P-2013 | 160 | Passing | Rigid | 10/14/2015 | Asphalt |  | 1457 | Clay | 5066 | -0.5 | 3 | 865 | 402053
160-P-2013 | 160 | Passing | Rigid | 10/14/2015 | Asphalt |  | 1435 | Clay | 5014 | 0.8 | 10 | 865 | 402053
160-P-2013 | 160 | Passing | Rigid | 10/14/2015 | Asphalt |  | 1501 | Clay | 5074 | -1.2 | 10 | 865 | 402053
160-P-2013 | 160 | Passing | Rigid | 10/14/2015 | Asphalt |  | 1432 | Clay | 5008 | 0.4 | 3 | 865 | 402053
160-P-2013 | 160 | Passing | Rigid | 10/14/2015 | Asphalt |  | 1437 | Clay | 5018 | -0.4 | 3 | 865 | 402053
160-P-2013 | 160 | Passing | Rigid | 10/14/2015 | Asphalt |  | 1444 | Clay | 5034 | -0.3 | 3 | 865 | 402053
160-P-2013 | 160 | Passing | Rigid | 10/14/2015 | Asphalt |  | 1445 | Clay | 5036 | 0.1 | 3 | 865 | 402053
160-P-2013 | 160 | Passing | Rigid | 10/14/2015 | Asphalt |  | 1451 | Clay | 5050 | 1.8 | 10 | 865 | 402053
160-P-2013 | 160 | Passing | Rigid | 10/14/2015 | Asphalt |  | 1459 | Clay | 5070 | 0.4 | 10 | 865 | 402053
160-P-2013 | 160 | Passing | Rigid | 10/14/2015 | Asphalt |  | 1500 | Clay | 5072 | -0.4 | 3 | 865 | 402053
160-D-2013 | 160 | Driving | Rigid | 05/17/2016 | Asphalt |  | 1024 | Clay | 5018 | -0.3 | -10 | 1081 | 3473549
160-D-2013 | 160 | Driving | Rigid | 05/17/2016 | Asphalt |  | 1040 | Clay | 5046 | -0.5 | -10 | 1081 | 3473549
160-D-2013 | 160 | Driving | Rigid | 05/17/2016 | Asphalt |  | 1025 | Clay | 5020 | -0.9 | -3 | 1081 | 3473549
160-D-2013 | 160 | Driving | Rigid | 05/17/2016 | Asphalt |  | 1017 | Clay | 5008 | -0.5 | -3 | 1081 | 3473549
160-D-2013 | 160 | Driving | Rigid | 05/17/2016 | Asphalt |  | 1050 | Clay | 5064 | -0.1 | -10 | 1081 | 3473549
160-D-2013 | 160 | Driving | Rigid | 05/17/2016 | Asphalt |  | 1011 | Clay | 5000 | 4.6 | -3 | 1081 | 3473549
160-D-2013 | 160 | Driving | Rigid | 05/17/2016 | Asphalt |  | 1042 | Clay | 5050 | 0.6 | -10 | 1081 | 3473549
160-D-2022 | 160 | Driving | Rigid | 07/18/2024 | Asphalt |  | 1023 | Clay | 5054 | 2.9 | -10 | 748 | 395141
160-D-2022 | 160 | Driving | Rigid | 07/18/2024 | Asphalt |  | 1028 | Clay | 5062 | 4.6 | -3 | 748 | 395141
160-D-2022 | 160 | Driving | Rigid | 07/18/2024 | Asphalt |  | 1029 | Clay | 5063 | 1.1 | -3 | 748 | 395141
160-D-2022 | 160 | Driving | Rigid | 07/18/2024 | Asphalt |  | 1018 | Clay | 5045 | 2 | -3 | 748 | 395141
160-D-2022 | 160 | Driving | Rigid | 07/18/2024 | Asphalt |  | 1019 | Clay | 5047 | 1 | -3 | 748 | 395141
160-D-2022 | 160 | Driving | Rigid | 07/18/2024 | Asphalt |  | 1037 | Clay | 5073 | 3.5 | -3 | 748 | 395141
160-D-2022 | 160 | Driving | Rigid | 07/18/2024 | Asphalt |  | 1037 | Clay | 5074 | 3.3 | -3 | 748 | 395141
160-D-2022 | 160 | Driving | Rigid | 07/18/2024 | Asphalt |  | 1026 | Clay | 5058 | 3.9 | -10 | 748 | 395141
160-D-2022 | 160 | Driving | Rigid | 07/18/2024 | Asphalt |  | 1026 | Clay | 5059 | 1.1 | -3 | 748 | 395141
160-D-2022 | 160 | Driving | Rigid | 07/18/2024 | Asphalt |  | 1027 | Clay | 5060 | 5.2 | -3 | 748 | 395141
160-P-2022 | 160 | Passing | Rigid | 07/18/2024 | Asphalt |  | 1038 | Clay | 5075 | 1.9 | 3 | 748 | 130419
160-P-2022 | 160 | Passing | Rigid | 07/18/2024 | Asphalt |  | 1021 | Clay | 5050 | 0.9 | 3 | 748 | 130419
160-P-2022 | 160 | Passing | Rigid | 07/18/2024 | Asphalt |  | 1019 | Clay | 5046 | 2.6 | 3 | 748 | 130419
160-P-2022 | 160 | Passing | Rigid | 07/18/2024 | Asphalt |  | 1020 | Clay | 5048 | 1.4 | 10 | 748 | 130419
160-P-2022 | 160 | Passing | Rigid | 07/18/2024 | Asphalt |  | 1032 | Clay | 5068 | 1.4 | 3 | 748 | 130419
160-D-2013 | 160 | Driving | Rigid | 07/16/2015 | Asphalt |  | 922 | Clay | 5038 | -1.5 | -10 | 775 | 2371297
160-D-2013 | 160 | Driving | Rigid | 07/16/2015 | Asphalt |  | 931 | Clay | 5058 | -0.2 | -10 | 775 | 2371297
160-D-2013 | 160 | Driving | Rigid | 07/16/2015 | Asphalt |  | 932 | Clay | 5058 | -0.2 | -3 | 775 | 2371297
160-D-2013 | 160 | Driving | Rigid | 07/16/2015 | Asphalt |  | 919 | Clay | 5030 | 1.3 | -3 | 775 | 2371297
160-D-2013 | 160 | Driving | Rigid | 07/16/2015 | Asphalt |  | 920 | Clay | 5032 | -0.6 | -10 | 775 | 2371297
160-D-2013 | 160 | Driving | Rigid | 07/16/2015 | Asphalt |  | 928 | Clay | 5052 | -0.1 | -3 | 775 | 2371297
160-D-2013 | 160 | Driving | Rigid | 07/16/2015 | Asphalt |  | 928 | Clay | 5054 | -0.2 | -10 | 775 | 2371297
160-D-2013 | 160 | Driving | Rigid | 07/16/2015 | Asphalt |  | 930 | Clay | 5054 | 0.7 | -3 | 775 | 2371297
160-D-2013 | 160 | Driving | Rigid | 07/16/2015 | Asphalt |  | 914 | Clay | 5016 | 0.9 | -3 | 775 | 2371297
160-D-2013 | 160 | Driving | Rigid | 07/16/2015 | Asphalt |  | 923 | Clay | 5040 | 0.4 | -10 | 775 | 2371297
160-D-2013 | 160 | Driving | Rigid | 07/16/2015 | Asphalt |  | 923 | Clay | 5042 | 0.7 | -10 | 775 | 2371297
160-D-2013 | 160 | Driving | Rigid | 07/16/2015 | Asphalt |  | 923 | Clay | 5042 | 1.5 | -3 | 775 | 2371297
160-D-2013 | 160 | Driving | Rigid | 07/16/2015 | Asphalt |  | 912 | Clay | 5010 | -0.2 | -3 | 775 | 2371297
160-P-2013 | 160 | Passing | Rigid | 10/08/2020 | Asphalt |  | 947 | Clay | 5048 | 0.3 | 10 | 2686 | 1639846
160-P-2013 | 160 | Passing | Rigid | 10/08/2020 | Asphalt |  | 948 | Clay | 5052 | 0.9 | 10 | 2686 | 1639846
160-P-2013 | 160 | Passing | Rigid | 10/08/2020 | Asphalt |  | 949 | Clay | 5054 | -0.3 | 3 | 2686 | 1639846
160-P-2013 | 160 | Passing | Rigid | 10/08/2020 | Asphalt |  | 954 | Clay | 5066 | -0.1 | 10 | 2686 | 1639846
160-P-2013 | 160 | Passing | Rigid | 04/16/2019 | Asphalt |  | 1152 | Clay | 5048 | 0.2 | 10 | 2145 | 1152459
160-P-2013 | 160 | Passing | Rigid | 04/16/2019 | Asphalt |  | 1157 | Clay | 5062 | 1.6 | 3 | 2145 | 1152459
160-D-2013 | 160 | Driving | Rigid | 10/16/2019 | Asphalt |  | 1215 | Clay | 5060 | 0.6 | -3 | 2328 | 6919060
160-D-2013 | 160 | Driving | Rigid | 10/16/2019 | Asphalt |  | 1159 | Clay | 5008 | 1.4 | -10 | 2328 | 6919060
160-D-2013 | 160 | Driving | Rigid | 10/16/2019 | Asphalt |  | 1200 | Clay | 5010 | 0.2 | -3 | 2328 | 6919060
160-D-2013 | 160 | Driving | Rigid | 10/16/2019 | Asphalt |  | 1208 | Clay | 5034 | 0.7 | -3 | 2328 | 6919060
160-D-2013 | 160 | Driving | Rigid | 10/16/2019 | Asphalt |  | 1209 | Clay | 5038 | 0.7 | -10 | 2328 | 6919060
160-D-2013 | 160 | Driving | Rigid | 10/16/2019 | Asphalt |  | 1202 | Clay | 5016 | 4.7 | -10 | 2328 | 6919060
160-D-2013 | 160 | Driving | Rigid | 10/16/2019 | Asphalt |  | 1203 | Clay | 5018 | 1.8 | -3 | 2328 | 6919060
160-D-2013 | 160 | Driving | Rigid | 10/16/2019 | Asphalt |  | 1158 | Clay | 5002 | -0.9 | -10 | 2328 | 6919060
160-D-2013 | 160 | Driving | Rigid | 10/16/2019 | Asphalt |  | 1204 | Clay | 5022 | 0.3 | -3 | 2328 | 6919060
160-D-2013 | 160 | Driving | Rigid | 10/16/2019 | Asphalt |  | 1205 | Clay | 5026 | 3.4 | -10 | 2328 | 6919060
160-P-2013 | 160 | Passing | Rigid | 10/16/2019 | Asphalt |  | 1210 | Clay | 5042 | 1.4 | 10 | 2328 | 1360875
160-P-2013 | 160 | Passing | Rigid | 10/16/2019 | Asphalt |  | 1202 | Clay | 5016 | 2.6 | 3 | 2328 | 1360875
160-P-2013 | 160 | Passing | Rigid | 10/16/2019 | Asphalt |  | 1212 | Clay | 5048 | 0.2 | 3 | 2328 | 1360875
160-P-2013 | 160 | Passing | Rigid | 10/16/2019 | Asphalt |  | 1207 | Clay | 5030 | 2 | 10 | 2328 | 1360875
160-P-2013 | 160 | Passing | Rigid | 10/16/2019 | Asphalt |  | 1214 | Clay | 5056 | -0.2 | 3 | 2328 | 1360875
160-P-2013 | 160 | Passing | Rigid | 10/16/2019 | Asphalt |  | 1217 | Clay | 5066 | -0.3 | 3 | 2328 | 1360875
160-P-2013 | 160 | Passing | Rigid | 10/16/2019 | Asphalt |  | 1208 | Clay | 5036 | 0 | 3 | 2328 | 1360875
160-P-2013 | 160 | Passing | Rigid | 05/17/2017 | Asphalt |  | 1015 | Clay | 5020 | 1 | 10 | 1446 | 730327
160-P-2013 | 160 | Passing | Rigid | 05/17/2017 | Asphalt |  | 1010 | Clay | 5010 | 0.1 | 10 | 1446 | 730327
160-P-2013 | 160 | Passing | Rigid | 05/17/2017 | Asphalt |  | 1011 | Clay | 5012 | 0.3 | 3 | 1446 | 730327
160-P-2013 | 160 | Passing | Rigid | 05/17/2017 | Asphalt |  | 1045 | Clay | 5066 | -0.5 | 10 | 1446 | 730327
160-P-2013 | 160 | Passing | Rigid | 05/17/2017 | Asphalt |  | 1046 | Clay | 5068 | 1.4 | 10 | 1446 | 730327
160-P-2013 | 160 | Passing | Rigid | 05/17/2017 | Asphalt |  | 1024 | Clay | 5034 | 0.1 | 3 | 1446 | 730327
160-P-2013 | 160 | Passing | Rigid | 05/17/2017 | Asphalt |  | 1026 | Clay | 5038 | 0.7 | 3 | 1446 | 730327
160-P-2013 | 160 | Passing | Rigid | 05/17/2017 | Asphalt |  | 1034 | Clay | 5050 | 2.9 | 10 | 1446 | 730327
160-P-2013 | 160 | Passing | Rigid | 05/17/2017 | Asphalt |  | 1047 | Clay | 5070 | 0.9 | 10 | 1446 | 730327
160-P-2013 | 160 | Passing | Rigid | 05/17/2017 | Asphalt |  | 1028 | Clay | 5040 | 0.1 | 10 | 1446 | 730327
160-P-2013 | 160 | Passing | Rigid | 05/17/2017 | Asphalt |  | 1036 | Clay | 5054 | 0.6 | 10 | 1446 | 730327
160-P-2013 | 160 | Passing | Rigid | 05/17/2017 | Asphalt |  | 1012 | Clay | 5014 | 1.6 | 10 | 1446 | 730327
160-P-2013 | 160 | Passing | Rigid | 05/17/2017 | Asphalt |  | 1029 | Clay | 5042 | 1.2 | 10 | 1446 | 730327
160-D-2013 | 160 | Driving | Rigid | 04/16/2019 | Asphalt |  | 1144 | Clay | 5038 | 0 | -3 | 2145 | 6360776
160-D-2013 | 160 | Driving | Rigid | 04/16/2019 | Asphalt |  | 1201 | Clay | 5070 | 3.2 | -10 | 2145 | 6360776
160-D-2013 | 160 | Driving | Rigid | 04/16/2019 | Asphalt |  | 1202 | Clay | 5072 | 1 | -3 | 2145 | 6360776
160-D-2013 | 160 | Driving | Rigid | 04/16/2019 | Asphalt |  | 1133 | Clay | 5016 | 2.7 | -3 | 2145 | 6360776
160-D-2013 | 160 | Driving | Rigid | 04/16/2019 | Asphalt |  | 1130 | Clay | 5008 | 1.5 | -3 | 2145 | 6360776
160-D-2013 | 160 | Driving | Rigid | 04/16/2019 | Asphalt |  | 1202 | Clay | 5074 | 2.1 | -10 | 2145 | 6360776
160-D-2013 | 160 | Driving | Rigid | 04/16/2019 | Asphalt |  | 1141 | Clay | 5032 | 1.3 | -10 | 2145 | 6360776
160-D-2013 | 160 | Driving | Rigid | 04/16/2019 | Asphalt |  | 1157 | Clay | 5062 | 0.5 | -10 | 2145 | 6360776
160-D-2013 | 160 | Driving | Rigid | 04/16/2019 | Asphalt |  | 1139 | Clay | 5028 | 2.8 | -10 | 2145 | 6360776
160-D-2013 | 160 | Driving | Rigid | 04/16/2019 | Asphalt |  | 1141 | Clay | 5030 | 2.7 | -3 | 2145 | 6360776
160-P-2013 | 160 | Passing | Rigid | 04/16/2019 | Asphalt |  | 1133 | Clay | 5014 | 3.2 | 10 | 2145 | 1152459
160-P-2013 | 160 | Passing | Rigid | 04/16/2019 | Asphalt |  | 1128 | Clay | 5004 | -0.2 | 10 | 2145 | 1152459
160-D-2013 | 160 | Driving | Rigid | 05/17/2016 | Asphalt |  | 1036 | Clay | 5038 | -0.3 | -10 | 1081 | 3473549
160-P-2013 | 160 | Passing | Rigid | 05/17/2016 | Asphalt |  | 1039 | Clay | 5042 | 0.8 | 10 | 1081 | 581795
160-P-2013 | 160 | Passing | Rigid | 05/17/2016 | Asphalt |  | 1041 | Clay | 5048 | -0.1 | 3 | 1081 | 581795
160-P-2013 | 160 | Passing | Rigid | 05/17/2016 | Asphalt |  | 1041 | Clay | 5046 | -0.3 | 10 | 1081 | 581795
160-P-2013 | 160 | Passing | Rigid | 05/17/2016 | Asphalt |  | 1022 | Clay | 5014 | 0.8 | 10 | 1081 | 581795
160-P-2013 | 160 | Passing | Rigid | 05/17/2016 | Asphalt |  | 1024 | Clay | 5018 | -0.5 | 3 | 1081 | 581795
160-P-2013 | 160 | Passing | Rigid | 05/17/2016 | Asphalt |  | 1055 | Clay | 5072 | -0.5 | 3 | 1081 | 581795
160-P-2013 | 160 | Passing | Rigid | 05/17/2016 | Asphalt |  | 1036 | Clay | 5036 | -0.4 | 10 | 1081 | 581795
160-P-2013 | 160 | Passing | Rigid | 05/17/2016 | Asphalt |  | 1038 | Clay | 5040 | -0.3 | 10 | 1081 | 581795
160-P-2013 | 160 | Passing | Rigid | 05/17/2016 | Asphalt |  | 1046 | Clay | 5054 | -0.4 | 10 | 1081 | 581795
160-D-2013 | 160 | Driving | Rigid | 05/17/2017 | Asphalt |  | 1013 | Clay | 5016 | 1.4 | -3 | 1446 | 4361012
160-D-2013 | 160 | Driving | Rigid | 05/17/2017 | Asphalt |  | 1006 | Clay | 5002 | 0 | -10 | 1446 | 4361012
160-D-2013 | 160 | Driving | Rigid | 05/17/2017 | Asphalt |  | 1008 | Clay | 5006 | -0.1 | -10 | 1446 | 4361012
160-D-2013 | 160 | Driving | Rigid | 05/17/2017 | Asphalt |  | 1016 | Clay | 5022 | 0.3 | -10 | 1446 | 4361012
160-D-2013 | 160 | Driving | Rigid | 05/17/2017 | Asphalt |  | 1012 | Clay | 5014 | 1 | -10 | 1446 | 4361012
160-D-2013 | 160 | Driving | Rigid | 05/17/2017 | Asphalt |  | 1028 | Clay | 5042 | 1.5 | -3 | 1446 | 4361012
160-D-2013 | 160 | Driving | Rigid | 04/08/2022 | Asphalt |  | 1337 | Clay | 5026 | 4.8 | -10 | 3233 | 9511060
160-P-2013 | 160 | Passing | Rigid | 04/08/2022 | Asphalt |  | 1332 | Clay | 5021 | 4.9 | 3 | 3233 | 2199285
160-P-2013 | 160 | Passing | Rigid | 04/08/2022 | Asphalt |  | 1332 | Clay | 5022 | 1.2 | 3 | 3233 | 2199285
160-P-2013 | 160 | Passing | Rigid | 04/08/2022 | Asphalt |  | 1336 | Clay | 5023 | 1.9 | 3 | 3233 | 2199285
160-P-2013 | 160 | Passing | Rigid | 04/08/2022 | Asphalt |  | 1331 | Clay | 5019 | 0.7 | 10 | 3233 | 2199285
160-P-2013 | 160 | Passing | Rigid | 04/08/2022 | Asphalt |  | 1340 | Clay | 5030 | 3.1 | 10 | 3233 | 2199285
160-P-2013 | 160 | Passing | Rigid | 04/08/2022 | Asphalt |  | 1341 | Clay | 5032 | 2.5 | 3 | 3233 | 2199285
160-P-2013 | 160 | Passing | Rigid | 04/08/2022 | Asphalt |  | 1343 | Clay | 5034 | 0.2 | 3 | 3233 | 2199285
160-P-2013 | 160 | Passing | Rigid | 04/08/2022 | Asphalt |  | 1343 | Clay | 5035 | 3.5 | 3 | 3233 | 2199285
160-P-2013 | 160 | Passing | Rigid | 04/08/2022 | Asphalt |  | 1339 | Clay | 5028 | 2.8 | 3 | 3233 | 2199285
160-P-2013 | 160 | Passing | Rigid | 04/08/2022 | Asphalt |  | 1339 | Clay | 5029 | 0.5 | 3 | 3233 | 2199285
160-P-2013 | 160 | Passing | Rigid | 04/08/2022 | Asphalt |  | 1347 | Clay | 5041 | 1.4 | 10 | 3233 | 2199285
160-P-2013 | 160 | Passing | Rigid | 04/08/2022 | Asphalt |  | 1322 | Clay | 5004 | 0.5 | 10 | 3233 | 2199285
160-P-2013 | 160 | Passing | Rigid | 04/08/2022 | Asphalt |  | 1345 | Clay | 5039 | 3.3 | 3 | 3233 | 2199285
160-D-2013 | 160 | Driving | Rigid | 04/11/2022 | Asphalt |  | 1019 | Clay | 5052 | 0.5 | -10 | 3236 | 9511060
160-D-2013 | 160 | Driving | Rigid | 04/11/2022 | Asphalt |  | 1020 | Clay | 5054 | 1.7 | -3 | 3236 | 9511060
160-D-2013 | 160 | Driving | Rigid | 04/11/2022 | Asphalt |  | 1025 | Clay | 5060 | 1.2 | -3 | 3236 | 9511060
160-D-2013 | 160 | Driving | Rigid | 04/11/2022 | Asphalt |  | 1026 | Clay | 5061 | 7.3 | -10 | 3236 | 9511060
160-D-2013 | 160 | Driving | Rigid | 04/11/2022 | Asphalt |  | 1029 | Clay | 5067 | 4.9 | -10 | 3236 | 9511060
160-D-2013 | 160 | Driving | Rigid | 04/23/2021 | Asphalt |  | 908 | Clay | 5012 | 1.2 | -10 | 2883 | 8483177
160-D-2013 | 160 | Driving | Rigid | 04/23/2021 | Asphalt |  | 912 | Clay | 5014 | 3.3 | -3 | 2883 | 8483177
160-D-2013 | 160 | Driving | Rigid | 04/23/2021 | Asphalt |  | 1217 | Clay | 5000 | 6.4 | -3 | 2883 | 8483177
160-D-2013 | 160 | Driving | Rigid | 04/23/2021 | Asphalt |  | 905 | Clay | 5006 | 0.8 | -10 | 2883 | 8483177
160-D-2013 | 160 | Driving | Rigid | 04/23/2021 | Asphalt |  | 919 | Clay | 5028 | 5 | -3 | 2883 | 8483177
160-P-2013 | 160 | Passing | Rigid | 04/23/2021 | Asphalt |  | 904 | Clay | 5002 | -0.3 | 3 | 2883 | 1844920
160-P-2013 | 160 | Passing | Rigid | 04/23/2021 | Asphalt |  | 915 | Clay | 5018 | 1.4 | 10 | 2883 | 1844920
160-P-2013 | 160 | Passing | Rigid | 04/23/2021 | Asphalt |  | 908 | Clay | 5010 | 0.5 | 10 | 2883 | 1844920
160-P-2013 | 160 | Passing | Rigid | 04/23/2021 | Asphalt |  | 909 | Clay | 5012 | -0.3 | 3 | 2883 | 1844920
160-P-2013 | 160 | Passing | Rigid | 04/23/2021 | Asphalt |  | 912 | Clay | 5014 | 1.9 | 3 | 2883 | 1844920
160-D-2013 | 160 | Driving | Rigid | 11/01/2021 | Asphalt |  | 1259 | Clay | 5010 | -0.1 | -3 | 3075 | 8949667
160-D-2013 | 160 | Driving | Rigid | 11/01/2021 | Asphalt |  | 1306 | Clay | 5034 | 1.7 | -3 | 3075 | 8949667
160-D-2013 | 160 | Driving | Rigid | 11/01/2021 | Asphalt |  | 1300 | Clay | 5014 | 3.9 | -3 | 3075 | 8949667
160-D-2013 | 160 | Driving | Rigid | 11/01/2021 | Asphalt |  | 1302 | Clay | 5022 | 3.8 | -10 | 3075 | 8949667
160-D-2013 | 160 | Driving | Rigid | 11/01/2021 | Asphalt |  | 1302 | Clay | 5022 | 2.1 | -3 | 3075 | 8949667
160-D-2013 | 160 | Driving | Rigid | 11/01/2021 | Asphalt |  | 1304 | Clay | 5028 | 5.3 | -3 | 3075 | 8949667
160-D-2013 | 160 | Driving | Rigid | 11/01/2021 | Asphalt |  | 1312 | Clay | 5050 | 3.3 | -3 | 3075 | 8949667
160-D-2013 | 160 | Driving | Rigid | 11/01/2021 | Asphalt |  | 1259 | Clay | 5012 | 3 | -10 | 3075 | 8949667
160-P-2013 | 160 | Passing | Rigid | 11/01/2021 | Asphalt |  | 1301 | Clay | 5016 | 4.3 | 10 | 3075 | 2009059
160-P-2013 | 160 | Passing | Rigid | 11/01/2021 | Asphalt |  | 1303 | Clay | 5024 | 2.6 | 3 | 3075 | 2009059
160-P-2013 | 160 | Passing | Rigid | 11/01/2021 | Asphalt |  | 1314 | Clay | 5056 | 1.6 | 10 | 3075 | 2009059
160-P-2013 | 160 | Passing | Rigid | 11/01/2021 | Asphalt |  | 1306 | Clay | 5032 | 2.8 | 10 | 3075 | 2009059
160-P-2013 | 160 | Passing | Rigid | 11/01/2021 | Asphalt |  | 1311 | Clay | 5048 | 0.4 | 3 | 3075 | 2009059
160-P-2013 | 160 | Passing | Rigid | 11/01/2021 | Asphalt |  | 1311 | Clay | 5048 | 1.3 | 10 | 3075 | 2009059
160-P-2013 | 160 | Passing | Rigid | 11/01/2021 | Asphalt |  | 1312 | Clay | 5050 | 2.5 | 10 | 3075 | 2009059
160-P-2013 | 160 | Passing | Rigid | 10/16/2019 | Asphalt |  | 1158 | Clay | 5002 | -0.3 | 10 | 2328 | 1360875
160-P-2013 | 160 | Passing | Rigid | 10/16/2019 | Asphalt |  | 1204 | Clay | 5022 | -0.3 | 10 | 2328 | 1360875
160-P-2013 | 160 | Passing | Rigid | 10/16/2019 | Asphalt |  | 1213 | Clay | 5052 | 0.7 | 10 | 2328 | 1360875
160-D-2013 | 160 | Driving | Rigid | 10/08/2020 | Asphalt |  | 949 | Clay | 5054 | 0.5 | -3 | 2686 | 7838587
160-D-2013 | 160 | Driving | Rigid | 10/08/2020 | Asphalt |  | 932 | Clay | 5000 | -18.4 | -10 | 2686 | 7838587
160-D-2013 | 160 | Driving | Rigid | 10/08/2020 | Asphalt |  | 934 | Clay | 5006 | 0.1 | -10 | 2686 | 7838587
160-D-2013 | 160 | Driving | Rigid | 10/08/2020 | Asphalt |  | 934 | Clay | 5008 | 1 | -10 | 2686 | 7838587
160-D-2013 | 160 | Driving | Rigid | 10/08/2020 | Asphalt |  | 943 | Clay | 5034 | 3.5 | -10 | 2686 | 7838587
160-D-2013 | 160 | Driving | Rigid | 10/08/2020 | Asphalt |  | 936 | Clay | 5012 | 1.1 | -3 | 2686 | 7838587
160-D-2013 | 160 | Driving | Rigid | 10/08/2020 | Asphalt |  | 937 | Clay | 5016 | 5.1 | -10 | 2686 | 7838587
160-D-2013 | 160 | Driving | Rigid | 10/08/2020 | Asphalt |  | 939 | Clay | 5022 | 0.8 | -3 | 2686 | 7838587
160-D-2013 | 160 | Driving | Rigid | 10/08/2020 | Asphalt |  | 940 | Clay | 5026 | 3.3 | -10 | 2686 | 7838587
160-P-2013 | 160 | Passing | Rigid | 10/08/2020 | Asphalt |  | 944 | Clay | 5036 | 0.5 | 10 | 2686 | 1639846
160-P-2013 | 160 | Passing | Rigid | 10/08/2020 | Asphalt |  | 935 | Clay | 5008 | 0.2 | 3 | 2686 | 1639846
160-P-2013 | 160 | Passing | Rigid | 10/08/2020 | Asphalt |  | 956 | Clay | 5072 | 0.2 | 10 | 2686 | 1639846
160-P-2013 | 160 | Passing | Rigid | 10/08/2020 | Asphalt |  | 936 | Clay | 5012 | 0.4 | 10 | 2686 | 1639846
160-P-2013 | 160 | Passing | Rigid | 10/08/2020 | Asphalt |  | 937 | Clay | 5016 | 2.6 | 3 | 2686 | 1639846
160-P-2013 | 160 | Passing | Rigid | 10/08/2020 | Asphalt |  | 944 | Clay | 5038 | 0.2 | 10 | 2686 | 1639846
160-P-2013 | 160 | Passing | Rigid | 10/08/2020 | Asphalt |  | 956 | Clay | 5074 | -0.4 | 10 | 2686 | 1639846
160-P-2013 | 160 | Passing | Rigid | 10/08/2020 | Asphalt |  | 950 | Clay | 5056 | 0.6 | 10 | 2686 | 1639846
160-P-2022 | 160 | Passing | Rigid | 03/30/2023 | Asphalt |  | 1041 | Clay | 5026 | 0.6 | 3 | 272 | 100776
160-P-2022 | 160 | Passing | Rigid | 03/30/2023 | Asphalt |  | 1043 | Clay | 5030 | -0.5 | 3 | 272 | 100776
160-P-2022 | 160 | Passing | Rigid | 03/30/2023 | Asphalt |  | 1043 | Clay | 5032 | 1.8 | 3 | 272 | 100776
160-P-2022 | 160 | Passing | Rigid | 03/30/2023 | Asphalt |  | 1045 | Clay | 5036 | 1.7 | 10 | 272 | 100776
160-D-2022 | 160 | Driving | Rigid | 04/27/2023 | Asphalt |  | 1126 | Clay | 5014 | 2.6 | -3 | 300 | 311031
160-D-2022 | 160 | Driving | Rigid | 04/27/2023 | Asphalt |  | 1124 | Clay | 5012 | 1.6 | -3 | 300 | 311031
160-D-2022 | 160 | Driving | Rigid | 04/27/2023 | Asphalt |  | 1124 | Clay | 5012 | 2.8 | -10 | 300 | 311031
160-D-2022 | 160 | Driving | Rigid | 04/27/2023 | Asphalt |  | 1128 | Clay | 5018 | 2.2 | -3 | 300 | 311031
160-D-2022 | 160 | Driving | Rigid | 04/27/2023 | Asphalt |  | 1122 | Clay | 5008 | 1.8 | -10 | 300 | 311031
160-D-2022 | 160 | Driving | Rigid | 04/27/2023 | Asphalt |  | 1122 | Clay | 5006 | 0.9 | -3 | 300 | 311031
160-D-2022 | 160 | Driving | Rigid | 04/27/2023 | Asphalt |  | 1120 | Clay | 5002 | 0.3 | -3 | 300 | 311031
160-P-2022 | 160 | Passing | Rigid | 04/27/2023 | Asphalt |  | 1128 | Clay | 5020 | 0.1 | 3 | 300 | 100776
160-P-2022 | 160 | Passing | Rigid | 04/27/2023 | Asphalt |  | 1123 | Clay | 5008 | 0.7 | 3 | 300 | 100776
160-P-2022 | 160 | Passing | Rigid | 04/27/2023 | Asphalt |  | 1121 | Clay | 5004 | 1.1 | 3 | 300 | 100776
160-P-2022 | 160 | Passing | Rigid | 04/27/2023 | Asphalt |  | 1127 | Clay | 5014 | 2.2 | 10 | 300 | 100776
160-D-2022 | 160 | Driving | Rigid | 08/08/2023 | Asphalt |  | 1238 | Clay | 5013 | 0.4 | -3 | 403 | 311031
160-D-2022 | 160 | Driving | Rigid | 08/08/2023 | Asphalt |  | 1242 | Clay | 5017 | 0.4 | -10 | 403 | 311031
160-D-2022 | 160 | Driving | Rigid | 08/08/2023 | Asphalt |  | 1242 | Clay | 5017 | -0.3 | -3 | 403 | 311031
160-D-2013 | 160 | Driving | Rigid | 04/11/2022 | Asphalt |  | 1033 | Clay | 69 | 0.5 | -3 | 3236 | 9511060
160-D-2013 | 160 | Driving | Rigid | 04/11/2022 | Asphalt |  | 1035 | Clay | 72 | 3.3 | -10 | 3236 | 9511060
160-D-2013 | 160 | Driving | Rigid | 04/11/2022 | Asphalt |  | 1028 | Clay | 5065 | 3.6 | -3 | 3236 | 9511060
160-D-2013 | 160 | Driving | Rigid | 04/11/2022 | Asphalt |  | 1018 | Clay | 5050 | 3.7 | -10 | 3236 | 9511060
160-D-2013 | 160 | Driving | Rigid | 04/11/2022 | Asphalt |  | 1018 | Clay | 5050 | 4 | -3 | 3236 | 9511060
160-P-2013 | 160 | Passing | Rigid | 04/11/2022 | Asphalt |  | 1023 | Clay | 5057 | 2.3 | 10 | 3236 | 2199285
160-P-2013 | 160 | Passing | Rigid | 04/11/2022 | Asphalt |  | 1021 | Clay | 5054 | 2.7 | 10 | 3236 | 2199285
160-P-2013 | 160 | Passing | Rigid | 04/11/2022 | Asphalt |  | 1021 | Clay | 5055 | 5.4 | 10 | 3236 | 2199285
160-P-2013 | 160 | Passing | Rigid | 04/11/2022 | Asphalt |  | 1024 | Clay | 5058 | 1.5 | 10 | 3236 | 2199285
160-P-2013 | 160 | Passing | Rigid | 04/11/2022 | Asphalt |  | 1027 | Clay | 5063 | 4.8 | 3 | 3236 | 2199285
160-P-2013 | 160 | Passing | Rigid | 04/11/2022 | Asphalt |  | 1029 | Clay | 5065 | 2 | 10 | 3236 | 2199285
160-P-2013 | 160 | Passing | Rigid | 04/11/2022 | Asphalt |  | 1029 | Clay | 5067 | 0.8 | 3 | 3236 | 2199285
160-P-2013 | 160 | Passing | Rigid | 04/11/2022 | Asphalt |  | 1034 | Clay | 69 | 1.3 | 3 | 3236 | 2199285
160-P-2013 | 160 | Passing | Rigid | 04/11/2022 | Asphalt |  | 1036 | Clay | 73 | 3.1 | 10 | 3236 | 2199285
160-P-2013 | 160 | Passing | Rigid | 04/11/2022 | Asphalt |  | 1028 | Clay | 5065 | 2.3 | 3 | 3236 | 2199285
160-P-2013 | 160 | Passing | Rigid | 04/11/2022 | Asphalt |  | 1015 | Clay | 5046 | 1.1 | 10 | 3236 | 2199285
160-D-2022 | 160 | Driving | Rigid | 10/06/2022 | Asphalt |  | 1011 | Clay | 5002 | 1 | -10 | 97
160-D-2022 | 160 | Driving | Rigid | 10/06/2022 | Asphalt |  | 1013 | Clay | 5006 | 1.3 | -3 | 97
160-D-2022 | 160 | Driving | Rigid | 10/06/2022 | Asphalt |  | 1013 | Clay | 5008 | -0.2 | -3 | 97
160-D-2022 | 160 | Driving | Rigid | 10/06/2022 | Asphalt |  | 1014 | Clay | 5012 | 0.8 | -3 | 97
160-D-2022 | 160 | Driving | Rigid | 10/06/2022 | Asphalt |  | 1016 | Clay | 5018 | 0.2 | -10 | 97
160-D-2022 | 160 | Driving | Rigid | 10/06/2022 | Asphalt |  | 1020 | Clay | 5030 | 0.7 | -10 | 97
160-D-2022 | 160 | Driving | Rigid | 10/06/2022 | Asphalt |  | 1024 | Clay | 5044 | 1 | -10 | 97
160-D-2022 | 160 | Driving | Rigid | 10/06/2022 | Asphalt |  | 1024 | Clay | 5042 | 1.6 | -10 | 97
160-D-2022 | 160 | Driving | Rigid | 10/06/2022 | Asphalt |  | 1024 | Clay | 5042 | 1.2 | -3 | 97
160-D-2022 | 160 | Driving | Rigid | 10/06/2022 | Asphalt |  | 1017 | Clay | 5022 | 0.5 | -10 | 97
160-D-2022 | 160 | Driving | Rigid | 10/06/2022 | Asphalt |  | 1029 | Clay | 5058 | 0.1 | -3 | 97
160-D-2022 | 160 | Driving | Rigid | 10/06/2022 | Asphalt |  | 1010 | Clay | 5000 | 0.2 | -3 | 97
160-P-2022 | 160 | Passing | Rigid | 10/06/2022 | Asphalt |  | 1011 | Clay | 5000 | -0.2 | 10 | 97
160-P-2022 | 160 | Passing | Rigid | 10/06/2022 | Asphalt |  | 1032 | Clay | 5066 | 2.2 | 10 | 97
160-P-2022 | 160 | Passing | Rigid | 10/06/2022 | Asphalt |  | 1033 | Clay | 5068 | -0.3 | 10 | 97
160-P-2022 | 160 | Passing | Rigid | 10/06/2022 | Asphalt |  | 1034 | Clay | 5074 | 0 | 3 | 97
160-P-2022 | 160 | Passing | Rigid | 10/06/2022 | Asphalt |  | 1013 | Clay | 5008 | -0.7 | 10 | 97
160-P-2022 | 160 | Passing | Rigid | 10/06/2022 | Asphalt |  | 1015 | Clay | 5012 | 1.3 | 10 | 97
160-P-2022 | 160 | Passing | Rigid | 10/06/2022 | Asphalt |  | 1016 | Clay | 5016 | 1.1 | 10 | 97
160-P-2022 | 160 | Passing | Rigid | 10/06/2022 | Asphalt |  | 1022 | Clay | 5036 | 0.4 | 10 | 97
160-P-2022 | 160 | Passing | Rigid | 10/06/2022 | Asphalt |  | 1017 | Clay | 5020 | -0.1 | 3 | 97
160-P-2022 | 160 | Passing | Rigid | 10/06/2022 | Asphalt |  | 1017 | Clay | 5020 | 2.2 | 10 | 97
160-P-2022 | 160 | Passing | Rigid | 10/06/2022 | Asphalt |  | 1018 | Clay | 5022 | 1.1 | 3 | 97
160-P-2022 | 160 | Passing | Rigid | 10/06/2022 | Asphalt |  | 1019 | Clay | 5026 | 0.9 | 3 | 97
160-P-2013 | 160 | Passing | Rigid | 11/01/2021 | Asphalt |  | 1313 | Clay | 5054 | -0.2 | 3 | 3075 | 2009059
160-P-2013 | 160 | Passing | Rigid | 11/01/2021 | Asphalt |  | 1256 | Clay | 5002 | 0.8 | 3 | 3075 | 2009059
160-D-2013 | 160 | Driving | Rigid | 04/08/2022 | Asphalt |  | 1348 | Clay | 5044 | 3 | -3 | 3233 | 9511060
160-D-2013 | 160 | Driving | Rigid | 04/08/2022 | Asphalt |  | 1329 | Clay | 5017 | 1.2 | -10 | 3233 | 9511060
160-D-2013 | 160 | Driving | Rigid | 04/08/2022 | Asphalt |  | 1331 | Clay | 5020 | 0.7 | -3 | 3233 | 9511060
160-D-2013 | 160 | Driving | Rigid | 04/08/2022 | Asphalt |  | 1319 | Clay | 5001 | 2.1 | -10 | 3233 | 9511060
160-P-2022 | 160 | Passing | Rigid | 08/08/2023 | Asphalt |  | 1259 | Clay | 5047 | 2.8 | 10 | 403 | 100776
160-P-2022 | 160 | Passing | Rigid | 08/08/2023 | Asphalt |  | 1251 | Clay | 5034 | 0.3 | 10 | 403 | 100776
160-P-2022 | 160 | Passing | Rigid | 08/08/2023 | Asphalt |  | 1309 | Clay | 5066 | 0.1 | 10 | 403 | 100776
160-D-2013 | 160 | Driving | Rigid | 05/13/2014 | Asphalt |  | 1352 | Clay | 5060 | 0.3 | -3 | 346 | 903784
160-D-2013 | 160 | Driving | Rigid | 05/13/2014 | Asphalt |  | 1326 | Clay | 5024 | 0.3 | -3 | 346 | 903784
160-D-2013 | 160 | Driving | Rigid | 05/13/2014 | Asphalt |  | 1400 | Clay | 5072 | 0.7 | -10 | 346 | 903784
160-D-2013 | 160 | Driving | Rigid | 05/13/2014 | Asphalt |  | 1400 | Clay | 5072 | -0.1 | -3 | 346 | 903784
160-D-2013 | 160 | Driving | Rigid | 05/13/2014 | Asphalt |  | 1328 | Clay | 5028 | 1 | -10 | 346 | 903784
160-P-2022 | 160 | Passing | Rigid | 08/08/2023 | Asphalt |  | 1312 | Clay | 5072 | 0 | 10 | 403 | 100776
160-P-2022 | 160 | Passing | Rigid | 08/08/2023 | Asphalt |  | 1303 | Clay | 5054 | 0.9 | 10 | 403 | 100776
160-P-2022 | 160 | Passing | Rigid | 08/08/2023 | Asphalt |  | 1246 | Clay | 5024 | 0 | 3 | 403 | 100776
160-P-2022 | 160 | Passing | Rigid | 08/08/2023 | Asphalt |  | 1307 | Clay | 5061 | 0 | 3 | 403 | 100776
160-P-2022 | 160 | Passing | Rigid | 08/08/2023 | Asphalt |  | 1307 | Clay | 5061 | -0.6 | 10 | 403 | 100776
160-P-2022 | 160 | Passing | Rigid | 08/08/2023 | Asphalt |  | 1311 | Clay | 5070 | 0.2 | 10 | 403 | 100776
160-P-2022 | 160 | Passing | Rigid | 08/08/2023 | Asphalt |  | 1231 | Clay | 5001 | 1.2 | 3 | 403 | 100776
160-P-2022 | 160 | Passing | Rigid | 08/08/2023 | Asphalt |  | 1233 | Clay | 5004 | 1.2 | 10 | 403 | 100776
160-P-2022 | 160 | Passing | Rigid | 08/08/2023 | Asphalt |  | 1234 | Clay | 5006 | 1.3 | 10 | 403 | 100776
160-P-2022 | 160 | Passing | Rigid | 08/08/2023 | Asphalt |  | 1235 | Clay | 5008 | 0.7 | 10 | 403 | 100776
160-P-2022 | 160 | Passing | Rigid | 08/08/2023 | Asphalt |  | 1239 | Clay | 5014 | 1.3 | 10 | 403 | 100776
160-P-2022 | 160 | Passing | Rigid | 08/08/2023 | Asphalt |  | 1241 | Clay | 5015 | -0.4 | 3 | 403 | 100776
160-D-2022 | 160 | Driving | Rigid | 11/06/2023 | Asphalt |  | 1118 | Clay | 5042 | 2.9 | -3 | 493 | 395141
160-D-2022 | 160 | Driving | Rigid | 11/06/2023 | Asphalt |  | 1120 | Clay | 5048 | 2.6 | -10 | 493 | 395141
160-D-2022 | 160 | Driving | Rigid | 11/06/2023 | Asphalt |  | 1108 | Clay | 5008 | 1.4 | -3 | 493 | 395141
160-D-2022 | 160 | Driving | Rigid | 11/06/2023 | Asphalt |  | 1109 | Clay | 5010 | 1.7 | -3 | 493 | 395141
160-D-2022 | 160 | Driving | Rigid | 11/06/2023 | Asphalt |  | 1106 | Clay | 5000 | 1.8 | -10 | 493 | 395141
160-D-2022 | 160 | Driving | Rigid | 11/06/2023 | Asphalt |  | 1107 | Clay | 5004 | 1.1 | -3 | 493 | 395141
160-D-2022 | 160 | Driving | Rigid | 11/06/2023 | Asphalt |  | 1117 | Clay | 5036 | 2.1 | -3 | 493 | 395141
160-P-2022 | 160 | Passing | Rigid | 11/06/2023 | Asphalt |  | 1115 | Clay | 5030 | 1.9 | 3 | 493 | 130419
160-P-2022 | 160 | Passing | Rigid | 11/06/2023 | Asphalt |  | 1129 | Clay | 5074 | 1.5 | 3 | 493 | 130419
160-D-2013 | 160 | Driving | Rigid | 05/13/2014 | Asphalt |  | 1345 | Clay | 5050 | 1.8 | -10 | 346 | 903784
160-D-2013 | 160 | Driving | Rigid | 05/13/2014 | Asphalt |  | 1308 | Clay | 5002 | 0.1 | -3 | 346 | 903784
160-D-2013 | 160 | Driving | Rigid | 05/13/2014 | Asphalt |  | 1312 | Clay | 5008 | -0.1 | -3 | 346 | 903784
160-D-2013 | 160 | Driving | Rigid | 05/13/2014 | Asphalt |  | 1352 | Clay | 5060 | 0.1 | -10 | 346 | 903784
160-P-2013 | 160 | Passing | Rigid | 05/13/2014 | Asphalt |  | 1313 | Clay | 5008 | -2 | 10 | 346 | 246128
160-P-2013 | 160 | Passing | Rigid | 05/13/2014 | Asphalt |  | 1352 | Clay | 5060 | 0.2 | 3 | 346 | 246128
160-P-2013 | 160 | Passing | Rigid | 05/13/2014 | Asphalt |  | 1333 | Clay | 5032 | 0.3 | 10 | 346 | 246128
160-P-2013 | 160 | Passing | Rigid | 05/13/2014 | Asphalt |  | 1345 | Clay | 5050 | 1 | 3 | 346 | 246128
160-P-2013 | 160 | Passing | Rigid | 05/13/2014 | Asphalt |  | 1316 | Clay | 5012 | 0.8 | 10 | 346 | 246128
160-P-2013 | 160 | Passing | Rigid | 05/13/2014 | Asphalt |  | 1317 | Clay | 5014 | -0.2 | 3 | 346 | 246128
160-P-2013 | 160 | Passing | Rigid | 05/13/2014 | Asphalt |  | 1319 | Clay | 5016 | 1.2 | 10 | 346 | 246128
160-P-2013 | 160 | Passing | Rigid | 05/13/2014 | Asphalt |  | 1359 | Clay | 5070 | 0.3 | 3 | 346 | 246128
160-D-2013 | 160 | Driving | Rigid | 04/15/2015 | Asphalt |  | 1312 | Clay | 5038 | -1.2 | -10 | 683 | 2061113
160-D-2013 | 160 | Driving | Rigid | 04/15/2015 | Asphalt |  | 1314 | Clay | 5042 | 1.7 | -3 | 683 | 2061113
160-D-2013 | 160 | Driving | Rigid | 04/15/2015 | Asphalt |  | 1335 | Clay | 5070 | 1 | -3 | 683 | 2061113
160-D-2022 | 160 | Driving | Rigid | 03/30/2023 | Asphalt |  | 1046 | Clay | 5042 | 2.4 | -3 | 272 | 311031
160-D-2022 | 160 | Driving | Rigid | 03/30/2023 | Asphalt |  | 1040 | Clay | 5022 | 1.9 | -10 | 272 | 311031
160-D-2022 | 160 | Driving | Rigid | 03/30/2023 | Asphalt |  | 1042 | Clay | 5028 | 1.7 | -3 | 272 | 311031
160-D-2022 | 160 | Driving | Rigid | 03/30/2023 | Asphalt |  | 1043 | Clay | 5032 | 0.7 | -10 | 272 | 311031
160-D-2022 | 160 | Driving | Rigid | 03/30/2023 | Asphalt |  | 1044 | Clay | 5034 | 0.9 | -3 | 272 | 311031
160-D-2022 | 160 | Driving | Rigid | 03/30/2023 | Asphalt |  | 1044 | Clay | 5036 | 1.9 | -10 | 272 | 311031
160-D-2022 | 160 | Driving | Rigid | 03/30/2023 | Asphalt |  | 1044 | Clay | 5036 | 1.6 | -3 | 272 | 311031
160-D-2022 | 160 | Driving | Rigid | 03/30/2023 | Asphalt |  | 1034 | Clay | 5002 | 0.8 | -10 | 272 | 311031
160-D-2022 | 160 | Driving | Rigid | 03/30/2023 | Asphalt |  | 1036 | Clay | 5006 | 2.2 | -10 | 272 | 311031
160-D-2022 | 160 | Driving | Rigid | 03/30/2023 | Asphalt |  | 1037 | Clay | 5010 | 0.6 | -10 | 272 | 311031
160-D-2022 | 160 | Driving | Rigid | 03/30/2023 | Asphalt |  | 1050 | Clay | 5058 | 0.2 | -10 | 272 | 311031
160-P-2022 | 160 | Passing | Rigid | 03/30/2023 | Asphalt |  | 1038 | Clay | 5014 | 2.4 | 3 | 272 | 100776
160-P-2022 | 160 | Passing | Rigid | 03/30/2023 | Asphalt |  | 1050 | Clay | 5056 | 1.9 | 10 | 272 | 100776
160-P-2022 | 160 | Passing | Rigid | 03/30/2023 | Asphalt |  | 1048 | Clay | 5050 | 1.5 | 3 | 272 | 100776
160-P-2022 | 160 | Passing | Rigid | 03/30/2023 | Asphalt |  | 1051 | Clay | 5060 | 0.6 | 10 | 272 | 100776
160-P-2022 | 160 | Passing | Rigid | 03/30/2023 | Asphalt |  | 1052 | Clay | 5062 | 0.5 | 3 | 272 | 100776
160-P-2022 | 160 | Passing | Rigid | 03/30/2023 | Asphalt |  | 1052 | Clay | 5064 | 1.1 | 3 | 272 | 100776
160-P-2022 | 160 | Passing | Rigid | 03/30/2023 | Asphalt |  | 1054 | Clay | 5068 | 0.8 | 3 | 272 | 100776
160-P-2022 | 160 | Passing | Rigid | 03/30/2023 | Asphalt |  | 1039 | Clay | 5018 | 1.5 | 10 | 272 | 100776
160-P-2022 | 160 | Passing | Rigid | 03/30/2023 | Asphalt |  | 1040 | Clay | 5020 | 0.5 | 3 | 272 | 100776
160-P-2022 | 160 | Passing | Rigid | 05/06/2024 | Asphalt |  | 1156 | Clay | 5018 | 1.7 | 3 | 675 | 130419
160-P-2022 | 160 | Passing | Rigid | 05/06/2024 | Asphalt |  | 1158 | Clay | 5026 | 1.7 | 10 | 675 | 130419
160-P-2022 | 160 | Passing | Rigid | 05/06/2024 | Asphalt |  | 1204 | Clay | 5046 | 1.2 | 10 | 675 | 130419
160-D-2013 | 160 | Driving | Rigid | 04/15/2015 | Asphalt |  | 1307 | Clay | 5028 | 1.3 | -10 | 683 | 2061113
160-D-2013 | 160 | Driving | Rigid | 04/15/2015 | Asphalt |  | 1336 | Clay | 5072 | 1.2 | -10 | 683 | 2061113
160-D-2013 | 160 | Driving | Rigid | 04/15/2015 | Asphalt |  | 1310 | Clay | 5032 | -0.2 | -3 | 683 | 2061113
160-P-2013 | 160 | Passing | Rigid | 04/15/2015 | Asphalt |  | 1301 | Clay | 5014 | -0.5 | 3 | 683 | 380596
160-P-2013 | 160 | Passing | Rigid | 04/15/2015 | Asphalt |  | 1316 | Clay | 5044 | 0.6 | 10 | 683 | 380596
160-P-2013 | 160 | Passing | Rigid | 04/15/2015 | Asphalt |  | 1327 | Clay | 5054 | -0.1 | 3 | 683 | 380596
160-P-2013 | 160 | Passing | Rigid | 04/15/2015 | Asphalt |  | 1331 | Clay | 5062 | 0 | 3 | 683 | 380596
160-P-2013 | 160 | Passing | Rigid | 04/15/2015 | Asphalt |  | 1334 | Clay | 5066 | -0.3 | 10 | 683 | 380596
160-P-2013 | 160 | Passing | Rigid | 04/15/2015 | Asphalt |  | 1317 | Clay | 5046 | 0.3 | 10 | 683 | 380596
160-P-2013 | 160 | Passing | Rigid | 04/15/2015 | Asphalt |  | 1318 | Clay | 5048 | 0.3 | 3 | 683 | 380596
160-P-2013 | 160 | Passing | Rigid | 04/15/2015 | Asphalt |  | 1309 | Clay | 5030 | 1 | 10 | 683 | 380596
160-P-2013 | 160 | Passing | Rigid | 04/15/2015 | Asphalt |  | 1310 | Clay | 5032 | 0.1 | 3 | 683 | 380596
160-P-2013 | 160 | Passing | Rigid | 04/15/2015 | Asphalt |  | 1311 | Clay | 5034 | -0.1 | 3 | 683 | 380596
160-P-2013 | 160 | Passing | Rigid | 04/15/2015 | Asphalt |  | 1312 | Clay | 5036 | 0.1 | 10 | 683 | 380596
160-P-2013 | 160 | Passing | Rigid | 04/15/2015 | Asphalt |  | 1332 | Clay | 5064 | -0.3 | 10 | 683 | 380596
160-D-2013 | 160 | Driving | Rigid | 04/16/2015 | Asphalt |  | 1128 | Clay | 5036 | 0.1 | -10 | 684 | 2061113
160-D-2013 | 160 | Driving | Rigid | 04/16/2015 | Asphalt |  | 1128 | Clay | 5037 | 0.3 | -10 | 684 | 2061113
160-D-2013 | 160 | Driving | Rigid | 04/16/2015 | Asphalt |  | 1129 | Clay | 5044 | 0.5 | -10 | 684 | 2061113
160-D-2013 | 160 | Driving | Rigid | 04/16/2015 | Asphalt |  | 1129 | Clay | 5045 | 1 | -10 | 684 | 2061113
160-D-2013 | 160 | Driving | Rigid | 04/16/2015 | Asphalt |  | 1130 | Clay | 5052 | 0.4 | -10 | 684 | 2061113
160-D-2013 | 160 | Driving | Rigid | 04/16/2015 | Asphalt |  | 1130 | Clay | 5054 | 0.2 | -10 | 684 | 2061113
160-D-2013 | 160 | Driving | Rigid | 04/16/2015 | Asphalt |  | 1124 | Clay | 5007 | 1.5 | -10 | 684 | 2061113
160-D-2013 | 160 | Driving | Rigid | 04/16/2015 | Asphalt |  | 1127 | Clay | 5029 | 0.2 | -10 | 684 | 2061113
160-D-2013 | 160 | Driving | Rigid | 04/16/2015 | Asphalt |  | 1130 | Clay | 5051 | 0.4 | -10 | 684 | 2061113
160-D-2013 | 160 | Driving | Rigid | 04/16/2015 | Asphalt |  | 1124 | Clay | 5010 | 0.7 | -10 | 684 | 2061113
160-D-2013 | 160 | Driving | Rigid | 04/16/2015 | Asphalt |  | 1133 | Clay | 5072 | 0.3 | -10 | 684 | 2061113
160-D-2013 | 160 | Driving | Rigid | 04/16/2015 | Asphalt |  | 1127 | Clay | 5032 | -0.4 | -10 | 684 | 2061113
160-D-2013 | 160 | Driving | Rigid | 04/16/2015 | Asphalt |  | 1132 | Clay | 5065 | 0.1 | -10 | 684 | 2061113
160-D-2013 | 160 | Driving | Rigid | 04/16/2015 | Asphalt |  | 1132 | Clay | 5067 | 0.5 | -10 | 684 | 2061113
160-D-2013 | 160 | Driving | Rigid | 04/16/2015 | Asphalt |  | 1126 | Clay | 5023 | 0.7 | -10 | 684 | 2061113
160-D-2013 | 160 | Driving | Rigid | 04/16/2015 | Asphalt |  | 1126 | Clay | 5026 | 2 | -10 | 684 | 2061113
160-D-2013 | 160 | Driving | Rigid | 07/16/2015 | Asphalt |  | 913 | Clay | 5014 | 0 | -10 | 775 | 2371297
160-D-2013 | 160 | Driving | Rigid | 07/16/2015 | Asphalt |  | 940 | Clay | 5072 | 0 | -10 | 775 | 2371297
160-P-2022 | 160 | Passing | Rigid | 05/06/2024 | Asphalt |  | 1203 | Clay | 5042 | 2.6 | 10 | 675 | 130419
160-P-2022 | 160 | Passing | Rigid | 05/06/2024 | Asphalt |  | 1204 | Clay | 5046 | 0.8 | 3 | 675 | 130419
160-P-2022 | 160 | Passing | Rigid | 05/06/2024 | Asphalt |  | 1152 | Clay | 5004 | 1 | 10 | 675 | 130419
160-P-2022 | 160 | Passing | Rigid | 05/06/2024 | Asphalt |  | 1152 | Clay | 5006 | 1 | 10 | 675 | 130419
160-P-2022 | 160 | Passing | Rigid | 05/06/2024 | Asphalt |  | 1154 | Clay | 5012 | 1.3 | 3 | 675 | 130419
160-P-2022 | 160 | Passing | Rigid | 05/06/2024 | Asphalt |  | 1211 | Clay | 5070 | 2.5 | 3 | 675 | 130419
160-D-2022 | 160 | Driving | Rigid | 07/18/2024 | Asphalt |  | 1015 | Clay | 5039 | 2.7 | -3 | 748 | 395141
160-D-2022 | 160 | Driving | Rigid | 07/18/2024 | Asphalt |  | 1015 | Clay | 5040 | 2.8 | -10 | 748 | 395141
160-D-2022 | 160 | Driving | Rigid | 08/08/2023 | Asphalt |  | 1258 | Clay | 5046 | -0.5 | -3 | 403 | 311031
160-D-2022 | 160 | Driving | Rigid | 08/08/2023 | Asphalt |  | 1304 | Clay | 5057 | 0.5 | -10 | 403 | 311031
160-D-2022 | 160 | Driving | Rigid | 08/08/2023 | Asphalt |  | 1305 | Clay | 5059 | 1.2 | -3 | 403 | 311031
160-D-2022 | 160 | Driving | Rigid | 08/08/2023 | Asphalt |  | 1311 | Clay | 5070 | 1.8 | -3 | 403 | 311031
160-D-2022 | 160 | Driving | Rigid | 08/08/2023 | Asphalt |  | 1306 | Clay | 5061 | 0.7 | -3 | 403 | 311031
160-D-2022 | 160 | Driving | Rigid | 08/08/2023 | Asphalt |  | 1230 | Clay | 5000 | -1.6 | -3 | 403 | 311031
160-D-2022 | 160 | Driving | Rigid | 08/08/2023 | Asphalt |  | 1243 | Clay | 5019 | -0.3 | -10 | 403 | 311031
160-D-2022 | 160 | Driving | Rigid | 08/08/2023 | Asphalt |  | 1244 | Clay | 5021 | 3.2 | -10 | 403 | 311031
160-D-2022 | 160 | Driving | Rigid | 08/08/2023 | Asphalt |  | 1300 | Clay | 5049 | 1.1 | -3 | 403 | 311031
160-D-2022 | 160 | Driving | Rigid | 08/08/2023 | Asphalt |  | 1302 | Clay | 5053 | 0.6 | -10 | 403 | 311031
160-D-2022 | 160 | Driving | Rigid | 08/08/2023 | Asphalt |  | 1302 | Clay | 5053 | 2 | -3 | 403 | 311031
160-D-2022 | 160 | Driving | Rigid | 08/08/2023 | Asphalt |  | 1250 | Clay | 5033 | 1.2 | -3 | 403 | 311031
160-D-2022 | 160 | Driving | Rigid | 08/08/2023 | Asphalt |  | 1248 | Clay | 5029 | 0.4 | -10 | 403 | 311031
160-D-2022 | 160 | Driving | Rigid | 08/08/2023 | Asphalt |  | 1249 | Clay | 5030 | 1.2 | -10 | 403 | 311031
160-D-2022 | 160 | Driving | Rigid | 08/08/2023 | Asphalt |  | 1308 | Clay | 5064 | -0.3 | -10 | 403 | 311031
160-D-2022 | 160 | Driving | Rigid | 08/08/2023 | Asphalt |  | 1309 | Clay | 5067 | -0.9 | -10 | 403 | 311031
160-D-2022 | 160 | Driving | Rigid | 08/08/2023 | Asphalt |  | 1310 | Clay | 5068 | 1.3 | -10 | 403 | 311031
160-D-2022 | 160 | Driving | Rigid | 08/08/2023 | Asphalt |  | 1311 | Clay | 5069 | -0.9 | -3 | 403 | 311031
160-P-2022 | 160 | Passing | Rigid | 08/08/2023 | Asphalt |  | 1252 | Clay | 5035 | 0.9 | 10 | 403 | 100776
160-P-2022 | 160 | Passing | Rigid | 08/08/2023 | Asphalt |  | 1245 | Clay | 5022 | 0.4 | 10 | 403 | 100776
160-P-2022 | 160 | Passing | Rigid | 07/18/2024 | Asphalt |  | 1031 | Clay | 5067 | 1.7 | 3 | 748 | 130419
160-P-2022 | 160 | Passing | Rigid | 07/18/2024 | Asphalt |  | 1019 | Clay | 5046 | 6.4 | 10 | 748 | 130419
160-P-2022 | 160 | Passing | Rigid | 07/18/2024 | Asphalt |  | 1021 | Clay | 5049 | 2 | 10 | 748 | 130419
160-D-2013 | 160 | Driving | Rigid | 07/16/2015 | Asphalt |  | 908 | Clay | 5002 | -0.1 | -10 | 775 | 2371297
160-D-2013 | 160 | Driving | Rigid | 07/16/2015 | Asphalt |  | 909 | Clay | 5004 | 0.8 | -3 | 775 | 2371297
160-D-2013 | 160 | Driving | Rigid | 07/16/2015 | Asphalt |  | 910 | Clay | 5006 | 0.2 | -10 | 775 | 2371297
160-D-2013 | 160 | Driving | Rigid | 07/16/2015 | Asphalt |  | 930 | Clay | 5056 | 0 | -10 | 775 | 2371297
160-D-2013 | 160 | Driving | Rigid | 07/16/2015 | Asphalt |  | 917 | Clay | 5024 | -0.1 | -10 | 775 | 2371297
160-P-2013 | 160 | Passing | Rigid | 07/16/2015 | Asphalt |  | 939 | Clay | 5068 | -1 | 3 | 775 | 392841
160-P-2013 | 160 | Passing | Rigid | 07/16/2015 | Asphalt |  | 940 | Clay | 5070 | 0 | 10 | 775 | 392841
160-P-2013 | 160 | Passing | Rigid | 07/16/2015 | Asphalt |  | 928 | Clay | 5052 | 0.2 | 10 | 775 | 392841
160-P-2013 | 160 | Passing | Rigid | 07/16/2015 | Asphalt |  | 930 | Clay | 5054 | -0.2 | 3 | 775 | 392841
160-P-2013 | 160 | Passing | Rigid | 07/16/2015 | Asphalt |  | 924 | Clay | 5044 | 0.6 | 10 | 775 | 392841
160-P-2013 | 160 | Passing | Rigid | 07/16/2015 | Asphalt |  | 925 | Clay | 5046 | -0.9 | 3 | 775 | 392841
160-P-2013 | 160 | Passing | Rigid | 07/16/2015 | Asphalt |  | 916 | Clay | 5022 | 0 | 3 | 775 | 392841
160-P-2013 | 160 | Passing | Rigid | 07/16/2015 | Asphalt |  | 914 | Clay | 5016 | 0.8 | 3 | 775 | 392841
160-P-2013 | 160 | Passing | Rigid | 07/16/2015 | Asphalt |  | 923 | Clay | 5040 | 0 | 3 | 775 | 392841
160-P-2013 | 160 | Passing | Rigid | 07/16/2015 | Asphalt |  | 923 | Clay | 5040 | -0.1 | 10 | 775 | 392841
160-P-2013 | 160 | Passing | Rigid | 07/16/2015 | Asphalt |  | 932 | Clay | 5058 | 0.1 | 3 | 775 | 392841
160-P-2013 | 160 | Passing | Rigid | 07/16/2015 | Asphalt |  | 935 | Clay | 5060 | 0.7 | 10 | 775 | 392841
160-D-2013 | 160 | Driving | Rigid | 10/14/2015 | Asphalt |  | 1500 | Clay | 5074 | -0.7 | -3 | 865 | 2624834
160-D-2013 | 160 | Driving | Rigid | 10/14/2015 | Asphalt |  | 1434 | Clay | 5012 | 0.2 | -10 | 865 | 2624834
160-D-2013 | 160 | Driving | Rigid | 10/14/2015 | Asphalt |  | 1429 | Clay | 5002 | -0.3 | -10 | 865 | 2624834
160-D-2013 | 160 | Driving | Rigid | 10/14/2015 | Asphalt |  | 1431 | Clay | 5006 | 0.6 | -10 | 865 | 2624834
160-D-2013 | 160 | Driving | Rigid | 10/14/2015 | Asphalt |  | 1445 | Clay | 5036 | 0.5 | -10 | 865 | 2624834
160-D-2013 | 160 | Driving | Rigid | 10/14/2015 | Asphalt |  | 1445 | Clay | 5036 | -0.1 | -3 | 865 | 2624834
160-D-2013 | 160 | Driving | Rigid | 10/14/2015 | Asphalt |  | 1448 | Clay | 5044 | -0.3 | -3 | 865 | 2624834
160-P-2022 | 160 | Passing | Rigid | 07/18/2024 | Asphalt |  | 1037 | Clay | 5073 | 2.4 | 10 | 748 | 130419
160-D-2022 | 160 | Driving | Rigid | 08/01/2024 | Asphalt |  | 1353 | Clay | 5010 | 3.8 | -10 | 762 | 395141
160-D-2022 | 160 | Driving | Rigid | 08/01/2024 | Asphalt |  | 1353 | Clay | 5010 | 1.7 | -3 | 762 | 395141
160-D-2022 | 160 | Driving | Rigid | 08/01/2024 | Asphalt |  | 1354 | Clay | 5011 | 5.4 | -10 | 762 | 395141
160-D-2022 | 160 | Driving | Rigid | 08/01/2024 | Asphalt |  | 1354 | Clay | 5011 | 2.3 | -3 | 762 | 395141
160-D-2022 | 160 | Driving | Rigid | 08/01/2024 | Asphalt |  | 1356 | Clay | 5017 | 2.3 | -10 | 762 | 395141
160-D-2022 | 160 | Driving | Rigid | 08/01/2024 | Asphalt |  | 1401 | Clay | 5031 | 3.2 | -10 | 762 | 395141
160-D-2022 | 160 | Driving | Rigid | 08/01/2024 | Asphalt |  | 1402 | Clay | 5033 | 4.4 | -3 | 762 | 395141
160-D-2022 | 160 | Driving | Rigid | 08/01/2024 | Asphalt |  | 1355 | Clay | 5015 | 2.7 | -10 | 762 | 395141
160-D-2022 | 160 | Driving | Rigid | 08/01/2024 | Asphalt |  | 1355 | Clay | 5016 | 4 | -10 | 762 | 395141
160-D-2022 | 160 | Driving | Rigid | 08/01/2024 | Asphalt |  | 1350 | Clay | 5000 | 2.8 | -10 | 762 | 395141
160-P-2022 | 160 | Passing | Rigid | 08/01/2024 | Asphalt |  | 1403 | Clay | 5034 | -1.8 | 3 | 762 | 130419
160-P-2022 | 160 | Passing | Rigid | 08/01/2024 | Asphalt |  | 1404 | Clay | 3036 | 2.5 | 3 | 762 | 130419
160-P-2022 | 160 | Passing | Rigid | 08/01/2024 | Asphalt |  | 1355 | Clay | 5014 | 3 | 10 | 762 | 130419
160-P-2022 | 160 | Passing | Rigid | 08/01/2024 | Asphalt |  | 1359 | Clay | 5025 | 2 | 10 | 762 | 130419
160-P-2022 | 160 | Passing | Rigid | 08/01/2024 | Asphalt |  | 1400 | Clay | 5027 | 0.5 | 3 | 762 | 130419
160-P-2022 | 160 | Passing | Rigid | 08/01/2024 | Asphalt |  | 1400 | Clay | 5028 | 3.3 | 3 | 762 | 130419
160-D-2013 | 160 | Driving | Rigid | 04/15/2015 | Asphalt |  | 1258 | Clay | 5008 | -0.2 | -3 | 683 | 2061113
160-D-2013 | 160 | Driving | Rigid | 04/15/2015 | Asphalt |  | 1308 | Clay | 5028 | 1.8 | -3 | 683 | 2061113
160-D-2013 | 160 | Driving | Rigid | 04/15/2015 | Asphalt |  | 1318 | Clay | 5050 | 1.5 | -10 | 683 | 2061113
160-D-2013 | 160 | Driving | Rigid | 04/15/2015 | Asphalt |  | 1317 | Clay | 5048 | 0.4 | -10 | 683 | 2061113
160-D-2013 | 160 | Driving | Rigid | 04/15/2015 | Asphalt |  | 1304 | Clay | 5020 | 0.1 | -10 | 683 | 2061113
160-D-2013 | 160 | Driving | Rigid | 04/15/2015 | Asphalt |  | 1306 | Clay | 5024 | 0.2 | -10 | 683 | 2061113
160-P-2022 | 160 | Passing | Rigid | 11/06/2023 | Asphalt |  | 1118 | Clay | 5042 | 1.8 | 3 | 493 | 130419
160-P-2022 | 160 | Passing | Rigid | 11/06/2023 | Asphalt |  | 1121 | Clay | 5048 | 1.4 | 3 | 493 | 130419
160-P-2022 | 160 | Passing | Rigid | 11/06/2023 | Asphalt |  | 1108 | Clay | 5006 | 1.4 | 10 | 493 | 130419
160-P-2022 | 160 | Passing | Rigid | 11/06/2023 | Asphalt |  | 1110 | Clay | 5014 | 3.1 | 10 | 493 | 130419
160-D-2022 | 160 | Driving | Rigid | 05/06/2024 | Asphalt |  | 1211 | Clay | 5070 | 3.4 | -3 | 675 | 395141
160-D-2022 | 160 | Driving | Rigid | 05/06/2024 | Asphalt |  | 1208 | Clay | 5058 | 1.5 | -3 | 675 | 395141
160-D-2022 | 160 | Driving | Rigid | 05/06/2024 | Asphalt |  | 1210 | Clay | 5064 | 0.5 | -3 | 675 | 395141
160-D-2022 | 160 | Driving | Rigid | 05/06/2024 | Asphalt |  | 1156 | Clay | 5018 | 1.6 | -3 | 675 | 395141
160-D-2022 | 160 | Driving | Rigid | 05/06/2024 | Asphalt |  | 1157 | Clay | 5022 | 2.2 | -10 | 675 | 395141
160-D-2022 | 160 | Driving | Rigid | 05/06/2024 | Asphalt |  | 1158 | Clay | 5026 | 12.2 | -10 | 675 | 395141
160-D-2022 | 160 | Driving | Rigid | 05/06/2024 | Asphalt |  | 1208 | Clay | 5058 | 2.8 | -10 | 675 | 395141
160-D-2022 | 160 | Driving | Rigid | 05/06/2024 | Asphalt |  | 1150 | Clay | 5000 | 0.3 | -3 | 675 | 395141
160-P-2022 | 160 | Passing | Rigid | 05/06/2024 | Asphalt |  | 1208 | Clay | 5060 | 0.8 | 3 | 675 | 130419
160-P-2022 | 160 | Passing | Rigid | 05/06/2024 | Asphalt |  | 1209 | Clay | 5060 | 1.9 | 10 | 675 | 130419
160-D-2013 | 160 | Driving | Rigid | 04/16/2019 | Asphalt |  | 1152 | Clay | 5050 | 3.1 | -3 | 2145 | 6360776
160-D-2013 | 160 | Driving | Rigid | 04/16/2019 | Asphalt |  | 1153 | Clay | 5052 | 0.3 | -3 | 2145 | 6360776
160-D-2013 | 160 | Driving | Rigid | 04/16/2019 | Asphalt |  | 1155 | Clay | 5056 | 0 | -3 | 2145 | 6360776
160-D-2013 | 160 | Driving | Rigid | 04/16/2019 | Asphalt |  | 1150 | Clay | 5046 | 0.6 | -3 | 2145 | 6360776
160-D-2013 | 160 | Driving | Rigid | 04/16/2019 | Asphalt |  | 1156 | Clay | 5058 | 0 | -3 | 2145 | 6360776
160-D-2013 | 160 | Driving | Rigid | 04/16/2019 | Asphalt |  | 1156 | Clay | 5060 | 1.1 | -10 | 2145 | 6360776
160-D-2013 | 160 | Driving | Rigid | 04/16/2019 | Asphalt |  | 1157 | Clay | 5062 | 1.4 | -3 | 2145 | 6360776
160-D-2013 | 160 | Driving | Rigid | 04/16/2019 | Asphalt |  | 1125 | Clay | 5000 | 7.3 | -3 | 2145 | 6360776
160-D-2013 | 160 | Driving | Rigid | 04/16/2019 | Asphalt |  | 1145 | Clay | 5040 | 3.1 | -10 | 2145 | 6360776
160-P-2013 | 160 | Passing | Rigid | 04/16/2019 | Asphalt |  | 1128 | Clay | 5006 | 0 | 3 | 2145 | 1152459
160-P-2013 | 160 | Passing | Rigid | 04/16/2019 | Asphalt |  | 1202 | Clay | 5074 | -0.3 | 3 | 2145 | 1152459
160-P-2013 | 160 | Passing | Rigid | 04/16/2019 | Asphalt |  | 1138 | Clay | 5024 | 1.7 | 3 | 2145 | 1152459
160-P-2013 | 160 | Passing | Rigid | 04/16/2019 | Asphalt |  | 1135 | Clay | 5018 | 2.1 | 10 | 2145 | 1152459
160-D-2013 | 160 | Driving | Rigid | 05/17/2016 | Asphalt |  | 1035 | Clay | 5036 | -0.5 | -3 | 1081 | 3473549
160-P-2013 | 160 | Passing | Rigid | 05/17/2016 | Asphalt |  | 1013 | Clay | 5002 | -0.3 | 3 | 1081 | 581795
160-P-2013 | 160 | Passing | Rigid | 05/17/2016 | Asphalt |  | 1029 | Clay | 5024 | 0.1 | 10 | 1081 | 581795
160-P-2013 | 160 | Passing | Rigid | 05/17/2016 | Asphalt |  | 1040 | Clay | 5046 | 0.2 | 3 | 1081 | 581795
160-P-2013 | 160 | Passing | Rigid | 05/17/2016 | Asphalt |  | 1033 | Clay | 5030 | 1.1 | 3 | 1081 | 581795
160-P-2013 | 160 | Passing | Rigid | 05/17/2016 | Asphalt |  | 1019 | Clay | 5010 | -0.3 | 3 | 1081 | 581795
160-P-2013 | 160 | Passing | Rigid | 05/17/2016 | Asphalt |  | 1019 | Clay | 5010 | -0.4 | 10 | 1081 | 581795
160-P-2013 | 160 | Passing | Rigid | 05/17/2016 | Asphalt |  | 1048 | Clay | 5058 | -0.2 | 3 | 1081 | 581795
160-P-2013 | 160 | Passing | Rigid | 05/17/2016 | Asphalt |  | 1012 | Clay | 5000 | 4.9 | 10 | 1081 | 581795
160-D-2013 | 160 | Driving | Rigid | 05/17/2017 | Asphalt |  | 1009 | Clay | 5008 | 1 | -10 | 1446 | 4361012
160-D-2013 | 160 | Driving | Rigid | 05/17/2017 | Asphalt |  | 1017 | Clay | 5024 | 1.2 | -10 | 1446 | 4361012
160-D-2013 | 160 | Driving | Rigid | 05/17/2017 | Asphalt |  | 1025 | Clay | 5036 | 0.2 | -3 | 1446 | 4361012
160-D-2013 | 160 | Driving | Rigid | 05/17/2017 | Asphalt |  | 1040 | Clay | 5062 | 0.2 | -10 | 1446 | 4361012
160-D-2013 | 160 | Driving | Rigid | 05/17/2017 | Asphalt |  | 1026 | Clay | 5038 | -0.3 | -10 | 1446 | 4361012
160-D-2013 | 160 | Driving | Rigid | 05/17/2017 | Asphalt |  | 1026 | Clay | 5038 | 0.2 | -3 | 1446 | 4361012
160-D-2013 | 160 | Driving | Rigid | 05/17/2017 | Asphalt |  | 1032 | Clay | 5048 | 0.6 | -3 | 1446 | 4361012
160-D-2013 | 160 | Driving | Rigid | 05/17/2017 | Asphalt |  | 1010 | Clay | 5010 | 0 | -3 | 1446 | 4361012
160-D-2013 | 160 | Driving | Rigid | 05/17/2017 | Asphalt |  | 1046 | Clay | 5068 | 1.3 | -3 | 1446 | 4361012
160-D-2013 | 160 | Driving | Rigid | 05/17/2017 | Asphalt |  | 1048 | Clay | 5074 | 0.6 | -10 | 1446 | 4361012
160-D-2013 | 160 | Driving | Rigid | 10/14/2015 | Asphalt |  | 1435 | Clay | 5014 | 0.9 | -3 | 865 | 2624834
160-D-2013 | 160 | Driving | Rigid | 10/14/2015 | Asphalt |  | 1436 | Clay | 5018 | 0.6 | -10 | 865 | 2624834
160-D-2013 | 160 | Driving | Rigid | 10/14/2015 | Asphalt |  | 1459 | Clay | 5070 | 1.2 | -3 | 865 | 2624834
160-D-2013 | 160 | Driving | Rigid | 10/14/2015 | Asphalt |  | 1459 | Clay | 5072 | -0.3 | -3 | 865 | 2624834
160-P-2013 | 160 | Passing | Rigid | 10/14/2015 | Asphalt |  | 1447 | Clay | 5040 | -0.3 | 3 | 865 | 402053
160-P-2013 | 160 | Passing | Rigid | 10/14/2015 | Asphalt |  | 1435 | Clay | 5014 | -0.2 | 3 | 865 | 402053
160-P-2013 | 160 | Passing | Rigid | 10/14/2015 | Asphalt |  | 1443 | Clay | 5032 | 0 | 3 | 865 | 402053
160-P-2013 | 160 | Passing | Rigid | 10/14/2015 | Asphalt |  | 1431 | Clay | 5004 | -0.7 | 10 | 865 | 402053
160-P-2013 | 160 | Passing | Rigid | 10/14/2015 | Asphalt |  | 1431 | Clay | 5006 | -0.4 | 3 | 865 | 402053
160-P-2013 | 160 | Passing | Rigid | 10/14/2015 | Asphalt |  | 1444 | Clay | 5034 | 0.2 | 10 | 865 | 402053
160-P-2013 | 160 | Passing | Rigid | 10/14/2015 | Asphalt |  | 1449 | Clay | 5046 | 0.2 | 3 | 865 | 402053
160-P-2013 | 160 | Passing | Rigid | 10/14/2015 | Asphalt |  | 1450 | Clay | 5048 | -0.3 | 3 | 865 | 402053
160-P-2013 | 160 | Passing | Rigid | 10/14/2015 | Asphalt |  | 1452 | Clay | 5054 | -0.2 | 3 | 865 | 402053
160-D-2013 | 160 | Driving | Rigid | 05/17/2016 | Asphalt |  | 1016 | Clay | 5006 | 0.4 | -3 | 1081 | 3473549
160-D-2013 | 160 | Driving | Rigid | 05/17/2016 | Asphalt |  | 1055 | Clay | 5072 | -0.3 | -3 | 1081 | 3473549
160-D-2013 | 160 | Driving | Rigid | 05/17/2016 | Asphalt |  | 1032 | Clay | 5030 | 1.3 | -3 | 1081 | 3473549
160-D-2013 | 160 | Driving | Rigid | 05/17/2016 | Asphalt |  | 1050 | Clay | 5062 | -0.1 | -3 | 1081 | 3473549
160-D-2013 | 160 | Driving | Rigid | 05/17/2016 | Asphalt |  | 1051 | Clay | 5064 | -0.3 | -3 | 1081 | 3473549
160-D-2013 | 160 | Driving | Rigid | 05/17/2016 | Asphalt |  | 1011 | Clay | 5000 | 2.5 | -10 | 1081 | 3473549
160-D-2013 | 160 | Driving | Rigid | 05/17/2016 | Asphalt |  | 1013 | Clay | 5002 | -0.5 | -10 | 1081 | 3473549
160-D-2013 | 160 | Driving | Rigid | 05/17/2016 | Asphalt |  | 1025 | Clay | 5020 | -0.8 | -10 | 1081 | 3473549
160-D-2013 | 160 | Driving | Rigid | 05/17/2016 | Asphalt |  | 1029 | Clay | 5026 | 1.6 | -3 | 1081 | 3473549
160-D-2013 | 160 | Driving | Rigid | 05/17/2016 | Asphalt |  | 1030 | Clay | 5028 | 0.9 | -10 | 1081 | 3473549
160-D-2022 | 160 | Driving | Rigid | 07/18/2024 | Asphalt |  | 1023 | Clay | 5053 | 3.6 | -10 | 748 | 395141
160-D-2022 | 160 | Driving | Rigid | 07/18/2024 | Asphalt |  | 1030 | Clay | 5065 | 6.2 | -10 | 748 | 395141
160-D-2022 | 160 | Driving | Rigid | 07/18/2024 | Asphalt |  | 1031 | Clay | 5066 | 1.1 | -3 | 748 | 395141
160-D-2022 | 160 | Driving | Rigid | 07/18/2024 | Asphalt |  | 1019 | Clay | 5047 | 4.5 | -10 | 748 | 395141
160-D-2022 | 160 | Driving | Rigid | 07/18/2024 | Asphalt |  | 1035 | Clay | 5071 | 5.3 | -10 | 748 | 395141
160-D-2022 | 160 | Driving | Rigid | 07/18/2024 | Asphalt |  | 1036 | Clay | 5072 | -5 | -10 | 748 | 395141
160-P-2022 | 160 | Passing | Rigid | 07/18/2024 | Asphalt |  | 1027 | Clay | 5060 | 1.2 | 3 | 748 | 130419
160-P-2022 | 160 | Passing | Rigid | 07/18/2024 | Asphalt |  | 1022 | Clay | 5051 | 4.1 | 10 | 748 | 130419
160-P-2022 | 160 | Passing | Rigid | 07/18/2024 | Asphalt |  | 1031 | Clay | 5066 | 0.8 | 10 | 748 | 130419
160-P-2013 | 160 | Passing | Rigid | 10/16/2019 | Asphalt |  | 1159 | Clay | 5004 | -0.5 | 10 | 2328 | 1360875
160-P-2013 | 160 | Passing | Rigid | 10/16/2019 | Asphalt |  | 1220 | Clay | 5074 | -0.3 | 3 | 2328 | 1360875
160-P-2013 | 160 | Passing | Rigid | 10/16/2019 | Asphalt |  | 1203 | Clay | 5018 | 0.9 | 10 | 2328 | 1360875
160-D-2013 | 160 | Driving | Rigid | 10/08/2020 | Asphalt |  | 937 | Clay | 5016 | 2.7 | -3 | 2686 | 7838587
160-D-2013 | 160 | Driving | Rigid | 10/08/2020 | Asphalt |  | 938 | Clay | 5018 | 2.9 | -10 | 2686 | 7838587
160-D-2013 | 160 | Driving | Rigid | 10/08/2020 | Asphalt |  | 948 | Clay | 5052 | 0 | -10 | 2686 | 7838587
160-D-2013 | 160 | Driving | Rigid | 10/08/2020 | Asphalt |  | 955 | Clay | 5070 | 2.7 | -3 | 2686 | 7838587
160-D-2013 | 160 | Driving | Rigid | 10/08/2020 | Asphalt |  | 955 | Clay | 5072 | 0.1 | -3 | 2686 | 7838587
160-D-2013 | 160 | Driving | Rigid | 10/08/2020 | Asphalt |  | 945 | Clay | 5042 | 1.6 | -3 | 2686 | 7838587
160-D-2013 | 160 | Driving | Rigid | 10/08/2020 | Asphalt |  | 942 | Clay | 5032 | 1.6 | -3 | 2686 | 7838587
160-D-2013 | 160 | Driving | Rigid | 10/08/2020 | Asphalt |  | 944 | Clay | 5038 | 0.7 | -10 | 2686 | 7838587
160-D-2013 | 160 | Driving | Rigid | 10/08/2020 | Asphalt |  | 944 | Clay | 5040 | 2 | -10 | 2686 | 7838587
160-D-2013 | 160 | Driving | Rigid | 10/08/2020 | Asphalt |  | 946 | Clay | 5046 | 1 | -10 | 2686 | 7838587
160-D-2013 | 160 | Driving | Rigid | 10/08/2020 | Asphalt |  | 935 | Clay | 5008 | -0.8 | -3 | 2686 | 7838587
160-D-2013 | 160 | Driving | Rigid | 10/08/2020 | Asphalt |  | 937 | Clay | 5014 | 2.1 | -10 | 2686 | 7838587
160-D-2013 | 160 | Driving | Rigid | 10/08/2020 | Asphalt |  | 940 | Clay | 5026 | 2.7 | -3 | 2686 | 7838587
160-D-2013 | 160 | Driving | Rigid | 10/08/2020 | Asphalt |  | 941 | Clay | 5028 | 3.5 | -10 | 2686 | 7838587
160-P-2013 | 160 | Passing | Rigid | 10/08/2020 | Asphalt |  | 956 | Clay | 5072 | -0.1 | 3 | 2686 | 1639846
160-P-2013 | 160 | Passing | Rigid | 10/08/2020 | Asphalt |  | 942 | Clay | 5030 | 1.4 | 10 | 2686 | 1639846
160-P-2013 | 160 | Passing | Rigid | 10/08/2020 | Asphalt |  | 943 | Clay | 5032 | 1.1 | 10 | 2686 | 1639846
160-P-2013 | 160 | Passing | Rigid | 10/08/2020 | Asphalt |  | 933 | Clay | 5002 | -22.6 | 10 | 2686 | 1639846
160-P-2013 | 160 | Passing | Rigid | 10/08/2020 | Asphalt |  | 937 | Clay | 5014 | 1.6 | 3 | 2686 | 1639846
160-P-2013 | 160 | Passing | Rigid | 10/08/2020 | Asphalt |  | 953 | Clay | 5064 | -0.7 | 10 | 2686 | 1639846
160-P-2013 | 160 | Passing | Rigid | 04/16/2019 | Asphalt |  | 1147 | Clay | 5044 | 1.5 | 3 | 2145 | 1152459
160-P-2013 | 160 | Passing | Rigid | 04/16/2019 | Asphalt |  | 1146 | Clay | 5040 | 0.2 | 10 | 2145 | 1152459
160-P-2013 | 160 | Passing | Rigid | 04/16/2019 | Asphalt |  | 1142 | Clay | 5032 | 1.4 | 3 | 2145 | 1152459
160-P-2013 | 160 | Passing | Rigid | 04/16/2019 | Asphalt |  | 1143 | Clay | 5034 | 1 | 10 | 2145 | 1152459
160-P-2013 | 160 | Passing | Rigid | 04/16/2019 | Asphalt |  | 1144 | Clay | 5036 | 0.2 | 3 | 2145 | 1152459
160-D-2013 | 160 | Driving | Rigid | 10/16/2019 | Asphalt |  | 1203 | Clay | 5020 | 0.2 | -3 | 2328 | 6919060
160-D-2013 | 160 | Driving | Rigid | 10/16/2019 | Asphalt |  | 1215 | Clay | 5058 | 0 | -10 | 2328 | 6919060
160-D-2013 | 160 | Driving | Rigid | 10/16/2019 | Asphalt |  | 1216 | Clay | 5062 | 0.3 | -3 | 2328 | 6919060
160-D-2013 | 160 | Driving | Rigid | 10/16/2019 | Asphalt |  | 1217 | Clay | 5066 | 1.2 | -3 | 2328 | 6919060
160-D-2013 | 160 | Driving | Rigid | 10/16/2019 | Asphalt |  | 1218 | Clay | 5070 | 2.7 | -10 | 2328 | 6919060
160-D-2013 | 160 | Driving | Rigid | 10/16/2019 | Asphalt |  | 1200 | Clay | 5010 | 1.6 | -10 | 2328 | 6919060
160-D-2013 | 160 | Driving | Rigid | 10/16/2019 | Asphalt |  | 1214 | Clay | 5054 | -0.2 | -10 | 2328 | 6919060
160-D-2013 | 160 | Driving | Rigid | 10/16/2019 | Asphalt |  | 1201 | Clay | 5014 | 2.2 | -10 | 2328 | 6919060
160-D-2013 | 160 | Driving | Rigid | 10/16/2019 | Asphalt |  | 1202 | Clay | 5016 | 2.3 | -3 | 2328 | 6919060
160-D-2013 | 160 | Driving | Rigid | 10/16/2019 | Asphalt |  | 1157 | Clay | 5000 | 5.7 | -3 | 2328 | 6919060
160-D-2013 | 160 | Driving | Rigid | 10/16/2019 | Asphalt |  | 1204 | Clay | 5022 | 1.9 | -10 | 2328 | 6919060
160-D-2013 | 160 | Driving | Rigid | 10/16/2019 | Asphalt |  | 1212 | Clay | 5048 | 1.5 | -10 | 2328 | 6919060
160-P-2013 | 160 | Passing | Rigid | 10/16/2019 | Asphalt |  | 1211 | Clay | 5044 | -0.1 | 3 | 2328 | 1360875
160-P-2013 | 160 | Passing | Rigid | 10/16/2019 | Asphalt |  | 1218 | Clay | 5070 | 1.3 | 3 | 2328 | 1360875
160-P-2013 | 160 | Passing | Rigid | 10/16/2019 | Asphalt |  | 1204 | Clay | 5020 | 0.7 | 10 | 2328 | 1360875
160-P-2013 | 160 | Passing | Rigid | 10/16/2019 | Asphalt |  | 1202 | Clay | 5014 | 3.5 | 10 | 2328 | 1360875
160-P-2013 | 160 | Passing | Rigid | 10/16/2019 | Asphalt |  | 1203 | Clay | 5018 | -0.1 | 3 | 2328 | 1360875
160-P-2013 | 160 | Passing | Rigid | 10/16/2019 | Asphalt |  | 1206 | Clay | 5028 | 2.2 | 10 | 2328 | 1360875
160-P-2013 | 160 | Passing | Rigid | 10/16/2019 | Asphalt |  | 1207 | Clay | 5032 | 1.3 | 3 | 2328 | 1360875
160-P-2013 | 160 | Passing | Rigid | 10/16/2019 | Asphalt |  | 1215 | Clay | 5056 | 0.6 | 10 | 2328 | 1360875
160-P-2013 | 160 | Passing | Rigid | 10/16/2019 | Asphalt |  | 1215 | Clay | 5058 | 0.3 | 10 | 2328 | 1360875
160-P-2013 | 160 | Passing | Rigid | 10/16/2019 | Asphalt |  | 1217 | Clay | 5064 | -0.1 | 10 | 2328 | 1360875
160-P-2013 | 160 | Passing | Rigid | 10/16/2019 | Asphalt |  | 1159 | Clay | 5006 | 0.3 | 10 | 2328 | 1360875
160-P-2013 | 160 | Passing | Rigid | 10/16/2019 | Asphalt |  | 1200 | Clay | 5010 | 0.4 | 3 | 2328 | 1360875
160-P-2013 | 160 | Passing | Rigid | 05/17/2017 | Asphalt |  | 1017 | Clay | 5024 | 0.5 | 3 | 1446 | 730327
160-P-2013 | 160 | Passing | Rigid | 05/17/2017 | Asphalt |  | 1011 | Clay | 5012 | 0.1 | 10 | 1446 | 730327
160-P-2013 | 160 | Passing | Rigid | 05/17/2017 | Asphalt |  | 1025 | Clay | 5036 | 0.2 | 10 | 1446 | 730327
160-P-2013 | 160 | Passing | Rigid | 05/17/2017 | Asphalt |  | 1020 | Clay | 5028 | 1.2 | 10 | 1446 | 730327
160-P-2013 | 160 | Passing | Rigid | 05/17/2017 | Asphalt |  | 1027 | Clay | 5040 | 0.1 | 3 | 1446 | 730327
160-P-2013 | 160 | Passing | Rigid | 05/17/2017 | Asphalt |  | 1036 | Clay | 5054 | -0.3 | 3 | 1446 | 730327
160-P-2013 | 160 | Passing | Rigid | 05/17/2017 | Asphalt |  | 1037 | Clay | 5056 | 0 | 3 | 1446 | 730327
160-P-2013 | 160 | Passing | Rigid | 05/17/2017 | Asphalt |  | 1039 | Clay | 5060 | 0.2 | 3 | 1446 | 730327
160-P-2013 | 160 | Passing | Rigid | 05/17/2017 | Asphalt |  | 1039 | Clay | 5060 | 1.1 | 10 | 1446 | 730327
160-P-2013 | 160 | Passing | Rigid | 05/17/2017 | Asphalt |  | 1040 | Clay | 5062 | 0.4 | 3 | 1446 | 730327
160-D-2013 | 160 | Driving | Rigid | 04/16/2019 | Asphalt |  | 1200 | Clay | 5068 | 3.2 | -3 | 2145 | 6360776
160-D-2013 | 160 | Driving | Rigid | 04/16/2019 | Asphalt |  | 1137 | Clay | 5024 | 2.1 | -10 | 2145 | 6360776
162-P-2013 | 162 | Passing | Rigid | 05/17/2016 | Asphalt |  | 1107 | Clay | 5076 | -0.3 | 3 | 1081 | 581795
162-P-2013 | 162 | Passing | Rigid | 05/17/2016 | Asphalt |  | 1128 | Clay | 5114 | -0.2 | 10 | 1081 | 581795
162-P-2013 | 162 | Passing | Rigid | 05/17/2016 | Asphalt |  | 1129 | Clay | 5116 | -0.2 | 3 | 1081 | 581795
162-P-2013 | 162 | Passing | Rigid | 05/17/2016 | Asphalt |  | 1145 | Clay | 5148 | 0.2 | 10 | 1081 | 581795
162-P-2013 | 162 | Passing | Rigid | 05/17/2016 | Asphalt |  | 1130 | Clay | 5120 | -0.8 | 3 | 1081 | 581795
162-P-2013 | 162 | Passing | Rigid | 05/17/2016 | Asphalt |  | 1109 | Clay | 5078 | -0.6 | 10 | 1081 | 581795
162-P-2013 | 162 | Passing | Rigid | 05/17/2016 | Asphalt |  | 1116 | Clay | 5092 | -1.1 | 10 | 1081 | 581795
162-P-2013 | 162 | Passing | Rigid | 05/17/2016 | Asphalt |  | 1117 | Clay | 5094 | 0.4 | 3 | 1081 | 581795
162-D-2013 | 162 | Driving | Rigid | 05/22/2017 | Asphalt |  | 1402 | Clay | 5096 | 0.2 | -3 | 1451 | 4361012
162-D-2013 | 162 | Driving | Rigid | 05/22/2017 | Asphalt |  | 1433 | Clay | 5150 | 1.7 | -3 | 1451 | 4361012
162-D-2013 | 162 | Driving | Rigid | 05/22/2017 | Asphalt |  | 1428 | Clay | 5142 | 1.1 | -3 | 1451 | 4361012
162-D-2013 | 162 | Driving | Rigid | 05/22/2017 | Asphalt |  | 1414 | Clay | 5116 | 0.4 | -3 | 1451 | 4361012
162-D-2013 | 162 | Driving | Rigid | 05/22/2017 | Asphalt |  | 1415 | Clay | 5118 | 0.3 | -3 | 1451 | 4361012
162-D-2013 | 162 | Driving | Rigid | 05/22/2017 | Asphalt |  | 1354 | Clay | 5082 | 0.9 | -3 | 1451 | 4361012
162-D-2013 | 162 | Driving | Rigid | 05/22/2017 | Asphalt |  | 1356 | Clay | 5086 | 1.5 | -10 | 1451 | 4361012
162-D-2013 | 162 | Driving | Rigid | 05/22/2017 | Asphalt |  | 1357 | Clay | 5086 | 0.4 | -3 | 1451 | 4361012
162-D-2013 | 162 | Driving | Rigid | 05/22/2017 | Asphalt |  | 1359 | Clay | 5090 | 0.3 | -3 | 1451 | 4361012
162-D-2013 | 162 | Driving | Rigid | 05/22/2017 | Asphalt |  | 1423 | Clay | 5134 | 0.8 | -10 | 1451 | 4361012
162-D-2013 | 162 | Driving | Rigid | 05/22/2017 | Asphalt |  | 1412 | Clay | 5114 | 0.1 | -10 | 1451 | 4361012
162-D-2013 | 162 | Driving | Rigid | 05/22/2017 | Asphalt |  | 1413 | Clay | 5114 | 0.5 | -3 | 1451 | 4361012
162-D-2013 | 162 | Driving | Rigid | 05/22/2017 | Asphalt |  | 1419 | Clay | 5126 | 0.8 | -10 | 1451 | 4361012
162-P-2013 | 162 | Passing | Rigid | 05/22/2017 | Asphalt |  | 1422 | Clay | 5130 | 1.2 | 10 | 1451 | 730327
162-P-2013 | 162 | Passing | Rigid | 05/22/2017 | Asphalt |  | 1433 | Clay | 5150 | 0.7 | 3 | 1451 | 730327
162-P-2013 | 162 | Passing | Rigid | 05/22/2017 | Asphalt |  | 1433 | Clay | 5150 | 0.1 | 10 | 1451 | 730327
162-P-2013 | 162 | Passing | Rigid | 05/22/2017 | Asphalt |  | 1417 | Clay | 5122 | 0.9 | 3 | 1451 | 730327
162-P-2013 | 162 | Passing | Rigid | 05/22/2017 | Asphalt |  | 1429 | Clay | 5144 | -0.4 | 3 | 1451 | 730327
162-P-2013 | 162 | Passing | Rigid | 05/22/2017 | Asphalt |  | 1430 | Clay | 5144 | 0 | 10 | 1451 | 730327
162-P-2013 | 162 | Passing | Rigid | 05/22/2017 | Asphalt |  | 1431 | Clay | 5146 | 0.5 | 3 | 1451 | 730327
162-P-2013 | 162 | Passing | Rigid | 05/22/2017 | Asphalt |  | 1414 | Clay | 5116 | 0 | 10 | 1451 | 730327
162-D-2013 | 162 | Driving | Rigid | 10/15/2015 | Asphalt |  | 829 | Clay | 5136 | 0.8 | -3 | 866 | 2624834
162-P-2013 | 162 | Passing | Rigid | 10/15/2015 | Asphalt |  | 806 | Clay | 5084 | -0.9 | 3 | 866 | 402053
162-P-2013 | 162 | Passing | Rigid | 10/15/2015 | Asphalt |  | 806 | Clay | 5084 | -0.5 | 10 | 866 | 402053
162-P-2013 | 162 | Passing | Rigid | 10/15/2015 | Asphalt |  | 828 | Clay | 5134 | -0.4 | 3 | 866 | 402053
162-P-2013 | 162 | Passing | Rigid | 10/15/2015 | Asphalt |  | 829 | Clay | 5136 | -0.2 | 3 | 866 | 402053
162-D-2013 | 162 | Driving | Rigid | 05/17/2016 | Asphalt |  | 1110 | Clay | 5082 | -0.6 | -10 | 1081 | 3473549
162-D-2013 | 162 | Driving | Rigid | 05/17/2016 | Asphalt |  | 1144 | Clay | 5148 | 0.1 | -10 | 1081 | 3473549
162-D-2013 | 162 | Driving | Rigid | 05/17/2016 | Asphalt |  | 1146 | Clay | 5150 | 0.9 | -10 | 1081 | 3473549
162-D-2013 | 162 | Driving | Rigid | 05/17/2016 | Asphalt |  | 1138 | Clay | 5136 | 1.3 | -3 | 1081 | 3473549
162-D-2013 | 162 | Driving | Rigid | 05/17/2016 | Asphalt |  | 1130 | Clay | 5120 | -0.6 | -3 | 1081 | 3473549
162-D-2013 | 162 | Driving | Rigid | 05/17/2016 | Asphalt |  | 1132 | Clay | 5124 | -0.4 | -3 | 1081 | 3473549
162-D-2013 | 162 | Driving | Rigid | 05/17/2016 | Asphalt |  | 1118 | Clay | 5096 | -0.3 | -3 | 1081 | 3473549
162-D-2013 | 162 | Driving | Rigid | 05/17/2016 | Asphalt |  | 1122 | Clay | 5104 | 2.3 | -10 | 1081 | 3473549
162-D-2013 | 162 | Driving | Rigid | 05/17/2016 | Asphalt |  | 1126 | Clay | 5110 | -0.3 | -3 | 1081 | 3473549
162-D-2013 | 162 | Driving | Rigid | 04/16/2015 | Asphalt |  | 1149 | Clay | 5147 | 0.1 | -10 | 684 | 2061113
162-D-2013 | 162 | Driving | Rigid | 04/16/2015 | Asphalt |  | 1138 | Clay | 5076 | 0.1 | -10 | 684 | 2061113
162-D-2013 | 162 | Driving | Rigid | 04/16/2015 | Asphalt |  | 1144 | Clay | 5114 | -0.1 | -10 | 684 | 2061113
162-D-2013 | 162 | Driving | Rigid | 07/16/2015 | Asphalt |  | 1008 | Clay | 5112 | -0.3 | -10 | 775 | 2371297
162-D-2013 | 162 | Driving | Rigid | 07/16/2015 | Asphalt |  | 946 | Clay | 5078 | -0.2 | -3 | 775 | 2371297
162-D-2013 | 162 | Driving | Rigid | 07/16/2015 | Asphalt |  | 951 | Clay | 5084 | -0.6 | -3 | 775 | 2371297
162-D-2013 | 162 | Driving | Rigid | 07/16/2015 | Asphalt |  | 953 | Clay | 5086 | -0.4 | -3 | 775 | 2371297
162-D-2013 | 162 | Driving | Rigid | 07/16/2015 | Asphalt |  | 958 | Clay | 5096 | 0.3 | -10 | 775 | 2371297
162-D-2013 | 162 | Driving | Rigid | 07/16/2015 | Asphalt |  | 959 | Clay | 5098 | 0.2 | -10 | 775 | 2371297
162-P-2013 | 162 | Passing | Rigid | 07/16/2015 | Asphalt |  | 955 | Clay | 5090 | 0.3 | 10 | 775 | 392841
162-P-2013 | 162 | Passing | Rigid | 07/16/2015 | Asphalt |  | 950 | Clay | 5082 | 0.3 | 10 | 775 | 392841
162-P-2013 | 162 | Passing | Rigid | 07/16/2015 | Asphalt |  | 947 | Clay | 5078 | 0.1 | 3 | 775 | 392841
162-P-2013 | 162 | Passing | Rigid | 07/16/2015 | Asphalt |  | 954 | Clay | 5088 | 0.4 | 10 | 775 | 392841
162-P-2013 | 162 | Passing | Rigid | 07/16/2015 | Asphalt |  | 1006 | Clay | 5106 | -0.6 | 3 | 775 | 392841
162-D-2013 | 162 | Driving | Rigid | 10/15/2015 | Asphalt |  | 804 | Clay | 5080 | 0.4 | -3 | 866 | 2624834
162-D-2013 | 162 | Driving | Rigid | 10/15/2015 | Asphalt |  | 806 | Clay | 5084 | -0.4 | -3 | 866 | 2624834
162-D-2013 | 162 | Driving | Rigid | 10/15/2015 | Asphalt |  | 807 | Clay | 5086 | -0.8 | -3 | 866 | 2624834
162-D-2013 | 162 | Driving | Rigid | 10/15/2015 | Asphalt |  | 816 | Clay | 5108 | 0.1 | -3 | 866 | 2624834
162-D-2013 | 162 | Driving | Rigid | 10/15/2015 | Asphalt |  | 810 | Clay | 5094 | -0.2 | -10 | 866 | 2624834
162-D-2013 | 162 | Driving | Rigid | 10/15/2015 | Asphalt |  | 833 | Clay | 5144 | 0 | -3 | 866 | 2624834
162-D-2013 | 162 | Driving | Rigid | 10/15/2015 | Asphalt |  | 803 | Clay | 5078 | -0.6 | -10 | 866 | 2624834
162-D-2013 | 162 | Driving | Rigid | 10/15/2015 | Asphalt |  | 818 | Clay | 5112 | -0.1 | -3 | 866 | 2624834
162-D-2013 | 162 | Driving | Rigid | 10/15/2015 | Asphalt |  | 813 | Clay | 5100 | 0.1 | -10 | 866 | 2624834
162-D-2013 | 162 | Driving | Rigid | 04/15/2015 | Asphalt |  | 1418 | Clay | 5126 | 0.4 | -3 | 683 | 2061113
162-D-2013 | 162 | Driving | Rigid | 04/15/2015 | Asphalt |  | 1358 | Clay | 5108 | 0.3 | -10 | 683 | 2061113
162-D-2013 | 162 | Driving | Rigid | 04/15/2015 | Asphalt |  | 1339 | Clay | 5076 | 0.2 | -10 | 683 | 2061113
162-D-2013 | 162 | Driving | Rigid | 04/15/2015 | Asphalt |  | 1427 | Clay | 5138 | 0.2 | -3 | 683 | 2061113
162-D-2013 | 162 | Driving | Rigid | 04/15/2015 | Asphalt |  | 1428 | Clay | 5140 | -0.2 | -3 | 683 | 2061113
162-P-2013 | 162 | Passing | Rigid | 04/15/2015 | Asphalt |  | 1407 | Clay | 5116 | 0.3 | 3 | 683 | 380596
162-P-2013 | 162 | Passing | Rigid | 04/15/2015 | Asphalt |  | 1349 | Clay | 5094 | 0.1 | 3 | 683 | 380596
162-P-2013 | 162 | Passing | Rigid | 04/15/2015 | Asphalt |  | 1352 | Clay | 5098 | -0.6 | 10 | 683 | 380596
162-P-2013 | 162 | Passing | Rigid | 04/15/2015 | Asphalt |  | 1354 | Clay | 5100 | 0.6 | 3 | 683 | 380596
162-P-2013 | 162 | Passing | Rigid | 04/15/2015 | Asphalt |  | 1354 | Clay | 5100 | 0.2 | 10 | 683 | 380596
162-P-2013 | 162 | Passing | Rigid | 04/15/2015 | Asphalt |  | 1410 | Clay | 5122 | 1.5 | 10 | 683 | 380596
162-P-2013 | 162 | Passing | Rigid | 04/15/2015 | Asphalt |  | 1418 | Clay | 5126 | -0.1 | 3 | 683 | 380596
162-P-2013 | 162 | Passing | Rigid | 04/15/2015 | Asphalt |  | 1428 | Clay | 5140 | 0.3 | 3 | 683 | 380596
162-P-2013 | 162 | Passing | Rigid | 04/15/2015 | Asphalt |  | 1428 | Clay | 5140 | -0.3 | 10 | 683 | 380596
162-P-2013 | 162 | Passing | Rigid | 04/15/2015 | Asphalt |  | 1433 | Clay | 5148 | -0.3 | 3 | 683 | 380596
162-P-2013 | 162 | Passing | Rigid | 04/15/2015 | Asphalt |  | 1434 | Clay | 5148 | 0.1 | 10 | 683 | 380596
162-P-2013 | 162 | Passing | Rigid | 04/15/2015 | Asphalt |  | 1340 | Clay | 5078 | 0.1 | 10 | 683 | 380596
162-P-2013 | 162 | Passing | Rigid | 04/15/2015 | Asphalt |  | 1345 | Clay | 5086 | -0.2 | 3 | 683 | 380596
162-P-2013 | 162 | Passing | Rigid | 04/15/2015 | Asphalt |  | 1347 | Clay | 5090 | 0 | 3 | 683 | 380596
162-D-2013 | 162 | Driving | Rigid | 04/16/2015 | Asphalt |  | 1139 | Clay | 5086 | 0.7 | -10 | 684 | 2061113
162-D-2013 | 162 | Driving | Rigid | 04/16/2015 | Asphalt |  | 1140 | Clay | 5096 | 0.5 | -10 | 684 | 2061113
162-D-2013 | 162 | Driving | Rigid | 04/16/2015 | Asphalt |  | 1140 | Clay | 5097 | 0.2 | -10 | 684 | 2061113
162-D-2013 | 162 | Driving | Rigid | 05/13/2014 | Asphalt |  | 1430 | Clay | 5110 | 0 | -3 | 346 | 903784
162-D-2013 | 162 | Driving | Rigid | 05/13/2014 | Asphalt |  | 1432 | Clay | 5112 | 0.2 | -3 | 346 | 903784
162-D-2013 | 162 | Driving | Rigid | 05/13/2014 | Asphalt |  | 1406 | Clay | 5078 | 0 | -3 | 346 | 903784
162-D-2013 | 162 | Driving | Rigid | 05/13/2014 | Asphalt |  | 1407 | Clay | 5080 | 0.1 | -10 | 346 | 903784
162-D-2013 | 162 | Driving | Rigid | 05/13/2014 | Asphalt |  | 1410 | Clay | 8054 | -0.5 | -3 | 346 | 903784
162-D-2013 | 162 | Driving | Rigid | 05/13/2014 | Asphalt |  | 1414 | Clay | 5090 | 1.3 | -10 | 346 | 903784
162-D-2013 | 162 | Driving | Rigid | 05/13/2014 | Asphalt |  | 1415 | Clay | 5092 | -0.5 | -10 | 346 | 903784
162-D-2013 | 162 | Driving | Rigid | 05/13/2014 | Asphalt |  | 1439 | Clay | 5122 | 0.7 | -3 | 346 | 903784
162-P-2013 | 162 | Passing | Rigid | 05/13/2014 | Asphalt |  | 1456 | Clay | 5146 | 0.1 | 3 | 346 | 246128
162-P-2013 | 162 | Passing | Rigid | 05/13/2014 | Asphalt |  | 1459 | Clay | 5150 | -0.3 | 10 | 346 | 246128
162-P-2013 | 162 | Passing | Rigid | 05/13/2014 | Asphalt |  | 1438 | Clay | 5120 | -0.1 | 10 | 346 | 246128
162-P-2013 | 162 | Passing | Rigid | 05/13/2014 | Asphalt |  | 1442 | Clay | 5126 | 0.1 | 3 | 346 | 246128
162-P-2013 | 162 | Passing | Rigid | 05/13/2014 | Asphalt |  | 1442 | Clay | 5126 | -0.1 | 10 | 346 | 246128
162-P-2013 | 162 | Passing | Rigid | 05/13/2014 | Asphalt |  | 1446 | Clay | 5132 | -0.1 | 10 | 346 | 246128
162-P-2013 | 162 | Passing | Rigid | 05/13/2014 | Asphalt |  | 1500 | Clay | 5152 | -0.8 | 10 | 346 | 246128
162-P-2013 | 162 | Passing | Rigid | 05/13/2014 | Asphalt |  | 1429 | Clay | 5108 | 0.1 | 3 | 346 | 246128
162-P-2013 | 162 | Passing | Rigid | 05/13/2014 | Asphalt |  | 1409 | Clay | 5082 | -0.4 | 3 | 346 | 246128
162-D-2013 | 162 | Driving | Rigid | 04/15/2015 | Asphalt |  | 1434 | Clay | 5150 | -0.1 | -10 | 683 | 2061113
162-D-2013 | 162 | Driving | Rigid | 04/15/2015 | Asphalt |  | 1347 | Clay | 5090 | 0.9 | -10 | 683 | 2061113
162-D-2013 | 162 | Driving | Rigid | 04/15/2015 | Asphalt |  | 1354 | Clay | 5100 | 0.7 | -3 | 683 | 2061113
162-D-2013 | 162 | Driving | Rigid | 04/15/2015 | Asphalt |  | 1408 | Clay | 5118 | 0.1 | -3 | 683 | 2061113
162-D-2013 | 162 | Driving | Rigid | 05/13/2014 | Asphalt |  | 1441 | Clay | 5126 | 0.4 | -10 | 346 | 903784
162-P-2013 | 162 | Passing | Rigid | 11/01/2021 | Asphalt |  | 1347 | Clay | 5128 | 2.5 | 10 | 3075 | 2009059
162-P-2013 | 162 | Passing | Rigid | 11/01/2021 | Asphalt |  | 1337 | Clay | 5098 | 0.7 | 3 | 3075 | 2009059
162-D-2013 | 162 | Driving | Rigid | 04/11/2022 | Asphalt |  | 1130 | Clay | 5139 | 4 | -10 | 3236 | 9511060
162-D-2013 | 162 | Driving | Rigid | 04/11/2022 | Asphalt |  | 1131 | Clay | 5140 | 4.5 | -10 | 3236 | 9511060
162-D-2013 | 162 | Driving | Rigid | 04/11/2022 | Asphalt |  | 1132 | Clay | 5142 | 2.3 | -3 | 3236 | 9511060
162-D-2013 | 162 | Driving | Rigid | 04/11/2022 | Asphalt |  | 1138 | Clay | 5148 | 1.7 | -10 | 3236 | 9511060
162-D-2013 | 162 | Driving | Rigid | 04/11/2022 | Asphalt |  | 1139 | Clay | 5149 | 1.1 | -3 | 3236 | 9511060
162-D-2013 | 162 | Driving | Rigid | 04/11/2022 | Asphalt |  | 1119 | Clay | 5121 | 4.5 | -10 | 3236 | 9511060
162-D-2013 | 162 | Driving | Rigid | 04/11/2022 | Asphalt |  | 1105 | Clay | 102 | 3.8 | -3 | 3236 | 9511060
162-D-2013 | 162 | Driving | Rigid | 04/11/2022 | Asphalt |  | 1107 | Clay | 106 | 0.9 | -3 | 3236 | 9511060
162-D-2013 | 162 | Driving | Rigid | 04/11/2022 | Asphalt |  | 1110 | Clay | 110 | 1.7 | -3 | 3236 | 9511060
162-D-2013 | 162 | Driving | Rigid | 04/11/2022 | Asphalt |  | 1110 | Clay | 111 | 5.1 | -3 | 3236 | 9511060
162-D-2013 | 162 | Driving | Rigid | 04/11/2022 | Asphalt |  | 1111 | Clay | 112 | 1.9 | -3 | 3236 | 9511060
162-D-2013 | 162 | Driving | Rigid | 04/11/2022 | Asphalt |  | 1113 | Clay | 115 | 3.2 | -3 | 3236 | 9511060
162-D-2013 | 162 | Driving | Rigid | 04/11/2022 | Asphalt |  | 1121 | Clay | 5123 | 4.3 | -10 | 3236 | 9511060
162-D-2013 | 162 | Driving | Rigid | 04/11/2022 | Asphalt |  | 1121 | Clay | 5124 | 5.5 | -10 | 3236 | 9511060
162-D-2013 | 162 | Driving | Rigid | 04/11/2022 | Asphalt |  | 1125 | Clay | 5129 | 4.8 | -10 | 3236 | 9511060
162-P-2013 | 162 | Passing | Rigid | 04/11/2022 | Asphalt |  | 1102 | Clay | 98 | 0.4 | 10 | 3236 | 2199285
162-P-2013 | 162 | Passing | Rigid | 04/11/2022 | Asphalt |  | 1104 | Clay | 101 | 0.3 | 3 | 3236 | 2199285
162-P-2013 | 162 | Passing | Rigid | 04/11/2022 | Asphalt |  | 1127 | Clay | 5134 | 3.1 | 3 | 3236 | 2199285
162-P-2013 | 162 | Passing | Rigid | 04/11/2022 | Asphalt |  | 1112 | Clay | 113 | 2.1 | 3 | 3236 | 2199285
162-P-2013 | 162 | Passing | Rigid | 04/11/2022 | Asphalt |  | 1112 | Clay | 113 | 1.3 | 10 | 3236 | 2199285
162-P-2013 | 162 | Passing | Rigid | 04/11/2022 | Asphalt |  | 1112 | Clay | 114 | 1.6 | 10 | 3236 | 2199285
162-P-2013 | 162 | Passing | Rigid | 04/11/2022 | Asphalt |  | 1122 | Clay | 5124 | 3.7 | 10 | 3236 | 2199285
162-P-2013 | 162 | Passing | Rigid | 04/11/2022 | Asphalt |  | 1122 | Clay | 5125 | 2.9 | 3 | 3236 | 2199285
162-P-2013 | 162 | Passing | Rigid | 04/11/2022 | Asphalt |  | 1124 | Clay | 5128 | 3.5 | 3 | 3236 | 2199285
162-D-2013 | 162 | Driving | Rigid | 04/23/2021 | Asphalt |  | 926 | Clay | 5076 | 1.4 | -3 | 2883 | 8483177
162-P-2013 | 162 | Passing | Rigid | 04/23/2021 | Asphalt |  | 933 | Clay | 5080 | 0.3 | 3 | 2883 | 1844920
162-P-2013 | 162 | Passing | Rigid | 04/23/2021 | Asphalt |  | 932 | Clay | 5078 | 0.3 | 10 | 2883 | 1844920
162-D-2013 | 162 | Driving | Rigid | 11/01/2021 | Asphalt |  | 1345 | Clay | 5124 | 3.4 | -3 | 3075 | 8949667
162-D-2013 | 162 | Driving | Rigid | 11/01/2021 | Asphalt |  | 1336 | Clay | 5096 | 3 | -3 | 3075 | 8949667
162-D-2013 | 162 | Driving | Rigid | 11/01/2021 | Asphalt |  | 1351 | Clay | 5144 | 2.1 | -3 | 3075 | 8949667
162-D-2013 | 162 | Driving | Rigid | 11/01/2021 | Asphalt |  | 1338 | Clay | 5102 | 4.4 | -10 | 3075 | 8949667
162-D-2013 | 162 | Driving | Rigid | 11/01/2021 | Asphalt |  | 1339 | Clay | 5104 | 3.2 | -3 | 3075 | 8949667
162-D-2013 | 162 | Driving | Rigid | 11/01/2021 | Asphalt |  | 1339 | Clay | 5106 | 0.9 | -10 | 3075 | 8949667
162-D-2013 | 162 | Driving | Rigid | 11/01/2021 | Asphalt |  | 1348 | Clay | 5134 | 4.5 | -10 | 3075 | 8949667
162-D-2013 | 162 | Driving | Rigid | 11/01/2021 | Asphalt |  | 1353 | Clay | 5150 | 4.8 | -3 | 3075 | 8949667
162-D-2013 | 162 | Driving | Rigid | 11/01/2021 | Asphalt |  | 1342 | Clay | 5116 | 4.6 | -10 | 3075 | 8949667
162-D-2013 | 162 | Driving | Rigid | 11/01/2021 | Asphalt |  | 1344 | Clay | 5120 | 8.9 | -10 | 3075 | 8949667
162-D-2013 | 162 | Driving | Rigid | 11/01/2021 | Asphalt |  | 1333 | Clay | 5086 | 1.8 | -3 | 3075 | 8949667
162-D-2013 | 162 | Driving | Rigid | 11/01/2021 | Asphalt |  | 1330 | Clay | 5076 | 5.3 | -10 | 3075 | 8949667
162-P-2013 | 162 | Passing | Rigid | 11/01/2021 | Asphalt |  | 1334 | Clay | 5090 | 1.5 | 3 | 3075 | 2009059
162-P-2013 | 162 | Passing | Rigid | 11/01/2021 | Asphalt |  | 1351 | Clay | 5142 | 1.4 | 3 | 3075 | 2009059
162-P-2013 | 162 | Passing | Rigid | 11/01/2021 | Asphalt |  | 1352 | Clay | 5146 | 1.6 | 3 | 3075 | 2009059
162-P-2013 | 162 | Passing | Rigid | 11/01/2021 | Asphalt |  | 1339 | Clay | 5104 | 2 | 10 | 3075 | 2009059
162-P-2013 | 162 | Passing | Rigid | 11/01/2021 | Asphalt |  | 1340 | Clay | 5108 | 1.8 | 3 | 3075 | 2009059
162-P-2013 | 162 | Passing | Rigid | 11/01/2021 | Asphalt |  | 1348 | Clay | 5132 | 2.2 | 3 | 3075 | 2009059
162-P-2013 | 162 | Passing | Rigid | 11/01/2021 | Asphalt |  | 1349 | Clay | 5136 | 2.6 | 3 | 3075 | 2009059
162-P-2013 | 162 | Passing | Rigid | 11/01/2021 | Asphalt |  | 1333 | Clay | 5086 | 0.3 | 3 | 3075 | 2009059
162-P-2013 | 162 | Passing | Rigid | 11/01/2021 | Asphalt |  | 1344 | Clay | 5120 | 1.9 | 10 | 3075 | 2009059
162-P-2013 | 162 | Passing | Rigid | 05/22/2017 | Asphalt |  | 1424 | Clay | 5134 | 0.1 | 10 | 1451 | 730327
162-P-2013 | 162 | Passing | Rigid | 05/22/2017 | Asphalt |  | 1407 | Clay | 5104 | 0.3 | 3 | 1451 | 730327
162-P-2013 | 162 | Passing | Rigid | 05/22/2017 | Asphalt |  | 1421 | Clay | 5128 | 0.8 | 10 | 1451 | 730327
162-D-2013 | 162 | Driving | Rigid | 04/16/2019 | Asphalt |  | 1335 | Clay | 5120 | 2.4 | -10 | 2145 | 6360776
162-D-2013 | 162 | Driving | Rigid | 04/16/2019 | Asphalt |  | 1337 | Clay | 5122 | 2.3 | -3 | 2145 | 6360776
162-D-2013 | 162 | Driving | Rigid | 04/16/2019 | Asphalt |  | 1338 | Clay | 5124 | 1.9 | -3 | 2145 | 6360776
162-D-2013 | 162 | Driving | Rigid | 04/16/2019 | Asphalt |  | 1338 | Clay | 5126 | 2.9 | -10 | 2145 | 6360776
162-D-2013 | 162 | Driving | Rigid | 04/16/2019 | Asphalt |  | 1323 | Clay | 5100 | 4 | -3 | 2145 | 6360776
162-D-2013 | 162 | Driving | Rigid | 04/16/2019 | Asphalt |  | 1334 | Clay | 5116 | 1.7 | -10 | 2145 | 6360776
162-D-2013 | 162 | Driving | Rigid | 04/16/2019 | Asphalt |  | 1334 | Clay | 5118 | 2.6 | -10 | 2145 | 6360776
162-P-2013 | 162 | Passing | Rigid | 04/16/2019 | Asphalt |  | 1326 | Clay | 5108 | 0.4 | 3 | 2145 | 1152459
162-P-2013 | 162 | Passing | Rigid | 04/16/2019 | Asphalt |  | 1318 | Clay | 5088 | 1.8 | 3 | 2145 | 1152459
162-P-2013 | 162 | Passing | Rigid | 04/16/2019 | Asphalt |  | 1337 | Clay | 5122 | 2.9 | 10 | 2145 | 1152459
162-P-2013 | 162 | Passing | Rigid | 04/16/2019 | Asphalt |  | 1338 | Clay | 5124 | 1.2 | 10 | 2145 | 1152459
162-P-2013 | 162 | Passing | Rigid | 04/16/2019 | Asphalt |  | 1339 | Clay | 5126 | 1.8 | 3 | 2145 | 1152459
162-P-2013 | 162 | Passing | Rigid | 04/16/2019 | Asphalt |  | 1342 | Clay | 5134 | 0.4 | 3 | 2145 | 1152459
162-P-2013 | 162 | Passing | Rigid | 04/16/2019 | Asphalt |  | 1343 | Clay | 5134 | 0.5 | 10 | 2145 | 1152459
162-P-2013 | 162 | Passing | Rigid | 04/16/2019 | Asphalt |  | 1345 | Clay | 5140 | 1.9 | 3 | 2145 | 1152459
162-P-2013 | 162 | Passing | Rigid | 04/16/2019 | Asphalt |  | 1347 | Clay | 5144 | 1.3 | 3 | 2145 | 1152459
162-P-2013 | 162 | Passing | Rigid | 04/16/2019 | Asphalt |  | 1348 | Clay | 5146 | 1.1 | 3 | 2145 | 1152459
162-P-2013 | 162 | Passing | Rigid | 04/16/2019 | Asphalt |  | 1351 | Clay | 5152 | 1.1 | 3 | 2145 | 1152459
162-P-2013 | 162 | Passing | Rigid | 04/16/2019 | Asphalt |  | 1320 | Clay | 5092 | -0.2 | 10 | 2145 | 1152459
162-D-2013 | 162 | Driving | Rigid | 10/16/2019 | Asphalt |  | 1126 | Clay | 5090 | 1.2 | -10 | 2328 | 6919060
162-D-2013 | 162 | Driving | Rigid | 10/16/2019 | Asphalt |  | 1140 | Clay | 5120 | 1.3 | -3 | 2328 | 6919060
162-D-2013 | 162 | Driving | Rigid | 10/16/2019 | Asphalt |  | 1137 | Clay | 5114 | 1 | -10 | 2328 | 6919060
162-D-2013 | 162 | Driving | Rigid | 10/16/2019 | Asphalt |  | 1149 | Clay | 5146 | 2.1 | -3 | 2328 | 6919060
162-D-2013 | 162 | Driving | Rigid | 10/16/2019 | Asphalt |  | 1120 | Clay | 5076 | 1.4 | -3 | 2328 | 6919060
162-D-2013 | 162 | Driving | Rigid | 10/16/2019 | Asphalt |  | 1123 | Clay | 5084 | -0.1 | -10 | 2328 | 6919060
162-D-2013 | 162 | Driving | Rigid | 10/16/2019 | Asphalt |  | 1144 | Clay | 5132 | 2.7 | -3 | 2328 | 6919060
162-D-2013 | 162 | Driving | Rigid | 10/16/2019 | Asphalt |  | 1145 | Clay | 5134 | 1.2 | -10 | 2328 | 6919060
162-D-2013 | 162 | Driving | Rigid | 10/16/2019 | Asphalt |  | 1145 | Clay | 5134 | 2 | -3 | 2328 | 6919060
162-P-2013 | 162 | Passing | Rigid | 10/16/2019 | Asphalt |  | 1146 | Clay | 5136 | 2.7 | 10 | 2328 | 1360875
162-P-2013 | 162 | Passing | Rigid | 10/16/2019 | Asphalt |  | 1140 | Clay | 5120 | 0.4 | 3 | 2328 | 1360875
162-P-2013 | 162 | Passing | Rigid | 10/16/2019 | Asphalt |  | 1142 | Clay | 5126 | 1.2 | 10 | 2328 | 1360875
162-P-2013 | 162 | Passing | Rigid | 10/16/2019 | Asphalt |  | 1151 | Clay | 5150 | 1.4 | 10 | 2328 | 1360875
162-P-2013 | 162 | Passing | Rigid | 10/16/2019 | Asphalt |  | 1138 | Clay | 5116 | 0.4 | 10 | 2328 | 1360875
162-P-2013 | 162 | Passing | Rigid | 10/16/2019 | Asphalt |  | 1126 | Clay | 5090 | 0.5 | 3 | 2328 | 1360875
162-P-2013 | 162 | Passing | Rigid | 10/16/2019 | Asphalt |  | 1122 | Clay | 5078 | 0.2 | 10 | 2328 | 1360875
162-P-2013 | 162 | Passing | Rigid | 10/16/2019 | Asphalt |  | 1134 | Clay | 5110 | 0.4 | 10 | 2328 | 1360875
162-P-2013 | 162 | Passing | Rigid | 05/22/2017 | Asphalt |  | 1417 | Clay | 5120 | 0.1 | 10 | 1451 | 730327
162-P-2013 | 162 | Passing | Rigid | 05/22/2017 | Asphalt |  | 1359 | Clay | 5090 | 0 | 3 | 1451 | 730327
162-P-2013 | 162 | Passing | Rigid | 05/22/2017 | Asphalt |  | 1400 | Clay | 5092 | -0.1 | 3 | 1451 | 730327
162-P-2013 | 162 | Passing | Rigid | 05/22/2017 | Asphalt |  | 1423 | Clay | 5132 | 0.2 | 10 | 1451 | 730327
162-D-2022 | 162 | Driving | Rigid | 05/06/2024 | Asphalt |  | 1312 | Clay | 5126 | 3.5 | -3 | 675 | 395141
162-D-2022 | 162 | Driving | Rigid | 05/06/2024 | Asphalt |  | 1313 | Clay | 5132 | 16.6 | -10 | 675 | 395141
162-D-2022 | 162 | Driving | Rigid | 05/06/2024 | Asphalt |  | 1304 | Clay | 5096 | 2.9 | -10 | 675 | 395141
162-D-2022 | 162 | Driving | Rigid | 05/06/2024 | Asphalt |  | 1259 | Clay | 5076 | 8.4 | -10 | 675 | 395141
162-D-2022 | 162 | Driving | Rigid | 05/06/2024 | Asphalt |  | 1301 | Clay | 5084 | 2.3 | -10 | 675 | 395141
162-D-2022 | 162 | Driving | Rigid | 05/06/2024 | Asphalt |  | 1317 | Clay | 5146 | 1.8 | -3 | 675 | 395141
162-P-2022 | 162 | Passing | Rigid | 05/06/2024 | Asphalt |  | 1304 | Clay | 5094 | 3.1 | 3 | 675 | 130419
162-P-2022 | 162 | Passing | Rigid | 05/06/2024 | Asphalt |  | 1305 | Clay | 5096 | 1.7 | 3 | 675 | 130419
162-P-2022 | 162 | Passing | Rigid | 05/06/2024 | Asphalt |  | 1310 | Clay | 5118 | 2.7 | 3 | 675 | 130419
162-P-2022 | 162 | Passing | Rigid | 05/06/2024 | Asphalt |  | 1306 | Clay | 5102 | 1.9 | 10 | 675 | 130419
162-P-2022 | 162 | Passing | Rigid | 05/06/2024 | Asphalt |  | 1302 | Clay | 5086 | 1.8 | 3 | 675 | 130419
162-P-2022 | 162 | Passing | Rigid | 05/06/2024 | Asphalt |  | 1302 | Clay | 5086 | 3.2 | 10 | 675 | 130419
162-P-2022 | 162 | Passing | Rigid | 05/06/2024 | Asphalt |  | 1303 | Clay | 5090 | 2 | 3 | 675 | 130419
162-P-2022 | 162 | Passing | Rigid | 05/06/2024 | Asphalt |  | 1303 | Clay | 5090 | 2 | 10 | 675 | 130419
162-P-2022 | 162 | Passing | Rigid | 05/06/2024 | Asphalt |  | 1309 | Clay | 5110 | 1.5 | 10 | 675 | 130419
162-P-2022 | 162 | Passing | Rigid | 05/06/2024 | Asphalt |  | 1309 | Clay | 5112 | 1.8 | 10 | 675 | 130419
162-P-2022 | 162 | Passing | Rigid | 05/06/2024 | Asphalt |  | 1311 | Clay | 5120 | 1.7 | 3 | 675 | 130419
162-P-2022 | 162 | Passing | Rigid | 05/06/2024 | Asphalt |  | 1311 | Clay | 5122 | 2.8 | 10 | 675 | 130419
162-P-2022 | 162 | Passing | Rigid | 05/06/2024 | Asphalt |  | 1312 | Clay | 5124 | 3.1 | 3 | 675 | 130419
162-P-2022 | 162 | Passing | Rigid | 05/06/2024 | Asphalt |  | 1312 | Clay | 5124 | 3.8 | 10 | 675 | 130419
162-P-2022 | 162 | Passing | Rigid | 05/06/2024 | Asphalt |  | 1314 | Clay | 5136 | 1.3 | 3 | 675 | 130419
162-D-2022 | 162 | Driving | Rigid | 07/18/2024 | Asphalt |  | 1114 | Clay | 5137 | 4.8 | -3 | 748 | 395141
162-D-2022 | 162 | Driving | Rigid | 07/18/2024 | Asphalt |  | 1120 | Clay | 5146 | 2.8 | -3 | 748 | 395141
162-D-2022 | 162 | Driving | Rigid | 07/18/2024 | Asphalt |  | 1111 | Clay | 5129 | -10.7 | -10 | 748 | 395141
162-D-2022 | 162 | Driving | Rigid | 07/18/2024 | Asphalt |  | 1112 | Clay | 5132 | -10.6 | -10 | 748 | 395141
162-D-2022 | 162 | Driving | Rigid | 07/18/2024 | Asphalt |  | 1113 | Clay | 5134 | -10.5 | -10 | 748 | 395141
162-D-2022 | 162 | Driving | Rigid | 07/18/2024 | Asphalt |  | 1107 | Clay | 5118 | -10.6 | -10 | 748 | 395141
162-D-2022 | 162 | Driving | Rigid | 07/18/2024 | Asphalt |  | 1116 | Clay | 5140 | 3.2 | -3 | 748 | 395141
162-P-2022 | 162 | Passing | Rigid | 07/18/2024 | Asphalt |  | 1119 | Clay | 5144 | 1.6 | 3 | 748 | 130419
162-P-2022 | 162 | Passing | Rigid | 07/18/2024 | Asphalt |  | 1108 | Clay | 5120 | 3.8 | 10 | 748 | 130419
162-P-2022 | 162 | Passing | Rigid | 07/18/2024 | Asphalt |  | 1109 | Clay | 5121 | 3.3 | 10 | 748 | 130419
162-P-2022 | 162 | Passing | Rigid | 07/18/2024 | Asphalt |  | 1114 | Clay | 5135 | 1.4 | 10 | 748 | 130419
162-P-2022 | 162 | Passing | Rigid | 07/18/2024 | Asphalt |  | 1111 | Clay | 5128 | 7.1 | 3 | 748 | 130419
162-P-2022 | 162 | Passing | Rigid | 07/18/2024 | Asphalt |  | 1112 | Clay | 5130 | 7.2 | 10 | 748 | 130419
162-P-2022 | 162 | Passing | Rigid | 07/18/2024 | Asphalt |  | 1106 | Clay | 5114 | 2 | 3 | 748 | 130419
162-P-2022 | 162 | Passing | Rigid | 07/18/2024 | Asphalt |  | 1106 | Clay | 5115 | 5.4 | 3 | 748 | 130419
162-D-2022 | 162 | Driving | Rigid | 08/01/2024 | Asphalt |  | 1627 | Clay | 5085 | 1.3 | -10 | 762 | 395141
162-D-2022 | 162 | Driving | Rigid | 08/01/2024 | Asphalt |  | 1625 | Clay | 5081 | 8.9 | -10 | 762 | 395141
162-D-2022 | 162 | Driving | Rigid | 08/01/2024 | Asphalt |  | 1631 | Clay | 5098 | 4.9 | -10 | 762 | 395141
162-D-2022 | 162 | Driving | Rigid | 08/01/2024 | Asphalt |  | 1632 | Clay | 5101 | 4.4 | -3 | 762 | 395141
162-D-2022 | 162 | Driving | Rigid | 08/01/2024 | Asphalt |  | 1636 | Clay | 5107 | 1.2 | -10 | 762 | 395141
162-P-2022 | 162 | Passing | Rigid | 08/01/2024 | Asphalt |  | 1629 | Clay | 5090 | 5.1 | 3 | 762 | 130419
162-P-2022 | 162 | Passing | Rigid | 08/01/2024 | Asphalt |  | 1629 | Clay | 5091 | 2.7 | 10 | 762 | 130419
162-P-2022 | 162 | Passing | Rigid | 08/01/2024 | Asphalt |  | 1630 | Clay | 5094 | 2.1 | 10 | 762 | 130419
162-P-2022 | 162 | Passing | Rigid | 08/01/2024 | Asphalt |  | 1630 | Clay | 5095 | 0.7 | 10 | 762 | 130419
162-P-2022 | 162 | Passing | Rigid | 08/01/2024 | Asphalt |  | 1631 | Clay | 5096 | 1.7 | 10 | 762 | 130419
162-P-2022 | 162 | Passing | Rigid | 08/01/2024 | Asphalt |  | 1623 | Clay | 5078 | 2.2 | 10 | 762 | 130419
162-P-2022 | 162 | Passing | Rigid | 08/01/2024 | Asphalt |  | 1635 | Clay | 5104 | 1.8 | 10 | 762 | 130419
162-P-2022 | 162 | Passing | Rigid | 08/01/2024 | Asphalt |  | 1636 | Clay | 5108 | 3.5 | 10 | 762 | 130419
162-P-2022 | 162 | Passing | Rigid | 08/01/2024 | Asphalt |  | 1638 | Clay | 5111 | 1.4 | 3 | 762 | 130419
162-P-2022 | 162 | Passing | Rigid | 08/01/2024 | Asphalt |  | 1627 | Clay | 5085 | 4.6 | 3 | 762 | 130419
162-D-2022 | 162 | Driving | Rigid | 08/08/2023 | Asphalt |  | 1357 | Clay | 5151 | -1.7 | -3 | 403 | 311031
162-D-2022 | 162 | Driving | Rigid | 08/08/2023 | Asphalt |  | 1347 | Clay | 5131 | 6.8 | -10 | 403 | 311031
162-D-2022 | 162 | Driving | Rigid | 08/08/2023 | Asphalt |  | 1347 | Clay | 5131 | -0.6 | -3 | 403 | 311031
162-D-2022 | 162 | Driving | Rigid | 08/08/2023 | Asphalt |  | 1348 | Clay | 5132 | 1 | -3 | 403 | 311031
162-D-2022 | 162 | Driving | Rigid | 08/08/2023 | Asphalt |  | 1348 | Clay | 5133 | 0.5 | -10 | 403 | 311031
162-D-2022 | 162 | Driving | Rigid | 08/08/2023 | Asphalt |  | 1348 | Clay | 5133 | 0.3 | -3 | 403 | 311031
162-D-2022 | 162 | Driving | Rigid | 08/08/2023 | Asphalt |  | 1350 | Clay | 5137 | 3 | -10 | 403 | 311031
162-D-2022 | 162 | Driving | Rigid | 08/08/2023 | Asphalt |  | 1351 | Clay | 5138 | 0.3 | -3 | 403 | 311031
162-D-2022 | 162 | Driving | Rigid | 08/08/2023 | Asphalt |  | 1326 | Clay | 5089 | -0.3 | -3 | 403 | 311031
162-D-2022 | 162 | Driving | Rigid | 08/08/2023 | Asphalt |  | 1342 | Clay | 5121 | 6.9 | -10 | 403 | 311031
162-D-2022 | 162 | Driving | Rigid | 08/08/2023 | Asphalt |  | 1343 | Clay | 5122 | 1.2 | -3 | 403 | 311031
162-D-2022 | 162 | Driving | Rigid | 08/08/2023 | Asphalt |  | 1344 | Clay | 5123 | 0.4 | -3 | 403 | 311031
162-D-2022 | 162 | Driving | Rigid | 08/08/2023 | Asphalt |  | 1347 | Clay | 5130 | -0.2 | -3 | 403 | 311031
162-D-2022 | 162 | Driving | Rigid | 08/08/2023 | Asphalt |  | 1319 | Clay | 5076 | 0 | -3 | 403 | 311031
162-D-2022 | 162 | Driving | Rigid | 08/08/2023 | Asphalt |  | 1319 | Clay | 5077 | -0.2 | -10 | 403 | 311031
162-D-2022 | 162 | Driving | Rigid | 08/08/2023 | Asphalt |  | 1319 | Clay | 5077 | 0.9 | -3 | 403 | 311031
162-D-2022 | 162 | Driving | Rigid | 08/08/2023 | Asphalt |  | 1336 | Clay | 5110 | 0.3 | -10 | 403 | 311031
162-D-2022 | 162 | Driving | Rigid | 08/08/2023 | Asphalt |  | 1336 | Clay | 5110 | 0 | -3 | 403 | 311031
162-D-2022 | 162 | Driving | Rigid | 08/08/2023 | Asphalt |  | 1338 | Clay | 5113 | 0.4 | -3 | 403 | 311031
162-D-2022 | 162 | Driving | Rigid | 08/08/2023 | Asphalt |  | 1339 | Clay | 5114 | 0.2 | -10 | 403 | 311031
162-D-2022 | 162 | Driving | Rigid | 08/08/2023 | Asphalt |  | 1321 | Clay | 5080 | 3.7 | -10 | 403 | 311031
162-D-2022 | 162 | Driving | Rigid | 08/08/2023 | Asphalt |  | 1322 | Clay | 5081 | 1.5 | -3 | 403 | 311031
162-D-2022 | 162 | Driving | Rigid | 08/08/2023 | Asphalt |  | 1323 | Clay | 5084 | -0.3 | -10 | 403 | 311031
162-D-2022 | 162 | Driving | Rigid | 08/08/2023 | Asphalt |  | 1324 | Clay | 5086 | 1 | -10 | 403 | 311031
162-D-2022 | 162 | Driving | Rigid | 08/08/2023 | Asphalt |  | 1328 | Clay | 5094 | 2 | -3 | 403 | 311031
162-D-2022 | 162 | Driving | Rigid | 08/08/2023 | Asphalt |  | 1329 | Clay | 5095 | 1.2 | -3 | 403 | 311031
162-D-2022 | 162 | Driving | Rigid | 08/08/2023 | Asphalt |  | 1330 | Clay | 5097 | 3.7 | -10 | 403 | 311031
162-D-2022 | 162 | Driving | Rigid | 08/08/2023 | Asphalt |  | 1330 | Clay | 5098 | 1.5 | -10 | 403 | 311031
162-D-2022 | 162 | Driving | Rigid | 08/08/2023 | Asphalt |  | 1332 | Clay | 5102 | 2.3 | -10 | 403 | 311031
162-P-2022 | 162 | Passing | Rigid | 08/08/2023 | Asphalt |  | 1329 | Clay | 5096 | -0.5 | 3 | 403 | 100776
162-P-2022 | 162 | Passing | Rigid | 08/08/2023 | Asphalt |  | 1342 | Clay | 5121 | -0.1 | 10 | 403 | 100776
162-P-2022 | 162 | Passing | Rigid | 08/08/2023 | Asphalt |  | 1345 | Clay | 5125 | 0.6 | 10 | 403 | 100776
162-P-2022 | 162 | Passing | Rigid | 08/08/2023 | Asphalt |  | 1320 | Clay | 5078 | -0.4 | 3 | 403 | 100776
162-P-2022 | 162 | Passing | Rigid | 08/08/2023 | Asphalt |  | 1339 | Clay | 5115 | 0.1 | 3 | 403 | 100776
162-P-2022 | 162 | Passing | Rigid | 08/08/2023 | Asphalt |  | 1340 | Clay | 5117 | 0.2 | 3 | 403 | 100776
162-P-2022 | 162 | Passing | Rigid | 08/08/2023 | Asphalt |  | 1322 | Clay | 5081 | 0.3 | 3 | 403 | 100776
162-P-2022 | 162 | Passing | Rigid | 08/08/2023 | Asphalt |  | 1356 | Clay | 5148 | -1.3 | 3 | 403 | 100776
162-P-2022 | 162 | Passing | Rigid | 08/08/2023 | Asphalt |  | 1356 | Clay | 5148 | 0.2 | 10 | 403 | 100776
162-P-2022 | 162 | Passing | Rigid | 08/08/2023 | Asphalt |  | 1335 | Clay | 5107 | -0.8 | 3 | 403 | 100776
162-P-2022 | 162 | Passing | Rigid | 08/08/2023 | Asphalt |  | 1357 | Clay | 5150 | -1.2 | 3 | 403 | 100776
162-P-2022 | 162 | Passing | Rigid | 08/08/2023 | Asphalt |  | 1348 | Clay | 5131 | -0.7 | 3 | 403 | 100776
162-P-2022 | 162 | Passing | Rigid | 08/08/2023 | Asphalt |  | 1349 | Clay | 5133 | 0.1 | 10 | 403 | 100776
162-P-2022 | 162 | Passing | Rigid | 08/08/2023 | Asphalt |  | 1351 | Clay | 5138 | -0.3 | 3 | 403 | 100776
162-D-2022 | 162 | Driving | Rigid | 11/06/2023 | Asphalt |  | 1231 | Clay | 5076 | 6.2 | -10 | 493 | 395141
162-D-2022 | 162 | Driving | Rigid | 11/06/2023 | Asphalt |  | 1249 | Clay | 5142 | 4 | -10 | 493 | 395141
162-D-2022 | 162 | Driving | Rigid | 11/06/2023 | Asphalt |  | 1233 | Clay | 5084 | 1.6 | -3 | 493 | 395141
162-D-2022 | 162 | Driving | Rigid | 11/06/2023 | Asphalt |  | 1234 | Clay | 5086 | 3.1 | -3 | 493 | 395141
162-D-2022 | 162 | Driving | Rigid | 11/06/2023 | Asphalt |  | 1234 | Clay | 5088 | 2.7 | -10 | 493 | 395141
162-D-2022 | 162 | Driving | Rigid | 11/06/2023 | Asphalt |  | 1235 | Clay | 5090 | 2.8 | -3 | 493 | 395141
162-D-2022 | 162 | Driving | Rigid | 11/06/2023 | Asphalt |  | 1237 | Clay | 5098 | 3.5 | -10 | 493 | 395141
162-D-2022 | 162 | Driving | Rigid | 11/06/2023 | Asphalt |  | 1246 | Clay | 5132 | 6.5 | -10 | 493 | 395141
162-D-2022 | 162 | Driving | Rigid | 11/06/2023 | Asphalt |  | 1246 | Clay | 5132 | 3.3 | -3 | 493 | 395141
162-D-2022 | 162 | Driving | Rigid | 11/06/2023 | Asphalt |  | 1241 | Clay | 5112 | 2.7 | -3 | 493 | 395141
162-D-2022 | 162 | Driving | Rigid | 11/06/2023 | Asphalt |  | 1247 | Clay | 5138 | 3.6 | -3 | 493 | 395141
162-P-2022 | 162 | Passing | Rigid | 11/06/2023 | Asphalt |  | 1248 | Clay | 5140 | 1.3 | 3 | 493 | 130419
162-P-2022 | 162 | Passing | Rigid | 11/06/2023 | Asphalt |  | 1238 | Clay | 5100 | 2 | 10 | 493 | 130419
162-P-2022 | 162 | Passing | Rigid | 11/06/2023 | Asphalt |  | 1240 | Clay | 5108 | 2 | 10 | 493 | 130419
162-P-2022 | 162 | Passing | Rigid | 11/06/2023 | Asphalt |  | 1231 | Clay | 5076 | 5.3 | 10 | 493 | 130419
162-P-2022 | 162 | Passing | Rigid | 11/06/2023 | Asphalt |  | 1249 | Clay | 5144 | 1.4 | 10 | 493 | 130419
162-P-2022 | 162 | Passing | Rigid | 11/06/2023 | Asphalt |  | 1251 | Clay | 5148 | 1.3 | 3 | 493 | 130419
162-P-2022 | 162 | Passing | Rigid | 11/06/2023 | Asphalt |  | 1231 | Clay | 5078 | 1.9 | 3 | 493 | 130419
162-P-2022 | 162 | Passing | Rigid | 10/06/2022 | Asphalt |  | 1045 | Clay | 5086 | 1.1 | 3 | 97
162-P-2022 | 162 | Passing | Rigid | 10/06/2022 | Asphalt |  | 1048 | Clay | 5098 | -2.3 | 10 | 97
162-D-2022 | 162 | Driving | Rigid | 03/30/2023 | Asphalt |  | 1058 | Clay | 5080 | 1.7 | -3 | 272 | 311031
162-D-2022 | 162 | Driving | Rigid | 03/30/2023 | Asphalt |  | 1101 | Clay | 5090 | 1.7 | -10 | 272 | 311031
162-D-2022 | 162 | Driving | Rigid | 03/30/2023 | Asphalt |  | 1102 | Clay | 5092 | 0.9 | -3 | 272 | 311031
162-D-2022 | 162 | Driving | Rigid | 03/30/2023 | Asphalt |  | 1104 | Clay | 5100 | 1.1 | -10 | 272 | 311031
162-D-2022 | 162 | Driving | Rigid | 03/30/2023 | Asphalt |  | 1105 | Clay | 5104 | 1.4 | -3 | 272 | 311031
162-D-2022 | 162 | Driving | Rigid | 03/30/2023 | Asphalt |  | 1106 | Clay | 5108 | 3.8 | -10 | 272 | 311031
162-D-2022 | 162 | Driving | Rigid | 03/30/2023 | Asphalt |  | 1107 | Clay | 5110 | 1.4 | -3 | 272 | 311031
162-D-2022 | 162 | Driving | Rigid | 03/30/2023 | Asphalt |  | 1107 | Clay | 5112 | 1.5 | -3 | 272 | 311031
162-D-2022 | 162 | Driving | Rigid | 03/30/2023 | Asphalt |  | 1110 | Clay | 5122 | 2.3 | -3 | 272 | 311031
162-D-2022 | 162 | Driving | Rigid | 03/30/2023 | Asphalt |  | 1111 | Clay | 5124 | 5.5 | -10 | 272 | 311031
162-D-2022 | 162 | Driving | Rigid | 03/30/2023 | Asphalt |  | 1111 | Clay | 5126 | 4.8 | -10 | 272 | 311031
162-D-2022 | 162 | Driving | Rigid | 03/30/2023 | Asphalt |  | 1112 | Clay | 5128 | 10.2 | -10 | 272 | 311031
162-D-2022 | 162 | Driving | Rigid | 03/30/2023 | Asphalt |  | 1119 | Clay | 5148 | 0.6 | -3 | 272 | 311031
162-D-2022 | 162 | Driving | Rigid | 03/30/2023 | Asphalt |  | 1121 | Clay | 5150 | 0.7 | -10 | 272 | 311031
162-P-2022 | 162 | Passing | Rigid | 03/30/2023 | Asphalt |  | 1101 | Clay | 5088 | 2 | 3 | 272 | 100776
162-P-2022 | 162 | Passing | Rigid | 03/30/2023 | Asphalt |  | 1109 | Clay | 5118 | 2.2 | 10 | 272 | 100776
162-P-2022 | 162 | Passing | Rigid | 03/30/2023 | Asphalt |  | 1102 | Clay | 5094 | 0.7 | 10 | 272 | 100776
162-P-2022 | 162 | Passing | Rigid | 03/30/2023 | Asphalt |  | 1103 | Clay | 5096 | 1 | 3 | 272 | 100776
162-P-2022 | 162 | Passing | Rigid | 03/30/2023 | Asphalt |  | 1105 | Clay | 5102 | 0.3 | 3 | 272 | 100776
162-P-2022 | 162 | Passing | Rigid | 03/30/2023 | Asphalt |  | 1100 | Clay | 5086 | 0.2 | 3 | 272 | 100776
162-P-2022 | 162 | Passing | Rigid | 03/30/2023 | Asphalt |  | 1114 | Clay | 5132 | 1.9 | 10 | 272 | 100776
162-P-2022 | 162 | Passing | Rigid | 03/30/2023 | Asphalt |  | 1115 | Clay | 5136 | 1.6 | 10 | 272 | 100776
162-D-2022 | 162 | Driving | Rigid | 04/27/2023 | Asphalt |  | 1133 | Clay | 5086 | 2.2 | -10 | 300 | 311031
162-D-2022 | 162 | Driving | Rigid | 04/27/2023 | Asphalt |  | 1131 | Clay | 5080 | 4.2 | -10 | 300 | 311031
162-D-2022 | 162 | Driving | Rigid | 04/27/2023 | Asphalt |  | 1130 | Clay | 5076 | 1.7 | -3 | 300 | 311031
162-D-2022 | 162 | Driving | Rigid | 04/27/2023 | Asphalt |  | 1137 | Clay | 5098 | 2.3 | -3 | 300 | 311031
162-D-2022 | 162 | Driving | Rigid | 04/27/2023 | Asphalt |  | 1137 | Clay | 5096 | 3.4 | -10 | 300 | 311031
162-P-2022 | 162 | Passing | Rigid | 04/27/2023 | Asphalt |  | 1132 | Clay | 5080 | 1.4 | 3 | 300 | 100776
162-P-2022 | 162 | Passing | Rigid | 04/27/2023 | Asphalt |  | 1137 | Clay | 5096 | 1.2 | 3 | 300 | 100776
162-D-2022 | 162 | Driving | Rigid | 08/08/2023 | Asphalt |  | 1355 | Clay | 5147 | -0.6 | -10 | 403 | 311031
162-D-2022 | 162 | Driving | Rigid | 08/08/2023 | Asphalt |  | 1334 | Clay | 5106 | 0 | -3 | 403 | 311031
162-P-2013 | 162 | Passing | Rigid | 04/11/2022 | Asphalt |  | 1125 | Clay | 5130 | 2.6 | 3 | 3236 | 2199285
162-P-2013 | 162 | Passing | Rigid | 04/11/2022 | Asphalt |  | 1126 | Clay | 5130 | 2.6 | 10 | 3236 | 2199285
162-P-2013 | 162 | Passing | Rigid | 04/11/2022 | Asphalt |  | 1105 | Clay | 103 | 1.1 | 3 | 3236 | 2199285
162-P-2013 | 162 | Passing | Rigid | 04/11/2022 | Asphalt |  | 1106 | Clay | 104 | 2.7 | 10 | 3236 | 2199285
162-P-2013 | 162 | Passing | Rigid | 04/11/2022 | Asphalt |  | 1130 | Clay | 5138 | 3.3 | 10 | 3236 | 2199285
162-P-2013 | 162 | Passing | Rigid | 04/11/2022 | Asphalt |  | 1138 | Clay | 5146 | 3.1 | 10 | 3236 | 2199285
162-P-2013 | 162 | Passing | Rigid | 04/11/2022 | Asphalt |  | 1140 | Clay | 5150 | 3.3 | 10 | 3236 | 2199285
162-P-2013 | 162 | Passing | Rigid | 04/11/2022 | Asphalt |  | 1120 | Clay | 5121 | 0.7 | 3 | 3236 | 2199285
162-D-2022 | 162 | Driving | Rigid | 10/06/2022 | Asphalt |  | 1050 | Clay | 5106 | 3 | -10 | 97
162-D-2022 | 162 | Driving | Rigid | 10/06/2022 | Asphalt |  | 1051 | Clay | 5108 | 0.3 | -10 | 97
162-D-2022 | 162 | Driving | Rigid | 10/06/2022 | Asphalt |  | 1057 | Clay | 5130 | 1.3 | -3 | 97
162-D-2022 | 162 | Driving | Rigid | 10/06/2022 | Asphalt |  | 1059 | Clay | 5136 | 0.4 | -10 | 97
162-D-2022 | 162 | Driving | Rigid | 10/06/2022 | Asphalt |  | 1059 | Clay | 5136 | 1.4 | -3 | 97
162-D-2022 | 162 | Driving | Rigid | 10/06/2022 | Asphalt |  | 1101 | Clay | 5142 | 0.8 | -3 | 97
162-D-2022 | 162 | Driving | Rigid | 10/06/2022 | Asphalt |  | 1103 | Clay | 5148 | 1.3 | -10 | 97
162-D-2022 | 162 | Driving | Rigid | 10/06/2022 | Asphalt |  | 1049 | Clay | 5104 | 1 | -10 | 97
162-D-2022 | 162 | Driving | Rigid | 10/06/2022 | Asphalt |  | 1045 | Clay | 5086 | 0.8 | -10 | 97
162-D-2022 | 162 | Driving | Rigid | 10/06/2022 | Asphalt |  | 1045 | Clay | 5086 | 1.1 | -3 | 97
162-D-2022 | 162 | Driving | Rigid | 10/06/2022 | Asphalt |  | 1046 | Clay | 5090 | 0.8 | -10 | 97
162-D-2022 | 162 | Driving | Rigid | 10/06/2022 | Asphalt |  | 1048 | Clay | 5098 | -0.9 | -10 | 97
162-D-2022 | 162 | Driving | Rigid | 10/06/2022 | Asphalt |  | 1040 | Clay | 5076 | 2.9 | -10 | 97
162-D-2022 | 162 | Driving | Rigid | 10/06/2022 | Asphalt |  | 1041 | Clay | 5080 | 2.4 | -10 | 97
162-P-2022 | 162 | Passing | Rigid | 10/06/2022 | Asphalt |  | 1041 | Clay | 5078 | -0.8 | 3 | 97
162-P-2022 | 162 | Passing | Rigid | 10/06/2022 | Asphalt |  | 1041 | Clay | 5078 | 0.8 | 10 | 97
162-P-2022 | 162 | Passing | Rigid | 10/06/2022 | Asphalt |  | 1051 | Clay | 5106 | -0.9 | 3 | 97
162-P-2022 | 162 | Passing | Rigid | 10/06/2022 | Asphalt |  | 1057 | Clay | 5130 | 1.5 | 3 | 97
162-P-2022 | 162 | Passing | Rigid | 10/06/2022 | Asphalt |  | 1059 | Clay | 5134 | 0.3 | 3 | 97
162-P-2022 | 162 | Passing | Rigid | 10/06/2022 | Asphalt |  | 1059 | Clay | 5134 | 0.1 | 10 | 97
162-P-2022 | 162 | Passing | Rigid | 10/06/2022 | Asphalt |  | 1059 | Clay | 5136 | 0.3 | 3 | 97
162-P-2022 | 162 | Passing | Rigid | 10/06/2022 | Asphalt |  | 1103 | Clay | 5150 | 1.1 | 10 | 97
162-D-2013 | 162 | Driving | Rigid | 05/22/2017 | Asphalt |  | 1422 | Clay | 5130 | 1.6 | -3 | 1451 | 4361012
162-D-2013 | 162 | Driving | Rigid | 05/22/2017 | Asphalt |  | 1423 | Clay | 5132 | 1.1 | -3 | 1451 | 4361012
162-P-2013 | 162 | Passing | Rigid | 05/22/2017 | Asphalt |  | 1422 | Clay | 5130 | 1.2 | 3 | 1451 | 730327
162-P-2013 | 162 | Passing | Rigid | 05/22/2017 | Asphalt |  | 1432 | Clay | 5148 | -0.5 | 10 | 1451 | 730327
162-P-2013 | 162 | Passing | Rigid | 05/22/2017 | Asphalt |  | 1418 | Clay | 5122 | 1.7 | 10 | 1451 | 730327
162-P-2013 | 162 | Passing | Rigid | 05/22/2017 | Asphalt |  | 1416 | Clay | 5118 | 0.5 | 10 | 1451 | 730327
162-D-2013 | 162 | Driving | Rigid | 05/17/2016 | Asphalt |  | 1121 | Clay | 5102 | 0.9 | -10 | 1081 | 3473549
162-D-2013 | 162 | Driving | Rigid | 05/17/2016 | Asphalt |  | 1136 | Clay | 5132 | -0.1 | -10 | 1081 | 3473549
162-D-2013 | 162 | Driving | Rigid | 05/17/2016 | Asphalt |  | 1141 | Clay | 5142 | 0.7 | -10 | 1081 | 3473549
162-D-2013 | 162 | Driving | Rigid | 05/17/2016 | Asphalt |  | 1143 | Clay | 5144 | -0.3 | -10 | 1081 | 3473549
162-D-2013 | 162 | Driving | Rigid | 05/17/2016 | Asphalt |  | 1133 | Clay | 5126 | -0.2 | -10 | 1081 | 3473549
162-D-2013 | 162 | Driving | Rigid | 05/17/2016 | Asphalt |  | 1135 | Clay | 5130 | 0.1 | -10 | 1081 | 3473549
162-D-2013 | 162 | Driving | Rigid | 05/17/2016 | Asphalt |  | 1113 | Clay | 5088 | 0 | -10 | 1081 | 3473549
162-D-2013 | 162 | Driving | Rigid | 05/17/2016 | Asphalt |  | 1114 | Clay | 5090 | 0.1 | -3 | 1081 | 3473549
162-D-2013 | 162 | Driving | Rigid | 05/17/2016 | Asphalt |  | 1117 | Clay | 5096 | 0.6 | -10 | 1081 | 3473549
162-P-2013 | 162 | Passing | Rigid | 05/17/2016 | Asphalt |  | 1125 | Clay | 5108 | -0.3 | 10 | 1081 | 581795
162-P-2013 | 162 | Passing | Rigid | 05/17/2016 | Asphalt |  | 1107 | Clay | 5076 | -1.2 | 10 | 1081 | 581795
162-P-2013 | 162 | Passing | Rigid | 05/17/2016 | Asphalt |  | 1110 | Clay | 5082 | 0.5 | 10 | 1081 | 581795
162-P-2013 | 162 | Passing | Rigid | 05/17/2016 | Asphalt |  | 1139 | Clay | 5136 | 0.9 | 10 | 1081 | 581795
162-P-2013 | 162 | Passing | Rigid | 05/17/2016 | Asphalt |  | 1135 | Clay | 5130 | 0.6 | 10 | 1081 | 581795
162-P-2013 | 162 | Passing | Rigid | 05/17/2016 | Asphalt |  | 1137 | Clay | 5134 | -0.3 | 3 | 1081 | 581795
162-P-2013 | 162 | Passing | Rigid | 05/17/2016 | Asphalt |  | 1143 | Clay | 5144 | -0.4 | 10 | 1081 | 581795
162-P-2013 | 162 | Passing | Rigid | 05/17/2016 | Asphalt |  | 1121 | Clay | 5099 | 0.1 | 3 | 1081 | 581795
162-P-2013 | 162 | Passing | Rigid | 05/17/2016 | Asphalt |  | 1132 | Clay | 5122 | 1.6 | 10 | 1081 | 581795
162-D-2013 | 162 | Driving | Rigid | 05/22/2017 | Asphalt |  | 1428 | Clay | 5142 | 1.9 | -10 | 1451 | 4361012
162-D-2013 | 162 | Driving | Rigid | 05/22/2017 | Asphalt |  | 1417 | Clay | 5122 | 1.5 | -3 | 1451 | 4361012
162-D-2013 | 162 | Driving | Rigid | 05/22/2017 | Asphalt |  | 1411 | Clay | 5112 | 0.5 | -10 | 1451 | 4361012
162-D-2013 | 162 | Driving | Rigid | 05/22/2017 | Asphalt |  | 1400 | Clay | 5092 | -0.3 | -10 | 1451 | 4361012
162-D-2013 | 162 | Driving | Rigid | 05/22/2017 | Asphalt |  | 1414 | Clay | 5116 | 0.8 | -10 | 1451 | 4361012
162-D-2013 | 162 | Driving | Rigid | 05/22/2017 | Asphalt |  | 1351 | Clay | 5076 | 0.3 | -10 | 1451 | 4361012
162-P-2013 | 162 | Passing | Rigid | 07/16/2015 | Asphalt |  | 1010 | Clay | 5116 | 0.1 | 3 | 775 | 392841
162-P-2013 | 162 | Passing | Rigid | 07/16/2015 | Asphalt |  | 953 | Clay | 5086 | -0.8 | 3 | 775 | 392841
162-P-2013 | 162 | Passing | Rigid | 07/16/2015 | Asphalt |  | 953 | Clay | 5086 | -0.1 | 10 | 775 | 392841
162-P-2013 | 162 | Passing | Rigid | 07/16/2015 | Asphalt |  | 1007 | Clay | 5108 | -0.1 | 10 | 775 | 392841
162-P-2013 | 162 | Passing | Rigid | 07/16/2015 | Asphalt |  | 955 | Clay | 5090 | -0.3 | 3 | 775 | 392841
162-D-2013 | 162 | Driving | Rigid | 10/15/2015 | Asphalt |  | 805 | Clay | 5082 | -0.6 | -10 | 866 | 2624834
162-D-2013 | 162 | Driving | Rigid | 10/15/2015 | Asphalt |  | 816 | Clay | 5108 | 0.5 | -10 | 866 | 2624834
162-D-2013 | 162 | Driving | Rigid | 10/15/2015 | Asphalt |  | 827 | Clay | 5132 | 0.2 | -10 | 866 | 2624834
162-D-2013 | 162 | Driving | Rigid | 10/15/2015 | Asphalt |  | 808 | Clay | 5090 | 0 | -3 | 866 | 2624834
162-D-2013 | 162 | Driving | Rigid | 10/15/2015 | Asphalt |  | 809 | Clay | 5092 | -0.5 | -10 | 866 | 2624834
162-D-2013 | 162 | Driving | Rigid | 10/15/2015 | Asphalt |  | 833 | Clay | 5146 | 0.7 | -10 | 866 | 2624834
162-P-2013 | 162 | Passing | Rigid | 10/15/2015 | Asphalt |  | 811 | Clay | 5094 | 0.7 | 10 | 866 | 402053
162-P-2013 | 162 | Passing | Rigid | 10/15/2015 | Asphalt |  | 805 | Clay | 5082 | -0.4 | 3 | 866 | 402053
162-P-2013 | 162 | Passing | Rigid | 10/15/2015 | Asphalt |  | 823 | Clay | 5122 | 0.2 | 3 | 866 | 402053
162-P-2013 | 162 | Passing | Rigid | 10/15/2015 | Asphalt |  | 825 | Clay | 5126 | -0.3 | 10 | 866 | 402053
162-P-2013 | 162 | Passing | Rigid | 10/15/2015 | Asphalt |  | 818 | Clay | 5112 | -0.1 | 3 | 866 | 402053
162-P-2013 | 162 | Passing | Rigid | 10/15/2015 | Asphalt |  | 819 | Clay | 5114 | -0.4 | 3 | 866 | 402053
162-P-2013 | 162 | Passing | Rigid | 10/15/2015 | Asphalt |  | 812 | Clay | 5098 | -0.6 | 3 | 866 | 402053
162-P-2013 | 162 | Passing | Rigid | 10/15/2015 | Asphalt |  | 825 | Clay | 5128 | 0.3 | 3 | 866 | 402053
162-P-2013 | 162 | Passing | Rigid | 10/15/2015 | Asphalt |  | 826 | Clay | 5128 | 0.4 | 10 | 866 | 402053
162-P-2013 | 162 | Passing | Rigid | 10/15/2015 | Asphalt |  | 814 | Clay | 5102 | -0.6 | 10 | 866 | 402053
162-P-2013 | 162 | Passing | Rigid | 10/15/2015 | Asphalt |  | 828 | Clay | 5134 | 0.2 | 10 | 866 | 402053
162-P-2013 | 162 | Passing | Rigid | 10/15/2015 | Asphalt |  | 831 | Clay | 5140 | -0.4 | 10 | 866 | 402053
162-P-2013 | 162 | Passing | Rigid | 10/15/2015 | Asphalt |  | 832 | Clay | 5142 | 0 | 3 | 866 | 402053
162-P-2013 | 162 | Passing | Rigid | 10/15/2015 | Asphalt |  | 826 | Clay | 5130 | 0.4 | 3 | 866 | 402053
162-P-2013 | 162 | Passing | Rigid | 10/15/2015 | Asphalt |  | 827 | Clay | 5132 | 0 | 3 | 866 | 402053
162-D-2013 | 162 | Driving | Rigid | 04/16/2015 | Asphalt |  | 1141 | Clay | 5102 | 0.5 | -10 | 684 | 2061113
162-D-2013 | 162 | Driving | Rigid | 04/16/2015 | Asphalt |  | 1146 | Clay | 5126 | 0.3 | -10 | 684 | 2061113
162-D-2013 | 162 | Driving | Rigid | 04/16/2015 | Asphalt |  | 1149 | Clay | 5152 | 0.5 | -10 | 684 | 2061113
162-D-2013 | 162 | Driving | Rigid | 04/16/2015 | Asphalt |  | 1138 | Clay | 5077 | 1.7 | -10 | 684 | 2061113
162-D-2013 | 162 | Driving | Rigid | 04/16/2015 | Asphalt |  | 1145 | Clay | 5117 | 0.4 | -10 | 684 | 2061113
162-D-2013 | 162 | Driving | Rigid | 07/16/2015 | Asphalt |  | 1001 | Clay | 5100 | -21.9 | -10 | 775 | 2371297
162-D-2013 | 162 | Driving | Rigid | 07/16/2015 | Asphalt |  | 1001 | Clay | 5100 | 0.3 | -3 | 775 | 2371297
162-D-2013 | 162 | Driving | Rigid | 07/16/2015 | Asphalt |  | 949 | Clay | 5082 | 0.4 | -3 | 775 | 2371297
162-D-2013 | 162 | Driving | Rigid | 07/16/2015 | Asphalt |  | 945 | Clay | 5076 | -0.1 | -10 | 775 | 2371297
162-D-2013 | 162 | Driving | Rigid | 07/16/2015 | Asphalt |  | 945 | Clay | 5076 | 0.2 | -3 | 775 | 2371297
162-D-2013 | 162 | Driving | Rigid | 07/16/2015 | Asphalt |  | 947 | Clay | 5080 | -0.2 | -10 | 775 | 2371297
162-D-2013 | 162 | Driving | Rigid | 07/16/2015 | Asphalt |  | 1005 | Clay | 5104 | 1.5 | -10 | 775 | 2371297
162-D-2013 | 162 | Driving | Rigid | 07/16/2015 | Asphalt |  | 1009 | Clay | 5114 | 0.3 | -3 | 775 | 2371297
162-D-2013 | 162 | Driving | Rigid | 07/16/2015 | Asphalt |  | 1006 | Clay | 5108 | 0.2 | -3 | 775 | 2371297
162-P-2013 | 162 | Passing | Rigid | 05/13/2014 | Asphalt |  | 1449 | Clay | 5136 | 0.8 | 10 | 346 | 246128
162-P-2013 | 162 | Passing | Rigid | 05/13/2014 | Asphalt |  | 1452 | Clay | 5140 | 0.2 | 3 | 346 | 246128
162-D-2013 | 162 | Driving | Rigid | 04/15/2015 | Asphalt |  | 1357 | Clay | 5106 | 0.1 | -10 | 683 | 2061113
162-D-2013 | 162 | Driving | Rigid | 04/15/2015 | Asphalt |  | 1407 | Clay | 5118 | -0.1 | -10 | 683 | 2061113
162-D-2013 | 162 | Driving | Rigid | 04/15/2015 | Asphalt |  | 1411 | Clay | 5124 | 0.5 | -10 | 683 | 2061113
162-D-2013 | 162 | Driving | Rigid | 04/15/2015 | Asphalt |  | 1412 | Clay | 5126 | 0.1 | -10 | 683 | 2061113
162-D-2013 | 162 | Driving | Rigid | 04/15/2015 | Asphalt |  | 1420 | Clay | 5128 | 1.8 | -10 | 683 | 2061113
162-D-2013 | 162 | Driving | Rigid | 04/15/2015 | Asphalt |  | 1424 | Clay | 5134 | -0.1 | -10 | 683 | 2061113
162-D-2013 | 162 | Driving | Rigid | 04/15/2015 | Asphalt |  | 1425 | Clay | 5136 | 1.6 | -10 | 683 | 2061113
162-D-2013 | 162 | Driving | Rigid | 04/15/2015 | Asphalt |  | 1340 | Clay | 5078 | 0.3 | -3 | 683 | 2061113
162-D-2013 | 162 | Driving | Rigid | 04/15/2015 | Asphalt |  | 1348 | Clay | 5092 | -0.3 | -10 | 683 | 2061113
162-D-2013 | 162 | Driving | Rigid | 04/15/2015 | Asphalt |  | 1429 | Clay | 5142 | 0.8 | -10 | 683 | 2061113
162-P-2013 | 162 | Passing | Rigid | 04/15/2015 | Asphalt |  | 1408 | Clay | 5118 | 0.1 | 3 | 683 | 380596
162-P-2013 | 162 | Passing | Rigid | 04/15/2015 | Asphalt |  | 1423 | Clay | 5132 | 0 | 3 | 683 | 380596
162-P-2013 | 162 | Passing | Rigid | 04/15/2015 | Asphalt |  | 1425 | Clay | 5134 | 0.6 | 10 | 683 | 380596
162-P-2013 | 162 | Passing | Rigid | 04/15/2015 | Asphalt |  | 1426 | Clay | 5136 | 1 | 10 | 683 | 380596
162-P-2013 | 162 | Passing | Rigid | 04/15/2015 | Asphalt |  | 1343 | Clay | 5082 | -0.3 | 3 | 683 | 380596
162-P-2013 | 162 | Passing | Rigid | 04/15/2015 | Asphalt |  | 1346 | Clay | 5088 | 0.5 | 3 | 683 | 380596
162-P-2013 | 162 | Passing | Rigid | 04/15/2015 | Asphalt |  | 1349 | Clay | 5092 | 0 | 10 | 683 | 380596
162-D-2013 | 162 | Driving | Rigid | 04/16/2015 | Asphalt |  | 1141 | Clay | 5106 | -0.2 | -10 | 684 | 2061113
162-D-2013 | 162 | Driving | Rigid | 04/16/2015 | Asphalt |  | 1141 | Clay | 5109 | 0.3 | -10 | 684 | 2061113
162-D-2013 | 162 | Driving | Rigid | 04/16/2015 | Asphalt |  | 1139 | Clay | 5091 | 1.8 | -10 | 684 | 2061113
162-D-2013 | 162 | Driving | Rigid | 04/16/2015 | Asphalt |  | 1138 | Clay | 5078 | -0.3 | -10 | 684 | 2061113
162-D-2013 | 162 | Driving | Rigid | 04/16/2015 | Asphalt |  | 1138 | Clay | 5084 | -1.5 | -10 | 684 | 2061113
162-D-2013 | 162 | Driving | Rigid | 04/16/2015 | Asphalt |  | 1140 | Clay | 5095 | 0.3 | -10 | 684 | 2061113
162-D-2013 | 162 | Driving | Rigid | 05/13/2014 | Asphalt |  | 1420 | Clay | 5098 | 0.3 | -10 | 346 | 903784
162-D-2013 | 162 | Driving | Rigid | 05/13/2014 | Asphalt |  | 1429 | Clay | 5108 | 0.6 | -3 | 346 | 903784
162-D-2013 | 162 | Driving | Rigid | 05/13/2014 | Asphalt |  | 1455 | Clay | 5146 | 1 | -10 | 346 | 903784
162-D-2013 | 162 | Driving | Rigid | 05/13/2014 | Asphalt |  | 1404 | Clay | 5076 | 0.4 | -3 | 346 | 903784
162-D-2013 | 162 | Driving | Rigid | 05/13/2014 | Asphalt |  | 1433 | Clay | 5114 | 0 | -10 | 346 | 903784
162-D-2013 | 162 | Driving | Rigid | 05/13/2014 | Asphalt |  | 1449 | Clay | 5136 | 0.9 | -3 | 346 | 903784
162-D-2013 | 162 | Driving | Rigid | 05/13/2014 | Asphalt |  | 1451 | Clay | 5140 | 0.1 | -3 | 346 | 903784
162-D-2013 | 162 | Driving | Rigid | 05/13/2014 | Asphalt |  | 1417 | Clay | 5094 | -0.5 | -3 | 346 | 903784
162-D-2013 | 162 | Driving | Rigid | 05/13/2014 | Asphalt |  | 1438 | Clay | 5122 | 0.5 | -10 | 346 | 903784
162-D-2013 | 162 | Driving | Rigid | 05/13/2014 | Asphalt |  | 1440 | Clay | 5124 | 0.5 | -10 | 346 | 903784
162-P-2013 | 162 | Passing | Rigid | 05/13/2014 | Asphalt |  | 1413 | Clay | 5088 | 0.6 | 10 | 346 | 246128
162-P-2013 | 162 | Passing | Rigid | 05/13/2014 | Asphalt |  | 1416 | Clay | 5092 | 0.1 | 3 | 346 | 246128
162-P-2013 | 162 | Passing | Rigid | 05/13/2014 | Asphalt |  | 1458 | Clay | 5150 | -0.3 | 3 | 346 | 246128
162-P-2013 | 162 | Passing | Rigid | 05/13/2014 | Asphalt |  | 1439 | Clay | 5122 | 0.1 | 3 | 346 | 246128
162-P-2013 | 162 | Passing | Rigid | 05/13/2014 | Asphalt |  | 1444 | Clay | 5128 | 0.3 | 10 | 346 | 246128
162-P-2013 | 162 | Passing | Rigid | 05/13/2014 | Asphalt |  | 1424 | Clay | 5102 | -0.6 | 10 | 346 | 246128
162-P-2013 | 162 | Passing | Rigid | 05/13/2014 | Asphalt |  | 1405 | Clay | 5076 | 0.1 | 3 | 346 | 246128
162-P-2013 | 162 | Passing | Rigid | 05/13/2014 | Asphalt |  | 1406 | Clay | 5078 | 0.6 | 3 | 346 | 246128
162-P-2013 | 162 | Passing | Rigid | 05/13/2014 | Asphalt |  | 1436 | Clay | 5118 | 0.2 | 3 | 346 | 246128
162-P-2013 | 162 | Passing | Rigid | 05/13/2014 | Asphalt |  | 1437 | Clay | 5118 | 0.6 | 10 | 346 | 246128
162-P-2013 | 162 | Passing | Rigid | 05/13/2014 | Asphalt |  | 1409 | Clay | 5082 | 0.8 | 10 | 346 | 246128
162-P-2013 | 162 | Passing | Rigid | 11/01/2021 | Asphalt |  | 1345 | Clay | 5122 | 2.2 | 3 | 3075 | 2009059
162-P-2013 | 162 | Passing | Rigid | 11/01/2021 | Asphalt |  | 1346 | Clay | 5126 | 2.1 | 3 | 3075 | 2009059
162-P-2013 | 162 | Passing | Rigid | 11/01/2021 | Asphalt |  | 1335 | Clay | 5092 | 0 | 3 | 3075 | 2009059
162-D-2013 | 162 | Driving | Rigid | 04/11/2022 | Asphalt |  | 1127 | Clay | 5132 | 4.7 | -3 | 3236 | 9511060
162-D-2013 | 162 | Driving | Rigid | 04/11/2022 | Asphalt |  | 1128 | Clay | 5136 | 5.2 | -3 | 3236 | 9511060
162-D-2013 | 162 | Driving | Rigid | 04/11/2022 | Asphalt |  | 1130 | Clay | 5138 | 3.6 | -3 | 3236 | 9511060
162-D-2013 | 162 | Driving | Rigid | 04/11/2022 | Asphalt |  | 1103 | Clay | 99 | -0.6 | -3 | 3236 | 9511060
162-D-2013 | 162 | Driving | Rigid | 04/11/2022 | Asphalt |  | 1111 | Clay | 113 | 4.2 | -10 | 3236 | 9511060
162-D-2013 | 162 | Driving | Rigid | 04/11/2022 | Asphalt |  | 1136 | Clay | 5144 | 2.9 | -10 | 3236 | 9511060
162-D-2013 | 162 | Driving | Rigid | 04/11/2022 | Asphalt |  | 1136 | Clay | 5144 | 3 | -3 | 3236 | 9511060
162-D-2013 | 162 | Driving | Rigid | 04/11/2022 | Asphalt |  | 1105 | Clay | 103 | 3.3 | -10 | 3236 | 9511060
162-D-2013 | 162 | Driving | Rigid | 04/11/2022 | Asphalt |  | 1115 | Clay | 119 | 3.8 | -10 | 3236 | 9511060
162-D-2013 | 162 | Driving | Rigid | 04/11/2022 | Asphalt |  | 1120 | Clay | 5122 | 5.7 | -10 | 3236 | 9511060
162-D-2013 | 162 | Driving | Rigid | 04/11/2022 | Asphalt |  | 1122 | Clay | 5124 | 4.9 | -3 | 3236 | 9511060
162-D-2013 | 162 | Driving | Rigid | 04/11/2022 | Asphalt |  | 1124 | Clay | 5128 | 7.4 | -10 | 3236 | 9511060
162-P-2013 | 162 | Passing | Rigid | 04/11/2022 | Asphalt |  | 1102 | Clay | 98 | 1 | 3 | 3236 | 2199285
162-P-2013 | 162 | Passing | Rigid | 04/11/2022 | Asphalt |  | 1104 | Clay | 100 | 3 | 10 | 3236 | 2199285
162-P-2013 | 162 | Passing | Rigid | 04/11/2022 | Asphalt |  | 1107 | Clay | 106 | 0.2 | 3 | 3236 | 2199285
162-P-2013 | 162 | Passing | Rigid | 04/11/2022 | Asphalt |  | 1107 | Clay | 106 | 1.8 | 10 | 3236 | 2199285
162-P-2013 | 162 | Passing | Rigid | 04/11/2022 | Asphalt |  | 1114 | Clay | 116 | 1.8 | 10 | 3236 | 2199285
162-P-2013 | 162 | Passing | Rigid | 04/11/2022 | Asphalt |  | 1114 | Clay | 117 | 2.6 | 10 | 3236 | 2199285
162-P-2013 | 162 | Passing | Rigid | 04/11/2022 | Asphalt |  | 1121 | Clay | 5123 | 1.7 | 3 | 3236 | 2199285
162-P-2013 | 162 | Passing | Rigid | 04/16/2019 | Asphalt |  | 1342 | Clay | 5132 | 2.6 | 3 | 2145 | 1152459
162-P-2013 | 162 | Passing | Rigid | 04/16/2019 | Asphalt |  | 1342 | Clay | 5132 | 0.6 | 10 | 2145 | 1152459
162-P-2013 | 162 | Passing | Rigid | 04/16/2019 | Asphalt |  | 1345 | Clay | 5140 | 0.9 | 10 | 2145 | 1152459
162-P-2013 | 162 | Passing | Rigid | 04/16/2019 | Asphalt |  | 1346 | Clay | 5142 | 2.2 | 3 | 2145 | 1152459
162-D-2013 | 162 | Driving | Rigid | 10/16/2019 | Asphalt |  | 1125 | Clay | 5088 | 2.4 | -10 | 2328 | 6919060
162-D-2013 | 162 | Driving | Rigid | 10/16/2019 | Asphalt |  | 1121 | Clay | 5078 | 0.5 | -10 | 2328 | 6919060
162-D-2013 | 162 | Driving | Rigid | 10/16/2019 | Asphalt |  | 1150 | Clay | 5148 | 0.4 | -3 | 2328 | 6919060
162-D-2013 | 162 | Driving | Rigid | 10/16/2019 | Asphalt |  | 1138 | Clay | 5116 | 2.2 | -3 | 2328 | 6919060
162-D-2013 | 162 | Driving | Rigid | 10/16/2019 | Asphalt |  | 1127 | Clay | 5092 | 0 | -3 | 2328 | 6919060
162-D-2013 | 162 | Driving | Rigid | 10/16/2019 | Asphalt |  | 1128 | Clay | 5096 | 1.3 | -3 | 2328 | 6919060
162-D-2013 | 162 | Driving | Rigid | 10/16/2019 | Asphalt |  | 1142 | Clay | 5128 | 4.4 | -10 | 2328 | 6919060
162-P-2013 | 162 | Passing | Rigid | 10/16/2019 | Asphalt |  | 1147 | Clay | 5140 | 0 | 10 | 2328 | 1360875
162-P-2013 | 162 | Passing | Rigid | 10/16/2019 | Asphalt |  | 1140 | Clay | 5120 | 0.7 | 10 | 2328 | 1360875
162-P-2013 | 162 | Passing | Rigid | 10/16/2019 | Asphalt |  | 1141 | Clay | 5122 | 1.5 | 3 | 2328 | 1360875
162-P-2013 | 162 | Passing | Rigid | 10/16/2019 | Asphalt |  | 1146 | Clay | 5136 | 2.1 | 3 | 2328 | 1360875
162-P-2013 | 162 | Passing | Rigid | 10/16/2019 | Asphalt |  | 1141 | Clay | 5124 | 0.6 | 3 | 2328 | 1360875
162-P-2013 | 162 | Passing | Rigid | 10/16/2019 | Asphalt |  | 1123 | Clay | 5082 | -0.3 | 3 | 2328 | 1360875
162-P-2013 | 162 | Passing | Rigid | 10/16/2019 | Asphalt |  | 1125 | Clay | 5088 | 1.6 | 10 | 2328 | 1360875
162-P-2013 | 162 | Passing | Rigid | 10/16/2019 | Asphalt |  | 1133 | Clay | 5106 | 0.9 | 10 | 2328 | 1360875
162-P-2013 | 162 | Passing | Rigid | 10/16/2019 | Asphalt |  | 1130 | Clay | 5098 | -0.2 | 10 | 2328 | 1360875
162-P-2013 | 162 | Passing | Rigid | 10/16/2019 | Asphalt |  | 1145 | Clay | 5134 | 0.4 | 3 | 2328 | 1360875
162-D-2013 | 162 | Driving | Rigid | 04/23/2021 | Asphalt |  | 932 | Clay | 5078 | 0.3 | -3 | 2883 | 8483177
162-P-2013 | 162 | Passing | Rigid | 04/23/2021 | Asphalt |  | 932 | Clay | 5078 | -0.1 | 3 | 2883 | 1844920
162-D-2013 | 162 | Driving | Rigid | 11/01/2021 | Asphalt |  | 1334 | Clay | 5090 | 3 | -3 | 3075 | 8949667
162-D-2013 | 162 | Driving | Rigid | 11/01/2021 | Asphalt |  | 1342 | Clay | 5114 | 1.5 | -10 | 3075 | 8949667
162-D-2013 | 162 | Driving | Rigid | 11/01/2021 | Asphalt |  | 1346 | Clay | 5126 | 4.7 | -10 | 3075 | 8949667
162-D-2013 | 162 | Driving | Rigid | 11/01/2021 | Asphalt |  | 1346 | Clay | 5128 | 3.3 | -3 | 3075 | 8949667
162-D-2013 | 162 | Driving | Rigid | 11/01/2021 | Asphalt |  | 1337 | Clay | 5100 | 0 | -10 | 3075 | 8949667
162-D-2013 | 162 | Driving | Rigid | 11/01/2021 | Asphalt |  | 1340 | Clay | 5108 | 2.7 | -3 | 3075 | 8949667
162-D-2013 | 162 | Driving | Rigid | 11/01/2021 | Asphalt |  | 1347 | Clay | 5132 | 6 | -10 | 3075 | 8949667
162-D-2013 | 162 | Driving | Rigid | 11/01/2021 | Asphalt |  | 1348 | Clay | 5134 | 3.2 | -3 | 3075 | 8949667
162-D-2013 | 162 | Driving | Rigid | 11/01/2021 | Asphalt |  | 1351 | Clay | 5142 | 5.2 | -10 | 3075 | 8949667
162-D-2013 | 162 | Driving | Rigid | 11/01/2021 | Asphalt |  | 1353 | Clay | 5148 | 1.1 | -3 | 3075 | 8949667
162-D-2013 | 162 | Driving | Rigid | 11/01/2021 | Asphalt |  | 1353 | Clay | 5150 | 4.8 | -10 | 3075 | 8949667
162-D-2013 | 162 | Driving | Rigid | 11/01/2021 | Asphalt |  | 1342 | Clay | 5114 | 1.9 | -3 | 3075 | 8949667
162-D-2013 | 162 | Driving | Rigid | 11/01/2021 | Asphalt |  | 1343 | Clay | 5116 | 2.6 | -3 | 3075 | 8949667
162-D-2013 | 162 | Driving | Rigid | 11/01/2021 | Asphalt |  | 1343 | Clay | 5118 | 2.4 | -3 | 3075 | 8949667
162-D-2013 | 162 | Driving | Rigid | 11/01/2021 | Asphalt |  | 1351 | Clay | 5144 | 2.2 | -10 | 3075 | 8949667
162-D-2013 | 162 | Driving | Rigid | 11/01/2021 | Asphalt |  | 1330 | Clay | 5076 | 2.1 | -3 | 3075 | 8949667
162-P-2013 | 162 | Passing | Rigid | 11/01/2021 | Asphalt |  | 1331 | Clay | 5080 | 1.9 | 10 | 3075 | 2009059
162-P-2013 | 162 | Passing | Rigid | 11/01/2021 | Asphalt |  | 1350 | Clay | 5138 | 0.6 | 3 | 3075 | 2009059
162-P-2013 | 162 | Passing | Rigid | 11/01/2021 | Asphalt |  | 1333 | Clay | 5084 | 0.3 | 3 | 3075 | 2009059
162-P-2013 | 162 | Passing | Rigid | 11/01/2021 | Asphalt |  | 1338 | Clay | 5102 | 1.8 | 10 | 3075 | 2009059
162-P-2013 | 162 | Passing | Rigid | 11/01/2021 | Asphalt |  | 1339 | Clay | 5106 | 0.1 | 3 | 3075 | 2009059
162-P-2013 | 162 | Passing | Rigid | 11/01/2021 | Asphalt |  | 1340 | Clay | 5108 | 2 | 10 | 3075 | 2009059
162-P-2013 | 162 | Passing | Rigid | 11/01/2021 | Asphalt |  | 1330 | Clay | 5076 | 0.8 | 10 | 3075 | 2009059
162-P-2013 | 162 | Passing | Rigid | 11/01/2021 | Asphalt |  | 1342 | Clay | 5114 | 0.7 | 3 | 3075 | 2009059
162-P-2013 | 162 | Passing | Rigid | 05/22/2017 | Asphalt |  | 1426 | Clay | 5138 | -0.1 | 10 | 1451 | 730327
162-P-2013 | 162 | Passing | Rigid | 05/22/2017 | Asphalt |  | 1405 | Clay | 5100 | 0.9 | 10 | 1451 | 730327
162-P-2013 | 162 | Passing | Rigid | 05/22/2017 | Asphalt |  | 1413 | Clay | 5114 | 0.5 | 10 | 1451 | 730327
162-P-2013 | 162 | Passing | Rigid | 05/22/2017 | Asphalt |  | 1404 | Clay | 5098 | -0.1 | 3 | 1451 | 730327
162-P-2013 | 162 | Passing | Rigid | 05/22/2017 | Asphalt |  | 1353 | Clay | 5078 | 0 | 10 | 1451 | 730327
162-D-2013 | 162 | Driving | Rigid | 04/16/2019 | Asphalt |  | 1324 | Clay | 5104 | 1.9 | -3 | 2145 | 6360776
162-D-2013 | 162 | Driving | Rigid | 04/16/2019 | Asphalt |  | 1339 | Clay | 5128 | 3.7 | -3 | 2145 | 6360776
162-D-2013 | 162 | Driving | Rigid | 04/16/2019 | Asphalt |  | 1336 | Clay | 5120 | 0.8 | -3 | 2145 | 6360776
162-D-2013 | 162 | Driving | Rigid | 04/16/2019 | Asphalt |  | 1347 | Clay | 5144 | 2.5 | -10 | 2145 | 6360776
162-D-2013 | 162 | Driving | Rigid | 04/16/2019 | Asphalt |  | 1322 | Clay | 5098 | 0.9 | -3 | 2145 | 6360776
162-P-2013 | 162 | Passing | Rigid | 04/16/2019 | Asphalt |  | 1328 | Clay | 5112 | 0.4 | 3 | 2145 | 1152459
162-P-2013 | 162 | Passing | Rigid | 04/16/2019 | Asphalt |  | 1319 | Clay | 5090 | 0.7 | 10 | 2145 | 1152459
162-P-2013 | 162 | Passing | Rigid | 04/16/2019 | Asphalt |  | 1340 | Clay | 5128 | 2.9 | 3 | 2145 | 1152459
162-P-2013 | 162 | Passing | Rigid | 04/16/2019 | Asphalt |  | 1349 | Clay | 5148 | -24.4 | 3 | 2145 | 1152459
162-P-2013 | 162 | Passing | Rigid | 04/16/2019 | Asphalt |  | 1349 | Clay | 5148 | 0.8 | 10 | 2145 | 1152459
162-P-2013 | 162 | Passing | Rigid | 04/16/2019 | Asphalt |  | 1318 | Clay | 5088 | 1 | 10 | 2145 | 1152459
162-P-2022 | 162 | Passing | Rigid | 08/01/2024 | Asphalt |  | 1623 | Clay | 5078 | 1.6 | 3 | 762 | 130419
162-P-2022 | 162 | Passing | Rigid | 08/01/2024 | Asphalt |  | 1632 | Clay | 5101 | 0.7 | 10 | 762 | 130419
162-P-2022 | 162 | Passing | Rigid | 08/01/2024 | Asphalt |  | 1638 | Clay | 5113 | 2.4 | 3 | 762 | 130419
162-P-2022 | 162 | Passing | Rigid | 08/01/2024 | Asphalt |  | 1628 | Clay | 5087 | 1.9 | 3 | 762 | 130419
162-P-2022 | 162 | Passing | Rigid | 11/06/2023 | Asphalt |  | 1234 | Clay | 5086 | 2.3 | 10 | 493 | 130419
162-P-2022 | 162 | Passing | Rigid | 11/06/2023 | Asphalt |  | 1235 | Clay | 5088 | 2.3 | 10 | 493 | 130419
162-P-2022 | 162 | Passing | Rigid | 11/06/2023 | Asphalt |  | 1235 | Clay | 5090 | 2 | 10 | 493 | 130419
162-P-2022 | 162 | Passing | Rigid | 11/06/2023 | Asphalt |  | 1237 | Clay | 5096 | 1.9 | 3 | 493 | 130419
162-P-2022 | 162 | Passing | Rigid | 11/06/2023 | Asphalt |  | 1246 | Clay | 5130 | 1.2 | 10 | 493 | 130419
162-P-2022 | 162 | Passing | Rigid | 11/06/2023 | Asphalt |  | 1244 | Clay | 5126 | 3.8 | 3 | 493 | 130419
162-P-2022 | 162 | Passing | Rigid | 11/06/2023 | Asphalt |  | 1241 | Clay | 5112 | 1 | 3 | 493 | 130419
162-P-2022 | 162 | Passing | Rigid | 11/06/2023 | Asphalt |  | 1242 | Clay | 5116 | 2.7 | 3 | 493 | 130419
162-D-2022 | 162 | Driving | Rigid | 05/06/2024 | Asphalt |  | 1312 | Clay | 5128 | 3.1 | -3 | 675 | 395141
162-D-2022 | 162 | Driving | Rigid | 05/06/2024 | Asphalt |  | 1306 | Clay | 5102 | 2.8 | -3 | 675 | 395141
162-D-2022 | 162 | Driving | Rigid | 05/06/2024 | Asphalt |  | 1317 | Clay | 5144 | 1.8 | -3 | 675 | 395141
162-D-2022 | 162 | Driving | Rigid | 05/06/2024 | Asphalt |  | 1304 | Clay | 5092 | 3.2 | -3 | 675 | 395141
162-D-2022 | 162 | Driving | Rigid | 05/06/2024 | Asphalt |  | 1318 | Clay | 5150 | 2.2 | -10 | 675 | 395141
162-P-2022 | 162 | Passing | Rigid | 05/06/2024 | Asphalt |  | 1306 | Clay | 5100 | 3.1 | 3 | 675 | 130419
162-P-2022 | 162 | Passing | Rigid | 05/06/2024 | Asphalt |  | 1309 | Clay | 5114 | 1.6 | 3 | 675 | 130419
162-P-2022 | 162 | Passing | Rigid | 05/06/2024 | Asphalt |  | 1317 | Clay | 5144 | 1.6 | 3 | 675 | 130419
162-P-2022 | 162 | Passing | Rigid | 05/06/2024 | Asphalt |  | 1300 | Clay | 5078 | 2 | 3 | 675 | 130419
162-P-2022 | 162 | Passing | Rigid | 05/06/2024 | Asphalt |  | 1300 | Clay | 5080 | 1.8 | 3 | 675 | 130419
162-P-2022 | 162 | Passing | Rigid | 05/06/2024 | Asphalt |  | 1301 | Clay | 5082 | 2.6 | 3 | 675 | 130419
162-P-2022 | 162 | Passing | Rigid | 05/06/2024 | Asphalt |  | 1318 | Clay | 5150 | 0 | 3 | 675 | 130419
162-P-2022 | 162 | Passing | Rigid | 05/06/2024 | Asphalt |  | 1312 | Clay | 5126 | 6 | 10 | 675 | 130419
162-P-2022 | 162 | Passing | Rigid | 05/06/2024 | Asphalt |  | 1313 | Clay | 5132 | 3.7 | 3 | 675 | 130419
162-P-2022 | 162 | Passing | Rigid | 05/06/2024 | Asphalt |  | 1314 | Clay | 5132 | 3.3 | 10 | 675 | 130419
162-P-2022 | 162 | Passing | Rigid | 05/06/2024 | Asphalt |  | 1314 | Clay | 5134 | 3 | 10 | 675 | 130419
162-D-2022 | 162 | Driving | Rigid | 07/18/2024 | Asphalt |  | 1118 | Clay | 5143 | 2.6 | -3 | 748 | 395141
162-D-2022 | 162 | Driving | Rigid | 07/18/2024 | Asphalt |  | 1121 | Clay | 5148 | 4.3 | -10 | 748 | 395141
162-D-2022 | 162 | Driving | Rigid | 07/18/2024 | Asphalt |  | 1108 | Clay | 5120 | 1.8 | -3 | 748 | 395141
162-D-2022 | 162 | Driving | Rigid | 07/18/2024 | Asphalt |  | 1109 | Clay | 5123 | 3.4 | -3 | 748 | 395141
162-D-2022 | 162 | Driving | Rigid | 07/18/2024 | Asphalt |  | 1122 | Clay | 5151 | 0.7 | -3 | 748 | 395141
162-D-2022 | 162 | Driving | Rigid | 07/18/2024 | Asphalt |  | 1113 | Clay | 5134 | -10.5 | -3 | 748 | 395141
162-D-2022 | 162 | Driving | Rigid | 07/18/2024 | Asphalt |  | 1105 | Clay | 5114 | 2.6 | -3 | 748 | 395141
162-D-2022 | 162 | Driving | Rigid | 07/18/2024 | Asphalt |  | 1106 | Clay | 5115 | 3.1 | -3 | 748 | 395141
162-D-2022 | 162 | Driving | Rigid | 07/18/2024 | Asphalt |  | 1110 | Clay | 5125 | -1.2 | -3 | 748 | 395141
162-P-2022 | 162 | Passing | Rigid | 07/18/2024 | Asphalt |  | 1116 | Clay | 5140 | 1.7 | 10 | 748 | 130419
162-P-2022 | 162 | Passing | Rigid | 07/18/2024 | Asphalt |  | 1117 | Clay | 5142 | 1.6 | 3 | 748 | 130419
162-P-2022 | 162 | Passing | Rigid | 07/18/2024 | Asphalt |  | 1111 | Clay | 5126 | -10.6 | 10 | 748 | 130419
162-P-2022 | 162 | Passing | Rigid | 07/18/2024 | Asphalt |  | 1115 | Clay | 5138 | 2.1 | 10 | 748 | 130419
162-P-2022 | 162 | Passing | Rigid | 07/18/2024 | Asphalt |  | 1121 | Clay | 5149 | 1.1 | 3 | 748 | 130419
162-P-2022 | 162 | Passing | Rigid | 07/18/2024 | Asphalt |  | 1122 | Clay | 5150 | 2.8 | 10 | 748 | 130419
162-P-2022 | 162 | Passing | Rigid | 07/18/2024 | Asphalt |  | 1109 | Clay | 5123 | 2.8 | 3 | 748 | 130419
162-P-2022 | 162 | Passing | Rigid | 07/18/2024 | Asphalt |  | 1123 | Clay | 5151 | 2.6 | 10 | 748 | 130419
162-P-2022 | 162 | Passing | Rigid | 07/18/2024 | Asphalt |  | 1111 | Clay | 5127 | 5.2 | 3 | 748 | 130419
162-P-2022 | 162 | Passing | Rigid | 07/18/2024 | Asphalt |  | 1106 | Clay | 5115 | 2.1 | 10 | 748 | 130419
162-P-2022 | 162 | Passing | Rigid | 07/18/2024 | Asphalt |  | 1107 | Clay | 5118 | 3.6 | 10 | 748 | 130419
162-D-2022 | 162 | Driving | Rigid | 08/01/2024 | Asphalt |  | 1638 | Clay | 5113 | 2.1 | -3 | 762 | 395141
162-D-2022 | 162 | Driving | Rigid | 08/01/2024 | Asphalt |  | 1627 | Clay | 5085 | 0.4 | -3 | 762 | 395141
162-D-2022 | 162 | Driving | Rigid | 08/01/2024 | Asphalt |  | 1628 | Clay | 5087 | 1.2 | -3 | 762 | 395141
162-D-2022 | 162 | Driving | Rigid | 08/01/2024 | Asphalt |  | 1630 | Clay | 5095 | 3.6 | -3 | 762 | 395141
162-D-2022 | 162 | Driving | Rigid | 08/01/2024 | Asphalt |  | 1630 | Clay | 5096 | 3.8 | -10 | 762 | 395141
162-D-2022 | 162 | Driving | Rigid | 08/01/2024 | Asphalt |  | 1631 | Clay | 5097 | 1.9 | -3 | 762 | 395141
162-D-2022 | 162 | Driving | Rigid | 08/01/2024 | Asphalt |  | 1632 | Clay | 5103 | 4.1 | -10 | 762 | 395141
162-D-2022 | 162 | Driving | Rigid | 08/01/2024 | Asphalt |  | 1634 | Clay | 5104 | 2.6 | -3 | 762 | 395141
162-D-2022 | 162 | Driving | Rigid | 08/01/2024 | Asphalt |  | 1635 | Clay | 5105 | 1.6 | -10 | 762 | 395141
162-D-2022 | 162 | Driving | Rigid | 08/01/2024 | Asphalt |  | 1635 | Clay | 5105 | 2.9 | -3 | 762 | 395141
162-D-2022 | 162 | Driving | Rigid | 08/01/2024 | Asphalt |  | 1635 | Clay | 5106 | 2.1 | -3 | 762 | 395141
162-D-2022 | 162 | Driving | Rigid | 08/01/2024 | Asphalt |  | 1636 | Clay | 5107 | 3.7 | -3 | 762 | 395141
162-P-2022 | 162 | Passing | Rigid | 08/01/2024 | Asphalt |  | 1626 | Clay | 5082 | 3.1 | 3 | 762 | 130419
162-P-2022 | 162 | Passing | Rigid | 08/01/2024 | Asphalt |  | 1629 | Clay | 5091 | 1.8 | 3 | 762 | 130419
162-D-2022 | 162 | Driving | Rigid | 04/27/2023 | Asphalt |  | 1130 | Clay | 5076 | 6.7 | -10 | 300 | 311031
162-P-2022 | 162 | Passing | Rigid | 04/27/2023 | Asphalt |  | 1130 | Clay | 5076 | 1.8 | 3 | 300 | 100776
162-D-2022 | 162 | Driving | Rigid | 08/08/2023 | Asphalt |  | 1341 | Clay | 5119 | 2 | -3 | 403 | 311031
162-D-2022 | 162 | Driving | Rigid | 08/08/2023 | Asphalt |  | 1342 | Clay | 5120 | -0.5 | -3 | 403 | 311031
162-D-2022 | 162 | Driving | Rigid | 08/08/2023 | Asphalt |  | 1353 | Clay | 5143 | 0.3 | -10 | 403 | 311031
162-D-2022 | 162 | Driving | Rigid | 08/08/2023 | Asphalt |  | 1334 | Clay | 5105 | 0.9 | -3 | 403 | 311031
162-D-2022 | 162 | Driving | Rigid | 08/08/2023 | Asphalt |  | 1335 | Clay | 5108 | 9.5 | -10 | 403 | 311031
162-D-2022 | 162 | Driving | Rigid | 08/08/2023 | Asphalt |  | 1327 | Clay | 5092 | 0.4 | -3 | 403 | 311031
162-D-2022 | 162 | Driving | Rigid | 08/08/2023 | Asphalt |  | 1345 | Clay | 5127 | -4.7 | -10 | 403 | 311031
162-D-2022 | 162 | Driving | Rigid | 08/08/2023 | Asphalt |  | 1347 | Clay | 5130 | 3.9 | -10 | 403 | 311031
162-D-2022 | 162 | Driving | Rigid | 08/08/2023 | Asphalt |  | 1333 | Clay | 5103 | 1 | -3 | 403 | 311031
162-D-2022 | 162 | Driving | Rigid | 08/08/2023 | Asphalt |  | 1336 | Clay | 5109 | 0.8 | -3 | 403 | 311031
162-D-2022 | 162 | Driving | Rigid | 08/08/2023 | Asphalt |  | 1325 | Clay | 5088 | 0.6 | -3 | 403 | 311031
162-D-2022 | 162 | Driving | Rigid | 08/08/2023 | Asphalt |  | 1332 | Clay | 5101 | -2 | -10 | 403 | 311031
162-D-2022 | 162 | Driving | Rigid | 08/08/2023 | Asphalt |  | 1332 | Clay | 5101 | 1.6 | -3 | 403 | 311031
162-P-2022 | 162 | Passing | Rigid | 08/08/2023 | Asphalt |  | 1328 | Clay | 5094 | 0.5 | 3 | 403 | 100776
162-P-2022 | 162 | Passing | Rigid | 08/08/2023 | Asphalt |  | 1330 | Clay | 5096 | 0 | 10 | 403 | 100776
162-P-2022 | 162 | Passing | Rigid | 08/08/2023 | Asphalt |  | 1332 | Clay | 5101 | 0 | 10 | 403 | 100776
162-P-2022 | 162 | Passing | Rigid | 08/08/2023 | Asphalt |  | 1327 | Clay | 5091 | -0.4 | 10 | 403 | 100776
162-P-2022 | 162 | Passing | Rigid | 08/08/2023 | Asphalt |  | 1343 | Clay | 5122 | 0.4 | 10 | 403 | 100776
162-P-2022 | 162 | Passing | Rigid | 08/08/2023 | Asphalt |  | 1344 | Clay | 5123 | -0.4 | 3 | 403 | 100776
162-P-2022 | 162 | Passing | Rigid | 08/08/2023 | Asphalt |  | 1347 | Clay | 5129 | -0.7 | 10 | 403 | 100776
162-P-2022 | 162 | Passing | Rigid | 08/08/2023 | Asphalt |  | 1333 | Clay | 5103 | 1 | 10 | 403 | 100776
162-P-2022 | 162 | Passing | Rigid | 08/08/2023 | Asphalt |  | 1319 | Clay | 5076 | -0.5 | 3 | 403 | 100776
162-P-2022 | 162 | Passing | Rigid | 08/08/2023 | Asphalt |  | 1321 | Clay | 5079 | 0.9 | 10 | 403 | 100776
162-P-2022 | 162 | Passing | Rigid | 08/08/2023 | Asphalt |  | 1339 | Clay | 5114 | -0.8 | 3 | 403 | 100776
162-P-2022 | 162 | Passing | Rigid | 08/08/2023 | Asphalt |  | 1325 | Clay | 5087 | -0.6 | 3 | 403 | 100776
162-P-2022 | 162 | Passing | Rigid | 08/08/2023 | Asphalt |  | 1334 | Clay | 5105 | -0.4 | 10 | 403 | 100776
162-P-2022 | 162 | Passing | Rigid | 08/08/2023 | Asphalt |  | 1335 | Clay | 5108 | 0 | 10 | 403 | 100776
162-P-2022 | 162 | Passing | Rigid | 08/08/2023 | Asphalt |  | 1357 | Clay | 5149 | -0.8 | 10 | 403 | 100776
162-P-2022 | 162 | Passing | Rigid | 08/08/2023 | Asphalt |  | 1350 | Clay | 5136 | -0.8 | 3 | 403 | 100776
162-D-2022 | 162 | Driving | Rigid | 11/06/2023 | Asphalt |  | 1240 | Clay | 5110 | 3.9 | -3 | 493 | 395141
162-D-2022 | 162 | Driving | Rigid | 11/06/2023 | Asphalt |  | 1252 | Clay | 5152 | 4.8 | -3 | 493 | 395141
162-D-2022 | 162 | Driving | Rigid | 11/06/2023 | Asphalt |  | 1233 | Clay | 5084 | 1.8 | -10 | 493 | 395141
162-D-2022 | 162 | Driving | Rigid | 11/06/2023 | Asphalt |  | 1234 | Clay | 5086 | 2.5 | -10 | 493 | 395141
162-D-2022 | 162 | Driving | Rigid | 11/06/2023 | Asphalt |  | 1245 | Clay | 5128 | 3.5 | -3 | 493 | 395141
162-D-2022 | 162 | Driving | Rigid | 11/06/2023 | Asphalt |  | 1242 | Clay | 5118 | 3.1 | -3 | 493 | 395141
162-D-2022 | 162 | Driving | Rigid | 11/06/2023 | Asphalt |  | 1247 | Clay | 5138 | 3.6 | -10 | 493 | 395141
162-P-2022 | 162 | Passing | Rigid | 11/06/2023 | Asphalt |  | 1243 | Clay | 5118 | 2.8 | 10 | 493 | 130419
162-P-2022 | 162 | Passing | Rigid | 11/06/2023 | Asphalt |  | 1243 | Clay | 5120 | 2.2 | 3 | 493 | 130419
162-P-2022 | 162 | Passing | Rigid | 11/06/2023 | Asphalt |  | 1249 | Clay | 5144 | 1.5 | 3 | 493 | 130419
162-P-2022 | 162 | Passing | Rigid | 11/06/2023 | Asphalt |  | 1251 | Clay | 5150 | 2.2 | 10 | 493 | 130419
162-P-2022 | 162 | Passing | Rigid | 11/06/2023 | Asphalt |  | 1233 | Clay | 5082 | 2.9 | 3 | 493 | 130419
162-P-2022 | 162 | Passing | Rigid | 11/06/2023 | Asphalt |  | 1233 | Clay | 5084 | 1.4 | 3 | 493 | 130419
162-P-2022 | 162 | Passing | Rigid | 11/06/2023 | Asphalt |  | 1233 | Clay | 5084 | 2.2 | 10 | 493 | 130419
162-P-2013 | 162 | Passing | Rigid | 04/11/2022 | Asphalt |  | 1131 | Clay | 5139 | 1 | 3 | 3236 | 2199285
162-P-2013 | 162 | Passing | Rigid | 04/11/2022 | Asphalt |  | 1135 | Clay | 5142 | 2 | 3 | 3236 | 2199285
162-P-2013 | 162 | Passing | Rigid | 04/11/2022 | Asphalt |  | 1137 | Clay | 5145 | 0.1 | 10 | 3236 | 2199285
162-P-2013 | 162 | Passing | Rigid | 04/11/2022 | Asphalt |  | 1139 | Clay | 5149 | 1 | 3 | 3236 | 2199285
162-P-2013 | 162 | Passing | Rigid | 04/11/2022 | Asphalt |  | 1141 | Clay | 5151 | 1 | 3 | 3236 | 2199285
162-D-2022 | 162 | Driving | Rigid | 10/06/2022 | Asphalt |  | 1050 | Clay | 5104 | 0.5 | -3 | 97
162-D-2022 | 162 | Driving | Rigid | 10/06/2022 | Asphalt |  | 1051 | Clay | 5108 | 0.5 | -3 | 97
162-D-2022 | 162 | Driving | Rigid | 10/06/2022 | Asphalt |  | 1054 | Clay | 5118 | -0.7 | -3 | 97
162-D-2022 | 162 | Driving | Rigid | 10/06/2022 | Asphalt |  | 1101 | Clay | 5144 | 0.4 | -10 | 97
162-D-2022 | 162 | Driving | Rigid | 10/06/2022 | Asphalt |  | 1102 | Clay | 5146 | 2.1 | -10 | 97
162-D-2022 | 162 | Driving | Rigid | 10/06/2022 | Asphalt |  | 1102 | Clay | 5146 | -0.4 | -3 | 97
162-D-2022 | 162 | Driving | Rigid | 10/06/2022 | Asphalt |  | 1103 | Clay | 5150 | 0.6 | -10 | 97
162-D-2022 | 162 | Driving | Rigid | 10/06/2022 | Asphalt |  | 1104 | Clay | 5152 | -1 | -3 | 97
162-D-2022 | 162 | Driving | Rigid | 10/06/2022 | Asphalt |  | 1045 | Clay | 5088 | 1.8 | -3 | 97
162-D-2022 | 162 | Driving | Rigid | 10/06/2022 | Asphalt |  | 1048 | Clay | 5096 | 0.8 | -3 | 97
162-D-2022 | 162 | Driving | Rigid | 10/06/2022 | Asphalt |  | 1053 | Clay | 5116 | 0.4 | -10 | 97
162-P-2022 | 162 | Passing | Rigid | 10/06/2022 | Asphalt |  | 1044 | Clay | 5082 | 1.2 | 3 | 97
162-P-2022 | 162 | Passing | Rigid | 10/06/2022 | Asphalt |  | 1052 | Clay | 5112 | -0.9 | 3 | 97
162-P-2022 | 162 | Passing | Rigid | 10/06/2022 | Asphalt |  | 1056 | Clay | 5126 | 1.8 | 3 | 97
162-P-2022 | 162 | Passing | Rigid | 10/06/2022 | Asphalt |  | 1055 | Clay | 5120 | 1.5 | 10 | 97
162-P-2022 | 162 | Passing | Rigid | 10/06/2022 | Asphalt |  | 1058 | Clay | 5132 | 3.1 | 10 | 97
162-P-2022 | 162 | Passing | Rigid | 10/06/2022 | Asphalt |  | 1049 | Clay | 5100 | -1 | 10 | 97
162-P-2022 | 162 | Passing | Rigid | 10/06/2022 | Asphalt |  | 1049 | Clay | 5102 | -1 | 10 | 97
162-P-2022 | 162 | Passing | Rigid | 10/06/2022 | Asphalt |  | 1044 | Clay | 5084 | 1.2 | 10 | 97
162-P-2022 | 162 | Passing | Rigid | 10/06/2022 | Asphalt |  | 1045 | Clay | 5086 | -0.7 | 10 | 97
162-P-2022 | 162 | Passing | Rigid | 10/06/2022 | Asphalt |  | 1047 | Clay | 5092 | -0.4 | 3 | 97
162-P-2022 | 162 | Passing | Rigid | 10/06/2022 | Asphalt |  | 1047 | Clay | 5092 | 2.4 | 10 | 97
162-D-2022 | 162 | Driving | Rigid | 03/30/2023 | Asphalt |  | 1059 | Clay | 5084 | -1.4 | -10 | 272 | 311031
162-D-2022 | 162 | Driving | Rigid | 03/30/2023 | Asphalt |  | 1101 | Clay | 5092 | 2.3 | -10 | 272 | 311031
162-D-2022 | 162 | Driving | Rigid | 03/30/2023 | Asphalt |  | 1103 | Clay | 5098 | 2 | -3 | 272 | 311031
162-D-2022 | 162 | Driving | Rigid | 03/30/2023 | Asphalt |  | 1100 | Clay | 5088 | 2.6 | -10 | 272 | 311031
162-D-2022 | 162 | Driving | Rigid | 03/30/2023 | Asphalt |  | 1112 | Clay | 5126 | 5 | -3 | 272 | 311031
162-D-2022 | 162 | Driving | Rigid | 03/30/2023 | Asphalt |  | 1112 | Clay | 5128 | 2.7 | -3 | 272 | 311031
162-D-2022 | 162 | Driving | Rigid | 03/30/2023 | Asphalt |  | 1113 | Clay | 5132 | 3.2 | -3 | 272 | 311031
162-D-2022 | 162 | Driving | Rigid | 03/30/2023 | Asphalt |  | 1114 | Clay | 5134 | 0.1 | -3 | 272 | 311031
162-D-2022 | 162 | Driving | Rigid | 03/30/2023 | Asphalt |  | 1122 | Clay | 5152 | 2.5 | -3 | 272 | 311031
162-P-2022 | 162 | Passing | Rigid | 03/30/2023 | Asphalt |  | 1118 | Clay | 5146 | 1.1 | 3 | 272 | 100776
162-P-2022 | 162 | Passing | Rigid | 03/30/2023 | Asphalt |  | 1121 | Clay | 5150 | -0.2 | 3 | 272 | 100776
162-P-2022 | 162 | Passing | Rigid | 03/30/2023 | Asphalt |  | 1100 | Clay | 5084 | 0.8 | 10 | 272 | 100776
162-P-2022 | 162 | Passing | Rigid | 03/30/2023 | Asphalt |  | 1104 | Clay | 5098 | 0.1 | 10 | 272 | 100776
162-P-2022 | 162 | Passing | Rigid | 03/30/2023 | Asphalt |  | 1105 | Clay | 5104 | 1.8 | 3 | 272 | 100776
162-P-2022 | 162 | Passing | Rigid | 03/30/2023 | Asphalt |  | 1106 | Clay | 5106 | 0.5 | 3 | 272 | 100776
162-P-2022 | 162 | Passing | Rigid | 03/30/2023 | Asphalt |  | 1107 | Clay | 5110 | 0.7 | 3 | 272 | 100776
162-P-2022 | 162 | Passing | Rigid | 03/30/2023 | Asphalt |  | 1108 | Clay | 5114 | 0.6 | 3 | 272 | 100776
162-P-2022 | 162 | Passing | Rigid | 03/30/2023 | Asphalt |  | 1111 | Clay | 5124 | 3 | 10 | 272 | 100776
162-P-2022 | 162 | Passing | Rigid | 03/30/2023 | Asphalt |  | 1113 | Clay | 5130 | 0.7 | 10 | 272 | 100776
162-D-2022 | 162 | Driving | Rigid | 04/27/2023 | Asphalt |  | 1131 | Clay | 5078 | 1.6 | -10 | 300 | 311031
162-P-2013 | 162 | Passing | Rigid | 05/17/2016 | Asphalt |  | 1139 | Clay | 5138 | -0.4 | 3 | 1081 | 581795
162-P-2013 | 162 | Passing | Rigid | 05/17/2016 | Asphalt |  | 1140 | Clay | 5138 | -0.7 | 10 | 1081 | 581795
162-P-2013 | 162 | Passing | Rigid | 05/17/2016 | Asphalt |  | 1136 | Clay | 5132 | 0.6 | 3 | 1081 | 581795
162-P-2013 | 162 | Passing | Rigid | 05/17/2016 | Asphalt |  | 1136 | Clay | 5132 | -0.4 | 10 | 1081 | 581795
162-P-2013 | 162 | Passing | Rigid | 05/17/2016 | Asphalt |  | 1138 | Clay | 5134 | -1.7 | 10 | 1081 | 581795
162-P-2013 | 162 | Passing | Rigid | 05/17/2016 | Asphalt |  | 1144 | Clay | 5146 | 0.2 | 10 | 1081 | 581795
162-P-2013 | 162 | Passing | Rigid | 05/17/2016 | Asphalt |  | 1146 | Clay | 5150 | -0.5 | 3 | 1081 | 581795
162-P-2013 | 162 | Passing | Rigid | 05/17/2016 | Asphalt |  | 1146 | Clay | 5150 | 0.2 | 10 | 1081 | 581795
162-P-2013 | 162 | Passing | Rigid | 05/17/2016 | Asphalt |  | 1111 | Clay | 5084 | -0.5 | 10 | 1081 | 581795
162-P-2013 | 162 | Passing | Rigid | 05/17/2016 | Asphalt |  | 1113 | Clay | 5088 | 0.3 | 3 | 1081 | 581795
162-P-2013 | 162 | Passing | Rigid | 05/17/2016 | Asphalt |  | 1115 | Clay | 5090 | -0.3 | 3 | 1081 | 581795
162-P-2013 | 162 | Passing | Rigid | 05/17/2016 | Asphalt |  | 1119 | Clay | 5098 | -0.7 | 3 | 1081 | 581795
162-P-2013 | 162 | Passing | Rigid | 05/17/2016 | Asphalt |  | 1121 | Clay | 5099 | 0.4 | 10 | 1081 | 581795
162-P-2013 | 162 | Passing | Rigid | 05/17/2016 | Asphalt |  | 1110 | Clay | 5082 | -0.1 | 3 | 1081 | 581795
162-P-2013 | 162 | Passing | Rigid | 05/17/2016 | Asphalt |  | 1134 | Clay | 5128 | 0.3 | 3 | 1081 | 581795
162-D-2013 | 162 | Driving | Rigid | 05/22/2017 | Asphalt |  | 1409 | Clay | 5108 | 0.7 | -3 | 1451 | 4361012
162-D-2013 | 162 | Driving | Rigid | 05/22/2017 | Asphalt |  | 1432 | Clay | 5150 | 1.8 | -10 | 1451 | 4361012
162-D-2013 | 162 | Driving | Rigid | 05/22/2017 | Asphalt |  | 1407 | Clay | 5104 | 1.2 | -3 | 1451 | 4361012
162-D-2013 | 162 | Driving | Rigid | 05/22/2017 | Asphalt |  | 1415 | Clay | 5118 | 1 | -10 | 1451 | 4361012
162-D-2013 | 162 | Driving | Rigid | 05/22/2017 | Asphalt |  | 1358 | Clay | 5088 | 1.3 | -3 | 1451 | 4361012
162-D-2013 | 162 | Driving | Rigid | 05/22/2017 | Asphalt |  | 1425 | Clay | 5136 | 2.1 | -3 | 1451 | 4361012
162-D-2013 | 162 | Driving | Rigid | 05/22/2017 | Asphalt |  | 1418 | Clay | 5124 | 0.2 | -3 | 1451 | 4361012
162-D-2013 | 162 | Driving | Rigid | 05/22/2017 | Asphalt |  | 1404 | Clay | 5100 | 1.5 | -3 | 1451 | 4361012
162-P-2013 | 162 | Passing | Rigid | 05/22/2017 | Asphalt |  | 1409 | Clay | 5108 | 0.1 | 10 | 1451 | 730327
162-P-2013 | 162 | Passing | Rigid | 05/22/2017 | Asphalt |  | 1411 | Clay | 5110 | 0.4 | 10 | 1451 | 730327
162-D-2013 | 162 | Driving | Rigid | 10/15/2015 | Asphalt |  | 802 | Clay | 5076 | 0 | -3 | 866 | 2624834
162-D-2013 | 162 | Driving | Rigid | 10/15/2015 | Asphalt |  | 836 | Clay | 5152 | 0.3 | -10 | 866 | 2624834
162-D-2013 | 162 | Driving | Rigid | 10/15/2015 | Asphalt |  | 821 | Clay | 5118 | -0.1 | -10 | 866 | 2624834
162-D-2013 | 162 | Driving | Rigid | 10/15/2015 | Asphalt |  | 821 | Clay | 5120 | -0.2 | -10 | 866 | 2624834
162-P-2013 | 162 | Passing | Rigid | 10/15/2015 | Asphalt |  | 809 | Clay | 5090 | 0.3 | 3 | 866 | 402053
162-P-2013 | 162 | Passing | Rigid | 10/15/2015 | Asphalt |  | 824 | Clay | 5124 | 0 | 10 | 866 | 402053
162-P-2013 | 162 | Passing | Rigid | 10/15/2015 | Asphalt |  | 830 | Clay | 5138 | -0.2 | 3 | 866 | 402053
162-P-2013 | 162 | Passing | Rigid | 10/15/2015 | Asphalt |  | 835 | Clay | 5150 | -0.3 | 3 | 866 | 402053
162-P-2013 | 162 | Passing | Rigid | 10/15/2015 | Asphalt |  | 804 | Clay | 5080 | 0.4 | 3 | 866 | 402053
162-D-2013 | 162 | Driving | Rigid | 05/17/2016 | Asphalt |  | 1112 | Clay | 5086 | 0.2 | -10 | 1081 | 3473549
162-D-2013 | 162 | Driving | Rigid | 05/17/2016 | Asphalt |  | 1141 | Clay | 5142 | 0.3 | -3 | 1081 | 3473549
162-D-2013 | 162 | Driving | Rigid | 05/17/2016 | Asphalt |  | 1120 | Clay | 5099 | 4.5 | -10 | 1081 | 3473549
162-D-2013 | 162 | Driving | Rigid | 05/17/2016 | Asphalt |  | 1108 | Clay | 5078 | 0.2 | -3 | 1081 | 3473549
162-D-2013 | 162 | Driving | Rigid | 05/17/2016 | Asphalt |  | 1110 | Clay | 5082 | 0.4 | -3 | 1081 | 3473549
162-D-2013 | 162 | Driving | Rigid | 05/17/2016 | Asphalt |  | 1117 | Clay | 5094 | 0.4 | -3 | 1081 | 3473549
162-P-2013 | 162 | Passing | Rigid | 04/15/2015 | Asphalt |  | 1421 | Clay | 5128 | 0.4 | 10 | 683 | 380596
162-P-2013 | 162 | Passing | Rigid | 04/15/2015 | Asphalt |  | 1358 | Clay | 5108 | 0.3 | 3 | 683 | 380596
162-P-2013 | 162 | Passing | Rigid | 04/15/2015 | Asphalt |  | 1358 | Clay | 5108 | 0.3 | 10 | 683 | 380596
162-P-2013 | 162 | Passing | Rigid | 04/15/2015 | Asphalt |  | 1406 | Clay | 5114 | -0.2 | 3 | 683 | 380596
162-P-2013 | 162 | Passing | Rigid | 04/15/2015 | Asphalt |  | 1427 | Clay | 5138 | -0.2 | 10 | 683 | 380596
162-P-2013 | 162 | Passing | Rigid | 04/15/2015 | Asphalt |  | 1432 | Clay | 5146 | 0.3 | 3 | 683 | 380596
162-P-2013 | 162 | Passing | Rigid | 04/15/2015 | Asphalt |  | 1432 | Clay | 5146 | 0.5 | 10 | 683 | 380596
162-P-2013 | 162 | Passing | Rigid | 04/15/2015 | Asphalt |  | 1339 | Clay | 5076 | -0.7 | 10 | 683 | 380596
162-D-2013 | 162 | Driving | Rigid | 04/16/2015 | Asphalt |  | 1139 | Clay | 5092 | -0.4 | -10 | 684 | 2061113
162-D-2013 | 162 | Driving | Rigid | 04/16/2015 | Asphalt |  | 1138 | Clay | 5079 | 1.6 | -10 | 684 | 2061113
162-D-2013 | 162 | Driving | Rigid | 04/16/2015 | Asphalt |  | 1140 | Clay | 5100 | 10.7 | -10 | 684 | 2061113
162-D-2013 | 162 | Driving | Rigid | 04/16/2015 | Asphalt |  | 1141 | Clay | 5101 | 0.2 | -10 | 684 | 2061113
162-D-2013 | 162 | Driving | Rigid | 04/16/2015 | Asphalt |  | 1146 | Clay | 5130 | 0.9 | -10 | 684 | 2061113
162-D-2013 | 162 | Driving | Rigid | 04/16/2015 | Asphalt |  | 1149 | Clay | 5150 | 0.2 | -10 | 684 | 2061113
162-D-2013 | 162 | Driving | Rigid | 04/16/2015 | Asphalt |  | 1144 | Clay | 5113 | -0.7 | -10 | 684 | 2061113
162-D-2013 | 162 | Driving | Rigid | 04/16/2015 | Asphalt |  | 1145 | Clay | 5118 | -0.1 | -10 | 684 | 2061113
162-D-2013 | 162 | Driving | Rigid | 07/16/2015 | Asphalt |  | 1003 | Clay | 5102 | 0.4 | -10 | 775 | 2371297
162-D-2013 | 162 | Driving | Rigid | 07/16/2015 | Asphalt |  | 1008 | Clay | 5110 | 0 | -3 | 775 | 2371297
162-D-2013 | 162 | Driving | Rigid | 07/16/2015 | Asphalt |  | 953 | Clay | 5088 | 1.2 | -10 | 775 | 2371297
162-D-2013 | 162 | Driving | Rigid | 07/16/2015 | Asphalt |  | 955 | Clay | 5090 | 0.8 | -10 | 775 | 2371297
162-D-2013 | 162 | Driving | Rigid | 07/16/2015 | Asphalt |  | 1005 | Clay | 5104 | 0.1 | -3 | 775 | 2371297
162-D-2013 | 162 | Driving | Rigid | 07/16/2015 | Asphalt |  | 1005 | Clay | 5106 | -0.3 | -10 | 775 | 2371297
162-P-2013 | 162 | Passing | Rigid | 07/16/2015 | Asphalt |  | 947 | Clay | 5078 | -0.2 | 10 | 775 | 392841
162-P-2013 | 162 | Passing | Rigid | 07/16/2015 | Asphalt |  | 956 | Clay | 5092 | -0.4 | 10 | 775 | 392841
162-P-2013 | 162 | Passing | Rigid | 07/16/2015 | Asphalt |  | 1009 | Clay | 5114 | -0.4 | 3 | 775 | 392841
162-P-2013 | 162 | Passing | Rigid | 07/16/2015 | Asphalt |  | 949 | Clay | 5082 | -0.7 | 3 | 775 | 392841
162-P-2013 | 162 | Passing | Rigid | 07/16/2015 | Asphalt |  | 1005 | Clay | 5104 | -0.3 | 3 | 775 | 392841
162-P-2013 | 162 | Passing | Rigid | 07/16/2015 | Asphalt |  | 1008 | Clay | 5110 | -0.1 | 3 | 775 | 392841
162-D-2013 | 162 | Driving | Rigid | 10/15/2015 | Asphalt |  | 806 | Clay | 5086 | 0.9 | -10 | 866 | 2624834
162-D-2013 | 162 | Driving | Rigid | 10/15/2015 | Asphalt |  | 826 | Clay | 5130 | 0.5 | -10 | 866 | 2624834
162-D-2013 | 162 | Driving | Rigid | 10/15/2015 | Asphalt |  | 824 | Clay | 5124 | -0.2 | -3 | 866 | 2624834
162-D-2013 | 162 | Driving | Rigid | 10/15/2015 | Asphalt |  | 809 | Clay | 5092 | -0.1 | -3 | 866 | 2624834
162-D-2013 | 162 | Driving | Rigid | 10/15/2015 | Asphalt |  | 802 | Clay | 5076 | 0.6 | -10 | 866 | 2624834
162-P-2013 | 162 | Passing | Rigid | 05/13/2014 | Asphalt |  | 1454 | Clay | 5144 | -0.5 | 3 | 346 | 246128
162-P-2013 | 162 | Passing | Rigid | 05/13/2014 | Asphalt |  | 1413 | Clay | 5088 | 0.2 | 3 | 346 | 246128
162-P-2013 | 162 | Passing | Rigid | 05/13/2014 | Asphalt |  | 1457 | Clay | 5148 | -0.1 | 3 | 346 | 246128
162-P-2013 | 162 | Passing | Rigid | 05/13/2014 | Asphalt |  | 1500 | Clay | 5152 | -4.5 | 3 | 346 | 246128
162-P-2013 | 162 | Passing | Rigid | 05/13/2014 | Asphalt |  | 1434 | Clay | 5114 | 0.1 | 3 | 346 | 246128
162-P-2013 | 162 | Passing | Rigid | 05/13/2014 | Asphalt |  | 1434 | Clay | 5114 | 0 | 10 | 346 | 246128
162-P-2013 | 162 | Passing | Rigid | 05/13/2014 | Asphalt |  | 1449 | Clay | 5136 | 0.6 | 3 | 346 | 246128
162-D-2013 | 162 | Driving | Rigid | 04/15/2015 | Asphalt |  | 1342 | Clay | 5082 | 0.5 | -3 | 683 | 2061113
162-D-2013 | 162 | Driving | Rigid | 04/15/2015 | Asphalt |  | 1351 | Clay | 5098 | 0.3 | -10 | 683 | 2061113
162-D-2013 | 162 | Driving | Rigid | 04/15/2015 | Asphalt |  | 1354 | Clay | 5102 | 0.6 | -10 | 683 | 2061113
162-D-2013 | 162 | Driving | Rigid | 04/15/2015 | Asphalt |  | 1420 | Clay | 5128 | 0 | -3 | 683 | 2061113
162-D-2013 | 162 | Driving | Rigid | 04/15/2015 | Asphalt |  | 1404 | Clay | 5112 | 0 | -10 | 683 | 2061113
162-D-2013 | 162 | Driving | Rigid | 04/15/2015 | Asphalt |  | 1430 | Clay | 5144 | 0.1 | -10 | 683 | 2061113
162-P-2013 | 162 | Passing | Rigid | 04/15/2015 | Asphalt |  | 1350 | Clay | 5094 | 0.8 | 10 | 683 | 380596
162-P-2013 | 162 | Passing | Rigid | 04/15/2015 | Asphalt |  | 1350 | Clay | 5096 | -0.5 | 3 | 683 | 380596
162-P-2013 | 162 | Passing | Rigid | 04/15/2015 | Asphalt |  | 1351 | Clay | 5096 | -0.1 | 10 | 683 | 380596
162-P-2013 | 162 | Passing | Rigid | 04/15/2015 | Asphalt |  | 1408 | Clay | 5118 | 0.3 | 10 | 683 | 380596
162-P-2013 | 162 | Passing | Rigid | 04/15/2015 | Asphalt |  | 1419 | Clay | 5126 | -0.3 | 10 | 683 | 380596
162-D-2013 | 162 | Driving | Rigid | 05/13/2014 | Asphalt |  | 1444 | Clay | 5130 | 0.5 | -10 | 346 | 903784
162-D-2013 | 162 | Driving | Rigid | 05/13/2014 | Asphalt |  | 1456 | Clay | 5148 | 0.8 | -10 | 346 | 903784
162-D-2013 | 162 | Driving | Rigid | 05/13/2014 | Asphalt |  | 1457 | Clay | 5148 | 0.3 | -3 | 346 | 903784
162-D-2013 | 162 | Driving | Rigid | 05/13/2014 | Asphalt |  | 1448 | Clay | 5136 | 1.2 | -10 | 346 | 903784
162-D-2013 | 162 | Driving | Rigid | 05/13/2014 | Asphalt |  | 1427 | Clay | 5106 | -0.2 | -10 | 346 | 903784
162-D-2013 | 162 | Driving | Rigid | 05/13/2014 | Asphalt |  | 1410 | Clay | 5084 | -1.4 | -10 | 346 | 903784
162-D-2013 | 162 | Driving | Rigid | 05/13/2014 | Asphalt |  | 1416 | Clay | 5092 | 0 | -3 | 346 | 903784
162-P-2013 | 162 | Passing | Rigid | 04/11/2022 | Asphalt |  | 1128 | Clay | 5135 | 2.6 | 10 | 3236 | 2199285
162-P-2013 | 162 | Passing | Rigid | 04/11/2022 | Asphalt |  | 1109 | Clay | 109 | 1.7 | 3 | 3236 | 2199285
162-P-2013 | 162 | Passing | Rigid | 04/11/2022 | Asphalt |  | 1111 | Clay | 112 | 0.5 | 3 | 3236 | 2199285
162-P-2013 | 162 | Passing | Rigid | 04/11/2022 | Asphalt |  | 1114 | Clay | 116 | 2.9 | 3 | 3236 | 2199285
162-P-2013 | 162 | Passing | Rigid | 04/11/2022 | Asphalt |  | 1136 | Clay | 5144 | 1.5 | 10 | 3236 | 2199285
162-P-2013 | 162 | Passing | Rigid | 04/11/2022 | Asphalt |  | 1114 | Clay | 117 | 2.9 | 3 | 3236 | 2199285
162-P-2013 | 162 | Passing | Rigid | 04/11/2022 | Asphalt |  | 1115 | Clay | 118 | 3.8 | 3 | 3236 | 2199285
162-P-2013 | 162 | Passing | Rigid | 04/11/2022 | Asphalt |  | 1122 | Clay | 5124 | 1.9 | 3 | 3236 | 2199285
162-P-2013 | 162 | Passing | Rigid | 10/16/2019 | Asphalt |  | 1144 | Clay | 5130 | 2 | 3 | 2328 | 1360875
162-P-2013 | 162 | Passing | Rigid | 10/16/2019 | Asphalt |  | 1144 | Clay | 5130 | 1.4 | 10 | 2328 | 1360875
162-P-2013 | 162 | Passing | Rigid | 10/16/2019 | Asphalt |  | 1144 | Clay | 5132 | 1.1 | 3 | 2328 | 1360875
162-P-2013 | 162 | Passing | Rigid | 10/16/2019 | Asphalt |  | 1145 | Clay | 5134 | 0.3 | 10 | 2328 | 1360875
162-P-2013 | 162 | Passing | Rigid | 10/16/2019 | Asphalt |  | 1137 | Clay | 5112 | 0.1 | 3 | 2328 | 1360875
162-P-2013 | 162 | Passing | Rigid | 10/16/2019 | Asphalt |  | 1137 | Clay | 5112 | -0.2 | 10 | 2328 | 1360875
162-D-2013 | 162 | Driving | Rigid | 11/01/2021 | Asphalt |  | 1331 | Clay | 5080 | 5.5 | -10 | 3075 | 8949667
162-D-2013 | 162 | Driving | Rigid | 11/01/2021 | Asphalt |  | 1335 | Clay | 5092 | 0.3 | -10 | 3075 | 8949667
162-D-2013 | 162 | Driving | Rigid | 11/01/2021 | Asphalt |  | 1352 | Clay | 5146 | 4.9 | -10 | 3075 | 8949667
162-D-2013 | 162 | Driving | Rigid | 11/01/2021 | Asphalt |  | 1348 | Clay | 5132 | 4 | -3 | 3075 | 8949667
162-D-2013 | 162 | Driving | Rigid | 11/01/2021 | Asphalt |  | 1349 | Clay | 5136 | 2.9 | -3 | 3075 | 8949667
162-D-2013 | 162 | Driving | Rigid | 11/01/2021 | Asphalt |  | 1349 | Clay | 5138 | 2.6 | -10 | 3075 | 8949667
162-D-2013 | 162 | Driving | Rigid | 11/01/2021 | Asphalt |  | 1349 | Clay | 5138 | 2.7 | -3 | 3075 | 8949667
162-D-2013 | 162 | Driving | Rigid | 11/01/2021 | Asphalt |  | 1350 | Clay | 5140 | 1.6 | -3 | 3075 | 8949667
162-P-2013 | 162 | Passing | Rigid | 11/01/2021 | Asphalt |  | 1350 | Clay | 5140 | 0.3 | 10 | 3075 | 2009059
162-P-2013 | 162 | Passing | Rigid | 11/01/2021 | Asphalt |  | 1351 | Clay | 5144 | 0.3 | 3 | 3075 | 2009059
162-P-2013 | 162 | Passing | Rigid | 11/01/2021 | Asphalt |  | 1352 | Clay | 5144 | 0.5 | 10 | 3075 | 2009059
162-P-2013 | 162 | Passing | Rigid | 11/01/2021 | Asphalt |  | 1332 | Clay | 5082 | 2 | 10 | 3075 | 2009059
162-P-2013 | 162 | Passing | Rigid | 11/01/2021 | Asphalt |  | 1354 | Clay | 5152 | 0.7 | 3 | 3075 | 2009059
162-P-2013 | 162 | Passing | Rigid | 11/01/2021 | Asphalt |  | 1348 | Clay | 5132 | 1.9 | 10 | 3075 | 2009059
162-P-2013 | 162 | Passing | Rigid | 11/01/2021 | Asphalt |  | 1333 | Clay | 5084 | 0.2 | 10 | 3075 | 2009059
162-P-2013 | 162 | Passing | Rigid | 11/01/2021 | Asphalt |  | 1343 | Clay | 5116 | 1.3 | 10 | 3075 | 2009059
162-P-2013 | 162 | Passing | Rigid | 11/01/2021 | Asphalt |  | 1345 | Clay | 5124 | 1.8 | 3 | 3075 | 2009059
162-P-2013 | 162 | Passing | Rigid | 11/01/2021 | Asphalt |  | 1346 | Clay | 5126 | 2.1 | 10 | 3075 | 2009059
162-P-2013 | 162 | Passing | Rigid | 11/01/2021 | Asphalt |  | 1336 | Clay | 5096 | 0.7 | 3 | 3075 | 2009059
162-D-2013 | 162 | Driving | Rigid | 04/11/2022 | Asphalt |  | 1129 | Clay | 5137 | 6.4 | -10 | 3236 | 9511060
162-D-2013 | 162 | Driving | Rigid | 04/11/2022 | Asphalt |  | 1128 | Clay | 5136 | 6.7 | -10 | 3236 | 9511060
162-D-2013 | 162 | Driving | Rigid | 04/11/2022 | Asphalt |  | 1106 | Clay | 104 | 4.7 | -10 | 3236 | 9511060
162-D-2013 | 162 | Driving | Rigid | 04/11/2022 | Asphalt |  | 1106 | Clay | 104 | 3.7 | -3 | 3236 | 9511060
162-D-2013 | 162 | Driving | Rigid | 04/11/2022 | Asphalt |  | 1106 | Clay | 105 | 1.6 | -10 | 3236 | 9511060
162-D-2013 | 162 | Driving | Rigid | 04/11/2022 | Asphalt |  | 1138 | Clay | 5147 | 3.6 | -3 | 3236 | 9511060
162-D-2013 | 162 | Driving | Rigid | 04/11/2022 | Asphalt |  | 1139 | Clay | 5149 | 0.9 | -10 | 3236 | 9511060
162-D-2013 | 162 | Driving | Rigid | 04/11/2022 | Asphalt |  | 1107 | Clay | 106 | 2.3 | -10 | 3236 | 9511060
162-D-2013 | 162 | Driving | Rigid | 04/11/2022 | Asphalt |  | 1109 | Clay | 109 | 0.9 | -10 | 3236 | 9511060
162-D-2013 | 162 | Driving | Rigid | 04/11/2022 | Asphalt |  | 1114 | Clay | 117 | 5.5 | -10 | 3236 | 9511060
162-D-2013 | 162 | Driving | Rigid | 04/11/2022 | Asphalt |  | 1121 | Clay | 5123 | 3 | -3 | 3236 | 9511060
162-D-2013 | 162 | Driving | Rigid | 04/11/2022 | Asphalt |  | 1122 | Clay | 5125 | 3.6 | -3 | 3236 | 9511060
162-D-2013 | 162 | Driving | Rigid | 04/11/2022 | Asphalt |  | 1125 | Clay | 5129 | 3.3 | -3 | 3236 | 9511060
162-P-2013 | 162 | Passing | Rigid | 04/16/2019 | Asphalt |  | 1348 | Clay | 5146 | -24.6 | 10 | 2145 | 1152459
162-P-2013 | 162 | Passing | Rigid | 04/16/2019 | Asphalt |  | 1322 | Clay | 5098 | -0.2 | 10 | 2145 | 1152459
162-P-2013 | 162 | Passing | Rigid | 04/16/2019 | Asphalt |  | 1323 | Clay | 5100 | 0.9 | 3 | 2145 | 1152459
162-P-2013 | 162 | Passing | Rigid | 04/16/2019 | Asphalt |  | 1324 | Clay | 5102 | 0.3 | 3 | 2145 | 1152459
162-D-2013 | 162 | Driving | Rigid | 10/16/2019 | Asphalt |  | 1124 | Clay | 5086 | 0.7 | -3 | 2328 | 6919060
162-D-2013 | 162 | Driving | Rigid | 10/16/2019 | Asphalt |  | 1139 | Clay | 5118 | 1.6 | -3 | 2328 | 6919060
162-D-2013 | 162 | Driving | Rigid | 10/16/2019 | Asphalt |  | 1140 | Clay | 5122 | 3.1 | -10 | 2328 | 6919060
162-D-2013 | 162 | Driving | Rigid | 10/16/2019 | Asphalt |  | 1137 | Clay | 5114 | 1 | -3 | 2328 | 6919060
162-D-2013 | 162 | Driving | Rigid | 10/16/2019 | Asphalt |  | 1123 | Clay | 5082 | 0.6 | -10 | 2328 | 6919060
162-D-2013 | 162 | Driving | Rigid | 10/16/2019 | Asphalt |  | 1127 | Clay | 5094 | 11.4 | -10 | 2328 | 6919060
162-D-2013 | 162 | Driving | Rigid | 10/16/2019 | Asphalt |  | 1129 | Clay | 5098 | 0.9 | -3 | 2328 | 6919060
162-D-2013 | 162 | Driving | Rigid | 10/16/2019 | Asphalt |  | 1145 | Clay | 5136 | 3.6 | -10 | 2328 | 6919060
162-D-2013 | 162 | Driving | Rigid | 10/16/2019 | Asphalt |  | 1146 | Clay | 5138 | 1.6 | -3 | 2328 | 6919060
162-P-2013 | 162 | Passing | Rigid | 10/16/2019 | Asphalt |  | 1147 | Clay | 5138 | 0.3 | 10 | 2328 | 1360875
162-P-2013 | 162 | Passing | Rigid | 10/16/2019 | Asphalt |  | 1142 | Clay | 5126 | 0.9 | 3 | 2328 | 1360875
162-P-2013 | 162 | Passing | Rigid | 10/16/2019 | Asphalt |  | 1150 | Clay | 5148 | -0.1 | 3 | 2328 | 1360875
162-P-2013 | 162 | Passing | Rigid | 10/16/2019 | Asphalt |  | 1138 | Clay | 5116 | 0.9 | 3 | 2328 | 1360875
162-P-2013 | 162 | Passing | Rigid | 10/16/2019 | Asphalt |  | 1124 | Clay | 5084 | -0.1 | 3 | 2328 | 1360875
162-P-2013 | 162 | Passing | Rigid | 10/16/2019 | Asphalt |  | 1149 | Clay | 5144 | 0.3 | 10 | 2328 | 1360875
162-P-2013 | 162 | Passing | Rigid | 10/16/2019 | Asphalt |  | 1134 | Clay | 5108 | 0.7 | 10 | 2328 | 1360875
162-P-2013 | 162 | Passing | Rigid | 10/16/2019 | Asphalt |  | 1129 | Clay | 5098 | 0.3 | 3 | 2328 | 1360875
162-P-2013 | 162 | Passing | Rigid | 10/16/2019 | Asphalt |  | 1130 | Clay | 5100 | 1 | 3 | 2328 | 1360875
162-P-2013 | 162 | Passing | Rigid | 05/22/2017 | Asphalt |  | 1425 | Clay | 5136 | 0.9 | 3 | 1451 | 730327
162-P-2013 | 162 | Passing | Rigid | 05/22/2017 | Asphalt |  | 1406 | Clay | 5102 | -0.1 | 3 | 1451 | 730327
162-P-2013 | 162 | Passing | Rigid | 05/22/2017 | Asphalt |  | 1413 | Clay | 5114 | -0.1 | 3 | 1451 | 730327
162-P-2013 | 162 | Passing | Rigid | 05/22/2017 | Asphalt |  | 1401 | Clay | 5094 | 1 | 3 | 1451 | 730327
162-P-2013 | 162 | Passing | Rigid | 05/22/2017 | Asphalt |  | 1351 | Clay | 5076 | 0.4 | 3 | 1451 | 730327
162-P-2013 | 162 | Passing | Rigid | 05/22/2017 | Asphalt |  | 1420 | Clay | 5126 | 0.1 | 3 | 1451 | 730327
162-D-2013 | 162 | Driving | Rigid | 04/16/2019 | Asphalt |  | 1316 | Clay | 5084 | 1.7 | -3 | 2145 | 6360776
162-D-2013 | 162 | Driving | Rigid | 04/16/2019 | Asphalt |  | 1350 | Clay | 5150 | 4.7 | -3 | 2145 | 6360776
162-D-2013 | 162 | Driving | Rigid | 04/16/2019 | Asphalt |  | 1320 | Clay | 5094 | 11.4 | -10 | 2145 | 6360776
162-D-2013 | 162 | Driving | Rigid | 04/16/2019 | Asphalt |  | 1344 | Clay | 5138 | 2.1 | -10 | 2145 | 6360776
162-D-2013 | 162 | Driving | Rigid | 04/16/2019 | Asphalt |  | 1345 | Clay | 5142 | 2.6 | -10 | 2145 | 6360776
162-D-2013 | 162 | Driving | Rigid | 04/16/2019 | Asphalt |  | 1346 | Clay | 5142 | -22.9 | -3 | 2145 | 6360776
162-D-2013 | 162 | Driving | Rigid | 04/16/2019 | Asphalt |  | 1315 | Clay | 5082 | 1.5 | -3 | 2145 | 6360776
162-D-2013 | 162 | Driving | Rigid | 04/16/2019 | Asphalt |  | 1333 | Clay | 5114 | 2.1 | -10 | 2145 | 6360776
162-D-2013 | 162 | Driving | Rigid | 04/16/2019 | Asphalt |  | 1347 | Clay | 5144 | 0.8 | -3 | 2145 | 6360776
162-D-2013 | 162 | Driving | Rigid | 04/16/2019 | Asphalt |  | 1348 | Clay | 5146 | 3.6 | -3 | 2145 | 6360776
162-D-2013 | 162 | Driving | Rigid | 04/16/2019 | Asphalt |  | 1342 | Clay | 5134 | 1.2 | -10 | 2145 | 6360776
162-D-2013 | 162 | Driving | Rigid | 04/16/2019 | Asphalt |  | 1323 | Clay | 5102 | 3 | -3 | 2145 | 6360776
162-P-2013 | 162 | Passing | Rigid | 04/16/2019 | Asphalt |  | 1326 | Clay | 5108 | 0.9 | 10 | 2145 | 1152459
162-P-2013 | 162 | Passing | Rigid | 04/16/2019 | Asphalt |  | 1327 | Clay | 5110 | 2 | 10 | 2145 | 1152459
162-P-2013 | 162 | Passing | Rigid | 04/16/2019 | Asphalt |  | 1334 | Clay | 5116 | 0.4 | 10 | 2145 | 1152459
162-P-2013 | 162 | Passing | Rigid | 04/16/2019 | Asphalt |  | 1335 | Clay | 5118 | 0.6 | 3 | 2145 | 1152459
162-P-2013 | 162 | Passing | Rigid | 04/16/2019 | Asphalt |  | 1313 | Clay | 5076 | 0.2 | 10 | 2145 | 1152459
162-P-2013 | 162 | Passing | Rigid | 04/16/2019 | Asphalt |  | 1316 | Clay | 5082 | 0.7 | 10 | 2145 | 1152459
162-P-2013 | 162 | Passing | Rigid | 04/16/2019 | Asphalt |  | 1350 | Clay | 5150 | 2.9 | 3 | 2145 | 1152459
162-P-2022 | 162 | Passing | Rigid | 08/01/2024 | Asphalt |  | 1631 | Clay | 5099 | 1.3 | 3 | 762 | 130419
162-P-2022 | 162 | Passing | Rigid | 08/01/2024 | Asphalt |  | 1631 | Clay | 5099 | -0.6 | 10 | 762 | 130419
162-P-2022 | 162 | Passing | Rigid | 08/01/2024 | Asphalt |  | 1632 | Clay | 5101 | 2 | 3 | 762 | 130419
162-P-2022 | 162 | Passing | Rigid | 08/01/2024 | Asphalt |  | 1636 | Clay | 5107 | 1.9 | 10 | 762 | 130419
162-P-2022 | 162 | Passing | Rigid | 08/01/2024 | Asphalt |  | 1637 | Clay | 5110 | 1.7 | 10 | 762 | 130419
162-D-2022 | 162 | Driving | Rigid | 05/06/2024 | Asphalt |  | 1310 | Clay | 5118 | -11.2 | -10 | 675 | 395141
162-D-2022 | 162 | Driving | Rigid | 05/06/2024 | Asphalt |  | 1310 | Clay | 5118 | 3.8 | -3 | 675 | 395141
162-D-2022 | 162 | Driving | Rigid | 05/06/2024 | Asphalt |  | 1306 | Clay | 5102 | 6.4 | -10 | 675 | 395141
162-D-2022 | 162 | Driving | Rigid | 05/06/2024 | Asphalt |  | 1302 | Clay | 5086 | 3.4 | -10 | 675 | 395141
162-D-2022 | 162 | Driving | Rigid | 05/06/2024 | Asphalt |  | 1303 | Clay | 5088 | 3.5 | -3 | 675 | 395141
162-D-2022 | 162 | Driving | Rigid | 05/06/2024 | Asphalt |  | 1318 | Clay | 5148 | 2.8 | -10 | 675 | 395141
162-D-2022 | 162 | Driving | Rigid | 05/06/2024 | Asphalt |  | 1319 | Clay | 5152 | 6.5 | -10 | 675 | 395141
162-D-2022 | 162 | Driving | Rigid | 05/06/2024 | Asphalt |  | 1309 | Clay | 5112 | 7.4 | -10 | 675 | 395141
162-P-2022 | 162 | Passing | Rigid | 05/06/2024 | Asphalt |  | 1305 | Clay | 5098 | 0.9 | 10 | 675 | 130419
162-P-2022 | 162 | Passing | Rigid | 05/06/2024 | Asphalt |  | 1315 | Clay | 5138 | 2.1 | 10 | 675 | 130419
162-P-2022 | 162 | Passing | Rigid | 05/06/2024 | Asphalt |  | 1306 | Clay | 5102 | 1.6 | 3 | 675 | 130419
162-P-2022 | 162 | Passing | Rigid | 05/06/2024 | Asphalt |  | 1318 | Clay | 5148 | 2 | 10 | 675 | 130419
162-P-2022 | 162 | Passing | Rigid | 05/06/2024 | Asphalt |  | 1314 | Clay | 5134 | 5 | 3 | 675 | 130419
162-D-2022 | 162 | Driving | Rigid | 07/18/2024 | Asphalt |  | 1115 | Clay | 5139 | 4.9 | -10 | 748 | 395141
162-D-2022 | 162 | Driving | Rigid | 07/18/2024 | Asphalt |  | 1115 | Clay | 5139 | 3 | -3 | 748 | 395141
162-D-2022 | 162 | Driving | Rigid | 07/18/2024 | Asphalt |  | 1118 | Clay | 5144 | 2.6 | -3 | 748 | 395141
162-D-2022 | 162 | Driving | Rigid | 07/18/2024 | Asphalt |  | 1119 | Clay | 5146 | 3.9 | -10 | 748 | 395141
162-D-2022 | 162 | Driving | Rigid | 07/18/2024 | Asphalt |  | 1120 | Clay | 5147 | 1.7 | -3 | 748 | 395141
162-D-2022 | 162 | Driving | Rigid | 07/18/2024 | Asphalt |  | 1111 | Clay | 5128 | -10.5 | -3 | 748 | 395141
162-D-2022 | 162 | Driving | Rigid | 07/18/2024 | Asphalt |  | 1111 | Clay | 5129 | -10.7 | -3 | 748 | 395141
162-D-2022 | 162 | Driving | Rigid | 07/18/2024 | Asphalt |  | 1106 | Clay | 5116 | -10.5 | -10 | 748 | 395141
162-D-2022 | 162 | Driving | Rigid | 07/18/2024 | Asphalt |  | 1106 | Clay | 5116 | 3.9 | -3 | 748 | 395141
162-D-2022 | 162 | Driving | Rigid | 07/18/2024 | Asphalt |  | 1107 | Clay | 5117 | -10.5 | -10 | 748 | 395141
162-D-2022 | 162 | Driving | Rigid | 07/18/2024 | Asphalt |  | 1116 | Clay | 5141 | 3.3 | -10 | 748 | 395141
162-P-2022 | 162 | Passing | Rigid | 07/18/2024 | Asphalt |  | 1110 | Clay | 5125 | 2.7 | 3 | 748 | 130419
162-P-2022 | 162 | Passing | Rigid | 07/18/2024 | Asphalt |  | 1110 | Clay | 5125 | 2.1 | 10 | 748 | 130419
162-P-2022 | 162 | Passing | Rigid | 07/18/2024 | Asphalt |  | 1111 | Clay | 5126 | 4.3 | 3 | 748 | 130419
162-P-2022 | 162 | Passing | Rigid | 07/18/2024 | Asphalt |  | 1116 | Clay | 5139 | 1.9 | 3 | 748 | 130419
162-P-2022 | 162 | Passing | Rigid | 07/18/2024 | Asphalt |  | 1119 | Clay | 5145 | 1.2 | 3 | 748 | 130419
162-P-2022 | 162 | Passing | Rigid | 07/18/2024 | Asphalt |  | 1119 | Clay | 5145 | 1.5 | 10 | 748 | 130419
162-P-2022 | 162 | Passing | Rigid | 07/18/2024 | Asphalt |  | 1120 | Clay | 5146 | 2.1 | 3 | 748 | 130419
162-P-2022 | 162 | Passing | Rigid | 07/18/2024 | Asphalt |  | 1120 | Clay | 5147 | 1.1 | 3 | 748 | 130419
162-P-2022 | 162 | Passing | Rigid | 07/18/2024 | Asphalt |  | 1121 | Clay | 5149 | 0.3 | 10 | 748 | 130419
162-P-2022 | 162 | Passing | Rigid | 07/18/2024 | Asphalt |  | 1114 | Clay | 5136 | 4.5 | 10 | 748 | 130419
162-P-2022 | 162 | Passing | Rigid | 07/18/2024 | Asphalt |  | 1111 | Clay | 5128 | 3.5 | 10 | 748 | 130419
162-P-2022 | 162 | Passing | Rigid | 07/18/2024 | Asphalt |  | 1112 | Clay | 5129 | 2.1 | 10 | 748 | 130419
162-P-2022 | 162 | Passing | Rigid | 07/18/2024 | Asphalt |  | 1113 | Clay | 5132 | 5.8 | 3 | 748 | 130419
162-P-2022 | 162 | Passing | Rigid | 07/18/2024 | Asphalt |  | 1113 | Clay | 5134 | 3.8 | 10 | 748 | 130419
162-D-2022 | 162 | Driving | Rigid | 08/01/2024 | Asphalt |  | 1638 | Clay | 5113 | -10.7 | -10 | 762 | 395141
162-D-2022 | 162 | Driving | Rigid | 08/01/2024 | Asphalt |  | 1626 | Clay | 5083 | 1.9 | -10 | 762 | 395141
162-D-2022 | 162 | Driving | Rigid | 08/01/2024 | Asphalt |  | 1627 | Clay | 5084 | 3 | -3 | 762 | 395141
162-D-2022 | 162 | Driving | Rigid | 08/01/2024 | Asphalt |  | 1628 | Clay | 5089 | 1.6 | -10 | 762 | 395141
162-D-2022 | 162 | Driving | Rigid | 08/01/2024 | Asphalt |  | 1629 | Clay | 5091 | 2.8 | -3 | 762 | 395141
162-D-2022 | 162 | Driving | Rigid | 08/01/2024 | Asphalt |  | 1631 | Clay | 5098 | 1.2 | -3 | 762 | 395141
162-D-2022 | 162 | Driving | Rigid | 08/01/2024 | Asphalt |  | 1623 | Clay | 5077 | 2.1 | -10 | 762 | 395141
162-D-2022 | 162 | Driving | Rigid | 08/01/2024 | Asphalt |  | 1632 | Clay | 5102 | 1.3 | -3 | 762 | 395141
162-D-2022 | 162 | Driving | Rigid | 08/01/2024 | Asphalt |  | 1635 | Clay | 5106 | 2.9 | -10 | 762 | 395141
162-D-2022 | 162 | Driving | Rigid | 08/01/2024 | Asphalt |  | 1637 | Clay | 5110 | 6.1 | -10 | 762 | 395141
162-D-2022 | 162 | Driving | Rigid | 08/01/2024 | Asphalt |  | 1637 | Clay | 5110 | 5.3 | -3 | 762 | 395141
162-P-2022 | 162 | Passing | Rigid | 08/01/2024 | Asphalt |  | 1627 | Clay | 5083 | 3.7 | 10 | 762 | 130419
162-P-2022 | 162 | Passing | Rigid | 08/01/2024 | Asphalt |  | 1627 | Clay | 5084 | 1.2 | 10 | 762 | 130419
162-P-2022 | 162 | Passing | Rigid | 08/01/2024 | Asphalt |  | 1628 | Clay | 5089 | 1.3 | 3 | 762 | 130419
162-D-2022 | 162 | Driving | Rigid | 08/08/2023 | Asphalt |  | 1342 | Clay | 5121 | 0.1 | -3 | 403 | 311031
162-D-2022 | 162 | Driving | Rigid | 08/08/2023 | Asphalt |  | 1344 | Clay | 5125 | 14.8 | -10 | 403 | 311031
162-D-2022 | 162 | Driving | Rigid | 08/08/2023 | Asphalt |  | 1346 | Clay | 5127 | 1.2 | -3 | 403 | 311031
162-D-2022 | 162 | Driving | Rigid | 08/08/2023 | Asphalt |  | 1346 | Clay | 5128 | 1.2 | -3 | 403 | 311031
162-D-2022 | 162 | Driving | Rigid | 08/08/2023 | Asphalt |  | 1320 | Clay | 5078 | -0.4 | -3 | 403 | 311031
162-D-2022 | 162 | Driving | Rigid | 08/08/2023 | Asphalt |  | 1337 | Clay | 5111 | 1.7 | -3 | 403 | 311031
162-D-2022 | 162 | Driving | Rigid | 08/08/2023 | Asphalt |  | 1339 | Clay | 5115 | 9.1 | -10 | 403 | 311031
162-D-2022 | 162 | Driving | Rigid | 08/08/2023 | Asphalt |  | 1322 | Clay | 5081 | -1.2 | -10 | 403 | 311031
162-D-2022 | 162 | Driving | Rigid | 08/08/2023 | Asphalt |  | 1323 | Clay | 5083 | -0.7 | -3 | 403 | 311031
162-D-2022 | 162 | Driving | Rigid | 08/08/2023 | Asphalt |  | 1323 | Clay | 5084 | -0.6 | -3 | 403 | 311031
162-D-2022 | 162 | Driving | Rigid | 08/08/2023 | Asphalt |  | 1324 | Clay | 5085 | -0.1 | -3 | 403 | 311031
162-D-2022 | 162 | Driving | Rigid | 08/08/2023 | Asphalt |  | 1328 | Clay | 5094 | 3.4 | -10 | 403 | 311031
162-D-2022 | 162 | Driving | Rigid | 08/08/2023 | Asphalt |  | 1329 | Clay | 5095 | 2.3 | -10 | 403 | 311031
162-D-2022 | 162 | Driving | Rigid | 08/08/2023 | Asphalt |  | 1329 | Clay | 5096 | 1 | -3 | 403 | 311031
162-D-2022 | 162 | Driving | Rigid | 08/08/2023 | Asphalt |  | 1330 | Clay | 5097 | 1.6 | -3 | 403 | 311031
162-D-2022 | 162 | Driving | Rigid | 08/08/2023 | Asphalt |  | 1331 | Clay | 5099 | -1 | -10 | 403 | 311031
162-P-2022 | 162 | Passing | Rigid | 08/08/2023 | Asphalt |  | 1324 | Clay | 5084 | -0.2 | 10 | 403 | 100776
162-P-2022 | 162 | Passing | Rigid | 08/08/2023 | Asphalt |  | 1324 | Clay | 5085 | -0.2 | 10 | 403 | 100776
162-P-2022 | 162 | Passing | Rigid | 08/08/2023 | Asphalt |  | 1325 | Clay | 5086 | -0.7 | 3 | 403 | 100776
162-P-2022 | 162 | Passing | Rigid | 08/08/2023 | Asphalt |  | 1332 | Clay | 5100 | 1.1 | 3 | 403 | 100776
162-P-2022 | 162 | Passing | Rigid | 08/08/2023 | Asphalt |  | 1328 | Clay | 5092 | -0.4 | 10 | 403 | 100776
162-P-2022 | 162 | Passing | Rigid | 08/08/2023 | Asphalt |  | 1343 | Clay | 5122 | -0.1 | 3 | 403 | 100776
162-P-2022 | 162 | Passing | Rigid | 08/08/2023 | Asphalt |  | 1344 | Clay | 5124 | 0.5 | 3 | 403 | 100776
162-P-2022 | 162 | Passing | Rigid | 08/08/2023 | Asphalt |  | 1345 | Clay | 5125 | 0.3 | 3 | 403 | 100776
162-P-2022 | 162 | Passing | Rigid | 08/08/2023 | Asphalt |  | 1346 | Clay | 5127 | 0.7 | 10 | 403 | 100776
162-P-2022 | 162 | Passing | Rigid | 08/08/2023 | Asphalt |  | 1347 | Clay | 5130 | -0.4 | 3 | 403 | 100776
162-P-2022 | 162 | Passing | Rigid | 08/08/2023 | Asphalt |  | 1333 | Clay | 5102 | -0.5 | 10 | 403 | 100776
162-P-2022 | 162 | Passing | Rigid | 08/08/2023 | Asphalt |  | 1336 | Clay | 5109 | -0.7 | 3 | 403 | 100776
162-P-2022 | 162 | Passing | Rigid | 08/08/2023 | Asphalt |  | 1337 | Clay | 5112 | -0.4 | 10 | 403 | 100776
162-P-2022 | 162 | Passing | Rigid | 08/08/2023 | Asphalt |  | 1340 | Clay | 5116 | -0.5 | 10 | 403 | 100776
162-P-2022 | 162 | Passing | Rigid | 08/08/2023 | Asphalt |  | 1340 | Clay | 5117 | -0.3 | 10 | 403 | 100776
162-P-2022 | 162 | Passing | Rigid | 08/08/2023 | Asphalt |  | 1323 | Clay | 5082 | 0.6 | 3 | 403 | 100776
162-P-2022 | 162 | Passing | Rigid | 08/08/2023 | Asphalt |  | 1353 | Clay | 5142 | -0.9 | 3 | 403 | 100776
162-P-2022 | 162 | Passing | Rigid | 08/08/2023 | Asphalt |  | 1353 | Clay | 5142 | -0.4 | 10 | 403 | 100776
162-P-2022 | 162 | Passing | Rigid | 08/08/2023 | Asphalt |  | 1355 | Clay | 5145 | -1.4 | 3 | 403 | 100776
162-P-2022 | 162 | Passing | Rigid | 08/08/2023 | Asphalt |  | 1335 | Clay | 5108 | 0.2 | 3 | 403 | 100776
162-P-2022 | 162 | Passing | Rigid | 08/08/2023 | Asphalt |  | 1347 | Clay | 5130 | -0.8 | 10 | 403 | 100776
162-P-2022 | 162 | Passing | Rigid | 08/08/2023 | Asphalt |  | 1349 | Clay | 5134 | 0.5 | 3 | 403 | 100776
162-D-2022 | 162 | Driving | Rigid | 11/06/2023 | Asphalt |  | 1237 | Clay | 5100 | 4.4 | -3 | 493 | 395141
162-D-2022 | 162 | Driving | Rigid | 11/06/2023 | Asphalt |  | 1239 | Clay | 5104 | 2 | -3 | 493 | 395141
162-D-2022 | 162 | Driving | Rigid | 11/06/2023 | Asphalt |  | 1239 | Clay | 5106 | 1.9 | -3 | 493 | 395141
162-D-2022 | 162 | Driving | Rigid | 11/06/2023 | Asphalt |  | 1231 | Clay | 5078 | 2.6 | -10 | 493 | 395141
162-D-2022 | 162 | Driving | Rigid | 11/06/2023 | Asphalt |  | 1249 | Clay | 5144 | 2.3 | -3 | 493 | 395141
162-D-2022 | 162 | Driving | Rigid | 11/06/2023 | Asphalt |  | 1250 | Clay | 5146 | 3.1 | -10 | 493 | 395141
162-D-2022 | 162 | Driving | Rigid | 11/06/2023 | Asphalt |  | 1251 | Clay | 5150 | 2.6 | -3 | 493 | 395141
162-D-2022 | 162 | Driving | Rigid | 11/06/2023 | Asphalt |  | 1235 | Clay | 5090 | 5.4 | -10 | 493 | 395141
162-D-2022 | 162 | Driving | Rigid | 11/06/2023 | Asphalt |  | 1246 | Clay | 5134 | 2.8 | -10 | 493 | 395141
162-D-2022 | 162 | Driving | Rigid | 11/06/2023 | Asphalt |  | 1244 | Clay | 5126 | 2.6 | -3 | 493 | 395141
162-D-2022 | 162 | Driving | Rigid | 11/06/2023 | Asphalt |  | 1242 | Clay | 5116 | 3.2 | -3 | 493 | 395141
162-D-2022 | 162 | Driving | Rigid | 11/06/2023 | Asphalt |  | 1243 | Clay | 5122 | 1.4 | -10 | 493 | 395141
162-P-2022 | 162 | Passing | Rigid | 11/06/2023 | Asphalt |  | 1243 | Clay | 5122 | 2.2 | 3 | 493 | 130419
162-P-2022 | 162 | Passing | Rigid | 11/06/2023 | Asphalt |  | 1246 | Clay | 5134 | 2.9 | 3 | 493 | 130419
162-P-2022 | 162 | Passing | Rigid | 11/06/2023 | Asphalt |  | 1247 | Clay | 5136 | 6.2 | 10 | 493 | 130419
162-P-2022 | 162 | Passing | Rigid | 11/06/2023 | Asphalt |  | 1238 | Clay | 5100 | 3.1 | 3 | 493 | 130419
162-P-2022 | 162 | Passing | Rigid | 11/06/2023 | Asphalt |  | 1239 | Clay | 5104 | 2 | 3 | 493 | 130419
162-P-2022 | 162 | Passing | Rigid | 11/06/2023 | Asphalt |  | 1240 | Clay | 5108 | 2.4 | 3 | 493 | 130419
162-P-2022 | 162 | Passing | Rigid | 11/06/2023 | Asphalt |  | 1240 | Clay | 5110 | 1.2 | 3 | 493 | 130419
162-P-2022 | 162 | Passing | Rigid | 11/06/2023 | Asphalt |  | 1250 | Clay | 5146 | 1.5 | 3 | 493 | 130419
162-P-2022 | 162 | Passing | Rigid | 11/06/2023 | Asphalt |  | 1251 | Clay | 5148 | 1.8 | 10 | 493 | 130419
162-P-2022 | 162 | Passing | Rigid | 11/06/2023 | Asphalt |  | 1232 | Clay | 5080 | 2.3 | 3 | 493 | 130419
162-P-2022 | 162 | Passing | Rigid | 11/06/2023 | Asphalt |  | 1245 | Clay | 5130 | 2.4 | 3 | 493 | 130419
162-D-2022 | 162 | Driving | Rigid | 05/06/2024 | Asphalt |  | 1313 | Clay | 5132 | -8.6 | -3 | 675 | 395141
162-D-2022 | 162 | Driving | Rigid | 05/06/2024 | Asphalt |  | 1314 | Clay | 5136 | -11.1 | -10 | 675 | 395141
162-D-2022 | 162 | Driving | Rigid | 05/06/2024 | Asphalt |  | 1306 | Clay | 5100 | 3.6 | -3 | 675 | 395141
162-D-2022 | 162 | Driving | Rigid | 03/30/2023 | Asphalt |  | 1110 | Clay | 5120 | 1.5 | -3 | 272 | 311031
162-D-2022 | 162 | Driving | Rigid | 03/30/2023 | Asphalt |  | 1057 | Clay | 5078 | 1.2 | -10 | 272 | 311031
162-D-2022 | 162 | Driving | Rigid | 03/30/2023 | Asphalt |  | 1059 | Clay | 5084 | 0.9 | -3 | 272 | 311031
162-D-2022 | 162 | Driving | Rigid | 03/30/2023 | Asphalt |  | 1100 | Clay | 5086 | 1.3 | -10 | 272 | 311031
162-D-2022 | 162 | Driving | Rigid | 03/30/2023 | Asphalt |  | 1101 | Clay | 5090 | 0.9 | -3 | 272 | 311031
162-D-2022 | 162 | Driving | Rigid | 03/30/2023 | Asphalt |  | 1102 | Clay | 5094 | 2.4 | -3 | 272 | 311031
162-D-2022 | 162 | Driving | Rigid | 03/30/2023 | Asphalt |  | 1105 | Clay | 5104 | 1.7 | -10 | 272 | 311031
162-D-2022 | 162 | Driving | Rigid | 03/30/2023 | Asphalt |  | 1115 | Clay | 5138 | 1.6 | -3 | 272 | 311031
162-D-2022 | 162 | Driving | Rigid | 03/30/2023 | Asphalt |  | 1117 | Clay | 5144 | 1.5 | -3 | 272 | 311031
162-D-2022 | 162 | Driving | Rigid | 03/30/2023 | Asphalt |  | 1122 | Clay | 5152 | 1.7 | -10 | 272 | 311031
162-P-2022 | 162 | Passing | Rigid | 03/30/2023 | Asphalt |  | 1116 | Clay | 5138 | 1 | 3 | 272 | 100776
162-P-2022 | 162 | Passing | Rigid | 03/30/2023 | Asphalt |  | 1058 | Clay | 5078 | -0.7 | 3 | 272 | 100776
162-P-2022 | 162 | Passing | Rigid | 03/30/2023 | Asphalt |  | 1059 | Clay | 5082 | 0.9 | 10 | 272 | 100776
162-P-2022 | 162 | Passing | Rigid | 03/30/2023 | Asphalt |  | 1059 | Clay | 5084 | 1 | 3 | 272 | 100776
162-P-2022 | 162 | Passing | Rigid | 03/30/2023 | Asphalt |  | 1102 | Clay | 5092 | 0.7 | 3 | 272 | 100776
162-P-2022 | 162 | Passing | Rigid | 03/30/2023 | Asphalt |  | 1106 | Clay | 5108 | 1.7 | 10 | 272 | 100776
162-P-2022 | 162 | Passing | Rigid | 03/30/2023 | Asphalt |  | 1108 | Clay | 5114 | 0.8 | 10 | 272 | 100776
162-P-2022 | 162 | Passing | Rigid | 03/30/2023 | Asphalt |  | 1109 | Clay | 5116 | 0.9 | 10 | 272 | 100776
162-P-2022 | 162 | Passing | Rigid | 03/30/2023 | Asphalt |  | 1112 | Clay | 5126 | 1.6 | 10 | 272 | 100776
162-P-2022 | 162 | Passing | Rigid | 03/30/2023 | Asphalt |  | 1112 | Clay | 5128 | 2.8 | 3 | 272 | 100776
162-D-2022 | 162 | Driving | Rigid | 04/27/2023 | Asphalt |  | 1131 | Clay | 5080 | 2.4 | -3 | 300 | 311031
162-D-2022 | 162 | Driving | Rigid | 04/27/2023 | Asphalt |  | 1134 | Clay | 5088 | 2.2 | -10 | 300 | 311031
162-D-2022 | 162 | Driving | Rigid | 04/27/2023 | Asphalt |  | 1132 | Clay | 5084 | 0.6 | -10 | 300 | 311031
162-D-2022 | 162 | Driving | Rigid | 04/27/2023 | Asphalt |  | 1132 | Clay | 5082 | 2.1 | -3 | 300 | 311031
162-P-2022 | 162 | Passing | Rigid | 04/27/2023 | Asphalt |  | 1138 | Clay | 5098 | 0.5 | 10 | 300 | 100776
162-P-2022 | 162 | Passing | Rigid | 04/27/2023 | Asphalt |  | 1138 | Clay | 5098 | 0.7 | 3 | 300 | 100776
162-P-2022 | 162 | Passing | Rigid | 04/27/2023 | Asphalt |  | 1134 | Clay | 5088 | 2.7 | 3 | 300 | 100776
162-D-2022 | 162 | Driving | Rigid | 08/08/2023 | Asphalt |  | 1353 | Clay | 5142 | -0.4 | -3 | 403 | 311031
162-D-2022 | 162 | Driving | Rigid | 08/08/2023 | Asphalt |  | 1341 | Clay | 5119 | -1 | -10 | 403 | 311031
162-D-2022 | 162 | Driving | Rigid | 08/08/2023 | Asphalt |  | 1356 | Clay | 5149 | -0.6 | -10 | 403 | 311031
162-D-2022 | 162 | Driving | Rigid | 08/08/2023 | Asphalt |  | 1333 | Clay | 5105 | -0.4 | -10 | 403 | 311031
162-D-2022 | 162 | Driving | Rigid | 08/08/2023 | Asphalt |  | 1349 | Clay | 5134 | 0.8 | -10 | 403 | 311031
162-D-2022 | 162 | Driving | Rigid | 08/08/2023 | Asphalt |  | 1350 | Clay | 5136 | 0.8 | -3 | 403 | 311031
162-D-2022 | 162 | Driving | Rigid | 08/08/2023 | Asphalt |  | 1351 | Clay | 5139 | -0.3 | -3 | 403 | 311031
162-P-2013 | 162 | Passing | Rigid | 04/11/2022 | Asphalt |  | 1127 | Clay | 5132 | 2.9 | 10 | 3236 | 2199285
162-P-2013 | 162 | Passing | Rigid | 04/11/2022 | Asphalt |  | 1141 | Clay | 5151 | 2.2 | 10 | 3236 | 2199285
162-P-2013 | 162 | Passing | Rigid | 04/11/2022 | Asphalt |  | 1137 | Clay | 5145 | 0.7 | 3 | 3236 | 2199285
162-P-2013 | 162 | Passing | Rigid | 04/11/2022 | Asphalt |  | 1116 | Clay | 119 | 3.1 | 10 | 3236 | 2199285
162-D-2022 | 162 | Driving | Rigid | 10/06/2022 | Asphalt |  | 1055 | Clay | 5124 | 3.2 | -3 | 97
162-D-2022 | 162 | Driving | Rigid | 10/06/2022 | Asphalt |  | 1054 | Clay | 5118 | 2 | -10 | 97
162-D-2022 | 162 | Driving | Rigid | 10/06/2022 | Asphalt |  | 1054 | Clay | 5120 | -0.1 | -10 | 97
162-D-2022 | 162 | Driving | Rigid | 10/06/2022 | Asphalt |  | 1058 | Clay | 5132 | 0.6 | -10 | 97
162-D-2022 | 162 | Driving | Rigid | 10/06/2022 | Asphalt |  | 1058 | Clay | 5134 | 0.8 | -3 | 97
162-D-2022 | 162 | Driving | Rigid | 10/06/2022 | Asphalt |  | 1049 | Clay | 5102 | 1.2 | -3 | 97
162-D-2022 | 162 | Driving | Rigid | 10/06/2022 | Asphalt |  | 1044 | Clay | 5084 | -1.3 | -3 | 97
162-D-2022 | 162 | Driving | Rigid | 10/06/2022 | Asphalt |  | 1047 | Clay | 5094 | -0.5 | -10 | 97
162-D-2022 | 162 | Driving | Rigid | 10/06/2022 | Asphalt |  | 1053 | Clay | 5114 | 1.4 | -10 | 97
162-P-2022 | 162 | Passing | Rigid | 10/06/2022 | Asphalt |  | 1054 | Clay | 5118 | 0.8 | 3 | 97
162-P-2022 | 162 | Passing | Rigid | 10/06/2022 | Asphalt |  | 1100 | Clay | 5138 | 0.6 | 10 | 97
162-P-2022 | 162 | Passing | Rigid | 10/06/2022 | Asphalt |  | 1101 | Clay | 5144 | 0.9 | 3 | 97
162-P-2022 | 162 | Passing | Rigid | 10/06/2022 | Asphalt |  | 1102 | Clay | 5144 | 0.5 | 10 | 97
162-P-2022 | 162 | Passing | Rigid | 10/06/2022 | Asphalt |  | 1103 | Clay | 5148 | 0.2 | 3 | 97
162-P-2022 | 162 | Passing | Rigid | 10/06/2022 | Asphalt |  | 1103 | Clay | 5150 | 1.1 | 3 | 97
162-P-2013 | 162 | Passing | Rigid | 05/17/2016 | Asphalt |  | 1126 | Clay | 5110 | -0.4 | 3 | 1081 | 581795
162-P-2013 | 162 | Passing | Rigid | 05/17/2016 | Asphalt |  | 1108 | Clay | 5078 | 0.1 | 3 | 1081 | 581795
162-P-2013 | 162 | Passing | Rigid | 05/17/2016 | Asphalt |  | 1138 | Clay | 5136 | 0 | 3 | 1081 | 581795
162-P-2013 | 162 | Passing | Rigid | 05/17/2016 | Asphalt |  | 1130 | Clay | 5118 | -0.3 | 3 | 1081 | 581795
162-P-2013 | 162 | Passing | Rigid | 05/17/2016 | Asphalt |  | 1110 | Clay | 5080 | -0.6 | 10 | 1081 | 581795
162-P-2013 | 162 | Passing | Rigid | 05/17/2016 | Asphalt |  | 1113 | Clay | 5086 | -0.8 | 10 | 1081 | 581795
162-P-2013 | 162 | Passing | Rigid | 05/17/2016 | Asphalt |  | 1116 | Clay | 5092 | -0.7 | 3 | 1081 | 581795
162-P-2013 | 162 | Passing | Rigid | 05/17/2016 | Asphalt |  | 1117 | Clay | 5094 | 0.9 | 10 | 1081 | 581795
162-P-2013 | 162 | Passing | Rigid | 05/17/2016 | Asphalt |  | 1133 | Clay | 5124 | -0.2 | 10 | 1081 | 581795
162-P-2013 | 162 | Passing | Rigid | 05/17/2016 | Asphalt |  | 1122 | Clay | 5102 | -0.3 | 3 | 1081 | 581795
162-D-2013 | 162 | Driving | Rigid | 05/22/2017 | Asphalt |  | 1401 | Clay | 5094 | 1 | -3 | 1451 | 4361012
162-D-2013 | 162 | Driving | Rigid | 05/22/2017 | Asphalt |  | 1429 | Clay | 5144 | 0.4 | -3 | 1451 | 4361012
162-D-2013 | 162 | Driving | Rigid | 05/22/2017 | Asphalt |  | 1430 | Clay | 5146 | 2.4 | -10 | 1451 | 4361012
162-D-2013 | 162 | Driving | Rigid | 05/22/2017 | Asphalt |  | 1431 | Clay | 5148 | 0.2 | -3 | 1451 | 4361012
162-D-2013 | 162 | Driving | Rigid | 05/22/2017 | Asphalt |  | 1408 | Clay | 5106 | 0 | -10 | 1451 | 4361012
162-D-2013 | 162 | Driving | Rigid | 05/22/2017 | Asphalt |  | 1411 | Clay | 5112 | 0.6 | -3 | 1451 | 4361012
162-D-2013 | 162 | Driving | Rigid | 05/22/2017 | Asphalt |  | 1359 | Clay | 5090 | 1 | -10 | 1451 | 4361012
162-D-2013 | 162 | Driving | Rigid | 05/22/2017 | Asphalt |  | 1426 | Clay | 5138 | 0.6 | -10 | 1451 | 4361012
162-D-2013 | 162 | Driving | Rigid | 05/22/2017 | Asphalt |  | 1426 | Clay | 5138 | 0.6 | -3 | 1451 | 4361012
162-D-2013 | 162 | Driving | Rigid | 05/22/2017 | Asphalt |  | 1352 | Clay | 5078 | 0.1 | -10 | 1451 | 4361012
162-D-2013 | 162 | Driving | Rigid | 05/22/2017 | Asphalt |  | 1420 | Clay | 5128 | 2.9 | -10 | 1451 | 4361012
162-D-2013 | 162 | Driving | Rigid | 05/22/2017 | Asphalt |  | 1353 | Clay | 5080 | 1.1 | -3 | 1451 | 4361012
162-P-2013 | 162 | Passing | Rigid | 05/22/2017 | Asphalt |  | 1408 | Clay | 5106 | 0.8 | 10 | 1451 | 730327
162-D-2013 | 162 | Driving | Rigid | 10/15/2015 | Asphalt |  | 815 | Clay | 5104 | 0.3 | -3 | 866 | 2624834
162-D-2013 | 162 | Driving | Rigid | 10/15/2015 | Asphalt |  | 831 | Clay | 5142 | 0.8 | -10 | 866 | 2624834
162-P-2013 | 162 | Passing | Rigid | 10/15/2015 | Asphalt |  | 805 | Clay | 5082 | 0.6 | 10 | 866 | 402053
162-P-2013 | 162 | Passing | Rigid | 10/15/2015 | Asphalt |  | 820 | Clay | 5116 | -0.3 | 10 | 866 | 402053
162-P-2013 | 162 | Passing | Rigid | 10/15/2015 | Asphalt |  | 813 | Clay | 5100 | 0.2 | 3 | 866 | 402053
162-P-2013 | 162 | Passing | Rigid | 10/15/2015 | Asphalt |  | 813 | Clay | 5100 | -0.2 | 10 | 866 | 402053
162-P-2013 | 162 | Passing | Rigid | 10/15/2015 | Asphalt |  | 833 | Clay | 5144 | -0.3 | 3 | 866 | 402053
162-P-2013 | 162 | Passing | Rigid | 10/15/2015 | Asphalt |  | 816 | Clay | 5106 | 0.4 | 10 | 866 | 402053
162-P-2013 | 162 | Passing | Rigid | 10/15/2015 | Asphalt |  | 830 | Clay | 5138 | -0.4 | 10 | 866 | 402053
162-P-2013 | 162 | Passing | Rigid | 10/15/2015 | Asphalt |  | 831 | Clay | 5140 | -0.1 | 3 | 866 | 402053
162-P-2013 | 162 | Passing | Rigid | 10/15/2015 | Asphalt |  | 807 | Clay | 5086 | -0.3 | 10 | 866 | 402053
162-D-2013 | 162 | Driving | Rigid | 05/17/2016 | Asphalt |  | 1137 | Clay | 5134 | -0.4 | -10 | 1081 | 3473549
162-D-2013 | 162 | Driving | Rigid | 05/17/2016 | Asphalt |  | 1138 | Clay | 5136 | 1.8 | -10 | 1081 | 3473549
162-D-2013 | 162 | Driving | Rigid | 05/17/2016 | Asphalt |  | 1143 | Clay | 5146 | 1.1 | -10 | 1081 | 3473549
162-D-2013 | 162 | Driving | Rigid | 05/17/2016 | Asphalt |  | 1134 | Clay | 5128 | 0.4 | -3 | 1081 | 3473549
162-D-2013 | 162 | Driving | Rigid | 05/17/2016 | Asphalt |  | 1119 | Clay | 5098 | -0.3 | -3 | 1081 | 3473549
162-D-2013 | 162 | Driving | Rigid | 05/17/2016 | Asphalt |  | 1113 | Clay | 5088 | 0.2 | -3 | 1081 | 3473549
162-D-2013 | 162 | Driving | Rigid | 05/17/2016 | Asphalt |  | 1128 | Clay | 5114 | -0.1 | -3 | 1081 | 3473549
162-D-2013 | 162 | Driving | Rigid | 05/17/2016 | Asphalt |  | 1128 | Clay | 5116 | 0.1 | -10 | 1081 | 3473549
162-D-2013 | 162 | Driving | Rigid | 05/17/2016 | Asphalt |  | 1129 | Clay | 5116 | 0 | -3 | 1081 | 3473549
162-P-2013 | 162 | Passing | Rigid | 05/17/2016 | Asphalt |  | 1123 | Clay | 5104 | -0.4 | 10 | 1081 | 581795
162-D-2013 | 162 | Driving | Rigid | 04/16/2015 | Asphalt |  | 1149 | Clay | 5149 | 0.3 | -10 | 684 | 2061113
162-D-2013 | 162 | Driving | Rigid | 04/16/2015 | Asphalt |  | 1142 | Clay | 5110 | 0.2 | -10 | 684 | 2061113
162-D-2013 | 162 | Driving | Rigid | 07/16/2015 | Asphalt |  | 954 | Clay | 5088 | 0.3 | -3 | 775 | 2371297
162-D-2013 | 162 | Driving | Rigid | 07/16/2015 | Asphalt |  | 1007 | Clay | 5110 | -0.2 | -10 | 775 | 2371297
162-D-2013 | 162 | Driving | Rigid | 07/16/2015 | Asphalt |  | 958 | Clay | 5096 | -0.2 | -3 | 775 | 2371297
162-D-2013 | 162 | Driving | Rigid | 07/16/2015 | Asphalt |  | 1006 | Clay | 5108 | 0.1 | -10 | 775 | 2371297
162-P-2013 | 162 | Passing | Rigid | 07/16/2015 | Asphalt |  | 957 | Clay | 5094 | 0.3 | 10 | 775 | 392841
162-P-2013 | 162 | Passing | Rigid | 07/16/2015 | Asphalt |  | 1004 | Clay | 5102 | -1 | 10 | 775 | 392841
162-P-2013 | 162 | Passing | Rigid | 07/16/2015 | Asphalt |  | 945 | Clay | 5076 | 0 | 3 | 775 | 392841
162-P-2013 | 162 | Passing | Rigid | 07/16/2015 | Asphalt |  | 1005 | Clay | 5104 | -0.3 | 10 | 775 | 392841
162-P-2013 | 162 | Passing | Rigid | 07/16/2015 | Asphalt |  | 1006 | Clay | 5106 | 0.1 | 10 | 775 | 392841
162-P-2013 | 162 | Passing | Rigid | 07/16/2015 | Asphalt |  | 1007 | Clay | 5108 | 0 | 3 | 775 | 392841
162-D-2013 | 162 | Driving | Rigid | 10/15/2015 | Asphalt |  | 805 | Clay | 5082 | 1 | -3 | 866 | 2624834
162-D-2013 | 162 | Driving | Rigid | 10/15/2015 | Asphalt |  | 805 | Clay | 5084 | -1 | -10 | 866 | 2624834
162-D-2013 | 162 | Driving | Rigid | 10/15/2015 | Asphalt |  | 817 | Clay | 5110 | 0 | -10 | 866 | 2624834
162-D-2013 | 162 | Driving | Rigid | 10/15/2015 | Asphalt |  | 825 | Clay | 5128 | 0.1 | -3 | 866 | 2624834
162-D-2013 | 162 | Driving | Rigid | 10/15/2015 | Asphalt |  | 827 | Clay | 5132 | 0.5 | -3 | 866 | 2624834
162-D-2013 | 162 | Driving | Rigid | 10/15/2015 | Asphalt |  | 828 | Clay | 5134 | -0.7 | -10 | 866 | 2624834
162-D-2013 | 162 | Driving | Rigid | 10/15/2015 | Asphalt |  | 828 | Clay | 5134 | 0 | -3 | 866 | 2624834
162-D-2013 | 162 | Driving | Rigid | 10/15/2015 | Asphalt |  | 818 | Clay | 5112 | -0.2 | -10 | 866 | 2624834
162-D-2013 | 162 | Driving | Rigid | 10/15/2015 | Asphalt |  | 817 | Clay | 5110 | -0.3 | -3 | 866 | 2624834
162-D-2013 | 162 | Driving | Rigid | 10/15/2015 | Asphalt |  | 812 | Clay | 5098 | 0.1 | -3 | 866 | 2624834
162-D-2013 | 162 | Driving | Rigid | 10/15/2015 | Asphalt |  | 821 | Clay | 5118 | 0 | -3 | 866 | 2624834
162-D-2013 | 162 | Driving | Rigid | 10/15/2015 | Asphalt |  | 822 | Clay | 5120 | -0.4 | -3 | 866 | 2624834
162-D-2013 | 162 | Driving | Rigid | 10/15/2015 | Asphalt |  | 813 | Clay | 5100 | 0.1 | -3 | 866 | 2624834
162-D-2013 | 162 | Driving | Rigid | 10/15/2015 | Asphalt |  | 814 | Clay | 5102 | 0.2 | -10 | 866 | 2624834
162-D-2013 | 162 | Driving | Rigid | 04/15/2015 | Asphalt |  | 1411 | Clay | 5124 | 0.4 | -3 | 683 | 2061113
162-D-2013 | 162 | Driving | Rigid | 04/15/2015 | Asphalt |  | 1404 | Clay | 5112 | 0.2 | -3 | 683 | 2061113
162-D-2013 | 162 | Driving | Rigid | 04/15/2015 | Asphalt |  | 1406 | Clay | 5116 | -0.1 | -10 | 683 | 2061113
162-D-2013 | 162 | Driving | Rigid | 04/15/2015 | Asphalt |  | 1435 | Clay | 5152 | -2.8 | -3 | 683 | 2061113
162-D-2013 | 162 | Driving | Rigid | 04/15/2015 | Asphalt |  | 1339 | Clay | 5076 | 0.1 | -3 | 683 | 2061113
162-D-2013 | 162 | Driving | Rigid | 04/15/2015 | Asphalt |  | 1341 | Clay | 5080 | -0.1 | -10 | 683 | 2061113
162-D-2013 | 162 | Driving | Rigid | 04/15/2015 | Asphalt |  | 1348 | Clay | 5092 | 0.1 | -3 | 683 | 2061113
162-D-2013 | 162 | Driving | Rigid | 04/15/2015 | Asphalt |  | 1429 | Clay | 5142 | 0.2 | -3 | 683 | 2061113
162-P-2013 | 162 | Passing | Rigid | 04/15/2015 | Asphalt |  | 1355 | Clay | 5102 | -0.4 | 10 | 683 | 380596
162-P-2013 | 162 | Passing | Rigid | 04/15/2015 | Asphalt |  | 1356 | Clay | 5104 | 0.2 | 3 | 683 | 380596
162-P-2013 | 162 | Passing | Rigid | 04/15/2015 | Asphalt |  | 1436 | Clay | 5152 | -0.3 | 10 | 683 | 380596
162-P-2013 | 162 | Passing | Rigid | 04/15/2015 | Asphalt |  | 1405 | Clay | 5112 | -0.2 | 10 | 683 | 380596
162-P-2013 | 162 | Passing | Rigid | 04/15/2015 | Asphalt |  | 1406 | Clay | 5114 | 0 | 10 | 683 | 380596
162-P-2013 | 162 | Passing | Rigid | 04/15/2015 | Asphalt |  | 1424 | Clay | 5134 | 0.1 | 3 | 683 | 380596
162-P-2013 | 162 | Passing | Rigid | 04/15/2015 | Asphalt |  | 1435 | Clay | 5150 | -0.5 | 10 | 683 | 380596
162-P-2013 | 162 | Passing | Rigid | 04/15/2015 | Asphalt |  | 1340 | Clay | 5078 | 0.3 | 3 | 683 | 380596
162-P-2013 | 162 | Passing | Rigid | 04/15/2015 | Asphalt |  | 1345 | Clay | 5086 | 0.1 | 10 | 683 | 380596
162-D-2013 | 162 | Driving | Rigid | 04/16/2015 | Asphalt |  | 1141 | Clay | 5107 | 0.6 | -10 | 684 | 2061113
162-D-2013 | 162 | Driving | Rigid | 04/16/2015 | Asphalt |  | 1138 | Clay | 5080 | 0.1 | -10 | 684 | 2061113
162-D-2013 | 162 | Driving | Rigid | 04/16/2015 | Asphalt |  | 1138 | Clay | 5083 | -0.3 | -10 | 684 | 2061113
162-D-2013 | 162 | Driving | Rigid | 04/16/2015 | Asphalt |  | 1139 | Clay | 5085 | 0.2 | -10 | 684 | 2061113
162-D-2013 | 162 | Driving | Rigid | 04/16/2015 | Asphalt |  | 1140 | Clay | 5098 | 0.5 | -10 | 684 | 2061113
162-D-2013 | 162 | Driving | Rigid | 04/16/2015 | Asphalt |  | 1147 | Clay | 5134 | -0.1 | -10 | 684 | 2061113
162-D-2013 | 162 | Driving | Rigid | 04/16/2015 | Asphalt |  | 1148 | Clay | 5143 | 0.7 | -10 | 684 | 2061113
162-D-2013 | 162 | Driving | Rigid | 05/13/2014 | Asphalt |  | 1427 | Clay | 5106 | 0 | -3 | 346 | 903784
162-D-2013 | 162 | Driving | Rigid | 05/13/2014 | Asphalt |  | 1455 | Clay | 5146 | 0 | -3 | 346 | 903784
162-D-2013 | 162 | Driving | Rigid | 05/13/2014 | Asphalt |  | 1422 | Clay | 5100 | 0.6 | -3 | 346 | 903784
162-D-2013 | 162 | Driving | Rigid | 05/13/2014 | Asphalt |  | 1407 | Clay | 5080 | 1 | -3 | 346 | 903784
162-D-2013 | 162 | Driving | Rigid | 05/13/2014 | Asphalt |  | 1447 | Clay | 5134 | 0.5 | -3 | 346 | 903784
162-D-2013 | 162 | Driving | Rigid | 05/13/2014 | Asphalt |  | 1451 | Clay | 5140 | -0.6 | -10 | 346 | 903784
162-D-2013 | 162 | Driving | Rigid | 05/13/2014 | Asphalt |  | 1409 | Clay | 5082 | 1 | -3 | 346 | 903784
162-D-2013 | 162 | Driving | Rigid | 05/13/2014 | Asphalt |  | 1411 | Clay | 5086 | 0.9 | -10 | 346 | 903784
162-P-2013 | 162 | Passing | Rigid | 05/13/2014 | Asphalt |  | 1453 | Clay | 5142 | 0 | 3 | 346 | 246128
162-P-2013 | 162 | Passing | Rigid | 05/13/2014 | Asphalt |  | 1453 | Clay | 5142 | 0.2 | 10 | 346 | 246128
162-P-2013 | 162 | Passing | Rigid | 05/13/2014 | Asphalt |  | 1415 | Clay | 5090 | 1.2 | 10 | 346 | 246128
162-P-2013 | 162 | Passing | Rigid | 05/13/2014 | Asphalt |  | 1418 | Clay | 5094 | 0 | 3 | 346 | 246128
162-P-2013 | 162 | Passing | Rigid | 05/13/2014 | Asphalt |  | 1439 | Clay | 5122 | 0.8 | 10 | 346 | 246128
162-P-2013 | 162 | Passing | Rigid | 05/13/2014 | Asphalt |  | 1419 | Clay | 5096 | -0.6 | 3 | 346 | 246128
162-P-2013 | 162 | Passing | Rigid | 05/13/2014 | Asphalt |  | 1435 | Clay | 5116 | 0.3 | 3 | 346 | 246128
162-P-2013 | 162 | Passing | Rigid | 05/13/2014 | Asphalt |  | 1435 | Clay | 5116 | -0.2 | 10 | 346 | 246128
162-P-2013 | 162 | Passing | Rigid | 05/13/2014 | Asphalt |  | 1410 | Clay | 5084 | -0.2 | 3 | 346 | 246128
162-D-2013 | 162 | Driving | Rigid | 04/15/2015 | Asphalt |  | 1350 | Clay | 5096 | 0.4 | -10 | 683 | 2061113
162-D-2013 | 162 | Driving | Rigid | 05/13/2014 | Asphalt |  | 1441 | Clay | 5126 | 0 | -3 | 346 | 903784
162-D-2013 | 162 | Driving | Rigid | 05/13/2014 | Asphalt |  | 1445 | Clay | 5132 | 0.3 | -10 | 346 | 903784
162-P-2013 | 162 | Passing | Rigid | 11/01/2021 | Asphalt |  | 1346 | Clay | 5128 | 2.7 | 3 | 3075 | 2009059
162-P-2013 | 162 | Passing | Rigid | 11/01/2021 | Asphalt |  | 1335 | Clay | 5092 | 0.3 | 10 | 3075 | 2009059
162-D-2013 | 162 | Driving | Rigid | 04/11/2022 | Asphalt |  | 1127 | Clay | 5134 | 5 | -10 | 3236 | 9511060
162-D-2013 | 162 | Driving | Rigid | 04/11/2022 | Asphalt |  | 1127 | Clay | 5134 | 2.9 | -3 | 3236 | 9511060
162-D-2013 | 162 | Driving | Rigid | 04/11/2022 | Asphalt |  | 1129 | Clay | 5137 | 3.6 | -3 | 3236 | 9511060
162-D-2013 | 162 | Driving | Rigid | 04/11/2022 | Asphalt |  | 1106 | Clay | 105 | 3 | -3 | 3236 | 9511060
162-D-2013 | 162 | Driving | Rigid | 04/11/2022 | Asphalt |  | 1131 | Clay | 5140 | 1.4 | -3 | 3236 | 9511060
162-D-2013 | 162 | Driving | Rigid | 04/11/2022 | Asphalt |  | 1139 | Clay | 5148 | 1.7 | -3 | 3236 | 9511060
162-D-2013 | 162 | Driving | Rigid | 04/11/2022 | Asphalt |  | 1102 | Clay | 98 | 3.2 | -3 | 3236 | 9511060
162-D-2013 | 162 | Driving | Rigid | 04/11/2022 | Asphalt |  | 1104 | Clay | 101 | 2.5 | -10 | 3236 | 9511060
162-D-2013 | 162 | Driving | Rigid | 04/11/2022 | Asphalt |  | 1108 | Clay | 108 | 4.2 | -3 | 3236 | 9511060
162-D-2013 | 162 | Driving | Rigid | 04/11/2022 | Asphalt |  | 1109 | Clay | 109 | 4 | -3 | 3236 | 9511060
162-D-2013 | 162 | Driving | Rigid | 04/11/2022 | Asphalt |  | 1114 | Clay | 117 | 3.4 | -3 | 3236 | 9511060
162-D-2013 | 162 | Driving | Rigid | 04/11/2022 | Asphalt |  | 1105 | Clay | 103 | 2.9 | -3 | 3236 | 9511060
162-D-2013 | 162 | Driving | Rigid | 04/11/2022 | Asphalt |  | 1120 | Clay | 5122 | 4.2 | -3 | 3236 | 9511060
162-D-2013 | 162 | Driving | Rigid | 04/11/2022 | Asphalt |  | 1124 | Clay | 5128 | 5.2 | -3 | 3236 | 9511060
162-D-2013 | 162 | Driving | Rigid | 04/11/2022 | Asphalt |  | 1125 | Clay | 5130 | 4.4 | -10 | 3236 | 9511060
162-P-2013 | 162 | Passing | Rigid | 04/11/2022 | Asphalt |  | 1128 | Clay | 5135 | 2.5 | 3 | 3236 | 2199285
162-P-2013 | 162 | Passing | Rigid | 04/11/2022 | Asphalt |  | 1112 | Clay | 114 | 1.7 | 3 | 3236 | 2199285
162-P-2013 | 162 | Passing | Rigid | 04/11/2022 | Asphalt |  | 1120 | Clay | 5122 | 3.2 | 3 | 3236 | 2199285
162-P-2013 | 162 | Passing | Rigid | 04/11/2022 | Asphalt |  | 1120 | Clay | 5122 | 4.7 | 10 | 3236 | 2199285
162-P-2013 | 162 | Passing | Rigid | 04/11/2022 | Asphalt |  | 1122 | Clay | 5125 | 3.4 | 10 | 3236 | 2199285
162-P-2013 | 162 | Passing | Rigid | 04/11/2022 | Asphalt |  | 1123 | Clay | 5126 | 2.6 | 10 | 3236 | 2199285
162-P-2013 | 162 | Passing | Rigid | 10/16/2019 | Asphalt |  | 1139 | Clay | 5118 | 1.8 | 10 | 2328 | 1360875
162-P-2013 | 162 | Passing | Rigid | 10/16/2019 | Asphalt |  | 1137 | Clay | 5114 | 0.3 | 10 | 2328 | 1360875
162-P-2013 | 162 | Passing | Rigid | 10/16/2019 | Asphalt |  | 1122 | Clay | 5080 | 0.7 | 10 | 2328 | 1360875
162-P-2013 | 162 | Passing | Rigid | 10/16/2019 | Asphalt |  | 1123 | Clay | 5082 | 0.9 | 10 | 2328 | 1360875
162-P-2013 | 162 | Passing | Rigid | 10/16/2019 | Asphalt |  | 1124 | Clay | 5084 | 0 | 10 | 2328 | 1360875
162-P-2013 | 162 | Passing | Rigid | 10/16/2019 | Asphalt |  | 1125 | Clay | 5088 | 1.8 | 3 | 2328 | 1360875
162-P-2013 | 162 | Passing | Rigid | 10/16/2019 | Asphalt |  | 1121 | Clay | 5076 | -0.1 | 10 | 2328 | 1360875
162-P-2013 | 162 | Passing | Rigid | 10/16/2019 | Asphalt |  | 1129 | Clay | 5096 | 0.2 | 3 | 2328 | 1360875
162-P-2013 | 162 | Passing | Rigid | 10/16/2019 | Asphalt |  | 1129 | Clay | 5096 | 0.8 | 10 | 2328 | 1360875
162-D-2013 | 162 | Driving | Rigid | 04/23/2021 | Asphalt |  | 933 | Clay | 5080 | 4 | -10 | 2883 | 8483177
162-D-2013 | 162 | Driving | Rigid | 04/23/2021 | Asphalt |  | 926 | Clay | 5076 | 4.1 | -10 | 2883 | 8483177
162-D-2013 | 162 | Driving | Rigid | 11/01/2021 | Asphalt |  | 1331 | Clay | 5080 | 2.5 | -3 | 3075 | 8949667
162-D-2013 | 162 | Driving | Rigid | 11/01/2021 | Asphalt |  | 1332 | Clay | 5082 | 0.8 | -10 | 3075 | 8949667
162-D-2013 | 162 | Driving | Rigid | 11/01/2021 | Asphalt |  | 1334 | Clay | 5090 | 2.8 | -10 | 3075 | 8949667
162-D-2013 | 162 | Driving | Rigid | 11/01/2021 | Asphalt |  | 1344 | Clay | 5122 | 4.7 | -10 | 3075 | 8949667
162-D-2013 | 162 | Driving | Rigid | 11/01/2021 | Asphalt |  | 1344 | Clay | 5122 | 2.8 | -3 | 3075 | 8949667
162-D-2013 | 162 | Driving | Rigid | 11/01/2021 | Asphalt |  | 1346 | Clay | 5128 | 6.4 | -10 | 3075 | 8949667
162-D-2013 | 162 | Driving | Rigid | 11/01/2021 | Asphalt |  | 1340 | Clay | 5110 | 0.7 | -10 | 3075 | 8949667
162-D-2013 | 162 | Driving | Rigid | 11/01/2021 | Asphalt |  | 1341 | Clay | 5112 | 1.1 | -3 | 3075 | 8949667
162-D-2013 | 162 | Driving | Rigid | 11/01/2021 | Asphalt |  | 1347 | Clay | 5130 | 3.2 | -3 | 3075 | 8949667
162-D-2013 | 162 | Driving | Rigid | 11/01/2021 | Asphalt |  | 1349 | Clay | 5136 | 5.6 | -10 | 3075 | 8949667
162-D-2013 | 162 | Driving | Rigid | 11/01/2021 | Asphalt |  | 1351 | Clay | 5142 | 2.7 | -3 | 3075 | 8949667
162-D-2013 | 162 | Driving | Rigid | 11/01/2021 | Asphalt |  | 1333 | Clay | 5086 | 3.2 | -10 | 3075 | 8949667
162-D-2013 | 162 | Driving | Rigid | 11/01/2021 | Asphalt |  | 1334 | Clay | 5088 | 3.4 | -3 | 3075 | 8949667
162-D-2013 | 162 | Driving | Rigid | 11/01/2021 | Asphalt |  | 1331 | Clay | 5078 | 1.5 | -3 | 3075 | 8949667
162-P-2013 | 162 | Passing | Rigid | 11/01/2021 | Asphalt |  | 1332 | Clay | 5082 | 1.1 | 3 | 3075 | 2009059
162-P-2013 | 162 | Passing | Rigid | 11/01/2021 | Asphalt |  | 1335 | Clay | 5090 | 2.2 | 10 | 3075 | 2009059
162-P-2013 | 162 | Passing | Rigid | 11/01/2021 | Asphalt |  | 1337 | Clay | 5098 | 0.2 | 10 | 3075 | 2009059
162-P-2013 | 162 | Passing | Rigid | 11/01/2021 | Asphalt |  | 1340 | Clay | 5106 | 0.8 | 10 | 3075 | 2009059
162-P-2013 | 162 | Passing | Rigid | 11/01/2021 | Asphalt |  | 1347 | Clay | 5130 | 1.5 | 3 | 3075 | 2009059
162-P-2013 | 162 | Passing | Rigid | 11/01/2021 | Asphalt |  | 1347 | Clay | 5130 | 1.7 | 10 | 3075 | 2009059
162-P-2013 | 162 | Passing | Rigid | 11/01/2021 | Asphalt |  | 1343 | Clay | 5118 | 2.7 | 10 | 3075 | 2009059
162-P-2013 | 162 | Passing | Rigid | 05/22/2017 | Asphalt |  | 1356 | Clay | 5084 | 0 | 10 | 1451 | 730327
162-P-2013 | 162 | Passing | Rigid | 05/22/2017 | Asphalt |  | 1419 | Clay | 5124 | 0.1 | 3 | 1451 | 730327
162-D-2013 | 162 | Driving | Rigid | 04/16/2019 | Asphalt |  | 1351 | Clay | 5152 | 5.2 | -10 | 2145 | 6360776
162-D-2013 | 162 | Driving | Rigid | 04/16/2019 | Asphalt |  | 1340 | Clay | 5130 | 2.7 | -10 | 2145 | 6360776
162-D-2013 | 162 | Driving | Rigid | 04/16/2019 | Asphalt |  | 1316 | Clay | 5084 | -0.3 | -10 | 2145 | 6360776
162-D-2013 | 162 | Driving | Rigid | 04/16/2019 | Asphalt |  | 1350 | Clay | 5150 | 4.1 | -10 | 2145 | 6360776
162-D-2013 | 162 | Driving | Rigid | 04/16/2019 | Asphalt |  | 1318 | Clay | 5088 | 2.2 | -3 | 2145 | 6360776
162-D-2013 | 162 | Driving | Rigid | 04/16/2019 | Asphalt |  | 1318 | Clay | 5090 | 3.2 | -10 | 2145 | 6360776
162-D-2013 | 162 | Driving | Rigid | 04/16/2019 | Asphalt |  | 1319 | Clay | 5092 | 0.6 | -10 | 2145 | 6360776
162-D-2013 | 162 | Driving | Rigid | 04/16/2019 | Asphalt |  | 1344 | Clay | 5138 | 2.9 | -3 | 2145 | 6360776
162-D-2013 | 162 | Driving | Rigid | 04/16/2019 | Asphalt |  | 1333 | Clay | 5114 | 0.7 | -3 | 2145 | 6360776
162-D-2013 | 162 | Driving | Rigid | 04/16/2019 | Asphalt |  | 1341 | Clay | 5132 | 2.4 | -3 | 2145 | 6360776
162-D-2013 | 162 | Driving | Rigid | 04/16/2019 | Asphalt |  | 1321 | Clay | 5096 | 2.8 | -10 | 2145 | 6360776
162-D-2013 | 162 | Driving | Rigid | 04/16/2019 | Asphalt |  | 1324 | Clay | 5104 | 3.4 | -10 | 2145 | 6360776
162-P-2013 | 162 | Passing | Rigid | 04/16/2019 | Asphalt |  | 1320 | Clay | 5094 | 2.6 | 3 | 2145 | 1152459
162-P-2013 | 162 | Passing | Rigid | 04/16/2019 | Asphalt |  | 1325 | Clay | 5106 | 0.5 | 3 | 2145 | 1152459
162-P-2013 | 162 | Passing | Rigid | 04/16/2019 | Asphalt |  | 1327 | Clay | 5110 | 1.9 | 3 | 2145 | 1152459
162-P-2013 | 162 | Passing | Rigid | 04/16/2019 | Asphalt |  | 1333 | Clay | 5114 | -0.1 | 3 | 2145 | 1152459
162-P-2013 | 162 | Passing | Rigid | 04/16/2019 | Asphalt |  | 1334 | Clay | 5116 | 0.8 | 3 | 2145 | 1152459
162-P-2013 | 162 | Passing | Rigid | 04/16/2019 | Asphalt |  | 1316 | Clay | 5084 | 1.6 | 10 | 2145 | 1152459
162-P-2013 | 162 | Passing | Rigid | 04/16/2019 | Asphalt |  | 1313 | Clay | 5076 | 0.5 | 3 | 2145 | 1152459
162-P-2013 | 162 | Passing | Rigid | 04/16/2019 | Asphalt |  | 1335 | Clay | 5118 | 1.3 | 10 | 2145 | 1152459
162-P-2013 | 162 | Passing | Rigid | 04/16/2019 | Asphalt |  | 1336 | Clay | 5120 | 0.3 | 10 | 2145 | 1152459
162-P-2013 | 162 | Passing | Rigid | 04/16/2019 | Asphalt |  | 1344 | Clay | 5138 | 1.5 | 10 | 2145 | 1152459
162-P-2013 | 162 | Passing | Rigid | 04/16/2019 | Asphalt |  | 1346 | Clay | 5142 | 1.8 | 10 | 2145 | 1152459
162-P-2013 | 162 | Passing | Rigid | 04/16/2019 | Asphalt |  | 1324 | Clay | 5104 | 0.9 | 3 | 2145 | 1152459
162-D-2013 | 162 | Driving | Rigid | 10/16/2019 | Asphalt |  | 1139 | Clay | 5118 | 3.5 | -10 | 2328 | 6919060
162-D-2013 | 162 | Driving | Rigid | 10/16/2019 | Asphalt |  | 1148 | Clay | 5144 | 0.9 | -10 | 2328 | 6919060
162-D-2013 | 162 | Driving | Rigid | 10/16/2019 | Asphalt |  | 1149 | Clay | 5144 | 1.1 | -3 | 2328 | 6919060
162-D-2013 | 162 | Driving | Rigid | 10/16/2019 | Asphalt |  | 1130 | Clay | 5100 | -0.4 | -10 | 2328 | 6919060
162-D-2013 | 162 | Driving | Rigid | 10/16/2019 | Asphalt |  | 1133 | Clay | 5108 | 2.1 | -10 | 2328 | 6919060
162-D-2013 | 162 | Driving | Rigid | 10/16/2019 | Asphalt |  | 1138 | Clay | 5116 | 2.1 | -10 | 2328 | 6919060
162-D-2013 | 162 | Driving | Rigid | 10/16/2019 | Asphalt |  | 1142 | Clay | 5126 | 3.1 | -10 | 2328 | 6919060
162-D-2013 | 162 | Driving | Rigid | 10/16/2019 | Asphalt |  | 1143 | Clay | 5130 | 2.4 | -10 | 2328 | 6919060
162-P-2013 | 162 | Passing | Rigid | 10/16/2019 | Asphalt |  | 1147 | Clay | 5140 | 0.7 | 3 | 2328 | 1360875
162-P-2013 | 162 | Passing | Rigid | 10/16/2019 | Asphalt |  | 1148 | Clay | 5142 | 0.8 | 3 | 2328 | 1360875
162-D-2022 | 162 | Driving | Rigid | 08/01/2024 | Asphalt |  | 1625 | Clay | 5082 | 3.5 | -3 | 762 | 395141
162-D-2022 | 162 | Driving | Rigid | 08/01/2024 | Asphalt |  | 1626 | Clay | 5083 | 3.4 | -3 | 762 | 395141
162-D-2022 | 162 | Driving | Rigid | 08/01/2024 | Asphalt |  | 1628 | Clay | 5089 | 0.2 | -3 | 762 | 395141
162-D-2022 | 162 | Driving | Rigid | 08/01/2024 | Asphalt |  | 1631 | Clay | 5099 | 0 | -3 | 762 | 395141
162-D-2022 | 162 | Driving | Rigid | 08/01/2024 | Asphalt |  | 1632 | Clay | 5102 | 2.6 | -10 | 762 | 395141
162-D-2022 | 162 | Driving | Rigid | 08/01/2024 | Asphalt |  | 1633 | Clay | 5103 | 2.2 | -3 | 762 | 395141
162-D-2022 | 162 | Driving | Rigid | 08/01/2024 | Asphalt |  | 1636 | Clay | 5108 | -10.8 | -10 | 762 | 395141
162-D-2022 | 162 | Driving | Rigid | 08/01/2024 | Asphalt |  | 1636 | Clay | 5108 | 3.4 | -3 | 762 | 395141
162-P-2022 | 162 | Passing | Rigid | 08/01/2024 | Asphalt |  | 1624 | Clay | 5079 | 2.1 | 3 | 762 | 130419
162-P-2022 | 162 | Passing | Rigid | 08/01/2024 | Asphalt |  | 1624 | Clay | 5080 | 1.4 | 10 | 762 | 130419
162-P-2022 | 162 | Passing | Rigid | 08/01/2024 | Asphalt |  | 1627 | Clay | 5084 | 2.5 | 3 | 762 | 130419
162-P-2022 | 162 | Passing | Rigid | 08/01/2024 | Asphalt |  | 1628 | Clay | 5089 | 0.4 | 10 | 762 | 130419
162-P-2022 | 162 | Passing | Rigid | 08/01/2024 | Asphalt |  | 1631 | Clay | 5096 | 3.8 | 3 | 762 | 130419
162-P-2022 | 162 | Passing | Rigid | 08/01/2024 | Asphalt |  | 1631 | Clay | 5097 | 4.3 | 3 | 762 | 130419
162-P-2022 | 162 | Passing | Rigid | 08/01/2024 | Asphalt |  | 1623 | Clay | 5076 | 3.2 | 3 | 762 | 130419
162-P-2022 | 162 | Passing | Rigid | 08/01/2024 | Asphalt |  | 1637 | Clay | 5110 | 1.3 | 3 | 762 | 130419
162-P-2022 | 162 | Passing | Rigid | 08/08/2023 | Asphalt |  | 1326 | Clay | 5090 | 0.1 | 3 | 403 | 100776
162-D-2022 | 162 | Driving | Rigid | 11/06/2023 | Asphalt |  | 1239 | Clay | 5104 | 3.4 | -10 | 493 | 395141
162-D-2022 | 162 | Driving | Rigid | 11/06/2023 | Asphalt |  | 1239 | Clay | 5106 | 1.5 | -10 | 493 | 395141
162-D-2022 | 162 | Driving | Rigid | 11/06/2023 | Asphalt |  | 1240 | Clay | 5110 | 0.3 | -10 | 493 | 395141
162-D-2022 | 162 | Driving | Rigid | 11/06/2023 | Asphalt |  | 1235 | Clay | 5092 | 0.8 | -10 | 493 | 395141
162-D-2022 | 162 | Driving | Rigid | 11/06/2023 | Asphalt |  | 1236 | Clay | 5094 | 0.5 | -10 | 493 | 395141
162-D-2022 | 162 | Driving | Rigid | 11/06/2023 | Asphalt |  | 1237 | Clay | 5098 | 2.6 | -3 | 493 | 395141
162-D-2022 | 162 | Driving | Rigid | 11/06/2023 | Asphalt |  | 1245 | Clay | 5130 | 0.8 | -10 | 493 | 395141
162-D-2022 | 162 | Driving | Rigid | 11/06/2023 | Asphalt |  | 1245 | Clay | 5130 | 2.4 | -3 | 493 | 395141
162-D-2022 | 162 | Driving | Rigid | 11/06/2023 | Asphalt |  | 1244 | Clay | 5126 | 0.6 | -10 | 493 | 395141
162-D-2022 | 162 | Driving | Rigid | 11/06/2023 | Asphalt |  | 1245 | Clay | 5128 | 1.3 | -10 | 493 | 395141
162-D-2022 | 162 | Driving | Rigid | 11/06/2023 | Asphalt |  | 1241 | Clay | 5112 | 7.9 | -10 | 493 | 395141
162-D-2022 | 162 | Driving | Rigid | 11/06/2023 | Asphalt |  | 1241 | Clay | 5114 | 2.3 | -3 | 493 | 395141
162-D-2022 | 162 | Driving | Rigid | 11/06/2023 | Asphalt |  | 1247 | Clay | 5136 | -1.4 | -3 | 493 | 395141
162-D-2022 | 162 | Driving | Rigid | 11/06/2023 | Asphalt |  | 1248 | Clay | 5140 | 1.4 | -10 | 493 | 395141
162-P-2022 | 162 | Passing | Rigid | 11/06/2023 | Asphalt |  | 1243 | Clay | 5120 | 3.3 | 10 | 493 | 130419
162-P-2022 | 162 | Passing | Rigid | 11/06/2023 | Asphalt |  | 1244 | Clay | 5122 | 3 | 10 | 493 | 130419
162-P-2022 | 162 | Passing | Rigid | 11/06/2023 | Asphalt |  | 1238 | Clay | 5102 | 1.9 | 10 | 493 | 130419
162-P-2022 | 162 | Passing | Rigid | 11/06/2023 | Asphalt |  | 1240 | Clay | 5106 | 0.9 | 10 | 493 | 130419
162-P-2022 | 162 | Passing | Rigid | 11/06/2023 | Asphalt |  | 1251 | Clay | 5150 | 0.7 | 3 | 493 | 130419
162-P-2022 | 162 | Passing | Rigid | 11/06/2023 | Asphalt |  | 1232 | Clay | 5078 | 0.4 | 10 | 493 | 130419
162-P-2022 | 162 | Passing | Rigid | 11/06/2023 | Asphalt |  | 1235 | Clay | 5090 | 2.6 | 3 | 493 | 130419
162-P-2022 | 162 | Passing | Rigid | 11/06/2023 | Asphalt |  | 1236 | Clay | 5094 | 1.9 | 10 | 493 | 130419
162-P-2022 | 162 | Passing | Rigid | 11/06/2023 | Asphalt |  | 1244 | Clay | 5124 | 2.5 | 3 | 493 | 130419
162-P-2022 | 162 | Passing | Rigid | 11/06/2023 | Asphalt |  | 1244 | Clay | 5124 | 3.5 | 10 | 493 | 130419
162-P-2022 | 162 | Passing | Rigid | 11/06/2023 | Asphalt |  | 1245 | Clay | 5126 | 5.9 | 10 | 493 | 130419
162-P-2022 | 162 | Passing | Rigid | 11/06/2023 | Asphalt |  | 1235 | Clay | 5092 | 1.6 | 3 | 493 | 130419
162-D-2022 | 162 | Driving | Rigid | 05/06/2024 | Asphalt |  | 1313 | Clay | 5130 | -11.2 | -10 | 675 | 395141
162-D-2022 | 162 | Driving | Rigid | 05/06/2024 | Asphalt |  | 1314 | Clay | 5136 | -11.1 | -3 | 675 | 395141
162-D-2022 | 162 | Driving | Rigid | 05/06/2024 | Asphalt |  | 1307 | Clay | 5104 | 3.3 | -10 | 675 | 395141
162-D-2022 | 162 | Driving | Rigid | 05/06/2024 | Asphalt |  | 1307 | Clay | 5104 | 2.3 | -3 | 675 | 395141
162-D-2022 | 162 | Driving | Rigid | 05/06/2024 | Asphalt |  | 1300 | Clay | 5080 | 6.7 | -10 | 675 | 395141
162-D-2022 | 162 | Driving | Rigid | 05/06/2024 | Asphalt |  | 1300 | Clay | 5080 | 2.9 | -3 | 675 | 395141
162-D-2022 | 162 | Driving | Rigid | 05/06/2024 | Asphalt |  | 1302 | Clay | 5086 | 2.9 | -3 | 675 | 395141
162-D-2022 | 162 | Driving | Rigid | 05/06/2024 | Asphalt |  | 1308 | Clay | 5108 | 3.1 | -3 | 675 | 395141
162-P-2022 | 162 | Passing | Rigid | 05/06/2024 | Asphalt |  | 1310 | Clay | 5118 | 2.3 | 10 | 675 | 130419
162-P-2022 | 162 | Passing | Rigid | 05/06/2024 | Asphalt |  | 1307 | Clay | 5104 | 1.9 | 3 | 675 | 130419
162-P-2022 | 162 | Passing | Rigid | 05/06/2024 | Asphalt |  | 1318 | Clay | 5148 | 1.8 | 3 | 675 | 130419
162-P-2022 | 162 | Passing | Rigid | 05/06/2024 | Asphalt |  | 1308 | Clay | 5108 | 2.4 | 10 | 675 | 130419
162-P-2022 | 162 | Passing | Rigid | 05/06/2024 | Asphalt |  | 1309 | Clay | 5112 | 1.3 | 3 | 675 | 130419
162-P-2022 | 162 | Passing | Rigid | 05/06/2024 | Asphalt |  | 1312 | Clay | 5128 | 4.7 | 3 | 675 | 130419
162-D-2022 | 162 | Driving | Rigid | 07/18/2024 | Asphalt |  | 1115 | Clay | 5138 | 3.4 | -10 | 748 | 395141
162-D-2022 | 162 | Driving | Rigid | 07/18/2024 | Asphalt |  | 1118 | Clay | 5143 | 5.7 | -10 | 748 | 395141
162-D-2022 | 162 | Driving | Rigid | 07/18/2024 | Asphalt |  | 1119 | Clay | 5145 | 2 | -10 | 748 | 395141
162-D-2022 | 162 | Driving | Rigid | 07/18/2024 | Asphalt |  | 1122 | Clay | 5150 | 3.6 | -3 | 748 | 395141
162-D-2022 | 162 | Driving | Rigid | 07/18/2024 | Asphalt |  | 1114 | Clay | 5136 | -10.5 | -10 | 748 | 395141
162-D-2022 | 162 | Driving | Rigid | 07/18/2024 | Asphalt |  | 1112 | Clay | 5131 | -10.6 | -3 | 748 | 395141
162-D-2022 | 162 | Driving | Rigid | 07/18/2024 | Asphalt |  | 1106 | Clay | 5115 | -10.5 | -10 | 748 | 395141
162-P-2022 | 162 | Passing | Rigid | 07/18/2024 | Asphalt |  | 1110 | Clay | 5124 | 3.5 | 3 | 748 | 130419
162-P-2022 | 162 | Passing | Rigid | 07/18/2024 | Asphalt |  | 1115 | Clay | 5137 | 3.4 | 3 | 748 | 130419
162-P-2022 | 162 | Passing | Rigid | 07/18/2024 | Asphalt |  | 1116 | Clay | 5139 | 2.4 | 10 | 748 | 130419
162-P-2022 | 162 | Passing | Rigid | 07/18/2024 | Asphalt |  | 1118 | Clay | 5143 | 1.5 | 3 | 748 | 130419
162-P-2022 | 162 | Passing | Rigid | 07/18/2024 | Asphalt |  | 1120 | Clay | 5147 | 1.2 | 10 | 748 | 130419
162-P-2022 | 162 | Passing | Rigid | 07/18/2024 | Asphalt |  | 1108 | Clay | 5119 | 4.1 | 10 | 748 | 130419
162-P-2022 | 162 | Passing | Rigid | 07/18/2024 | Asphalt |  | 1114 | Clay | 5135 | 2.4 | 3 | 748 | 130419
162-P-2022 | 162 | Passing | Rigid | 07/18/2024 | Asphalt |  | 1111 | Clay | 5127 | -10.5 | 10 | 748 | 130419
162-P-2022 | 162 | Passing | Rigid | 07/18/2024 | Asphalt |  | 1112 | Clay | 5131 | 3.1 | 10 | 748 | 130419
162-P-2022 | 162 | Passing | Rigid | 07/18/2024 | Asphalt |  | 1113 | Clay | 5133 | 3.5 | 3 | 748 | 130419
162-P-2022 | 162 | Passing | Rigid | 07/18/2024 | Asphalt |  | 1106 | Clay | 5114 | 2.3 | 10 | 748 | 130419
162-P-2022 | 162 | Passing | Rigid | 07/18/2024 | Asphalt |  | 1107 | Clay | 5117 | 3.4 | 3 | 748 | 130419
162-D-2022 | 162 | Driving | Rigid | 08/01/2024 | Asphalt |  | 1637 | Clay | 5111 | 3.9 | -3 | 762 | 395141
162-D-2022 | 162 | Driving | Rigid | 08/01/2024 | Asphalt |  | 1638 | Clay | 5112 | 3.6 | -3 | 762 | 395141
162-D-2022 | 162 | Driving | Rigid | 08/01/2024 | Asphalt |  | 1627 | Clay | 5086 | 3.3 | -3 | 762 | 395141
162-D-2022 | 162 | Driving | Rigid | 08/01/2024 | Asphalt |  | 1624 | Clay | 5080 | 6.3 | -10 | 762 | 395141
162-D-2022 | 162 | Driving | Rigid | 04/27/2023 | Asphalt |  | 1135 | Clay | 5092 | 1.7 | -10 | 300 | 311031
162-D-2022 | 162 | Driving | Rigid | 04/27/2023 | Asphalt |  | 1137 | Clay | 5096 | 2.6 | -3 | 300 | 311031
162-P-2022 | 162 | Passing | Rigid | 04/27/2023 | Asphalt |  | 1131 | Clay | 5078 | 0.9 | 10 | 300 | 100776
162-P-2022 | 162 | Passing | Rigid | 04/27/2023 | Asphalt |  | 1136 | Clay | 5092 | 1.1 | 3 | 300 | 100776
162-P-2022 | 162 | Passing | Rigid | 04/27/2023 | Asphalt |  | 1135 | Clay | 5090 | 1.6 | 3 | 300 | 100776
162-P-2022 | 162 | Passing | Rigid | 04/27/2023 | Asphalt |  | 1134 | Clay | 5088 | 1.6 | 10 | 300 | 100776
162-P-2022 | 162 | Passing | Rigid | 04/27/2023 | Asphalt |  | 1133 | Clay | 5086 | 1 | 3 | 300 | 100776
162-D-2022 | 162 | Driving | Rigid | 08/08/2023 | Asphalt |  | 1342 | Clay | 5120 | 1.1 | -10 | 403 | 311031
162-D-2022 | 162 | Driving | Rigid | 08/08/2023 | Asphalt |  | 1353 | Clay | 5143 | -1.3 | -3 | 403 | 311031
162-D-2022 | 162 | Driving | Rigid | 08/08/2023 | Asphalt |  | 1354 | Clay | 5144 | -0.5 | -3 | 403 | 311031
162-D-2022 | 162 | Driving | Rigid | 08/08/2023 | Asphalt |  | 1355 | Clay | 5146 | -0.5 | -3 | 403 | 311031
162-D-2022 | 162 | Driving | Rigid | 08/08/2023 | Asphalt |  | 1356 | Clay | 5148 | -0.6 | -3 | 403 | 311031
162-D-2022 | 162 | Driving | Rigid | 08/08/2023 | Asphalt |  | 1357 | Clay | 5149 | -0.7 | -3 | 403 | 311031
162-D-2022 | 162 | Driving | Rigid | 08/08/2023 | Asphalt |  | 1335 | Clay | 5108 | 1 | -3 | 403 | 311031
162-D-2022 | 162 | Driving | Rigid | 08/08/2023 | Asphalt |  | 1335 | Clay | 5109 | 0.5 | -10 | 403 | 311031
162-D-2022 | 162 | Driving | Rigid | 08/08/2023 | Asphalt |  | 1350 | Clay | 5137 | 1 | -3 | 403 | 311031
162-D-2022 | 162 | Driving | Rigid | 08/08/2023 | Asphalt |  | 1344 | Clay | 5124 | -6 | -10 | 403 | 311031
162-D-2022 | 162 | Driving | Rigid | 08/08/2023 | Asphalt |  | 1347 | Clay | 5129 | 1.4 | -3 | 403 | 311031
162-D-2022 | 162 | Driving | Rigid | 08/08/2023 | Asphalt |  | 1333 | Clay | 5103 | 1.1 | -10 | 403 | 311031
162-D-2022 | 162 | Driving | Rigid | 08/08/2023 | Asphalt |  | 1321 | Clay | 5079 | 4.1 | -10 | 403 | 311031
162-D-2022 | 162 | Driving | Rigid | 08/08/2023 | Asphalt |  | 1321 | Clay | 5079 | 1.1 | -3 | 403 | 311031
162-D-2022 | 162 | Driving | Rigid | 08/08/2023 | Asphalt |  | 1340 | Clay | 5116 | 6.4 | -10 | 403 | 311031
162-D-2022 | 162 | Driving | Rigid | 08/08/2023 | Asphalt |  | 1341 | Clay | 5118 | -1.7 | -10 | 403 | 311031
162-D-2022 | 162 | Driving | Rigid | 08/08/2023 | Asphalt |  | 1321 | Clay | 5080 | 1 | -3 | 403 | 311031
162-D-2022 | 162 | Driving | Rigid | 08/08/2023 | Asphalt |  | 1322 | Clay | 5082 | 1 | -3 | 403 | 311031
162-D-2022 | 162 | Driving | Rigid | 08/08/2023 | Asphalt |  | 1323 | Clay | 5083 | 0 | -10 | 403 | 311031
162-D-2022 | 162 | Driving | Rigid | 08/08/2023 | Asphalt |  | 1328 | Clay | 5093 | -0.2 | -3 | 403 | 311031
162-D-2022 | 162 | Driving | Rigid | 08/08/2023 | Asphalt |  | 1331 | Clay | 5100 | 1.4 | -3 | 403 | 311031
162-P-2022 | 162 | Passing | Rigid | 08/08/2023 | Asphalt |  | 1330 | Clay | 5097 | -0.2 | 10 | 403 | 100776
162-P-2022 | 162 | Passing | Rigid | 08/08/2023 | Asphalt |  | 1330 | Clay | 5098 | -0.5 | 3 | 403 | 100776
162-P-2022 | 162 | Passing | Rigid | 08/08/2023 | Asphalt |  | 1332 | Clay | 5100 | 0 | 10 | 403 | 100776
162-P-2022 | 162 | Passing | Rigid | 08/08/2023 | Asphalt |  | 1345 | Clay | 5126 | 1.5 | 3 | 403 | 100776
162-P-2022 | 162 | Passing | Rigid | 08/08/2023 | Asphalt |  | 1319 | Clay | 5076 | -1 | 10 | 403 | 100776
162-P-2022 | 162 | Passing | Rigid | 08/08/2023 | Asphalt |  | 1320 | Clay | 5078 | -1.1 | 10 | 403 | 100776
162-P-2022 | 162 | Passing | Rigid | 08/08/2023 | Asphalt |  | 1337 | Clay | 5111 | -0.5 | 3 | 403 | 100776
162-P-2022 | 162 | Passing | Rigid | 08/08/2023 | Asphalt |  | 1338 | Clay | 5113 | -0.5 | 10 | 403 | 100776
162-P-2022 | 162 | Passing | Rigid | 08/08/2023 | Asphalt |  | 1339 | Clay | 5114 | -0.7 | 10 | 403 | 100776
162-P-2022 | 162 | Passing | Rigid | 08/08/2023 | Asphalt |  | 1341 | Clay | 5118 | 0.9 | 3 | 403 | 100776
162-P-2022 | 162 | Passing | Rigid | 08/08/2023 | Asphalt |  | 1322 | Clay | 5080 | -0.5 | 3 | 403 | 100776
162-P-2022 | 162 | Passing | Rigid | 08/08/2023 | Asphalt |  | 1352 | Clay | 5139 | -0.4 | 10 | 403 | 100776
162-P-2022 | 162 | Passing | Rigid | 08/08/2023 | Asphalt |  | 1353 | Clay | 5141 | -1 | 10 | 403 | 100776
162-P-2022 | 162 | Passing | Rigid | 08/08/2023 | Asphalt |  | 1341 | Clay | 5119 | 0.5 | 3 | 403 | 100776
162-P-2022 | 162 | Passing | Rigid | 08/08/2023 | Asphalt |  | 1333 | Clay | 5104 | -1.2 | 10 | 403 | 100776
162-P-2022 | 162 | Passing | Rigid | 08/08/2023 | Asphalt |  | 1335 | Clay | 5107 | 0.2 | 10 | 403 | 100776
162-P-2022 | 162 | Passing | Rigid | 08/08/2023 | Asphalt |  | 1357 | Clay | 5150 | -0.2 | 10 | 403 | 100776
162-P-2022 | 162 | Passing | Rigid | 08/08/2023 | Asphalt |  | 1348 | Clay | 5131 | -1.1 | 10 | 403 | 100776
162-P-2022 | 162 | Passing | Rigid | 08/08/2023 | Asphalt |  | 1348 | Clay | 5132 | 0.5 | 3 | 403 | 100776
162-P-2022 | 162 | Passing | Rigid | 08/08/2023 | Asphalt |  | 1349 | Clay | 5133 | 0.3 | 3 | 403 | 100776
162-P-2022 | 162 | Passing | Rigid | 08/08/2023 | Asphalt |  | 1350 | Clay | 5136 | -1.2 | 10 | 403 | 100776
162-P-2022 | 162 | Passing | Rigid | 08/08/2023 | Asphalt |  | 1325 | Clay | 5088 | 0.6 | 3 | 403 | 100776
162-P-2022 | 162 | Passing | Rigid | 08/08/2023 | Asphalt |  | 1326 | Clay | 5088 | -0.4 | 10 | 403 | 100776
162-P-2022 | 162 | Passing | Rigid | 10/06/2022 | Asphalt |  | 1052 | Clay | 5110 | 0 | 3 | 97
162-P-2022 | 162 | Passing | Rigid | 10/06/2022 | Asphalt |  | 1051 | Clay | 5106 | 0 | 10 | 97
162-P-2022 | 162 | Passing | Rigid | 10/06/2022 | Asphalt |  | 1056 | Clay | 5124 | 2.9 | 3 | 97
162-P-2022 | 162 | Passing | Rigid | 10/06/2022 | Asphalt |  | 1057 | Clay | 5130 | 0.5 | 10 | 97
162-P-2022 | 162 | Passing | Rigid | 10/06/2022 | Asphalt |  | 1100 | Clay | 5140 | -2.1 | 3 | 97
162-P-2022 | 162 | Passing | Rigid | 10/06/2022 | Asphalt |  | 1101 | Clay | 5142 | 2.6 | 10 | 97
162-P-2022 | 162 | Passing | Rigid | 10/06/2022 | Asphalt |  | 1103 | Clay | 5148 | 0 | 10 | 97
162-P-2022 | 162 | Passing | Rigid | 10/06/2022 | Asphalt |  | 1104 | Clay | 5152 | 0.6 | 3 | 97
162-P-2022 | 162 | Passing | Rigid | 10/06/2022 | Asphalt |  | 1104 | Clay | 5152 | 0.9 | 10 | 97
162-P-2022 | 162 | Passing | Rigid | 10/06/2022 | Asphalt |  | 1045 | Clay | 5088 | 2 | 10 | 97
162-P-2022 | 162 | Passing | Rigid | 10/06/2022 | Asphalt |  | 1046 | Clay | 5090 | 0.5 | 3 | 97
162-D-2022 | 162 | Driving | Rigid | 03/30/2023 | Asphalt |  | 1109 | Clay | 5120 | 1.2 | -10 | 272 | 311031
162-D-2022 | 162 | Driving | Rigid | 03/30/2023 | Asphalt |  | 1057 | Clay | 5076 | 3.2 | -10 | 272 | 311031
162-D-2022 | 162 | Driving | Rigid | 03/30/2023 | Asphalt |  | 1057 | Clay | 5076 | 0.6 | -3 | 272 | 311031
162-D-2022 | 162 | Driving | Rigid | 03/30/2023 | Asphalt |  | 1057 | Clay | 5078 | 0.1 | -3 | 272 | 311031
162-D-2022 | 162 | Driving | Rigid | 03/30/2023 | Asphalt |  | 1103 | Clay | 5096 | 4 | -10 | 272 | 311031
162-D-2022 | 162 | Driving | Rigid | 03/30/2023 | Asphalt |  | 1104 | Clay | 5102 | 1.3 | -10 | 272 | 311031
162-D-2022 | 162 | Driving | Rigid | 03/30/2023 | Asphalt |  | 1107 | Clay | 5110 | 1.2 | -10 | 272 | 311031
162-D-2022 | 162 | Driving | Rigid | 03/30/2023 | Asphalt |  | 1109 | Clay | 5118 | 3.9 | -10 | 272 | 311031
162-D-2022 | 162 | Driving | Rigid | 03/30/2023 | Asphalt |  | 1113 | Clay | 5130 | 4.7 | -10 | 272 | 311031
162-D-2022 | 162 | Driving | Rigid | 03/30/2023 | Asphalt |  | 1115 | Clay | 5138 | 2 | -10 | 272 | 311031
162-D-2022 | 162 | Driving | Rigid | 03/30/2023 | Asphalt |  | 1116 | Clay | 5140 | 1.6 | -3 | 272 | 311031
162-D-2022 | 162 | Driving | Rigid | 03/30/2023 | Asphalt |  | 1121 | Clay | 5150 | 1.2 | -3 | 272 | 311031
162-P-2022 | 162 | Passing | Rigid | 03/30/2023 | Asphalt |  | 1116 | Clay | 5138 | 0.6 | 10 | 272 | 100776
162-P-2022 | 162 | Passing | Rigid | 03/30/2023 | Asphalt |  | 1116 | Clay | 5140 | 1.4 | 3 | 272 | 100776
162-P-2022 | 162 | Passing | Rigid | 03/30/2023 | Asphalt |  | 1118 | Clay | 5144 | 0.4 | 3 | 272 | 100776
162-P-2022 | 162 | Passing | Rigid | 03/30/2023 | Asphalt |  | 1058 | Clay | 5080 | 0.5 | 10 | 272 | 100776
162-P-2022 | 162 | Passing | Rigid | 03/30/2023 | Asphalt |  | 1122 | Clay | 5152 | 1.8 | 3 | 272 | 100776
162-P-2022 | 162 | Passing | Rigid | 03/30/2023 | Asphalt |  | 1101 | Clay | 5090 | 1.6 | 3 | 272 | 100776
162-P-2022 | 162 | Passing | Rigid | 03/30/2023 | Asphalt |  | 1102 | Clay | 5094 | 0.4 | 3 | 272 | 100776
162-P-2022 | 162 | Passing | Rigid | 03/30/2023 | Asphalt |  | 1105 | Clay | 5102 | 0.6 | 10 | 272 | 100776
162-P-2022 | 162 | Passing | Rigid | 03/30/2023 | Asphalt |  | 1106 | Clay | 5106 | 0.3 | 10 | 272 | 100776
162-P-2022 | 162 | Passing | Rigid | 03/30/2023 | Asphalt |  | 1106 | Clay | 5108 | 1.8 | 3 | 272 | 100776
162-P-2022 | 162 | Passing | Rigid | 03/30/2023 | Asphalt |  | 1112 | Clay | 5126 | 3.1 | 3 | 272 | 100776
162-P-2022 | 162 | Passing | Rigid | 03/30/2023 | Asphalt |  | 1114 | Clay | 5134 | 2.4 | 3 | 272 | 100776
162-D-2022 | 162 | Driving | Rigid | 04/27/2023 | Asphalt |  | 1131 | Clay | 5078 | 1.6 | -3 | 300 | 311031
162-P-2013 | 162 | Passing | Rigid | 04/11/2022 | Asphalt |  | 1106 | Clay | 104 | 2.5 | 3 | 3236 | 2199285
162-P-2013 | 162 | Passing | Rigid | 04/11/2022 | Asphalt |  | 1107 | Clay | 105 | 1.9 | 3 | 3236 | 2199285
162-P-2013 | 162 | Passing | Rigid | 04/11/2022 | Asphalt |  | 1130 | Clay | 5138 | 1.1 | 3 | 3236 | 2199285
162-P-2013 | 162 | Passing | Rigid | 04/11/2022 | Asphalt |  | 1137 | Clay | 5146 | 1.9 | 3 | 3236 | 2199285
162-P-2013 | 162 | Passing | Rigid | 04/11/2022 | Asphalt |  | 1138 | Clay | 5147 | 1 | 3 | 3236 | 2199285
162-P-2013 | 162 | Passing | Rigid | 04/11/2022 | Asphalt |  | 1138 | Clay | 5147 | 0.6 | 10 | 3236 | 2199285
162-P-2013 | 162 | Passing | Rigid | 04/11/2022 | Asphalt |  | 1139 | Clay | 5148 | 0.9 | 10 | 3236 | 2199285
162-D-2022 | 162 | Driving | Rigid | 10/06/2022 | Asphalt |  | 1050 | Clay | 5106 | 0.7 | -3 | 97
162-D-2022 | 162 | Driving | Rigid | 10/06/2022 | Asphalt |  | 1056 | Clay | 5126 | 0.7 | -3 | 97
162-D-2022 | 162 | Driving | Rigid | 10/06/2022 | Asphalt |  | 1100 | Clay | 5140 | 1.1 | -10 | 97
162-D-2022 | 162 | Driving | Rigid | 10/06/2022 | Asphalt |  | 1046 | Clay | 5092 | 0.5 | -10 | 97
162-D-2022 | 162 | Driving | Rigid | 10/06/2022 | Asphalt |  | 1047 | Clay | 5094 | 0.9 | -3 | 97
162-D-2022 | 162 | Driving | Rigid | 10/06/2022 | Asphalt |  | 1040 | Clay | 5076 | 1.3 | -3 | 97
162-D-2022 | 162 | Driving | Rigid | 10/06/2022 | Asphalt |  | 1043 | Clay | 5082 | 1.2 | -10 | 97
162-P-2013 | 162 | Passing | Rigid | 05/17/2016 | Asphalt |  | 1126 | Clay | 5110 | -0.3 | 10 | 1081 | 581795
162-P-2013 | 162 | Passing | Rigid | 05/17/2016 | Asphalt |  | 1144 | Clay | 5146 | -0.3 | 3 | 1081 | 581795
162-P-2013 | 162 | Passing | Rigid | 05/17/2016 | Asphalt |  | 1128 | Clay | 5114 | -0.6 | 3 | 1081 | 581795
162-P-2013 | 162 | Passing | Rigid | 05/17/2016 | Asphalt |  | 1127 | Clay | 5112 | -0.6 | 10 | 1081 | 581795
162-P-2013 | 162 | Passing | Rigid | 05/17/2016 | Asphalt |  | 1129 | Clay | 5116 | -0.3 | 10 | 1081 | 581795
162-P-2013 | 162 | Passing | Rigid | 05/17/2016 | Asphalt |  | 1141 | Clay | 5140 | -0.7 | 10 | 1081 | 581795
162-P-2013 | 162 | Passing | Rigid | 05/17/2016 | Asphalt |  | 1141 | Clay | 5142 | -0.3 | 3 | 1081 | 581795
162-P-2013 | 162 | Passing | Rigid | 05/17/2016 | Asphalt |  | 1145 | Clay | 5148 | -0.3 | 3 | 1081 | 581795
162-P-2013 | 162 | Passing | Rigid | 05/17/2016 | Asphalt |  | 1130 | Clay | 5118 | 0.1 | 10 | 1081 | 581795
162-P-2013 | 162 | Passing | Rigid | 05/17/2016 | Asphalt |  | 1112 | Clay | 5086 | -0.5 | 3 | 1081 | 581795
162-P-2013 | 162 | Passing | Rigid | 05/17/2016 | Asphalt |  | 1114 | Clay | 5088 | 0.2 | 10 | 1081 | 581795
162-P-2013 | 162 | Passing | Rigid | 05/17/2016 | Asphalt |  | 1119 | Clay | 5098 | -0.7 | 10 | 1081 | 581795
162-P-2013 | 162 | Passing | Rigid | 05/17/2016 | Asphalt |  | 1132 | Clay | 5124 | -0.2 | 3 | 1081 | 581795
162-D-2013 | 162 | Driving | Rigid | 05/22/2017 | Asphalt |  | 1401 | Clay | 5094 | 0.7 | -10 | 1451 | 4361012
162-D-2013 | 162 | Driving | Rigid | 05/22/2017 | Asphalt |  | 1403 | Clay | 5098 | 1.4 | -10 | 1451 | 4361012
162-D-2013 | 162 | Driving | Rigid | 05/22/2017 | Asphalt |  | 1403 | Clay | 5098 | 0.6 | -3 | 1451 | 4361012
162-D-2013 | 162 | Driving | Rigid | 05/22/2017 | Asphalt |  | 1354 | Clay | 5082 | 0.1 | -10 | 1451 | 4361012
162-D-2013 | 162 | Driving | Rigid | 05/22/2017 | Asphalt |  | 1352 | Clay | 5078 | 0.4 | -3 | 1451 | 4361012
162-D-2013 | 162 | Driving | Rigid | 05/22/2017 | Asphalt |  | 1353 | Clay | 5080 | -0.1 | -10 | 1451 | 4361012
162-D-2013 | 162 | Driving | Rigid | 05/22/2017 | Asphalt |  | 1421 | Clay | 5130 | 1.4 | -10 | 1451 | 4361012
162-P-2013 | 162 | Passing | Rigid | 05/22/2017 | Asphalt |  | 1423 | Clay | 5132 | 0.9 | 3 | 1451 | 730327
162-P-2013 | 162 | Passing | Rigid | 05/22/2017 | Asphalt |  | 1410 | Clay | 5110 | 0.1 | 3 | 1451 | 730327
162-P-2013 | 162 | Passing | Rigid | 05/22/2017 | Asphalt |  | 1432 | Clay | 5148 | -0.2 | 3 | 1451 | 730327
162-P-2013 | 162 | Passing | Rigid | 05/22/2017 | Asphalt |  | 1427 | Clay | 5140 | 0.4 | 3 | 1451 | 730327
162-P-2013 | 162 | Passing | Rigid | 05/22/2017 | Asphalt |  | 1415 | Clay | 5118 | 0.2 | 3 | 1451 | 730327
162-D-2013 | 162 | Driving | Rigid | 10/15/2015 | Asphalt |  | 814 | Clay | 5102 | -0.3 | -3 | 866 | 2624834
162-D-2013 | 162 | Driving | Rigid | 10/15/2015 | Asphalt |  | 831 | Clay | 5140 | -0.6 | -10 | 866 | 2624834
162-P-2013 | 162 | Passing | Rigid | 10/15/2015 | Asphalt |  | 809 | Clay | 5090 | 0.3 | 10 | 866 | 402053
162-P-2013 | 162 | Passing | Rigid | 10/15/2015 | Asphalt |  | 820 | Clay | 5116 | -0.1 | 3 | 866 | 402053
162-P-2013 | 162 | Passing | Rigid | 10/15/2015 | Asphalt |  | 821 | Clay | 5118 | -0.3 | 3 | 866 | 402053
162-P-2013 | 162 | Passing | Rigid | 10/15/2015 | Asphalt |  | 813 | Clay | 5098 | -0.6 | 10 | 866 | 402053
162-P-2013 | 162 | Passing | Rigid | 10/15/2015 | Asphalt |  | 837 | Clay | 5152 | -2.3 | 10 | 866 | 402053
162-P-2013 | 162 | Passing | Rigid | 10/15/2015 | Asphalt |  | 802 | Clay | 5076 | 0.1 | 3 | 866 | 402053
162-P-2013 | 162 | Passing | Rigid | 10/15/2015 | Asphalt |  | 827 | Clay | 5132 | -0.2 | 10 | 866 | 402053
162-P-2013 | 162 | Passing | Rigid | 10/15/2015 | Asphalt |  | 804 | Clay | 5080 | -0.3 | 10 | 866 | 402053
162-D-2013 | 162 | Driving | Rigid | 05/17/2016 | Asphalt |  | 1111 | Clay | 5084 | -0.4 | -3 | 1081 | 3473549
162-D-2013 | 162 | Driving | Rigid | 05/17/2016 | Asphalt |  | 1122 | Clay | 5102 | 0.1 | -3 | 1081 | 3473549
162-D-2013 | 162 | Driving | Rigid | 05/17/2016 | Asphalt |  | 1137 | Clay | 5134 | 0 | -3 | 1081 | 3473549
162-D-2013 | 162 | Driving | Rigid | 05/17/2016 | Asphalt |  | 1131 | Clay | 5122 | 0.8 | -10 | 1081 | 3473549
162-D-2013 | 162 | Driving | Rigid | 05/17/2016 | Asphalt |  | 1135 | Clay | 5130 | 0.7 | -3 | 1081 | 3473549
162-D-2013 | 162 | Driving | Rigid | 05/17/2016 | Asphalt |  | 1123 | Clay | 5104 | 0.1 | -3 | 1081 | 3473549
162-D-2013 | 162 | Driving | Rigid | 05/17/2016 | Asphalt |  | 1124 | Clay | 5106 | -0.1 | -3 | 1081 | 3473549
162-D-2013 | 162 | Driving | Rigid | 05/17/2016 | Asphalt |  | 1107 | Clay | 5076 | -0.2 | -10 | 1081 | 3473549
162-D-2013 | 162 | Driving | Rigid | 05/17/2016 | Asphalt |  | 1107 | Clay | 5076 | -0.2 | -3 | 1081 | 3473549
162-D-2013 | 162 | Driving | Rigid | 05/17/2016 | Asphalt |  | 1127 | Clay | 5114 | -0.6 | -10 | 1081 | 3473549
162-P-2013 | 162 | Passing | Rigid | 05/17/2016 | Asphalt |  | 1124 | Clay | 5106 | -0.7 | 3 | 1081 | 581795
162-D-2013 | 162 | Driving | Rigid | 04/16/2015 | Asphalt |  | 1146 | Clay | 5124 | 0.6 | -10 | 684 | 2061113
162-D-2013 | 162 | Driving | Rigid | 04/16/2015 | Asphalt |  | 1147 | Clay | 5132 | 0.2 | -10 | 684 | 2061113
162-D-2013 | 162 | Driving | Rigid | 04/16/2015 | Asphalt |  | 1142 | Clay | 5111 | 1.4 | -10 | 684 | 2061113
162-D-2013 | 162 | Driving | Rigid | 04/16/2015 | Asphalt |  | 1142 | Clay | 5112 | 0 | -10 | 684 | 2061113
162-D-2013 | 162 | Driving | Rigid | 07/16/2015 | Asphalt |  | 1008 | Clay | 5112 | 0.4 | -3 | 775 | 2371297
162-D-2013 | 162 | Driving | Rigid | 07/16/2015 | Asphalt |  | 950 | Clay | 5084 | -1.6 | -10 | 775 | 2371297
162-D-2013 | 162 | Driving | Rigid | 07/16/2015 | Asphalt |  | 1010 | Clay | 5116 | 0.2 | -3 | 775 | 2371297
162-D-2013 | 162 | Driving | Rigid | 07/16/2015 | Asphalt |  | 955 | Clay | 5090 | 0.1 | -3 | 775 | 2371297
162-P-2013 | 162 | Passing | Rigid | 07/16/2015 | Asphalt |  | 957 | Clay | 5094 | 0 | 3 | 775 | 392841
162-P-2013 | 162 | Passing | Rigid | 07/16/2015 | Asphalt |  | 1000 | Clay | 5098 | -0.4 | 3 | 775 | 392841
162-P-2013 | 162 | Passing | Rigid | 07/16/2015 | Asphalt |  | 1002 | Clay | 5100 | 0 | 10 | 775 | 392841
162-P-2013 | 162 | Passing | Rigid | 07/16/2015 | Asphalt |  | 1009 | Clay | 5112 | -0.2 | 3 | 775 | 392841
162-P-2013 | 162 | Passing | Rigid | 07/16/2015 | Asphalt |  | 1008 | Clay | 5110 | -0.1 | 10 | 775 | 392841
162-D-2013 | 162 | Driving | Rigid | 10/15/2015 | Asphalt |  | 811 | Clay | 5096 | -0.2 | -3 | 866 | 2624834
162-D-2013 | 162 | Driving | Rigid | 10/15/2015 | Asphalt |  | 826 | Clay | 5130 | 0.8 | -3 | 866 | 2624834
162-D-2013 | 162 | Driving | Rigid | 10/15/2015 | Asphalt |  | 833 | Clay | 5146 | 0 | -3 | 866 | 2624834
162-D-2013 | 162 | Driving | Rigid | 10/15/2015 | Asphalt |  | 816 | Clay | 5106 | -0.2 | -3 | 866 | 2624834
162-D-2013 | 162 | Driving | Rigid | 10/15/2015 | Asphalt |  | 803 | Clay | 5078 | 0 | -3 | 866 | 2624834
162-D-2013 | 162 | Driving | Rigid | 10/15/2015 | Asphalt |  | 819 | Clay | 5114 | -0.2 | -10 | 866 | 2624834
162-D-2013 | 162 | Driving | Rigid | 10/15/2015 | Asphalt |  | 819 | Clay | 5114 | 0.3 | -3 | 866 | 2624834
162-D-2013 | 162 | Driving | Rigid | 10/15/2015 | Asphalt |  | 820 | Clay | 5116 | -0.4 | -10 | 866 | 2624834
162-D-2013 | 162 | Driving | Rigid | 10/15/2015 | Asphalt |  | 820 | Clay | 5116 | -0.2 | -3 | 866 | 2624834
162-D-2013 | 162 | Driving | Rigid | 04/15/2015 | Asphalt |  | 1347 | Clay | 5090 | 0.2 | -3 | 683 | 2061113
162-P-2013 | 162 | Passing | Rigid | 04/15/2015 | Asphalt |  | 1357 | Clay | 5106 | 0.6 | 10 | 683 | 380596
162-P-2013 | 162 | Passing | Rigid | 04/15/2015 | Asphalt |  | 1412 | Clay | 5124 | 0.1 | 10 | 683 | 380596
162-P-2013 | 162 | Passing | Rigid | 04/15/2015 | Asphalt |  | 1420 | Clay | 5128 | 0.5 | 3 | 683 | 380596
162-P-2013 | 162 | Passing | Rigid | 04/15/2015 | Asphalt |  | 1404 | Clay | 5112 | -0.1 | 3 | 683 | 380596
162-P-2013 | 162 | Passing | Rigid | 04/15/2015 | Asphalt |  | 1426 | Clay | 5136 | 0.5 | 3 | 683 | 380596
162-P-2013 | 162 | Passing | Rigid | 04/15/2015 | Asphalt |  | 1427 | Clay | 5138 | -0.1 | 3 | 683 | 380596
162-P-2013 | 162 | Passing | Rigid | 04/15/2015 | Asphalt |  | 1430 | Clay | 5142 | 0.2 | 10 | 683 | 380596
162-P-2013 | 162 | Passing | Rigid | 04/15/2015 | Asphalt |  | 1339 | Clay | 5076 | -0.1 | 3 | 683 | 380596
162-P-2013 | 162 | Passing | Rigid | 04/15/2015 | Asphalt |  | 1344 | Clay | 5084 | -0.4 | 3 | 683 | 380596
162-P-2013 | 162 | Passing | Rigid | 04/15/2015 | Asphalt |  | 1346 | Clay | 5088 | 0.7 | 10 | 683 | 380596
162-P-2013 | 162 | Passing | Rigid | 04/15/2015 | Asphalt |  | 1349 | Clay | 5092 | 0 | 3 | 683 | 380596
162-D-2013 | 162 | Driving | Rigid | 04/16/2015 | Asphalt |  | 1145 | Clay | 5120 | 0.1 | -10 | 684 | 2061113
162-D-2013 | 162 | Driving | Rigid | 04/16/2015 | Asphalt |  | 1141 | Clay | 5105 | -0.2 | -10 | 684 | 2061113
162-D-2013 | 162 | Driving | Rigid | 04/16/2015 | Asphalt |  | 1148 | Clay | 5140 | -0.8 | -10 | 684 | 2061113
162-D-2013 | 162 | Driving | Rigid | 04/16/2015 | Asphalt |  | 1148 | Clay | 5141 | 0.2 | -10 | 684 | 2061113
162-D-2013 | 162 | Driving | Rigid | 04/16/2015 | Asphalt |  | 1148 | Clay | 5144 | 0.2 | -10 | 684 | 2061113
162-D-2013 | 162 | Driving | Rigid | 05/13/2014 | Asphalt |  | 1432 | Clay | 5112 | 0.3 | -10 | 346 | 903784
162-D-2013 | 162 | Driving | Rigid | 05/13/2014 | Asphalt |  | 1454 | Clay | 5144 | 0.2 | -10 | 346 | 903784
162-D-2013 | 162 | Driving | Rigid | 05/13/2014 | Asphalt |  | 1423 | Clay | 5102 | 0.3 | -3 | 346 | 903784
162-D-2013 | 162 | Driving | Rigid | 05/13/2014 | Asphalt |  | 1404 | Clay | 5076 | 0.3 | -10 | 346 | 903784
162-D-2013 | 162 | Driving | Rigid | 05/13/2014 | Asphalt |  | 1434 | Clay | 5116 | -0.4 | -10 | 346 | 903784
162-P-2013 | 162 | Passing | Rigid | 05/13/2014 | Asphalt |  | 1411 | Clay | 5084 | -0.6 | 10 | 346 | 246128
162-P-2013 | 162 | Passing | Rigid | 05/13/2014 | Asphalt |  | 1417 | Clay | 5092 | 0.1 | 10 | 346 | 246128
162-P-2013 | 162 | Passing | Rigid | 05/13/2014 | Asphalt |  | 1446 | Clay | 5132 | 0.4 | 3 | 346 | 246128
162-P-2013 | 162 | Passing | Rigid | 05/13/2014 | Asphalt |  | 1420 | Clay | 5096 | 0.1 | 10 | 346 | 246128
162-P-2013 | 162 | Passing | Rigid | 05/13/2014 | Asphalt |  | 1423 | Clay | 5102 | 0 | 3 | 346 | 246128
162-P-2013 | 162 | Passing | Rigid | 05/13/2014 | Asphalt |  | 1406 | Clay | 5078 | -0.2 | 10 | 346 | 246128
162-P-2013 | 162 | Passing | Rigid | 05/13/2014 | Asphalt |  | 1408 | Clay | 5080 | 0.4 | 10 | 346 | 246128
162-P-2013 | 162 | Passing | Rigid | 05/13/2014 | Asphalt |  | 1432 | Clay | 5112 | -0.2 | 3 | 346 | 246128
162-P-2013 | 162 | Passing | Rigid | 05/13/2014 | Asphalt |  | 1431 | Clay | 5110 | 0.1 | 3 | 346 | 246128
162-P-2013 | 162 | Passing | Rigid | 05/13/2014 | Asphalt |  | 1448 | Clay | 5134 | 0 | 3 | 346 | 246128
162-P-2013 | 162 | Passing | Rigid | 05/13/2014 | Asphalt |  | 1448 | Clay | 5134 | 1 | 10 | 346 | 246128
162-D-2013 | 162 | Driving | Rigid | 04/15/2015 | Asphalt |  | 1341 | Clay | 5080 | 0.9 | -3 | 683 | 2061113
162-D-2013 | 162 | Driving | Rigid | 04/15/2015 | Asphalt |  | 1342 | Clay | 5082 | -0.3 | -10 | 683 | 2061113
162-D-2013 | 162 | Driving | Rigid | 04/15/2015 | Asphalt |  | 1343 | Clay | 5084 | -1 | -10 | 683 | 2061113
162-D-2013 | 162 | Driving | Rigid | 04/15/2015 | Asphalt |  | 1344 | Clay | 5086 | 1.1 | -10 | 683 | 2061113
162-D-2013 | 162 | Driving | Rigid | 04/15/2015 | Asphalt |  | 1345 | Clay | 5086 | 0 | -3 | 683 | 2061113
162-D-2013 | 162 | Driving | Rigid | 04/15/2015 | Asphalt |  | 1352 | Clay | 5098 | 0 | -3 | 683 | 2061113
162-D-2013 | 162 | Driving | Rigid | 04/15/2015 | Asphalt |  | 1355 | Clay | 5104 | 2.9 | -10 | 683 | 2061113
162-D-2013 | 162 | Driving | Rigid | 04/15/2015 | Asphalt |  | 1356 | Clay | 5104 | 0.9 | -3 | 683 | 2061113
162-D-2013 | 162 | Driving | Rigid | 04/15/2015 | Asphalt |  | 1408 | Clay | 5120 | 0 | -10 | 683 | 2061113
162-D-2013 | 162 | Driving | Rigid | 05/13/2014 | Asphalt |  | 1444 | Clay | 5130 | 0.8 | -3 | 346 | 903784
162-D-2013 | 162 | Driving | Rigid | 11/01/2021 | Asphalt |  | 1339 | Clay | 5106 | 0.5 | -3 | 3075 | 8949667
162-D-2013 | 162 | Driving | Rigid | 11/01/2021 | Asphalt |  | 1350 | Clay | 5140 | 3 | -10 | 3075 | 8949667
162-D-2013 | 162 | Driving | Rigid | 11/01/2021 | Asphalt |  | 1332 | Clay | 5084 | 0.7 | -3 | 3075 | 8949667
162-P-2013 | 162 | Passing | Rigid | 11/01/2021 | Asphalt |  | 1353 | Clay | 5148 | 0.7 | 10 | 3075 | 2009059
162-P-2013 | 162 | Passing | Rigid | 11/01/2021 | Asphalt |  | 1338 | Clay | 5100 | 1.4 | 3 | 3075 | 2009059
162-P-2013 | 162 | Passing | Rigid | 11/01/2021 | Asphalt |  | 1341 | Clay | 5110 | 0.6 | 10 | 3075 | 2009059
162-P-2013 | 162 | Passing | Rigid | 11/01/2021 | Asphalt |  | 1348 | Clay | 5134 | 1.6 | 3 | 3075 | 2009059
162-P-2013 | 162 | Passing | Rigid | 11/01/2021 | Asphalt |  | 1343 | Clay | 5116 | 2.2 | 3 | 3075 | 2009059
162-D-2013 | 162 | Driving | Rigid | 04/11/2022 | Asphalt |  | 1131 | Clay | 5141 | 4.8 | -10 | 3236 | 9511060
162-D-2013 | 162 | Driving | Rigid | 04/11/2022 | Asphalt |  | 1135 | Clay | 5143 | 4.2 | -10 | 3236 | 9511060
162-D-2013 | 162 | Driving | Rigid | 04/11/2022 | Asphalt |  | 1137 | Clay | 5146 | 3.4 | -3 | 3236 | 9511060
162-D-2013 | 162 | Driving | Rigid | 04/11/2022 | Asphalt |  | 1140 | Clay | 5151 | 0.5 | -10 | 3236 | 9511060
162-D-2013 | 162 | Driving | Rigid | 04/11/2022 | Asphalt |  | 1104 | Clay | 102 | 4.9 | -10 | 3236 | 9511060
162-D-2013 | 162 | Driving | Rigid | 04/11/2022 | Asphalt |  | 1111 | Clay | 112 | 2.8 | -10 | 3236 | 9511060
162-D-2013 | 162 | Driving | Rigid | 04/11/2022 | Asphalt |  | 1102 | Clay | 98 | 4.4 | -10 | 3236 | 9511060
162-D-2013 | 162 | Driving | Rigid | 04/11/2022 | Asphalt |  | 1123 | Clay | 5127 | 6.5 | -10 | 3236 | 9511060
162-P-2013 | 162 | Passing | Rigid | 04/11/2022 | Asphalt |  | 1103 | Clay | 99 | 1.1 | 10 | 3236 | 2199285
162-P-2013 | 162 | Passing | Rigid | 04/11/2022 | Asphalt |  | 1110 | Clay | 110 | 0.7 | 3 | 3236 | 2199285
162-P-2013 | 162 | Passing | Rigid | 04/11/2022 | Asphalt |  | 1110 | Clay | 110 | 1.3 | 10 | 3236 | 2199285
162-P-2013 | 162 | Passing | Rigid | 04/11/2022 | Asphalt |  | 1111 | Clay | 111 | 2 | 10 | 3236 | 2199285
162-P-2013 | 162 | Passing | Rigid | 04/11/2022 | Asphalt |  | 1111 | Clay | 112 | 1.1 | 10 | 3236 | 2199285
162-P-2013 | 162 | Passing | Rigid | 04/11/2022 | Asphalt |  | 1113 | Clay | 115 | 3.1 | 10 | 3236 | 2199285
162-P-2013 | 162 | Passing | Rigid | 04/11/2022 | Asphalt |  | 1105 | Clay | 102 | 2.3 | 10 | 3236 | 2199285
162-P-2013 | 162 | Passing | Rigid | 04/11/2022 | Asphalt |  | 1124 | Clay | 5127 | 3.2 | 10 | 3236 | 2199285
162-P-2013 | 162 | Passing | Rigid | 04/16/2019 | Asphalt |  | 1341 | Clay | 5130 | 1.4 | 10 | 2145 | 1152459
162-P-2013 | 162 | Passing | Rigid | 04/16/2019 | Asphalt |  | 1344 | Clay | 5136 | 3.9 | 10 | 2145 | 1152459
162-P-2013 | 162 | Passing | Rigid | 04/16/2019 | Asphalt |  | 1347 | Clay | 5144 | 0.6 | 10 | 2145 | 1152459
162-P-2013 | 162 | Passing | Rigid | 04/16/2019 | Asphalt |  | 1323 | Clay | 5100 | 2.4 | 10 | 2145 | 1152459
162-D-2013 | 162 | Driving | Rigid | 10/16/2019 | Asphalt |  | 1124 | Clay | 5086 | 2.1 | -10 | 2328 | 6919060
162-D-2013 | 162 | Driving | Rigid | 10/16/2019 | Asphalt |  | 1126 | Clay | 5090 | 1.6 | -3 | 2328 | 6919060
162-D-2013 | 162 | Driving | Rigid | 10/16/2019 | Asphalt |  | 1148 | Clay | 5142 | 1.8 | -3 | 2328 | 6919060
162-D-2013 | 162 | Driving | Rigid | 10/16/2019 | Asphalt |  | 1136 | Clay | 5112 | 0.9 | -10 | 2328 | 6919060
162-D-2013 | 162 | Driving | Rigid | 10/16/2019 | Asphalt |  | 1132 | Clay | 5106 | 0.1 | -10 | 2328 | 6919060
162-D-2013 | 162 | Driving | Rigid | 10/16/2019 | Asphalt |  | 1133 | Clay | 5106 | 0.4 | -3 | 2328 | 6919060
162-D-2013 | 162 | Driving | Rigid | 10/16/2019 | Asphalt |  | 1120 | Clay | 5076 | 3.5 | -10 | 2328 | 6919060
162-D-2013 | 162 | Driving | Rigid | 10/16/2019 | Asphalt |  | 1151 | Clay | 5150 | 3.4 | -3 | 2328 | 6919060
162-D-2013 | 162 | Driving | Rigid | 10/16/2019 | Asphalt |  | 1151 | Clay | 5152 | 0.2 | -10 | 2328 | 6919060
162-D-2013 | 162 | Driving | Rigid | 10/16/2019 | Asphalt |  | 1122 | Clay | 5080 | 4.3 | -10 | 2328 | 6919060
162-D-2013 | 162 | Driving | Rigid | 10/16/2019 | Asphalt |  | 1123 | Clay | 5082 | 1.2 | -3 | 2328 | 6919060
162-D-2013 | 162 | Driving | Rigid | 10/16/2019 | Asphalt |  | 1128 | Clay | 5094 | 1.5 | -3 | 2328 | 6919060
162-D-2013 | 162 | Driving | Rigid | 10/16/2019 | Asphalt |  | 1141 | Clay | 5124 | 2.1 | -3 | 2328 | 6919060
162-D-2013 | 162 | Driving | Rigid | 10/16/2019 | Asphalt |  | 1143 | Clay | 5128 | 2.4 | -3 | 2328 | 6919060
162-D-2013 | 162 | Driving | Rigid | 10/16/2019 | Asphalt |  | 1146 | Clay | 5136 | 2.4 | -3 | 2328 | 6919060
162-D-2013 | 162 | Driving | Rigid | 10/16/2019 | Asphalt |  | 1146 | Clay | 5138 | 1.8 | -10 | 2328 | 6919060
162-P-2013 | 162 | Passing | Rigid | 10/16/2019 | Asphalt |  | 1139 | Clay | 5118 | 1.2 | 3 | 2328 | 1360875
162-P-2013 | 162 | Passing | Rigid | 10/16/2019 | Asphalt |  | 1137 | Clay | 5114 | 0.1 | 3 | 2328 | 1360875
162-P-2013 | 162 | Passing | Rigid | 10/16/2019 | Asphalt |  | 1132 | Clay | 5104 | 0.9 | 3 | 2328 | 1360875
162-P-2013 | 162 | Passing | Rigid | 10/16/2019 | Asphalt |  | 1121 | Clay | 5076 | 0.3 | 3 | 2328 | 1360875
162-P-2013 | 162 | Passing | Rigid | 10/16/2019 | Asphalt |  | 1149 | Clay | 5146 | 1 | 3 | 2328 | 1360875
162-P-2013 | 162 | Passing | Rigid | 10/16/2019 | Asphalt |  | 1150 | Clay | 5146 | 2 | 10 | 2328 | 1360875
162-P-2013 | 162 | Passing | Rigid | 10/16/2019 | Asphalt |  | 1148 | Clay | 5142 | 1.4 | 10 | 2328 | 1360875
162-P-2013 | 162 | Passing | Rigid | 10/16/2019 | Asphalt |  | 1128 | Clay | 5094 | 1.5 | 10 | 2328 | 1360875
162-P-2013 | 162 | Passing | Rigid | 10/16/2019 | Asphalt |  | 1143 | Clay | 5128 | 1.8 | 3 | 2328 | 1360875
162-P-2013 | 162 | Passing | Rigid | 10/16/2019 | Asphalt |  | 1145 | Clay | 5132 | 0.8 | 10 | 2328 | 1360875
162-D-2013 | 162 | Driving | Rigid | 11/01/2021 | Asphalt |  | 1352 | Clay | 5146 | 2.4 | -3 | 3075 | 8949667
162-D-2013 | 162 | Driving | Rigid | 11/01/2021 | Asphalt |  | 1345 | Clay | 5124 | 3.9 | -10 | 3075 | 8949667
162-D-2013 | 162 | Driving | Rigid | 11/01/2021 | Asphalt |  | 1346 | Clay | 5126 | 3.6 | -3 | 3075 | 8949667
162-D-2013 | 162 | Driving | Rigid | 11/01/2021 | Asphalt |  | 1336 | Clay | 5096 | 3 | -10 | 3075 | 8949667
162-D-2013 | 162 | Driving | Rigid | 11/01/2021 | Asphalt |  | 1337 | Clay | 5098 | 4.4 | -3 | 3075 | 8949667
162-P-2013 | 162 | Passing | Rigid | 05/22/2017 | Asphalt |  | 1355 | Clay | 5082 | 0.9 | 10 | 1451 | 730327
162-P-2013 | 162 | Passing | Rigid | 05/22/2017 | Asphalt |  | 1355 | Clay | 5084 | 0.1 | 3 | 1451 | 730327
162-P-2013 | 162 | Passing | Rigid | 05/22/2017 | Asphalt |  | 1400 | Clay | 5092 | -0.2 | 10 | 1451 | 730327
162-P-2013 | 162 | Passing | Rigid | 05/22/2017 | Asphalt |  | 1407 | Clay | 5104 | 0.2 | 10 | 1451 | 730327
162-P-2013 | 162 | Passing | Rigid | 05/22/2017 | Asphalt |  | 1412 | Clay | 5112 | -0.1 | 10 | 1451 | 730327
162-P-2013 | 162 | Passing | Rigid | 05/22/2017 | Asphalt |  | 1403 | Clay | 5096 | 0.3 | 10 | 1451 | 730327
162-D-2013 | 162 | Driving | Rigid | 04/16/2019 | Asphalt |  | 1319 | Clay | 5090 | 1.6 | -3 | 2145 | 6360776
162-D-2013 | 162 | Driving | Rigid | 04/16/2019 | Asphalt |  | 1319 | Clay | 5092 | 0 | -3 | 2145 | 6360776
162-D-2013 | 162 | Driving | Rigid | 04/16/2019 | Asphalt |  | 1325 | Clay | 5106 | 0.7 | -10 | 2145 | 6360776
162-D-2013 | 162 | Driving | Rigid | 04/16/2019 | Asphalt |  | 1337 | Clay | 5124 | 2.3 | -10 | 2145 | 6360776
162-D-2013 | 162 | Driving | Rigid | 04/16/2019 | Asphalt |  | 1343 | Clay | 5136 | -25.4 | -3 | 2145 | 6360776
162-D-2013 | 162 | Driving | Rigid | 04/16/2019 | Asphalt |  | 1345 | Clay | 5140 | 1.6 | -10 | 2145 | 6360776
162-D-2013 | 162 | Driving | Rigid | 04/16/2019 | Asphalt |  | 1345 | Clay | 5140 | 1 | -3 | 2145 | 6360776
162-D-2013 | 162 | Driving | Rigid | 04/16/2019 | Asphalt |  | 1314 | Clay | 5078 | 1 | -3 | 2145 | 6360776
162-D-2013 | 162 | Driving | Rigid | 04/16/2019 | Asphalt |  | 1314 | Clay | 5080 | 4.7 | -10 | 2145 | 6360776
162-D-2013 | 162 | Driving | Rigid | 04/16/2019 | Asphalt |  | 1327 | Clay | 5110 | 0.2 | -3 | 2145 | 6360776
162-D-2013 | 162 | Driving | Rigid | 04/16/2019 | Asphalt |  | 1328 | Clay | 5112 | 0.7 | -3 | 2145 | 6360776
162-D-2013 | 162 | Driving | Rigid | 04/16/2019 | Asphalt |  | 1321 | Clay | 5096 | 2.9 | -3 | 2145 | 6360776
162-D-2013 | 162 | Driving | Rigid | 04/16/2019 | Asphalt |  | 1340 | Clay | 5130 | 2.4 | -3 | 2145 | 6360776
162-D-2013 | 162 | Driving | Rigid | 04/16/2019 | Asphalt |  | 1342 | Clay | 5134 | 3.6 | -3 | 2145 | 6360776
162-D-2013 | 162 | Driving | Rigid | 04/16/2019 | Asphalt |  | 1323 | Clay | 5102 | 1.9 | -10 | 2145 | 6360776
162-P-2013 | 162 | Passing | Rigid | 04/16/2019 | Asphalt |  | 1319 | Clay | 5090 | 0 | 3 | 2145 | 1152459
162-P-2013 | 162 | Passing | Rigid | 04/16/2019 | Asphalt |  | 1319 | Clay | 5092 | -0.1 | 3 | 2145 | 1152459
162-P-2013 | 162 | Passing | Rigid | 04/16/2019 | Asphalt |  | 1314 | Clay | 5078 | 0.6 | 3 | 2145 | 1152459
162-P-2022 | 162 | Passing | Rigid | 08/01/2024 | Asphalt |  | 1632 | Clay | 5100 | 3.2 | 10 | 762 | 130419
162-P-2022 | 162 | Passing | Rigid | 08/01/2024 | Asphalt |  | 1623 | Clay | 5076 | 2.4 | 10 | 762 | 130419
162-P-2022 | 162 | Passing | Rigid | 08/01/2024 | Asphalt |  | 1636 | Clay | 5107 | 1.6 | 3 | 762 | 130419
162-P-2022 | 162 | Passing | Rigid | 08/01/2024 | Asphalt |  | 1637 | Clay | 5109 | 2.5 | 10 | 762 | 130419
162-P-2022 | 162 | Passing | Rigid | 08/01/2024 | Asphalt |  | 1638 | Clay | 5112 | 2 | 10 | 762 | 130419
162-P-2022 | 162 | Passing | Rigid | 11/06/2023 | Asphalt |  | 1232 | Clay | 5080 | 1.8 | 10 | 493 | 130419
162-P-2022 | 162 | Passing | Rigid | 11/06/2023 | Asphalt |  | 1234 | Clay | 5088 | 2.5 | 3 | 493 | 130419
162-P-2022 | 162 | Passing | Rigid | 11/06/2023 | Asphalt |  | 1236 | Clay | 5094 | 2.1 | 3 | 493 | 130419
162-P-2022 | 162 | Passing | Rigid | 11/06/2023 | Asphalt |  | 1237 | Clay | 5098 | 1.9 | 3 | 493 | 130419
162-P-2022 | 162 | Passing | Rigid | 11/06/2023 | Asphalt |  | 1237 | Clay | 5098 | 1.3 | 10 | 493 | 130419
162-P-2022 | 162 | Passing | Rigid | 11/06/2023 | Asphalt |  | 1252 | Clay | 5152 | 3.1 | 3 | 493 | 130419
162-P-2022 | 162 | Passing | Rigid | 11/06/2023 | Asphalt |  | 1245 | Clay | 5128 | 3.2 | 3 | 493 | 130419
162-P-2022 | 162 | Passing | Rigid | 11/06/2023 | Asphalt |  | 1245 | Clay | 5128 | 5.8 | 10 | 493 | 130419
162-D-2022 | 162 | Driving | Rigid | 05/06/2024 | Asphalt |  | 1311 | Clay | 5124 | 3.1 | -3 | 675 | 395141
162-D-2022 | 162 | Driving | Rigid | 05/06/2024 | Asphalt |  | 1314 | Clay | 5134 | -0.7 | -10 | 675 | 395141
162-D-2022 | 162 | Driving | Rigid | 05/06/2024 | Asphalt |  | 1305 | Clay | 5098 | 4.2 | -10 | 675 | 395141
162-D-2022 | 162 | Driving | Rigid | 05/06/2024 | Asphalt |  | 1310 | Clay | 5116 | -11.1 | -10 | 675 | 395141
162-D-2022 | 162 | Driving | Rigid | 05/06/2024 | Asphalt |  | 1307 | Clay | 5106 | 1.5 | -10 | 675 | 395141
162-D-2022 | 162 | Driving | Rigid | 05/06/2024 | Asphalt |  | 1259 | Clay | 5076 | 2.7 | -3 | 675 | 395141
162-D-2022 | 162 | Driving | Rigid | 05/06/2024 | Asphalt |  | 1300 | Clay | 5078 | 3 | -10 | 675 | 395141
162-D-2022 | 162 | Driving | Rigid | 05/06/2024 | Asphalt |  | 1304 | Clay | 5092 | -11.2 | -10 | 675 | 395141
162-D-2022 | 162 | Driving | Rigid | 05/06/2024 | Asphalt |  | 1318 | Clay | 5150 | 2.7 | -3 | 675 | 395141
162-D-2022 | 162 | Driving | Rigid | 05/06/2024 | Asphalt |  | 1308 | Clay | 5108 | -11.1 | -10 | 675 | 395141
162-D-2022 | 162 | Driving | Rigid | 05/06/2024 | Asphalt |  | 1308 | Clay | 5110 | 6 | -10 | 675 | 395141
162-D-2022 | 162 | Driving | Rigid | 05/06/2024 | Asphalt |  | 1309 | Clay | 5112 | 2.9 | -3 | 675 | 395141
162-P-2022 | 162 | Passing | Rigid | 05/06/2024 | Asphalt |  | 1304 | Clay | 5094 | 1.9 | 10 | 675 | 130419
162-P-2022 | 162 | Passing | Rigid | 05/06/2024 | Asphalt |  | 1305 | Clay | 5098 | 1.8 | 3 | 675 | 130419
162-P-2022 | 162 | Passing | Rigid | 05/06/2024 | Asphalt |  | 1306 | Clay | 5100 | 2.7 | 10 | 675 | 130419
162-P-2022 | 162 | Passing | Rigid | 05/06/2024 | Asphalt |  | 1315 | Clay | 5138 | 1.9 | 3 | 675 | 130419
162-P-2022 | 162 | Passing | Rigid | 05/06/2024 | Asphalt |  | 1307 | Clay | 5106 | 0.9 | 3 | 675 | 130419
162-P-2022 | 162 | Passing | Rigid | 05/06/2024 | Asphalt |  | 1317 | Clay | 5144 | 1.2 | 10 | 675 | 130419
162-P-2022 | 162 | Passing | Rigid | 05/06/2024 | Asphalt |  | 1301 | Clay | 5080 | 1.6 | 10 | 675 | 130419
162-P-2022 | 162 | Passing | Rigid | 05/06/2024 | Asphalt |  | 1303 | Clay | 5088 | 2.7 | 3 | 675 | 130419
162-P-2022 | 162 | Passing | Rigid | 05/06/2024 | Asphalt |  | 1317 | Clay | 5146 | 2.3 | 10 | 675 | 130419
162-P-2022 | 162 | Passing | Rigid | 05/06/2024 | Asphalt |  | 1319 | Clay | 5152 | 2.5 | 3 | 675 | 130419
162-P-2022 | 162 | Passing | Rigid | 05/06/2024 | Asphalt |  | 1312 | Clay | 5126 | 4.3 | 3 | 675 | 130419
162-P-2022 | 162 | Passing | Rigid | 05/06/2024 | Asphalt |  | 1313 | Clay | 5128 | 9.2 | 10 | 675 | 130419
162-P-2022 | 162 | Passing | Rigid | 05/06/2024 | Asphalt |  | 1313 | Clay | 5130 | 2.9 | 3 | 675 | 130419
162-D-2022 | 162 | Driving | Rigid | 07/18/2024 | Asphalt |  | 1121 | Clay | 5148 | 2.8 | -3 | 748 | 395141
162-D-2022 | 162 | Driving | Rigid | 07/18/2024 | Asphalt |  | 1121 | Clay | 5149 | 2.8 | -10 | 748 | 395141
162-D-2022 | 162 | Driving | Rigid | 07/18/2024 | Asphalt |  | 1107 | Clay | 5119 | -10.5 | -10 | 748 | 395141
162-D-2022 | 162 | Driving | Rigid | 07/18/2024 | Asphalt |  | 1107 | Clay | 5119 | 4.4 | -3 | 748 | 395141
162-D-2022 | 162 | Driving | Rigid | 07/18/2024 | Asphalt |  | 1108 | Clay | 5121 | -10.6 | -10 | 748 | 395141
162-D-2022 | 162 | Driving | Rigid | 07/18/2024 | Asphalt |  | 1109 | Clay | 5122 | 3.8 | -3 | 748 | 395141
162-D-2022 | 162 | Driving | Rigid | 07/18/2024 | Asphalt |  | 1114 | Clay | 5136 | -10.5 | -3 | 748 | 395141
162-D-2022 | 162 | Driving | Rigid | 07/18/2024 | Asphalt |  | 1111 | Clay | 5127 | -10.6 | -10 | 748 | 395141
162-D-2022 | 162 | Driving | Rigid | 07/18/2024 | Asphalt |  | 1113 | Clay | 5133 | -10.5 | -3 | 748 | 395141
162-D-2022 | 162 | Driving | Rigid | 07/18/2024 | Asphalt |  | 1117 | Clay | 5142 | 2.2 | -3 | 748 | 395141
162-D-2022 | 162 | Driving | Rigid | 07/18/2024 | Asphalt |  | 1110 | Clay | 5124 | 4.1 | -3 | 748 | 395141
162-P-2022 | 162 | Passing | Rigid | 07/18/2024 | Asphalt |  | 1116 | Clay | 5140 | 1.7 | 3 | 748 | 130419
162-P-2022 | 162 | Passing | Rigid | 07/18/2024 | Asphalt |  | 1119 | Clay | 5144 | 1.2 | 10 | 748 | 130419
162-P-2022 | 162 | Passing | Rigid | 07/18/2024 | Asphalt |  | 1108 | Clay | 5120 | 2.5 | 3 | 748 | 130419
162-P-2022 | 162 | Passing | Rigid | 07/18/2024 | Asphalt |  | 1110 | Clay | 5123 | 2.5 | 10 | 748 | 130419
162-P-2022 | 162 | Passing | Rigid | 07/18/2024 | Asphalt |  | 1122 | Clay | 5151 | 1 | 3 | 748 | 130419
162-P-2022 | 162 | Passing | Rigid | 07/18/2024 | Asphalt |  | 1114 | Clay | 5136 | 1.7 | 3 | 748 | 130419
162-P-2022 | 162 | Passing | Rigid | 07/18/2024 | Asphalt |  | 1112 | Clay | 5130 | 3.1 | 3 | 748 | 130419
162-P-2022 | 162 | Passing | Rigid | 07/18/2024 | Asphalt |  | 1107 | Clay | 5116 | 2.5 | 10 | 748 | 130419
162-P-2022 | 162 | Passing | Rigid | 07/18/2024 | Asphalt |  | 1107 | Clay | 5118 | 3.4 | 3 | 748 | 130419
162-D-2022 | 162 | Driving | Rigid | 08/01/2024 | Asphalt |  | 1627 | Clay | 5086 | 4.5 | -10 | 762 | 395141
162-D-2022 | 162 | Driving | Rigid | 08/01/2024 | Asphalt |  | 1628 | Clay | 5088 | 1.7 | -10 | 762 | 395141
162-D-2022 | 162 | Driving | Rigid | 08/01/2024 | Asphalt |  | 1629 | Clay | 5093 | -10.9 | -10 | 762 | 395141
162-D-2022 | 162 | Driving | Rigid | 08/01/2024 | Asphalt |  | 1630 | Clay | 5094 | 7.5 | -3 | 762 | 395141
162-D-2022 | 162 | Driving | Rigid | 08/01/2024 | Asphalt |  | 1634 | Clay | 5104 | 5.9 | -10 | 762 | 395141
162-P-2022 | 162 | Passing | Rigid | 08/01/2024 | Asphalt |  | 1625 | Clay | 5081 | 3.9 | 3 | 762 | 130419
162-P-2022 | 162 | Passing | Rigid | 08/01/2024 | Asphalt |  | 1628 | Clay | 5088 | 2.4 | 3 | 762 | 130419
162-P-2022 | 162 | Passing | Rigid | 08/01/2024 | Asphalt |  | 1629 | Clay | 5090 | 1.8 | 10 | 762 | 130419
162-D-2022 | 162 | Driving | Rigid | 04/27/2023 | Asphalt |  | 1137 | Clay | 5098 | 3.3 | -10 | 300 | 311031
162-P-2022 | 162 | Passing | Rigid | 04/27/2023 | Asphalt |  | 1136 | Clay | 5092 | 0.9 | 10 | 300 | 100776
162-D-2022 | 162 | Driving | Rigid | 08/08/2023 | Asphalt |  | 1352 | Clay | 5140 | -0.3 | -3 | 403 | 311031
162-D-2022 | 162 | Driving | Rigid | 08/08/2023 | Asphalt |  | 1356 | Clay | 5148 | 0.2 | -10 | 403 | 311031
162-D-2022 | 162 | Driving | Rigid | 08/08/2023 | Asphalt |  | 1349 | Clay | 5134 | 1.9 | -3 | 403 | 311031
162-D-2022 | 162 | Driving | Rigid | 08/08/2023 | Asphalt |  | 1327 | Clay | 5091 | -0.5 | -3 | 403 | 311031
162-D-2022 | 162 | Driving | Rigid | 08/08/2023 | Asphalt |  | 1327 | Clay | 5092 | 1 | -10 | 403 | 311031
162-D-2022 | 162 | Driving | Rigid | 08/08/2023 | Asphalt |  | 1343 | Clay | 5123 | 8.6 | -10 | 403 | 311031
162-D-2022 | 162 | Driving | Rigid | 08/08/2023 | Asphalt |  | 1345 | Clay | 5126 | 8.5 | -10 | 403 | 311031
162-D-2022 | 162 | Driving | Rigid | 08/08/2023 | Asphalt |  | 1346 | Clay | 5128 | -1.5 | -10 | 403 | 311031
162-D-2022 | 162 | Driving | Rigid | 08/08/2023 | Asphalt |  | 1333 | Clay | 5104 | -0.2 | -3 | 403 | 311031
162-D-2022 | 162 | Driving | Rigid | 08/08/2023 | Asphalt |  | 1332 | Clay | 5102 | 0.6 | -3 | 403 | 311031
162-D-2022 | 162 | Driving | Rigid | 08/08/2023 | Asphalt |  | 1320 | Clay | 5078 | -1.5 | -10 | 403 | 311031
162-D-2022 | 162 | Driving | Rigid | 08/08/2023 | Asphalt |  | 1336 | Clay | 5111 | 0.5 | -10 | 403 | 311031
162-D-2022 | 162 | Driving | Rigid | 08/08/2023 | Asphalt |  | 1339 | Clay | 5114 | -0.3 | -3 | 403 | 311031
162-D-2022 | 162 | Driving | Rigid | 08/08/2023 | Asphalt |  | 1325 | Clay | 5088 | 1.2 | -10 | 403 | 311031
162-D-2022 | 162 | Driving | Rigid | 08/08/2023 | Asphalt |  | 1324 | Clay | 5085 | 0.3 | -10 | 403 | 311031
162-P-2022 | 162 | Passing | Rigid | 08/08/2023 | Asphalt |  | 1324 | Clay | 5084 | -0.9 | 3 | 403 | 100776
162-P-2022 | 162 | Passing | Rigid | 08/08/2023 | Asphalt |  | 1328 | Clay | 5093 | -0.2 | 10 | 403 | 100776
162-P-2022 | 162 | Passing | Rigid | 08/08/2023 | Asphalt |  | 1330 | Clay | 5097 | -0.2 | 3 | 403 | 100776
162-P-2022 | 162 | Passing | Rigid | 08/08/2023 | Asphalt |  | 1319 | Clay | 5077 | -0.3 | 10 | 403 | 100776
162-P-2022 | 162 | Passing | Rigid | 08/08/2023 | Asphalt |  | 1336 | Clay | 5110 | -0.7 | 10 | 403 | 100776
162-P-2022 | 162 | Passing | Rigid | 08/08/2023 | Asphalt |  | 1337 | Clay | 5111 | -0.3 | 10 | 403 | 100776
162-P-2022 | 162 | Passing | Rigid | 08/08/2023 | Asphalt |  | 1337 | Clay | 5112 | -0.9 | 3 | 403 | 100776
162-P-2022 | 162 | Passing | Rigid | 08/08/2023 | Asphalt |  | 1354 | Clay | 5143 | -1.1 | 3 | 403 | 100776
162-P-2022 | 162 | Passing | Rigid | 08/08/2023 | Asphalt |  | 1354 | Clay | 5143 | -0.8 | 10 | 403 | 100776
162-P-2022 | 162 | Passing | Rigid | 08/08/2023 | Asphalt |  | 1355 | Clay | 5146 | 1 | 10 | 403 | 100776
162-P-2022 | 162 | Passing | Rigid | 08/08/2023 | Asphalt |  | 1356 | Clay | 5147 | -1 | 10 | 403 | 100776
162-P-2022 | 162 | Passing | Rigid | 08/08/2023 | Asphalt |  | 1326 | Clay | 5089 | -0.9 | 3 | 403 | 100776
162-P-2022 | 162 | Passing | Rigid | 08/08/2023 | Asphalt |  | 1326 | Clay | 5089 | -0.7 | 10 | 403 | 100776
162-D-2022 | 162 | Driving | Rigid | 11/06/2023 | Asphalt |  | 1250 | Clay | 5148 | 2.6 | -10 | 493 | 395141
162-D-2022 | 162 | Driving | Rigid | 11/06/2023 | Asphalt |  | 1250 | Clay | 5148 | 1.4 | -3 | 493 | 395141
162-D-2022 | 162 | Driving | Rigid | 11/06/2023 | Asphalt |  | 1252 | Clay | 5152 | 7.1 | -10 | 493 | 395141
162-D-2022 | 162 | Driving | Rigid | 11/06/2023 | Asphalt |  | 1232 | Clay | 5080 | 3.8 | -10 | 493 | 395141
162-D-2022 | 162 | Driving | Rigid | 11/06/2023 | Asphalt |  | 1232 | Clay | 5082 | 3 | -10 | 493 | 395141
162-D-2022 | 162 | Driving | Rigid | 11/06/2023 | Asphalt |  | 1234 | Clay | 5088 | 5.6 | -3 | 493 | 395141
162-D-2022 | 162 | Driving | Rigid | 11/06/2023 | Asphalt |  | 1242 | Clay | 5116 | 1.2 | -10 | 493 | 395141
162-D-2022 | 162 | Driving | Rigid | 11/06/2023 | Asphalt |  | 1243 | Clay | 5120 | 0.7 | -10 | 493 | 395141
162-D-2022 | 162 | Driving | Rigid | 11/06/2023 | Asphalt |  | 1243 | Clay | 5120 | 1.6 | -3 | 493 | 395141
162-D-2022 | 162 | Driving | Rigid | 11/06/2023 | Asphalt |  | 1244 | Clay | 5124 | 2.9 | -3 | 493 | 395141
162-D-2022 | 162 | Driving | Rigid | 11/06/2023 | Asphalt |  | 1248 | Clay | 5140 | 2.2 | -3 | 493 | 395141
162-P-2022 | 162 | Passing | Rigid | 11/06/2023 | Asphalt |  | 1247 | Clay | 5136 | 1.6 | 3 | 493 | 130419
162-D-2022 | 162 | Driving | Rigid | 10/06/2022 | Asphalt |  | 1055 | Clay | 5122 | 1.4 | -10 | 97
162-D-2022 | 162 | Driving | Rigid | 10/06/2022 | Asphalt |  | 1056 | Clay | 5128 | 1.6 | -10 | 97
162-D-2022 | 162 | Driving | Rigid | 10/06/2022 | Asphalt |  | 1058 | Clay | 5134 | 0.3 | -10 | 97
162-D-2022 | 162 | Driving | Rigid | 10/06/2022 | Asphalt |  | 1100 | Clay | 5138 | 0.6 | -3 | 97
162-D-2022 | 162 | Driving | Rigid | 10/06/2022 | Asphalt |  | 1100 | Clay | 5140 | -0.9 | -3 | 97
162-D-2022 | 162 | Driving | Rigid | 10/06/2022 | Asphalt |  | 1101 | Clay | 5144 | 0.3 | -3 | 97
162-D-2022 | 162 | Driving | Rigid | 10/06/2022 | Asphalt |  | 1049 | Clay | 5102 | 3.6 | -10 | 97
162-D-2022 | 162 | Driving | Rigid | 10/06/2022 | Asphalt |  | 1044 | Clay | 5084 | 0.7 | -10 | 97
162-D-2022 | 162 | Driving | Rigid | 10/06/2022 | Asphalt |  | 1046 | Clay | 5092 | 1.2 | -3 | 97
162-D-2022 | 162 | Driving | Rigid | 10/06/2022 | Asphalt |  | 1041 | Clay | 5078 | 1 | -3 | 97
162-D-2022 | 162 | Driving | Rigid | 10/06/2022 | Asphalt |  | 1042 | Clay | 5080 | 0.5 | -3 | 97
162-P-2022 | 162 | Passing | Rigid | 10/06/2022 | Asphalt |  | 1040 | Clay | 5076 | -0.6 | 3 | 97
162-P-2022 | 162 | Passing | Rigid | 10/06/2022 | Asphalt |  | 1053 | Clay | 5114 | 0.9 | 3 | 97
162-P-2022 | 162 | Passing | Rigid | 10/06/2022 | Asphalt |  | 1053 | Clay | 5114 | 1 | 10 | 97
162-P-2022 | 162 | Passing | Rigid | 10/06/2022 | Asphalt |  | 1051 | Clay | 5108 | 0.7 | 3 | 97
162-P-2022 | 162 | Passing | Rigid | 10/06/2022 | Asphalt |  | 1051 | Clay | 5108 | 1.2 | 10 | 97
162-P-2022 | 162 | Passing | Rigid | 10/06/2022 | Asphalt |  | 1055 | Clay | 5122 | 0.9 | 3 | 97
162-P-2022 | 162 | Passing | Rigid | 10/06/2022 | Asphalt |  | 1055 | Clay | 5122 | 1.7 | 10 | 97
162-P-2022 | 162 | Passing | Rigid | 10/06/2022 | Asphalt |  | 1056 | Clay | 5126 | 1 | 10 | 97
162-P-2022 | 162 | Passing | Rigid | 10/06/2022 | Asphalt |  | 1057 | Clay | 5128 | -1.6 | 3 | 97
162-P-2022 | 162 | Passing | Rigid | 10/06/2022 | Asphalt |  | 1054 | Clay | 5118 | -0.5 | 10 | 97
162-P-2022 | 162 | Passing | Rigid | 10/06/2022 | Asphalt |  | 1048 | Clay | 5096 | 1.6 | 3 | 97
162-D-2022 | 162 | Driving | Rigid | 03/30/2023 | Asphalt |  | 1103 | Clay | 5096 | 2 | -3 | 272 | 311031
162-D-2022 | 162 | Driving | Rigid | 03/30/2023 | Asphalt |  | 1103 | Clay | 5098 | 2.4 | -10 | 272 | 311031
162-D-2022 | 162 | Driving | Rigid | 03/30/2023 | Asphalt |  | 1113 | Clay | 5130 | 1 | -3 | 272 | 311031
162-D-2022 | 162 | Driving | Rigid | 03/30/2023 | Asphalt |  | 1115 | Clay | 5136 | 7.4 | -10 | 272 | 311031
162-D-2022 | 162 | Driving | Rigid | 03/30/2023 | Asphalt |  | 1115 | Clay | 5136 | 0.8 | -3 | 272 | 311031
162-D-2022 | 162 | Driving | Rigid | 03/30/2023 | Asphalt |  | 1117 | Clay | 5144 | 0.6 | -10 | 272 | 311031
162-D-2022 | 162 | Driving | Rigid | 03/30/2023 | Asphalt |  | 1118 | Clay | 5146 | 0.8 | -3 | 272 | 311031
162-P-2022 | 162 | Passing | Rigid | 03/30/2023 | Asphalt |  | 1116 | Clay | 5140 | 0.3 | 10 | 272 | 100776
162-P-2022 | 162 | Passing | Rigid | 03/30/2023 | Asphalt |  | 1059 | Clay | 5082 | 1.6 | 3 | 272 | 100776
162-P-2022 | 162 | Passing | Rigid | 03/30/2023 | Asphalt |  | 1100 | Clay | 5086 | 2.3 | 10 | 272 | 100776
162-P-2022 | 162 | Passing | Rigid | 03/30/2023 | Asphalt |  | 1111 | Clay | 5122 | 1.7 | 10 | 272 | 100776
162-P-2022 | 162 | Passing | Rigid | 03/30/2023 | Asphalt |  | 1114 | Clay | 5132 | 2.1 | 3 | 272 | 100776
162-D-2022 | 162 | Driving | Rigid | 04/27/2023 | Asphalt |  | 1136 | Clay | 5094 | 3.5 | -3 | 300 | 311031
162-D-2022 | 162 | Driving | Rigid | 04/27/2023 | Asphalt |  | 1136 | Clay | 5094 | 0.5 | -10 | 300 | 311031
162-P-2013 | 162 | Passing | Rigid | 04/11/2022 | Asphalt |  | 1126 | Clay | 5131 | 1.2 | 3 | 3236 | 2199285
162-P-2013 | 162 | Passing | Rigid | 04/11/2022 | Asphalt |  | 1129 | Clay | 5136 | 2.5 | 10 | 3236 | 2199285
162-P-2013 | 162 | Passing | Rigid | 04/11/2022 | Asphalt |  | 1131 | Clay | 5139 | 1.9 | 10 | 3236 | 2199285
162-P-2013 | 162 | Passing | Rigid | 04/11/2022 | Asphalt |  | 1135 | Clay | 5142 | 3.2 | 10 | 3236 | 2199285
162-P-2013 | 162 | Passing | Rigid | 04/11/2022 | Asphalt |  | 1139 | Clay | 5148 | 0.8 | 3 | 3236 | 2199285
162-P-2013 | 162 | Passing | Rigid | 04/11/2022 | Asphalt |  | 1119 | Clay | 5120 | 1.6 | 3 | 3236 | 2199285
162-D-2013 | 162 | Driving | Rigid | 05/17/2016 | Asphalt |  | 1115 | Clay | 5092 | -0.4 | -10 | 1081 | 3473549
162-P-2013 | 162 | Passing | Rigid | 05/17/2016 | Asphalt |  | 1122 | Clay | 5102 | -0.8 | 10 | 1081 | 581795
162-P-2013 | 162 | Passing | Rigid | 05/17/2016 | Asphalt |  | 1124 | Clay | 5106 | 0.1 | 10 | 1081 | 581795
162-P-2013 | 162 | Passing | Rigid | 05/17/2016 | Asphalt |  | 1148 | Clay | 5152 | -0.3 | 10 | 1081 | 581795
162-P-2013 | 162 | Passing | Rigid | 05/17/2016 | Asphalt |  | 1127 | Clay | 5112 | -0.2 | 3 | 1081 | 581795
162-P-2013 | 162 | Passing | Rigid | 05/17/2016 | Asphalt |  | 1140 | Clay | 5140 | 0.1 | 3 | 1081 | 581795
162-P-2013 | 162 | Passing | Rigid | 05/17/2016 | Asphalt |  | 1135 | Clay | 5130 | 0.1 | 3 | 1081 | 581795
162-P-2013 | 162 | Passing | Rigid | 05/17/2016 | Asphalt |  | 1143 | Clay | 5144 | -0.7 | 3 | 1081 | 581795
162-P-2013 | 162 | Passing | Rigid | 05/17/2016 | Asphalt |  | 1118 | Clay | 5096 | -0.4 | 10 | 1081 | 581795
162-P-2013 | 162 | Passing | Rigid | 05/17/2016 | Asphalt |  | 1131 | Clay | 5122 | 0.3 | 3 | 1081 | 581795
162-D-2013 | 162 | Driving | Rigid | 05/22/2017 | Asphalt |  | 1405 | Clay | 5102 | 1.4 | -10 | 1451 | 4361012
162-D-2013 | 162 | Driving | Rigid | 05/22/2017 | Asphalt |  | 1427 | Clay | 5140 | -0.3 | -10 | 1451 | 4361012
162-D-2013 | 162 | Driving | Rigid | 05/22/2017 | Asphalt |  | 1410 | Clay | 5110 | 0.2 | -10 | 1451 | 4361012
162-D-2013 | 162 | Driving | Rigid | 05/22/2017 | Asphalt |  | 1416 | Clay | 5120 | 0.7 | -10 | 1451 | 4361012
162-D-2013 | 162 | Driving | Rigid | 05/22/2017 | Asphalt |  | 1355 | Clay | 5084 | -0.1 | -3 | 1451 | 4361012
162-D-2013 | 162 | Driving | Rigid | 05/22/2017 | Asphalt |  | 1357 | Clay | 5088 | 1.4 | -10 | 1451 | 4361012
162-D-2013 | 162 | Driving | Rigid | 05/22/2017 | Asphalt |  | 1424 | Clay | 5134 | 0.7 | -3 | 1451 | 4361012
162-D-2013 | 162 | Driving | Rigid | 05/22/2017 | Asphalt |  | 1404 | Clay | 5100 | -0.6 | -10 | 1451 | 4361012
162-D-2013 | 162 | Driving | Rigid | 05/22/2017 | Asphalt |  | 1409 | Clay | 5108 | 1.2 | -10 | 1451 | 4361012
162-P-2013 | 162 | Passing | Rigid | 05/22/2017 | Asphalt |  | 1409 | Clay | 5108 | 0.1 | 3 | 1451 | 730327
162-P-2013 | 162 | Passing | Rigid | 05/22/2017 | Asphalt |  | 1414 | Clay | 5116 | 0.3 | 3 | 1451 | 730327
162-P-2013 | 162 | Passing | Rigid | 05/22/2017 | Asphalt |  | 1429 | Clay | 5142 | 1.2 | 10 | 1451 | 730327
162-P-2013 | 162 | Passing | Rigid | 05/22/2017 | Asphalt |  | 1416 | Clay | 5120 | 0.2 | 3 | 1451 | 730327
162-D-2013 | 162 | Driving | Rigid | 10/15/2015 | Asphalt |  | 816 | Clay | 5106 | -0.4 | -10 | 866 | 2624834
162-D-2013 | 162 | Driving | Rigid | 10/15/2015 | Asphalt |  | 831 | Clay | 5140 | -0.3 | -3 | 866 | 2624834
162-P-2013 | 162 | Passing | Rigid | 10/15/2015 | Asphalt |  | 808 | Clay | 5088 | 0.3 | 3 | 866 | 402053
162-P-2013 | 162 | Passing | Rigid | 10/15/2015 | Asphalt |  | 823 | Clay | 5122 | 1.4 | 10 | 866 | 402053
162-P-2013 | 162 | Passing | Rigid | 10/15/2015 | Asphalt |  | 825 | Clay | 5126 | -0.3 | 3 | 866 | 402053
162-P-2013 | 162 | Passing | Rigid | 10/15/2015 | Asphalt |  | 810 | Clay | 5092 | -0.2 | 3 | 866 | 402053
162-P-2013 | 162 | Passing | Rigid | 10/15/2015 | Asphalt |  | 818 | Clay | 5110 | 0 | 10 | 866 | 402053
162-P-2013 | 162 | Passing | Rigid | 10/15/2015 | Asphalt |  | 812 | Clay | 5096 | 0.1 | 10 | 866 | 402053
162-P-2013 | 162 | Passing | Rigid | 10/15/2015 | Asphalt |  | 833 | Clay | 5144 | -0.1 | 10 | 866 | 402053
162-P-2013 | 162 | Passing | Rigid | 10/15/2015 | Asphalt |  | 834 | Clay | 5146 | 0.5 | 10 | 866 | 402053
162-P-2013 | 162 | Passing | Rigid | 10/15/2015 | Asphalt |  | 835 | Clay | 5148 | -0.5 | 3 | 866 | 402053
162-P-2013 | 162 | Passing | Rigid | 10/15/2015 | Asphalt |  | 836 | Clay | 5150 | -0.8 | 10 | 866 | 402053
162-P-2013 | 162 | Passing | Rigid | 10/15/2015 | Asphalt |  | 803 | Clay | 5076 | -1.2 | 10 | 866 | 402053
162-P-2013 | 162 | Passing | Rigid | 10/15/2015 | Asphalt |  | 832 | Clay | 5142 | 0.1 | 10 | 866 | 402053
162-P-2013 | 162 | Passing | Rigid | 10/15/2015 | Asphalt |  | 814 | Clay | 5102 | -0.5 | 3 | 866 | 402053
162-D-2013 | 162 | Driving | Rigid | 05/17/2016 | Asphalt |  | 1109 | Clay | 5080 | 0.4 | -3 | 1081 | 3473549
162-D-2013 | 162 | Driving | Rigid | 05/17/2016 | Asphalt |  | 1146 | Clay | 5150 | 0.3 | -3 | 1081 | 3473549
162-D-2013 | 162 | Driving | Rigid | 05/17/2016 | Asphalt |  | 1121 | Clay | 5099 | 0.8 | -3 | 1081 | 3473549
162-D-2013 | 162 | Driving | Rigid | 05/17/2016 | Asphalt |  | 1136 | Clay | 5132 | 0.9 | -3 | 1081 | 3473549
162-D-2013 | 162 | Driving | Rigid | 05/17/2016 | Asphalt |  | 1143 | Clay | 5144 | -0.2 | -3 | 1081 | 3473549
162-D-2013 | 162 | Driving | Rigid | 05/17/2016 | Asphalt |  | 1130 | Clay | 5120 | -0.1 | -10 | 1081 | 3473549
162-D-2013 | 162 | Driving | Rigid | 05/17/2016 | Asphalt |  | 1119 | Clay | 5098 | -0.1 | -10 | 1081 | 3473549
162-D-2013 | 162 | Driving | Rigid | 05/17/2016 | Asphalt |  | 1125 | Clay | 5108 | 0.2 | -3 | 1081 | 3473549
162-D-2013 | 162 | Driving | Rigid | 04/16/2015 | Asphalt |  | 1139 | Clay | 5094 | 0 | -10 | 684 | 2061113
162-D-2013 | 162 | Driving | Rigid | 04/16/2015 | Asphalt |  | 1147 | Clay | 5133 | 0.3 | -10 | 684 | 2061113
162-D-2013 | 162 | Driving | Rigid | 04/16/2015 | Asphalt |  | 1147 | Clay | 5137 | -0.1 | -10 | 684 | 2061113
162-D-2013 | 162 | Driving | Rigid | 04/16/2015 | Asphalt |  | 1147 | Clay | 5138 | 0.3 | -10 | 684 | 2061113
162-D-2013 | 162 | Driving | Rigid | 04/16/2015 | Asphalt |  | 1149 | Clay | 5148 | 0.8 | -10 | 684 | 2061113
162-D-2013 | 162 | Driving | Rigid | 04/16/2015 | Asphalt |  | 1149 | Clay | 5151 | 0 | -10 | 684 | 2061113
162-D-2013 | 162 | Driving | Rigid | 07/16/2015 | Asphalt |  | 1004 | Clay | 5102 | 0.2 | -3 | 775 | 2371297
162-D-2013 | 162 | Driving | Rigid | 07/16/2015 | Asphalt |  | 956 | Clay | 5092 | -0.1 | -10 | 775 | 2371297
162-D-2013 | 162 | Driving | Rigid | 07/16/2015 | Asphalt |  | 957 | Clay | 5094 | 0 | -3 | 775 | 2371297
162-P-2013 | 162 | Passing | Rigid | 07/16/2015 | Asphalt |  | 958 | Clay | 5096 | -0.3 | 3 | 775 | 392841
162-P-2013 | 162 | Passing | Rigid | 07/16/2015 | Asphalt |  | 1010 | Clay | 5114 | 0 | 10 | 775 | 392841
162-P-2013 | 162 | Passing | Rigid | 07/16/2015 | Asphalt |  | 1002 | Clay | 5100 | 0.1 | 3 | 775 | 392841
162-P-2013 | 162 | Passing | Rigid | 07/16/2015 | Asphalt |  | 951 | Clay | 5084 | -0.6 | 3 | 775 | 392841
162-P-2013 | 162 | Passing | Rigid | 07/16/2015 | Asphalt |  | 954 | Clay | 5088 | 0.2 | 3 | 775 | 392841
162-D-2013 | 162 | Driving | Rigid | 10/15/2015 | Asphalt |  | 824 | Clay | 5126 | 0.1 | -10 | 866 | 2624834
162-D-2013 | 162 | Driving | Rigid | 10/15/2015 | Asphalt |  | 811 | Clay | 5096 | 0.6 | -10 | 866 | 2624834
162-D-2013 | 162 | Driving | Rigid | 10/15/2015 | Asphalt |  | 832 | Clay | 5144 | -0.1 | -10 | 866 | 2624834
162-D-2013 | 162 | Driving | Rigid | 10/15/2015 | Asphalt |  | 822 | Clay | 5122 | 0.2 | -10 | 866 | 2624834
162-D-2013 | 162 | Driving | Rigid | 04/15/2015 | Asphalt |  | 1421 | Clay | 5130 | 0.8 | -10 | 683 | 2061113
162-D-2013 | 162 | Driving | Rigid | 04/15/2015 | Asphalt |  | 1421 | Clay | 5130 | 1.1 | -3 | 683 | 2061113
162-D-2013 | 162 | Driving | Rigid | 04/15/2015 | Asphalt |  | 1422 | Clay | 5132 | 0.2 | -10 | 683 | 2061113
162-D-2013 | 162 | Driving | Rigid | 04/15/2015 | Asphalt |  | 1422 | Clay | 5132 | 0.3 | -3 | 683 | 2061113
162-D-2013 | 162 | Driving | Rigid | 04/15/2015 | Asphalt |  | 1424 | Clay | 5134 | -0.1 | -3 | 683 | 2061113
162-D-2013 | 162 | Driving | Rigid | 04/15/2015 | Asphalt |  | 1435 | Clay | 5152 | 0.1 | -10 | 683 | 2061113
162-D-2013 | 162 | Driving | Rigid | 04/15/2015 | Asphalt |  | 1425 | Clay | 5136 | 0.9 | -3 | 683 | 2061113
162-D-2013 | 162 | Driving | Rigid | 04/15/2015 | Asphalt |  | 1426 | Clay | 5138 | 0.4 | -10 | 683 | 2061113
162-D-2013 | 162 | Driving | Rigid | 04/15/2015 | Asphalt |  | 1430 | Clay | 5144 | 0.2 | -3 | 683 | 2061113
162-D-2013 | 162 | Driving | Rigid | 04/15/2015 | Asphalt |  | 1431 | Clay | 5146 | 0.9 | -10 | 683 | 2061113
162-D-2013 | 162 | Driving | Rigid | 04/15/2015 | Asphalt |  | 1432 | Clay | 5146 | 0.2 | -3 | 683 | 2061113
162-P-2013 | 162 | Passing | Rigid | 04/15/2015 | Asphalt |  | 1355 | Clay | 5102 | -0.2 | 3 | 683 | 380596
162-P-2013 | 162 | Passing | Rigid | 04/15/2015 | Asphalt |  | 1407 | Clay | 5116 | -0.2 | 10 | 683 | 380596
162-P-2013 | 162 | Passing | Rigid | 04/15/2015 | Asphalt |  | 1409 | Clay | 5120 | -0.4 | 3 | 683 | 380596
162-P-2013 | 162 | Passing | Rigid | 04/15/2015 | Asphalt |  | 1422 | Clay | 5130 | 0.9 | 10 | 683 | 380596
162-P-2013 | 162 | Passing | Rigid | 04/15/2015 | Asphalt |  | 1429 | Clay | 5142 | 0.1 | 3 | 683 | 380596
162-P-2013 | 162 | Passing | Rigid | 04/15/2015 | Asphalt |  | 1435 | Clay | 5150 | 0 | 3 | 683 | 380596
162-P-2013 | 162 | Passing | Rigid | 04/15/2015 | Asphalt |  | 1436 | Clay | 5152 | -3.9 | 3 | 683 | 380596
162-D-2013 | 162 | Driving | Rigid | 04/16/2015 | Asphalt |  | 1145 | Clay | 5121 | -0.1 | -10 | 684 | 2061113
162-D-2013 | 162 | Driving | Rigid | 04/16/2015 | Asphalt |  | 1141 | Clay | 5108 | 0.9 | -10 | 684 | 2061113
162-D-2013 | 162 | Driving | Rigid | 04/16/2015 | Asphalt |  | 1139 | Clay | 5089 | 1.2 | -10 | 684 | 2061113
162-D-2013 | 162 | Driving | Rigid | 04/16/2015 | Asphalt |  | 1139 | Clay | 5090 | 0.7 | -10 | 684 | 2061113
162-D-2013 | 162 | Driving | Rigid | 04/16/2015 | Asphalt |  | 1146 | Clay | 5129 | 0.2 | -10 | 684 | 2061113
162-D-2013 | 162 | Driving | Rigid | 04/16/2015 | Asphalt |  | 1138 | Clay | 5082 | 0 | -10 | 684 | 2061113
162-D-2013 | 162 | Driving | Rigid | 05/13/2014 | Asphalt |  | 1428 | Clay | 5108 | 0.3 | -10 | 346 | 903784
162-D-2013 | 162 | Driving | Rigid | 05/13/2014 | Asphalt |  | 1425 | Clay | 5104 | 2.3 | -10 | 346 | 903784
162-D-2013 | 162 | Driving | Rigid | 05/13/2014 | Asphalt |  | 1406 | Clay | 5078 | -0.1 | -10 | 346 | 903784
162-D-2013 | 162 | Driving | Rigid | 05/13/2014 | Asphalt |  | 1411 | Clay | 5086 | 0.1 | -3 | 346 | 903784
162-D-2013 | 162 | Driving | Rigid | 05/13/2014 | Asphalt |  | 1413 | Clay | 5088 | 0.8 | -3 | 346 | 903784
162-D-2013 | 162 | Driving | Rigid | 05/13/2014 | Asphalt |  | 1458 | Clay | 5150 | 0.2 | -3 | 346 | 903784
162-D-2013 | 162 | Driving | Rigid | 05/13/2014 | Asphalt |  | 1459 | Clay | 5152 | -2.7 | -3 | 346 | 903784
162-D-2013 | 162 | Driving | Rigid | 05/13/2014 | Asphalt |  | 1440 | Clay | 5124 | 0.3 | -3 | 346 | 903784
162-P-2013 | 162 | Passing | Rigid | 05/13/2014 | Asphalt |  | 1431 | Clay | 5110 | 0.5 | 10 | 346 | 246128
162-P-2013 | 162 | Passing | Rigid | 05/13/2014 | Asphalt |  | 1418 | Clay | 5094 | 0.8 | 10 | 346 | 246128
162-P-2013 | 162 | Passing | Rigid | 05/13/2014 | Asphalt |  | 1457 | Clay | 5148 | 0.5 | 10 | 346 | 246128
162-P-2013 | 162 | Passing | Rigid | 05/13/2014 | Asphalt |  | 1445 | Clay | 5130 | 0.4 | 3 | 346 | 246128
162-P-2013 | 162 | Passing | Rigid | 05/13/2014 | Asphalt |  | 1421 | Clay | 5098 | -0.4 | 10 | 346 | 246128
162-P-2013 | 162 | Passing | Rigid | 05/13/2014 | Asphalt |  | 1405 | Clay | 5076 | -0.6 | 10 | 346 | 246128
162-P-2013 | 162 | Passing | Rigid | 05/13/2014 | Asphalt |  | 1407 | Clay | 5080 | 0.1 | 3 | 346 | 246128
162-P-2013 | 162 | Passing | Rigid | 05/13/2014 | Asphalt |  | 1432 | Clay | 5112 | 0 | 10 | 346 | 246128
162-P-2013 | 162 | Passing | Rigid | 05/13/2014 | Asphalt |  | 1429 | Clay | 5108 | 0.2 | 10 | 346 | 246128
162-D-2013 | 162 | Driving | Rigid | 04/15/2015 | Asphalt |  | 1434 | Clay | 5150 | 0.2 | -3 | 683 | 2061113
162-D-2013 | 162 | Driving | Rigid | 04/15/2015 | Asphalt |  | 1346 | Clay | 5088 | 1.4 | -10 | 683 | 2061113
162-D-2013 | 162 | Driving | Rigid | 04/15/2015 | Asphalt |  | 1346 | Clay | 5088 | 0.8 | -3 | 683 | 2061113
162-D-2013 | 162 | Driving | Rigid | 04/15/2015 | Asphalt |  | 1349 | Clay | 5094 | 0.1 | -10 | 683 | 2061113
162-D-2013 | 162 | Driving | Rigid | 04/15/2015 | Asphalt |  | 1353 | Clay | 5100 | 11.2 | -10 | 683 | 2061113
162-D-2013 | 162 | Driving | Rigid | 05/13/2014 | Asphalt |  | 1443 | Clay | 5128 | 1.5 | -10 | 346 | 903784
162-D-2013 | 162 | Driving | Rigid | 05/13/2014 | Asphalt |  | 1443 | Clay | 5128 | -0.1 | -3 | 346 | 903784
162-D-2013 | 162 | Driving | Rigid | 05/13/2014 | Asphalt |  | 1447 | Clay | 5134 | -0.3 | -10 | 346 | 903784
162-D-2013 | 162 | Driving | Rigid | 04/11/2022 | Asphalt |  | 1130 | Clay | 5139 | 4.5 | -3 | 3236 | 9511060
162-D-2013 | 162 | Driving | Rigid | 04/11/2022 | Asphalt |  | 1135 | Clay | 5142 | 6.6 | -10 | 3236 | 9511060
162-D-2013 | 162 | Driving | Rigid | 04/11/2022 | Asphalt |  | 1135 | Clay | 5143 | 1.5 | -3 | 3236 | 9511060
162-D-2013 | 162 | Driving | Rigid | 04/11/2022 | Asphalt |  | 1138 | Clay | 5147 | 1.7 | -10 | 3236 | 9511060
162-D-2013 | 162 | Driving | Rigid | 04/11/2022 | Asphalt |  | 1137 | Clay | 5145 | 0.5 | -3 | 3236 | 9511060
162-D-2013 | 162 | Driving | Rigid | 04/11/2022 | Asphalt |  | 1102 | Clay | 99 | 1.1 | -10 | 3236 | 9511060
162-D-2013 | 162 | Driving | Rigid | 04/11/2022 | Asphalt |  | 1103 | Clay | 100 | -0.2 | -10 | 3236 | 9511060
162-D-2013 | 162 | Driving | Rigid | 04/11/2022 | Asphalt |  | 1104 | Clay | 101 | 4.3 | -3 | 3236 | 9511060
162-D-2013 | 162 | Driving | Rigid | 04/11/2022 | Asphalt |  | 1128 | Clay | 5135 | 5.2 | -3 | 3236 | 9511060
162-D-2013 | 162 | Driving | Rigid | 04/11/2022 | Asphalt |  | 1108 | Clay | 107 | 6.6 | -10 | 3236 | 9511060
162-D-2013 | 162 | Driving | Rigid | 04/11/2022 | Asphalt |  | 1113 | Clay | 115 | 3.3 | -10 | 3236 | 9511060
162-D-2013 | 162 | Driving | Rigid | 04/11/2022 | Asphalt |  | 1137 | Clay | 5145 | 0.9 | -10 | 3236 | 9511060
162-D-2013 | 162 | Driving | Rigid | 04/11/2022 | Asphalt |  | 1115 | Clay | 119 | 5.2 | -3 | 3236 | 9511060
162-D-2013 | 162 | Driving | Rigid | 04/11/2022 | Asphalt |  | 1125 | Clay | 5130 | 4 | -3 | 3236 | 9511060
162-P-2013 | 162 | Passing | Rigid | 04/11/2022 | Asphalt |  | 1103 | Clay | 99 | 1.2 | 3 | 3236 | 2199285
162-P-2013 | 162 | Passing | Rigid | 04/11/2022 | Asphalt |  | 1103 | Clay | 100 | 2.2 | 3 | 3236 | 2199285
162-P-2013 | 162 | Passing | Rigid | 04/11/2022 | Asphalt |  | 1104 | Clay | 101 | 0.5 | 10 | 3236 | 2199285
162-P-2013 | 162 | Passing | Rigid | 04/11/2022 | Asphalt |  | 1108 | Clay | 107 | 1.7 | 3 | 3236 | 2199285
162-P-2013 | 162 | Passing | Rigid | 04/11/2022 | Asphalt |  | 1109 | Clay | 108 | 2.9 | 10 | 3236 | 2199285
162-P-2013 | 162 | Passing | Rigid | 04/11/2022 | Asphalt |  | 1109 | Clay | 109 | 2 | 10 | 3236 | 2199285
162-P-2013 | 162 | Passing | Rigid | 04/11/2022 | Asphalt |  | 1110 | Clay | 111 | 1.9 | 3 | 3236 | 2199285
162-P-2013 | 162 | Passing | Rigid | 04/11/2022 | Asphalt |  | 1136 | Clay | 5144 | 0.9 | 3 | 3236 | 2199285
162-P-2013 | 162 | Passing | Rigid | 04/11/2022 | Asphalt |  | 1123 | Clay | 5126 | 3.3 | 3 | 3236 | 2199285
162-P-2013 | 162 | Passing | Rigid | 04/11/2022 | Asphalt |  | 1124 | Clay | 5127 | 2.5 | 3 | 3236 | 2199285
162-D-2013 | 162 | Driving | Rigid | 10/16/2019 | Asphalt |  | 1131 | Clay | 5102 | 1.8 | -3 | 2328 | 6919060
162-D-2013 | 162 | Driving | Rigid | 10/16/2019 | Asphalt |  | 1121 | Clay | 5078 | 0.8 | -3 | 2328 | 6919060
162-D-2013 | 162 | Driving | Rigid | 10/16/2019 | Asphalt |  | 1152 | Clay | 5152 | 1.4 | -3 | 2328 | 6919060
162-D-2013 | 162 | Driving | Rigid | 10/16/2019 | Asphalt |  | 1124 | Clay | 5084 | 0.4 | -3 | 2328 | 6919060
162-D-2013 | 162 | Driving | Rigid | 10/16/2019 | Asphalt |  | 1129 | Clay | 5098 | 1.7 | -10 | 2328 | 6919060
162-D-2013 | 162 | Driving | Rigid | 10/16/2019 | Asphalt |  | 1144 | Clay | 5132 | 3.6 | -10 | 2328 | 6919060
162-D-2013 | 162 | Driving | Rigid | 10/16/2019 | Asphalt |  | 1147 | Clay | 5140 | 1.4 | -10 | 2328 | 6919060
162-P-2013 | 162 | Passing | Rigid | 10/16/2019 | Asphalt |  | 1151 | Clay | 5150 | 1.4 | 3 | 2328 | 1360875
162-P-2013 | 162 | Passing | Rigid | 10/16/2019 | Asphalt |  | 1152 | Clay | 5152 | 1.8 | 10 | 2328 | 1360875
162-P-2013 | 162 | Passing | Rigid | 10/16/2019 | Asphalt |  | 1127 | Clay | 5092 | -0.2 | 3 | 2328 | 1360875
162-P-2013 | 162 | Passing | Rigid | 10/16/2019 | Asphalt |  | 1131 | Clay | 5102 | 0.4 | 10 | 2328 | 1360875
162-P-2013 | 162 | Passing | Rigid | 10/16/2019 | Asphalt |  | 1132 | Clay | 5104 | 1.1 | 10 | 2328 | 1360875
162-P-2013 | 162 | Passing | Rigid | 10/16/2019 | Asphalt |  | 1133 | Clay | 5106 | -0.4 | 3 | 2328 | 1360875
162-P-2013 | 162 | Passing | Rigid | 10/16/2019 | Asphalt |  | 1130 | Clay | 5100 | 1.2 | 10 | 2328 | 1360875
162-P-2013 | 162 | Passing | Rigid | 10/16/2019 | Asphalt |  | 1128 | Clay | 5094 | 1.6 | 3 | 2328 | 1360875
162-D-2013 | 162 | Driving | Rigid | 04/23/2021 | Asphalt |  | 933 | Clay | 5080 | 0.6 | -3 | 2883 | 8483177
162-P-2013 | 162 | Passing | Rigid | 04/23/2021 | Asphalt |  | 933 | Clay | 5080 | 0.4 | 10 | 2883 | 1844920
162-P-2013 | 162 | Passing | Rigid | 04/23/2021 | Asphalt |  | 927 | Clay | 5076 | -1.2 | 10 | 2883 | 1844920
162-P-2013 | 162 | Passing | Rigid | 04/23/2021 | Asphalt |  | 927 | Clay | 5076 | -1 | 3 | 2883 | 1844920
162-D-2013 | 162 | Driving | Rigid | 11/01/2021 | Asphalt |  | 1335 | Clay | 5092 | 1.3 | -3 | 3075 | 8949667
162-D-2013 | 162 | Driving | Rigid | 11/01/2021 | Asphalt |  | 1352 | Clay | 5148 | 1.9 | -10 | 3075 | 8949667
162-D-2013 | 162 | Driving | Rigid | 11/01/2021 | Asphalt |  | 1343 | Clay | 5118 | 4.7 | -10 | 3075 | 8949667
162-D-2013 | 162 | Driving | Rigid | 11/01/2021 | Asphalt |  | 1333 | Clay | 5088 | 3.3 | -10 | 3075 | 8949667
162-P-2013 | 162 | Passing | Rigid | 11/01/2021 | Asphalt |  | 1331 | Clay | 5078 | 1.2 | 10 | 3075 | 2009059
162-P-2013 | 162 | Passing | Rigid | 11/01/2021 | Asphalt |  | 1349 | Clay | 5136 | 3 | 10 | 3075 | 2009059
162-P-2013 | 162 | Passing | Rigid | 11/01/2021 | Asphalt |  | 1351 | Clay | 5142 | 2.1 | 10 | 3075 | 2009059
162-P-2013 | 162 | Passing | Rigid | 11/01/2021 | Asphalt |  | 1352 | Clay | 5146 | 2.4 | 10 | 3075 | 2009059
162-P-2013 | 162 | Passing | Rigid | 11/01/2021 | Asphalt |  | 1353 | Clay | 5150 | 2.3 | 10 | 3075 | 2009059
162-P-2013 | 162 | Passing | Rigid | 11/01/2021 | Asphalt |  | 1354 | Clay | 5152 | 1.5 | 10 | 3075 | 2009059
162-P-2013 | 162 | Passing | Rigid | 11/01/2021 | Asphalt |  | 1334 | Clay | 5088 | 2.3 | 10 | 3075 | 2009059
162-P-2013 | 162 | Passing | Rigid | 11/01/2021 | Asphalt |  | 1342 | Clay | 5114 | 0.9 | 10 | 3075 | 2009059
162-P-2013 | 162 | Passing | Rigid | 11/01/2021 | Asphalt |  | 1345 | Clay | 5124 | 2.8 | 10 | 3075 | 2009059
162-P-2013 | 162 | Passing | Rigid | 05/22/2017 | Asphalt |  | 1353 | Clay | 5080 | 0.1 | 3 | 1451 | 730327
162-P-2013 | 162 | Passing | Rigid | 05/22/2017 | Asphalt |  | 1425 | Clay | 5136 | 1.9 | 10 | 1451 | 730327
162-P-2013 | 162 | Passing | Rigid | 05/22/2017 | Asphalt |  | 1408 | Clay | 5106 | -0.2 | 3 | 1451 | 730327
162-P-2013 | 162 | Passing | Rigid | 05/22/2017 | Asphalt |  | 1412 | Clay | 5112 | 0.1 | 3 | 1451 | 730327
162-P-2013 | 162 | Passing | Rigid | 05/22/2017 | Asphalt |  | 1419 | Clay | 5124 | 0.5 | 10 | 1451 | 730327
162-P-2013 | 162 | Passing | Rigid | 05/22/2017 | Asphalt |  | 1421 | Clay | 5128 | 1 | 3 | 1451 | 730327
162-D-2013 | 162 | Driving | Rigid | 04/16/2019 | Asphalt |  | 1349 | Clay | 5148 | 0.2 | -3 | 2145 | 6360776
162-D-2013 | 162 | Driving | Rigid | 04/16/2019 | Asphalt |  | 1320 | Clay | 5094 | 2.8 | -3 | 2145 | 6360776
162-D-2013 | 162 | Driving | Rigid | 04/16/2019 | Asphalt |  | 1334 | Clay | 5118 | 1 | -3 | 2145 | 6360776
162-D-2013 | 162 | Driving | Rigid | 04/16/2019 | Asphalt |  | 1313 | Clay | 5076 | 0.9 | -3 | 2145 | 6360776
162-D-2013 | 162 | Driving | Rigid | 04/16/2019 | Asphalt |  | 1327 | Clay | 5112 | 0.6 | -10 | 2145 | 6360776
162-D-2013 | 162 | Driving | Rigid | 04/16/2019 | Asphalt |  | 1349 | Clay | 5148 | 1.5 | -10 | 2145 | 6360776
162-D-2013 | 162 | Driving | Rigid | 04/16/2019 | Asphalt |  | 1334 | Clay | 5116 | 1.8 | -3 | 2145 | 6360776
162-P-2013 | 162 | Passing | Rigid | 04/16/2019 | Asphalt |  | 1328 | Clay | 5112 | -0.1 | 10 | 2145 | 1152459
162-P-2013 | 162 | Passing | Rigid | 04/16/2019 | Asphalt |  | 1333 | Clay | 5114 | 0.4 | 10 | 2145 | 1152459
162-P-2013 | 162 | Passing | Rigid | 04/16/2019 | Asphalt |  | 1317 | Clay | 5086 | -0.1 | 3 | 2145 | 1152459
162-P-2013 | 162 | Passing | Rigid | 04/16/2019 | Asphalt |  | 1317 | Clay | 5086 | 0.5 | 10 | 2145 | 1152459
162-P-2013 | 162 | Passing | Rigid | 04/16/2019 | Asphalt |  | 1315 | Clay | 5080 | 1 | 3 | 2145 | 1152459
162-P-2013 | 162 | Passing | Rigid | 04/16/2019 | Asphalt |  | 1315 | Clay | 5082 | 0.2 | 3 | 2145 | 1152459
162-P-2013 | 162 | Passing | Rigid | 04/16/2019 | Asphalt |  | 1320 | Clay | 5094 | 1.6 | 10 | 2145 | 1152459
162-P-2013 | 162 | Passing | Rigid | 04/16/2019 | Asphalt |  | 1321 | Clay | 5096 | 0.4 | 3 | 2145 | 1152459
162-P-2013 | 162 | Passing | Rigid | 04/16/2019 | Asphalt |  | 1324 | Clay | 5102 | 0.2 | 10 | 2145 | 1152459
162-P-2013 | 162 | Passing | Rigid | 04/16/2019 | Asphalt |  | 1325 | Clay | 5104 | 2.5 | 10 | 2145 | 1152459
162-D-2013 | 162 | Driving | Rigid | 10/16/2019 | Asphalt |  | 1126 | Clay | 5092 | 0.4 | -10 | 2328 | 6919060
162-D-2013 | 162 | Driving | Rigid | 10/16/2019 | Asphalt |  | 1141 | Clay | 5124 | 2.7 | -10 | 2328 | 6919060
162-D-2013 | 162 | Driving | Rigid | 10/16/2019 | Asphalt |  | 1148 | Clay | 5142 | 3.2 | -10 | 2328 | 6919060
162-D-2013 | 162 | Driving | Rigid | 10/16/2019 | Asphalt |  | 1130 | Clay | 5100 | 7.3 | -3 | 2328 | 6919060
162-D-2013 | 162 | Driving | Rigid | 10/16/2019 | Asphalt |  | 1131 | Clay | 5102 | 3.1 | -10 | 2328 | 6919060
162-P-2022 | 162 | Passing | Rigid | 05/06/2024 | Asphalt |  | 1316 | Clay | 5140 | 1.4 | 10 | 675 | 130419
162-P-2022 | 162 | Passing | Rigid | 05/06/2024 | Asphalt |  | 1259 | Clay | 5076 | 2.6 | 10 | 675 | 130419
162-P-2022 | 162 | Passing | Rigid | 05/06/2024 | Asphalt |  | 1308 | Clay | 5108 | 2.3 | 3 | 675 | 130419
162-P-2022 | 162 | Passing | Rigid | 05/06/2024 | Asphalt |  | 1311 | Clay | 5122 | 1.8 | 3 | 675 | 130419
162-P-2022 | 162 | Passing | Rigid | 05/06/2024 | Asphalt |  | 1313 | Clay | 5130 | 5.4 | 10 | 675 | 130419
162-D-2022 | 162 | Driving | Rigid | 07/18/2024 | Asphalt |  | 1114 | Clay | 5137 | 9.4 | -10 | 748 | 395141
162-D-2022 | 162 | Driving | Rigid | 07/18/2024 | Asphalt |  | 1118 | Clay | 5144 | 3.3 | -10 | 748 | 395141
162-D-2022 | 162 | Driving | Rigid | 07/18/2024 | Asphalt |  | 1119 | Clay | 5145 | 2.3 | -3 | 748 | 395141
162-D-2022 | 162 | Driving | Rigid | 07/18/2024 | Asphalt |  | 1108 | Clay | 5120 | -10.6 | -10 | 748 | 395141
162-D-2022 | 162 | Driving | Rigid | 07/18/2024 | Asphalt |  | 1122 | Clay | 5151 | 0.5 | -10 | 748 | 395141
162-D-2022 | 162 | Driving | Rigid | 07/18/2024 | Asphalt |  | 1113 | Clay | 5132 | -10.6 | -3 | 748 | 395141
162-D-2022 | 162 | Driving | Rigid | 07/18/2024 | Asphalt |  | 1117 | Clay | 5141 | 2.3 | -3 | 748 | 395141
162-D-2022 | 162 | Driving | Rigid | 07/18/2024 | Asphalt |  | 1117 | Clay | 5142 | 5.9 | -10 | 748 | 395141
162-D-2022 | 162 | Driving | Rigid | 07/18/2024 | Asphalt |  | 1110 | Clay | 5125 | -10.6 | -10 | 748 | 395141
162-P-2022 | 162 | Passing | Rigid | 07/18/2024 | Asphalt |  | 1117 | Clay | 5141 | 1.6 | 3 | 748 | 130419
162-P-2022 | 162 | Passing | Rigid | 07/18/2024 | Asphalt |  | 1117 | Clay | 5141 | 1.4 | 10 | 748 | 130419
162-P-2022 | 162 | Passing | Rigid | 07/18/2024 | Asphalt |  | 1118 | Clay | 5142 | 2.7 | 10 | 748 | 130419
162-P-2022 | 162 | Passing | Rigid | 07/18/2024 | Asphalt |  | 1110 | Clay | 5124 | 4.3 | 10 | 748 | 130419
162-P-2022 | 162 | Passing | Rigid | 07/18/2024 | Asphalt |  | 1109 | Clay | 5122 | 3.4 | 10 | 748 | 130419
162-P-2022 | 162 | Passing | Rigid | 07/18/2024 | Asphalt |  | 1113 | Clay | 5133 | 2.2 | 10 | 748 | 130419
162-P-2022 | 162 | Passing | Rigid | 07/18/2024 | Asphalt |  | 1107 | Clay | 5117 | 2.3 | 10 | 748 | 130419
162-D-2022 | 162 | Driving | Rigid | 08/01/2024 | Asphalt |  | 1624 | Clay | 5079 | 3.6 | -3 | 762 | 395141
162-D-2022 | 162 | Driving | Rigid | 08/01/2024 | Asphalt |  | 1627 | Clay | 5084 | 4.4 | -10 | 762 | 395141
162-D-2022 | 162 | Driving | Rigid | 08/01/2024 | Asphalt |  | 1629 | Clay | 5090 | 2.8 | -10 | 762 | 395141
162-D-2022 | 162 | Driving | Rigid | 08/01/2024 | Asphalt |  | 1631 | Clay | 5099 | 3.8 | -10 | 762 | 395141
162-D-2022 | 162 | Driving | Rigid | 08/01/2024 | Asphalt |  | 1623 | Clay | 5078 | 0.4 | -3 | 762 | 395141
162-P-2022 | 162 | Passing | Rigid | 08/01/2024 | Asphalt |  | 1624 | Clay | 5080 | 2.5 | 3 | 762 | 130419
162-P-2022 | 162 | Passing | Rigid | 08/01/2024 | Asphalt |  | 1629 | Clay | 5092 | 1.5 | 3 | 762 | 130419
162-P-2022 | 162 | Passing | Rigid | 08/01/2024 | Asphalt |  | 1630 | Clay | 5094 | 3.4 | 3 | 762 | 130419
162-P-2022 | 162 | Passing | Rigid | 08/01/2024 | Asphalt |  | 1631 | Clay | 5097 | 3.3 | 10 | 762 | 130419
162-P-2022 | 162 | Passing | Rigid | 08/01/2024 | Asphalt |  | 1632 | Clay | 5100 | 3.3 | 3 | 762 | 130419
162-P-2022 | 162 | Passing | Rigid | 08/01/2024 | Asphalt |  | 1623 | Clay | 5077 | 2.2 | 3 | 762 | 130419
162-P-2022 | 162 | Passing | Rigid | 08/01/2024 | Asphalt |  | 1633 | Clay | 5103 | 1.7 | 3 | 762 | 130419
162-P-2022 | 162 | Passing | Rigid | 08/01/2024 | Asphalt |  | 1635 | Clay | 5104 | 2.2 | 3 | 762 | 130419
162-P-2022 | 162 | Passing | Rigid | 08/01/2024 | Asphalt |  | 1635 | Clay | 5105 | 4.6 | 10 | 762 | 130419
162-P-2022 | 162 | Passing | Rigid | 08/01/2024 | Asphalt |  | 1639 | Clay | 5113 | 2.3 | 10 | 762 | 130419
162-D-2022 | 162 | Driving | Rigid | 08/08/2023 | Asphalt |  | 1351 | Clay | 5139 | 1.3 | -10 | 403 | 311031
162-D-2022 | 162 | Driving | Rigid | 08/08/2023 | Asphalt |  | 1326 | Clay | 5090 | 0.6 | -3 | 403 | 311031
162-D-2022 | 162 | Driving | Rigid | 08/08/2023 | Asphalt |  | 1343 | Clay | 5122 | 2.4 | -10 | 403 | 311031
162-D-2022 | 162 | Driving | Rigid | 08/08/2023 | Asphalt |  | 1344 | Clay | 5125 | 1.4 | -3 | 403 | 311031
162-D-2022 | 162 | Driving | Rigid | 08/08/2023 | Asphalt |  | 1337 | Clay | 5112 | 0.2 | -10 | 403 | 311031
162-D-2022 | 162 | Driving | Rigid | 08/08/2023 | Asphalt |  | 1340 | Clay | 5117 | 2.7 | -10 | 403 | 311031
162-D-2022 | 162 | Driving | Rigid | 08/08/2023 | Asphalt |  | 1341 | Clay | 5118 | 0.8 | -3 | 403 | 311031
162-D-2022 | 162 | Driving | Rigid | 08/08/2023 | Asphalt |  | 1325 | Clay | 5087 | 0.5 | -10 | 403 | 311031
162-D-2022 | 162 | Driving | Rigid | 08/08/2023 | Asphalt |  | 1325 | Clay | 5087 | 0.9 | -3 | 403 | 311031
162-D-2022 | 162 | Driving | Rigid | 08/08/2023 | Asphalt |  | 1322 | Clay | 5082 | 1.6 | -10 | 403 | 311031
162-D-2022 | 162 | Driving | Rigid | 08/08/2023 | Asphalt |  | 1329 | Clay | 5096 | 1.2 | -10 | 403 | 311031
162-D-2022 | 162 | Driving | Rigid | 08/08/2023 | Asphalt |  | 1331 | Clay | 5099 | 0 | -3 | 403 | 311031
162-P-2022 | 162 | Passing | Rigid | 08/08/2023 | Asphalt |  | 1324 | Clay | 5085 | -1.1 | 3 | 403 | 100776
162-P-2022 | 162 | Passing | Rigid | 08/08/2023 | Asphalt |  | 1329 | Clay | 5095 | -1.2 | 10 | 403 | 100776
162-P-2022 | 162 | Passing | Rigid | 08/08/2023 | Asphalt |  | 1331 | Clay | 5098 | -1 | 10 | 403 | 100776
162-P-2022 | 162 | Passing | Rigid | 08/08/2023 | Asphalt |  | 1332 | Clay | 5101 | 0 | 3 | 403 | 100776
162-P-2022 | 162 | Passing | Rigid | 08/08/2023 | Asphalt |  | 1327 | Clay | 5092 | -1 | 3 | 403 | 100776
162-P-2022 | 162 | Passing | Rigid | 08/08/2023 | Asphalt |  | 1342 | Clay | 5121 | -0.6 | 3 | 403 | 100776
162-P-2022 | 162 | Passing | Rigid | 08/08/2023 | Asphalt |  | 1344 | Clay | 5124 | 1.1 | 10 | 403 | 100776
162-P-2022 | 162 | Passing | Rigid | 08/08/2023 | Asphalt |  | 1347 | Clay | 5129 | 0.1 | 3 | 403 | 100776
162-P-2022 | 162 | Passing | Rigid | 08/08/2023 | Asphalt |  | 1336 | Clay | 5109 | -0.5 | 10 | 403 | 100776
162-P-2022 | 162 | Passing | Rigid | 08/08/2023 | Asphalt |  | 1336 | Clay | 5110 | -1.3 | 3 | 403 | 100776
162-P-2022 | 162 | Passing | Rigid | 08/08/2023 | Asphalt |  | 1338 | Clay | 5113 | 0.2 | 3 | 403 | 100776
162-P-2022 | 162 | Passing | Rigid | 08/08/2023 | Asphalt |  | 1323 | Clay | 5083 | 0.6 | 3 | 403 | 100776
162-P-2022 | 162 | Passing | Rigid | 08/08/2023 | Asphalt |  | 1341 | Clay | 5119 | -0.8 | 10 | 403 | 100776
162-P-2022 | 162 | Passing | Rigid | 08/08/2023 | Asphalt |  | 1342 | Clay | 5120 | 0.5 | 3 | 403 | 100776
162-P-2022 | 162 | Passing | Rigid | 08/08/2023 | Asphalt |  | 1342 | Clay | 5120 | 0.8 | 10 | 403 | 100776
162-P-2022 | 162 | Passing | Rigid | 08/08/2023 | Asphalt |  | 1354 | Clay | 5144 | -0.7 | 3 | 403 | 100776
162-P-2022 | 162 | Passing | Rigid | 08/08/2023 | Asphalt |  | 1355 | Clay | 5145 | -1 | 10 | 403 | 100776
162-P-2022 | 162 | Passing | Rigid | 08/08/2023 | Asphalt |  | 1355 | Clay | 5146 | -0.8 | 3 | 403 | 100776
162-P-2022 | 162 | Passing | Rigid | 08/08/2023 | Asphalt |  | 1334 | Clay | 5105 | -0.5 | 3 | 403 | 100776
162-P-2022 | 162 | Passing | Rigid | 08/08/2023 | Asphalt |  | 1358 | Clay | 5151 | -0.9 | 3 | 403 | 100776
162-P-2022 | 162 | Passing | Rigid | 08/08/2023 | Asphalt |  | 1358 | Clay | 5151 | -0.1 | 10 | 403 | 100776
162-P-2022 | 162 | Passing | Rigid | 08/08/2023 | Asphalt |  | 1349 | Clay | 5134 | 0.6 | 10 | 403 | 100776
162-D-2022 | 162 | Driving | Rigid | 11/06/2023 | Asphalt |  | 1237 | Clay | 5100 | 0.8 | -10 | 493 | 395141
162-D-2022 | 162 | Driving | Rigid | 11/06/2023 | Asphalt |  | 1250 | Clay | 5146 | 1.9 | -3 | 493 | 395141
162-D-2022 | 162 | Driving | Rigid | 11/06/2023 | Asphalt |  | 1236 | Clay | 5096 | 2.8 | -10 | 493 | 395141
162-D-2022 | 162 | Driving | Rigid | 11/06/2023 | Asphalt |  | 1236 | Clay | 5096 | 2.9 | -3 | 493 | 395141
162-P-2022 | 162 | Passing | Rigid | 11/06/2023 | Asphalt |  | 1242 | Clay | 5118 | 3.5 | 3 | 493 | 130419
162-P-2022 | 162 | Passing | Rigid | 11/06/2023 | Asphalt |  | 1238 | Clay | 5102 | 1.9 | 3 | 493 | 130419
162-P-2022 | 162 | Passing | Rigid | 11/06/2023 | Asphalt |  | 1239 | Clay | 5106 | 1.3 | 3 | 493 | 130419
162-P-2022 | 162 | Passing | Rigid | 11/06/2023 | Asphalt |  | 1248 | Clay | 5140 | 1.4 | 10 | 493 | 130419
162-P-2022 | 162 | Passing | Rigid | 11/06/2023 | Asphalt |  | 1249 | Clay | 5142 | 1.5 | 3 | 493 | 130419
162-P-2022 | 162 | Passing | Rigid | 11/06/2023 | Asphalt |  | 1250 | Clay | 5146 | 2.6 | 10 | 493 | 130419
162-P-2022 | 162 | Passing | Rigid | 11/06/2023 | Asphalt |  | 1234 | Clay | 5086 | 1.6 | 3 | 493 | 130419
162-P-2022 | 162 | Passing | Rigid | 11/06/2023 | Asphalt |  | 1252 | Clay | 5152 | 4.9 | 10 | 493 | 130419
162-P-2022 | 162 | Passing | Rigid | 11/06/2023 | Asphalt |  | 1241 | Clay | 5110 | 1.8 | 10 | 493 | 130419
162-P-2022 | 162 | Passing | Rigid | 11/06/2023 | Asphalt |  | 1241 | Clay | 5114 | 2.2 | 3 | 493 | 130419
162-D-2022 | 162 | Driving | Rigid | 05/06/2024 | Asphalt |  | 1311 | Clay | 5124 | -11.1 | -10 | 675 | 395141
162-D-2022 | 162 | Driving | Rigid | 05/06/2024 | Asphalt |  | 1314 | Clay | 5134 | 3.7 | -3 | 675 | 395141
162-D-2022 | 162 | Driving | Rigid | 05/06/2024 | Asphalt |  | 1305 | Clay | 5098 | 1.9 | -3 | 675 | 395141
162-D-2022 | 162 | Driving | Rigid | 05/06/2024 | Asphalt |  | 1306 | Clay | 5100 | -11.1 | -10 | 675 | 395141
162-D-2022 | 162 | Driving | Rigid | 05/06/2024 | Asphalt |  | 1309 | Clay | 5114 | -11.1 | -10 | 675 | 395141
162-D-2022 | 162 | Driving | Rigid | 05/06/2024 | Asphalt |  | 1309 | Clay | 5114 | 2.1 | -3 | 675 | 395141
162-D-2022 | 162 | Driving | Rigid | 05/06/2024 | Asphalt |  | 1315 | Clay | 5138 | 3.5 | -3 | 675 | 395141
162-D-2022 | 162 | Driving | Rigid | 05/06/2024 | Asphalt |  | 1301 | Clay | 5084 | 1.7 | -3 | 675 | 395141
162-D-2022 | 162 | Driving | Rigid | 05/06/2024 | Asphalt |  | 1302 | Clay | 5088 | 3.5 | -10 | 675 | 395141
162-D-2022 | 162 | Driving | Rigid | 05/06/2024 | Asphalt |  | 1303 | Clay | 5090 | 3.9 | -10 | 675 | 395141
162-P-2022 | 162 | Passing | Rigid | 05/06/2024 | Asphalt |  | 1305 | Clay | 5096 | 1.5 | 10 | 675 | 130419
162-P-2022 | 162 | Passing | Rigid | 05/06/2024 | Asphalt |  | 1310 | Clay | 5116 | 2.6 | 3 | 675 | 130419
162-P-2022 | 162 | Passing | Rigid | 10/06/2022 | Asphalt |  | 1047 | Clay | 5094 | 0.6 | 10 | 97
162-P-2022 | 162 | Passing | Rigid | 10/06/2022 | Asphalt |  | 1048 | Clay | 5096 | 0.9 | 10 | 97
162-D-2022 | 162 | Driving | Rigid | 03/30/2023 | Asphalt |  | 1058 | Clay | 5080 | 3.3 | -10 | 272 | 311031
162-D-2022 | 162 | Driving | Rigid | 03/30/2023 | Asphalt |  | 1059 | Clay | 5082 | 0.5 | -10 | 272 | 311031
162-D-2022 | 162 | Driving | Rigid | 03/30/2023 | Asphalt |  | 1059 | Clay | 5082 | 1.3 | -3 | 272 | 311031
162-D-2022 | 162 | Driving | Rigid | 03/30/2023 | Asphalt |  | 1106 | Clay | 5106 | 1.1 | -3 | 272 | 311031
162-D-2022 | 162 | Driving | Rigid | 03/30/2023 | Asphalt |  | 1106 | Clay | 5108 | 2 | -3 | 272 | 311031
162-D-2022 | 162 | Driving | Rigid | 03/30/2023 | Asphalt |  | 1108 | Clay | 5114 | 1 | -10 | 272 | 311031
162-D-2022 | 162 | Driving | Rigid | 03/30/2023 | Asphalt |  | 1116 | Clay | 5140 | 2.3 | -10 | 272 | 311031
162-D-2022 | 162 | Driving | Rigid | 03/30/2023 | Asphalt |  | 1119 | Clay | 5148 | 0.7 | -10 | 272 | 311031
162-P-2022 | 162 | Passing | Rigid | 03/30/2023 | Asphalt |  | 1109 | Clay | 5118 | 2.5 | 3 | 272 | 100776
162-P-2022 | 162 | Passing | Rigid | 03/30/2023 | Asphalt |  | 1057 | Clay | 5076 | 1.6 | 10 | 272 | 100776
162-P-2022 | 162 | Passing | Rigid | 03/30/2023 | Asphalt |  | 1101 | Clay | 5090 | 1.6 | 10 | 272 | 100776
162-P-2022 | 162 | Passing | Rigid | 03/30/2023 | Asphalt |  | 1102 | Clay | 5092 | 0.9 | 10 | 272 | 100776
162-P-2022 | 162 | Passing | Rigid | 03/30/2023 | Asphalt |  | 1103 | Clay | 5098 | -0.2 | 3 | 272 | 100776
162-P-2022 | 162 | Passing | Rigid | 03/30/2023 | Asphalt |  | 1122 | Clay | 5152 | 3.8 | 10 | 272 | 100776
162-P-2022 | 162 | Passing | Rigid | 03/30/2023 | Asphalt |  | 1114 | Clay | 5134 | 2.6 | 10 | 272 | 100776
162-P-2022 | 162 | Passing | Rigid | 03/30/2023 | Asphalt |  | 1115 | Clay | 5136 | 0.8 | 3 | 272 | 100776
162-D-2022 | 162 | Driving | Rigid | 04/27/2023 | Asphalt |  | 1133 | Clay | 5086 | 1.5 | -3 | 300 | 311031
162-D-2022 | 162 | Driving | Rigid | 04/27/2023 | Asphalt |  | 1135 | Clay | 5092 | 1.6 | -3 | 300 | 311031
162-D-2022 | 162 | Driving | Rigid | 04/27/2023 | Asphalt |  | 1135 | Clay | 5090 | 1.3 | -3 | 300 | 311031
162-P-2022 | 162 | Passing | Rigid | 04/27/2023 | Asphalt |  | 1133 | Clay | 5084 | 1.5 | 10 | 300 | 100776
162-D-2022 | 162 | Driving | Rigid | 08/08/2023 | Asphalt |  | 1352 | Clay | 5140 | 1.6 | -10 | 403 | 311031
162-D-2022 | 162 | Driving | Rigid | 08/08/2023 | Asphalt |  | 1355 | Clay | 5145 | -0.8 | -3 | 403 | 311031
162-D-2022 | 162 | Driving | Rigid | 08/08/2023 | Asphalt |  | 1355 | Clay | 5146 | 0.1 | -10 | 403 | 311031
162-D-2022 | 162 | Driving | Rigid | 08/08/2023 | Asphalt |  | 1356 | Clay | 5147 | -0.8 | -3 | 403 | 311031
162-D-2022 | 162 | Driving | Rigid | 08/08/2023 | Asphalt |  | 1335 | Clay | 5107 | 0.7 | -3 | 403 | 311031
162-D-2022 | 162 | Driving | Rigid | 08/08/2023 | Asphalt |  | 1357 | Clay | 5150 | -0.6 | -3 | 403 | 311031
162-D-2022 | 162 | Driving | Rigid | 08/08/2023 | Asphalt |  | 1348 | Clay | 5132 | 6.6 | -10 | 403 | 311031
162-D-2022 | 162 | Driving | Rigid | 08/08/2023 | Asphalt |  | 1350 | Clay | 5136 | 0.9 | -10 | 403 | 311031
162-P-2013 | 162 | Passing | Rigid | 04/11/2022 | Asphalt |  | 1125 | Clay | 5129 | 1.9 | 3 | 3236 | 2199285
162-P-2013 | 162 | Passing | Rigid | 04/11/2022 | Asphalt |  | 1127 | Clay | 5132 | 3.4 | 3 | 3236 | 2199285
162-P-2013 | 162 | Passing | Rigid | 04/11/2022 | Asphalt |  | 1129 | Clay | 5136 | 2.7 | 3 | 3236 | 2199285
162-P-2013 | 162 | Passing | Rigid | 04/11/2022 | Asphalt |  | 1131 | Clay | 5140 | 1.1 | 3 | 3236 | 2199285
162-P-2013 | 162 | Passing | Rigid | 04/11/2022 | Asphalt |  | 1132 | Clay | 5141 | 1 | 10 | 3236 | 2199285
162-P-2013 | 162 | Passing | Rigid | 04/11/2022 | Asphalt |  | 1140 | Clay | 5149 | 1.4 | 10 | 3236 | 2199285
162-P-2013 | 162 | Passing | Rigid | 04/11/2022 | Asphalt |  | 1140 | Clay | 5150 | 2.9 | 3 | 3236 | 2199285
162-P-2013 | 162 | Passing | Rigid | 04/11/2022 | Asphalt |  | 1115 | Clay | 119 | 3.1 | 3 | 3236 | 2199285
162-D-2022 | 162 | Driving | Rigid | 10/06/2022 | Asphalt |  | 1055 | Clay | 5122 | 0.8 | -3 | 97
162-D-2022 | 162 | Driving | Rigid | 10/06/2022 | Asphalt |  | 1057 | Clay | 5128 | 0.8 | -3 | 97
162-D-2022 | 162 | Driving | Rigid | 10/06/2022 | Asphalt |  | 1058 | Clay | 5132 | -0.2 | -3 | 97
162-D-2022 | 162 | Driving | Rigid | 10/06/2022 | Asphalt |  | 1101 | Clay | 5142 | 3.8 | -10 | 97
162-D-2022 | 162 | Driving | Rigid | 10/06/2022 | Asphalt |  | 1045 | Clay | 5088 | 2.3 | -10 | 97
162-D-2022 | 162 | Driving | Rigid | 10/06/2022 | Asphalt |  | 1046 | Clay | 5090 | 0.9 | -3 | 97
162-D-2022 | 162 | Driving | Rigid | 10/06/2022 | Asphalt |  | 1052 | Clay | 5110 | 0.8 | -3 | 97
162-P-2022 | 162 | Passing | Rigid | 10/06/2022 | Asphalt |  | 1050 | Clay | 5104 | -1.4 | 3 | 97
162-P-2022 | 162 | Passing | Rigid | 10/06/2022 | Asphalt |  | 1050 | Clay | 5104 | 1 | 10 | 97
162-P-2022 | 162 | Passing | Rigid | 10/06/2022 | Asphalt |  | 1053 | Clay | 5116 | 2.1 | 3 | 97
162-P-2022 | 162 | Passing | Rigid | 10/06/2022 | Asphalt |  | 1101 | Clay | 5142 | 0.8 | 3 | 97
162-P-2013 | 162 | Passing | Rigid | 05/17/2016 | Asphalt |  | 1148 | Clay | 5152 | -3 | 3 | 1081 | 581795
162-P-2013 | 162 | Passing | Rigid | 05/17/2016 | Asphalt |  | 1109 | Clay | 5080 | 0 | 3 | 1081 | 581795
162-P-2013 | 162 | Passing | Rigid | 05/17/2016 | Asphalt |  | 1111 | Clay | 5084 | -0.9 | 3 | 1081 | 581795
162-P-2013 | 162 | Passing | Rigid | 05/17/2016 | Asphalt |  | 1118 | Clay | 5096 | -0.6 | 3 | 1081 | 581795
162-P-2013 | 162 | Passing | Rigid | 05/17/2016 | Asphalt |  | 1133 | Clay | 5126 | -0.4 | 3 | 1081 | 581795
162-P-2013 | 162 | Passing | Rigid | 05/17/2016 | Asphalt |  | 1135 | Clay | 5128 | 0.3 | 10 | 1081 | 581795
162-D-2013 | 162 | Driving | Rigid | 05/22/2017 | Asphalt |  | 1402 | Clay | 5096 | 1.1 | -10 | 1451 | 4361012
162-D-2013 | 162 | Driving | Rigid | 05/22/2017 | Asphalt |  | 1429 | Clay | 5144 | 0.1 | -10 | 1451 | 4361012
162-D-2013 | 162 | Driving | Rigid | 05/22/2017 | Asphalt |  | 1406 | Clay | 5102 | 0.7 | -3 | 1451 | 4361012
162-D-2013 | 162 | Driving | Rigid | 05/22/2017 | Asphalt |  | 1407 | Clay | 5104 | 3.6 | -10 | 1451 | 4361012
162-D-2013 | 162 | Driving | Rigid | 05/22/2017 | Asphalt |  | 1417 | Clay | 5122 | 1.4 | -10 | 1451 | 4361012
162-D-2013 | 162 | Driving | Rigid | 05/22/2017 | Asphalt |  | 1410 | Clay | 5110 | -0.1 | -3 | 1451 | 4361012
162-D-2013 | 162 | Driving | Rigid | 05/22/2017 | Asphalt |  | 1416 | Clay | 5120 | 0.1 | -3 | 1451 | 4361012
162-D-2013 | 162 | Driving | Rigid | 05/22/2017 | Asphalt |  | 1355 | Clay | 5084 | -1.1 | -10 | 1451 | 4361012
162-D-2013 | 162 | Driving | Rigid | 05/22/2017 | Asphalt |  | 1400 | Clay | 5092 | 0.3 | -3 | 1451 | 4361012
162-D-2013 | 162 | Driving | Rigid | 05/22/2017 | Asphalt |  | 1408 | Clay | 5106 | 0 | -3 | 1451 | 4361012
162-D-2013 | 162 | Driving | Rigid | 05/22/2017 | Asphalt |  | 1419 | Clay | 5126 | 0.3 | -3 | 1451 | 4361012
162-D-2013 | 162 | Driving | Rigid | 05/22/2017 | Asphalt |  | 1420 | Clay | 5128 | 0.8 | -3 | 1451 | 4361012
162-D-2013 | 162 | Driving | Rigid | 05/22/2017 | Asphalt |  | 1422 | Clay | 5132 | 1.5 | -10 | 1451 | 4361012
162-P-2013 | 162 | Passing | Rigid | 05/22/2017 | Asphalt |  | 1431 | Clay | 5146 | 1 | 10 | 1451 | 730327
162-P-2013 | 162 | Passing | Rigid | 10/15/2015 | Asphalt |  | 808 | Clay | 5088 | 0.3 | 10 | 866 | 402053
162-P-2013 | 162 | Passing | Rigid | 10/15/2015 | Asphalt |  | 812 | Clay | 5096 | -0.2 | 3 | 866 | 402053
162-P-2013 | 162 | Passing | Rigid | 10/15/2015 | Asphalt |  | 819 | Clay | 5112 | -0.5 | 10 | 866 | 402053
162-P-2013 | 162 | Passing | Rigid | 10/15/2015 | Asphalt |  | 817 | Clay | 5108 | -0.2 | 10 | 866 | 402053
162-P-2013 | 162 | Passing | Rigid | 10/15/2015 | Asphalt |  | 834 | Clay | 5146 | -0.1 | 3 | 866 | 402053
162-P-2013 | 162 | Passing | Rigid | 10/15/2015 | Asphalt |  | 815 | Clay | 5104 | -0.2 | 3 | 866 | 402053
162-P-2013 | 162 | Passing | Rigid | 10/15/2015 | Asphalt |  | 815 | Clay | 5104 | -0.3 | 10 | 866 | 402053
162-P-2013 | 162 | Passing | Rigid | 10/15/2015 | Asphalt |  | 816 | Clay | 5106 | -0.2 | 3 | 866 | 402053
162-P-2013 | 162 | Passing | Rigid | 10/15/2015 | Asphalt |  | 804 | Clay | 5078 | -0.3 | 10 | 866 | 402053
162-P-2013 | 162 | Passing | Rigid | 10/15/2015 | Asphalt |  | 826 | Clay | 5130 | 0.7 | 10 | 866 | 402053
162-D-2013 | 162 | Driving | Rigid | 05/17/2016 | Asphalt |  | 1139 | Clay | 5138 | 0.2 | -3 | 1081 | 3473549
162-D-2013 | 162 | Driving | Rigid | 05/17/2016 | Asphalt |  | 1140 | Clay | 5140 | -0.4 | -3 | 1081 | 3473549
162-D-2013 | 162 | Driving | Rigid | 05/17/2016 | Asphalt |  | 1129 | Clay | 5118 | 0.1 | -10 | 1081 | 3473549
162-D-2013 | 162 | Driving | Rigid | 05/17/2016 | Asphalt |  | 1131 | Clay | 5122 | 0.3 | -3 | 1081 | 3473549
162-D-2013 | 162 | Driving | Rigid | 05/17/2016 | Asphalt |  | 1123 | Clay | 5106 | -0.4 | -10 | 1081 | 3473549
162-D-2013 | 162 | Driving | Rigid | 05/17/2016 | Asphalt |  | 1126 | Clay | 5110 | -0.2 | -10 | 1081 | 3473549
162-D-2013 | 162 | Driving | Rigid | 05/17/2016 | Asphalt |  | 1127 | Clay | 5112 | -0.2 | -10 | 1081 | 3473549
162-D-2013 | 162 | Driving | Rigid | 05/17/2016 | Asphalt |  | 1127 | Clay | 5112 | -0.1 | -3 | 1081 | 3473549
162-D-2013 | 162 | Driving | Rigid | 05/17/2016 | Asphalt |  | 1144 | Clay | 5146 | 0.3 | -3 | 1081 | 3473549
162-D-2013 | 162 | Driving | Rigid | 05/17/2016 | Asphalt |  | 1112 | Clay | 5086 | -0.1 | -3 | 1081 | 3473549
162-D-2013 | 162 | Driving | Rigid | 05/17/2016 | Asphalt |  | 1147 | Clay | 5152 | 0 | -3 | 1081 | 3473549
162-P-2013 | 162 | Passing | Rigid | 05/17/2016 | Asphalt |  | 1123 | Clay | 5104 | -0.4 | 3 | 1081 | 581795
162-P-2013 | 162 | Passing | Rigid | 05/17/2016 | Asphalt |  | 1125 | Clay | 5108 | 0.1 | 3 | 1081 | 581795
162-D-2013 | 162 | Driving | Rigid | 04/16/2015 | Asphalt |  | 1146 | Clay | 5123 | 0.6 | -10 | 684 | 2061113
162-D-2013 | 162 | Driving | Rigid | 04/16/2015 | Asphalt |  | 1145 | Clay | 5116 | -0.1 | -10 | 684 | 2061113
162-D-2013 | 162 | Driving | Rigid | 07/16/2015 | Asphalt |  | 946 | Clay | 5078 | -0.7 | -10 | 775 | 2371297
162-D-2013 | 162 | Driving | Rigid | 07/16/2015 | Asphalt |  | 947 | Clay | 5080 | -0.1 | -3 | 775 | 2371297
162-D-2013 | 162 | Driving | Rigid | 07/16/2015 | Asphalt |  | 956 | Clay | 5092 | -0.1 | -3 | 775 | 2371297
162-D-2013 | 162 | Driving | Rigid | 07/16/2015 | Asphalt |  | 948 | Clay | 5082 | -0.7 | -10 | 775 | 2371297
162-D-2013 | 162 | Driving | Rigid | 07/16/2015 | Asphalt |  | 952 | Clay | 5086 | 0.5 | -10 | 775 | 2371297
162-D-2013 | 162 | Driving | Rigid | 07/16/2015 | Asphalt |  | 1009 | Clay | 5114 | -0.2 | -10 | 775 | 2371297
162-D-2013 | 162 | Driving | Rigid | 07/16/2015 | Asphalt |  | 1010 | Clay | 5116 | -0.7 | -10 | 775 | 2371297
162-D-2013 | 162 | Driving | Rigid | 07/16/2015 | Asphalt |  | 1006 | Clay | 5106 | -0.3 | -3 | 775 | 2371297
162-P-2013 | 162 | Passing | Rigid | 07/16/2015 | Asphalt |  | 948 | Clay | 5080 | -0.2 | 3 | 775 | 392841
162-P-2013 | 162 | Passing | Rigid | 07/16/2015 | Asphalt |  | 959 | Clay | 5096 | -0.3 | 10 | 775 | 392841
162-P-2013 | 162 | Passing | Rigid | 07/16/2015 | Asphalt |  | 1009 | Clay | 5112 | -0.5 | 10 | 775 | 392841
162-P-2013 | 162 | Passing | Rigid | 07/16/2015 | Asphalt |  | 945 | Clay | 5076 | -0.1 | 10 | 775 | 392841
162-D-2013 | 162 | Driving | Rigid | 10/15/2015 | Asphalt |  | 812 | Clay | 5098 | 0.1 | -10 | 866 | 2624834
162-D-2013 | 162 | Driving | Rigid | 10/15/2015 | Asphalt |  | 834 | Clay | 5148 | 0.5 | -10 | 866 | 2624834
162-D-2013 | 162 | Driving | Rigid | 10/15/2015 | Asphalt |  | 808 | Clay | 5090 | 0.3 | -10 | 866 | 2624834
162-D-2013 | 162 | Driving | Rigid | 10/15/2015 | Asphalt |  | 810 | Clay | 5094 | -0.9 | -3 | 866 | 2624834
162-D-2013 | 162 | Driving | Rigid | 10/15/2015 | Asphalt |  | 835 | Clay | 5150 | 0.2 | -10 | 866 | 2624834
162-D-2013 | 162 | Driving | Rigid | 10/15/2015 | Asphalt |  | 835 | Clay | 5150 | 0.3 | -3 | 866 | 2624834
162-D-2013 | 162 | Driving | Rigid | 10/15/2015 | Asphalt |  | 822 | Clay | 5122 | 0.3 | -3 | 866 | 2624834
162-D-2013 | 162 | Driving | Rigid | 04/15/2015 | Asphalt |  | 1358 | Clay | 5108 | 0.4 | -3 | 683 | 2061113
162-D-2013 | 162 | Driving | Rigid | 04/15/2015 | Asphalt |  | 1359 | Clay | 5110 | 0 | -10 | 683 | 2061113
162-D-2013 | 162 | Driving | Rigid | 04/15/2015 | Asphalt |  | 1359 | Clay | 5110 | -0.1 | -3 | 683 | 2061113
162-D-2013 | 162 | Driving | Rigid | 04/15/2015 | Asphalt |  | 1405 | Clay | 5114 | 0.5 | -3 | 683 | 2061113
162-P-2013 | 162 | Passing | Rigid | 04/15/2015 | Asphalt |  | 1352 | Clay | 5098 | -0.2 | 3 | 683 | 380596
162-P-2013 | 162 | Passing | Rigid | 04/15/2015 | Asphalt |  | 1431 | Clay | 5144 | -0.6 | 3 | 683 | 380596
162-P-2013 | 162 | Passing | Rigid | 04/15/2015 | Asphalt |  | 1431 | Clay | 5144 | 0.1 | 10 | 683 | 380596
162-P-2013 | 162 | Passing | Rigid | 04/15/2015 | Asphalt |  | 1341 | Clay | 5080 | 0.3 | 3 | 683 | 380596
162-P-2013 | 162 | Passing | Rigid | 04/15/2015 | Asphalt |  | 1342 | Clay | 5080 | 0.1 | 10 | 683 | 380596
162-P-2013 | 162 | Passing | Rigid | 04/15/2015 | Asphalt |  | 1343 | Clay | 5082 | 0.8 | 10 | 683 | 380596
162-P-2013 | 162 | Passing | Rigid | 04/15/2015 | Asphalt |  | 1344 | Clay | 5084 | -0.1 | 10 | 683 | 380596
162-D-2013 | 162 | Driving | Rigid | 04/16/2015 | Asphalt |  | 1145 | Clay | 5119 | 0.4 | -10 | 684 | 2061113
162-D-2013 | 162 | Driving | Rigid | 04/16/2015 | Asphalt |  | 1145 | Clay | 5122 | 0.9 | -10 | 684 | 2061113
162-D-2013 | 162 | Driving | Rigid | 04/16/2015 | Asphalt |  | 1139 | Clay | 5088 | 1.4 | -10 | 684 | 2061113
162-D-2013 | 162 | Driving | Rigid | 04/16/2015 | Asphalt |  | 1138 | Clay | 5081 | 0 | -10 | 684 | 2061113
162-D-2013 | 162 | Driving | Rigid | 04/16/2015 | Asphalt |  | 1139 | Clay | 5087 | 0.2 | -10 | 684 | 2061113
162-D-2013 | 162 | Driving | Rigid | 04/16/2015 | Asphalt |  | 1141 | Clay | 5104 | 2.3 | -10 | 684 | 2061113
162-D-2013 | 162 | Driving | Rigid | 04/16/2015 | Asphalt |  | 1140 | Clay | 5099 | -0.1 | -10 | 684 | 2061113
162-D-2013 | 162 | Driving | Rigid | 04/16/2015 | Asphalt |  | 1147 | Clay | 5135 | 0.2 | -10 | 684 | 2061113
162-D-2013 | 162 | Driving | Rigid | 04/16/2015 | Asphalt |  | 1147 | Clay | 5136 | 1.6 | -10 | 684 | 2061113
162-D-2013 | 162 | Driving | Rigid | 04/16/2015 | Asphalt |  | 1148 | Clay | 5145 | -0.3 | -10 | 684 | 2061113
162-D-2013 | 162 | Driving | Rigid | 04/16/2015 | Asphalt |  | 1146 | Clay | 5127 | -0.1 | -10 | 684 | 2061113
162-D-2013 | 162 | Driving | Rigid | 05/13/2014 | Asphalt |  | 1430 | Clay | 5110 | 0.2 | -10 | 346 | 903784
162-D-2013 | 162 | Driving | Rigid | 05/13/2014 | Asphalt |  | 1453 | Clay | 5142 | 0.2 | -3 | 346 | 903784
162-D-2013 | 162 | Driving | Rigid | 05/13/2014 | Asphalt |  | 1433 | Clay | 5114 | 0.8 | -3 | 346 | 903784
162-D-2013 | 162 | Driving | Rigid | 05/13/2014 | Asphalt |  | 1450 | Clay | 5138 | 0.2 | -3 | 346 | 903784
162-D-2013 | 162 | Driving | Rigid | 05/13/2014 | Asphalt |  | 1425 | Clay | 5104 | 0.5 | -3 | 346 | 903784
162-D-2013 | 162 | Driving | Rigid | 05/13/2014 | Asphalt |  | 1414 | Clay | 5090 | 0.5 | -3 | 346 | 903784
162-P-2013 | 162 | Passing | Rigid | 05/13/2014 | Asphalt |  | 1456 | Clay | 5146 | 0.6 | 10 | 346 | 246128
162-P-2013 | 162 | Passing | Rigid | 05/13/2014 | Asphalt |  | 1415 | Clay | 5090 | 0 | 3 | 346 | 246128
162-P-2013 | 162 | Passing | Rigid | 05/13/2014 | Asphalt |  | 1452 | Clay | 5140 | 0 | 10 | 346 | 246128
162-P-2013 | 162 | Passing | Rigid | 05/13/2014 | Asphalt |  | 1443 | Clay | 5128 | 0.4 | 3 | 346 | 246128
162-P-2013 | 162 | Passing | Rigid | 05/13/2014 | Asphalt |  | 1421 | Clay | 5098 | -0.5 | 3 | 346 | 246128
162-P-2013 | 162 | Passing | Rigid | 05/13/2014 | Asphalt |  | 1422 | Clay | 5100 | 0.3 | 3 | 346 | 246128
162-P-2013 | 162 | Passing | Rigid | 05/13/2014 | Asphalt |  | 1426 | Clay | 5104 | 0.2 | 3 | 346 | 246128
162-P-2013 | 162 | Passing | Rigid | 05/13/2014 | Asphalt |  | 1426 | Clay | 5104 | 0.1 | 10 | 346 | 246128
162-D-2013 | 162 | Driving | Rigid | 04/15/2015 | Asphalt |  | 1343 | Clay | 5084 | -0.2 | -3 | 683 | 2061113
162-D-2013 | 162 | Driving | Rigid | 04/15/2015 | Asphalt |  | 1349 | Clay | 5094 | 0 | -3 | 683 | 2061113
162-D-2013 | 162 | Driving | Rigid | 04/15/2015 | Asphalt |  | 1350 | Clay | 5096 | 0 | -3 | 683 | 2061113
162-D-2013 | 162 | Driving | Rigid | 04/15/2015 | Asphalt |  | 1355 | Clay | 5102 | 0.1 | -3 | 683 | 2061113
162-D-2013 | 162 | Driving | Rigid | 04/15/2015 | Asphalt |  | 1357 | Clay | 5106 | -0.4 | -3 | 683 | 2061113
162-D-2013 | 162 | Driving | Rigid | 04/15/2015 | Asphalt |  | 1409 | Clay | 5120 | 0.1 | -3 | 683 | 2061113
162-D-2013 | 162 | Driving | Rigid | 05/13/2014 | Asphalt |  | 1419 | Clay | 5096 | 0.2 | -10 | 346 | 903784
162-D-2013 | 162 | Driving | Rigid | 05/13/2014 | Asphalt |  | 1422 | Clay | 5100 | 1.1 | -10 | 346 | 903784
162-D-2013 | 162 | Driving | Rigid | 04/11/2022 | Asphalt |  | 1132 | Clay | 5141 | 2.5 | -3 | 3236 | 9511060
162-D-2013 | 162 | Driving | Rigid | 04/11/2022 | Asphalt |  | 1132 | Clay | 5142 | 5.4 | -10 | 3236 | 9511060
162-D-2013 | 162 | Driving | Rigid | 04/11/2022 | Asphalt |  | 1137 | Clay | 5146 | 6.6 | -10 | 3236 | 9511060
162-D-2013 | 162 | Driving | Rigid | 04/11/2022 | Asphalt |  | 1140 | Clay | 5150 | 5.6 | -10 | 3236 | 9511060
162-D-2013 | 162 | Driving | Rigid | 04/11/2022 | Asphalt |  | 1140 | Clay | 5151 | 1.5 | -3 | 3236 | 9511060
162-D-2013 | 162 | Driving | Rigid | 04/11/2022 | Asphalt |  | 1119 | Clay | 5120 | 9.2 | -10 | 3236 | 9511060
162-D-2013 | 162 | Driving | Rigid | 04/11/2022 | Asphalt |  | 1119 | Clay | 5121 | 1 | -3 | 3236 | 9511060
162-D-2013 | 162 | Driving | Rigid | 04/11/2022 | Asphalt |  | 1128 | Clay | 5135 | 5.2 | -10 | 3236 | 9511060
162-D-2013 | 162 | Driving | Rigid | 04/11/2022 | Asphalt |  | 1108 | Clay | 107 | 4.3 | -3 | 3236 | 9511060
162-D-2013 | 162 | Driving | Rigid | 04/11/2022 | Asphalt |  | 1109 | Clay | 110 | 0.9 | -10 | 3236 | 9511060
162-D-2013 | 162 | Driving | Rigid | 04/11/2022 | Asphalt |  | 1110 | Clay | 111 | 3.7 | -10 | 3236 | 9511060
162-D-2013 | 162 | Driving | Rigid | 04/11/2022 | Asphalt |  | 1113 | Clay | 116 | 3.5 | -3 | 3236 | 9511060
162-D-2013 | 162 | Driving | Rigid | 04/11/2022 | Asphalt |  | 1114 | Clay | 118 | 5.9 | -10 | 3236 | 9511060
162-D-2013 | 162 | Driving | Rigid | 04/11/2022 | Asphalt |  | 1122 | Clay | 5125 | 5.5 | -10 | 3236 | 9511060
162-D-2013 | 162 | Driving | Rigid | 04/11/2022 | Asphalt |  | 1123 | Clay | 5127 | 4.9 | -3 | 3236 | 9511060
162-D-2013 | 162 | Driving | Rigid | 04/11/2022 | Asphalt |  | 1126 | Clay | 5131 | 6 | -10 | 3236 | 9511060
162-P-2013 | 162 | Passing | Rigid | 04/11/2022 | Asphalt |  | 1105 | Clay | 102 | 1.9 | 3 | 3236 | 2199285
162-P-2013 | 162 | Passing | Rigid | 04/11/2022 | Asphalt |  | 1108 | Clay | 107 | 3.4 | 10 | 3236 | 2199285
162-P-2013 | 162 | Passing | Rigid | 10/16/2019 | Asphalt |  | 1143 | Clay | 5128 | 1.7 | 10 | 2328 | 1360875
162-D-2013 | 162 | Driving | Rigid | 04/23/2021 | Asphalt |  | 932 | Clay | 5078 | 0.9 | -10 | 2883 | 8483177
162-D-2013 | 162 | Driving | Rigid | 11/01/2021 | Asphalt |  | 1335 | Clay | 5094 | 15.2 | -10 | 3075 | 8949667
162-D-2013 | 162 | Driving | Rigid | 11/01/2021 | Asphalt |  | 1332 | Clay | 5084 | 0.3 | -10 | 3075 | 8949667
162-D-2013 | 162 | Driving | Rigid | 11/01/2021 | Asphalt |  | 1337 | Clay | 5100 | 14.4 | -3 | 3075 | 8949667
162-D-2013 | 162 | Driving | Rigid | 11/01/2021 | Asphalt |  | 1339 | Clay | 5104 | 4.5 | -10 | 3075 | 8949667
162-D-2013 | 162 | Driving | Rigid | 11/01/2021 | Asphalt |  | 1341 | Clay | 5110 | 1 | -3 | 3075 | 8949667
162-D-2013 | 162 | Driving | Rigid | 11/01/2021 | Asphalt |  | 1341 | Clay | 5112 | 2 | -10 | 3075 | 8949667
162-D-2013 | 162 | Driving | Rigid | 11/01/2021 | Asphalt |  | 1354 | Clay | 5152 | 4.9 | -10 | 3075 | 8949667
162-D-2013 | 162 | Driving | Rigid | 11/01/2021 | Asphalt |  | 1354 | Clay | 5152 | 4.8 | -3 | 3075 | 8949667
162-P-2013 | 162 | Passing | Rigid | 11/01/2021 | Asphalt |  | 1331 | Clay | 5078 | 0.9 | 3 | 3075 | 2009059
162-P-2013 | 162 | Passing | Rigid | 11/01/2021 | Asphalt |  | 1331 | Clay | 5080 | 1.5 | 3 | 3075 | 2009059
162-P-2013 | 162 | Passing | Rigid | 11/01/2021 | Asphalt |  | 1350 | Clay | 5138 | 1.4 | 10 | 3075 | 2009059
162-P-2013 | 162 | Passing | Rigid | 11/01/2021 | Asphalt |  | 1350 | Clay | 5140 | 1.1 | 3 | 3075 | 2009059
162-P-2013 | 162 | Passing | Rigid | 11/01/2021 | Asphalt |  | 1353 | Clay | 5150 | 2.2 | 3 | 3075 | 2009059
162-P-2013 | 162 | Passing | Rigid | 11/01/2021 | Asphalt |  | 1338 | Clay | 5102 | 1 | 3 | 3075 | 2009059
162-P-2013 | 162 | Passing | Rigid | 11/01/2021 | Asphalt |  | 1339 | Clay | 5104 | 1.8 | 3 | 3075 | 2009059
162-P-2013 | 162 | Passing | Rigid | 11/01/2021 | Asphalt |  | 1349 | Clay | 5134 | 1.5 | 10 | 3075 | 2009059
162-P-2013 | 162 | Passing | Rigid | 11/01/2021 | Asphalt |  | 1343 | Clay | 5118 | 2.2 | 3 | 3075 | 2009059
162-P-2013 | 162 | Passing | Rigid | 11/01/2021 | Asphalt |  | 1344 | Clay | 5120 | 1 | 3 | 3075 | 2009059
162-P-2013 | 162 | Passing | Rigid | 11/01/2021 | Asphalt |  | 1336 | Clay | 5094 | 2.1 | 3 | 3075 | 2009059
162-P-2013 | 162 | Passing | Rigid | 11/01/2021 | Asphalt |  | 1336 | Clay | 5094 | 2.1 | 10 | 3075 | 2009059
162-P-2013 | 162 | Passing | Rigid | 11/01/2021 | Asphalt |  | 1336 | Clay | 5096 | 1.9 | 10 | 3075 | 2009059
162-D-2013 | 162 | Driving | Rigid | 04/16/2019 | Asphalt |  | 1321 | Clay | 5098 | 2.5 | -10 | 2145 | 6360776
162-P-2013 | 162 | Passing | Rigid | 04/16/2019 | Asphalt |  | 1326 | Clay | 5106 | 0.7 | 10 | 2145 | 1152459
162-P-2013 | 162 | Passing | Rigid | 04/16/2019 | Asphalt |  | 1316 | Clay | 5084 | 0.9 | 3 | 2145 | 1152459
162-P-2013 | 162 | Passing | Rigid | 04/16/2019 | Asphalt |  | 1314 | Clay | 5078 | 0.1 | 10 | 2145 | 1152459
162-P-2013 | 162 | Passing | Rigid | 04/16/2019 | Asphalt |  | 1315 | Clay | 5080 | 0.4 | 10 | 2145 | 1152459
162-P-2013 | 162 | Passing | Rigid | 04/16/2019 | Asphalt |  | 1350 | Clay | 5150 | 3 | 10 | 2145 | 1152459
162-P-2013 | 162 | Passing | Rigid | 04/16/2019 | Asphalt |  | 1336 | Clay | 5120 | 0.6 | 3 | 2145 | 1152459
162-P-2013 | 162 | Passing | Rigid | 04/16/2019 | Asphalt |  | 1338 | Clay | 5124 | 0.6 | 3 | 2145 | 1152459
162-P-2013 | 162 | Passing | Rigid | 04/16/2019 | Asphalt |  | 1344 | Clay | 5136 | 3.3 | 3 | 2145 | 1152459
162-P-2013 | 162 | Passing | Rigid | 04/16/2019 | Asphalt |  | 1322 | Clay | 5098 | 0.2 | 3 | 2145 | 1152459
162-P-2013 | 162 | Passing | Rigid | 04/16/2019 | Asphalt |  | 1352 | Clay | 5152 | 4.2 | 10 | 2145 | 1152459
162-D-2013 | 162 | Driving | Rigid | 10/16/2019 | Asphalt |  | 1125 | Clay | 5088 | 2.4 | -3 | 2328 | 6919060
162-D-2013 | 162 | Driving | Rigid | 10/16/2019 | Asphalt |  | 1140 | Clay | 5122 | 1.7 | -3 | 2328 | 6919060
162-D-2013 | 162 | Driving | Rigid | 10/16/2019 | Asphalt |  | 1134 | Clay | 5110 | -0.1 | -3 | 2328 | 6919060
162-D-2013 | 162 | Driving | Rigid | 10/16/2019 | Asphalt |  | 1134 | Clay | 5110 | 0 | -10 | 2328 | 6919060
162-D-2013 | 162 | Driving | Rigid | 10/16/2019 | Asphalt |  | 1133 | Clay | 5108 | 1.5 | -3 | 2328 | 6919060
162-D-2013 | 162 | Driving | Rigid | 10/16/2019 | Asphalt |  | 1151 | Clay | 5150 | 3.3 | -10 | 2328 | 6919060
162-D-2013 | 162 | Driving | Rigid | 10/16/2019 | Asphalt |  | 1122 | Clay | 5080 | 1.8 | -3 | 2328 | 6919060
162-D-2013 | 162 | Driving | Rigid | 10/16/2019 | Asphalt |  | 1143 | Clay | 5130 | 1.9 | -3 | 2328 | 6919060
162-D-2013 | 162 | Driving | Rigid | 10/16/2019 | Asphalt |  | 1147 | Clay | 5140 | 0.6 | -3 | 2328 | 6919060
162-D-2013 | 162 | Driving | Rigid | 10/16/2019 | Asphalt |  | 1136 | Clay | 5112 | 0.4 | -3 | 2328 | 6919060
162-P-2013 | 162 | Passing | Rigid | 10/16/2019 | Asphalt |  | 1141 | Clay | 5124 | 1.5 | 10 | 2328 | 1360875
162-P-2013 | 162 | Passing | Rigid | 10/16/2019 | Asphalt |  | 1122 | Clay | 5080 | 0.5 | 3 | 2328 | 1360875
162-P-2013 | 162 | Passing | Rigid | 10/16/2019 | Asphalt |  | 1124 | Clay | 5086 | -0.6 | 3 | 2328 | 1360875
162-P-2013 | 162 | Passing | Rigid | 10/16/2019 | Asphalt |  | 1126 | Clay | 5090 | 0.8 | 10 | 2328 | 1360875
162-P-2013 | 162 | Passing | Rigid | 10/16/2019 | Asphalt |  | 1149 | Clay | 5144 | 0 | 3 | 2328 | 1360875
162-P-2013 | 162 | Passing | Rigid | 05/22/2017 | Asphalt |  | 1357 | Clay | 5086 | -0.2 | 3 | 1451 | 730327
162-P-2013 | 162 | Passing | Rigid | 05/22/2017 | Asphalt |  | 1357 | Clay | 5086 | 0.1 | 10 | 1451 | 730327
162-P-2013 | 162 | Passing | Rigid | 05/22/2017 | Asphalt |  | 1358 | Clay | 5088 | 1 | 10 | 1451 | 730327
162-P-2013 | 162 | Passing | Rigid | 05/22/2017 | Asphalt |  | 1426 | Clay | 5138 | 0 | 3 | 1451 | 730327
162-P-2013 | 162 | Passing | Rigid | 05/22/2017 | Asphalt |  | 1402 | Clay | 5094 | 1.1 | 10 | 1451 | 730327
162-P-2013 | 162 | Passing | Rigid | 05/22/2017 | Asphalt |  | 1403 | Clay | 5096 | -0.1 | 3 | 1451 | 730327
162-P-2013 | 162 | Passing | Rigid | 05/22/2017 | Asphalt |  | 1351 | Clay | 5076 | -0.3 | 10 | 1451 | 730327
162-P-2013 | 162 | Passing | Rigid | 05/22/2017 | Asphalt |  | 1420 | Clay | 5126 | 0 | 10 | 1451 | 730327
162-D-2013 | 162 | Driving | Rigid | 04/16/2019 | Asphalt |  | 1351 | Clay | 5152 | 2.4 | -3 | 2145 | 6360776
162-D-2013 | 162 | Driving | Rigid | 04/16/2019 | Asphalt |  | 1317 | Clay | 5086 | 2.9 | -10 | 2145 | 6360776
162-D-2013 | 162 | Driving | Rigid | 04/16/2019 | Asphalt |  | 1317 | Clay | 5086 | 2 | -3 | 2145 | 6360776
162-D-2013 | 162 | Driving | Rigid | 04/16/2019 | Asphalt |  | 1339 | Clay | 5128 | 4.9 | -10 | 2145 | 6360776
162-D-2013 | 162 | Driving | Rigid | 04/16/2019 | Asphalt |  | 1313 | Clay | 5076 | 3.3 | -10 | 2145 | 6360776
162-D-2013 | 162 | Driving | Rigid | 04/16/2019 | Asphalt |  | 1317 | Clay | 5088 | 2.5 | -10 | 2145 | 6360776
162-D-2013 | 162 | Driving | Rigid | 04/16/2019 | Asphalt |  | 1325 | Clay | 5106 | 1.4 | -3 | 2145 | 6360776
162-D-2013 | 162 | Driving | Rigid | 04/16/2019 | Asphalt |  | 1326 | Clay | 5108 | 2.3 | -10 | 2145 | 6360776
162-D-2013 | 162 | Driving | Rigid | 04/16/2019 | Asphalt |  | 1337 | Clay | 5122 | 2.6 | -10 | 2145 | 6360776
162-D-2013 | 162 | Driving | Rigid | 04/16/2019 | Asphalt |  | 1314 | Clay | 5078 | 0.4 | -10 | 2145 | 6360776
162-D-2013 | 162 | Driving | Rigid | 04/16/2019 | Asphalt |  | 1327 | Clay | 5110 | 0.3 | -10 | 2145 | 6360776
162-D-2013 | 162 | Driving | Rigid | 04/16/2019 | Asphalt |  | 1347 | Clay | 5146 | 4.8 | -10 | 2145 | 6360776
162-D-2013 | 162 | Driving | Rigid | 04/16/2019 | Asphalt |  | 1338 | Clay | 5126 | 2.3 | -3 | 2145 | 6360776
162-D-2013 | 162 | Driving | Rigid | 04/16/2019 | Asphalt |  | 1341 | Clay | 5132 | 3.4 | -10 | 2145 | 6360776
162-D-2013 | 162 | Driving | Rigid | 04/16/2019 | Asphalt |  | 1343 | Clay | 5136 | 5.6 | -10 | 2145 | 6360776
162-D-2022 | 162 | Driving | Rigid | 08/01/2024 | Asphalt |  | 1624 | Clay | 5080 | 3.7 | -3 | 762 | 395141
162-D-2022 | 162 | Driving | Rigid | 08/01/2024 | Asphalt |  | 1625 | Clay | 5082 | 11.6 | -10 | 762 | 395141
162-D-2022 | 162 | Driving | Rigid | 08/01/2024 | Asphalt |  | 1628 | Clay | 5088 | 0.4 | -3 | 762 | 395141
162-D-2022 | 162 | Driving | Rigid | 08/01/2024 | Asphalt |  | 1629 | Clay | 5090 | 3.7 | -3 | 762 | 395141
162-D-2022 | 162 | Driving | Rigid | 08/01/2024 | Asphalt |  | 1629 | Clay | 5093 | 2.1 | -3 | 762 | 395141
162-D-2022 | 162 | Driving | Rigid | 08/01/2024 | Asphalt |  | 1630 | Clay | 5094 | -10.8 | -10 | 762 | 395141
162-D-2022 | 162 | Driving | Rigid | 08/01/2024 | Asphalt |  | 1630 | Clay | 5095 | 5.4 | -10 | 762 | 395141
162-D-2022 | 162 | Driving | Rigid | 08/01/2024 | Asphalt |  | 1631 | Clay | 5097 | 3.3 | -10 | 762 | 395141
162-D-2022 | 162 | Driving | Rigid | 08/01/2024 | Asphalt |  | 1623 | Clay | 5076 | 6.4 | -10 | 762 | 395141
162-D-2022 | 162 | Driving | Rigid | 08/01/2024 | Asphalt |  | 1623 | Clay | 5077 | 1.8 | -3 | 762 | 395141
162-D-2022 | 162 | Driving | Rigid | 08/01/2024 | Asphalt |  | 1632 | Clay | 5101 | -2.4 | -10 | 762 | 395141
162-D-2022 | 162 | Driving | Rigid | 08/01/2024 | Asphalt |  | 1637 | Clay | 5109 | 3.2 | -3 | 762 | 395141
162-P-2022 | 162 | Passing | Rigid | 08/01/2024 | Asphalt |  | 1624 | Clay | 5079 | 4.6 | 10 | 762 | 130419
162-P-2022 | 162 | Passing | Rigid | 08/01/2024 | Asphalt |  | 1631 | Clay | 5098 | 1.2 | 10 | 762 | 130419
162-P-2022 | 162 | Passing | Rigid | 08/01/2024 | Asphalt |  | 1635 | Clay | 5105 | 2.3 | 3 | 762 | 130419
162-P-2022 | 162 | Passing | Rigid | 08/01/2024 | Asphalt |  | 1636 | Clay | 5106 | 1 | 3 | 762 | 130419
162-P-2022 | 162 | Passing | Rigid | 08/01/2024 | Asphalt |  | 1636 | Clay | 5106 | 1.5 | 10 | 762 | 130419
162-P-2022 | 162 | Passing | Rigid | 08/01/2024 | Asphalt |  | 1637 | Clay | 5109 | 2.1 | 3 | 762 | 130419
162-P-2022 | 162 | Passing | Rigid | 08/01/2024 | Asphalt |  | 1628 | Clay | 5086 | 3.4 | 3 | 762 | 130419
162-D-2022 | 162 | Driving | Rigid | 11/06/2023 | Asphalt |  | 1246 | Clay | 5134 | 0.6 | -3 | 493 | 395141
162-P-2022 | 162 | Passing | Rigid | 11/06/2023 | Asphalt |  | 1242 | Clay | 5116 | 1.7 | 10 | 493 | 130419
162-P-2022 | 162 | Passing | Rigid | 11/06/2023 | Asphalt |  | 1248 | Clay | 5138 | 2.2 | 3 | 493 | 130419
162-P-2022 | 162 | Passing | Rigid | 11/06/2023 | Asphalt |  | 1239 | Clay | 5104 | 1.6 | 10 | 493 | 130419
162-P-2022 | 162 | Passing | Rigid | 11/06/2023 | Asphalt |  | 1231 | Clay | 5076 | 1.9 | 3 | 493 | 130419
162-P-2022 | 162 | Passing | Rigid | 11/06/2023 | Asphalt |  | 1249 | Clay | 5142 | 2.5 | 10 | 493 | 130419
162-P-2022 | 162 | Passing | Rigid | 11/06/2023 | Asphalt |  | 1246 | Clay | 5132 | 3.7 | 3 | 493 | 130419
162-P-2022 | 162 | Passing | Rigid | 11/06/2023 | Asphalt |  | 1246 | Clay | 5132 | 3.3 | 10 | 493 | 130419
162-P-2022 | 162 | Passing | Rigid | 11/06/2023 | Asphalt |  | 1236 | Clay | 5092 | 2.6 | 10 | 493 | 130419
162-P-2022 | 162 | Passing | Rigid | 11/06/2023 | Asphalt |  | 1242 | Clay | 5114 | 1.9 | 10 | 493 | 130419
162-D-2022 | 162 | Driving | Rigid | 05/06/2024 | Asphalt |  | 1305 | Clay | 5096 | 3.2 | -3 | 675 | 395141
162-D-2022 | 162 | Driving | Rigid | 05/06/2024 | Asphalt |  | 1310 | Clay | 5116 | 3.2 | -3 | 675 | 395141
162-D-2022 | 162 | Driving | Rigid | 05/06/2024 | Asphalt |  | 1307 | Clay | 5106 | 1.6 | -3 | 675 | 395141
162-D-2022 | 162 | Driving | Rigid | 05/06/2024 | Asphalt |  | 1315 | Clay | 5140 | 0.4 | -10 | 675 | 395141
162-D-2022 | 162 | Driving | Rigid | 05/06/2024 | Asphalt |  | 1315 | Clay | 5140 | 3.9 | -3 | 675 | 395141
162-D-2022 | 162 | Driving | Rigid | 05/06/2024 | Asphalt |  | 1316 | Clay | 5142 | 4.1 | -10 | 675 | 395141
162-D-2022 | 162 | Driving | Rigid | 05/06/2024 | Asphalt |  | 1316 | Clay | 5142 | 1.7 | -3 | 675 | 395141
162-D-2022 | 162 | Driving | Rigid | 05/06/2024 | Asphalt |  | 1316 | Clay | 5144 | 3 | -10 | 675 | 395141
162-D-2022 | 162 | Driving | Rigid | 05/06/2024 | Asphalt |  | 1301 | Clay | 5082 | 2.9 | -3 | 675 | 395141
162-D-2022 | 162 | Driving | Rigid | 05/06/2024 | Asphalt |  | 1303 | Clay | 5090 | 3 | -3 | 675 | 395141
162-D-2022 | 162 | Driving | Rigid | 05/06/2024 | Asphalt |  | 1317 | Clay | 5146 | 2.5 | -10 | 675 | 395141
162-D-2022 | 162 | Driving | Rigid | 05/06/2024 | Asphalt |  | 1318 | Clay | 5148 | 1.6 | -3 | 675 | 395141
162-D-2022 | 162 | Driving | Rigid | 05/06/2024 | Asphalt |  | 1319 | Clay | 5152 | 6 | -3 | 675 | 395141
162-D-2022 | 162 | Driving | Rigid | 05/06/2024 | Asphalt |  | 1308 | Clay | 5110 | 2.7 | -3 | 675 | 395141
162-D-2022 | 162 | Driving | Rigid | 05/06/2024 | Asphalt |  | 1310 | Clay | 5120 | -11.2 | -10 | 675 | 395141
162-P-2022 | 162 | Passing | Rigid | 05/06/2024 | Asphalt |  | 1310 | Clay | 5116 | 1.8 | 10 | 675 | 130419
162-P-2022 | 162 | Passing | Rigid | 05/06/2024 | Asphalt |  | 1316 | Clay | 5140 | 1.1 | 3 | 675 | 130419
162-P-2022 | 162 | Passing | Rigid | 05/06/2024 | Asphalt |  | 1316 | Clay | 5142 | 1.2 | 3 | 675 | 130419
162-P-2022 | 162 | Passing | Rigid | 05/06/2024 | Asphalt |  | 1259 | Clay | 5076 | 1.8 | 3 | 675 | 130419
162-P-2022 | 162 | Passing | Rigid | 05/06/2024 | Asphalt |  | 1300 | Clay | 5078 | -0.2 | 10 | 675 | 130419
162-P-2022 | 162 | Passing | Rigid | 05/06/2024 | Asphalt |  | 1301 | Clay | 5082 | 5.6 | 10 | 675 | 130419
162-P-2022 | 162 | Passing | Rigid | 05/06/2024 | Asphalt |  | 1302 | Clay | 5084 | 1.3 | 3 | 675 | 130419
162-P-2022 | 162 | Passing | Rigid | 05/06/2024 | Asphalt |  | 1302 | Clay | 5084 | 2.1 | 10 | 675 | 130419
162-P-2022 | 162 | Passing | Rigid | 05/06/2024 | Asphalt |  | 1303 | Clay | 5088 | 2.1 | 10 | 675 | 130419
162-P-2022 | 162 | Passing | Rigid | 05/06/2024 | Asphalt |  | 1304 | Clay | 5092 | 1.1 | 3 | 675 | 130419
162-P-2022 | 162 | Passing | Rigid | 05/06/2024 | Asphalt |  | 1304 | Clay | 5092 | 3.1 | 10 | 675 | 130419
162-P-2022 | 162 | Passing | Rigid | 05/06/2024 | Asphalt |  | 1319 | Clay | 5150 | 2.3 | 10 | 675 | 130419
162-P-2022 | 162 | Passing | Rigid | 05/06/2024 | Asphalt |  | 1319 | Clay | 5152 | 4.6 | 10 | 675 | 130419
162-P-2022 | 162 | Passing | Rigid | 05/06/2024 | Asphalt |  | 1308 | Clay | 5110 | 1 | 3 | 675 | 130419
162-P-2022 | 162 | Passing | Rigid | 05/06/2024 | Asphalt |  | 1311 | Clay | 5120 | 3.2 | 10 | 675 | 130419
162-D-2022 | 162 | Driving | Rigid | 07/18/2024 | Asphalt |  | 1121 | Clay | 5149 | 2.1 | -3 | 748 | 395141
162-D-2022 | 162 | Driving | Rigid | 07/18/2024 | Asphalt |  | 1108 | Clay | 5121 | 2.9 | -3 | 748 | 395141
162-D-2022 | 162 | Driving | Rigid | 07/18/2024 | Asphalt |  | 1112 | Clay | 5130 | -10.6 | -10 | 748 | 395141
162-D-2022 | 162 | Driving | Rigid | 07/18/2024 | Asphalt |  | 1112 | Clay | 5131 | -10.6 | -10 | 748 | 395141
162-D-2022 | 162 | Driving | Rigid | 07/18/2024 | Asphalt |  | 1113 | Clay | 5133 | -10.5 | -10 | 748 | 395141
162-D-2022 | 162 | Driving | Rigid | 07/18/2024 | Asphalt |  | 1105 | Clay | 5114 | -10.5 | -10 | 748 | 395141
162-D-2022 | 162 | Driving | Rigid | 07/18/2024 | Asphalt |  | 1107 | Clay | 5118 | 4.6 | -3 | 748 | 395141
162-D-2022 | 162 | Driving | Rigid | 07/18/2024 | Asphalt |  | 1116 | Clay | 5140 | -0.7 | -10 | 748 | 395141
162-D-2022 | 162 | Driving | Rigid | 07/18/2024 | Asphalt |  | 1110 | Clay | 5124 | -10.5 | -10 | 748 | 395141
162-P-2022 | 162 | Passing | Rigid | 07/18/2024 | Asphalt |  | 1115 | Clay | 5138 | 2.5 | 3 | 748 | 130419
162-P-2022 | 162 | Passing | Rigid | 07/18/2024 | Asphalt |  | 1120 | Clay | 5146 | 3 | 10 | 748 | 130419
162-P-2022 | 162 | Passing | Rigid | 07/18/2024 | Asphalt |  | 1121 | Clay | 5148 | 1.5 | 3 | 748 | 130419
162-P-2022 | 162 | Passing | Rigid | 07/18/2024 | Asphalt |  | 1121 | Clay | 5148 | 2.2 | 10 | 748 | 130419
162-P-2022 | 162 | Passing | Rigid | 07/18/2024 | Asphalt |  | 1122 | Clay | 5150 | 3.3 | 3 | 748 | 130419
162-P-2022 | 162 | Passing | Rigid | 07/18/2024 | Asphalt |  | 1108 | Clay | 5119 | 3.5 | 3 | 748 | 130419
162-P-2022 | 162 | Passing | Rigid | 07/18/2024 | Asphalt |  | 1109 | Clay | 5121 | 2.1 | 3 | 748 | 130419
162-P-2022 | 162 | Passing | Rigid | 07/18/2024 | Asphalt |  | 1109 | Clay | 5122 | 2.7 | 3 | 748 | 130419
162-P-2022 | 162 | Passing | Rigid | 07/18/2024 | Asphalt |  | 1112 | Clay | 5129 | 5.4 | 3 | 748 | 130419
162-P-2022 | 162 | Passing | Rigid | 07/18/2024 | Asphalt |  | 1112 | Clay | 5131 | 2.4 | 3 | 748 | 130419
162-P-2022 | 162 | Passing | Rigid | 07/18/2024 | Asphalt |  | 1113 | Clay | 5132 | 3.6 | 10 | 748 | 130419
162-P-2022 | 162 | Passing | Rigid | 07/18/2024 | Asphalt |  | 1113 | Clay | 5134 | 4 | 3 | 748 | 130419
162-P-2022 | 162 | Passing | Rigid | 07/18/2024 | Asphalt |  | 1106 | Clay | 5116 | 4.8 | 3 | 748 | 130419
162-D-2022 | 162 | Driving | Rigid | 08/01/2024 | Asphalt |  | 1637 | Clay | 5111 | 3 | -10 | 762 | 395141
162-D-2022 | 162 | Driving | Rigid | 08/01/2024 | Asphalt |  | 1624 | Clay | 5079 | -10.8 | -10 | 762 | 395141
162-D-2022 | 162 | Driving | Rigid | 04/27/2023 | Asphalt |  | 1135 | Clay | 5090 | 1.6 | -10 | 300 | 311031
162-P-2022 | 162 | Passing | Rigid | 04/27/2023 | Asphalt |  | 1137 | Clay | 5096 | 2 | 10 | 300 | 100776
162-P-2022 | 162 | Passing | Rigid | 04/27/2023 | Asphalt |  | 1132 | Clay | 5082 | 1.2 | 10 | 300 | 100776
162-P-2022 | 162 | Passing | Rigid | 04/27/2023 | Asphalt |  | 1135 | Clay | 5090 | 1.2 | 10 | 300 | 100776
162-P-2022 | 162 | Passing | Rigid | 04/27/2023 | Asphalt |  | 1134 | Clay | 5086 | 2 | 10 | 300 | 100776
162-D-2022 | 162 | Driving | Rigid | 08/08/2023 | Asphalt |  | 1352 | Clay | 5141 | -0.6 | -3 | 403 | 311031
162-D-2022 | 162 | Driving | Rigid | 08/08/2023 | Asphalt |  | 1353 | Clay | 5142 | 1.4 | -10 | 403 | 311031
162-D-2022 | 162 | Driving | Rigid | 08/08/2023 | Asphalt |  | 1354 | Clay | 5144 | 0.6 | -10 | 403 | 311031
162-D-2022 | 162 | Driving | Rigid | 08/08/2023 | Asphalt |  | 1334 | Clay | 5106 | -1.3 | -10 | 403 | 311031
162-D-2022 | 162 | Driving | Rigid | 08/08/2023 | Asphalt |  | 1357 | Clay | 5150 | 0.4 | -10 | 403 | 311031
162-D-2022 | 162 | Driving | Rigid | 08/08/2023 | Asphalt |  | 1357 | Clay | 5151 | -1.5 | -10 | 403 | 311031
162-D-2022 | 162 | Driving | Rigid | 08/08/2023 | Asphalt |  | 1349 | Clay | 5135 | 2.4 | -10 | 403 | 311031
162-D-2022 | 162 | Driving | Rigid | 08/08/2023 | Asphalt |  | 1349 | Clay | 5135 | 0.1 | -3 | 403 | 311031
162-D-2022 | 162 | Driving | Rigid | 08/08/2023 | Asphalt |  | 1326 | Clay | 5089 | -0.7 | -10 | 403 | 311031
162-D-2022 | 162 | Driving | Rigid | 08/08/2023 | Asphalt |  | 1326 | Clay | 5090 | -0.5 | -10 | 403 | 311031
162-D-2022 | 162 | Driving | Rigid | 08/08/2023 | Asphalt |  | 1333 | Clay | 5104 | 1 | -10 | 403 | 311031
162-D-2022 | 162 | Driving | Rigid | 08/08/2023 | Asphalt |  | 1337 | Clay | 5112 | 0.3 | -3 | 403 | 311031
162-D-2022 | 162 | Driving | Rigid | 08/08/2023 | Asphalt |  | 1337 | Clay | 5113 | 4.9 | -10 | 403 | 311031
162-D-2022 | 162 | Driving | Rigid | 08/08/2023 | Asphalt |  | 1340 | Clay | 5116 | 0.5 | -3 | 403 | 311031
162-D-2022 | 162 | Driving | Rigid | 08/08/2023 | Asphalt |  | 1330 | Clay | 5098 | 0.3 | -3 | 403 | 311031
162-D-2022 | 162 | Driving | Rigid | 08/08/2023 | Asphalt |  | 1331 | Clay | 5100 | -0.5 | -10 | 403 | 311031
162-P-2022 | 162 | Passing | Rigid | 08/08/2023 | Asphalt |  | 1331 | Clay | 5099 | -0.6 | 3 | 403 | 100776
162-P-2022 | 162 | Passing | Rigid | 08/08/2023 | Asphalt |  | 1346 | Clay | 5127 | 0.8 | 3 | 403 | 100776
162-P-2022 | 162 | Passing | Rigid | 08/08/2023 | Asphalt |  | 1346 | Clay | 5128 | 0.9 | 3 | 403 | 100776
162-P-2022 | 162 | Passing | Rigid | 08/08/2023 | Asphalt |  | 1319 | Clay | 5077 | 0.2 | 3 | 403 | 100776
162-P-2022 | 162 | Passing | Rigid | 08/08/2023 | Asphalt |  | 1321 | Clay | 5079 | -0.1 | 3 | 403 | 100776
162-P-2022 | 162 | Passing | Rigid | 08/08/2023 | Asphalt |  | 1340 | Clay | 5116 | 0.2 | 3 | 403 | 100776
162-P-2022 | 162 | Passing | Rigid | 08/08/2023 | Asphalt |  | 1341 | Clay | 5118 | 0.1 | 10 | 403 | 100776
162-P-2022 | 162 | Passing | Rigid | 08/08/2023 | Asphalt |  | 1325 | Clay | 5087 | -0.5 | 10 | 403 | 100776
162-P-2022 | 162 | Passing | Rigid | 08/08/2023 | Asphalt |  | 1323 | Clay | 5082 | 0.1 | 10 | 403 | 100776
162-P-2022 | 162 | Passing | Rigid | 08/08/2023 | Asphalt |  | 1323 | Clay | 5083 | -0.2 | 10 | 403 | 100776
162-P-2022 | 162 | Passing | Rigid | 08/08/2023 | Asphalt |  | 1352 | Clay | 5140 | -0.8 | 3 | 403 | 100776
162-P-2022 | 162 | Passing | Rigid | 08/08/2023 | Asphalt |  | 1352 | Clay | 5140 | -1.2 | 10 | 403 | 100776
162-P-2022 | 162 | Passing | Rigid | 08/08/2023 | Asphalt |  | 1357 | Clay | 5149 | -1.4 | 3 | 403 | 100776
162-P-2022 | 162 | Passing | Rigid | 08/08/2023 | Asphalt |  | 1333 | Clay | 5104 | -1.3 | 3 | 403 | 100776
162-P-2022 | 162 | Passing | Rigid | 08/08/2023 | Asphalt |  | 1334 | Clay | 5106 | -0.8 | 10 | 403 | 100776
162-P-2022 | 162 | Passing | Rigid | 08/08/2023 | Asphalt |  | 1350 | Clay | 5135 | -0.4 | 3 | 403 | 100776
162-P-2022 | 162 | Passing | Rigid | 08/08/2023 | Asphalt |  | 1350 | Clay | 5135 | -0.5 | 10 | 403 | 100776
162-P-2022 | 162 | Passing | Rigid | 08/08/2023 | Asphalt |  | 1351 | Clay | 5137 | 0.5 | 10 | 403 | 100776
162-P-2022 | 162 | Passing | Rigid | 08/08/2023 | Asphalt |  | 1351 | Clay | 5138 | -0.2 | 10 | 403 | 100776
162-P-2022 | 162 | Passing | Rigid | 08/08/2023 | Asphalt |  | 1327 | Clay | 5090 | 0.2 | 10 | 403 | 100776
162-D-2022 | 162 | Driving | Rigid | 11/06/2023 | Asphalt |  | 1238 | Clay | 5102 | 4.8 | -10 | 493 | 395141
162-D-2022 | 162 | Driving | Rigid | 11/06/2023 | Asphalt |  | 1240 | Clay | 5108 | 0.6 | -10 | 493 | 395141
162-D-2022 | 162 | Driving | Rigid | 11/06/2023 | Asphalt |  | 1240 | Clay | 5108 | 2.8 | -3 | 493 | 395141
162-D-2022 | 162 | Driving | Rigid | 11/06/2023 | Asphalt |  | 1231 | Clay | 5076 | 2.8 | -3 | 493 | 395141
162-D-2022 | 162 | Driving | Rigid | 11/06/2023 | Asphalt |  | 1249 | Clay | 5142 | 2.4 | -3 | 493 | 395141
162-D-2022 | 162 | Driving | Rigid | 11/06/2023 | Asphalt |  | 1251 | Clay | 5150 | 2.4 | -10 | 493 | 395141
162-D-2022 | 162 | Driving | Rigid | 11/06/2023 | Asphalt |  | 1231 | Clay | 5078 | 2.5 | -3 | 493 | 395141
162-D-2022 | 162 | Driving | Rigid | 11/06/2023 | Asphalt |  | 1232 | Clay | 5080 | 3.3 | -3 | 493 | 395141
162-D-2022 | 162 | Driving | Rigid | 11/06/2023 | Asphalt |  | 1232 | Clay | 5082 | 3.2 | -3 | 493 | 395141
162-D-2022 | 162 | Driving | Rigid | 11/06/2023 | Asphalt |  | 1241 | Clay | 5114 | 1.1 | -10 | 493 | 395141
162-D-2022 | 162 | Driving | Rigid | 11/06/2023 | Asphalt |  | 1243 | Clay | 5122 | 3.4 | -3 | 493 | 395141
162-P-2022 | 162 | Passing | Rigid | 10/06/2022 | Asphalt |  | 1044 | Clay | 5084 | 2.9 | 3 | 97
162-P-2022 | 162 | Passing | Rigid | 10/06/2022 | Asphalt |  | 1045 | Clay | 5088 | 0 | 3 | 97
162-P-2022 | 162 | Passing | Rigid | 10/06/2022 | Asphalt |  | 1046 | Clay | 5090 | -0.6 | 10 | 97
162-P-2022 | 162 | Passing | Rigid | 10/06/2022 | Asphalt |  | 1047 | Clay | 5094 | 1.5 | 3 | 97
162-D-2022 | 162 | Driving | Rigid | 03/30/2023 | Asphalt |  | 1100 | Clay | 5086 | 0.9 | -3 | 272 | 311031
162-D-2022 | 162 | Driving | Rigid | 03/30/2023 | Asphalt |  | 1102 | Clay | 5094 | -0.8 | -10 | 272 | 311031
162-D-2022 | 162 | Driving | Rigid | 03/30/2023 | Asphalt |  | 1104 | Clay | 5100 | 0.3 | -3 | 272 | 311031
162-D-2022 | 162 | Driving | Rigid | 03/30/2023 | Asphalt |  | 1104 | Clay | 5102 | 0.7 | -3 | 272 | 311031
162-D-2022 | 162 | Driving | Rigid | 03/30/2023 | Asphalt |  | 1108 | Clay | 5114 | 0.5 | -3 | 272 | 311031
162-D-2022 | 162 | Driving | Rigid | 03/30/2023 | Asphalt |  | 1100 | Clay | 5088 | 2.1 | -3 | 272 | 311031
162-D-2022 | 162 | Driving | Rigid | 03/30/2023 | Asphalt |  | 1110 | Clay | 5122 | 2.6 | -10 | 272 | 311031
162-D-2022 | 162 | Driving | Rigid | 03/30/2023 | Asphalt |  | 1111 | Clay | 5124 | 3.4 | -3 | 272 | 311031
162-D-2022 | 162 | Driving | Rigid | 03/30/2023 | Asphalt |  | 1113 | Clay | 5132 | 1.7 | -10 | 272 | 311031
162-D-2022 | 162 | Driving | Rigid | 03/30/2023 | Asphalt |  | 1114 | Clay | 5134 | 2.1 | -10 | 272 | 311031
162-D-2022 | 162 | Driving | Rigid | 03/30/2023 | Asphalt |  | 1117 | Clay | 5142 | 1.2 | -3 | 272 | 311031
162-P-2022 | 162 | Passing | Rigid | 03/30/2023 | Asphalt |  | 1117 | Clay | 5142 | 0.8 | 3 | 272 | 100776
162-P-2022 | 162 | Passing | Rigid | 03/30/2023 | Asphalt |  | 1118 | Clay | 5144 | 0.5 | 10 | 272 | 100776
162-P-2022 | 162 | Passing | Rigid | 03/30/2023 | Asphalt |  | 1119 | Clay | 5148 | 0 | 3 | 272 | 100776
162-P-2022 | 162 | Passing | Rigid | 03/30/2023 | Asphalt |  | 1119 | Clay | 5148 | 0.7 | 10 | 272 | 100776
162-P-2022 | 162 | Passing | Rigid | 03/30/2023 | Asphalt |  | 1058 | Clay | 5078 | 1 | 10 | 272 | 100776
162-P-2022 | 162 | Passing | Rigid | 03/30/2023 | Asphalt |  | 1101 | Clay | 5088 | 1.3 | 10 | 272 | 100776
162-P-2022 | 162 | Passing | Rigid | 03/30/2023 | Asphalt |  | 1103 | Clay | 5096 | 1.7 | 10 | 272 | 100776
162-P-2022 | 162 | Passing | Rigid | 03/30/2023 | Asphalt |  | 1104 | Clay | 5100 | 1.7 | 10 | 272 | 100776
162-P-2022 | 162 | Passing | Rigid | 03/30/2023 | Asphalt |  | 1105 | Clay | 5104 | 0.7 | 10 | 272 | 100776
162-P-2022 | 162 | Passing | Rigid | 03/30/2023 | Asphalt |  | 1107 | Clay | 5110 | 1.5 | 10 | 272 | 100776
162-P-2022 | 162 | Passing | Rigid | 03/30/2023 | Asphalt |  | 1109 | Clay | 5116 | 0.3 | 3 | 272 | 100776
162-P-2022 | 162 | Passing | Rigid | 03/30/2023 | Asphalt |  | 1110 | Clay | 5120 | 1.9 | 10 | 272 | 100776
162-D-2022 | 162 | Driving | Rigid | 04/27/2023 | Asphalt |  | 1134 | Clay | 5088 | 3 | -3 | 300 | 311031
162-P-2013 | 162 | Passing | Rigid | 04/11/2022 | Asphalt |  | 1129 | Clay | 5137 | 5.8 | 10 | 3236 | 2199285
162-P-2013 | 162 | Passing | Rigid | 04/11/2022 | Asphalt |  | 1105 | Clay | 103 | 1.5 | 10 | 3236 | 2199285
162-P-2013 | 162 | Passing | Rigid | 04/11/2022 | Asphalt |  | 1131 | Clay | 5140 | 1.4 | 10 | 3236 | 2199285
162-P-2013 | 162 | Passing | Rigid | 04/11/2022 | Asphalt |  | 1132 | Clay | 5141 | 1.6 | 3 | 3236 | 2199285
162-P-2013 | 162 | Passing | Rigid | 04/11/2022 | Asphalt |  | 1132 | Clay | 5142 | 0.2 | 3 | 3236 | 2199285
162-P-2013 | 162 | Passing | Rigid | 04/11/2022 | Asphalt |  | 1133 | Clay | 5142 | 1.3 | 10 | 3236 | 2199285
162-P-2013 | 162 | Passing | Rigid | 04/11/2022 | Asphalt |  | 1120 | Clay | 5121 | 2.3 | 10 | 3236 | 2199285
162-D-2022 | 162 | Driving | Rigid | 10/06/2022 | Asphalt |  | 1055 | Clay | 5124 | 1 | -10 | 97
162-D-2022 | 162 | Driving | Rigid | 10/06/2022 | Asphalt |  | 1056 | Clay | 5126 | -0.3 | -10 | 97
162-D-2022 | 162 | Driving | Rigid | 10/06/2022 | Asphalt |  | 1054 | Clay | 5120 | -0.2 | -3 | 97
162-D-2022 | 162 | Driving | Rigid | 10/06/2022 | Asphalt |  | 1103 | Clay | 5148 | 1.5 | -3 | 97
162-D-2022 | 162 | Driving | Rigid | 10/06/2022 | Asphalt |  | 1104 | Clay | 5152 | 0.6 | -10 | 97
162-D-2022 | 162 | Driving | Rigid | 10/06/2022 | Asphalt |  | 1048 | Clay | 5100 | -0.2 | -10 | 97
162-D-2022 | 162 | Driving | Rigid | 10/06/2022 | Asphalt |  | 1041 | Clay | 5078 | 0.3 | -10 | 97
162-D-2022 | 162 | Driving | Rigid | 10/06/2022 | Asphalt |  | 1051 | Clay | 5110 | 1.3 | -10 | 97
162-D-2022 | 162 | Driving | Rigid | 10/06/2022 | Asphalt |  | 1053 | Clay | 5114 | 0.4 | -3 | 97
162-P-2022 | 162 | Passing | Rigid | 10/06/2022 | Asphalt |  | 1049 | Clay | 5100 | 1.4 | 3 | 97
162-P-2022 | 162 | Passing | Rigid | 10/06/2022 | Asphalt |  | 1042 | Clay | 5080 | 0.6 | 3 | 97
162-P-2022 | 162 | Passing | Rigid | 10/06/2022 | Asphalt |  | 1052 | Clay | 5112 | 0.3 | 10 | 97
162-P-2022 | 162 | Passing | Rigid | 10/06/2022 | Asphalt |  | 1056 | Clay | 5124 | 1.2 | 10 | 97
162-P-2022 | 162 | Passing | Rigid | 10/06/2022 | Asphalt |  | 1053 | Clay | 5116 | 0.1 | 10 | 97
162-P-2022 | 162 | Passing | Rigid | 10/06/2022 | Asphalt |  | 1054 | Clay | 5120 | 0.9 | 3 | 97
162-P-2022 | 162 | Passing | Rigid | 10/06/2022 | Asphalt |  | 1059 | Clay | 5136 | 0.8 | 10 | 97
162-P-2022 | 162 | Passing | Rigid | 10/06/2022 | Asphalt |  | 1100 | Clay | 5140 | 0.9 | 10 | 97
162-P-2022 | 162 | Passing | Rigid | 10/06/2022 | Asphalt |  | 1102 | Clay | 5146 | 0.9 | 3 | 97
162-P-2022 | 162 | Passing | Rigid | 10/06/2022 | Asphalt |  | 1102 | Clay | 5146 | 2.3 | 10 | 97
162-P-2022 | 162 | Passing | Rigid | 10/06/2022 | Asphalt |  | 1049 | Clay | 5102 | 2.5 | 3 | 97
162-P-2013 | 162 | Passing | Rigid | 05/17/2016 | Asphalt |  | 1142 | Clay | 5142 | 0.2 | 10 | 1081 | 581795
162-P-2013 | 162 | Passing | Rigid | 05/17/2016 | Asphalt |  | 1131 | Clay | 5120 | -0.5 | 10 | 1081 | 581795
162-P-2013 | 162 | Passing | Rigid | 05/17/2016 | Asphalt |  | 1115 | Clay | 5090 | 0 | 10 | 1081 | 581795
162-P-2013 | 162 | Passing | Rigid | 05/17/2016 | Asphalt |  | 1134 | Clay | 5126 | -0.8 | 10 | 1081 | 581795
162-D-2013 | 162 | Driving | Rigid | 05/22/2017 | Asphalt |  | 1430 | Clay | 5146 | 1.2 | -3 | 1451 | 4361012
162-D-2013 | 162 | Driving | Rigid | 05/22/2017 | Asphalt |  | 1431 | Clay | 5148 | 1 | -10 | 1451 | 4361012
162-D-2013 | 162 | Driving | Rigid | 05/22/2017 | Asphalt |  | 1427 | Clay | 5140 | 0.1 | -3 | 1451 | 4361012
162-D-2013 | 162 | Driving | Rigid | 05/22/2017 | Asphalt |  | 1425 | Clay | 5136 | 2.9 | -10 | 1451 | 4361012
162-D-2013 | 162 | Driving | Rigid | 05/22/2017 | Asphalt |  | 1418 | Clay | 5124 | 1.2 | -10 | 1451 | 4361012
162-D-2013 | 162 | Driving | Rigid | 05/22/2017 | Asphalt |  | 1351 | Clay | 5076 | 0.5 | -3 | 1451 | 4361012
162-P-2013 | 162 | Passing | Rigid | 05/22/2017 | Asphalt |  | 1427 | Clay | 5140 | -0.3 | 10 | 1451 | 730327
162-P-2013 | 162 | Passing | Rigid | 05/22/2017 | Asphalt |  | 1428 | Clay | 5142 | 0.4 | 3 | 1451 | 730327
162-D-2013 | 162 | Driving | Rigid | 10/15/2015 | Asphalt |  | 815 | Clay | 5104 | 1.9 | -10 | 866 | 2624834
162-D-2013 | 162 | Driving | Rigid | 10/15/2015 | Asphalt |  | 829 | Clay | 5136 | 1 | -10 | 866 | 2624834
162-D-2013 | 162 | Driving | Rigid | 10/15/2015 | Asphalt |  | 830 | Clay | 5138 | 0 | -10 | 866 | 2624834
162-D-2013 | 162 | Driving | Rigid | 10/15/2015 | Asphalt |  | 830 | Clay | 5138 | 0 | -3 | 866 | 2624834
162-D-2013 | 162 | Driving | Rigid | 10/15/2015 | Asphalt |  | 832 | Clay | 5142 | 0.2 | -3 | 866 | 2624834
162-D-2013 | 162 | Driving | Rigid | 10/15/2015 | Asphalt |  | 804 | Clay | 5080 | -0.3 | -10 | 866 | 2624834
162-P-2013 | 162 | Passing | Rigid | 10/15/2015 | Asphalt |  | 810 | Clay | 5092 | -0.1 | 10 | 866 | 402053
162-P-2013 | 162 | Passing | Rigid | 10/15/2015 | Asphalt |  | 811 | Clay | 5094 | 0.1 | 3 | 866 | 402053
162-P-2013 | 162 | Passing | Rigid | 10/15/2015 | Asphalt |  | 821 | Clay | 5118 | 0.4 | 10 | 866 | 402053
162-P-2013 | 162 | Passing | Rigid | 10/15/2015 | Asphalt |  | 822 | Clay | 5120 | -0.2 | 3 | 866 | 402053
162-P-2013 | 162 | Passing | Rigid | 10/15/2015 | Asphalt |  | 822 | Clay | 5120 | 0 | 10 | 866 | 402053
162-P-2013 | 162 | Passing | Rigid | 10/15/2015 | Asphalt |  | 824 | Clay | 5124 | -0.2 | 3 | 866 | 402053
162-P-2013 | 162 | Passing | Rigid | 10/15/2015 | Asphalt |  | 829 | Clay | 5136 | 0.6 | 10 | 866 | 402053
162-P-2013 | 162 | Passing | Rigid | 10/15/2015 | Asphalt |  | 819 | Clay | 5114 | 0 | 10 | 866 | 402053
162-P-2013 | 162 | Passing | Rigid | 10/15/2015 | Asphalt |  | 818 | Clay | 5110 | -0.1 | 3 | 866 | 402053
162-P-2013 | 162 | Passing | Rigid | 10/15/2015 | Asphalt |  | 817 | Clay | 5108 | 0.2 | 3 | 866 | 402053
162-P-2013 | 162 | Passing | Rigid | 10/15/2015 | Asphalt |  | 835 | Clay | 5148 | -0.5 | 10 | 866 | 402053
162-P-2013 | 162 | Passing | Rigid | 10/15/2015 | Asphalt |  | 837 | Clay | 5152 | -3.4 | 3 | 866 | 402053
162-P-2013 | 162 | Passing | Rigid | 10/15/2015 | Asphalt |  | 803 | Clay | 5078 | 0.1 | 3 | 866 | 402053
162-P-2013 | 162 | Passing | Rigid | 10/15/2015 | Asphalt |  | 807 | Clay | 5086 | -0.5 | 3 | 866 | 402053
162-D-2013 | 162 | Driving | Rigid | 05/17/2016 | Asphalt |  | 1111 | Clay | 5084 | -0.7 | -10 | 1081 | 3473549
162-D-2013 | 162 | Driving | Rigid | 05/17/2016 | Asphalt |  | 1144 | Clay | 5148 | -0.5 | -3 | 1081 | 3473549
162-D-2013 | 162 | Driving | Rigid | 05/17/2016 | Asphalt |  | 1147 | Clay | 5152 | 1.8 | -10 | 1081 | 3473549
162-D-2013 | 162 | Driving | Rigid | 05/17/2016 | Asphalt |  | 1139 | Clay | 5138 | 0.2 | -10 | 1081 | 3473549
162-D-2013 | 162 | Driving | Rigid | 05/17/2016 | Asphalt |  | 1140 | Clay | 5140 | -1.1 | -10 | 1081 | 3473549
162-D-2013 | 162 | Driving | Rigid | 05/17/2016 | Asphalt |  | 1109 | Clay | 5080 | -0.6 | -10 | 1081 | 3473549
162-D-2013 | 162 | Driving | Rigid | 05/17/2016 | Asphalt |  | 1129 | Clay | 5118 | -0.3 | -3 | 1081 | 3473549
162-D-2013 | 162 | Driving | Rigid | 05/17/2016 | Asphalt |  | 1132 | Clay | 5124 | 0.1 | -10 | 1081 | 3473549
162-D-2013 | 162 | Driving | Rigid | 05/17/2016 | Asphalt |  | 1133 | Clay | 5126 | -0.3 | -3 | 1081 | 3473549
162-D-2013 | 162 | Driving | Rigid | 05/17/2016 | Asphalt |  | 1134 | Clay | 5128 | 1.7 | -10 | 1081 | 3473549
162-D-2013 | 162 | Driving | Rigid | 05/17/2016 | Asphalt |  | 1125 | Clay | 5108 | 0.2 | -10 | 1081 | 3473549
162-D-2013 | 162 | Driving | Rigid | 05/17/2016 | Asphalt |  | 1108 | Clay | 5078 | -0.2 | -10 | 1081 | 3473549
162-D-2013 | 162 | Driving | Rigid | 05/17/2016 | Asphalt |  | 1114 | Clay | 5090 | 0.2 | -10 | 1081 | 3473549
162-D-2013 | 162 | Driving | Rigid | 05/17/2016 | Asphalt |  | 1115 | Clay | 5092 | -0.4 | -3 | 1081 | 3473549
162-D-2013 | 162 | Driving | Rigid | 05/17/2016 | Asphalt |  | 1116 | Clay | 5094 | -0.4 | -10 | 1081 | 3473549
162-D-2013 | 162 | Driving | Rigid | 04/16/2015 | Asphalt |  | 1146 | Clay | 5128 | 1.8 | -10 | 684 | 2061113
162-D-2013 | 162 | Driving | Rigid | 04/16/2015 | Asphalt |  | 1146 | Clay | 5131 | -0.6 | -10 | 684 | 2061113
162-D-2013 | 162 | Driving | Rigid | 04/16/2015 | Asphalt |  | 1148 | Clay | 5146 | 1.1 | -10 | 684 | 2061113
162-D-2013 | 162 | Driving | Rigid | 04/16/2015 | Asphalt |  | 1137 | Clay | 5075 | 0.5 | -10 | 684 | 2061113
162-D-2013 | 162 | Driving | Rigid | 04/16/2015 | Asphalt |  | 1145 | Clay | 5115 | 1 | -10 | 684 | 2061113
162-D-2013 | 162 | Driving | Rigid | 07/16/2015 | Asphalt |  | 1000 | Clay | 5098 | -0.3 | -3 | 775 | 2371297
162-D-2013 | 162 | Driving | Rigid | 07/16/2015 | Asphalt |  | 957 | Clay | 5094 | -0.4 | -10 | 775 | 2371297
162-P-2013 | 162 | Passing | Rigid | 07/16/2015 | Asphalt |  | 956 | Clay | 5092 | -0.1 | 3 | 775 | 392841
162-P-2013 | 162 | Passing | Rigid | 07/16/2015 | Asphalt |  | 1011 | Clay | 5116 | -0.6 | 10 | 775 | 392841
162-P-2013 | 162 | Passing | Rigid | 07/16/2015 | Asphalt |  | 1001 | Clay | 5098 | -0.6 | 10 | 775 | 392841
162-P-2013 | 162 | Passing | Rigid | 07/16/2015 | Asphalt |  | 1004 | Clay | 5102 | -0.1 | 3 | 775 | 392841
162-P-2013 | 162 | Passing | Rigid | 07/16/2015 | Asphalt |  | 951 | Clay | 5084 | -0.6 | 10 | 775 | 392841
162-P-2013 | 162 | Passing | Rigid | 07/16/2015 | Asphalt |  | 948 | Clay | 5080 | -0.1 | 10 | 775 | 392841
162-D-2013 | 162 | Driving | Rigid | 10/15/2015 | Asphalt |  | 824 | Clay | 5126 | 0.1 | -3 | 866 | 2624834
162-D-2013 | 162 | Driving | Rigid | 10/15/2015 | Asphalt |  | 825 | Clay | 5128 | 1.5 | -10 | 866 | 2624834
162-D-2013 | 162 | Driving | Rigid | 10/15/2015 | Asphalt |  | 807 | Clay | 5088 | 1.2 | -10 | 866 | 2624834
162-D-2013 | 162 | Driving | Rigid | 10/15/2015 | Asphalt |  | 808 | Clay | 5088 | 0 | -3 | 866 | 2624834
162-D-2013 | 162 | Driving | Rigid | 10/15/2015 | Asphalt |  | 834 | Clay | 5148 | -0.1 | -3 | 866 | 2624834
162-D-2013 | 162 | Driving | Rigid | 10/15/2015 | Asphalt |  | 837 | Clay | 5152 | 3.5 | -3 | 866 | 2624834
162-D-2013 | 162 | Driving | Rigid | 10/15/2015 | Asphalt |  | 823 | Clay | 5124 | 0 | -10 | 866 | 2624834
162-D-2013 | 162 | Driving | Rigid | 04/15/2015 | Asphalt |  | 1405 | Clay | 5114 | -0.2 | -10 | 683 | 2061113
162-D-2013 | 162 | Driving | Rigid | 04/15/2015 | Asphalt |  | 1406 | Clay | 5116 | 0.2 | -3 | 683 | 2061113
162-D-2013 | 162 | Driving | Rigid | 04/15/2015 | Asphalt |  | 1340 | Clay | 5078 | -0.2 | -10 | 683 | 2061113
162-D-2013 | 162 | Driving | Rigid | 04/15/2015 | Asphalt |  | 1428 | Clay | 5140 | -0.7 | -10 | 683 | 2061113
162-P-2013 | 162 | Passing | Rigid | 04/15/2015 | Asphalt |  | 1356 | Clay | 5104 | 0.3 | 10 | 683 | 380596
162-P-2013 | 162 | Passing | Rigid | 04/15/2015 | Asphalt |  | 1357 | Clay | 5106 | -0.5 | 3 | 683 | 380596
162-P-2013 | 162 | Passing | Rigid | 04/15/2015 | Asphalt |  | 1409 | Clay | 5120 | -0.1 | 10 | 683 | 380596
162-P-2013 | 162 | Passing | Rigid | 04/15/2015 | Asphalt |  | 1410 | Clay | 5122 | 0.5 | 3 | 683 | 380596
162-P-2013 | 162 | Passing | Rigid | 04/15/2015 | Asphalt |  | 1411 | Clay | 5124 | 0 | 3 | 683 | 380596
162-P-2013 | 162 | Passing | Rigid | 04/15/2015 | Asphalt |  | 1359 | Clay | 5110 | 0.1 | 3 | 683 | 380596
162-P-2013 | 162 | Passing | Rigid | 04/15/2015 | Asphalt |  | 1359 | Clay | 5110 | 0.3 | 10 | 683 | 380596
162-P-2013 | 162 | Passing | Rigid | 04/15/2015 | Asphalt |  | 1421 | Clay | 5130 | 0.7 | 3 | 683 | 380596
162-P-2013 | 162 | Passing | Rigid | 04/15/2015 | Asphalt |  | 1423 | Clay | 5132 | 0 | 10 | 683 | 380596
162-P-2013 | 162 | Passing | Rigid | 04/15/2015 | Asphalt |  | 1348 | Clay | 5090 | 1 | 10 | 683 | 380596
162-D-2013 | 162 | Driving | Rigid | 04/16/2015 | Asphalt |  | 1139 | Clay | 5093 | 0.3 | -10 | 684 | 2061113
162-D-2013 | 162 | Driving | Rigid | 04/16/2015 | Asphalt |  | 1141 | Clay | 5103 | 0.4 | -10 | 684 | 2061113
162-D-2013 | 162 | Driving | Rigid | 04/16/2015 | Asphalt |  | 1146 | Clay | 5125 | 1.5 | -10 | 684 | 2061113
162-D-2013 | 162 | Driving | Rigid | 04/16/2015 | Asphalt |  | 1147 | Clay | 5139 | 0 | -10 | 684 | 2061113
162-D-2013 | 162 | Driving | Rigid | 04/16/2015 | Asphalt |  | 1148 | Clay | 5142 | 1.2 | -10 | 684 | 2061113
162-D-2013 | 162 | Driving | Rigid | 05/13/2014 | Asphalt |  | 1454 | Clay | 5144 | 0.2 | -3 | 346 | 903784
162-D-2013 | 162 | Driving | Rigid | 05/13/2014 | Asphalt |  | 1423 | Clay | 5102 | 0.4 | -10 | 346 | 903784
162-D-2013 | 162 | Driving | Rigid | 05/13/2014 | Asphalt |  | 1435 | Clay | 5116 | 0.1 | -3 | 346 | 903784
162-D-2013 | 162 | Driving | Rigid | 05/13/2014 | Asphalt |  | 1436 | Clay | 5118 | 0 | -10 | 346 | 903784
162-D-2013 | 162 | Driving | Rigid | 05/13/2014 | Asphalt |  | 1436 | Clay | 5118 | 0.3 | -3 | 346 | 903784
162-D-2013 | 162 | Driving | Rigid | 05/13/2014 | Asphalt |  | 1437 | Clay | 5120 | -0.2 | -10 | 346 | 903784
162-D-2013 | 162 | Driving | Rigid | 05/13/2014 | Asphalt |  | 1437 | Clay | 5120 | 0.1 | -3 | 346 | 903784
162-D-2013 | 162 | Driving | Rigid | 05/13/2014 | Asphalt |  | 1450 | Clay | 5138 | 0.2 | -10 | 346 | 903784
162-D-2013 | 162 | Driving | Rigid | 05/13/2014 | Asphalt |  | 1452 | Clay | 5142 | 0.6 | -10 | 346 | 903784
162-D-2013 | 162 | Driving | Rigid | 05/13/2014 | Asphalt |  | 1408 | Clay | 5082 | -0.3 | -10 | 346 | 903784
162-D-2013 | 162 | Driving | Rigid | 05/13/2014 | Asphalt |  | 1412 | Clay | 5088 | 1.2 | -10 | 346 | 903784
162-D-2013 | 162 | Driving | Rigid | 05/13/2014 | Asphalt |  | 1417 | Clay | 5094 | 0.1 | -10 | 346 | 903784
162-D-2013 | 162 | Driving | Rigid | 05/13/2014 | Asphalt |  | 1458 | Clay | 5150 | -0.1 | -10 | 346 | 903784
162-D-2013 | 162 | Driving | Rigid | 05/13/2014 | Asphalt |  | 1459 | Clay | 5152 | -1.5 | -10 | 346 | 903784
162-P-2013 | 162 | Passing | Rigid | 05/13/2014 | Asphalt |  | 1454 | Clay | 5144 | 0.2 | 10 | 346 | 246128
162-P-2013 | 162 | Passing | Rigid | 05/13/2014 | Asphalt |  | 1412 | Clay | 5086 | -0.2 | 3 | 346 | 246128
162-P-2013 | 162 | Passing | Rigid | 05/13/2014 | Asphalt |  | 1412 | Clay | 5086 | 0 | 10 | 346 | 246128
162-P-2013 | 162 | Passing | Rigid | 05/13/2014 | Asphalt |  | 1440 | Clay | 5124 | -0.1 | 3 | 346 | 246128
162-P-2013 | 162 | Passing | Rigid | 05/13/2014 | Asphalt |  | 1441 | Clay | 5124 | 0.2 | 10 | 346 | 246128
162-P-2013 | 162 | Passing | Rigid | 05/13/2014 | Asphalt |  | 1445 | Clay | 5130 | 0.6 | 10 | 346 | 246128
162-P-2013 | 162 | Passing | Rigid | 05/13/2014 | Asphalt |  | 1423 | Clay | 5100 | 0.6 | 10 | 346 | 246128
162-P-2013 | 162 | Passing | Rigid | 05/13/2014 | Asphalt |  | 1438 | Clay | 5120 | 0 | 3 | 346 | 246128
162-P-2013 | 162 | Passing | Rigid | 05/13/2014 | Asphalt |  | 1428 | Clay | 5106 | 0.9 | 10 | 346 | 246128
162-P-2013 | 162 | Passing | Rigid | 05/13/2014 | Asphalt |  | 1450 | Clay | 5138 | -0.2 | 3 | 346 | 246128
162-P-2013 | 162 | Passing | Rigid | 05/13/2014 | Asphalt |  | 1451 | Clay | 5138 | -0.3 | 10 | 346 | 246128
162-P-2013 | 162 | Passing | Rigid | 05/13/2014 | Asphalt |  | 1428 | Clay | 5106 | 0.1 | 3 | 346 | 246128
162-D-2013 | 162 | Driving | Rigid | 04/15/2015 | Asphalt |  | 1433 | Clay | 5148 | 0.5 | -10 | 683 | 2061113
162-D-2013 | 162 | Driving | Rigid | 04/15/2015 | Asphalt |  | 1433 | Clay | 5148 | 0.1 | -3 | 683 | 2061113
162-D-2013 | 162 | Driving | Rigid | 04/15/2015 | Asphalt |  | 1410 | Clay | 5122 | 0.5 | -10 | 683 | 2061113
162-D-2013 | 162 | Driving | Rigid | 04/15/2015 | Asphalt |  | 1410 | Clay | 5122 | 0.6 | -3 | 683 | 2061113
162-D-2013 | 162 | Driving | Rigid | 05/13/2014 | Asphalt |  | 1446 | Clay | 5132 | 0.2 | -3 | 346 | 903784
162-D-2013 | 162 | Driving | Rigid | 05/13/2014 | Asphalt |  | 1419 | Clay | 5096 | 0 | -3 | 346 | 903784
162-D-2013 | 162 | Driving | Rigid | 05/13/2014 | Asphalt |  | 1420 | Clay | 5098 | 0 | -3 | 346 | 903784
162-D-2013 | 162 | Driving | Rigid | 04/11/2022 | Asphalt |  | 1126 | Clay | 5131 | 3 | -3 | 3236 | 9511060
162-D-2013 | 162 | Driving | Rigid | 04/11/2022 | Asphalt |  | 1126 | Clay | 5132 | 6.2 | -10 | 3236 | 9511060
162-D-2013 | 162 | Driving | Rigid | 04/11/2022 | Asphalt |  | 1130 | Clay | 5138 | 5.1 | -10 | 3236 | 9511060
162-D-2013 | 162 | Driving | Rigid | 04/11/2022 | Asphalt |  | 1135 | Clay | 5142 | 3.8 | -3 | 3236 | 9511060
162-D-2013 | 162 | Driving | Rigid | 04/11/2022 | Asphalt |  | 1140 | Clay | 5150 | 5 | -3 | 3236 | 9511060
162-D-2013 | 162 | Driving | Rigid | 04/11/2022 | Asphalt |  | 1119 | Clay | 5120 | 2.2 | -3 | 3236 | 9511060
162-D-2013 | 162 | Driving | Rigid | 04/11/2022 | Asphalt |  | 1103 | Clay | 100 | 9.1 | -3 | 3236 | 9511060
162-D-2013 | 162 | Driving | Rigid | 04/11/2022 | Asphalt |  | 1108 | Clay | 108 | 4.6 | -10 | 3236 | 9511060
162-D-2013 | 162 | Driving | Rigid | 04/11/2022 | Asphalt |  | 1112 | Clay | 113 | 4 | -3 | 3236 | 9511060
162-D-2013 | 162 | Driving | Rigid | 04/11/2022 | Asphalt |  | 1112 | Clay | 114 | 3 | -10 | 3236 | 9511060
162-D-2013 | 162 | Driving | Rigid | 04/11/2022 | Asphalt |  | 1112 | Clay | 114 | 2.1 | -3 | 3236 | 9511060
162-D-2013 | 162 | Driving | Rigid | 04/11/2022 | Asphalt |  | 1113 | Clay | 116 | 4.6 | -10 | 3236 | 9511060
162-D-2013 | 162 | Driving | Rigid | 04/11/2022 | Asphalt |  | 1115 | Clay | 118 | 3.2 | -3 | 3236 | 9511060
162-D-2013 | 162 | Driving | Rigid | 04/11/2022 | Asphalt |  | 1123 | Clay | 5126 | 5.5 | -10 | 3236 | 9511060
162-D-2013 | 162 | Driving | Rigid | 04/11/2022 | Asphalt |  | 1123 | Clay | 5126 | 5.5 | -3 | 3236 | 9511060
162-P-2013 | 162 | Passing | Rigid | 04/11/2022 | Asphalt |  | 1127 | Clay | 5134 | 3.1 | 10 | 3236 | 2199285
162-P-2013 | 162 | Passing | Rigid | 04/11/2022 | Asphalt |  | 1108 | Clay | 108 | 2.7 | 3 | 3236 | 2199285
162-P-2013 | 162 | Passing | Rigid | 04/11/2022 | Asphalt |  | 1113 | Clay | 115 | 5 | 3 | 3236 | 2199285
162-P-2013 | 162 | Passing | Rigid | 04/11/2022 | Asphalt |  | 1136 | Clay | 5143 | 2.3 | 10 | 3236 | 2199285
162-P-2013 | 162 | Passing | Rigid | 04/11/2022 | Asphalt |  | 1115 | Clay | 118 | 3.5 | 10 | 3236 | 2199285
162-P-2013 | 162 | Passing | Rigid | 04/11/2022 | Asphalt |  | 1121 | Clay | 5123 | 2.7 | 10 | 3236 | 2199285
162-D-2013 | 162 | Driving | Rigid | 10/16/2019 | Asphalt |  | 1131 | Clay | 5104 | 3.5 | -10 | 2328 | 6919060
162-D-2013 | 162 | Driving | Rigid | 10/16/2019 | Asphalt |  | 1132 | Clay | 5104 | 2 | -3 | 2328 | 6919060
162-D-2013 | 162 | Driving | Rigid | 10/16/2019 | Asphalt |  | 1128 | Clay | 5096 | 2.9 | -10 | 2328 | 6919060
162-D-2013 | 162 | Driving | Rigid | 10/16/2019 | Asphalt |  | 1142 | Clay | 5126 | 2.2 | -3 | 2328 | 6919060
162-P-2013 | 162 | Passing | Rigid | 10/16/2019 | Asphalt |  | 1146 | Clay | 5138 | 0 | 3 | 2328 | 1360875
162-P-2013 | 162 | Passing | Rigid | 10/16/2019 | Asphalt |  | 1141 | Clay | 5122 | 3.1 | 10 | 2328 | 1360875
162-P-2013 | 162 | Passing | Rigid | 10/16/2019 | Asphalt |  | 1150 | Clay | 5148 | 0.3 | 10 | 2328 | 1360875
162-P-2013 | 162 | Passing | Rigid | 10/16/2019 | Asphalt |  | 1152 | Clay | 5152 | 1.8 | 3 | 2328 | 1360875
162-P-2013 | 162 | Passing | Rigid | 10/16/2019 | Asphalt |  | 1125 | Clay | 5086 | 0.2 | 10 | 2328 | 1360875
162-P-2013 | 162 | Passing | Rigid | 10/16/2019 | Asphalt |  | 1131 | Clay | 5102 | 0.7 | 3 | 2328 | 1360875
162-P-2013 | 162 | Passing | Rigid | 10/16/2019 | Asphalt |  | 1121 | Clay | 5078 | 0.2 | 3 | 2328 | 1360875
162-P-2013 | 162 | Passing | Rigid | 10/16/2019 | Asphalt |  | 1134 | Clay | 5110 | 0 | 3 | 2328 | 1360875
162-P-2013 | 162 | Passing | Rigid | 10/16/2019 | Asphalt |  | 1133 | Clay | 5108 | 0.6 | 3 | 2328 | 1360875
162-P-2013 | 162 | Passing | Rigid | 10/16/2019 | Asphalt |  | 1127 | Clay | 5092 | -0.1 | 10 | 2328 | 1360875
162-D-2013 | 162 | Driving | Rigid | 04/23/2021 | Asphalt |  | 934 | Clay | 5082 | -39.1 | -10 | 2883 | 8483177
162-D-2013 | 162 | Driving | Rigid | 11/01/2021 | Asphalt |  | 1347 | Clay | 5130 | 2.9 | -10 | 3075 | 8949667
162-D-2013 | 162 | Driving | Rigid | 11/01/2021 | Asphalt |  | 1336 | Clay | 5094 | 2.7 | -3 | 3075 | 8949667
162-D-2013 | 162 | Driving | Rigid | 11/01/2021 | Asphalt |  | 1344 | Clay | 5120 | 1.2 | -3 | 3075 | 8949667
162-D-2013 | 162 | Driving | Rigid | 11/01/2021 | Asphalt |  | 1332 | Clay | 5082 | 1.9 | -3 | 3075 | 8949667
162-D-2013 | 162 | Driving | Rigid | 11/01/2021 | Asphalt |  | 1337 | Clay | 5098 | 3.1 | -10 | 3075 | 8949667
162-D-2013 | 162 | Driving | Rigid | 11/01/2021 | Asphalt |  | 1338 | Clay | 5102 | 2.9 | -3 | 3075 | 8949667
162-D-2013 | 162 | Driving | Rigid | 11/01/2021 | Asphalt |  | 1340 | Clay | 5108 | 3 | -10 | 3075 | 8949667
162-D-2013 | 162 | Driving | Rigid | 11/01/2021 | Asphalt |  | 1330 | Clay | 5078 | 2 | -10 | 3075 | 8949667
162-P-2013 | 162 | Passing | Rigid | 11/01/2021 | Asphalt |  | 1353 | Clay | 5148 | 0 | 3 | 3075 | 2009059
162-P-2013 | 162 | Passing | Rigid | 11/01/2021 | Asphalt |  | 1338 | Clay | 5100 | 2 | 10 | 3075 | 2009059
162-P-2013 | 162 | Passing | Rigid | 11/01/2021 | Asphalt |  | 1341 | Clay | 5110 | 0.5 | 3 | 3075 | 2009059
162-P-2013 | 162 | Passing | Rigid | 11/01/2021 | Asphalt |  | 1341 | Clay | 5112 | 0.2 | 3 | 3075 | 2009059
162-P-2013 | 162 | Passing | Rigid | 11/01/2021 | Asphalt |  | 1333 | Clay | 5086 | 1.2 | 10 | 3075 | 2009059
162-P-2013 | 162 | Passing | Rigid | 11/01/2021 | Asphalt |  | 1334 | Clay | 5088 | 2.3 | 3 | 3075 | 2009059
162-P-2013 | 162 | Passing | Rigid | 11/01/2021 | Asphalt |  | 1330 | Clay | 5076 | 0.3 | 3 | 3075 | 2009059
162-P-2013 | 162 | Passing | Rigid | 11/01/2021 | Asphalt |  | 1342 | Clay | 5112 | 0.5 | 10 | 3075 | 2009059
162-P-2013 | 162 | Passing | Rigid | 11/01/2021 | Asphalt |  | 1345 | Clay | 5122 | 4 | 10 | 3075 | 2009059
162-P-2013 | 162 | Passing | Rigid | 05/22/2017 | Asphalt |  | 1354 | Clay | 5080 | 0.3 | 10 | 1451 | 730327
162-P-2013 | 162 | Passing | Rigid | 05/22/2017 | Asphalt |  | 1354 | Clay | 5082 | -0.3 | 3 | 1451 | 730327
162-P-2013 | 162 | Passing | Rigid | 05/22/2017 | Asphalt |  | 1358 | Clay | 5088 | 1 | 3 | 1451 | 730327
162-P-2013 | 162 | Passing | Rigid | 05/22/2017 | Asphalt |  | 1359 | Clay | 5090 | 0.8 | 10 | 1451 | 730327
162-P-2013 | 162 | Passing | Rigid | 05/22/2017 | Asphalt |  | 1424 | Clay | 5134 | 0.2 | 3 | 1451 | 730327
162-P-2013 | 162 | Passing | Rigid | 05/22/2017 | Asphalt |  | 1406 | Clay | 5102 | -0.4 | 10 | 1451 | 730327
162-P-2013 | 162 | Passing | Rigid | 05/22/2017 | Asphalt |  | 1404 | Clay | 5098 | -0.3 | 10 | 1451 | 730327
162-P-2013 | 162 | Passing | Rigid | 05/22/2017 | Asphalt |  | 1405 | Clay | 5100 | 0.8 | 3 | 1451 | 730327
162-P-2013 | 162 | Passing | Rigid | 05/22/2017 | Asphalt |  | 1352 | Clay | 5078 | 0.4 | 3 | 1451 | 730327
162-D-2013 | 162 | Driving | Rigid | 04/16/2019 | Asphalt |  | 1314 | Clay | 5080 | 1.3 | -3 | 2145 | 6360776
162-D-2013 | 162 | Driving | Rigid | 04/16/2019 | Asphalt |  | 1315 | Clay | 5082 | 0.1 | -10 | 2145 | 6360776
162-D-2013 | 162 | Driving | Rigid | 04/16/2019 | Asphalt |  | 1326 | Clay | 5108 | 1.7 | -3 | 2145 | 6360776
162-D-2013 | 162 | Driving | Rigid | 04/16/2019 | Asphalt |  | 1322 | Clay | 5100 | -0.8 | -10 | 2145 | 6360776
162-P-2013 | 162 | Passing | Rigid | 04/16/2019 | Asphalt |  | 1339 | Clay | 5126 | 0.6 | 10 | 2145 | 1152459
162-P-2013 | 162 | Passing | Rigid | 04/16/2019 | Asphalt |  | 1340 | Clay | 5128 | 1.5 | 10 | 2145 | 1152459
162-P-2013 | 162 | Passing | Rigid | 04/16/2019 | Asphalt |  | 1337 | Clay | 5122 | 1.7 | 3 | 2145 | 1152459
162-P-2013 | 162 | Passing | Rigid | 04/16/2019 | Asphalt |  | 1341 | Clay | 5130 | 3.3 | 3 | 2145 | 1152459
162-P-2013 | 162 | Passing | Rigid | 04/16/2019 | Asphalt |  | 1344 | Clay | 5138 | 0.2 | 3 | 2145 | 1152459
162-P-2013 | 162 | Passing | Rigid | 04/16/2019 | Asphalt |  | 1321 | Clay | 5096 | 1 | 10 | 2145 | 1152459
162-D-2013 | 162 | Driving | Rigid | 10/16/2019 | Asphalt |  | 1139 | Clay | 5120 | 2.4 | -10 | 2328 | 6919060
162-D-2013 | 162 | Driving | Rigid | 10/16/2019 | Asphalt |  | 1150 | Clay | 5148 | 1.4 | -10 | 2328 | 6919060
162-D-2013 | 162 | Driving | Rigid | 10/16/2019 | Asphalt |  | 1149 | Clay | 5146 | 3.1 | -10 | 2328 | 6919060
162-P-2022 | 162 | Passing | Rigid | 08/01/2024 | Asphalt |  | 1625 | Clay | 5081 | 5.3 | 10 | 762 | 130419
162-P-2022 | 162 | Passing | Rigid | 08/01/2024 | Asphalt |  | 1626 | Clay | 5082 | 3.7 | 10 | 762 | 130419
162-P-2022 | 162 | Passing | Rigid | 08/01/2024 | Asphalt |  | 1626 | Clay | 5083 | 3.3 | 3 | 762 | 130419
162-P-2022 | 162 | Passing | Rigid | 08/01/2024 | Asphalt |  | 1628 | Clay | 5088 | 1.6 | 10 | 762 | 130419
162-P-2022 | 162 | Passing | Rigid | 08/01/2024 | Asphalt |  | 1629 | Clay | 5092 | 2.8 | 10 | 762 | 130419
162-P-2022 | 162 | Passing | Rigid | 08/01/2024 | Asphalt |  | 1630 | Clay | 5093 | 2.3 | 3 | 762 | 130419
162-P-2022 | 162 | Passing | Rigid | 08/01/2024 | Asphalt |  | 1630 | Clay | 5093 | 2.7 | 10 | 762 | 130419
162-P-2022 | 162 | Passing | Rigid | 08/01/2024 | Asphalt |  | 1630 | Clay | 5095 | 4.6 | 3 | 762 | 130419
162-P-2022 | 162 | Passing | Rigid | 08/01/2024 | Asphalt |  | 1631 | Clay | 5098 | 2.6 | 3 | 762 | 130419
162-P-2022 | 162 | Passing | Rigid | 08/01/2024 | Asphalt |  | 1623 | Clay | 5077 | 1.3 | 10 | 762 | 130419
162-P-2022 | 162 | Passing | Rigid | 08/01/2024 | Asphalt |  | 1632 | Clay | 5102 | 1.7 | 3 | 762 | 130419
162-P-2022 | 162 | Passing | Rigid | 08/01/2024 | Asphalt |  | 1632 | Clay | 5102 | 1.3 | 10 | 762 | 130419
162-P-2022 | 162 | Passing | Rigid | 08/01/2024 | Asphalt |  | 1633 | Clay | 5103 | 1.4 | 10 | 762 | 130419
162-P-2022 | 162 | Passing | Rigid | 08/01/2024 | Asphalt |  | 1636 | Clay | 5108 | 2.2 | 3 | 762 | 130419
162-P-2022 | 162 | Passing | Rigid | 08/01/2024 | Asphalt |  | 1638 | Clay | 5111 | 2.8 | 10 | 762 | 130419
162-P-2022 | 162 | Passing | Rigid | 08/01/2024 | Asphalt |  | 1638 | Clay | 5112 | 1.9 | 3 | 762 | 130419
162-P-2022 | 162 | Passing | Rigid | 08/01/2024 | Asphalt |  | 1627 | Clay | 5085 | 3.5 | 10 | 762 | 130419
162-P-2022 | 162 | Passing | Rigid | 08/01/2024 | Asphalt |  | 1628 | Clay | 5086 | 1.9 | 10 | 762 | 130419
162-P-2022 | 162 | Passing | Rigid | 08/01/2024 | Asphalt |  | 1628 | Clay | 5087 | 0.8 | 10 | 762 | 130419
162-P-2022 | 162 | Passing | Rigid | 08/08/2023 | Asphalt |  | 1352 | Clay | 5141 | -1.1 | 3 | 403 | 100776
162-P-2022 | 162 | Passing | Rigid | 08/08/2023 | Asphalt |  | 1354 | Clay | 5144 | -0.7 | 10 | 403 | 100776
162-P-2022 | 162 | Passing | Rigid | 08/08/2023 | Asphalt |  | 1356 | Clay | 5147 | -1.3 | 3 | 403 | 100776
162-P-2022 | 162 | Passing | Rigid | 08/08/2023 | Asphalt |  | 1334 | Clay | 5106 | -0.7 | 3 | 403 | 100776
162-P-2022 | 162 | Passing | Rigid | 08/08/2023 | Asphalt |  | 1348 | Clay | 5132 | 0.7 | 10 | 403 | 100776
162-P-2022 | 162 | Passing | Rigid | 08/08/2023 | Asphalt |  | 1350 | Clay | 5137 | 0 | 3 | 403 | 100776
162-P-2022 | 162 | Passing | Rigid | 08/08/2023 | Asphalt |  | 1351 | Clay | 5139 | -1.2 | 3 | 403 | 100776
162-P-2022 | 162 | Passing | Rigid | 08/08/2023 | Asphalt |  | 1327 | Clay | 5091 | -0.1 | 3 | 403 | 100776
162-D-2022 | 162 | Driving | Rigid | 11/06/2023 | Asphalt |  | 1238 | Clay | 5102 | 3.4 | -3 | 493 | 395141
162-D-2022 | 162 | Driving | Rigid | 11/06/2023 | Asphalt |  | 1249 | Clay | 5144 | 2.6 | -10 | 493 | 395141
162-D-2022 | 162 | Driving | Rigid | 11/06/2023 | Asphalt |  | 1235 | Clay | 5092 | 2.8 | -3 | 493 | 395141
162-D-2022 | 162 | Driving | Rigid | 11/06/2023 | Asphalt |  | 1236 | Clay | 5094 | 6.9 | -3 | 493 | 395141
162-D-2022 | 162 | Driving | Rigid | 11/06/2023 | Asphalt |  | 1242 | Clay | 5118 | 0.6 | -10 | 493 | 395141
162-D-2022 | 162 | Driving | Rigid | 11/06/2023 | Asphalt |  | 1244 | Clay | 5124 | 1.1 | -10 | 493 | 395141
162-D-2022 | 162 | Driving | Rigid | 11/06/2023 | Asphalt |  | 1247 | Clay | 5136 | 1 | -10 | 493 | 395141
162-P-2022 | 162 | Passing | Rigid | 11/06/2023 | Asphalt |  | 1247 | Clay | 5134 | 3.2 | 10 | 493 | 130419
162-P-2022 | 162 | Passing | Rigid | 11/06/2023 | Asphalt |  | 1248 | Clay | 5138 | 2.1 | 10 | 493 | 130419
162-P-2022 | 162 | Passing | Rigid | 11/06/2023 | Asphalt |  | 1233 | Clay | 5082 | 2.6 | 10 | 493 | 130419
162-P-2022 | 162 | Passing | Rigid | 11/06/2023 | Asphalt |  | 1237 | Clay | 5096 | 2 | 10 | 493 | 130419
162-P-2022 | 162 | Passing | Rigid | 11/06/2023 | Asphalt |  | 1241 | Clay | 5112 | 1.5 | 10 | 493 | 130419
162-D-2022 | 162 | Driving | Rigid | 05/06/2024 | Asphalt |  | 1312 | Clay | 5126 | -11.1 | -10 | 675 | 395141
162-D-2022 | 162 | Driving | Rigid | 05/06/2024 | Asphalt |  | 1312 | Clay | 5128 | -11.1 | -10 | 675 | 395141
162-D-2022 | 162 | Driving | Rigid | 05/06/2024 | Asphalt |  | 1313 | Clay | 5130 | 2.8 | -3 | 675 | 395141
162-D-2022 | 162 | Driving | Rigid | 05/06/2024 | Asphalt |  | 1304 | Clay | 5094 | -11.1 | -10 | 675 | 395141
162-D-2022 | 162 | Driving | Rigid | 05/06/2024 | Asphalt |  | 1304 | Clay | 5094 | 6.3 | -3 | 675 | 395141
162-D-2022 | 162 | Driving | Rigid | 05/06/2024 | Asphalt |  | 1315 | Clay | 5138 | 3.7 | -10 | 675 | 395141
162-D-2022 | 162 | Driving | Rigid | 05/06/2024 | Asphalt |  | 1300 | Clay | 5078 | 1.9 | -3 | 675 | 395141
162-D-2022 | 162 | Driving | Rigid | 05/06/2024 | Asphalt |  | 1301 | Clay | 5082 | 5.5 | -10 | 675 | 395141
162-D-2022 | 162 | Driving | Rigid | 05/06/2024 | Asphalt |  | 1311 | Clay | 5120 | 1.4 | -3 | 675 | 395141
162-D-2022 | 162 | Driving | Rigid | 05/06/2024 | Asphalt |  | 1311 | Clay | 5122 | -11.1 | -10 | 675 | 395141
162-D-2022 | 162 | Driving | Rigid | 05/06/2024 | Asphalt |  | 1311 | Clay | 5122 | 2.6 | -3 | 675 | 395141
162-P-2022 | 162 | Passing | Rigid | 05/06/2024 | Asphalt |  | 1310 | Clay | 5114 | 1.8 | 10 | 675 | 130419
162-P-2022 | 162 | Passing | Rigid | 05/06/2024 | Asphalt |  | 1307 | Clay | 5104 | 1.7 | 10 | 675 | 130419
162-P-2022 | 162 | Passing | Rigid | 05/06/2024 | Asphalt |  | 1308 | Clay | 5106 | 1.3 | 10 | 675 | 130419
162-P-2022 | 162 | Passing | Rigid | 05/06/2024 | Asphalt |  | 1316 | Clay | 5142 | 2.4 | 10 | 675 | 130419
162-P-2022 | 162 | Passing | Rigid | 05/06/2024 | Asphalt |  | 1317 | Clay | 5146 | 1.6 | 3 | 675 | 130419
162-P-2022 | 162 | Passing | Rigid | 05/06/2024 | Asphalt |  | 1315 | Clay | 5136 | 7.9 | 10 | 675 | 130419
162-D-2022 | 162 | Driving | Rigid | 07/18/2024 | Asphalt |  | 1115 | Clay | 5138 | 3.9 | -3 | 748 | 395141
162-D-2022 | 162 | Driving | Rigid | 07/18/2024 | Asphalt |  | 1120 | Clay | 5147 | 2.5 | -10 | 748 | 395141
162-D-2022 | 162 | Driving | Rigid | 07/18/2024 | Asphalt |  | 1122 | Clay | 5150 | 3.7 | -10 | 748 | 395141
162-D-2022 | 162 | Driving | Rigid | 07/18/2024 | Asphalt |  | 1109 | Clay | 5122 | -10.5 | -10 | 748 | 395141
162-D-2022 | 162 | Driving | Rigid | 07/18/2024 | Asphalt |  | 1109 | Clay | 5123 | -10.5 | -10 | 748 | 395141
162-D-2022 | 162 | Driving | Rigid | 07/18/2024 | Asphalt |  | 1113 | Clay | 5135 | -10.5 | -10 | 748 | 395141
162-D-2022 | 162 | Driving | Rigid | 07/18/2024 | Asphalt |  | 1114 | Clay | 5135 | -10.5 | -3 | 748 | 395141
162-D-2022 | 162 | Driving | Rigid | 07/18/2024 | Asphalt |  | 1111 | Clay | 5127 | -10.6 | -3 | 748 | 395141
162-D-2022 | 162 | Driving | Rigid | 07/18/2024 | Asphalt |  | 1111 | Clay | 5128 | -10.5 | -10 | 748 | 395141
162-D-2022 | 162 | Driving | Rigid | 07/18/2024 | Asphalt |  | 1112 | Clay | 5130 | -10.6 | -3 | 748 | 395141
162-D-2022 | 162 | Driving | Rigid | 07/18/2024 | Asphalt |  | 1107 | Clay | 5117 | 4.4 | -3 | 748 | 395141
162-D-2022 | 162 | Driving | Rigid | 07/18/2024 | Asphalt |  | 1110 | Clay | 5126 | -10.5 | -10 | 748 | 395141
162-D-2022 | 162 | Driving | Rigid | 07/18/2024 | Asphalt |  | 1111 | Clay | 5126 | -10.5 | -3 | 748 | 395141
162-P-2022 | 162 | Passing | Rigid | 07/18/2024 | Asphalt |  | 1115 | Clay | 5137 | 4.3 | 10 | 748 | 130419
162-P-2022 | 162 | Passing | Rigid | 07/18/2024 | Asphalt |  | 1118 | Clay | 5143 | 2.2 | 10 | 748 | 130419
162-D-2022 | 162 | Driving | Rigid | 08/01/2024 | Asphalt |  | 1638 | Clay | 5112 | 5.7 | -10 | 762 | 395141
162-D-2022 | 162 | Driving | Rigid | 08/01/2024 | Asphalt |  | 1628 | Clay | 5087 | 2.3 | -10 | 762 | 395141
162-D-2022 | 162 | Driving | Rigid | 08/01/2024 | Asphalt |  | 1625 | Clay | 5081 | 4.1 | -3 | 762 | 395141
162-D-2022 | 162 | Driving | Rigid | 08/01/2024 | Asphalt |  | 1629 | Clay | 5091 | -10.9 | -10 | 762 | 395141
162-D-2022 | 162 | Driving | Rigid | 08/01/2024 | Asphalt |  | 1629 | Clay | 5092 | 1.6 | -10 | 762 | 395141
162-D-2022 | 162 | Driving | Rigid | 08/01/2024 | Asphalt |  | 1629 | Clay | 5092 | 2.7 | -3 | 762 | 395141
162-D-2022 | 162 | Driving | Rigid | 08/01/2024 | Asphalt |  | 1630 | Clay | 5096 | 2.5 | -3 | 762 | 395141
162-D-2022 | 162 | Driving | Rigid | 08/01/2024 | Asphalt |  | 1631 | Clay | 5100 | -10.8 | -10 | 762 | 395141
162-D-2022 | 162 | Driving | Rigid | 08/01/2024 | Asphalt |  | 1632 | Clay | 5100 | 4.5 | -3 | 762 | 395141
162-D-2022 | 162 | Driving | Rigid | 08/01/2024 | Asphalt |  | 1623 | Clay | 5076 | 4.4 | -3 | 762 | 395141
162-D-2022 | 162 | Driving | Rigid | 08/01/2024 | Asphalt |  | 1623 | Clay | 5078 | 1.7 | -10 | 762 | 395141
162-D-2022 | 162 | Driving | Rigid | 08/01/2024 | Asphalt |  | 1636 | Clay | 5109 | -10.7 | -10 | 762 | 395141
162-D-2022 | 162 | Driving | Rigid | 04/27/2023 | Asphalt |  | 1132 | Clay | 5082 | 2 | -10 | 300 | 311031
162-D-2022 | 162 | Driving | Rigid | 04/27/2023 | Asphalt |  | 1133 | Clay | 5084 | 0.9 | -3 | 300 | 311031
162-P-2022 | 162 | Passing | Rigid | 04/27/2023 | Asphalt |  | 1132 | Clay | 5082 | 2.1 | 3 | 300 | 100776
162-P-2022 | 162 | Passing | Rigid | 04/27/2023 | Asphalt |  | 1132 | Clay | 5080 | 0.7 | 10 | 300 | 100776
162-P-2022 | 162 | Passing | Rigid | 04/27/2023 | Asphalt |  | 1131 | Clay | 5078 | 1.1 | 3 | 300 | 100776
162-P-2022 | 162 | Passing | Rigid | 04/27/2023 | Asphalt |  | 1131 | Clay | 5076 | 1.3 | 10 | 300 | 100776
162-P-2022 | 162 | Passing | Rigid | 04/27/2023 | Asphalt |  | 1136 | Clay | 5094 | 1.4 | 3 | 300 | 100776
162-P-2022 | 162 | Passing | Rigid | 04/27/2023 | Asphalt |  | 1133 | Clay | 5084 | 0.4 | 3 | 300 | 100776
162-P-2022 | 162 | Passing | Rigid | 04/27/2023 | Asphalt |  | 1137 | Clay | 5094 | 1 | 10 | 300 | 100776
162-D-2022 | 162 | Driving | Rigid | 08/08/2023 | Asphalt |  | 1352 | Clay | 5141 | 0.5 | -10 | 403 | 311031
162-D-2022 | 162 | Driving | Rigid | 08/08/2023 | Asphalt |  | 1354 | Clay | 5145 | -0.8 | -10 | 403 | 311031
162-D-2022 | 162 | Driving | Rigid | 08/08/2023 | Asphalt |  | 1335 | Clay | 5107 | 1.7 | -10 | 403 | 311031
162-D-2022 | 162 | Driving | Rigid | 08/08/2023 | Asphalt |  | 1351 | Clay | 5138 | 1.2 | -10 | 403 | 311031
162-D-2022 | 162 | Driving | Rigid | 08/08/2023 | Asphalt |  | 1327 | Clay | 5091 | 2.6 | -10 | 403 | 311031
162-D-2022 | 162 | Driving | Rigid | 08/08/2023 | Asphalt |  | 1328 | Clay | 5093 | 1.6 | -10 | 403 | 311031
162-D-2022 | 162 | Driving | Rigid | 08/08/2023 | Asphalt |  | 1344 | Clay | 5124 | 1.1 | -3 | 403 | 311031
162-D-2022 | 162 | Driving | Rigid | 08/08/2023 | Asphalt |  | 1345 | Clay | 5126 | 2.7 | -3 | 403 | 311031
162-D-2022 | 162 | Driving | Rigid | 08/08/2023 | Asphalt |  | 1346 | Clay | 5129 | 4.9 | -10 | 403 | 311031
162-D-2022 | 162 | Driving | Rigid | 08/08/2023 | Asphalt |  | 1318 | Clay | 5076 | 3.1 | -10 | 403 | 311031
162-D-2022 | 162 | Driving | Rigid | 08/08/2023 | Asphalt |  | 1339 | Clay | 5115 | 0.3 | -3 | 403 | 311031
162-D-2022 | 162 | Driving | Rigid | 08/08/2023 | Asphalt |  | 1340 | Clay | 5117 | 1.2 | -3 | 403 | 311031
162-D-2022 | 162 | Driving | Rigid | 08/08/2023 | Asphalt |  | 1324 | Clay | 5086 | 0.5 | -3 | 403 | 311031
162-P-2022 | 162 | Passing | Rigid | 08/08/2023 | Asphalt |  | 1325 | Clay | 5086 | -0.1 | 10 | 403 | 100776
162-P-2022 | 162 | Passing | Rigid | 08/08/2023 | Asphalt |  | 1328 | Clay | 5093 | -0.2 | 3 | 403 | 100776
162-P-2022 | 162 | Passing | Rigid | 08/08/2023 | Asphalt |  | 1329 | Clay | 5094 | -0.3 | 10 | 403 | 100776
162-P-2022 | 162 | Passing | Rigid | 08/08/2023 | Asphalt |  | 1329 | Clay | 5095 | -0.1 | 3 | 403 | 100776
162-P-2022 | 162 | Passing | Rigid | 08/08/2023 | Asphalt |  | 1331 | Clay | 5099 | -0.8 | 10 | 403 | 100776
162-P-2022 | 162 | Passing | Rigid | 08/08/2023 | Asphalt |  | 1344 | Clay | 5123 | -0.4 | 10 | 403 | 100776
162-P-2022 | 162 | Passing | Rigid | 08/08/2023 | Asphalt |  | 1345 | Clay | 5126 | 0.5 | 10 | 403 | 100776
162-P-2022 | 162 | Passing | Rigid | 08/08/2023 | Asphalt |  | 1346 | Clay | 5128 | 1.8 | 10 | 403 | 100776
162-P-2022 | 162 | Passing | Rigid | 08/08/2023 | Asphalt |  | 1333 | Clay | 5103 | 1.8 | 3 | 403 | 100776
162-P-2022 | 162 | Passing | Rigid | 08/08/2023 | Asphalt |  | 1333 | Clay | 5102 | -0.7 | 3 | 403 | 100776
162-P-2022 | 162 | Passing | Rigid | 08/08/2023 | Asphalt |  | 1339 | Clay | 5115 | -0.3 | 10 | 403 | 100776
162-P-2022 | 162 | Passing | Rigid | 08/08/2023 | Asphalt |  | 1322 | Clay | 5080 | -0.2 | 10 | 403 | 100776
162-P-2022 | 162 | Passing | Rigid | 08/08/2023 | Asphalt |  | 1322 | Clay | 5081 | -0.4 | 10 | 403 | 100776
162-P-2013 | 162 | Passing | Rigid | 04/11/2022 | Asphalt |  | 1119 | Clay | 5120 | 2.9 | 10 | 3236 | 2199285
162-D-2022 | 162 | Driving | Rigid | 10/06/2022 | Asphalt |  | 1057 | Clay | 5130 | 1.2 | -10 | 97
162-D-2022 | 162 | Driving | Rigid | 10/06/2022 | Asphalt |  | 1053 | Clay | 5116 | 1.4 | -3 | 97
162-D-2022 | 162 | Driving | Rigid | 10/06/2022 | Asphalt |  | 1059 | Clay | 5138 | 1.2 | -10 | 97
162-D-2022 | 162 | Driving | Rigid | 10/06/2022 | Asphalt |  | 1103 | Clay | 5150 | -1.3 | -3 | 97
162-D-2022 | 162 | Driving | Rigid | 10/06/2022 | Asphalt |  | 1047 | Clay | 5096 | 4.5 | -10 | 97
162-D-2022 | 162 | Driving | Rigid | 10/06/2022 | Asphalt |  | 1048 | Clay | 5098 | -1.7 | -3 | 97
162-D-2022 | 162 | Driving | Rigid | 10/06/2022 | Asphalt |  | 1049 | Clay | 5100 | 1.4 | -3 | 97
162-D-2022 | 162 | Driving | Rigid | 10/06/2022 | Asphalt |  | 1043 | Clay | 5082 | 0.9 | -3 | 97
162-D-2022 | 162 | Driving | Rigid | 10/06/2022 | Asphalt |  | 1052 | Clay | 5112 | 1.1 | -10 | 97
162-D-2022 | 162 | Driving | Rigid | 10/06/2022 | Asphalt |  | 1052 | Clay | 5112 | 1 | -3 | 97
162-P-2022 | 162 | Passing | Rigid | 10/06/2022 | Asphalt |  | 1040 | Clay | 5076 | 0.7 | 10 | 97
162-P-2022 | 162 | Passing | Rigid | 10/06/2022 | Asphalt |  | 1043 | Clay | 5080 | 1.3 | 10 | 97
162-P-2022 | 162 | Passing | Rigid | 10/06/2022 | Asphalt |  | 1052 | Clay | 5110 | 0.6 | 10 | 97
162-P-2022 | 162 | Passing | Rigid | 10/06/2022 | Asphalt |  | 1057 | Clay | 5128 | 2 | 10 | 97
162-P-2022 | 162 | Passing | Rigid | 10/06/2022 | Asphalt |  | 1058 | Clay | 5132 | 1.1 | 3 | 97
162-P-2022 | 162 | Passing | Rigid | 10/06/2022 | Asphalt |  | 1100 | Clay | 5138 | 0.5 | 3 | 97
162-P-2022 | 162 | Passing | Rigid | 10/06/2022 | Asphalt |  | 1044 | Clay | 5082 | -0.1 | 10 | 97
162-P-2022 | 162 | Passing | Rigid | 10/06/2022 | Asphalt |  | 1048 | Clay | 5098 | 0.7 | 3 | 97
162-D-2022 | 162 | Driving | Rigid | 03/30/2023 | Asphalt |  | 1105 | Clay | 5106 | 1.4 | -10 | 272 | 311031
162-D-2022 | 162 | Driving | Rigid | 03/30/2023 | Asphalt |  | 1107 | Clay | 5112 | 1 | -10 | 272 | 311031
162-D-2022 | 162 | Driving | Rigid | 03/30/2023 | Asphalt |  | 1108 | Clay | 5116 | 5.1 | -10 | 272 | 311031
162-D-2022 | 162 | Driving | Rigid | 03/30/2023 | Asphalt |  | 1108 | Clay | 5116 | 0.7 | -3 | 272 | 311031
162-D-2022 | 162 | Driving | Rigid | 03/30/2023 | Asphalt |  | 1109 | Clay | 5118 | 1.2 | -3 | 272 | 311031
162-D-2022 | 162 | Driving | Rigid | 03/30/2023 | Asphalt |  | 1116 | Clay | 5142 | 3.1 | -10 | 272 | 311031
162-D-2022 | 162 | Driving | Rigid | 03/30/2023 | Asphalt |  | 1118 | Clay | 5146 | 2.3 | -10 | 272 | 311031
162-P-2022 | 162 | Passing | Rigid | 03/30/2023 | Asphalt |  | 1117 | Clay | 5142 | 2.5 | 10 | 272 | 100776
162-P-2022 | 162 | Passing | Rigid | 03/30/2023 | Asphalt |  | 1118 | Clay | 5146 | 2.2 | 10 | 272 | 100776
162-P-2022 | 162 | Passing | Rigid | 03/30/2023 | Asphalt |  | 1121 | Clay | 5150 | -0.2 | 10 | 272 | 100776
162-P-2022 | 162 | Passing | Rigid | 03/30/2023 | Asphalt |  | 1110 | Clay | 5120 | 1.8 | 3 | 272 | 100776
162-P-2022 | 162 | Passing | Rigid | 03/30/2023 | Asphalt |  | 1057 | Clay | 5076 | 1 | 3 | 272 | 100776
162-P-2022 | 162 | Passing | Rigid | 03/30/2023 | Asphalt |  | 1058 | Clay | 5080 | 0.4 | 3 | 272 | 100776
162-P-2022 | 162 | Passing | Rigid | 03/30/2023 | Asphalt |  | 1104 | Clay | 5100 | 1.3 | 3 | 272 | 100776
162-P-2022 | 162 | Passing | Rigid | 03/30/2023 | Asphalt |  | 1107 | Clay | 5112 | 0.6 | 3 | 272 | 100776
162-P-2022 | 162 | Passing | Rigid | 03/30/2023 | Asphalt |  | 1108 | Clay | 5112 | 0.7 | 10 | 272 | 100776
162-P-2022 | 162 | Passing | Rigid | 03/30/2023 | Asphalt |  | 1110 | Clay | 5122 | 1.6 | 3 | 272 | 100776
162-P-2022 | 162 | Passing | Rigid | 03/30/2023 | Asphalt |  | 1111 | Clay | 5124 | 2.7 | 3 | 272 | 100776
162-P-2022 | 162 | Passing | Rigid | 03/30/2023 | Asphalt |  | 1112 | Clay | 5128 | 1.9 | 10 | 272 | 100776
162-P-2022 | 162 | Passing | Rigid | 03/30/2023 | Asphalt |  | 1113 | Clay | 5130 | 2 | 3 | 272 | 100776
162-P-2013 | 162 | Passing | Rigid | 04/11/2022 | Asphalt |  | 1124 | Clay | 5128 | 4.1 | 10 | 3236 | 2199285
162-P-2013 | 162 | Passing | Rigid | 04/11/2022 | Asphalt |  | 1125 | Clay | 5129 | 2.8 | 10 | 3236 | 2199285
162-P-2013 | 162 | Passing | Rigid | 04/11/2022 | Asphalt |  | 1126 | Clay | 5131 | 2.1 | 10 | 3236 | 2199285
162-P-2013 | 162 | Passing | Rigid | 04/11/2022 | Asphalt |  | 1129 | Clay | 5137 | 3.6 | 3 | 3236 | 2199285
162-P-2013 | 162 | Passing | Rigid | 04/11/2022 | Asphalt |  | 1107 | Clay | 105 | 2.2 | 10 | 3236 | 2199285
162-P-2013 | 162 | Passing | Rigid | 04/11/2022 | Asphalt |  | 1136 | Clay | 5143 | 0.3 | 3 | 3236 | 2199285
214-D-2008 | 214 | Driving | Rigid | 10/07/2020 | Asphalt |  | 1046 | Clay | 4153 | -0.6 | -10 | 4535 | 11895298
214-P-2008 | 214 | Passing | Rigid | 10/07/2020 | Asphalt |  | 1046 | Clay | 4153 | -0.1 | 3 | 4535 | 2689039
214-D-2008 | 214 | Driving | Rigid | 04/23/2021 | Asphalt |  | 1035 | Clay | 4156 | -0.6 | -3 | 4733 | 12539888
214-D-2008 | 214 | Driving | Rigid | 04/23/2021 | Asphalt |  | 1032 | Clay | 4155 | 6.5 | -10 | 4733 | 12539888
214-P-2008 | 214 | Passing | Rigid | 04/23/2021 | Asphalt |  | 935 | Clay | 4153 | 1.4 | 10 | 4733 | 2894113
214-P-2008 | 214 | Passing | Rigid | 04/23/2021 | Asphalt |  | 935 | Clay | 4153 | -0.1 | 3 | 4733 | 2894113
214-D-2008 | 214 | Driving | Rigid | 08/16/2021 | Asphalt |  | 1019 | Clay | 4157 | -0.3 | -3 | 4848 | 12778679
214-P-2008 | 214 | Passing | Rigid | 08/16/2021 | Asphalt |  | 1017 | Clay | 4154 | 0.1 | 3 | 4848 | 2976934
214-D-2008 | 214 | Driving | Rigid | 11/02/2021 | Asphalt |  | 1033 | Clay | 4156 | -0.3 | -3 | 4926 | 13006378
214-D-2008 | 214 | Driving | Rigid | 04/12/2022 | Asphalt |  | 1054 | Clay | 4155 | 7.7 | -10 | 5087 | 13567771
214-P-2008 | 214 | Passing | Rigid | 06/18/2009 | Asphalt |  | 835 | Clay | 4156 | -0.5 | 10 | 406 | 96636
214-D-2008 | 214 | Driving | Rigid | 06/01/2010 | Asphalt |  | 1525 | Clay | 4155 | 0.3 | -10 | 754 | 1300543
214-P-2008 | 214 | Passing | Rigid | 06/01/2010 | Asphalt |  | 1527 | Clay | 4155 | 0.5 | 10 | 754 | 313519
214-P-2008 | 214 | Passing | Rigid | 06/01/2010 | Asphalt |  | 1526 | Clay | 4155 | -0.4 | 3 | 754 | 313519
214-D-2008 | 214 | Driving | Rigid | 10/21/2010 | Asphalt |  |  | Clay | 4157 | -0.6 | -10 | 896 | 1642703
214-D-2008 | 214 | Driving | Rigid | 10/21/2010 | Asphalt |  |  | Clay | 4157 | -0.4 | -3 | 896 | 1642703
214-P-2008 | 214 | Passing | Rigid | 10/15/2015 | Asphalt |  | 1004 | Clay | 4156 | -0.8 | 3 | 2716 | 1451246
214-P-2008 | 214 | Passing | Rigid | 10/15/2015 | Asphalt |  | 1004 | Clay | 4155 | 3.7 | 10 | 2716 | 1451246
214-D-2008 | 214 | Driving | Rigid | 05/17/2016 | Asphalt |  | 1457 | Clay | 4156 | -0.9 | -3 | 2931 | 7530260
214-P-2008 | 214 | Passing | Rigid | 05/17/2016 | Asphalt |  | 1456 | Clay | 4154 | -1 | 3 | 2931 | 1630988
214-P-2008 | 214 | Passing | Rigid | 05/17/2016 | Asphalt |  | 1455 | Clay | 4153 | 3.1 | 10 | 2931 | 1630988
214-D-2008 | 214 | Driving | Rigid | 05/26/2017 | Asphalt |  | 1412 | Clay | 4155 | 4 | -3 | 3305 | 8417723
214-P-2008 | 214 | Passing | Rigid | 05/26/2017 | Asphalt |  | 1410 | Clay | 4153 | 3.8 | 10 | 3305 | 1779520
214-D-2008 | 214 | Driving | Rigid | 04/18/2019 | Asphalt |  | 1006 | Clay | 4154 | -0.4 | -3 | 3997 | 10417487
214-P-2008 | 214 | Passing | Rigid | 04/18/2019 | Asphalt |  | 1006 | Clay | 4154 | -0.1 | 10 | 3997 | 2201652
214-D-2008 | 214 | Driving | Rigid | 10/17/2019 | Asphalt |  | 947 | Clay | 4156 | -0.6 | -3 | 4179 | 10975771
214-P-2008 | 214 | Passing | Rigid | 10/17/2019 | Asphalt |  | 948 | Clay | 4157 | 0.7 | 10 | 4179 | 2410068
214-P-2008 | 214 | Passing | Rigid | 10/17/2019 | Asphalt |  | 948 | Clay | 4157 | -0.4 | 3 | 4179 | 2410068
214-D-2008 | 214 | Driving | Rigid | 10/07/2020 | Asphalt |  | 1049 | Clay | 4157 | -0.2 | -10 | 4535 | 11895298
214-D-2008 | 214 | Driving | Rigid | 10/07/2020 | Asphalt |  | 1046 | Clay | 4153 | -0.8 | -3 | 4535 | 11895298
214-P-2008 | 214 | Passing | Rigid | 10/07/2020 | Asphalt |  | 1048 | Clay | 4156 | 0.1 | 10 | 4535 | 2689039
214-D-2008 | 214 | Driving | Rigid | 04/23/2021 | Asphalt |  | 1034 | Clay | 4156 | 4.5 | -10 | 4733 | 12539888
214-D-2008 | 214 | Driving | Rigid | 04/23/2021 | Asphalt |  | 1030 | Clay | 4154 | 4.2 | -10 | 4733 | 12539888
214-P-2008 | 214 | Passing | Rigid | 04/23/2021 | Asphalt |  | 1036 | Clay | 4156 | -1.1 | 3 | 4733 | 2894113
214-P-2008 | 214 | Passing | Rigid | 08/16/2021 | Asphalt |  | 1018 | Clay | 4156 | 0.3 | 3 | 4848 | 2976934
214-P-2008 | 214 | Passing | Rigid | 08/16/2021 | Asphalt |  | 1018 | Clay | 4155 | 5.7 | 10 | 4848 | 2976934
214-D-2008 | 214 | Driving | Rigid | 11/02/2021 | Asphalt |  | 1034 | Clay | 4157 | -0.2 | -3 | 4926 | 13006378
214-P-2008 | 214 | Passing | Rigid | 11/02/2021 | Asphalt |  | 1032 | Clay | 4155 | 4.3 | 3 | 4926 | 3058252
214-P-2008 | 214 | Passing | Rigid | 11/02/2021 | Asphalt |  | 1032 | Clay | 4154 | 0.3 | 10 | 4926 | 3058252
214-D-2008 | 214 | Driving | Rigid | 04/12/2022 | Asphalt |  | 1053 | Clay | 4154 | 0 | -3 | 5087 | 13567771
214-D-2008 | 214 | Driving | Rigid | 06/01/2010 | Asphalt |  | 1527 | Clay | 4156 | 0.2 | -10 | 754 | 1300543
214-P-2008 | 214 | Passing | Rigid | 06/01/2010 | Asphalt |  | 1528 | Clay | 4157 | 0.5 | 10 | 754 | 313519
214-D-2008 | 214 | Driving | Rigid | 04/14/2011 | Asphalt |  |  | Clay | 4157 | -0.2 | -10 | 1071 | 2121161
214-P-2008 | 214 | Passing | Rigid | 04/14/2011 | Asphalt |  |  | Clay | 4157 | 0.4 | 10 | 1071 | 540702
214-D-2008 | 214 | Driving | Rigid | 06/08/2012 | Asphalt |  | 741 | Clay | 4155 | 3 | -10 | 1492 | 2972865
214-D-2008 | 214 | Driving | Rigid | 06/08/2012 | Asphalt |  | 744 | Clay | 4157 | 0.1 | -10 | 1492 | 2972865
214-P-2008 | 214 | Passing | Rigid | 06/08/2012 | Asphalt |  | 745 | Clay | 4157 | 0.2 | 10 | 1492 | 788274
214-P-2008 | 214 | Passing | Rigid | 06/08/2012 | Asphalt |  | 742 | Clay | 4155 | 0.6 | 10 | 1492 | 788274
214-P-2008 | 214 | Passing | Rigid | 10/21/2010 | Asphalt |  |  | Clay | 4156 | -0.7 | 3 | 896 | 407011
214-D-2008 | 214 | Driving | Rigid | 04/14/2011 | Asphalt |  |  | Clay | 4157 | -0.3 | -3 | 1071 | 2121161
214-P-2008 | 214 | Passing | Rigid | 04/14/2011 | Asphalt |  |  | Clay | 4157 | -0.6 | 3 | 1071 | 540702
214-D-2008 | 214 | Driving | Rigid | 09/28/2011 | Asphalt |  |  | Clay | 4157 | -0.3 | -3 | 1238 | 2292135
214-P-2008 | 214 | Passing | Rigid | 09/28/2011 | Asphalt |  |  | Clay | 4156 | -0.5 | 3 | 1238 | 627587
214-D-2008 | 214 | Driving | Rigid | 06/08/2012 | Asphalt |  | 743 | Clay | 4156 | 0.6 | -10 | 1492 | 2972865
214-D-2008 | 214 | Driving | Rigid | 05/10/2013 | Asphalt |  | 1203 | Clay | 4157 | -0.8 | -3 | 1828 | 4056711
214-D-2008 | 214 | Driving | Rigid | 05/14/2014 | Asphalt |  | 1428 | Clay | 4155 | 5.1 | -10 | 2197 | 4960495
214-P-2008 | 214 | Passing | Rigid | 05/14/2014 | Asphalt |  | 1429 | Clay | 4156 | -0.7 | 3 | 2197 | 1295321
214-P-2008 | 214 | Passing | Rigid | 05/14/2014 | Asphalt |  | 1428 | Clay | 4155 | 1.6 | 3 | 2197 | 1295321
214-D-2008 | 214 | Driving | Rigid | 04/16/2015 | Asphalt |  | 833 | Clay | 4154 | -0.6 | -3 | 2534 | 6117824
214-D-2008 | 214 | Driving | Rigid | 04/16/2015 | Asphalt |  | 832 | Clay | 4153 | -0.8 | -3 | 2534 | 6117824
214-P-2008 | 214 | Passing | Rigid | 04/16/2015 | Asphalt |  | 834 | Clay | 4154 | -0.3 | 10 | 2534 | 1429789
214-P-2008 | 214 | Passing | Rigid | 04/16/2015 | Asphalt |  | 833 | Clay | 4153 | 3.1 | 10 | 2534 | 1429789
214-P-2008 | 214 | Passing | Rigid | 04/16/2015 | Asphalt |  | 835 | Clay | 4156 | -0.5 | 3 | 2534 | 1429789
214-D-2008 | 214 | Driving | Rigid | 07/15/2015 | Asphalt |  | 915 | Clay | 4157 | -0.4 | -3 | 2624 | 6428008
214-P-2008 | 214 | Passing | Rigid | 07/15/2015 | Asphalt |  | 913 | Clay | 4155 | 1.7 | 3 | 2624 | 1442034
214-D-2008 | 214 | Driving | Rigid | 10/15/2015 | Asphalt |  | 1002 | Clay | 4154 | 2.1 | -10 | 2716 | 6681545
214-D-2008 | 214 | Driving | Rigid | 10/15/2015 | Asphalt |  | 1003 | Clay | 4155 | 3.8 | -3 | 2716 | 6681545
214-P-2008 | 214 | Passing | Rigid | 10/15/2015 | Asphalt |  | 1002 | Clay | 4153 | 3.4 | 10 | 2716 | 1451246
214-D-2008 | 214 | Driving | Rigid | 05/17/2016 | Asphalt |  | 1456 | Clay | 4155 | 4.9 | -10 | 2931 | 7530260
214-D-2008 | 214 | Driving | Rigid | 05/17/2016 | Asphalt |  | 1457 | Clay | 4156 | 1.7 | -10 | 2931 | 7530260
214-P-2008 | 214 | Passing | Rigid | 05/17/2016 | Asphalt |  | 1457 | Clay | 4155 | 3.1 | 10 | 2931 | 1630988
214-D-2008 | 214 | Driving | Rigid | 05/26/2017 | Asphalt |  | 1413 | Clay | 4156 | 2.8 | -10 | 3305 | 8417723
214-P-2008 | 214 | Passing | Rigid | 05/26/2017 | Asphalt |  | 1410 | Clay | 4153 | 0.6 | 3 | 3305 | 1779520
214-P-2008 | 214 | Passing | Rigid | 05/26/2017 | Asphalt |  | 1411 | Clay | 4154 | -0.5 | 3 | 3305 | 1779520
214-D-2008 | 214 | Driving | Rigid | 04/18/2019 | Asphalt |  | 1005 | Clay | 4153 | -0.3 | -10 | 3997 | 10417487
214-D-2008 | 214 | Driving | Rigid | 04/18/2019 | Asphalt |  | 1008 | Clay | 4156 | 0 | -3 | 3997 | 10417487
214-D-2008 | 214 | Driving | Rigid | 04/18/2019 | Asphalt |  | 1007 | Clay | 4155 | 7.5 | -10 | 3997 | 10417487
214-P-2008 | 214 | Passing | Rigid | 10/17/2019 | Asphalt |  | 947 | Clay | 4155 | 4.4 | 10 | 4179 | 2410068
214-D-2008 | 214 | Driving | Rigid | 10/07/2020 | Asphalt |  | 1047 | Clay | 4154 | -0.4 | -3 | 4535 | 11895298
214-D-2008 | 214 | Driving | Rigid | 10/07/2020 | Asphalt |  | 1049 | Clay | 4157 | -1.2 | -3 | 4535 | 11895298
214-P-2008 | 214 | Passing | Rigid | 06/18/2009 | Asphalt |  | 835 | Clay | 4156 | -0.6 | 3 | 406 | 96636
214-D-2008 | 214 | Driving | Rigid | 10/21/2010 | Asphalt |  |  | Clay | 4156 | -0.5 | -3 | 896 | 1642703
214-P-2008 | 214 | Passing | Rigid | 10/21/2010 | Asphalt |  |  | Clay | 4156 | -0.4 | 10 | 896 | 407011
214-P-2008 | 214 | Passing | Rigid | 10/21/2010 | Asphalt |  |  | Clay | 4155 | -0.2 | 3 | 896 | 407011
214-P-2008 | 214 | Passing | Rigid | 10/21/2010 | Asphalt |  |  | Clay | 4157 | -0.5 | 10 | 896 | 407011
214-P-2008 | 214 | Passing | Rigid | 10/21/2010 | Asphalt |  |  | Clay | 4157 | -0.1 | 3 | 896 | 407011
214-D-2008 | 214 | Driving | Rigid | 04/14/2011 | Asphalt |  |  | Clay | 4155 | 0.3 | -3 | 1071 | 2121161
214-D-2008 | 214 | Driving | Rigid | 09/28/2011 | Asphalt |  |  | Clay | 4156 | 0.3 | -10 | 1238 | 2292135
214-D-2008 | 214 | Driving | Rigid | 09/28/2011 | Asphalt |  |  | Clay | 4155 | 1.1 | -10 | 1238 | 2292135
214-P-2008 | 214 | Passing | Rigid | 09/28/2011 | Asphalt |  |  | Clay | 4157 | 0.3 | 10 | 1238 | 627587
214-D-2008 | 214 | Driving | Rigid | 06/08/2012 | Asphalt |  | 742 | Clay | 4155 | 0.2 | -3 | 1492 | 2972865
214-P-2008 | 214 | Passing | Rigid | 05/10/2013 | Asphalt |  | 1203 | Clay | 4156 | -0.5 | 3 | 1828 | 1049193
214-D-2008 | 214 | Driving | Rigid | 05/14/2014 | Asphalt |  | 1428 | Clay | 4155 | 2.5 | -3 | 2197 | 4960495
214-P-2008 | 214 | Passing | Rigid | 05/14/2014 | Asphalt |  | 1430 | Clay | 4157 | -0.3 | 3 | 2197 | 1295321
214-D-2008 | 214 | Driving | Rigid | 04/16/2015 | Asphalt |  | 835 | Clay | 4156 | -0.4 | -3 | 2534 | 6117824
214-P-2008 | 214 | Passing | Rigid | 04/12/2022 | Asphalt |  | 1054 | Clay | 4155 | 5.2 | 10 | 5087 | 3248478
214-P-2008 | 214 | Passing | Rigid | 04/12/2022 | Asphalt |  | 1055 | Clay | 4156 | 0.5 | 10 | 5087 | 3248478
214-P-2008 | 214 | Passing | Rigid | 04/12/2022 | Asphalt |  | 1054 | Clay | 4154 | -0.4 | 3 | 5087 | 3248478
214-P-2008 | 214 | Passing | Rigid | 04/12/2022 | Asphalt |  | 1055 | Clay | 4156 | -0.3 | 3 | 5087 | 3248478
214-D-2008 | 214 | Driving | Rigid | 10/21/2010 | Asphalt |  |  | Clay | 4156 | 0.1 | -10 | 896 | 1642703
214-D-2008 | 214 | Driving | Rigid | 10/21/2010 | Asphalt |  |  | Clay | 4155 | 0.1 | -3 | 896 | 1642703
214-P-2008 | 214 | Passing | Rigid | 10/21/2010 | Asphalt |  |  | Clay | 4155 | 0.9 | 10 | 896 | 407011
214-P-2008 | 214 | Passing | Rigid | 04/14/2011 | Asphalt |  |  | Clay | 4155 | 0.1 | 3 | 1071 | 540702
214-P-2008 | 214 | Passing | Rigid | 04/14/2011 | Asphalt |  |  | Clay | 4155 | 1.4 | 10 | 1071 | 540702
214-D-2008 | 214 | Driving | Rigid | 09/28/2011 | Asphalt |  |  | Clay | 4155 | -0.3 | -3 | 1238 | 2292135
214-D-2008 | 214 | Driving | Rigid | 06/08/2012 | Asphalt |  | 744 | Clay | 4157 | -1 | -3 | 1492 | 2972865
214-P-2008 | 214 | Passing | Rigid | 05/10/2013 | Asphalt |  | 1202 | Clay | 4155 | 0.8 | 3 | 1828 | 1049193
214-D-2008 | 214 | Driving | Rigid | 05/14/2014 | Asphalt |  | 1430 | Clay | 4157 | -0.8 | -3 | 2197 | 4960495
214-D-2008 | 214 | Driving | Rigid | 05/14/2014 | Asphalt |  | 1427 | Clay | 4154 | -0.4 | -3 | 2197 | 4960495
214-P-2008 | 214 | Passing | Rigid | 05/14/2014 | Asphalt |  | 1430 | Clay | 4156 | -0.9 | 10 | 2197 | 1295321
214-P-2008 | 214 | Passing | Rigid | 05/14/2014 | Asphalt |  | 1431 | Clay | 4157 | 0.6 | 10 | 2197 | 1295321
214-P-2008 | 214 | Passing | Rigid | 04/16/2015 | Asphalt |  | 834 | Clay | 4155 | 1.8 | 3 | 2534 | 1429789
214-D-2008 | 214 | Driving | Rigid | 07/15/2015 | Asphalt |  | 914 | Clay | 4156 | 2.2 | -10 | 2624 | 6428008
214-P-2008 | 214 | Passing | Rigid | 07/15/2015 | Asphalt |  | 914 | Clay | 4156 | -0.9 | 10 | 2624 | 1442034
214-P-2008 | 214 | Passing | Rigid | 07/15/2015 | Asphalt |  | 909 | Clay | 4153 | 3.2 | 10 | 2624 | 1442034
214-D-2008 | 214 | Driving | Rigid | 10/15/2015 | Asphalt |  | 1004 | Clay | 4156 | 2.6 | -10 | 2716 | 6681545
214-P-2008 | 214 | Passing | Rigid | 10/15/2015 | Asphalt |  | 1004 | Clay | 4156 | -0.1 | 10 | 2716 | 1451246
214-D-2008 | 214 | Driving | Rigid | 05/26/2017 | Asphalt |  | 1414 | Clay | 4157 | -0.1 | -10 | 3305 | 8417723
214-D-2008 | 214 | Driving | Rigid | 05/26/2017 | Asphalt |  | 1410 | Clay | 4154 | 3.1 | -10 | 3305 | 8417723
214-P-2008 | 214 | Passing | Rigid | 05/26/2017 | Asphalt |  | 1412 | Clay | 4155 | 3.7 | 10 | 3305 | 1779520
214-D-2008 | 214 | Driving | Rigid | 10/17/2019 | Asphalt |  | 946 | Clay | 4154 | 2.9 | -10 | 4179 | 10975771
214-P-2008 | 214 | Passing | Rigid | 10/17/2019 | Asphalt |  | 947 | Clay | 4156 | -0.1 | 10 | 4179 | 2410068
214-D-2008 | 214 | Driving | Rigid | 10/07/2020 | Asphalt |  | 1048 | Clay | 4156 | -0.5 | -3 | 4535 | 11895298
214-P-2008 | 214 | Passing | Rigid | 10/07/2020 | Asphalt |  | 1048 | Clay | 4155 | 3.9 | 3 | 4535 | 2689039
214-D-2008 | 214 | Driving | Rigid | 04/23/2021 | Asphalt |  | 1036 | Clay | 4157 | -0.9 | -10 | 4733 | 12539888
214-P-2008 | 214 | Passing | Rigid | 04/23/2021 | Asphalt |  | 1031 | Clay | 4154 | -1.1 | 3 | 4733 | 2894113
214-P-2008 | 214 | Passing | Rigid | 04/23/2021 | Asphalt |  | 1033 | Clay | 4155 | 3.5 | 10 | 4733 | 2894113
214-D-2008 | 214 | Driving | Rigid | 08/16/2021 | Asphalt |  | 1019 | Clay | 4157 | 0.9 | -10 | 4848 | 12778679
214-D-2008 | 214 | Driving | Rigid | 08/16/2021 | Asphalt |  | 1018 | Clay | 4156 | 5.7 | -10 | 4848 | 12778679
214-D-2008 | 214 | Driving | Rigid | 11/02/2021 | Asphalt |  | 1031 | Clay | 4153 | -0.3 | -10 | 4926 | 13006378
214-P-2008 | 214 | Passing | Rigid | 04/12/2022 | Asphalt |  | 1054 | Clay | 4155 | 5.3 | 3 | 5087 | 3248478
214-P-2008 | 214 | Passing | Rigid | 06/08/2012 | Asphalt |  | 744 | Clay | 4157 | -0.3 | 3 | 1492 | 788274
214-D-2008 | 214 | Driving | Rigid | 05/10/2013 | Asphalt |  | 1203 | Clay | 4157 | -0.3 | -10 | 1828 | 4056711
214-D-2008 | 214 | Driving | Rigid | 05/10/2013 | Asphalt |  | 1202 | Clay | 4155 | 0.6 | -3 | 1828 | 4056711
214-P-2008 | 214 | Passing | Rigid | 05/10/2013 | Asphalt |  | 1204 | Clay | 4157 | 0 | 3 | 1828 | 1049193
214-P-2008 | 214 | Passing | Rigid | 05/10/2013 | Asphalt |  | 1204 | Clay | 4157 | 0.2 | 10 | 1828 | 1049193
214-D-2008 | 214 | Driving | Rigid | 05/14/2014 | Asphalt |  | 1426 | Clay | 4154 | 2.2 | -10 | 2197 | 4960495
214-P-2008 | 214 | Passing | Rigid | 05/14/2014 | Asphalt |  | 1425 | Clay | 4153 | 0 | 3 | 2197 | 1295321
214-D-2008 | 214 | Driving | Rigid | 04/16/2015 | Asphalt |  | 834 | Clay | 4155 | 5.1 | -10 | 2534 | 6117824
214-D-2008 | 214 | Driving | Rigid | 07/15/2015 | Asphalt |  | 908 | Clay | 4153 | -1 | -3 | 2624 | 6428008
214-D-2008 | 214 | Driving | Rigid | 07/15/2015 | Asphalt |  | 912 | Clay | 4155 | 2.8 | -3 | 2624 | 6428008
214-P-2008 | 214 | Passing | Rigid | 07/15/2015 | Asphalt |  | 913 | Clay | 4155 | 3.3 | 10 | 2624 | 1442034
214-D-2008 | 214 | Driving | Rigid | 10/15/2015 | Asphalt |  | 1003 | Clay | 4155 | 5.5 | -10 | 2716 | 6681545
214-D-2008 | 214 | Driving | Rigid | 10/15/2015 | Asphalt |  | 1005 | Clay | 4157 | -0.3 | -10 | 2716 | 6681545
214-P-2008 | 214 | Passing | Rigid | 04/16/2015 | Asphalt |  | 837 | Clay | 4157 | -0.6 | 3 | 2534 | 1429789
214-P-2008 | 214 | Passing | Rigid | 04/16/2015 | Asphalt |  | 837 | Clay | 4157 | 0.7 | 10 | 2534 | 1429789
214-P-2008 | 214 | Passing | Rigid | 04/16/2015 | Asphalt |  | 834 | Clay | 4154 | -0.3 | 3 | 2534 | 1429789
214-D-2008 | 214 | Driving | Rigid | 07/15/2015 | Asphalt |  | 915 | Clay | 4157 | -0.3 | -10 | 2624 | 6428008
214-D-2008 | 214 | Driving | Rigid | 07/15/2015 | Asphalt |  | 910 | Clay | 4154 | 2 | -10 | 2624 | 6428008
214-P-2008 | 214 | Passing | Rigid | 07/15/2015 | Asphalt |  | 916 | Clay | 4157 | -0.7 | 3 | 2624 | 1442034
214-P-2008 | 214 | Passing | Rigid | 07/15/2015 | Asphalt |  | 911 | Clay | 4154 | -0.3 | 3 | 2624 | 1442034
214-P-2008 | 214 | Passing | Rigid | 07/15/2015 | Asphalt |  | 914 | Clay | 4156 | -0.8 | 3 | 2624 | 1442034
214-P-2008 | 214 | Passing | Rigid | 07/15/2015 | Asphalt |  | 909 | Clay | 4153 | -0.1 | 3 | 2624 | 1442034
214-P-2008 | 214 | Passing | Rigid | 10/15/2015 | Asphalt |  | 1003 | Clay | 4155 | 2 | 3 | 2716 | 1451246
214-P-2008 | 214 | Passing | Rigid | 10/15/2015 | Asphalt |  | 1003 | Clay | 4154 | -0.4 | 3 | 2716 | 1451246
214-P-2008 | 214 | Passing | Rigid | 05/17/2016 | Asphalt |  | 1458 | Clay | 4156 | -0.6 | 10 | 2931 | 1630988
214-D-2008 | 214 | Driving | Rigid | 05/26/2017 | Asphalt |  | 1410 | Clay | 4153 | -0.8 | -3 | 3305 | 8417723
214-P-2008 | 214 | Passing | Rigid | 05/26/2017 | Asphalt |  | 1412 | Clay | 4155 | 2.6 | 3 | 3305 | 1779520
214-P-2008 | 214 | Passing | Rigid | 05/26/2017 | Asphalt |  | 1413 | Clay | 4156 | -0.6 | 3 | 3305 | 1779520
214-D-2008 | 214 | Driving | Rigid | 10/17/2019 | Asphalt |  | 948 | Clay | 4157 | -1.4 | -3 | 4179 | 10975771
214-D-2008 | 214 | Driving | Rigid | 10/17/2019 | Asphalt |  | 946 | Clay | 4155 | 5.6 | -3 | 4179 | 10975771
214-D-2008 | 214 | Driving | Rigid | 10/17/2019 | Asphalt |  | 945 | Clay | 4153 | -0.4 | -10 | 4179 | 10975771
214-P-2008 | 214 | Passing | Rigid | 10/17/2019 | Asphalt |  | 946 | Clay | 4154 | -0.3 | 3 | 4179 | 2410068
214-P-2008 | 214 | Passing | Rigid | 10/07/2020 | Asphalt |  | 1049 | Clay | 4157 | -0.5 | 3 | 4535 | 2689039
214-P-2008 | 214 | Passing | Rigid | 10/07/2020 | Asphalt |  | 1049 | Clay | 4157 | 1.2 | 10 | 4535 | 2689039
214-P-2008 | 214 | Passing | Rigid | 10/07/2020 | Asphalt |  | 1048 | Clay | 4155 | 4.3 | 10 | 4535 | 2689039
214-P-2008 | 214 | Passing | Rigid | 10/07/2020 | Asphalt |  | 1047 | Clay | 4154 | -0.6 | 3 | 4535 | 2689039
214-D-2008 | 214 | Driving | Rigid | 04/23/2021 | Asphalt |  | 1032 | Clay | 4155 | 5.4 | -3 | 4733 | 12539888
214-P-2008 | 214 | Passing | Rigid | 04/23/2021 | Asphalt |  | 1031 | Clay | 4154 | -0.7 | 10 | 4733 | 2894113
214-P-2008 | 214 | Passing | Rigid | 04/23/2021 | Asphalt |  | 1037 | Clay | 4157 | -1.4 | 3 | 4733 | 2894113
214-D-2008 | 214 | Driving | Rigid | 08/16/2021 | Asphalt |  | 1016 | Clay | 4153 | -0.1 | -3 | 4848 | 12778679
214-D-2008 | 214 | Driving | Rigid | 08/16/2021 | Asphalt |  | 1017 | Clay | 4155 | 7.4 | -10 | 4848 | 12778679
214-D-2008 | 214 | Driving | Rigid | 08/16/2021 | Asphalt |  | 1018 | Clay | 4155 | 6.3 | -3 | 4848 | 12778679
214-P-2008 | 214 | Passing | Rigid | 08/16/2021 | Asphalt |  | 1019 | Clay | 4157 | 2.2 | 10 | 4848 | 2976934
214-P-2008 | 214 | Passing | Rigid | 08/16/2021 | Asphalt |  | 1018 | Clay | 4155 | 5.3 | 3 | 4848 | 2976934
214-P-2008 | 214 | Passing | Rigid | 08/16/2021 | Asphalt |  | 1019 | Clay | 4157 | 0 | 3 | 4848 | 2976934
214-P-2008 | 214 | Passing | Rigid | 06/18/2009 | Asphalt |  | 835 | Clay | 4157 | 0.6 | 10 | 406 | 96636
214-D-2008 | 214 | Driving | Rigid | 06/01/2010 | Asphalt |  | 1527 | Clay | 4156 | -0.2 | -3 | 754 | 1300543
214-D-2008 | 214 | Driving | Rigid | 04/14/2011 | Asphalt |  |  | Clay | 4156 | -0.2 | -3 | 1071 | 2121161
214-P-2008 | 214 | Passing | Rigid | 09/28/2011 | Asphalt |  |  | Clay | 4155 | -0.5 | 3 | 1238 | 627587
214-D-2008 | 214 | Driving | Rigid | 06/08/2012 | Asphalt |  | 743 | Clay | 4156 | -0.2 | -3 | 1492 | 2972865
214-P-2008 | 214 | Passing | Rigid | 04/12/2022 | Asphalt |  | 1053 | Clay | 4153 | 1.6 | 10 | 5087 | 3248478
214-P-2008 | 214 | Passing | Rigid | 04/12/2022 | Asphalt |  | 1054 | Clay | 4154 | 0.2 | 10 | 5087 | 3248478
214-D-2008 | 214 | Driving | Rigid | 05/17/2016 | Asphalt |  | 1456 | Clay | 4154 | 2.3 | -10 | 2931 | 7530260
214-D-2008 | 214 | Driving | Rigid | 05/17/2016 | Asphalt |  | 1455 | Clay | 4153 | -0.8 | -3 | 2931 | 7530260
214-D-2008 | 214 | Driving | Rigid | 05/17/2016 | Asphalt |  | 1458 | Clay | 4157 | -1 | -3 | 2931 | 7530260
214-P-2008 | 214 | Passing | Rigid | 05/17/2016 | Asphalt |  | 1457 | Clay | 4155 | 1.9 | 3 | 2931 | 1630988
214-D-2008 | 214 | Driving | Rigid | 04/18/2019 | Asphalt |  | 1006 | Clay | 4154 | 4 | -10 | 3997 | 10417487
214-D-2008 | 214 | Driving | Rigid | 04/18/2019 | Asphalt |  | 1009 | Clay | 4157 | -0.1 | -10 | 3997 | 10417487
214-D-2008 | 214 | Driving | Rigid | 04/18/2019 | Asphalt |  | 1007 | Clay | 4155 | 6.3 | -3 | 3997 | 10417487
214-P-2008 | 214 | Passing | Rigid | 04/18/2019 | Asphalt |  | 1008 | Clay | 4155 | 4.9 | 10 | 3997 | 2201652
214-P-2008 | 214 | Passing | Rigid | 04/18/2019 | Asphalt |  | 1007 | Clay | 4155 | 4.8 | 3 | 3997 | 2201652
214-P-2008 | 214 | Passing | Rigid | 04/18/2019 | Asphalt |  | 1006 | Clay | 4153 | 2.5 | 10 | 3997 | 2201652
214-D-2008 | 214 | Driving | Rigid | 10/17/2019 | Asphalt |  | 947 | Clay | 4157 | 0.2 | -10 | 4179 | 10975771
214-D-2008 | 214 | Driving | Rigid | 10/17/2019 | Asphalt |  | 947 | Clay | 4156 | 4.1 | -10 | 4179 | 10975771
214-P-2008 | 214 | Passing | Rigid | 10/07/2020 | Asphalt |  | 1047 | Clay | 4153 | 2.3 | 10 | 4535 | 2689039
214-D-2008 | 214 | Driving | Rigid | 04/23/2021 | Asphalt |  | 934 | Clay | 4153 | -1.2 | -10 | 4733 | 12539888
214-P-2008 | 214 | Passing | Rigid | 04/23/2021 | Asphalt |  | 1037 | Clay | 4157 | 0.7 | 10 | 4733 | 2894113
214-P-2008 | 214 | Passing | Rigid | 04/23/2021 | Asphalt |  | 1033 | Clay | 4155 | 3.7 | 3 | 4733 | 2894113
214-P-2008 | 214 | Passing | Rigid | 08/16/2021 | Asphalt |  | 1018 | Clay | 4156 | 1 | 10 | 4848 | 2976934
214-P-2008 | 214 | Passing | Rigid | 08/16/2021 | Asphalt |  | 1017 | Clay | 4153 | 2.7 | 10 | 4848 | 2976934
214-D-2008 | 214 | Driving | Rigid | 11/02/2021 | Asphalt |  | 1032 | Clay | 4154 | 4.8 | -10 | 4926 | 13006378
214-D-2008 | 214 | Driving | Rigid | 11/02/2021 | Asphalt |  | 1034 | Clay | 4157 | 0.2 | -10 | 4926 | 13006378
214-P-2008 | 214 | Passing | Rigid | 11/02/2021 | Asphalt |  | 1033 | Clay | 4156 | 0.5 | 10 | 4926 | 3058252
214-D-2008 | 214 | Driving | Rigid | 04/12/2022 | Asphalt |  | 1055 | Clay | 4157 | -0.2 | -3 | 5087 | 13567771
214-D-2008 | 214 | Driving | Rigid | 04/12/2022 | Asphalt |  | 1055 | Clay | 4156 | 0 | -3 | 5087 | 13567771
214-D-2008 | 214 | Driving | Rigid | 04/12/2022 | Asphalt |  | 1054 | Clay | 4156 | 5.3 | -10 | 5087 | 13567771
214-D-2008 | 214 | Driving | Rigid | 04/12/2022 | Asphalt |  | 1054 | Clay | 4155 | 6.4 | -3 | 5087 | 13567771
214-P-2008 | 214 | Passing | Rigid | 08/16/2021 | Asphalt |  | 1016 | Clay | 4153 | 1.2 | 3 | 4848 | 2976934
214-D-2008 | 214 | Driving | Rigid | 11/02/2021 | Asphalt |  | 1032 | Clay | 4155 | 7 | -10 | 4926 | 13006378
214-P-2008 | 214 | Passing | Rigid | 11/02/2021 | Asphalt |  | 1031 | Clay | 4153 | 1.1 | 3 | 4926 | 3058252
214-D-2008 | 214 | Driving | Rigid | 04/12/2022 | Asphalt |  | 1053 | Clay | 4153 | -0.6 | -10 | 5087 | 13567771
214-D-2008 | 214 | Driving | Rigid | 06/18/2009 | Asphalt |  | 835 | Clay | 4155 | -0.6 | -3 | 406 | 404434
214-D-2008 | 214 | Driving | Rigid | 06/18/2009 | Asphalt |  | 835 | Clay | 4157 | -0.4 | -3 | 406 | 404434
214-D-2008 | 214 | Driving | Rigid | 06/18/2009 | Asphalt |  | 835 | Clay | 4157 | 0 | -10 | 406 | 404434
214-D-2008 | 214 | Driving | Rigid | 06/18/2009 | Asphalt |  | 835 | Clay | 4156 | 0 | -10 | 406 | 404434
214-P-2008 | 214 | Passing | Rigid | 06/18/2009 | Asphalt |  | 835 | Clay | 4157 | -0.3 | 3 | 406 | 96636
214-D-2008 | 214 | Driving | Rigid | 06/01/2010 | Asphalt |  | 1527 | Clay | 4157 | 0 | -10 | 754 | 1300543
214-P-2008 | 214 | Passing | Rigid | 06/01/2010 | Asphalt |  | 1528 | Clay | 4157 | -0.6 | 3 | 754 | 313519
214-P-2008 | 214 | Passing | Rigid | 04/14/2011 | Asphalt |  |  | Clay | 4156 | -0.8 | 10 | 1071 | 540702
214-P-2008 | 214 | Passing | Rigid | 09/28/2011 | Asphalt |  |  | Clay | 4156 | -0.4 | 10 | 1238 | 627587
214-P-2008 | 214 | Passing | Rigid | 06/08/2012 | Asphalt |  | 742 | Clay | 4155 | 0.4 | 3 | 1492 | 788274
214-P-2008 | 214 | Passing | Rigid | 05/14/2014 | Asphalt |  | 1427 | Clay | 4154 | -0.5 | 3 | 2197 | 1295321
214-P-2008 | 214 | Passing | Rigid | 04/16/2015 | Asphalt |  | 835 | Clay | 4155 | 3.3 | 10 | 2534 | 1429789
214-D-2008 | 214 | Driving | Rigid | 07/15/2015 | Asphalt |  | 910 | Clay | 4154 | -0.2 | -3 | 2624 | 6428008
214-D-2008 | 214 | Driving | Rigid | 07/15/2015 | Asphalt |  | 914 | Clay | 4156 | -0.3 | -3 | 2624 | 6428008
214-D-2008 | 214 | Driving | Rigid | 07/15/2015 | Asphalt |  | 907 | Clay | 4153 | 0.4 | -10 | 2624 | 6428008
214-P-2008 | 214 | Passing | Rigid | 07/15/2015 | Asphalt |  | 916 | Clay | 4157 | 0.3 | 10 | 2624 | 1442034
214-D-2008 | 214 | Driving | Rigid | 10/15/2015 | Asphalt |  | 1002 | Clay | 4154 | -0.4 | -3 | 2716 | 6681545
214-P-2008 | 214 | Passing | Rigid | 04/12/2022 | Asphalt |  | 1053 | Clay | 4153 | 1 | 3 | 5087 | 3248478
214-P-2008 | 214 | Passing | Rigid | 06/18/2009 | Asphalt |  | 835 | Clay | 4155 | 0.5 | 10 | 406 | 96636
214-D-2008 | 214 | Driving | Rigid | 06/01/2010 | Asphalt |  | 1527 | Clay | 4157 | -0.3 | -3 | 754 | 1300543
214-P-2008 | 214 | Passing | Rigid | 06/01/2010 | Asphalt |  | 1527 | Clay | 4156 | -0.2 | 3 | 754 | 313519
214-P-2008 | 214 | Passing | Rigid | 06/01/2010 | Asphalt |  | 1527 | Clay | 4156 | -0.4 | 10 | 754 | 313519
214-D-2008 | 214 | Driving | Rigid | 04/14/2011 | Asphalt |  |  | Clay | 4155 | 1.7 | -10 | 1071 | 2121161
214-P-2008 | 214 | Passing | Rigid | 09/28/2011 | Asphalt |  |  | Clay | 4157 | -0.7 | 3 | 1238 | 627587
214-P-2008 | 214 | Passing | Rigid | 09/28/2011 | Asphalt |  |  | Clay | 4155 | 1.2 | 10 | 1238 | 627587
214-P-2008 | 214 | Passing | Rigid | 06/08/2012 | Asphalt |  | 743 | Clay | 4156 | -0.6 | 3 | 1492 | 788274
214-D-2008 | 214 | Driving | Rigid | 05/10/2013 | Asphalt |  | 1202 | Clay | 4155 | 5.8 | -10 | 1828 | 4056711
214-D-2008 | 214 | Driving | Rigid | 05/14/2014 | Asphalt |  | 1425 | Clay | 4153 | -0.6 | -3 | 2197 | 4960495
214-D-2008 | 214 | Driving | Rigid | 05/14/2014 | Asphalt |  | 1425 | Clay | 4153 | -0.3 | -10 | 2197 | 4960495
214-D-2008 | 214 | Driving | Rigid | 05/14/2014 | Asphalt |  | 1429 | Clay | 4156 | 1.8 | -10 | 2197 | 4960495
214-P-2008 | 214 | Passing | Rigid | 05/14/2014 | Asphalt |  | 1426 | Clay | 4153 | 3.3 | 10 | 2197 | 1295321
214-D-2008 | 214 | Driving | Rigid | 04/16/2015 | Asphalt |  | 833 | Clay | 4154 | 2.3 | -10 | 2534 | 6117824
214-P-2008 | 214 | Passing | Rigid | 04/16/2015 | Asphalt |  | 836 | Clay | 4156 | -0.5 | 10 | 2534 | 1429789
214-P-2008 | 214 | Passing | Rigid | 07/15/2015 | Asphalt |  | 911 | Clay | 4154 | -0.4 | 10 | 2624 | 1442034
214-D-2008 | 214 | Driving | Rigid | 10/15/2015 | Asphalt |  | 1001 | Clay | 4153 | -0.7 | -3 | 2716 | 6681545
214-P-2008 | 214 | Passing | Rigid | 10/15/2015 | Asphalt |  | 1003 | Clay | 4154 | 0.1 | 10 | 2716 | 1451246
214-D-2008 | 214 | Driving | Rigid | 05/17/2016 | Asphalt |  | 1456 | Clay | 4155 | 3.1 | -3 | 2931 | 7530260
214-D-2008 | 214 | Driving | Rigid | 05/26/2017 | Asphalt |  | 1409 | Clay | 4153 | -0.3 | -10 | 3305 | 8417723
214-P-2008 | 214 | Passing | Rigid | 05/26/2017 | Asphalt |  | 1411 | Clay | 4154 | -0.3 | 10 | 3305 | 1779520
214-P-2008 | 214 | Passing | Rigid | 10/17/2019 | Asphalt |  | 946 | Clay | 4154 | 0.5 | 10 | 4179 | 2410068
214-D-2008 | 214 | Driving | Rigid | 10/07/2020 | Asphalt |  | 1047 | Clay | 4155 | 5.4 | -3 | 4535 | 11895298
214-D-2008 | 214 | Driving | Rigid | 08/16/2021 | Asphalt |  | 1016 | Clay | 4153 | 0.3 | -10 | 4848 | 12778679
214-D-2008 | 214 | Driving | Rigid | 11/02/2021 | Asphalt |  | 1031 | Clay | 4153 | -1 | -3 | 4926 | 13006378
214-D-2008 | 214 | Driving | Rigid | 11/02/2021 | Asphalt |  | 1032 | Clay | 4154 | -0.3 | -3 | 4926 | 13006378
214-P-2008 | 214 | Passing | Rigid | 11/02/2021 | Asphalt |  | 1033 | Clay | 4155 | 4.8 | 10 | 4926 | 3058252
214-P-2008 | 214 | Passing | Rigid | 11/02/2021 | Asphalt |  | 1034 | Clay | 4157 | -0.5 | 3 | 4926 | 3058252
214-D-2008 | 214 | Driving | Rigid | 11/02/2021 | Asphalt |  | 1032 | Clay | 4155 | 5.9 | -3 | 4926 | 13006378
214-D-2008 | 214 | Driving | Rigid | 11/02/2021 | Asphalt |  | 1033 | Clay | 4156 | 4.6 | -10 | 4926 | 13006378
214-P-2008 | 214 | Passing | Rigid | 11/02/2021 | Asphalt |  | 1031 | Clay | 4153 | 2 | 10 | 4926 | 3058252
214-P-2008 | 214 | Passing | Rigid | 11/02/2021 | Asphalt |  | 1033 | Clay | 4156 | -0.4 | 3 | 4926 | 3058252
214-D-2008 | 214 | Driving | Rigid | 04/12/2022 | Asphalt |  | 1053 | Clay | 4153 | -0.8 | -3 | 5087 | 13567771
214-D-2008 | 214 | Driving | Rigid | 04/12/2022 | Asphalt |  | 1055 | Clay | 4157 | 0 | -10 | 5087 | 13567771
214-P-2008 | 214 | Passing | Rigid | 04/12/2022 | Asphalt |  | 1055 | Clay | 4157 | 2.4 | 10 | 5087 | 3248478
214-P-2008 | 214 | Passing | Rigid | 06/08/2012 | Asphalt |  | 744 | Clay | 4156 | -0.8 | 10 | 1492 | 788274
214-D-2008 | 214 | Driving | Rigid | 05/10/2013 | Asphalt |  | 1203 | Clay | 4156 | -0.5 | -3 | 1828 | 4056711
214-D-2008 | 214 | Driving | Rigid | 05/10/2013 | Asphalt |  | 1202 | Clay | 4156 | 0.6 | -10 | 1828 | 4056711
214-P-2008 | 214 | Passing | Rigid | 05/10/2013 | Asphalt |  | 1202 | Clay | 4155 | 1.8 | 10 | 1828 | 1049193
214-P-2008 | 214 | Passing | Rigid | 05/14/2014 | Asphalt |  | 1427 | Clay | 4154 | -0.4 | 10 | 2197 | 1295321
214-P-2008 | 214 | Passing | Rigid | 05/14/2014 | Asphalt |  | 1428 | Clay | 4155 | 3.8 | 10 | 2197 | 1295321
214-D-2008 | 214 | Driving | Rigid | 04/16/2015 | Asphalt |  | 832 | Clay | 4153 | -0.4 | -10 | 2534 | 6117824
214-P-2008 | 214 | Passing | Rigid | 10/17/2019 | Asphalt |  | 947 | Clay | 4156 | -0.7 | 3 | 4179 | 2410068
214-P-2008 | 214 | Passing | Rigid | 10/17/2019 | Asphalt |  | 945 | Clay | 4153 | 0.4 | 3 | 4179 | 2410068
214-D-2008 | 214 | Driving | Rigid | 10/07/2020 | Asphalt |  | 1047 | Clay | 4155 | 6.4 | -10 | 4535 | 11895298
214-P-2008 | 214 | Passing | Rigid | 10/07/2020 | Asphalt |  | 1047 | Clay | 4154 | -0.2 | 10 | 4535 | 2689039
214-P-2008 | 214 | Passing | Rigid | 11/02/2021 | Asphalt |  | 1034 | Clay | 4157 | 1.4 | 10 | 4926 | 3058252
214-P-2008 | 214 | Passing | Rigid | 11/02/2021 | Asphalt |  | 1032 | Clay | 4154 | -0.5 | 3 | 4926 | 3058252
214-D-2008 | 214 | Driving | Rigid | 04/12/2022 | Asphalt |  | 1053 | Clay | 4154 | 4.9 | -10 | 5087 | 13567771
214-P-2008 | 214 | Passing | Rigid | 04/12/2022 | Asphalt |  | 1055 | Clay | 4157 | 0.2 | 3 | 5087 | 3248478
214-D-2008 | 214 | Driving | Rigid | 06/18/2009 | Asphalt |  | 835 | Clay | 4156 | -0.2 | -3 | 406 | 404434
214-D-2008 | 214 | Driving | Rigid | 06/18/2009 | Asphalt |  | 835 | Clay | 4155 | 0.8 | -10 | 406 | 404434
214-P-2008 | 214 | Passing | Rigid | 06/18/2009 | Asphalt |  | 835 | Clay | 4155 | -0.5 | 3 | 406 | 96636
214-D-2008 | 214 | Driving | Rigid | 06/01/2010 | Asphalt |  | 1526 | Clay | 4155 | -0.6 | -3 | 754 | 1300543
214-D-2008 | 214 | Driving | Rigid | 10/21/2010 | Asphalt |  |  | Clay | 4155 | 0.9 | -10 | 896 | 1642703
214-D-2008 | 214 | Driving | Rigid | 04/14/2011 | Asphalt |  |  | Clay | 4156 | 0.1 | -10 | 1071 | 2121161
214-P-2008 | 214 | Passing | Rigid | 04/14/2011 | Asphalt |  |  | Clay | 4156 | -0.8 | 3 | 1071 | 540702
214-D-2008 | 214 | Driving | Rigid | 09/28/2011 | Asphalt |  |  | Clay | 4157 | -0.4 | -10 | 1238 | 2292135
214-D-2008 | 214 | Driving | Rigid | 09/28/2011 | Asphalt |  |  | Clay | 4156 | -0.1 | -3 | 1238 | 2292135
214-P-2008 | 214 | Passing | Rigid | 05/10/2013 | Asphalt |  | 1203 | Clay | 4156 | -0.8 | 10 | 1828 | 1049193
214-D-2008 | 214 | Driving | Rigid | 05/14/2014 | Asphalt |  | 1430 | Clay | 4157 | -0.3 | -10 | 2197 | 4960495
214-D-2008 | 214 | Driving | Rigid | 05/14/2014 | Asphalt |  | 1429 | Clay | 4156 | -0.5 | -3 | 2197 | 4960495
214-D-2008 | 214 | Driving | Rigid | 04/16/2015 | Asphalt |  | 836 | Clay | 4157 | 0 | -10 | 2534 | 6117824
214-D-2008 | 214 | Driving | Rigid | 04/16/2015 | Asphalt |  | 836 | Clay | 4157 | -1 | -3 | 2534 | 6117824
214-D-2008 | 214 | Driving | Rigid | 04/16/2015 | Asphalt |  | 835 | Clay | 4156 | 2 | -10 | 2534 | 6117824
214-D-2008 | 214 | Driving | Rigid | 04/16/2015 | Asphalt |  | 834 | Clay | 4155 | 3.2 | -3 | 2534 | 6117824
214-P-2008 | 214 | Passing | Rigid | 04/16/2015 | Asphalt |  | 833 | Clay | 4153 | -0.2 | 3 | 2534 | 1429789
214-D-2008 | 214 | Driving | Rigid | 07/15/2015 | Asphalt |  | 912 | Clay | 4155 | 5 | -10 | 2624 | 6428008
214-D-2008 | 214 | Driving | Rigid | 10/15/2015 | Asphalt |  | 1001 | Clay | 4153 | -0.6 | -10 | 2716 | 6681545
214-D-2008 | 214 | Driving | Rigid | 10/15/2015 | Asphalt |  | 1005 | Clay | 4157 | -0.2 | -3 | 2716 | 6681545
214-D-2008 | 214 | Driving | Rigid | 10/15/2015 | Asphalt |  | 1004 | Clay | 4156 | -0.4 | -3 | 2716 | 6681545
214-P-2008 | 214 | Passing | Rigid | 05/17/2016 | Asphalt |  | 1455 | Clay | 4153 | 0.2 | 3 | 2931 | 1630988
214-P-2008 | 214 | Passing | Rigid | 05/17/2016 | Asphalt |  | 1456 | Clay | 4154 | 0.1 | 10 | 2931 | 1630988
214-P-2008 | 214 | Passing | Rigid | 05/17/2016 | Asphalt |  | 1457 | Clay | 4156 | -1.3 | 3 | 2931 | 1630988
214-D-2008 | 214 | Driving | Rigid | 05/26/2017 | Asphalt |  | 1414 | Clay | 4157 | -0.9 | -3 | 3305 | 8417723
214-D-2008 | 214 | Driving | Rigid | 05/26/2017 | Asphalt |  | 1413 | Clay | 4156 | -0.5 | -3 | 3305 | 8417723
214-P-2008 | 214 | Passing | Rigid | 05/26/2017 | Asphalt |  | 1413 | Clay | 4156 | -0.1 | 10 | 3305 | 1779520
214-D-2008 | 214 | Driving | Rigid | 04/18/2019 | Asphalt |  | 1009 | Clay | 4157 | -0.4 | -3 | 3997 | 10417487
214-P-2008 | 214 | Passing | Rigid | 04/18/2019 | Asphalt |  | 1008 | Clay | 4156 | -0.7 | 3 | 3997 | 2201652
214-D-2008 | 214 | Driving | Rigid | 10/17/2019 | Asphalt |  | 946 | Clay | 4154 | -0.4 | -3 | 4179 | 10975771
214-D-2008 | 214 | Driving | Rigid | 10/17/2019 | Asphalt |  | 946 | Clay | 4155 | 6.7 | -10 | 4179 | 10975771
214-P-2008 | 214 | Passing | Rigid | 10/15/2015 | Asphalt |  | 1002 | Clay | 4153 | 0 | 3 | 2716 | 1451246
214-D-2008 | 214 | Driving | Rigid | 05/17/2016 | Asphalt |  | 1455 | Clay | 4153 | -0.8 | -10 | 2931 | 7530260
214-D-2008 | 214 | Driving | Rigid | 05/17/2016 | Asphalt |  | 1456 | Clay | 4154 | -0.9 | -3 | 2931 | 7530260
214-D-2008 | 214 | Driving | Rigid | 05/17/2016 | Asphalt |  | 1458 | Clay | 4157 | -0.7 | -10 | 2931 | 7530260
214-D-2008 | 214 | Driving | Rigid | 05/26/2017 | Asphalt |  | 1411 | Clay | 4154 | -0.5 | -3 | 3305 | 8417723
214-D-2008 | 214 | Driving | Rigid | 05/26/2017 | Asphalt |  | 1412 | Clay | 4155 | 5.7 | -10 | 3305 | 8417723
214-D-2008 | 214 | Driving | Rigid | 04/18/2019 | Asphalt |  | 1008 | Clay | 4156 | 4.3 | -10 | 3997 | 10417487
214-D-2008 | 214 | Driving | Rigid | 04/18/2019 | Asphalt |  | 1005 | Clay | 4153 | -0.9 | -3 | 3997 | 10417487
214-P-2008 | 214 | Passing | Rigid | 04/18/2019 | Asphalt |  | 1006 | Clay | 4154 | 0.1 | 3 | 3997 | 2201652
214-P-2008 | 214 | Passing | Rigid | 04/18/2019 | Asphalt |  | 1008 | Clay | 4156 | 0.5 | 10 | 3997 | 2201652
214-P-2008 | 214 | Passing | Rigid | 04/18/2019 | Asphalt |  | 1005 | Clay | 4153 | 0.3 | 3 | 3997 | 2201652
214-D-2008 | 214 | Driving | Rigid | 10/17/2019 | Asphalt |  | 945 | Clay | 4153 | -0.9 | -3 | 4179 | 10975771
214-P-2008 | 214 | Passing | Rigid | 10/17/2019 | Asphalt |  | 945 | Clay | 4153 | 2.1 | 10 | 4179 | 2410068
214-P-2008 | 214 | Passing | Rigid | 10/17/2019 | Asphalt |  | 946 | Clay | 4155 | 4.3 | 3 | 4179 | 2410068
214-D-2008 | 214 | Driving | Rigid | 10/07/2020 | Asphalt |  | 1047 | Clay | 4154 | 4.5 | -10 | 4535 | 11895298
214-D-2008 | 214 | Driving | Rigid | 10/07/2020 | Asphalt |  | 1048 | Clay | 4156 | 4 | -10 | 4535 | 11895298
214-P-2008 | 214 | Passing | Rigid | 10/07/2020 | Asphalt |  | 1048 | Clay | 4156 | -0.9 | 3 | 4535 | 2689039
214-D-2008 | 214 | Driving | Rigid | 04/23/2021 | Asphalt |  | 935 | Clay | 4153 | -1.9 | -3 | 4733 | 12539888
214-D-2008 | 214 | Driving | Rigid | 04/23/2021 | Asphalt |  | 1036 | Clay | 4157 | -1.4 | -3 | 4733 | 12539888
214-D-2008 | 214 | Driving | Rigid | 04/23/2021 | Asphalt |  | 1030 | Clay | 4154 | -0.8 | -3 | 4733 | 12539888
214-P-2008 | 214 | Passing | Rigid | 04/23/2021 | Asphalt |  | 1036 | Clay | 4156 | -0.4 | 10 | 4733 | 2894113
214-D-2008 | 214 | Driving | Rigid | 08/16/2021 | Asphalt |  | 1018 | Clay | 4156 | 0.6 | -3 | 4848 | 12778679
214-D-2008 | 214 | Driving | Rigid | 08/16/2021 | Asphalt |  | 1017 | Clay | 4154 | 0.1 | -3 | 4848 | 12778679
214-D-2008 | 214 | Driving | Rigid | 08/16/2021 | Asphalt |  | 1017 | Clay | 4154 | 5.6 | -10 | 4848 | 12778679
214-P-2008 | 214 | Passing | Rigid | 08/16/2021 | Asphalt |  | 1017 | Clay | 4154 | 1.5 | 10 | 4848 | 2976934
314-D-2008 | 314 | Driving | Rigid | 04/12/2022 | Asphalt |  | 1048 | Clay | 4178 | 0.1 | -10 | 5087 | 13567771
314-D-2008 | 314 | Driving | Rigid | 04/12/2022 | Asphalt |  | 1039 | Clay | 4163 | -0.5 | -3 | 5087 | 13567771
314-D-2008 | 314 | Driving | Rigid | 04/12/2022 | Asphalt |  | 1039 | Clay | 4164 | 12.7 | -10 | 5087 | 13567771
314-D-2008 | 314 | Driving | Rigid | 04/12/2022 | Asphalt |  | 1039 | Clay | 4164 | 0 | -3 | 5087 | 13567771
314-D-2008 | 314 | Driving | Rigid | 04/12/2022 | Asphalt |  | 1040 | Clay | 4165 | 7.2 | -10 | 5087 | 13567771
314-D-2008 | 314 | Driving | Rigid | 04/12/2022 | Asphalt |  | 1042 | Clay | 4169 | 0.3 | -10 | 5087 | 13567771
314-P-2008 | 314 | Passing | Rigid | 04/12/2022 | Asphalt |  | 1047 | Clay | 4176 | -0.1 | 3 | 5087 | 3248478
314-P-2008 | 314 | Passing | Rigid | 04/12/2022 | Asphalt |  | 1047 | Clay | 4177 | 0 | 3 | 5087 | 3248478
314-P-2008 | 314 | Passing | Rigid | 04/12/2022 | Asphalt |  | 1036 | Clay | 4159 | 0.7 | 10 | 5087 | 3248478
314-P-2008 | 314 | Passing | Rigid | 04/12/2022 | Asphalt |  | 1037 | Clay | 4160 | 5.4 | 10 | 5087 | 3248478
314-P-2008 | 314 | Passing | Rigid | 04/12/2022 | Asphalt |  | 1043 | Clay | 4170 | 3.1 | 10 | 5087 | 3248478
314-P-2008 | 314 | Passing | Rigid | 07/15/2015 | Asphalt |  | 930 | Clay | 4164 | 0.8 | 10 | 2624 | 1442034
314-P-2008 | 314 | Passing | Rigid | 07/15/2015 | Asphalt |  | 940 | Clay | 4171 | -0.5 | 10 | 2624 | 1442034
314-P-2008 | 314 | Passing | Rigid | 07/15/2015 | Asphalt |  | 920 | Clay | 4157 | 0.5 | 10 | 2624 | 1442034
314-P-2008 | 314 | Passing | Rigid | 07/15/2015 | Asphalt |  | 939 | Clay | 4170 | 1 | 10 | 2624 | 1442034
314-P-2008 | 314 | Passing | Rigid | 07/15/2015 | Asphalt |  | 942 | Clay | 4172 | 2.7 | 10 | 2624 | 1442034
314-D-2008 | 314 | Driving | Rigid | 10/15/2015 | Asphalt |  | 1024 | Clay | 4169 | -0.3 | -10 | 2716 | 6681545
314-D-2008 | 314 | Driving | Rigid | 10/15/2015 | Asphalt |  | 1030 | Clay | 4176 | -0.6 | -3 | 2716 | 6681545
314-D-2008 | 314 | Driving | Rigid | 10/15/2015 | Asphalt |  | 1021 | Clay | 4165 | -0.3 | -10 | 2716 | 6681545
314-P-2008 | 314 | Passing | Rigid | 10/15/2015 | Asphalt |  | 1016 | Clay | 4159 | -0.3 | 3 | 2716 | 1451246
314-P-2008 | 314 | Passing | Rigid | 10/15/2015 | Asphalt |  | 1029 | Clay | 4174 | 0.3 | 3 | 2716 | 1451246
314-P-2008 | 314 | Passing | Rigid | 10/15/2015 | Asphalt |  | 1031 | Clay | 4176 | 1.7 | 10 | 2716 | 1451246
314-P-2008 | 314 | Passing | Rigid | 10/15/2015 | Asphalt |  | 1024 | Clay | 4168 | 0.1 | 3 | 2716 | 1451246
314-D-2008 | 314 | Driving | Rigid | 05/18/2016 | Asphalt |  | 1006 | Clay | 4168 | -0.1 | -10 | 2932 | 7530260
314-D-2008 | 314 | Driving | Rigid | 05/18/2016 | Asphalt |  | 1011 | Clay | 4171 | -1 | -3 | 2932 | 7530260
314-D-2008 | 314 | Driving | Rigid | 05/18/2016 | Asphalt |  | 1014 | Clay | 4174 | -1.3 | -3 | 2932 | 7530260
314-D-2008 | 314 | Driving | Rigid | 05/18/2016 | Asphalt |  | 1015 | Clay | 4175 | -0.1 | -3 | 2932 | 7530260
314-P-2008 | 314 | Passing | Rigid | 06/18/2009 | Asphalt |  | 835 | Clay | 4163 | 0.2 | 3 | 406 | 96636
314-P-2008 | 314 | Passing | Rigid | 10/21/2010 | Asphalt |  |  | Clay | 4175 | -0.7 | 3 | 896 | 407011
314-P-2008 | 314 | Passing | Rigid | 04/14/2011 | Asphalt |  |  | Clay | 4163 | -0.2 | 3 | 1071 | 540702
314-D-2008 | 314 | Driving | Rigid | 09/28/2011 | Asphalt |  |  | Clay | 4175 | -0.9 | -3 | 1238 | 2292135
314-D-2008 | 314 | Driving | Rigid | 06/08/2012 | Asphalt |  | 749 | Clay | 4175 | -0.3 | -10 | 1492 | 2972865
314-P-2008 | 314 | Passing | Rigid | 05/10/2013 | Asphalt |  | 1205 | Clay | 4163 | -0.1 | 10 | 1828 | 1049193
314-P-2008 | 314 | Passing | Rigid | 05/10/2013 | Asphalt |  | 1207 | Clay | 4175 | -0.2 | 3 | 1828 | 1049193
314-P-2008 | 314 | Passing | Rigid | 05/10/2013 | Asphalt |  | 1206 | Clay | 4167 | 0.9 | 10 | 1828 | 1049193
314-P-2008 | 314 | Passing | Rigid | 05/10/2013 | Asphalt |  | 1206 | Clay | 4167 | 0.3 | 3 | 1828 | 1049193
314-P-2008 | 314 | Passing | Rigid | 05/10/2013 | Asphalt |  | 1207 | Clay | 4175 | 0.6 | 10 | 1828 | 1049193
314-D-2008 | 314 | Driving | Rigid | 05/14/2014 | Asphalt |  | 1500 | Clay | 4168 | -0.7 | -3 | 2197 | 4960495
314-D-2008 | 314 | Driving | Rigid | 05/14/2014 | Asphalt |  | 1507 | Clay | 4174 | -0.6 | -10 | 2197 | 4960495
314-D-2008 | 314 | Driving | Rigid | 05/14/2014 | Asphalt |  | 1509 | Clay | 4176 | -0.4 | -10 | 2197 | 4960495
314-D-2008 | 314 | Driving | Rigid | 05/14/2014 | Asphalt |  | 1443 | Clay | 4158 | -0.7 | -3 | 2197 | 4960495
314-D-2008 | 314 | Driving | Rigid | 05/14/2014 | Asphalt |  | 1456 | Clay | 4165 | 0.1 | -10 | 2197 | 4960495
314-P-2008 | 314 | Passing | Rigid | 05/14/2014 | Asphalt |  | 1513 | Clay | 4179 | 0.4 | 3 | 2197 | 1295321
314-P-2008 | 314 | Passing | Rigid | 05/14/2014 | Asphalt |  | 1443 | Clay | 4158 | 0.6 | 3 | 2197 | 1295321
314-P-2008 | 314 | Passing | Rigid | 05/14/2014 | Asphalt |  | 1456 | Clay | 4164 | 0.4 | 3 | 2197 | 1295321
314-P-2008 | 314 | Passing | Rigid | 05/14/2014 | Asphalt |  | 1502 | Clay | 4169 | -0.3 | 3 | 2197 | 1295321
314-P-2008 | 314 | Passing | Rigid | 05/14/2014 | Asphalt |  | 1502 | Clay | 4169 | 0.4 | 10 | 2197 | 1295321
314-P-2008 | 314 | Passing | Rigid | 05/14/2014 | Asphalt |  | 1503 | Clay | 4170 | 1.3 | 3 | 2197 | 1295321
314-P-2008 | 314 | Passing | Rigid | 05/14/2014 | Asphalt |  | 1506 | Clay | 4173 | -0.3 | 3 | 2197 | 1295321
314-P-2008 | 314 | Passing | Rigid | 05/14/2014 | Asphalt |  | 1507 | Clay | 4173 | 0.1 | 10 | 2197 | 1295321
314-P-2008 | 314 | Passing | Rigid | 05/14/2014 | Asphalt |  | 1509 | Clay | 4175 | -0.4 | 3 | 2197 | 1295321
314-D-2008 | 314 | Driving | Rigid | 04/16/2015 | Asphalt |  | 902 | Clay | 4173 | -0.3 | -10 | 2534 | 6117824
314-D-2008 | 314 | Driving | Rigid | 04/16/2015 | Asphalt |  | 904 | Clay | 4175 | -0.2 | -10 | 2534 | 6117824
314-D-2008 | 314 | Driving | Rigid | 04/16/2015 | Asphalt |  | 906 | Clay | 4178 | -0.1 | -10 | 2534 | 6117824
314-D-2008 | 314 | Driving | Rigid | 04/16/2015 | Asphalt |  | 857 | Clay | 4169 | -1 | -3 | 2534 | 6117824
314-P-2008 | 314 | Passing | Rigid | 04/16/2015 | Asphalt |  | 905 | Clay | 4177 | -0.6 | 3 | 2534 | 1429789
314-P-2008 | 314 | Passing | Rigid | 04/16/2015 | Asphalt |  | 851 | Clay | 4163 | 0.2 | 10 | 2534 | 1429789
314-P-2008 | 314 | Passing | Rigid | 04/16/2015 | Asphalt |  | 855 | Clay | 4167 | -0.2 | 3 | 2534 | 1429789
314-P-2008 | 314 | Passing | Rigid | 04/16/2015 | Asphalt |  | 902 | Clay | 4172 | 2.5 | 10 | 2534 | 1429789
314-P-2008 | 314 | Passing | Rigid | 04/16/2015 | Asphalt |  | 859 | Clay | 4170 | 1.4 | 3 | 2534 | 1429789
314-P-2008 | 314 | Passing | Rigid | 04/16/2015 | Asphalt |  | 859 | Clay | 4170 | 1.4 | 10 | 2534 | 1429789
314-D-2008 | 314 | Driving | Rigid | 07/15/2015 | Asphalt |  | 927 | Clay | 4162 | -1.4 | -3 | 2624 | 6428008
314-D-2008 | 314 | Driving | Rigid | 07/15/2015 | Asphalt |  | 935 | Clay | 4168 | 0.2 | -10 | 2624 | 6428008
314-D-2008 | 314 | Driving | Rigid | 07/15/2015 | Asphalt |  | 939 | Clay | 4171 | -0.8 | -10 | 2624 | 6428008
314-D-2008 | 314 | Driving | Rigid | 07/15/2015 | Asphalt |  | 928 | Clay | 4163 | -0.6 | -10 | 2624 | 6428008
314-D-2008 | 314 | Driving | Rigid | 07/15/2015 | Asphalt |  | 941 | Clay | 4172 | -0.2 | -3 | 2624 | 6428008
314-P-2008 | 314 | Passing | Rigid | 08/16/2021 | Asphalt |  | 1029 | Clay | 4173 | 1.1 | 10 | 4848 | 2976934
314-D-2008 | 314 | Driving | Rigid | 11/02/2021 | Asphalt |  | 1042 | Clay | 4166 | -0.2 | -3 | 4926 | 13006378
314-D-2008 | 314 | Driving | Rigid | 11/02/2021 | Asphalt |  | 1045 | Clay | 4170 | 1.9 | -3 | 4926 | 13006378
314-D-2008 | 314 | Driving | Rigid | 11/02/2021 | Asphalt |  | 1046 | Clay | 4172 | -0.3 | -3 | 4926 | 13006378
314-P-2008 | 314 | Passing | Rigid | 11/02/2021 | Asphalt |  | 1041 | Clay | 4164 | 0.7 | 3 | 4926 | 3058252
314-P-2008 | 314 | Passing | Rigid | 11/02/2021 | Asphalt |  | 1046 | Clay | 4172 | 0.6 | 3 | 4926 | 3058252
314-P-2008 | 314 | Passing | Rigid | 11/02/2021 | Asphalt |  | 1047 | Clay | 4173 | 0.4 | 10 | 4926 | 3058252
314-P-2008 | 314 | Passing | Rigid | 11/02/2021 | Asphalt |  | 1049 | Clay | 4176 | -0.6 | 3 | 4926 | 3058252
314-P-2008 | 314 | Passing | Rigid | 11/02/2021 | Asphalt |  | 1049 | Clay | 4177 | -0.5 | 3 | 4926 | 3058252
314-D-2008 | 314 | Driving | Rigid | 05/26/2017 | Asphalt |  | 1437 | Clay | 4179 | -0.8 | -3 | 3305 | 8417723
314-D-2008 | 314 | Driving | Rigid | 05/26/2017 | Asphalt |  | 1420 | Clay | 4162 | -1.2 | -3 | 3305 | 8417723
314-D-2008 | 314 | Driving | Rigid | 05/26/2017 | Asphalt |  | 1424 | Clay | 4166 | -0.6 | -3 | 3305 | 8417723
314-P-2008 | 314 | Passing | Rigid | 05/26/2017 | Asphalt |  | 1436 | Clay | 4177 | -0.4 | 3 | 3305 | 1779520
314-P-2008 | 314 | Passing | Rigid | 05/26/2017 | Asphalt |  | 1436 | Clay | 4177 | 0.1 | 10 | 3305 | 1779520
314-P-2008 | 314 | Passing | Rigid | 05/26/2017 | Asphalt |  | 1418 | Clay | 4160 | 4.5 | 10 | 3305 | 1779520
314-P-2008 | 314 | Passing | Rigid | 05/26/2017 | Asphalt |  | 1419 | Clay | 4161 | 0.2 | 3 | 3305 | 1779520
314-P-2008 | 314 | Passing | Rigid | 05/26/2017 | Asphalt |  | 1421 | Clay | 4163 | 0.6 | 3 | 3305 | 1779520
314-P-2008 | 314 | Passing | Rigid | 05/26/2017 | Asphalt |  | 1422 | Clay | 4164 | 0.7 | 10 | 3305 | 1779520
314-P-2008 | 314 | Passing | Rigid | 05/26/2017 | Asphalt |  | 1427 | Clay | 4168 | 1.3 | 10 | 3305 | 1779520
314-P-2008 | 314 | Passing | Rigid | 05/26/2017 | Asphalt |  | 1428 | Clay | 4169 | -0.2 | 3 | 3305 | 1779520
314-P-2008 | 314 | Passing | Rigid | 05/26/2017 | Asphalt |  | 1429 | Clay | 4170 | 1.6 | 10 | 3305 | 1779520
314-D-2008 | 314 | Driving | Rigid | 04/18/2019 | Asphalt |  | 1021 | Clay | 4165 | 1.6 | -10 | 3997 | 10417487
314-D-2008 | 314 | Driving | Rigid | 04/18/2019 | Asphalt |  | 1017 | Clay | 4161 | 0.3 | -10 | 3997 | 10417487
314-D-2008 | 314 | Driving | Rigid | 04/18/2019 | Asphalt |  | 1017 | Clay | 4161 | -0.9 | -3 | 3997 | 10417487
314-D-2008 | 314 | Driving | Rigid | 04/18/2019 | Asphalt |  | 1033 | Clay | 4177 | -1.4 | -3 | 3997 | 10417487
314-D-2008 | 314 | Driving | Rigid | 04/18/2019 | Asphalt |  | 1014 | Clay | 4158 | -0.8 | -3 | 3997 | 10417487
314-D-2008 | 314 | Driving | Rigid | 04/18/2019 | Asphalt |  | 1031 | Clay | 4176 | 0.1 | -10 | 3997 | 10417487
314-D-2008 | 314 | Driving | Rigid | 04/18/2019 | Asphalt |  | 1026 | Clay | 4170 | 0.4 | -10 | 3997 | 10417487
314-P-2008 | 314 | Passing | Rigid | 04/18/2019 | Asphalt |  | 1026 | Clay | 4169 | 0.4 | 10 | 3997 | 2201652
314-P-2008 | 314 | Passing | Rigid | 04/18/2019 | Asphalt |  | 1021 | Clay | 4164 | 1 | 10 | 3997 | 2201652
314-P-2008 | 314 | Passing | Rigid | 04/18/2019 | Asphalt |  | 1029 | Clay | 4172 | 4.1 | 10 | 3997 | 2201652
314-P-2008 | 314 | Passing | Rigid | 04/18/2019 | Asphalt |  | 1032 | Clay | 4176 | 4.4 | 10 | 3997 | 2201652
314-P-2008 | 314 | Passing | Rigid | 04/18/2019 | Asphalt |  | 1034 | Clay | 4178 | -0.2 | 3 | 3997 | 2201652
314-P-2008 | 314 | Passing | Rigid | 04/18/2019 | Asphalt |  | 1015 | Clay | 4158 | 3.4 | 10 | 3997 | 2201652
314-D-2008 | 314 | Driving | Rigid | 10/17/2019 | Asphalt |  | 1000 | Clay | 4176 | -0.1 | -10 | 4179 | 10975771
314-D-2008 | 314 | Driving | Rigid | 10/17/2019 | Asphalt |  | 1001 | Clay | 4177 | -1.2 | -3 | 4179 | 10975771
314-D-2008 | 314 | Driving | Rigid | 10/17/2019 | Asphalt |  | 953 | Clay | 4165 | 2.4 | -10 | 4179 | 10975771
314-D-2008 | 314 | Driving | Rigid | 10/17/2019 | Asphalt |  | 1001 | Clay | 4177 | -0.2 | -10 | 4179 | 10975771
314-D-2008 | 314 | Driving | Rigid | 10/17/2019 | Asphalt |  | 949 | Clay | 4159 | -1.6 | -3 | 4179 | 10975771
314-D-2008 | 314 | Driving | Rigid | 10/17/2019 | Asphalt |  | 956 | Clay | 4170 | 0.9 | -10 | 4179 | 10975771
314-D-2008 | 314 | Driving | Rigid | 10/17/2019 | Asphalt |  | 959 | Clay | 4174 | -0.1 | -10 | 4179 | 10975771
314-P-2008 | 314 | Passing | Rigid | 10/17/2019 | Asphalt |  | 953 | Clay | 4165 | -0.1 | 3 | 4179 | 2410068
314-P-2008 | 314 | Passing | Rigid | 10/17/2019 | Asphalt |  | 956 | Clay | 4168 | 2 | 10 | 4179 | 2410068
314-P-2008 | 314 | Passing | Rigid | 10/17/2019 | Asphalt |  | 957 | Clay | 4170 | 1.9 | 3 | 4179 | 2410068
314-P-2008 | 314 | Passing | Rigid | 10/17/2019 | Asphalt |  | 949 | Clay | 4159 | 0.8 | 3 | 4179 | 2410068
314-D-2008 | 314 | Driving | Rigid | 10/07/2020 | Asphalt |  | 1055 | Clay | 4168 | -0.2 | -3 | 4535 | 11895298
314-D-2008 | 314 | Driving | Rigid | 10/07/2020 | Asphalt |  | 1057 | Clay | 4171 | -1.1 | -10 | 4535 | 11895298
314-D-2008 | 314 | Driving | Rigid | 10/07/2020 | Asphalt |  | 1058 | Clay | 4172 | -0.4 | -3 | 4535 | 11895298
314-D-2008 | 314 | Driving | Rigid | 10/07/2020 | Asphalt |  | 1101 | Clay | 4177 | -1 | -10 | 4535 | 11895298
314-D-2008 | 314 | Driving | Rigid | 10/07/2020 | Asphalt |  | 1101 | Clay | 4178 | -0.4 | -10 | 4535 | 11895298
314-D-2008 | 314 | Driving | Rigid | 10/07/2020 | Asphalt |  | 1051 | Clay | 4160 | -2 | -3 | 4535 | 11895298
314-D-2008 | 314 | Driving | Rigid | 10/07/2020 | Asphalt |  | 1051 | Clay | 4161 | 2.2 | -10 | 4535 | 11895298
314-D-2008 | 314 | Driving | Rigid | 10/07/2020 | Asphalt |  | 1052 | Clay | 4162 | 0.2 | -10 | 4535 | 11895298
314-D-2008 | 314 | Driving | Rigid | 10/07/2020 | Asphalt |  | 1053 | Clay | 4163 | -0.6 | -10 | 4535 | 11895298
314-P-2008 | 314 | Passing | Rigid | 10/07/2020 | Asphalt |  | 1059 | Clay | 4173 | -0.1 | 10 | 4535 | 2689039
314-P-2008 | 314 | Passing | Rigid | 10/07/2020 | Asphalt |  | 1059 | Clay | 4174 | 1 | 3 | 4535 | 2689039
314-P-2008 | 314 | Passing | Rigid | 10/07/2020 | Asphalt |  | 1050 | Clay | 4158 | 1.2 | 3 | 4535 | 2689039
314-P-2008 | 314 | Passing | Rigid | 10/07/2020 | Asphalt |  | 1101 | Clay | 4178 | -0.2 | 3 | 4535 | 2689039
314-P-2008 | 314 | Passing | Rigid | 10/07/2020 | Asphalt |  | 1054 | Clay | 4165 | -0.1 | 3 | 4535 | 2689039
314-D-2008 | 314 | Driving | Rigid | 04/23/2021 | Asphalt |  | 1040 | Clay | 4159 | 4.2 | -10 | 4733 | 12539888
314-P-2008 | 314 | Passing | Rigid | 04/23/2021 | Asphalt |  | 1221 | Clay | 4158 | 0.9 | 3 | 4733 | 2894113
314-P-2008 | 314 | Passing | Rigid | 04/23/2021 | Asphalt |  | 1040 | Clay | 4159 | -0.7 | 3 | 4733 | 2894113
314-D-2008 | 314 | Driving | Rigid | 08/16/2021 | Asphalt |  | 1020 | Clay | 4159 | 6.1 | -10 | 4848 | 12778679
314-D-2008 | 314 | Driving | Rigid | 08/16/2021 | Asphalt |  | 1029 | Clay | 4174 | -0.4 | -3 | 4848 | 12778679
314-D-2008 | 314 | Driving | Rigid | 08/16/2021 | Asphalt |  | 1031 | Clay | 4177 | -0.4 | -3 | 4848 | 12778679
314-D-2008 | 314 | Driving | Rigid | 08/16/2021 | Asphalt |  | 1025 | Clay | 4167 | 0.5 | -3 | 4848 | 12778679
314-P-2008 | 314 | Passing | Rigid | 08/16/2021 | Asphalt |  | 1033 | Clay | 4179 | 6 | 10 | 4848 | 2976934
314-D-2008 | 314 | Driving | Rigid | 07/15/2015 | Asphalt |  | 948 | Clay | 4178 | -0.4 | -3 | 2624 | 6428008
314-D-2008 | 314 | Driving | Rigid | 07/15/2015 | Asphalt |  | 923 | Clay | 4160 | -0.2 | -10 | 2624 | 6428008
314-D-2008 | 314 | Driving | Rigid | 07/15/2015 | Asphalt |  | 923 | Clay | 4160 | -1.9 | -3 | 2624 | 6428008
314-P-2008 | 314 | Passing | Rigid | 07/15/2015 | Asphalt |  | 948 | Clay | 4177 | 0.3 | 10 | 2624 | 1442034
314-P-2008 | 314 | Passing | Rigid | 07/15/2015 | Asphalt |  | 927 | Clay | 4162 | -0.5 | 3 | 2624 | 1442034
314-P-2008 | 314 | Passing | Rigid | 07/15/2015 | Asphalt |  | 929 | Clay | 4163 | 0.2 | 10 | 2624 | 1442034
314-P-2008 | 314 | Passing | Rigid | 04/14/2011 | Asphalt |  |  | Clay | 4163 | -0.6 | 10 | 1071 | 540702
314-D-2008 | 314 | Driving | Rigid | 09/28/2011 | Asphalt |  |  | Clay | 4167 | -0.3 | -10 | 1238 | 2292135
314-P-2008 | 314 | Passing | Rigid | 09/28/2011 | Asphalt |  |  | Clay | 4163 | -0.5 | 10 | 1238 | 627587
314-P-2008 | 314 | Passing | Rigid | 09/28/2011 | Asphalt |  |  | Clay | 4175 | -0.6 | 3 | 1238 | 627587
314-D-2008 | 314 | Driving | Rigid | 05/14/2014 | Asphalt |  | 1458 | Clay | 4166 | -0.4 | -10 | 2197 | 4960495
314-D-2008 | 314 | Driving | Rigid | 05/14/2014 | Asphalt |  | 1459 | Clay | 4167 | -0.6 | -3 | 2197 | 4960495
314-D-2008 | 314 | Driving | Rigid | 05/14/2014 | Asphalt |  | 1506 | Clay | 4173 | -0.4 | -10 | 2197 | 4960495
314-D-2008 | 314 | Driving | Rigid | 05/14/2014 | Asphalt |  | 1512 | Clay | 4178 | -0.4 | -3 | 2197 | 4960495
314-D-2008 | 314 | Driving | Rigid | 05/14/2014 | Asphalt |  | 1513 | Clay | 4179 | -0.5 | -3 | 2197 | 4960495
314-D-2008 | 314 | Driving | Rigid | 05/14/2014 | Asphalt |  | 1442 | Clay | 4157 | -0.3 | -10 | 2197 | 4960495
314-D-2008 | 314 | Driving | Rigid | 05/14/2014 | Asphalt |  | 1454 | Clay | 4163 | -0.8 | -3 | 2197 | 4960495
314-P-2008 | 314 | Passing | Rigid | 05/14/2014 | Asphalt |  | 1451 | Clay | 4160 | 1.3 | 3 | 2197 | 1295321
314-P-2008 | 314 | Passing | Rigid | 05/14/2014 | Asphalt |  | 1513 | Clay | 4179 | 1.3 | 10 | 2197 | 1295321
314-P-2008 | 314 | Passing | Rigid | 05/14/2014 | Asphalt |  | 1459 | Clay | 4167 | 1 | 10 | 2197 | 1295321
314-P-2008 | 314 | Passing | Rigid | 05/14/2014 | Asphalt |  | 1501 | Clay | 4168 | 1 | 10 | 2197 | 1295321
314-P-2008 | 314 | Passing | Rigid | 05/14/2014 | Asphalt |  | 1508 | Clay | 4174 | 1.4 | 10 | 2197 | 1295321
314-D-2008 | 314 | Driving | Rigid | 04/16/2015 | Asphalt |  | 855 | Clay | 4167 | -0.5 | -3 | 2534 | 6117824
314-D-2008 | 314 | Driving | Rigid | 04/16/2015 | Asphalt |  | 901 | Clay | 4172 | 0 | -10 | 2534 | 6117824
314-D-2008 | 314 | Driving | Rigid | 04/16/2015 | Asphalt |  | 844 | Clay | 4159 | -4.1 | -10 | 2534 | 6117824
314-D-2008 | 314 | Driving | Rigid | 04/16/2015 | Asphalt |  | 907 | Clay | 4179 | -0.6 | -3 | 2534 | 6117824
314-D-2008 | 314 | Driving | Rigid | 04/16/2015 | Asphalt |  | 849 | Clay | 4162 | 0.1 | -10 | 2534 | 6117824
314-D-2008 | 314 | Driving | Rigid | 04/16/2015 | Asphalt |  | 850 | Clay | 4163 | -0.4 | -10 | 2534 | 6117824
314-D-2008 | 314 | Driving | Rigid | 04/16/2015 | Asphalt |  | 859 | Clay | 4170 | -0.7 | -3 | 2534 | 6117824
314-P-2008 | 314 | Passing | Rigid | 04/16/2015 | Asphalt |  | 849 | Clay | 4162 | -0.4 | 3 | 2534 | 1429789
314-P-2008 | 314 | Passing | Rigid | 04/16/2015 | Asphalt |  | 904 | Clay | 4175 | 0.2 | 10 | 2534 | 1429789
314-P-2008 | 314 | Passing | Rigid | 04/16/2015 | Asphalt |  | 905 | Clay | 4176 | 1.8 | 10 | 2534 | 1429789
314-P-2008 | 314 | Passing | Rigid | 04/16/2015 | Asphalt |  | 906 | Clay | 4178 | 1.6 | 10 | 2534 | 1429789
314-P-2008 | 314 | Passing | Rigid | 04/16/2015 | Asphalt |  | 856 | Clay | 4168 | 0.1 | 3 | 2534 | 1429789
314-D-2008 | 314 | Driving | Rigid | 07/15/2015 | Asphalt |  | 932 | Clay | 4166 | -0.5 | -10 | 2624 | 6428008
314-D-2008 | 314 | Driving | Rigid | 07/15/2015 | Asphalt |  | 938 | Clay | 4170 | 0 | -10 | 2624 | 6428008
314-D-2008 | 314 | Driving | Rigid | 07/15/2015 | Asphalt |  | 943 | Clay | 4174 | -1 | -3 | 2624 | 6428008
314-P-2008 | 314 | Passing | Rigid | 04/12/2022 | Asphalt |  | 1041 | Clay | 4166 | 0.9 | 10 | 5087 | 3248478
314-P-2008 | 314 | Passing | Rigid | 04/12/2022 | Asphalt |  | 1041 | Clay | 4167 | 0.1 | 10 | 5087 | 3248478
314-P-2008 | 314 | Passing | Rigid | 08/16/2021 | Asphalt |  | 1031 | Clay | 4177 | 0.5 | 3 | 4848 | 2976934
314-D-2008 | 314 | Driving | Rigid | 11/02/2021 | Asphalt |  | 1037 | Clay | 4158 | 0.5 | -3 | 4926 | 13006378
314-D-2008 | 314 | Driving | Rigid | 11/02/2021 | Asphalt |  | 1049 | Clay | 4176 | -0.5 | -3 | 4926 | 13006378
314-D-2008 | 314 | Driving | Rigid | 11/02/2021 | Asphalt |  | 1049 | Clay | 4177 | -0.1 | -10 | 4926 | 13006378
314-D-2008 | 314 | Driving | Rigid | 11/02/2021 | Asphalt |  | 1038 | Clay | 4159 | -0.7 | -3 | 4926 | 13006378
314-D-2008 | 314 | Driving | Rigid | 11/02/2021 | Asphalt |  | 1044 | Clay | 4168 | 0.1 | -10 | 4926 | 13006378
314-D-2008 | 314 | Driving | Rigid | 11/02/2021 | Asphalt |  | 1039 | Clay | 4161 | -1 | -3 | 4926 | 13006378
314-D-2008 | 314 | Driving | Rigid | 11/02/2021 | Asphalt |  | 1040 | Clay | 4162 | -1.2 | -3 | 4926 | 13006378
314-D-2008 | 314 | Driving | Rigid | 11/02/2021 | Asphalt |  | 1044 | Clay | 4169 | -0.2 | -10 | 4926 | 13006378
314-D-2008 | 314 | Driving | Rigid | 11/02/2021 | Asphalt |  | 1045 | Clay | 4171 | -0.8 | -10 | 4926 | 13006378
314-P-2008 | 314 | Passing | Rigid | 11/02/2021 | Asphalt |  | 1050 | Clay | 4178 | 0.2 | 3 | 4926 | 3058252
314-P-2008 | 314 | Passing | Rigid | 11/02/2021 | Asphalt |  | 1051 | Clay | 4179 | 4.4 | 10 | 4926 | 3058252
314-P-2008 | 314 | Passing | Rigid | 11/02/2021 | Asphalt |  | 1038 | Clay | 4159 | -0.3 | 3 | 4926 | 3058252
314-P-2008 | 314 | Passing | Rigid | 11/02/2021 | Asphalt |  | 1045 | Clay | 4170 | 2.4 | 10 | 4926 | 3058252
314-P-2008 | 314 | Passing | Rigid | 11/02/2021 | Asphalt |  | 1047 | Clay | 4172 | 3.3 | 10 | 4926 | 3058252
314-P-2008 | 314 | Passing | Rigid | 11/02/2021 | Asphalt |  | 1045 | Clay | 4169 | 1.7 | 10 | 4926 | 3058252
314-P-2008 | 314 | Passing | Rigid | 11/02/2021 | Asphalt |  | 1043 | Clay | 4167 | -0.5 | 10 | 4926 | 3058252
314-P-2008 | 314 | Passing | Rigid | 11/02/2021 | Asphalt |  | 1048 | Clay | 4175 | -0.4 | 3 | 4926 | 3058252
314-P-2008 | 314 | Passing | Rigid | 11/02/2021 | Asphalt |  | 1051 | Clay | 4179 | 1.1 | 3 | 4926 | 3058252
314-D-2008 | 314 | Driving | Rigid | 04/12/2022 | Asphalt |  | 1047 | Clay | 4177 | -0.4 | -3 | 5087 | 13567771
314-D-2008 | 314 | Driving | Rigid | 04/12/2022 | Asphalt |  | 1036 | Clay | 4159 | -0.8 | -3 | 5087 | 13567771
314-D-2008 | 314 | Driving | Rigid | 04/12/2022 | Asphalt |  | 1037 | Clay | 4160 | -1.1 | -3 | 5087 | 13567771
314-D-2008 | 314 | Driving | Rigid | 04/12/2022 | Asphalt |  | 1037 | Clay | 4161 | -0.7 | -3 | 5087 | 13567771
314-D-2008 | 314 | Driving | Rigid | 04/12/2022 | Asphalt |  | 1038 | Clay | 4162 | -0.8 | -3 | 5087 | 13567771
314-D-2008 | 314 | Driving | Rigid | 04/12/2022 | Asphalt |  | 1042 | Clay | 4169 | -0.8 | -3 | 5087 | 13567771
314-P-2008 | 314 | Passing | Rigid | 04/12/2022 | Asphalt |  | 1044 | Clay | 4171 | 0.4 | 3 | 5087 | 3248478
314-D-2008 | 314 | Driving | Rigid | 05/18/2016 | Asphalt |  | 956 | Clay | 4158 | -0.9 | -3 | 2932 | 7530260
314-D-2008 | 314 | Driving | Rigid | 05/18/2016 | Asphalt |  | 958 | Clay | 4160 | -0.7 | -3 | 2932 | 7530260
314-D-2008 | 314 | Driving | Rigid | 05/18/2016 | Asphalt |  | 958 | Clay | 4161 | -0.4 | -10 | 2932 | 7530260
314-D-2008 | 314 | Driving | Rigid | 05/26/2017 | Asphalt |  | 1429 | Clay | 4171 | -0.8 | -10 | 3305 | 8417723
314-D-2008 | 314 | Driving | Rigid | 05/26/2017 | Asphalt |  | 1431 | Clay | 4173 | -0.1 | -10 | 3305 | 8417723
314-P-2008 | 314 | Passing | Rigid | 10/17/2019 | Asphalt |  | 1003 | Clay | 4179 | 4.2 | 10 | 4179 | 2410068
314-P-2008 | 314 | Passing | Rigid | 10/17/2019 | Asphalt |  | 1001 | Clay | 4177 | -0.5 | 3 | 4179 | 2410068
314-P-2008 | 314 | Passing | Rigid | 10/17/2019 | Asphalt |  | 951 | Clay | 4161 | 0.8 | 10 | 4179 | 2410068
314-P-2008 | 314 | Passing | Rigid | 10/17/2019 | Asphalt |  | 949 | Clay | 4158 | -0.1 | 3 | 4179 | 2410068
314-D-2008 | 314 | Driving | Rigid | 10/07/2020 | Asphalt |  | 1059 | Clay | 4174 | -0.9 | -3 | 4535 | 11895298
314-D-2008 | 314 | Driving | Rigid | 10/07/2020 | Asphalt |  | 1055 | Clay | 4167 | -0.7 | -10 | 4535 | 11895298
314-P-2008 | 314 | Passing | Rigid | 10/07/2020 | Asphalt |  | 1102 | Clay | 4178 | 1.5 | 10 | 4535 | 2689039
314-P-2008 | 314 | Passing | Rigid | 10/07/2020 | Asphalt |  | 1102 | Clay | 4179 | 3.9 | 10 | 4535 | 2689039
314-P-2008 | 314 | Passing | Rigid | 10/07/2020 | Asphalt |  | 1058 | Clay | 4171 | 0.1 | 10 | 4535 | 2689039
314-P-2008 | 314 | Passing | Rigid | 10/07/2020 | Asphalt |  | 1100 | Clay | 4176 | -0.7 | 3 | 4535 | 2689039
314-P-2008 | 314 | Passing | Rigid | 10/07/2020 | Asphalt |  | 1059 | Clay | 4173 | -0.4 | 3 | 4535 | 2689039
314-P-2008 | 314 | Passing | Rigid | 10/07/2020 | Asphalt |  | 1052 | Clay | 4162 | -1.2 | 3 | 4535 | 2689039
314-P-2008 | 314 | Passing | Rigid | 10/07/2020 | Asphalt |  | 1054 | Clay | 4164 | 0.5 | 10 | 4535 | 2689039
314-P-2008 | 314 | Passing | Rigid | 10/07/2020 | Asphalt |  | 1056 | Clay | 4168 | 1.8 | 10 | 4535 | 2689039
314-P-2008 | 314 | Passing | Rigid | 10/07/2020 | Asphalt |  | 1056 | Clay | 4169 | 0.7 | 10 | 4535 | 2689039
314-D-2008 | 314 | Driving | Rigid | 04/23/2021 | Asphalt |  | 1042 | Clay | 4161 | 1.8 | -10 | 4733 | 12539888
314-D-2008 | 314 | Driving | Rigid | 04/23/2021 | Asphalt |  | 1221 | Clay | 4158 | -0.3 | -3 | 4733 | 12539888
314-P-2008 | 314 | Passing | Rigid | 04/23/2021 | Asphalt |  | 1221 | Clay | 4158 | 3.6 | 10 | 4733 | 2894113
314-P-2008 | 314 | Passing | Rigid | 04/23/2021 | Asphalt |  | 1040 | Clay | 4159 | -0.1 | 10 | 4733 | 2894113
314-D-2008 | 314 | Driving | Rigid | 08/16/2021 | Asphalt |  | 1021 | Clay | 4160 | -0.9 | -3 | 4848 | 12778679
314-D-2008 | 314 | Driving | Rigid | 08/16/2021 | Asphalt |  | 1026 | Clay | 4168 | 0.1 | -3 | 4848 | 12778679
314-D-2008 | 314 | Driving | Rigid | 08/16/2021 | Asphalt |  | 1022 | Clay | 4162 | 1.3 | -10 | 4848 | 12778679
314-D-2008 | 314 | Driving | Rigid | 08/16/2021 | Asphalt |  | 1024 | Clay | 4165 | 7.1 | -10 | 4848 | 12778679
314-D-2008 | 314 | Driving | Rigid | 08/16/2021 | Asphalt |  | 1024 | Clay | 4165 | -0.8 | -3 | 4848 | 12778679
314-D-2008 | 314 | Driving | Rigid | 08/16/2021 | Asphalt |  | 1025 | Clay | 4167 | -0.2 | -10 | 4848 | 12778679
314-P-2008 | 314 | Passing | Rigid | 08/16/2021 | Asphalt |  | 1030 | Clay | 4175 | 0.7 | 3 | 4848 | 2976934
314-P-2008 | 314 | Passing | Rigid | 08/16/2021 | Asphalt |  | 1025 | Clay | 4166 | 0.6 | 3 | 4848 | 2976934
314-P-2008 | 314 | Passing | Rigid | 08/16/2021 | Asphalt |  | 1021 | Clay | 4160 | 1.7 | 3 | 4848 | 2976934
314-P-2008 | 314 | Passing | Rigid | 08/16/2021 | Asphalt |  | 1027 | Clay | 4170 | 3.7 | 3 | 4848 | 2976934
314-P-2008 | 314 | Passing | Rigid | 08/16/2021 | Asphalt |  | 1027 | Clay | 4170 | 3.4 | 10 | 4848 | 2976934
314-P-2008 | 314 | Passing | Rigid | 08/16/2021 | Asphalt |  | 1028 | Clay | 4171 | 1.1 | 10 | 4848 | 2976934
314-D-2008 | 314 | Driving | Rigid | 07/15/2015 | Asphalt |  | 947 | Clay | 4177 | -0.6 | -10 | 2624 | 6428008
314-D-2008 | 314 | Driving | Rigid | 07/15/2015 | Asphalt |  | 948 | Clay | 4178 | -0.7 | -10 | 2624 | 6428008
314-P-2008 | 314 | Passing | Rigid | 07/15/2015 | Asphalt |  | 927 | Clay | 4162 | -0.3 | 10 | 2624 | 1442034
314-P-2008 | 314 | Passing | Rigid | 07/15/2015 | Asphalt |  | 930 | Clay | 4164 | -0.1 | 3 | 2624 | 1442034
314-P-2008 | 314 | Passing | Rigid | 07/15/2015 | Asphalt |  | 921 | Clay | 4158 | 0.5 | 3 | 2624 | 1442034
314-P-2008 | 314 | Passing | Rigid | 07/15/2015 | Asphalt |  | 935 | Clay | 4167 | 0.2 | 10 | 2624 | 1442034
314-P-2008 | 314 | Passing | Rigid | 07/15/2015 | Asphalt |  | 944 | Clay | 4174 | 0 | 10 | 2624 | 1442034
314-P-2008 | 314 | Passing | Rigid | 07/15/2015 | Asphalt |  | 945 | Clay | 4175 | 0 | 10 | 2624 | 1442034
314-P-2008 | 314 | Passing | Rigid | 07/15/2015 | Asphalt |  | 947 | Clay | 4177 | -0.6 | 3 | 2624 | 1442034
314-D-2008 | 314 | Driving | Rigid | 10/15/2015 | Asphalt |  | 1023 | Clay | 4167 | -0.7 | -10 | 2716 | 6681545
314-D-2008 | 314 | Driving | Rigid | 10/15/2015 | Asphalt |  | 1031 | Clay | 4177 | -1.2 | -3 | 2716 | 6681545
314-P-2008 | 314 | Passing | Rigid | 10/15/2015 | Asphalt |  | 1032 | Clay | 4177 | 0.4 | 10 | 2716 | 1451246
314-P-2008 | 314 | Passing | Rigid | 10/15/2015 | Asphalt |  | 1017 | Clay | 4160 | 0.6 | 3 | 2716 | 1451246
314-P-2008 | 314 | Passing | Rigid | 10/15/2015 | Asphalt |  | 1026 | Clay | 4171 | -0.1 | 3 | 2716 | 1451246
314-P-2008 | 314 | Passing | Rigid | 10/15/2015 | Asphalt |  | 1027 | Clay | 4172 | 0.1 | 3 | 2716 | 1451246
314-P-2008 | 314 | Passing | Rigid | 10/15/2015 | Asphalt |  | 1019 | Clay | 4162 | -0.7 | 3 | 2716 | 1451246
314-P-2008 | 314 | Passing | Rigid | 10/15/2015 | Asphalt |  | 1025 | Clay | 4169 | -0.7 | 3 | 2716 | 1451246
314-P-2008 | 314 | Passing | Rigid | 10/15/2015 | Asphalt |  | 1025 | Clay | 4169 | 0.7 | 10 | 2716 | 1451246
314-P-2008 | 314 | Passing | Rigid | 10/15/2015 | Asphalt |  | 1025 | Clay | 4170 | 1.4 | 3 | 2716 | 1451246
314-D-2008 | 314 | Driving | Rigid | 05/18/2016 | Asphalt |  | 1008 | Clay | 4169 | -1.5 | -3 | 2932 | 7530260
314-D-2008 | 314 | Driving | Rigid | 05/18/2016 | Asphalt |  | 1013 | Clay | 4173 | -1.2 | -10 | 2932 | 7530260
314-D-2008 | 314 | Driving | Rigid | 05/18/2016 | Asphalt |  | 1013 | Clay | 4173 | -0.9 | -3 | 2932 | 7530260
314-D-2008 | 314 | Driving | Rigid | 05/18/2016 | Asphalt |  | 1014 | Clay | 4175 | -0.7 | -10 | 2932 | 7530260
314-D-2008 | 314 | Driving | Rigid | 05/18/2016 | Asphalt |  | 1017 | Clay | 4177 | -1.4 | -10 | 2932 | 7530260
314-D-2008 | 314 | Driving | Rigid | 05/18/2016 | Asphalt |  | 1000 | Clay | 4163 | -0.9 | -10 | 2932 | 7530260
314-D-2008 | 314 | Driving | Rigid | 05/18/2016 | Asphalt |  | 1003 | Clay | 4165 | -1.7 | -3 | 2932 | 7530260
314-P-2008 | 314 | Passing | Rigid | 05/18/2016 | Asphalt |  | 1019 | Clay | 4179 | -0.1 | 3 | 2932 | 1630988
314-D-2008 | 314 | Driving | Rigid | 06/18/2009 | Asphalt |  | 835 | Clay | 4175 | -0.9 | -3 | 406 | 404434
314-D-2008 | 314 | Driving | Rigid | 06/18/2009 | Asphalt |  | 835 | Clay | 4163 | -0.2 | -10 | 406 | 404434
314-D-2008 | 314 | Driving | Rigid | 10/21/2010 | Asphalt |  |  | Clay | 4167 | -0.1 | -3 | 896 | 1642703
314-P-2008 | 314 | Passing | Rigid | 10/21/2010 | Asphalt |  |  | Clay | 4167 | 0.2 | 10 | 896 | 407011
314-D-2008 | 314 | Driving | Rigid | 04/14/2011 | Asphalt |  |  | Clay | 4175 | 1.2 | -3 | 1071 | 2121161
314-D-2008 | 314 | Driving | Rigid | 04/14/2011 | Asphalt |  |  | Clay | 4163 | -0.7 | -3 | 1071 | 2121161
314-D-2008 | 314 | Driving | Rigid | 05/14/2014 | Asphalt |  | 1449 | Clay | 4159 | 0 | -10 | 2197 | 4960495
314-D-2008 | 314 | Driving | Rigid | 05/14/2014 | Asphalt |  | 1450 | Clay | 4160 | 1.2 | -10 | 2197 | 4960495
314-D-2008 | 314 | Driving | Rigid | 05/14/2014 | Asphalt |  | 1451 | Clay | 4160 | -1.3 | -3 | 2197 | 4960495
314-P-2008 | 314 | Passing | Rigid | 05/14/2014 | Asphalt |  | 1442 | Clay | 4157 | -0.3 | 3 | 2197 | 1295321
314-P-2008 | 314 | Passing | Rigid | 05/14/2014 | Asphalt |  | 1449 | Clay | 4158 | 1.4 | 10 | 2197 | 1295321
314-P-2008 | 314 | Passing | Rigid | 05/14/2014 | Asphalt |  | 1451 | Clay | 4160 | 2.6 | 10 | 2197 | 1295321
314-P-2008 | 314 | Passing | Rigid | 05/14/2014 | Asphalt |  | 1453 | Clay | 4161 | 0.6 | 10 | 2197 | 1295321
314-P-2008 | 314 | Passing | Rigid | 05/14/2014 | Asphalt |  | 1457 | Clay | 4165 | 1.8 | 10 | 2197 | 1295321
314-P-2008 | 314 | Passing | Rigid | 05/14/2014 | Asphalt |  | 1510 | Clay | 4176 | 1.7 | 10 | 2197 | 1295321
314-P-2008 | 314 | Passing | Rigid | 05/14/2014 | Asphalt |  | 1500 | Clay | 4168 | 0.1 | 3 | 2197 | 1295321
314-D-2008 | 314 | Driving | Rigid | 04/16/2015 | Asphalt |  | 841 | Clay | 4157 | -0.4 | -3 | 2534 | 6117824
314-D-2008 | 314 | Driving | Rigid | 04/16/2015 | Asphalt |  | 848 | Clay | 4161 | -1.4 | -3 | 2534 | 6117824
314-D-2008 | 314 | Driving | Rigid | 04/16/2015 | Asphalt |  | 905 | Clay | 4177 | -0.3 | -10 | 2534 | 6117824
314-D-2008 | 314 | Driving | Rigid | 04/16/2015 | Asphalt |  | 856 | Clay | 4168 | 0.1 | -10 | 2534 | 6117824
314-P-2008 | 314 | Passing | Rigid | 04/16/2015 | Asphalt |  | 902 | Clay | 4173 | -0.1 | 3 | 2534 | 1429789
314-P-2008 | 314 | Passing | Rigid | 04/16/2015 | Asphalt |  | 851 | Clay | 4164 | 0.2 | 3 | 2534 | 1429789
314-P-2008 | 314 | Passing | Rigid | 04/12/2022 | Asphalt |  | 1038 | Clay | 4162 | 0.8 | 3 | 5087 | 3248478
314-P-2008 | 314 | Passing | Rigid | 04/12/2022 | Asphalt |  | 1040 | Clay | 4165 | 5.2 | 10 | 5087 | 3248478
314-P-2008 | 314 | Passing | Rigid | 08/16/2021 | Asphalt |  | 1030 | Clay | 4174 | 2.2 | 3 | 4848 | 2976934
314-D-2008 | 314 | Driving | Rigid | 11/02/2021 | Asphalt |  | 1038 | Clay | 4159 | 5.4 | -10 | 4926 | 13006378
314-D-2008 | 314 | Driving | Rigid | 11/02/2021 | Asphalt |  | 1049 | Clay | 4176 | -0.1 | -10 | 4926 | 13006378
314-D-2008 | 314 | Driving | Rigid | 11/02/2021 | Asphalt |  | 1044 | Clay | 4168 | 0.3 | -3 | 4926 | 13006378
314-D-2008 | 314 | Driving | Rigid | 11/02/2021 | Asphalt |  | 1039 | Clay | 4161 | 4.1 | -10 | 4926 | 13006378
314-D-2008 | 314 | Driving | Rigid | 11/02/2021 | Asphalt |  | 1040 | Clay | 4163 | -0.7 | -10 | 4926 | 13006378
314-P-2008 | 314 | Passing | Rigid | 11/02/2021 | Asphalt |  | 1047 | Clay | 4173 | 0.2 | 3 | 4926 | 3058252
314-P-2008 | 314 | Passing | Rigid | 11/02/2021 | Asphalt |  | 1042 | Clay | 4166 | 0.2 | 3 | 4926 | 3058252
314-P-2008 | 314 | Passing | Rigid | 11/02/2021 | Asphalt |  | 1044 | Clay | 4168 | 1 | 3 | 4926 | 3058252
314-D-2008 | 314 | Driving | Rigid | 04/12/2022 | Asphalt |  | 1041 | Clay | 4167 | -0.5 | -3 | 5087 | 13567771
314-P-2008 | 314 | Passing | Rigid | 04/12/2022 | Asphalt |  | 1044 | Clay | 4171 | 0.5 | 10 | 5087 | 3248478
314-P-2008 | 314 | Passing | Rigid | 04/12/2022 | Asphalt |  | 1045 | Clay | 4173 | 0.2 | 3 | 5087 | 3248478
314-P-2008 | 314 | Passing | Rigid | 04/12/2022 | Asphalt |  | 1046 | Clay | 4174 | 1.6 | 3 | 5087 | 3248478
314-P-2008 | 314 | Passing | Rigid | 04/12/2022 | Asphalt |  | 1046 | Clay | 4175 | 0.4 | 10 | 5087 | 3248478
314-P-2008 | 314 | Passing | Rigid | 04/12/2022 | Asphalt |  | 1047 | Clay | 4176 | 5.2 | 10 | 5087 | 3248478
314-P-2008 | 314 | Passing | Rigid | 04/12/2022 | Asphalt |  | 1049 | Clay | 4179 | 1.4 | 3 | 5087 | 3248478
314-P-2008 | 314 | Passing | Rigid | 04/12/2022 | Asphalt |  | 1036 | Clay | 4158 | 3.6 | 10 | 5087 | 3248478
314-P-2008 | 314 | Passing | Rigid | 05/18/2016 | Asphalt |  | 1002 | Clay | 4164 | 0 | 3 | 2932 | 1630988
314-P-2008 | 314 | Passing | Rigid | 05/18/2016 | Asphalt |  | 1015 | Clay | 4175 | -0.8 | 3 | 2932 | 1630988
314-P-2008 | 314 | Passing | Rigid | 05/18/2016 | Asphalt |  | 1015 | Clay | 4175 | -0.6 | 10 | 2932 | 1630988
314-P-2008 | 314 | Passing | Rigid | 05/18/2016 | Asphalt |  | 1018 | Clay | 4178 | -1.5 | 3 | 2932 | 1630988
314-D-2008 | 314 | Driving | Rigid | 05/26/2017 | Asphalt |  | 1435 | Clay | 4177 | -0.6 | -10 | 3305 | 8417723
314-D-2008 | 314 | Driving | Rigid | 05/26/2017 | Asphalt |  | 1437 | Clay | 4179 | 0.2 | -10 | 3305 | 8417723
314-D-2008 | 314 | Driving | Rigid | 05/26/2017 | Asphalt |  | 1422 | Clay | 4164 | -0.3 | -10 | 3305 | 8417723
314-D-2008 | 314 | Driving | Rigid | 05/26/2017 | Asphalt |  | 1433 | Clay | 4175 | -1.4 | -3 | 3305 | 8417723
314-P-2008 | 314 | Passing | Rigid | 05/26/2017 | Asphalt |  | 1432 | Clay | 4173 | 0 | 10 | 3305 | 1779520
314-P-2008 | 314 | Passing | Rigid | 05/26/2017 | Asphalt |  | 1434 | Clay | 4175 | -0.3 | 3 | 3305 | 1779520
314-P-2008 | 314 | Passing | Rigid | 05/26/2017 | Asphalt |  | 1417 | Clay | 4159 | 0.3 | 10 | 3305 | 1779520
314-P-2008 | 314 | Passing | Rigid | 05/26/2017 | Asphalt |  | 1418 | Clay | 4160 | 1 | 3 | 3305 | 1779520
314-P-2008 | 314 | Passing | Rigid | 05/26/2017 | Asphalt |  | 1422 | Clay | 4164 | 0.3 | 3 | 3305 | 1779520
314-P-2008 | 314 | Passing | Rigid | 05/26/2017 | Asphalt |  | 1429 | Clay | 4170 | 1.6 | 3 | 3305 | 1779520
314-D-2008 | 314 | Driving | Rigid | 04/18/2019 | Asphalt |  | 1035 | Clay | 4179 | -0.7 | -3 | 3997 | 10417487
314-D-2008 | 314 | Driving | Rigid | 04/18/2019 | Asphalt |  | 1030 | Clay | 4174 | -1 | -3 | 3997 | 10417487
314-D-2008 | 314 | Driving | Rigid | 04/18/2019 | Asphalt |  | 1019 | Clay | 4163 | -0.4 | -10 | 3997 | 10417487
314-P-2008 | 314 | Passing | Rigid | 04/18/2019 | Asphalt |  | 1027 | Clay | 4170 | 1.8 | 10 | 3997 | 2201652
314-P-2008 | 314 | Passing | Rigid | 04/18/2019 | Asphalt |  | 1032 | Clay | 4176 | -0.5 | 3 | 3997 | 2201652
314-P-2008 | 314 | Passing | Rigid | 04/18/2019 | Asphalt |  | 1022 | Clay | 4165 | 3.9 | 10 | 3997 | 2201652
314-D-2008 | 314 | Driving | Rigid | 10/17/2019 | Asphalt |  | 1000 | Clay | 4175 | -0.9 | -3 | 4179 | 10975771
314-D-2008 | 314 | Driving | Rigid | 10/17/2019 | Asphalt |  | 950 | Clay | 4160 | 1.1 | -10 | 4179 | 10975771
314-D-2008 | 314 | Driving | Rigid | 10/17/2019 | Asphalt |  | 951 | Clay | 4162 | -0.6 | -3 | 4179 | 10975771
314-D-2008 | 314 | Driving | Rigid | 10/17/2019 | Asphalt |  | 954 | Clay | 4166 | -3 | -10 | 4179 | 10975771
314-D-2008 | 314 | Driving | Rigid | 10/17/2019 | Asphalt |  | 955 | Clay | 4167 | -0.6 | -3 | 4179 | 10975771
314-D-2008 | 314 | Driving | Rigid | 10/17/2019 | Asphalt |  | 955 | Clay | 4168 | 0.2 | -10 | 4179 | 10975771
314-P-2008 | 314 | Passing | Rigid | 10/17/2019 | Asphalt |  | 955 | Clay | 4168 | 0.6 | 3 | 4179 | 2410068
314-P-2008 | 314 | Passing | Rigid | 10/17/2019 | Asphalt |  | 959 | Clay | 4174 | 1.1 | 3 | 4179 | 2410068
314-P-2008 | 314 | Passing | Rigid | 10/17/2019 | Asphalt |  | 956 | Clay | 4169 | 0.2 | 10 | 4179 | 2410068
314-D-2008 | 314 | Driving | Rigid | 10/07/2020 | Asphalt |  | 1057 | Clay | 4170 | 1.3 | -10 | 4535 | 11895298
314-D-2008 | 314 | Driving | Rigid | 10/07/2020 | Asphalt |  | 1059 | Clay | 4175 | 0 | -10 | 4535 | 11895298
314-D-2008 | 314 | Driving | Rigid | 10/07/2020 | Asphalt |  | 1100 | Clay | 4175 | -1.5 | -3 | 4535 | 11895298
314-D-2008 | 314 | Driving | Rigid | 10/07/2020 | Asphalt |  | 1102 | Clay | 4179 | 0 | -10 | 4535 | 11895298
314-D-2008 | 314 | Driving | Rigid | 10/07/2020 | Asphalt |  | 1050 | Clay | 4159 | 3.9 | -10 | 4535 | 11895298
314-D-2008 | 314 | Driving | Rigid | 10/07/2020 | Asphalt |  | 1051 | Clay | 4160 | 2.6 | -10 | 4535 | 11895298
314-P-2008 | 314 | Passing | Rigid | 10/07/2020 | Asphalt |  | 1057 | Clay | 4170 | 1.7 | 3 | 4535 | 2689039
314-P-2008 | 314 | Passing | Rigid | 10/07/2020 | Asphalt |  | 1101 | Clay | 4177 | -0.8 | 3 | 4535 | 2689039
314-D-2008 | 314 | Driving | Rigid | 04/23/2021 | Asphalt |  | 1043 | Clay | 4162 | -1.1 | -3 | 4733 | 12539888
314-P-2008 | 314 | Passing | Rigid | 04/23/2021 | Asphalt |  | 1043 | Clay | 4162 | -1.6 | 3 | 4733 | 2894113
314-D-2008 | 314 | Driving | Rigid | 08/16/2021 | Asphalt |  | 1031 | Clay | 4176 | 1.1 | -3 | 4848 | 12778679
314-D-2008 | 314 | Driving | Rigid | 08/16/2021 | Asphalt |  | 1020 | Clay | 4158 | 0.4 | -3 | 4848 | 12778679
314-D-2008 | 314 | Driving | Rigid | 08/16/2021 | Asphalt |  | 1022 | Clay | 4161 | -0.5 | -3 | 4848 | 12778679
314-D-2008 | 314 | Driving | Rigid | 08/16/2021 | Asphalt |  | 1030 | Clay | 4175 | 0.7 | -10 | 4848 | 12778679
314-D-2008 | 314 | Driving | Rigid | 08/16/2021 | Asphalt |  | 1025 | Clay | 4166 | -0.3 | -10 | 4848 | 12778679
314-D-2008 | 314 | Driving | Rigid | 08/16/2021 | Asphalt |  | 1028 | Clay | 4171 | 0.2 | -3 | 4848 | 12778679
314-P-2008 | 314 | Passing | Rigid | 08/16/2021 | Asphalt |  | 1020 | Clay | 4158 | 2.5 | 3 | 4848 | 2976934
314-P-2008 | 314 | Passing | Rigid | 08/16/2021 | Asphalt |  | 1033 | Clay | 4179 | 1.9 | 3 | 4848 | 2976934
314-P-2008 | 314 | Passing | Rigid | 08/16/2021 | Asphalt |  | 1028 | Clay | 4172 | 1.4 | 3 | 4848 | 2976934
314-P-2008 | 314 | Passing | Rigid | 04/16/2015 | Asphalt |  | 853 | Clay | 4165 | 2.4 | 10 | 2534 | 1429789
314-P-2008 | 314 | Passing | Rigid | 04/16/2015 | Asphalt |  | 854 | Clay | 4166 | -0.1 | 3 | 2534 | 1429789
314-P-2008 | 314 | Passing | Rigid | 04/16/2015 | Asphalt |  | 901 | Clay | 4171 | 0.1 | 10 | 2534 | 1429789
314-P-2008 | 314 | Passing | Rigid | 04/16/2015 | Asphalt |  | 906 | Clay | 4178 | -1.6 | 3 | 2534 | 1429789
314-P-2008 | 314 | Passing | Rigid | 04/16/2015 | Asphalt |  | 849 | Clay | 4161 | 0.4 | 10 | 2534 | 1429789
314-P-2008 | 314 | Passing | Rigid | 04/16/2015 | Asphalt |  | 857 | Clay | 4169 | 0.4 | 10 | 2534 | 1429789
314-D-2008 | 314 | Driving | Rigid | 07/15/2015 | Asphalt |  | 925 | Clay | 4161 | -1.4 | -3 | 2624 | 6428008
314-D-2008 | 314 | Driving | Rigid | 07/15/2015 | Asphalt |  | 934 | Clay | 4167 | -0.6 | -10 | 2624 | 6428008
314-D-2008 | 314 | Driving | Rigid | 07/15/2015 | Asphalt |  | 937 | Clay | 4169 | -0.1 | -10 | 2624 | 6428008
314-D-2008 | 314 | Driving | Rigid | 07/15/2015 | Asphalt |  | 940 | Clay | 4171 | -1.2 | -3 | 2624 | 6428008
314-D-2008 | 314 | Driving | Rigid | 07/15/2015 | Asphalt |  | 944 | Clay | 4175 | 0 | -10 | 2624 | 6428008
314-D-2008 | 314 | Driving | Rigid | 07/15/2015 | Asphalt |  | 919 | Clay | 4157 | -1 | -3 | 2624 | 6428008
314-P-2008 | 314 | Passing | Rigid | 07/15/2015 | Asphalt |  | 931 | Clay | 4165 | -0.4 | 3 | 2624 | 1442034
314-P-2008 | 314 | Passing | Rigid | 07/15/2015 | Asphalt |  | 941 | Clay | 4172 | 0.5 | 3 | 2624 | 1442034
314-P-2008 | 314 | Passing | Rigid | 07/15/2015 | Asphalt |  | 921 | Clay | 4158 | 2.2 | 10 | 2624 | 1442034
314-D-2008 | 314 | Driving | Rigid | 10/15/2015 | Asphalt |  | 1023 | Clay | 4168 | -0.1 | -10 | 2716 | 6681545
314-D-2008 | 314 | Driving | Rigid | 10/15/2015 | Asphalt |  | 1024 | Clay | 4169 | -0.7 | -3 | 2716 | 6681545
314-D-2008 | 314 | Driving | Rigid | 10/15/2015 | Asphalt |  | 1025 | Clay | 4170 | -0.5 | -3 | 2716 | 6681545
314-D-2008 | 314 | Driving | Rigid | 10/15/2015 | Asphalt |  | 1015 | Clay | 4158 | 0.7 | -10 | 2716 | 6681545
314-D-2008 | 314 | Driving | Rigid | 10/15/2015 | Asphalt |  | 1029 | Clay | 4175 | -0.5 | -10 | 2716 | 6681545
314-D-2008 | 314 | Driving | Rigid | 10/15/2015 | Asphalt |  | 1031 | Clay | 4177 | -0.2 | -10 | 2716 | 6681545
314-D-2008 | 314 | Driving | Rigid | 10/15/2015 | Asphalt |  | 1020 | Clay | 4164 | -0.3 | -10 | 2716 | 6681545
314-P-2008 | 314 | Passing | Rigid | 10/15/2015 | Asphalt |  | 1033 | Clay | 4179 | 0.6 | 3 | 2716 | 1451246
314-P-2008 | 314 | Passing | Rigid | 10/15/2015 | Asphalt |  | 1027 | Clay | 4171 | 0.1 | 10 | 2716 | 1451246
314-P-2008 | 314 | Passing | Rigid | 10/15/2015 | Asphalt |  | 1031 | Clay | 4176 | 0.8 | 3 | 2716 | 1451246
314-P-2008 | 314 | Passing | Rigid | 10/15/2015 | Asphalt |  | 1021 | Clay | 4165 | -1.3 | 3 | 2716 | 1451246
314-D-2008 | 314 | Driving | Rigid | 05/18/2016 | Asphalt |  | 1009 | Clay | 4170 | -0.1 | -10 | 2932 | 7530260
314-D-2008 | 314 | Driving | Rigid | 05/18/2016 | Asphalt |  | 1012 | Clay | 4172 | -0.4 | -10 | 2932 | 7530260
314-D-2008 | 314 | Driving | Rigid | 05/18/2016 | Asphalt |  | 957 | Clay | 4160 | 7.5 | -10 | 2932 | 7530260
314-P-2008 | 314 | Passing | Rigid | 05/18/2016 | Asphalt |  | 1003 | Clay | 4165 | -0.7 | 3 | 2932 | 1630988
314-P-2008 | 314 | Passing | Rigid | 05/18/2016 | Asphalt |  | 1006 | Clay | 4167 | -1 | 10 | 2932 | 1630988
314-P-2008 | 314 | Passing | Rigid | 05/18/2016 | Asphalt |  | 1018 | Clay | 4178 | 1 | 10 | 2932 | 1630988
314-P-2008 | 314 | Passing | Rigid | 05/18/2016 | Asphalt |  | 957 | Clay | 4159 | -0.9 | 3 | 2932 | 1630988
314-P-2008 | 314 | Passing | Rigid | 06/18/2009 | Asphalt |  | 835 | Clay | 4175 | -0.7 | 3 | 406 | 96636
314-P-2008 | 314 | Passing | Rigid | 10/21/2010 | Asphalt |  |  | Clay | 4175 | 0.1 | 10 | 896 | 407011
314-P-2008 | 314 | Passing | Rigid | 04/14/2011 | Asphalt |  |  | Clay | 4167 | 0 | 10 | 1071 | 540702
314-D-2008 | 314 | Driving | Rigid | 09/28/2011 | Asphalt |  |  | Clay | 4167 | -0.7 | -3 | 1238 | 2292135
314-P-2008 | 314 | Passing | Rigid | 09/28/2011 | Asphalt |  |  | Clay | 4175 | 0.3 | 10 | 1238 | 627587
314-P-2008 | 314 | Passing | Rigid | 06/08/2012 | Asphalt |  | 750 | Clay | 4175 | 0.4 | 10 | 1492 | 788274
314-D-2008 | 314 | Driving | Rigid | 05/10/2013 | Asphalt |  | 1205 | Clay | 4167 | -0.2 | -10 | 1828 | 4056711
314-D-2008 | 314 | Driving | Rigid | 05/10/2013 | Asphalt |  | 1205 | Clay | 4163 | -1 | -3 | 1828 | 4056711
314-D-2008 | 314 | Driving | Rigid | 05/14/2014 | Asphalt |  | 1500 | Clay | 4168 | 0.3 | -10 | 2197 | 4960495
314-D-2008 | 314 | Driving | Rigid | 05/14/2014 | Asphalt |  | 1502 | Clay | 4170 | 0 | -10 | 2197 | 4960495
314-D-2008 | 314 | Driving | Rigid | 05/14/2014 | Asphalt |  | 1502 | Clay | 4170 | -0.9 | -3 | 2197 | 4960495
314-D-2008 | 314 | Driving | Rigid | 05/14/2014 | Asphalt |  | 1442 | Clay | 4157 | -0.7 | -3 | 2197 | 4960495
314-D-2008 | 314 | Driving | Rigid | 07/15/2015 | Asphalt |  | 934 | Clay | 4167 | -0.7 | -3 | 2624 | 6428008
314-D-2008 | 314 | Driving | Rigid | 07/15/2015 | Asphalt |  | 937 | Clay | 4169 | -0.7 | -3 | 2624 | 6428008
314-D-2008 | 314 | Driving | Rigid | 07/15/2015 | Asphalt |  | 942 | Clay | 4173 | -0.4 | -10 | 2624 | 6428008
314-D-2008 | 314 | Driving | Rigid | 07/15/2015 | Asphalt |  | 946 | Clay | 4176 | -0.6 | -10 | 2624 | 6428008
314-D-2008 | 314 | Driving | Rigid | 07/15/2015 | Asphalt |  | 950 | Clay | 4179 | -0.9 | -3 | 2624 | 6428008
314-P-2008 | 314 | Passing | Rigid | 07/15/2015 | Asphalt |  | 928 | Clay | 4163 | 0.1 | 3 | 2624 | 1442034
314-P-2008 | 314 | Passing | Rigid | 07/15/2015 | Asphalt |  | 940 | Clay | 4171 | -0.2 | 3 | 2624 | 1442034
314-P-2008 | 314 | Passing | Rigid | 07/15/2015 | Asphalt |  | 919 | Clay | 4157 | -1 | 3 | 2624 | 1442034
314-D-2008 | 314 | Driving | Rigid | 06/18/2009 | Asphalt |  | 835 | Clay | 4167 | -1.1 | -3 | 406 | 404434
314-D-2008 | 314 | Driving | Rigid | 06/18/2009 | Asphalt |  | 835 | Clay | 4175 | 0.2 | -10 | 406 | 404434
314-P-2008 | 314 | Passing | Rigid | 06/18/2009 | Asphalt |  | 835 | Clay | 4167 | -0.5 | 3 | 406 | 96636
314-D-2008 | 314 | Driving | Rigid | 11/02/2021 | Asphalt |  | 1050 | Clay | 4179 | 0.1 | -10 | 4926 | 13006378
314-D-2008 | 314 | Driving | Rigid | 11/02/2021 | Asphalt |  | 1041 | Clay | 4164 | 11.5 | -10 | 4926 | 13006378
314-D-2008 | 314 | Driving | Rigid | 11/02/2021 | Asphalt |  | 1043 | Clay | 4167 | -0.7 | -10 | 4926 | 13006378
314-D-2008 | 314 | Driving | Rigid | 11/02/2021 | Asphalt |  | 1039 | Clay | 4160 | -1.7 | -3 | 4926 | 13006378
314-D-2008 | 314 | Driving | Rigid | 11/02/2021 | Asphalt |  | 1047 | Clay | 4173 | -0.7 | -3 | 4926 | 13006378
314-P-2008 | 314 | Passing | Rigid | 11/02/2021 | Asphalt |  | 1039 | Clay | 4160 | 4.9 | 10 | 4926 | 3058252
314-P-2008 | 314 | Passing | Rigid | 11/02/2021 | Asphalt |  | 1039 | Clay | 4161 | 0.1 | 3 | 4926 | 3058252
314-P-2008 | 314 | Passing | Rigid | 11/02/2021 | Asphalt |  | 1041 | Clay | 4163 | 3.4 | 10 | 4926 | 3058252
314-P-2008 | 314 | Passing | Rigid | 11/02/2021 | Asphalt |  | 1041 | Clay | 4164 | 0.8 | 10 | 4926 | 3058252
314-P-2008 | 314 | Passing | Rigid | 11/02/2021 | Asphalt |  | 1042 | Clay | 4165 | 4.4 | 10 | 4926 | 3058252
314-P-2008 | 314 | Passing | Rigid | 11/02/2021 | Asphalt |  | 1043 | Clay | 4167 | -0.1 | 3 | 4926 | 3058252
314-P-2008 | 314 | Passing | Rigid | 11/02/2021 | Asphalt |  | 1045 | Clay | 4170 | 3 | 3 | 4926 | 3058252
314-P-2008 | 314 | Passing | Rigid | 11/02/2021 | Asphalt |  | 1048 | Clay | 4174 | -0.6 | 10 | 4926 | 3058252
314-P-2008 | 314 | Passing | Rigid | 11/02/2021 | Asphalt |  | 1050 | Clay | 4177 | 0.4 | 10 | 4926 | 3058252
314-D-2008 | 314 | Driving | Rigid | 04/12/2022 | Asphalt |  | 1045 | Clay | 4174 | -0.1 | -10 | 5087 | 13567771
314-D-2008 | 314 | Driving | Rigid | 04/12/2022 | Asphalt |  | 1047 | Clay | 4176 | 0.3 | -10 | 5087 | 13567771
314-D-2008 | 314 | Driving | Rigid | 04/12/2022 | Asphalt |  | 1038 | Clay | 4163 | 0 | -10 | 5087 | 13567771
314-D-2008 | 314 | Driving | Rigid | 04/12/2022 | Asphalt |  | 1040 | Clay | 4165 | -1.2 | -3 | 5087 | 13567771
314-P-2008 | 314 | Passing | Rigid | 04/12/2022 | Asphalt |  | 1037 | Clay | 4160 | 1.4 | 3 | 5087 | 3248478
314-P-2008 | 314 | Passing | Rigid | 04/12/2022 | Asphalt |  | 1038 | Clay | 4161 | 1.2 | 10 | 5087 | 3248478
314-P-2008 | 314 | Passing | Rigid | 04/12/2022 | Asphalt |  | 1041 | Clay | 4166 | 0.5 | 3 | 5087 | 3248478
314-P-2008 | 314 | Passing | Rigid | 08/16/2021 | Asphalt |  | 1021 | Clay | 4159 | 1 | 10 | 4848 | 2976934
314-D-2008 | 314 | Driving | Rigid | 11/02/2021 | Asphalt |  | 1050 | Clay | 4178 | -0.1 | -3 | 4926 | 13006378
314-P-2008 | 314 | Passing | Rigid | 05/18/2016 | Asphalt |  | 958 | Clay | 4160 | 0.6 | 3 | 2932 | 1630988
314-P-2008 | 314 | Passing | Rigid | 05/18/2016 | Asphalt |  | 959 | Clay | 4161 | -0.1 | 10 | 2932 | 1630988
314-D-2008 | 314 | Driving | Rigid | 05/26/2017 | Asphalt |  | 1416 | Clay | 4158 | -0.6 | -3 | 3305 | 8417723
314-D-2008 | 314 | Driving | Rigid | 05/26/2017 | Asphalt |  | 1432 | Clay | 4174 | -0.4 | -10 | 3305 | 8417723
314-D-2008 | 314 | Driving | Rigid | 05/26/2017 | Asphalt |  | 1433 | Clay | 4175 | -0.4 | -10 | 3305 | 8417723
314-D-2008 | 314 | Driving | Rigid | 05/26/2017 | Asphalt |  | 1417 | Clay | 4159 | -1 | -3 | 3305 | 8417723
314-D-2008 | 314 | Driving | Rigid | 05/26/2017 | Asphalt |  | 1418 | Clay | 4160 | -1.8 | -3 | 3305 | 8417723
314-P-2008 | 314 | Passing | Rigid | 05/26/2017 | Asphalt |  | 1430 | Clay | 4171 | -0.1 | 10 | 3305 | 1779520
314-P-2008 | 314 | Passing | Rigid | 05/26/2017 | Asphalt |  | 1416 | Clay | 4158 | 1.8 | 10 | 3305 | 1779520
314-P-2008 | 314 | Passing | Rigid | 05/26/2017 | Asphalt |  | 1424 | Clay | 4165 | 3.6 | 10 | 3305 | 1779520
314-D-2008 | 314 | Driving | Rigid | 04/18/2019 | Asphalt |  | 1021 | Clay | 4165 | -1 | -3 | 3997 | 10417487
314-D-2008 | 314 | Driving | Rigid | 04/18/2019 | Asphalt |  | 1018 | Clay | 4162 | 0.1 | -10 | 3997 | 10417487
314-D-2008 | 314 | Driving | Rigid | 04/18/2019 | Asphalt |  | 1026 | Clay | 4170 | -0.2 | -3 | 3997 | 10417487
314-D-2008 | 314 | Driving | Rigid | 04/18/2019 | Asphalt |  | 1030 | Clay | 4174 | -0.3 | -10 | 3997 | 10417487
314-D-2008 | 314 | Driving | Rigid | 04/18/2019 | Asphalt |  | 1031 | Clay | 4175 | 0.1 | -10 | 3997 | 10417487
314-D-2008 | 314 | Driving | Rigid | 04/18/2019 | Asphalt |  | 1025 | Clay | 4169 | -0.5 | -3 | 3997 | 10417487
314-P-2008 | 314 | Passing | Rigid | 04/18/2019 | Asphalt |  | 1031 | Clay | 4175 | 0.5 | 10 | 3997 | 2201652
314-P-2008 | 314 | Passing | Rigid | 04/18/2019 | Asphalt |  | 1033 | Clay | 4177 | -0.6 | 3 | 3997 | 2201652
314-P-2008 | 314 | Passing | Rigid | 04/18/2019 | Asphalt |  | 1024 | Clay | 4167 | -0.1 | 3 | 3997 | 2201652
314-D-2008 | 314 | Driving | Rigid | 10/17/2019 | Asphalt |  | 959 | Clay | 4174 | -1 | -3 | 4179 | 10975771
314-D-2008 | 314 | Driving | Rigid | 10/17/2019 | Asphalt |  | 1002 | Clay | 4178 | -0.2 | -10 | 4179 | 10975771
314-D-2008 | 314 | Driving | Rigid | 10/17/2019 | Asphalt |  | 950 | Clay | 4160 | -1.3 | -3 | 4179 | 10975771
314-D-2008 | 314 | Driving | Rigid | 10/17/2019 | Asphalt |  | 951 | Clay | 4162 | -0.3 | -10 | 4179 | 10975771
314-D-2008 | 314 | Driving | Rigid | 10/17/2019 | Asphalt |  | 952 | Clay | 4163 | -0.6 | -3 | 4179 | 10975771
314-D-2008 | 314 | Driving | Rigid | 10/17/2019 | Asphalt |  | 953 | Clay | 4165 | -1.6 | -3 | 4179 | 10975771
314-D-2008 | 314 | Driving | Rigid | 10/17/2019 | Asphalt |  | 958 | Clay | 4172 | -0.2 | -10 | 4179 | 10975771
314-P-2008 | 314 | Passing | Rigid | 10/17/2019 | Asphalt |  | 955 | Clay | 4167 | -0.2 | 3 | 4179 | 2410068
314-P-2008 | 314 | Passing | Rigid | 10/17/2019 | Asphalt |  | 951 | Clay | 4162 | 0.8 | 10 | 4179 | 2410068
314-P-2008 | 314 | Passing | Rigid | 10/17/2019 | Asphalt |  | 952 | Clay | 4163 | 0.7 | 3 | 4179 | 2410068
314-D-2008 | 314 | Driving | Rigid | 10/07/2020 | Asphalt |  | 1055 | Clay | 4168 | -0.3 | -10 | 4535 | 11895298
314-D-2008 | 314 | Driving | Rigid | 10/15/2015 | Asphalt |  | 1019 | Clay | 4163 | -0.6 | -10 | 2716 | 6681545
314-P-2008 | 314 | Passing | Rigid | 10/15/2015 | Asphalt |  | 1022 | Clay | 4165 | 2.6 | 10 | 2716 | 1451246
314-P-2008 | 314 | Passing | Rigid | 10/15/2015 | Asphalt |  | 1015 | Clay | 4158 | 0.1 | 3 | 2716 | 1451246
314-P-2008 | 314 | Passing | Rigid | 10/15/2015 | Asphalt |  | 1028 | Clay | 4173 | -0.1 | 3 | 2716 | 1451246
314-P-2008 | 314 | Passing | Rigid | 10/15/2015 | Asphalt |  | 1030 | Clay | 4175 | 0.1 | 10 | 2716 | 1451246
314-P-2008 | 314 | Passing | Rigid | 10/15/2015 | Asphalt |  | 1020 | Clay | 4163 | 0.3 | 3 | 2716 | 1451246
314-P-2008 | 314 | Passing | Rigid | 10/15/2015 | Asphalt |  | 1024 | Clay | 4168 | 0.7 | 10 | 2716 | 1451246
314-P-2008 | 314 | Passing | Rigid | 10/15/2015 | Asphalt |  | 1021 | Clay | 4164 | 1 | 10 | 2716 | 1451246
314-D-2008 | 314 | Driving | Rigid | 05/18/2016 | Asphalt |  | 1006 | Clay | 4168 | -0.4 | -3 | 2932 | 7530260
314-D-2008 | 314 | Driving | Rigid | 05/18/2016 | Asphalt |  | 1008 | Clay | 4169 | -0.4 | -10 | 2932 | 7530260
314-D-2008 | 314 | Driving | Rigid | 05/18/2016 | Asphalt |  | 1016 | Clay | 4176 | -0.7 | -3 | 2932 | 7530260
314-D-2008 | 314 | Driving | Rigid | 05/18/2016 | Asphalt |  | 1018 | Clay | 4179 | -0.5 | -10 | 2932 | 7530260
314-D-2008 | 314 | Driving | Rigid | 05/18/2016 | Asphalt |  | 955 | Clay | 4158 | -3.3 | -10 | 2932 | 7530260
314-D-2008 | 314 | Driving | Rigid | 05/18/2016 | Asphalt |  | 959 | Clay | 4162 | -0.1 | -10 | 2932 | 7530260
314-D-2008 | 314 | Driving | Rigid | 05/18/2016 | Asphalt |  | 1004 | Clay | 4166 | -1.5 | -3 | 2932 | 7530260
314-D-2008 | 314 | Driving | Rigid | 05/18/2016 | Asphalt |  | 1005 | Clay | 4167 | -0.9 | -10 | 2932 | 7530260
314-P-2008 | 314 | Passing | Rigid | 05/18/2016 | Asphalt |  | 959 | Clay | 4161 | -0.3 | 3 | 2932 | 1630988
314-P-2008 | 314 | Passing | Rigid | 05/18/2016 | Asphalt |  | 1010 | Clay | 4170 | 0.7 | 3 | 2932 | 1630988
314-P-2008 | 314 | Passing | Rigid | 05/18/2016 | Asphalt |  | 1011 | Clay | 4171 | -0.6 | 3 | 2932 | 1630988
314-P-2008 | 314 | Passing | Rigid | 05/18/2016 | Asphalt |  | 1014 | Clay | 4174 | -0.2 | 3 | 2932 | 1630988
314-P-2008 | 314 | Passing | Rigid | 05/18/2016 | Asphalt |  | 1014 | Clay | 4174 | -0.7 | 10 | 2932 | 1630988
314-P-2008 | 314 | Passing | Rigid | 05/18/2016 | Asphalt |  | 1016 | Clay | 4176 | -0.8 | 3 | 2932 | 1630988
314-D-2008 | 314 | Driving | Rigid | 05/26/2017 | Asphalt |  | 1415 | Clay | 4158 | -0.4 | -10 | 3305 | 8417723
314-D-2008 | 314 | Driving | Rigid | 05/26/2017 | Asphalt |  | 1422 | Clay | 4164 | -0.5 | -3 | 3305 | 8417723
314-D-2008 | 314 | Driving | Rigid | 05/26/2017 | Asphalt |  | 1432 | Clay | 4174 | -0.9 | -3 | 3305 | 8417723
314-D-2008 | 314 | Driving | Rigid | 05/26/2017 | Asphalt |  | 1417 | Clay | 4160 | 12.6 | -10 | 3305 | 8417723
314-D-2008 | 314 | Driving | Rigid | 05/26/2017 | Asphalt |  | 1427 | Clay | 4168 | -0.5 | -3 | 3305 | 8417723
314-D-2008 | 314 | Driving | Rigid | 05/26/2017 | Asphalt |  | 1428 | Clay | 4169 | -0.9 | -3 | 3305 | 8417723
314-P-2008 | 314 | Passing | Rigid | 06/18/2009 | Asphalt |  | 835 | Clay | 4163 | -0.5 | 10 | 406 | 96636
314-D-2008 | 314 | Driving | Rigid | 10/21/2010 | Asphalt |  |  | Clay | 4175 | 0.1 | -10 | 896 | 1642703
314-P-2008 | 314 | Passing | Rigid | 04/14/2011 | Asphalt |  |  | Clay | 4175 | 0.1 | 10 | 1071 | 540702
314-D-2008 | 314 | Driving | Rigid | 09/28/2011 | Asphalt |  |  | Clay | 4163 | -0.6 | -10 | 1238 | 2292135
314-D-2008 | 314 | Driving | Rigid | 06/08/2012 | Asphalt |  | 747 | Clay | 4167 | -1.1 | -3 | 1492 | 2972865
314-D-2008 | 314 | Driving | Rigid | 06/08/2012 | Asphalt |  | 746 | Clay | 4163 | -0.8 | -3 | 1492 | 2972865
314-P-2008 | 314 | Passing | Rigid | 06/08/2012 | Asphalt |  | 748 | Clay | 4167 | 0.3 | 10 | 1492 | 788274
314-P-2008 | 314 | Passing | Rigid | 06/08/2012 | Asphalt |  | 747 | Clay | 4163 | -0.3 | 10 | 1492 | 788274
314-P-2008 | 314 | Passing | Rigid | 06/08/2012 | Asphalt |  | 749 | Clay | 4175 | -0.3 | 3 | 1492 | 788274
314-D-2008 | 314 | Driving | Rigid | 05/10/2013 | Asphalt |  | 1205 | Clay | 4163 | -0.5 | -10 | 1828 | 4056711
314-D-2008 | 314 | Driving | Rigid | 05/14/2014 | Asphalt |  | 1503 | Clay | 4171 | -0.8 | -10 | 2197 | 4960495
314-D-2008 | 314 | Driving | Rigid | 05/14/2014 | Asphalt |  | 1504 | Clay | 4171 | -1 | -3 | 2197 | 4960495
314-D-2008 | 314 | Driving | Rigid | 05/14/2014 | Asphalt |  | 1508 | Clay | 4175 | -1 | -3 | 2197 | 4960495
314-D-2008 | 314 | Driving | Rigid | 05/14/2014 | Asphalt |  | 1450 | Clay | 4159 | -1.1 | -3 | 2197 | 4960495
314-D-2008 | 314 | Driving | Rigid | 05/14/2014 | Asphalt |  | 1453 | Clay | 4162 | -1.5 | -3 | 2197 | 4960495
314-D-2008 | 314 | Driving | Rigid | 05/14/2014 | Asphalt |  | 1455 | Clay | 4164 | -0.4 | -10 | 2197 | 4960495
314-P-2008 | 314 | Passing | Rigid | 05/14/2014 | Asphalt |  | 1511 | Clay | 4177 | -0.4 | 3 | 2197 | 1295321
314-P-2008 | 314 | Passing | Rigid | 05/14/2014 | Asphalt |  | 1454 | Clay | 4163 | 0 | 3 | 2197 | 1295321
314-P-2008 | 314 | Passing | Rigid | 05/14/2014 | Asphalt |  | 1450 | Clay | 4159 | 0.4 | 10 | 2197 | 1295321
314-P-2008 | 314 | Passing | Rigid | 05/14/2014 | Asphalt |  | 1457 | Clay | 4165 | -0.3 | 3 | 2197 | 1295321
314-P-2008 | 314 | Passing | Rigid | 05/14/2014 | Asphalt |  | 1458 | Clay | 4166 | -0.1 | 3 | 2197 | 1295321
314-P-2008 | 314 | Passing | Rigid | 05/14/2014 | Asphalt |  | 1508 | Clay | 4174 | 1 | 3 | 2197 | 1295321
314-D-2008 | 314 | Driving | Rigid | 04/16/2015 | Asphalt |  | 843 | Clay | 4158 | -0.4 | -3 | 2534 | 6117824
314-D-2008 | 314 | Driving | Rigid | 04/16/2015 | Asphalt |  | 904 | Clay | 4175 | -1.1 | -3 | 2534 | 6117824
314-D-2008 | 314 | Driving | Rigid | 04/16/2015 | Asphalt |  | 903 | Clay | 4174 | -0.9 | -3 | 2534 | 6117824
314-D-2008 | 314 | Driving | Rigid | 04/16/2015 | Asphalt |  | 852 | Clay | 4165 | -0.1 | -10 | 2534 | 6117824
314-D-2008 | 314 | Driving | Rigid | 04/16/2015 | Asphalt |  | 854 | Clay | 4166 | -0.4 | -3 | 2534 | 6117824
314-D-2008 | 314 | Driving | Rigid | 04/16/2015 | Asphalt |  | 857 | Clay | 4169 | 0.6 | -10 | 2534 | 6117824
314-D-2008 | 314 | Driving | Rigid | 04/16/2015 | Asphalt |  | 858 | Clay | 4170 | -0.1 | -10 | 2534 | 6117824
314-P-2008 | 314 | Passing | Rigid | 04/16/2015 | Asphalt |  | 903 | Clay | 4174 | 0.5 | 10 | 2534 | 1429789
314-P-2008 | 314 | Passing | Rigid | 04/16/2015 | Asphalt |  | 904 | Clay | 4175 | -0.3 | 3 | 2534 | 1429789
314-P-2008 | 314 | Passing | Rigid | 04/16/2015 | Asphalt |  | 905 | Clay | 4176 | 0.1 | 3 | 2534 | 1429789
314-P-2008 | 314 | Passing | Rigid | 04/16/2015 | Asphalt |  | 844 | Clay | 4158 | 1.9 | 10 | 2534 | 1429789
314-P-2008 | 314 | Passing | Rigid | 04/16/2015 | Asphalt |  | 846 | Clay | 4159 | -0.3 | 3 | 2534 | 1429789
314-P-2008 | 314 | Passing | Rigid | 04/16/2015 | Asphalt |  | 856 | Clay | 4168 | 0.6 | 10 | 2534 | 1429789
314-D-2008 | 314 | Driving | Rigid | 07/15/2015 | Asphalt |  | 929 | Clay | 4164 | 0.3 | -10 | 2624 | 6428008
314-P-2008 | 314 | Passing | Rigid | 04/12/2022 | Asphalt |  | 1048 | Clay | 4178 | 3 | 10 | 5087 | 3248478
314-D-2008 | 314 | Driving | Rigid | 05/26/2017 | Asphalt |  | 1434 | Clay | 4176 | -0.4 | -10 | 3305 | 8417723
314-P-2008 | 314 | Passing | Rigid | 05/26/2017 | Asphalt |  | 1432 | Clay | 4173 | -0.2 | 3 | 3305 | 1779520
314-P-2008 | 314 | Passing | Rigid | 05/26/2017 | Asphalt |  | 1416 | Clay | 4158 | 1.1 | 3 | 3305 | 1779520
314-P-2008 | 314 | Passing | Rigid | 05/26/2017 | Asphalt |  | 1438 | Clay | 4179 | 0.4 | 3 | 3305 | 1779520
314-P-2008 | 314 | Passing | Rigid | 05/26/2017 | Asphalt |  | 1438 | Clay | 4179 | 2.3 | 10 | 3305 | 1779520
314-P-2008 | 314 | Passing | Rigid | 05/26/2017 | Asphalt |  | 1433 | Clay | 4174 | 0.4 | 3 | 3305 | 1779520
314-D-2008 | 314 | Driving | Rigid | 04/18/2019 | Asphalt |  | 1028 | Clay | 4172 | -0.2 | -3 | 3997 | 10417487
314-D-2008 | 314 | Driving | Rigid | 04/18/2019 | Asphalt |  | 1020 | Clay | 4164 | -0.4 | -3 | 3997 | 10417487
314-D-2008 | 314 | Driving | Rigid | 04/18/2019 | Asphalt |  | 1022 | Clay | 4166 | -0.5 | -3 | 3997 | 10417487
314-P-2008 | 314 | Passing | Rigid | 04/18/2019 | Asphalt |  | 1027 | Clay | 4171 | -0.2 | 3 | 3997 | 2201652
314-P-2008 | 314 | Passing | Rigid | 04/18/2019 | Asphalt |  | 1019 | Clay | 4162 | 0.4 | 10 | 3997 | 2201652
314-P-2008 | 314 | Passing | Rigid | 04/18/2019 | Asphalt |  | 1029 | Clay | 4173 | 0.2 | 10 | 3997 | 2201652
314-P-2008 | 314 | Passing | Rigid | 04/18/2019 | Asphalt |  | 1030 | Clay | 4174 | 0.9 | 3 | 3997 | 2201652
314-P-2008 | 314 | Passing | Rigid | 04/18/2019 | Asphalt |  | 1033 | Clay | 4177 | 0.1 | 10 | 3997 | 2201652
314-P-2008 | 314 | Passing | Rigid | 04/18/2019 | Asphalt |  | 1034 | Clay | 4178 | 2.5 | 10 | 3997 | 2201652
314-P-2008 | 314 | Passing | Rigid | 04/18/2019 | Asphalt |  | 1025 | Clay | 4168 | 0.8 | 3 | 3997 | 2201652
314-D-2008 | 314 | Driving | Rigid | 10/17/2019 | Asphalt |  | 1000 | Clay | 4175 | -0.2 | -10 | 4179 | 10975771
314-D-2008 | 314 | Driving | Rigid | 10/17/2019 | Asphalt |  | 949 | Clay | 4158 | 2.3 | -10 | 4179 | 10975771
314-D-2008 | 314 | Driving | Rigid | 10/17/2019 | Asphalt |  | 954 | Clay | 4167 | -0.9 | -10 | 4179 | 10975771
314-D-2008 | 314 | Driving | Rigid | 10/17/2019 | Asphalt |  | 957 | Clay | 4170 | 0.5 | -3 | 4179 | 10975771
314-P-2008 | 314 | Passing | Rigid | 10/17/2019 | Asphalt |  | 957 | Clay | 4171 | -0.3 | 3 | 4179 | 2410068
314-P-2008 | 314 | Passing | Rigid | 10/17/2019 | Asphalt |  | 1000 | Clay | 4175 | 0.1 | 10 | 4179 | 2410068
314-P-2008 | 314 | Passing | Rigid | 10/17/2019 | Asphalt |  | 954 | Clay | 4165 | 3.2 | 10 | 4179 | 2410068
314-P-2008 | 314 | Passing | Rigid | 10/17/2019 | Asphalt |  | 959 | Clay | 4174 | -0.7 | 10 | 4179 | 2410068
314-D-2008 | 314 | Driving | Rigid | 10/07/2020 | Asphalt |  | 1057 | Clay | 4170 | 0.7 | -3 | 4535 | 11895298
314-D-2008 | 314 | Driving | Rigid | 10/07/2020 | Asphalt |  | 1057 | Clay | 4171 | -1 | -3 | 4535 | 11895298
314-D-2008 | 314 | Driving | Rigid | 10/07/2020 | Asphalt |  | 1054 | Clay | 4165 | -1.5 | -3 | 4535 | 11895298
314-D-2008 | 314 | Driving | Rigid | 10/07/2020 | Asphalt |  | 1101 | Clay | 4178 | -0.3 | -3 | 4535 | 11895298
314-D-2008 | 314 | Driving | Rigid | 10/07/2020 | Asphalt |  | 1050 | Clay | 4158 | 10.3 | -10 | 4535 | 11895298
314-D-2008 | 314 | Driving | Rigid | 10/07/2020 | Asphalt |  | 1053 | Clay | 4163 | -1.3 | -3 | 4535 | 11895298
314-D-2008 | 314 | Driving | Rigid | 10/07/2020 | Asphalt |  | 1053 | Clay | 4164 | 10.4 | -10 | 4535 | 11895298
314-D-2008 | 314 | Driving | Rigid | 10/07/2020 | Asphalt |  | 1055 | Clay | 4167 | -0.5 | -3 | 4535 | 11895298
314-P-2008 | 314 | Passing | Rigid | 10/07/2020 | Asphalt |  | 1059 | Clay | 4174 | -1.1 | 10 | 4535 | 2689039
314-P-2008 | 314 | Passing | Rigid | 10/07/2020 | Asphalt |  | 1100 | Clay | 4175 | -0.5 | 3 | 4535 | 2689039
314-P-2008 | 314 | Passing | Rigid | 10/07/2020 | Asphalt |  | 1100 | Clay | 4175 | -0.2 | 10 | 4535 | 2689039
314-P-2008 | 314 | Passing | Rigid | 10/07/2020 | Asphalt |  | 1100 | Clay | 4176 | 4.3 | 10 | 4535 | 2689039
314-P-2008 | 314 | Passing | Rigid | 10/07/2020 | Asphalt |  | 1051 | Clay | 4159 | -0.4 | 3 | 4535 | 2689039
314-P-2008 | 314 | Passing | Rigid | 10/07/2020 | Asphalt |  | 1052 | Clay | 4162 | 0.4 | 10 | 4535 | 2689039
314-P-2008 | 314 | Passing | Rigid | 10/07/2020 | Asphalt |  | 1056 | Clay | 4168 | 0.6 | 3 | 4535 | 2689039
314-D-2008 | 314 | Driving | Rigid | 04/23/2021 | Asphalt |  | 1042 | Clay | 4161 | -1.6 | -3 | 4733 | 12539888
314-D-2008 | 314 | Driving | Rigid | 04/23/2021 | Asphalt |  | 1043 | Clay | 4162 | -0.1 | -10 | 4733 | 12539888
314-P-2008 | 314 | Passing | Rigid | 04/23/2021 | Asphalt |  | 1041 | Clay | 4160 | 0.6 | 3 | 4733 | 2894113
314-P-2008 | 314 | Passing | Rigid | 04/23/2021 | Asphalt |  | 1043 | Clay | 4162 | -26.6 | 10 | 4733 | 2894113
314-D-2008 | 314 | Driving | Rigid | 08/16/2021 | Asphalt |  | 1030 | Clay | 4176 | 0.9 | -10 | 4848 | 12778679
314-D-2008 | 314 | Driving | Rigid | 08/16/2021 | Asphalt |  | 1032 | Clay | 4178 | 0.8 | -3 | 4848 | 12778679
314-D-2008 | 314 | Driving | Rigid | 08/16/2021 | Asphalt |  | 1027 | Clay | 4170 | 2.6 | -3 | 4848 | 12778679
314-D-2008 | 314 | Driving | Rigid | 08/16/2021 | Asphalt |  | 1028 | Clay | 4171 | 0.1 | -10 | 4848 | 12778679
314-P-2008 | 314 | Passing | Rigid | 08/16/2021 | Asphalt |  | 1030 | Clay | 4174 | -0.1 | 10 | 4848 | 2976934
314-P-2008 | 314 | Passing | Rigid | 08/16/2021 | Asphalt |  | 1026 | Clay | 4168 | 1.3 | 3 | 4848 | 2976934
314-P-2008 | 314 | Passing | Rigid | 08/16/2021 | Asphalt |  | 1023 | Clay | 4163 | 1 | 3 | 4848 | 2976934
314-P-2008 | 314 | Passing | Rigid | 08/16/2021 | Asphalt |  | 1024 | Clay | 4165 | 5.3 | 10 | 4848 | 2976934
314-P-2008 | 314 | Passing | Rigid | 08/16/2021 | Asphalt |  | 1029 | Clay | 4172 | 4.3 | 10 | 4848 | 2976934
314-P-2008 | 314 | Passing | Rigid | 07/15/2015 | Asphalt |  | 924 | Clay | 4160 | 0.4 | 3 | 2624 | 1442034
314-P-2008 | 314 | Passing | Rigid | 07/15/2015 | Asphalt |  | 926 | Clay | 4161 | 0.4 | 10 | 2624 | 1442034
314-P-2008 | 314 | Passing | Rigid | 07/15/2015 | Asphalt |  | 936 | Clay | 4168 | 0 | 3 | 2624 | 1442034
314-P-2008 | 314 | Passing | Rigid | 07/15/2015 | Asphalt |  | 943 | Clay | 4173 | -0.1 | 3 | 2624 | 1442034
314-P-2008 | 314 | Passing | Rigid | 07/15/2015 | Asphalt |  | 943 | Clay | 4173 | -0.1 | 10 | 2624 | 1442034
314-D-2008 | 314 | Driving | Rigid | 10/15/2015 | Asphalt |  | 1022 | Clay | 4166 | -0.9 | -3 | 2716 | 6681545
314-D-2008 | 314 | Driving | Rigid | 10/15/2015 | Asphalt |  | 1028 | Clay | 4173 | -0.2 | -10 | 2716 | 6681545
314-D-2008 | 314 | Driving | Rigid | 10/15/2015 | Asphalt |  | 1027 | Clay | 4172 | -0.1 | -10 | 2716 | 6681545
314-D-2008 | 314 | Driving | Rigid | 10/15/2015 | Asphalt |  | 1016 | Clay | 4159 | 0.6 | -10 | 2716 | 6681545
314-D-2008 | 314 | Driving | Rigid | 10/15/2015 | Asphalt |  | 1016 | Clay | 4159 | -0.9 | -3 | 2716 | 6681545
314-D-2008 | 314 | Driving | Rigid | 10/15/2015 | Asphalt |  | 1017 | Clay | 4160 | -2.2 | -3 | 2716 | 6681545
314-P-2008 | 314 | Passing | Rigid | 06/18/2009 | Asphalt |  | 835 | Clay | 4167 | 0.3 | 10 | 406 | 96636
314-D-2008 | 314 | Driving | Rigid | 10/21/2010 | Asphalt |  |  | Clay | 4175 | -0.7 | -3 | 896 | 1642703
314-D-2008 | 314 | Driving | Rigid | 10/21/2010 | Asphalt |  |  | Clay | 4167 | -0.5 | -10 | 896 | 1642703
314-P-2008 | 314 | Passing | Rigid | 10/21/2010 | Asphalt |  |  | Clay | 4167 | -0.7 | 3 | 896 | 407011
314-P-2008 | 314 | Passing | Rigid | 10/21/2010 | Asphalt |  |  | Clay | 4163 | -0.4 | 3 | 896 | 407011
314-P-2008 | 314 | Passing | Rigid | 04/14/2011 | Asphalt |  |  | Clay | 4175 | -0.3 | 3 | 1071 | 540702
314-P-2008 | 314 | Passing | Rigid | 09/28/2011 | Asphalt |  |  | Clay | 4163 | -0.4 | 3 | 1238 | 627587
314-P-2008 | 314 | Passing | Rigid | 09/28/2011 | Asphalt |  |  | Clay | 4167 | -0.6 | 3 | 1238 | 627587
314-D-2008 | 314 | Driving | Rigid | 06/08/2012 | Asphalt |  | 747 | Clay | 4167 | -0.3 | -10 | 1492 | 2972865
314-P-2008 | 314 | Passing | Rigid | 06/08/2012 | Asphalt |  | 747 | Clay | 4163 | -0.3 | 3 | 1492 | 788274
314-P-2008 | 314 | Passing | Rigid | 06/08/2012 | Asphalt |  | 748 | Clay | 4167 | -0.2 | 3 | 1492 | 788274
314-D-2008 | 314 | Driving | Rigid | 05/10/2013 | Asphalt |  | 1207 | Clay | 4175 | -1.1 | -3 | 1828 | 4056711
314-P-2008 | 314 | Passing | Rigid | 05/10/2013 | Asphalt |  | 1205 | Clay | 4163 | -0.2 | 3 | 1828 | 1049193
314-D-2008 | 314 | Driving | Rigid | 05/14/2014 | Asphalt |  | 1505 | Clay | 4172 | -0.1 | -3 | 2197 | 4960495
314-D-2008 | 314 | Driving | Rigid | 05/14/2014 | Asphalt |  | 1507 | Clay | 4174 | -1 | -3 | 2197 | 4960495
314-D-2008 | 314 | Driving | Rigid | 05/14/2014 | Asphalt |  | 1508 | Clay | 4175 | -0.3 | -10 | 2197 | 4960495
314-D-2008 | 314 | Driving | Rigid | 05/14/2014 | Asphalt |  | 1511 | Clay | 4177 | -0.9 | -3 | 2197 | 4960495
314-D-2008 | 314 | Driving | Rigid | 05/14/2014 | Asphalt |  | 1454 | Clay | 4163 | -0.3 | -10 | 2197 | 4960495
314-P-2008 | 314 | Passing | Rigid | 05/14/2014 | Asphalt |  | 1511 | Clay | 4177 | 0.1 | 10 | 2197 | 1295321
314-P-2008 | 314 | Passing | Rigid | 05/14/2014 | Asphalt |  | 1452 | Clay | 4161 | 0.2 | 3 | 2197 | 1295321
314-P-2008 | 314 | Passing | Rigid | 05/14/2014 | Asphalt |  | 1459 | Clay | 4167 | 0.3 | 3 | 2197 | 1295321
314-P-2008 | 314 | Passing | Rigid | 05/14/2014 | Asphalt |  | 1503 | Clay | 4170 | 1.4 | 10 | 2197 | 1295321
314-P-2008 | 314 | Passing | Rigid | 05/14/2014 | Asphalt |  | 1504 | Clay | 4171 | -0.3 | 10 | 2197 | 1295321
314-P-2008 | 314 | Passing | Rigid | 05/14/2014 | Asphalt |  | 1505 | Clay | 4172 | 0.9 | 3 | 2197 | 1295321
314-D-2008 | 314 | Driving | Rigid | 04/16/2015 | Asphalt |  | 901 | Clay | 4172 | -0.2 | -3 | 2534 | 6117824
314-D-2008 | 314 | Driving | Rigid | 04/16/2015 | Asphalt |  | 847 | Clay | 4160 | -1.7 | -3 | 2534 | 6117824
314-D-2008 | 314 | Driving | Rigid | 04/16/2015 | Asphalt |  | 848 | Clay | 4161 | -0.3 | -10 | 2534 | 6117824
314-D-2008 | 314 | Driving | Rigid | 04/16/2015 | Asphalt |  | 906 | Clay | 4178 | -0.4 | -3 | 2534 | 6117824
314-D-2008 | 314 | Driving | Rigid | 04/16/2015 | Asphalt |  | 851 | Clay | 4164 | -0.4 | -3 | 2534 | 6117824
314-D-2008 | 314 | Driving | Rigid | 04/16/2015 | Asphalt |  | 850 | Clay | 4163 | -1 | -3 | 2534 | 6117824
314-D-2008 | 314 | Driving | Rigid | 04/16/2015 | Asphalt |  | 840 | Clay | 4157 | -0.3 | -10 | 2534 | 6117824
314-D-2008 | 314 | Driving | Rigid | 04/16/2015 | Asphalt |  | 856 | Clay | 4168 | -0.4 | -3 | 2534 | 6117824
314-P-2008 | 314 | Passing | Rigid | 04/16/2015 | Asphalt |  | 903 | Clay | 4173 | 0.1 | 10 | 2534 | 1429789
314-P-2008 | 314 | Passing | Rigid | 04/16/2015 | Asphalt |  | 853 | Clay | 4165 | -0.2 | 3 | 2534 | 1429789
314-P-2008 | 314 | Passing | Rigid | 04/16/2015 | Asphalt |  | 854 | Clay | 4166 | 0.4 | 10 | 2534 | 1429789
314-P-2008 | 314 | Passing | Rigid | 04/16/2015 | Asphalt |  | 906 | Clay | 4177 | 0.2 | 10 | 2534 | 1429789
314-D-2008 | 314 | Driving | Rigid | 07/15/2015 | Asphalt |  | 925 | Clay | 4161 | -0.5 | -10 | 2624 | 6428008
314-D-2008 | 314 | Driving | Rigid | 07/15/2015 | Asphalt |  | 926 | Clay | 4162 | 0.2 | -10 | 2624 | 6428008
314-D-2008 | 314 | Driving | Rigid | 07/15/2015 | Asphalt |  | 931 | Clay | 4165 | -0.9 | -3 | 2624 | 6428008
314-D-2008 | 314 | Driving | Rigid | 07/15/2015 | Asphalt |  | 928 | Clay | 4163 | -1 | -3 | 2624 | 6428008
314-D-2008 | 314 | Driving | Rigid | 07/15/2015 | Asphalt |  | 942 | Clay | 4173 | -0.9 | -3 | 2624 | 6428008
314-P-2008 | 314 | Passing | Rigid | 04/12/2022 | Asphalt |  | 1038 | Clay | 4162 | 1.2 | 10 | 5087 | 3248478
314-P-2008 | 314 | Passing | Rigid | 04/12/2022 | Asphalt |  | 1039 | Clay | 4164 | 1.1 | 3 | 5087 | 3248478
314-P-2008 | 314 | Passing | Rigid | 04/12/2022 | Asphalt |  | 1042 | Clay | 4168 | 2.7 | 10 | 5087 | 3248478
314-P-2008 | 314 | Passing | Rigid | 04/12/2022 | Asphalt |  | 1042 | Clay | 4169 | -0.3 | 3 | 5087 | 3248478
314-P-2008 | 314 | Passing | Rigid | 08/16/2021 | Asphalt |  | 1023 | Clay | 4162 | 1.8 | 10 | 4848 | 2976934
314-D-2008 | 314 | Driving | Rigid | 11/02/2021 | Asphalt |  | 1048 | Clay | 4175 | -0.7 | -3 | 4926 | 13006378
314-D-2008 | 314 | Driving | Rigid | 11/02/2021 | Asphalt |  | 1050 | Clay | 4179 | -0.2 | -3 | 4926 | 13006378
314-D-2008 | 314 | Driving | Rigid | 11/02/2021 | Asphalt |  | 1041 | Clay | 4164 | 1 | -3 | 4926 | 13006378
314-D-2008 | 314 | Driving | Rigid | 11/02/2021 | Asphalt |  | 1042 | Clay | 4165 | -1.5 | -3 | 4926 | 13006378
314-D-2008 | 314 | Driving | Rigid | 11/02/2021 | Asphalt |  | 1043 | Clay | 4167 | -0.6 | -3 | 4926 | 13006378
314-D-2008 | 314 | Driving | Rigid | 11/02/2021 | Asphalt |  | 1044 | Clay | 4169 | -0.6 | -3 | 4926 | 13006378
314-D-2008 | 314 | Driving | Rigid | 11/02/2021 | Asphalt |  | 1046 | Clay | 4172 | -0.1 | -10 | 4926 | 13006378
314-D-2008 | 314 | Driving | Rigid | 11/02/2021 | Asphalt |  | 1047 | Clay | 4173 | 0.5 | -10 | 4926 | 13006378
314-P-2008 | 314 | Passing | Rigid | 11/02/2021 | Asphalt |  | 1050 | Clay | 4178 | 2.4 | 10 | 4926 | 3058252
314-P-2008 | 314 | Passing | Rigid | 11/02/2021 | Asphalt |  | 1038 | Clay | 4159 | 0.6 | 10 | 4926 | 3058252
314-P-2008 | 314 | Passing | Rigid | 11/02/2021 | Asphalt |  | 1039 | Clay | 4160 | 0.7 | 3 | 4926 | 3058252
314-D-2008 | 314 | Driving | Rigid | 04/12/2022 | Asphalt |  | 1043 | Clay | 4170 | 2.3 | -10 | 5087 | 13567771
314-D-2008 | 314 | Driving | Rigid | 04/12/2022 | Asphalt |  | 1044 | Clay | 4172 | 0.1 | -10 | 5087 | 13567771
314-D-2008 | 314 | Driving | Rigid | 04/12/2022 | Asphalt |  | 1045 | Clay | 4173 | -0.6 | -3 | 5087 | 13567771
314-D-2008 | 314 | Driving | Rigid | 04/12/2022 | Asphalt |  | 1045 | Clay | 4174 | -0.6 | -3 | 5087 | 13567771
314-D-2008 | 314 | Driving | Rigid | 04/12/2022 | Asphalt |  | 1048 | Clay | 4178 | 0 | -3 | 5087 | 13567771
314-D-2008 | 314 | Driving | Rigid | 04/12/2022 | Asphalt |  | 1042 | Clay | 4168 | 0.3 | -3 | 5087 | 13567771
314-P-2008 | 314 | Passing | Rigid | 04/12/2022 | Asphalt |  | 1048 | Clay | 4178 | 0.5 | 3 | 5087 | 3248478
314-D-2008 | 314 | Driving | Rigid | 04/18/2019 | Asphalt |  | 1016 | Clay | 4160 | -1.9 | -3 | 3997 | 10417487
314-D-2008 | 314 | Driving | Rigid | 04/18/2019 | Asphalt |  | 1032 | Clay | 4177 | -0.2 | -10 | 3997 | 10417487
314-D-2008 | 314 | Driving | Rigid | 04/18/2019 | Asphalt |  | 1015 | Clay | 4159 | 1.8 | -10 | 3997 | 10417487
314-D-2008 | 314 | Driving | Rigid | 04/18/2019 | Asphalt |  | 1029 | Clay | 4173 | -0.5 | -10 | 3997 | 10417487
314-D-2008 | 314 | Driving | Rigid | 04/18/2019 | Asphalt |  | 1019 | Clay | 4163 | -1.2 | -3 | 3997 | 10417487
314-D-2008 | 314 | Driving | Rigid | 04/18/2019 | Asphalt |  | 1020 | Clay | 4164 | 8.1 | -10 | 3997 | 10417487
314-D-2008 | 314 | Driving | Rigid | 04/18/2019 | Asphalt |  | 1023 | Clay | 4167 | -1.3 | -10 | 3997 | 10417487
314-P-2008 | 314 | Passing | Rigid | 04/18/2019 | Asphalt |  | 1017 | Clay | 4161 | 0.7 | 3 | 3997 | 2201652
314-P-2008 | 314 | Passing | Rigid | 04/18/2019 | Asphalt |  | 1019 | Clay | 4162 | 0.2 | 3 | 3997 | 2201652
314-P-2008 | 314 | Passing | Rigid | 04/18/2019 | Asphalt |  | 1020 | Clay | 4163 | 0.9 | 3 | 3997 | 2201652
314-P-2008 | 314 | Passing | Rigid | 04/18/2019 | Asphalt |  | 1029 | Clay | 4173 | -0.1 | 3 | 3997 | 2201652
314-P-2008 | 314 | Passing | Rigid | 04/18/2019 | Asphalt |  | 1030 | Clay | 4174 | -0.2 | 10 | 3997 | 2201652
314-P-2008 | 314 | Passing | Rigid | 04/18/2019 | Asphalt |  | 1015 | Clay | 4158 | 1.6 | 3 | 3997 | 2201652
314-P-2008 | 314 | Passing | Rigid | 04/18/2019 | Asphalt |  | 1020 | Clay | 4163 | 0.9 | 10 | 3997 | 2201652
314-D-2008 | 314 | Driving | Rigid | 10/17/2019 | Asphalt |  | 1002 | Clay | 4178 | -0.2 | -3 | 4179 | 10975771
314-D-2008 | 314 | Driving | Rigid | 10/17/2019 | Asphalt |  | 1002 | Clay | 4179 | -0.6 | -3 | 4179 | 10975771
314-D-2008 | 314 | Driving | Rigid | 10/17/2019 | Asphalt |  | 950 | Clay | 4161 | 0.3 | -10 | 4179 | 10975771
314-D-2008 | 314 | Driving | Rigid | 10/17/2019 | Asphalt |  | 952 | Clay | 4163 | -0.4 | -10 | 4179 | 10975771
314-D-2008 | 314 | Driving | Rigid | 10/17/2019 | Asphalt |  | 956 | Clay | 4169 | -1 | -3 | 4179 | 10975771
314-D-2008 | 314 | Driving | Rigid | 10/17/2019 | Asphalt |  | 958 | Clay | 4172 | -0.3 | -3 | 4179 | 10975771
314-P-2008 | 314 | Passing | Rigid | 10/17/2019 | Asphalt |  | 957 | Clay | 4170 | 1.8 | 10 | 4179 | 2410068
314-P-2008 | 314 | Passing | Rigid | 10/17/2019 | Asphalt |  | 957 | Clay | 4171 | 0.1 | 10 | 4179 | 2410068
314-P-2008 | 314 | Passing | Rigid | 10/17/2019 | Asphalt |  | 958 | Clay | 4172 | 2.9 | 10 | 4179 | 2410068
314-P-2008 | 314 | Passing | Rigid | 10/17/2019 | Asphalt |  | 953 | Clay | 4164 | 0.8 | 10 | 4179 | 2410068
314-P-2008 | 314 | Passing | Rigid | 10/17/2019 | Asphalt |  | 956 | Clay | 4169 | -0.5 | 3 | 4179 | 2410068
314-P-2008 | 314 | Passing | Rigid | 10/17/2019 | Asphalt |  | 1001 | Clay | 4177 | 0.1 | 10 | 4179 | 2410068
314-P-2008 | 314 | Passing | Rigid | 10/17/2019 | Asphalt |  | 1002 | Clay | 4178 | -0.1 | 3 | 4179 | 2410068
314-P-2008 | 314 | Passing | Rigid | 10/17/2019 | Asphalt |  | 1002 | Clay | 4178 | 1.5 | 10 | 4179 | 2410068
314-P-2008 | 314 | Passing | Rigid | 10/17/2019 | Asphalt |  | 1003 | Clay | 4179 | 0.3 | 3 | 4179 | 2410068
314-P-2008 | 314 | Passing | Rigid | 10/17/2019 | Asphalt |  | 950 | Clay | 4159 | 4.4 | 10 | 4179 | 2410068
314-D-2008 | 314 | Driving | Rigid | 10/07/2020 | Asphalt |  | 1058 | Clay | 4173 | 0.1 | -10 | 4535 | 11895298
314-D-2008 | 314 | Driving | Rigid | 10/07/2020 | Asphalt |  | 1050 | Clay | 4158 | 0.1 | -3 | 4535 | 11895298
314-D-2008 | 314 | Driving | Rigid | 10/07/2020 | Asphalt |  | 1053 | Clay | 4164 | -0.5 | -3 | 4535 | 11895298
314-P-2008 | 314 | Passing | Rigid | 10/07/2020 | Asphalt |  | 1057 | Clay | 4171 | -0.4 | 3 | 4535 | 2689039
314-P-2008 | 314 | Passing | Rigid | 10/07/2020 | Asphalt |  | 1058 | Clay | 4172 | 3.3 | 10 | 4535 | 2689039
314-P-2008 | 314 | Passing | Rigid | 10/07/2020 | Asphalt |  | 1052 | Clay | 4161 | 0 | 3 | 4535 | 2689039
314-P-2008 | 314 | Passing | Rigid | 10/07/2020 | Asphalt |  | 1053 | Clay | 4163 | 0.4 | 3 | 4535 | 2689039
314-D-2008 | 314 | Driving | Rigid | 07/15/2015 | Asphalt |  | 949 | Clay | 4179 | -0.3 | -10 | 2624 | 6428008
314-D-2008 | 314 | Driving | Rigid | 07/15/2015 | Asphalt |  | 922 | Clay | 4159 | -1 | -3 | 2624 | 6428008
314-P-2008 | 314 | Passing | Rigid | 07/15/2015 | Asphalt |  | 950 | Clay | 4179 | 1.3 | 10 | 2624 | 1442034
314-P-2008 | 314 | Passing | Rigid | 07/15/2015 | Asphalt |  | 949 | Clay | 4178 | 1.4 | 10 | 2624 | 1442034
314-P-2008 | 314 | Passing | Rigid | 07/15/2015 | Asphalt |  | 933 | Clay | 4166 | 0.2 | 10 | 2624 | 1442034
314-P-2008 | 314 | Passing | Rigid | 07/15/2015 | Asphalt |  | 935 | Clay | 4167 | -0.3 | 3 | 2624 | 1442034
314-P-2008 | 314 | Passing | Rigid | 07/15/2015 | Asphalt |  | 938 | Clay | 4169 | 0.5 | 10 | 2624 | 1442034
314-P-2008 | 314 | Passing | Rigid | 07/15/2015 | Asphalt |  | 944 | Clay | 4174 | 0.4 | 3 | 2624 | 1442034
314-P-2008 | 314 | Passing | Rigid | 07/15/2015 | Asphalt |  | 946 | Clay | 4176 | -0.3 | 3 | 2624 | 1442034
314-P-2008 | 314 | Passing | Rigid | 07/15/2015 | Asphalt |  | 946 | Clay | 4176 | 1.8 | 10 | 2624 | 1442034
314-D-2008 | 314 | Driving | Rigid | 10/15/2015 | Asphalt |  | 1022 | Clay | 4166 | 0 | -10 | 2716 | 6681545
314-D-2008 | 314 | Driving | Rigid | 10/15/2015 | Asphalt |  | 1023 | Clay | 4167 | -1.4 | -3 | 2716 | 6681545
314-D-2008 | 314 | Driving | Rigid | 10/15/2015 | Asphalt |  | 1025 | Clay | 4170 | 0.2 | -10 | 2716 | 6681545
314-D-2008 | 314 | Driving | Rigid | 10/15/2015 | Asphalt |  | 1033 | Clay | 4179 | 0.3 | -10 | 2716 | 6681545
314-D-2008 | 314 | Driving | Rigid | 10/15/2015 | Asphalt |  | 1015 | Clay | 4158 | -0.9 | -3 | 2716 | 6681545
314-D-2008 | 314 | Driving | Rigid | 10/15/2015 | Asphalt |  | 1026 | Clay | 4171 | -1.3 | -3 | 2716 | 6681545
314-D-2008 | 314 | Driving | Rigid | 10/15/2015 | Asphalt |  | 1028 | Clay | 4174 | -0.6 | -10 | 2716 | 6681545
314-D-2008 | 314 | Driving | Rigid | 10/15/2015 | Asphalt |  | 1019 | Clay | 4163 | -0.9 | -3 | 2716 | 6681545
314-P-2008 | 314 | Passing | Rigid | 10/15/2015 | Asphalt |  | 1017 | Clay | 4160 | 3.3 | 10 | 2716 | 1451246
314-P-2008 | 314 | Passing | Rigid | 10/15/2015 | Asphalt |  | 1022 | Clay | 4166 | -0.2 | 3 | 2716 | 1451246
314-P-2008 | 314 | Passing | Rigid | 10/15/2015 | Asphalt |  | 1027 | Clay | 4172 | 2.8 | 10 | 2716 | 1451246
314-P-2008 | 314 | Passing | Rigid | 10/15/2015 | Asphalt |  | 1023 | Clay | 4167 | -0.6 | 3 | 2716 | 1451246
314-P-2008 | 314 | Passing | Rigid | 10/15/2015 | Asphalt |  | 1026 | Clay | 4170 | 0.9 | 10 | 2716 | 1451246
314-P-2008 | 314 | Passing | Rigid | 10/15/2015 | Asphalt |  | 1020 | Clay | 4163 | 0.7 | 10 | 2716 | 1451246
314-D-2008 | 314 | Driving | Rigid | 05/18/2016 | Asphalt |  | 1010 | Clay | 4171 | -1.2 | -10 | 2932 | 7530260
314-D-2008 | 314 | Driving | Rigid | 06/18/2009 | Asphalt |  | 835 | Clay | 4167 | -0.4 | -10 | 406 | 404434
314-P-2008 | 314 | Passing | Rigid | 06/18/2009 | Asphalt |  | 835 | Clay | 4175 | 0.1 | 10 | 406 | 96636
314-D-2008 | 314 | Driving | Rigid | 05/14/2014 | Asphalt |  | 1510 | Clay | 4176 | -0.3 | -3 | 2197 | 4960495
314-D-2008 | 314 | Driving | Rigid | 05/14/2014 | Asphalt |  | 1443 | Clay | 4158 | -0.5 | -10 | 2197 | 4960495
314-D-2008 | 314 | Driving | Rigid | 05/14/2014 | Asphalt |  | 1452 | Clay | 4161 | 0.1 | -10 | 2197 | 4960495
314-D-2008 | 314 | Driving | Rigid | 05/14/2014 | Asphalt |  | 1453 | Clay | 4162 | 0.1 | -10 | 2197 | 4960495
314-P-2008 | 314 | Passing | Rigid | 04/12/2022 | Asphalt |  | 1039 | Clay | 4163 | 3.4 | 10 | 5087 | 3248478
314-P-2008 | 314 | Passing | Rigid | 04/12/2022 | Asphalt |  | 1039 | Clay | 4164 | 0.8 | 10 | 5087 | 3248478
314-P-2008 | 314 | Passing | Rigid | 04/12/2022 | Asphalt |  | 1041 | Clay | 4167 | 0.4 | 3 | 5087 | 3248478
314-P-2008 | 314 | Passing | Rigid | 04/12/2022 | Asphalt |  | 1042 | Clay | 4168 | 1.3 | 3 | 5087 | 3248478
314-P-2008 | 314 | Passing | Rigid | 08/16/2021 | Asphalt |  | 1030 | Clay | 4175 | 0.7 | 10 | 4848 | 2976934
314-P-2008 | 314 | Passing | Rigid | 08/16/2021 | Asphalt |  | 1031 | Clay | 4177 | 0.8 | 10 | 4848 | 2976934
314-D-2008 | 314 | Driving | Rigid | 11/02/2021 | Asphalt |  | 1042 | Clay | 4166 | -1.1 | -10 | 4926 | 13006378
314-D-2008 | 314 | Driving | Rigid | 11/02/2021 | Asphalt |  | 1045 | Clay | 4170 | 1.8 | -10 | 4926 | 13006378
314-P-2008 | 314 | Passing | Rigid | 11/02/2021 | Asphalt |  | 1041 | Clay | 4163 | 0.4 | 3 | 4926 | 3058252
314-P-2008 | 314 | Passing | Rigid | 11/02/2021 | Asphalt |  | 1046 | Clay | 4171 | 0.1 | 3 | 4926 | 3058252
314-P-2008 | 314 | Passing | Rigid | 11/02/2021 | Asphalt |  | 1046 | Clay | 4171 | 0.2 | 10 | 4926 | 3058252
314-P-2008 | 314 | Passing | Rigid | 11/02/2021 | Asphalt |  | 1043 | Clay | 4166 | 0.9 | 10 | 4926 | 3058252
314-P-2008 | 314 | Passing | Rigid | 11/02/2021 | Asphalt |  | 1048 | Clay | 4174 | 1.6 | 3 | 4926 | 3058252
314-D-2008 | 314 | Driving | Rigid | 04/12/2022 | Asphalt |  | 1043 | Clay | 4171 | -0.5 | -10 | 5087 | 13567771
314-D-2008 | 314 | Driving | Rigid | 04/12/2022 | Asphalt |  | 1043 | Clay | 4171 | -0.7 | -3 | 5087 | 13567771
314-D-2008 | 314 | Driving | Rigid | 04/12/2022 | Asphalt |  | 1047 | Clay | 4176 | 0.1 | -3 | 5087 | 13567771
314-D-2008 | 314 | Driving | Rigid | 04/12/2022 | Asphalt |  | 1041 | Clay | 4167 | -0.5 | -10 | 5087 | 13567771
314-D-2008 | 314 | Driving | Rigid | 04/12/2022 | Asphalt |  | 1041 | Clay | 4168 | 0.3 | -10 | 5087 | 13567771
314-P-2008 | 314 | Passing | Rigid | 04/12/2022 | Asphalt |  | 1042 | Clay | 4169 | 2.3 | 10 | 5087 | 3248478
314-P-2008 | 314 | Passing | Rigid | 04/12/2022 | Asphalt |  | 1044 | Clay | 4172 | 4.7 | 10 | 5087 | 3248478
314-P-2008 | 314 | Passing | Rigid | 04/12/2022 | Asphalt |  | 1045 | Clay | 4173 | 0.6 | 10 | 5087 | 3248478
314-P-2008 | 314 | Passing | Rigid | 04/12/2022 | Asphalt |  | 1046 | Clay | 4175 | 0.3 | 3 | 5087 | 3248478
314-P-2008 | 314 | Passing | Rigid | 04/12/2022 | Asphalt |  | 1036 | Clay | 4158 | 2 | 3 | 5087 | 3248478
314-P-2008 | 314 | Passing | Rigid | 04/12/2022 | Asphalt |  | 1036 | Clay | 4159 | -0.2 | 3 | 5087 | 3248478
314-P-2008 | 314 | Passing | Rigid | 10/07/2020 | Asphalt |  | 1053 | Clay | 4164 | 0.2 | 3 | 4535 | 2689039
314-P-2008 | 314 | Passing | Rigid | 10/07/2020 | Asphalt |  | 1056 | Clay | 4169 | -0.4 | 3 | 4535 | 2689039
314-D-2008 | 314 | Driving | Rigid | 04/23/2021 | Asphalt |  | 1044 | Clay | 4163 | -1 | -10 | 4733 | 12539888
314-D-2008 | 314 | Driving | Rigid | 04/23/2021 | Asphalt |  | 1044 | Clay | 4163 | -1.7 | -3 | 4733 | 12539888
314-P-2008 | 314 | Passing | Rigid | 04/23/2021 | Asphalt |  | 1042 | Clay | 4161 | -0.2 | 3 | 4733 | 2894113
314-D-2008 | 314 | Driving | Rigid | 08/16/2021 | Asphalt |  | 1023 | Clay | 4163 | 0.2 | -10 | 4848 | 12778679
314-D-2008 | 314 | Driving | Rigid | 08/16/2021 | Asphalt |  | 1029 | Clay | 4173 | 1.3 | -10 | 4848 | 12778679
314-D-2008 | 314 | Driving | Rigid | 08/16/2021 | Asphalt |  | 1029 | Clay | 4173 | 0.2 | -3 | 4848 | 12778679
314-D-2008 | 314 | Driving | Rigid | 08/16/2021 | Asphalt |  | 1023 | Clay | 4164 | 12.2 | -10 | 4848 | 12778679
314-D-2008 | 314 | Driving | Rigid | 08/16/2021 | Asphalt |  | 1024 | Clay | 4164 | 0.9 | -3 | 4848 | 12778679
314-D-2008 | 314 | Driving | Rigid | 08/16/2021 | Asphalt |  | 1031 | Clay | 4177 | 0.7 | -10 | 4848 | 12778679
314-P-2008 | 314 | Passing | Rigid | 08/16/2021 | Asphalt |  | 1032 | Clay | 4178 | 0.7 | 3 | 4848 | 2976934
314-P-2008 | 314 | Passing | Rigid | 08/16/2021 | Asphalt |  | 1032 | Clay | 4178 | 3.3 | 10 | 4848 | 2976934
314-P-2008 | 314 | Passing | Rigid | 08/16/2021 | Asphalt |  | 1025 | Clay | 4167 | 0.5 | 3 | 4848 | 2976934
314-P-2008 | 314 | Passing | Rigid | 08/16/2021 | Asphalt |  | 1027 | Clay | 4169 | 0.5 | 3 | 4848 | 2976934
314-P-2008 | 314 | Passing | Rigid | 08/16/2021 | Asphalt |  | 1021 | Clay | 4160 | 5.3 | 10 | 4848 | 2976934
314-D-2008 | 314 | Driving | Rigid | 05/18/2016 | Asphalt |  | 1019 | Clay | 4179 | -1 | -3 | 2932 | 7530260
314-D-2008 | 314 | Driving | Rigid | 05/18/2016 | Asphalt |  | 1000 | Clay | 4163 | -1.5 | -3 | 2932 | 7530260
314-D-2008 | 314 | Driving | Rigid | 05/18/2016 | Asphalt |  | 1002 | Clay | 4164 | -0.4 | -10 | 2932 | 7530260
314-P-2008 | 314 | Passing | Rigid | 05/18/2016 | Asphalt |  | 1010 | Clay | 4170 | 1.3 | 10 | 2932 | 1630988
314-P-2008 | 314 | Passing | Rigid | 05/18/2016 | Asphalt |  | 1011 | Clay | 4171 | -0.8 | 10 | 2932 | 1630988
314-P-2008 | 314 | Passing | Rigid | 05/18/2016 | Asphalt |  | 1012 | Clay | 4172 | 0.7 | 3 | 2932 | 1630988
314-P-2008 | 314 | Passing | Rigid | 05/18/2016 | Asphalt |  | 1004 | Clay | 4165 | 2.7 | 10 | 2932 | 1630988
314-P-2008 | 314 | Passing | Rigid | 05/18/2016 | Asphalt |  | 1016 | Clay | 4176 | 2 | 10 | 2932 | 1630988
314-D-2008 | 314 | Driving | Rigid | 05/26/2017 | Asphalt |  | 1424 | Clay | 4166 | -0.4 | -10 | 3305 | 8417723
314-D-2008 | 314 | Driving | Rigid | 05/26/2017 | Asphalt |  | 1428 | Clay | 4170 | 0.3 | -10 | 3305 | 8417723
314-D-2008 | 314 | Driving | Rigid | 05/26/2017 | Asphalt |  | 1431 | Clay | 4172 | -0.3 | -3 | 3305 | 8417723
314-D-2008 | 314 | Driving | Rigid | 05/26/2017 | Asphalt |  | 1432 | Clay | 4173 | -0.5 | -3 | 3305 | 8417723
314-D-2008 | 314 | Driving | Rigid | 05/26/2017 | Asphalt |  | 1436 | Clay | 4178 | -0.3 | -3 | 3305 | 8417723
314-D-2008 | 314 | Driving | Rigid | 05/26/2017 | Asphalt |  | 1419 | Clay | 4161 | -0.1 | -10 | 3305 | 8417723
314-D-2008 | 314 | Driving | Rigid | 05/26/2017 | Asphalt |  | 1421 | Clay | 4163 | -0.6 | -3 | 3305 | 8417723
314-D-2008 | 314 | Driving | Rigid | 05/26/2017 | Asphalt |  | 1426 | Clay | 4167 | -0.7 | -3 | 3305 | 8417723
314-D-2008 | 314 | Driving | Rigid | 05/26/2017 | Asphalt |  | 1426 | Clay | 4168 | 0.1 | -10 | 3305 | 8417723
314-P-2008 | 314 | Passing | Rigid | 05/26/2017 | Asphalt |  | 1419 | Clay | 4161 | 0.4 | 10 | 3305 | 1779520
314-P-2008 | 314 | Passing | Rigid | 05/26/2017 | Asphalt |  | 1423 | Clay | 4165 | 0.1 | 3 | 3305 | 1779520
314-P-2008 | 314 | Passing | Rigid | 05/26/2017 | Asphalt |  | 1426 | Clay | 4167 | -0.3 | 10 | 3305 | 1779520
314-D-2008 | 314 | Driving | Rigid | 10/17/2019 | Asphalt |  | 956 | Clay | 4169 | 0.1 | -10 | 4179 | 10975771
314-P-2008 | 314 | Passing | Rigid | 10/17/2019 | Asphalt |  | 1000 | Clay | 4175 | -0.1 | 3 | 4179 | 2410068
314-P-2008 | 314 | Passing | Rigid | 10/17/2019 | Asphalt |  | 958 | Clay | 4172 | 0.8 | 3 | 4179 | 2410068
314-P-2008 | 314 | Passing | Rigid | 10/17/2019 | Asphalt |  | 951 | Clay | 4162 | -1.1 | 3 | 4179 | 2410068
314-D-2008 | 314 | Driving | Rigid | 10/07/2020 | Asphalt |  | 1054 | Clay | 4166 | -2 | -10 | 4535 | 11895298
314-D-2008 | 314 | Driving | Rigid | 10/07/2020 | Asphalt |  | 1058 | Clay | 4173 | -0.8 | -3 | 4535 | 11895298
314-D-2008 | 314 | Driving | Rigid | 10/07/2020 | Asphalt |  | 1100 | Clay | 4176 | -0.2 | -10 | 4535 | 11895298
314-D-2008 | 314 | Driving | Rigid | 10/07/2020 | Asphalt |  | 1100 | Clay | 4176 | -0.5 | -3 | 4535 | 11895298
314-D-2008 | 314 | Driving | Rigid | 10/07/2020 | Asphalt |  | 1102 | Clay | 4179 | -0.9 | -3 | 4535 | 11895298
314-D-2008 | 314 | Driving | Rigid | 10/07/2020 | Asphalt |  | 1052 | Clay | 4162 | -1.3 | -3 | 4535 | 11895298
314-D-2008 | 314 | Driving | Rigid | 10/07/2020 | Asphalt |  | 1056 | Clay | 4169 | -0.3 | -10 | 4535 | 11895298
314-P-2008 | 314 | Passing | Rigid | 10/07/2020 | Asphalt |  | 1057 | Clay | 4170 | 1.8 | 10 | 4535 | 2689039
314-P-2008 | 314 | Passing | Rigid | 10/07/2020 | Asphalt |  | 1058 | Clay | 4172 | 0.6 | 3 | 4535 | 2689039
314-P-2008 | 314 | Passing | Rigid | 10/07/2020 | Asphalt |  | 1050 | Clay | 4158 | 2.9 | 10 | 4535 | 2689039
314-P-2008 | 314 | Passing | Rigid | 10/07/2020 | Asphalt |  | 1053 | Clay | 4163 | 2.2 | 10 | 4535 | 2689039
314-P-2008 | 314 | Passing | Rigid | 10/07/2020 | Asphalt |  | 1054 | Clay | 4165 | 3.8 | 10 | 4535 | 2689039
314-P-2008 | 314 | Passing | Rigid | 10/07/2020 | Asphalt |  | 1055 | Clay | 4166 | -0.1 | 3 | 4535 | 2689039
314-P-2008 | 314 | Passing | Rigid | 10/07/2020 | Asphalt |  | 1055 | Clay | 4167 | -0.8 | 10 | 4535 | 2689039
314-D-2008 | 314 | Driving | Rigid | 04/23/2021 | Asphalt |  | 1040 | Clay | 4160 | 2.3 | -10 | 4733 | 12539888
314-P-2008 | 314 | Passing | Rigid | 04/23/2021 | Asphalt |  | 1043 | Clay | 4161 | -0.1 | 10 | 4733 | 2894113
314-D-2008 | 314 | Driving | Rigid | 08/16/2021 | Asphalt |  | 1032 | Clay | 4178 | 0.6 | -10 | 4848 | 12778679
314-D-2008 | 314 | Driving | Rigid | 08/16/2021 | Asphalt |  | 1032 | Clay | 4179 | 0.1 | -3 | 4848 | 12778679
314-D-2008 | 314 | Driving | Rigid | 08/16/2021 | Asphalt |  | 1025 | Clay | 4166 | 0 | -3 | 4848 | 12778679
314-P-2008 | 314 | Passing | Rigid | 08/16/2021 | Asphalt |  | 1025 | Clay | 4166 | 1.4 | 10 | 4848 | 2976934
314-P-2008 | 314 | Passing | Rigid | 08/16/2021 | Asphalt |  | 1023 | Clay | 4163 | 3.8 | 10 | 4848 | 2976934
314-D-2008 | 314 | Driving | Rigid | 05/14/2014 | Asphalt |  | 1455 | Clay | 4164 | -0.8 | -3 | 2197 | 4960495
314-P-2008 | 314 | Passing | Rigid | 05/14/2014 | Asphalt |  | 1454 | Clay | 4162 | 0.9 | 10 | 2197 | 1295321
314-P-2008 | 314 | Passing | Rigid | 05/14/2014 | Asphalt |  | 1458 | Clay | 4166 | 0.5 | 10 | 2197 | 1295321
314-P-2008 | 314 | Passing | Rigid | 05/14/2014 | Asphalt |  | 1504 | Clay | 4171 | -0.4 | 3 | 2197 | 1295321
314-P-2008 | 314 | Passing | Rigid | 05/14/2014 | Asphalt |  | 1506 | Clay | 4172 | 2.3 | 10 | 2197 | 1295321
314-P-2008 | 314 | Passing | Rigid | 05/14/2014 | Asphalt |  | 1509 | Clay | 4175 | 0.2 | 10 | 2197 | 1295321
314-D-2008 | 314 | Driving | Rigid | 04/16/2015 | Asphalt |  | 845 | Clay | 4159 | -1.2 | -3 | 2534 | 6117824
314-D-2008 | 314 | Driving | Rigid | 04/16/2015 | Asphalt |  | 849 | Clay | 4162 | -1.2 | -3 | 2534 | 6117824
314-D-2008 | 314 | Driving | Rigid | 04/16/2015 | Asphalt |  | 903 | Clay | 4174 | -0.6 | -10 | 2534 | 6117824
314-D-2008 | 314 | Driving | Rigid | 04/16/2015 | Asphalt |  | 900 | Clay | 4171 | -0.8 | -10 | 2534 | 6117824
314-P-2008 | 314 | Passing | Rigid | 04/16/2015 | Asphalt |  | 841 | Clay | 4157 | -0.6 | 3 | 2534 | 1429789
314-P-2008 | 314 | Passing | Rigid | 04/16/2015 | Asphalt |  | 907 | Clay | 4179 | 0.3 | 3 | 2534 | 1429789
314-P-2008 | 314 | Passing | Rigid | 04/16/2015 | Asphalt |  | 907 | Clay | 4179 | 1.6 | 10 | 2534 | 1429789
314-P-2008 | 314 | Passing | Rigid | 04/16/2015 | Asphalt |  | 850 | Clay | 4162 | -0.2 | 10 | 2534 | 1429789
314-D-2008 | 314 | Driving | Rigid | 07/15/2015 | Asphalt |  | 931 | Clay | 4165 | 1.2 | -10 | 2624 | 6428008
314-D-2008 | 314 | Driving | Rigid | 07/15/2015 | Asphalt |  | 943 | Clay | 4174 | -0.4 | -10 | 2624 | 6428008
314-D-2008 | 314 | Driving | Rigid | 07/15/2015 | Asphalt |  | 946 | Clay | 4176 | -0.6 | -3 | 2624 | 6428008
314-D-2008 | 314 | Driving | Rigid | 07/15/2015 | Asphalt |  | 920 | Clay | 4158 | -0.4 | -10 | 2624 | 6428008
314-P-2008 | 314 | Passing | Rigid | 07/15/2015 | Asphalt |  | 922 | Clay | 4159 | 0 | 10 | 2624 | 1442034
314-P-2008 | 314 | Passing | Rigid | 07/15/2015 | Asphalt |  | 950 | Clay | 4179 | 0.2 | 3 | 2624 | 1442034
314-P-2008 | 314 | Passing | Rigid | 07/15/2015 | Asphalt |  | 933 | Clay | 4166 | -0.2 | 3 | 2624 | 1442034
314-P-2008 | 314 | Passing | Rigid | 07/15/2015 | Asphalt |  | 939 | Clay | 4170 | 1.2 | 3 | 2624 | 1442034
314-D-2008 | 314 | Driving | Rigid | 10/15/2015 | Asphalt |  | 1024 | Clay | 4168 | -0.6 | -3 | 2716 | 6681545
314-D-2008 | 314 | Driving | Rigid | 10/15/2015 | Asphalt |  | 1028 | Clay | 4173 | -0.6 | -3 | 2716 | 6681545
314-D-2008 | 314 | Driving | Rigid | 10/15/2015 | Asphalt |  | 1020 | Clay | 4164 | -0.5 | -3 | 2716 | 6681545
314-P-2008 | 314 | Passing | Rigid | 10/15/2015 | Asphalt |  | 1033 | Clay | 4179 | 1.5 | 10 | 2716 | 1451246
314-P-2008 | 314 | Passing | Rigid | 10/15/2015 | Asphalt |  | 1015 | Clay | 4158 | 2.3 | 10 | 2716 | 1451246
314-P-2008 | 314 | Passing | Rigid | 10/15/2015 | Asphalt |  | 1018 | Clay | 4161 | 0.2 | 3 | 2716 | 1451246
314-D-2008 | 314 | Driving | Rigid | 05/18/2016 | Asphalt |  | 1010 | Clay | 4170 | -0.5 | -3 | 2932 | 7530260
314-D-2008 | 314 | Driving | Rigid | 05/18/2016 | Asphalt |  | 1012 | Clay | 4172 | -0.7 | -3 | 2932 | 7530260
314-D-2008 | 314 | Driving | Rigid | 05/18/2016 | Asphalt |  | 1014 | Clay | 4174 | -0.8 | -10 | 2932 | 7530260
314-D-2008 | 314 | Driving | Rigid | 10/21/2010 | Asphalt |  |  | Clay | 4163 | -0.8 | -10 | 896 | 1642703
314-D-2008 | 314 | Driving | Rigid | 04/14/2011 | Asphalt |  |  | Clay | 4167 | -0.6 | -10 | 1071 | 2121161
314-D-2008 | 314 | Driving | Rigid | 04/14/2011 | Asphalt |  |  | Clay | 4175 | 0 | -10 | 1071 | 2121161
314-D-2008 | 314 | Driving | Rigid | 04/14/2011 | Asphalt |  |  | Clay | 4167 | -0.5 | -3 | 1071 | 2121161
314-P-2008 | 314 | Passing | Rigid | 04/14/2011 | Asphalt |  |  | Clay | 4167 | -0.7 | 3 | 1071 | 540702
314-D-2008 | 314 | Driving | Rigid | 09/28/2011 | Asphalt |  |  | Clay | 4175 | -0.1 | -10 | 1238 | 2292135
314-D-2008 | 314 | Driving | Rigid | 05/14/2014 | Asphalt |  | 1457 | Clay | 4165 | -1.3 | -3 | 2197 | 4960495
314-D-2008 | 314 | Driving | Rigid | 05/14/2014 | Asphalt |  | 1505 | Clay | 4172 | 0.3 | -10 | 2197 | 4960495
314-D-2008 | 314 | Driving | Rigid | 11/02/2021 | Asphalt |  | 1041 | Clay | 4163 | -0.3 | -3 | 4926 | 13006378
314-D-2008 | 314 | Driving | Rigid | 11/02/2021 | Asphalt |  | 1042 | Clay | 4165 | 7.2 | -10 | 4926 | 13006378
314-D-2008 | 314 | Driving | Rigid | 11/02/2021 | Asphalt |  | 1047 | Clay | 4174 | 0.3 | -10 | 4926 | 13006378
314-P-2008 | 314 | Passing | Rigid | 11/02/2021 | Asphalt |  | 1040 | Clay | 4161 | 0.6 | 10 | 4926 | 3058252
314-P-2008 | 314 | Passing | Rigid | 11/02/2021 | Asphalt |  | 1040 | Clay | 4162 | -0.7 | 3 | 4926 | 3058252
314-P-2008 | 314 | Passing | Rigid | 11/02/2021 | Asphalt |  | 1042 | Clay | 4165 | 0.4 | 3 | 4926 | 3058252
314-P-2008 | 314 | Passing | Rigid | 11/02/2021 | Asphalt |  | 1044 | Clay | 4169 | -0.5 | 3 | 4926 | 3058252
314-P-2008 | 314 | Passing | Rigid | 11/02/2021 | Asphalt |  | 1038 | Clay | 4158 | 3.8 | 10 | 4926 | 3058252
314-P-2008 | 314 | Passing | Rigid | 11/02/2021 | Asphalt |  | 1049 | Clay | 4176 | 4.6 | 10 | 4926 | 3058252
314-D-2008 | 314 | Driving | Rigid | 04/12/2022 | Asphalt |  | 1043 | Clay | 4170 | 2.3 | -3 | 5087 | 13567771
314-D-2008 | 314 | Driving | Rigid | 04/12/2022 | Asphalt |  | 1044 | Clay | 4172 | -0.3 | -3 | 5087 | 13567771
314-D-2008 | 314 | Driving | Rigid | 04/12/2022 | Asphalt |  | 1046 | Clay | 4175 | -0.2 | -3 | 5087 | 13567771
314-D-2008 | 314 | Driving | Rigid | 04/12/2022 | Asphalt |  | 1048 | Clay | 4179 | 0.5 | -10 | 5087 | 13567771
314-D-2008 | 314 | Driving | Rigid | 04/12/2022 | Asphalt |  | 1049 | Clay | 4179 | -0.2 | -3 | 5087 | 13567771
314-D-2008 | 314 | Driving | Rigid | 04/12/2022 | Asphalt |  | 1035 | Clay | 4158 | 16.5 | -10 | 5087 | 13567771
314-D-2008 | 314 | Driving | Rigid | 04/12/2022 | Asphalt |  | 1036 | Clay | 4158 | -0.3 | -3 | 5087 | 13567771
314-D-2008 | 314 | Driving | Rigid | 04/12/2022 | Asphalt |  | 1037 | Clay | 4160 | 5.2 | -10 | 5087 | 13567771
314-P-2008 | 314 | Passing | Rigid | 04/12/2022 | Asphalt |  | 1044 | Clay | 4172 | 1.7 | 3 | 5087 | 3248478
314-P-2008 | 314 | Passing | Rigid | 04/12/2022 | Asphalt |  | 1046 | Clay | 4174 | 0.1 | 10 | 5087 | 3248478
314-P-2008 | 314 | Passing | Rigid | 04/12/2022 | Asphalt |  | 1048 | Clay | 4177 | 0.4 | 10 | 5087 | 3248478
314-P-2008 | 314 | Passing | Rigid | 04/12/2022 | Asphalt |  | 1037 | Clay | 4161 | 0.5 | 3 | 5087 | 3248478
314-P-2008 | 314 | Passing | Rigid | 08/16/2021 | Asphalt |  | 1023 | Clay | 4162 | 0.1 | 3 | 4848 | 2976934
314-P-2008 | 314 | Passing | Rigid | 08/16/2021 | Asphalt |  | 1031 | Clay | 4176 | 0.9 | 3 | 4848 | 2976934
314-D-2008 | 314 | Driving | Rigid | 11/02/2021 | Asphalt |  | 1049 | Clay | 4177 | -0.4 | -3 | 4926 | 13006378
314-P-2008 | 314 | Passing | Rigid | 08/16/2021 | Asphalt |  | 1024 | Clay | 4164 | 1.5 | 3 | 4848 | 2976934
314-P-2008 | 314 | Passing | Rigid | 08/16/2021 | Asphalt |  | 1024 | Clay | 4165 | 0.7 | 3 | 4848 | 2976934
314-D-2008 | 314 | Driving | Rigid | 05/18/2016 | Asphalt |  | 957 | Clay | 4159 | -1.4 | -3 | 2932 | 7530260
314-D-2008 | 314 | Driving | Rigid | 05/18/2016 | Asphalt |  | 1000 | Clay | 4162 | -1.2 | -3 | 2932 | 7530260
314-D-2008 | 314 | Driving | Rigid | 05/18/2016 | Asphalt |  | 1003 | Clay | 4165 | 0.3 | -10 | 2932 | 7530260
314-D-2008 | 314 | Driving | Rigid | 05/18/2016 | Asphalt |  | 1004 | Clay | 4166 | -0.6 | -10 | 2932 | 7530260
314-P-2008 | 314 | Passing | Rigid | 05/18/2016 | Asphalt |  | 1005 | Clay | 4166 | -0.2 | 10 | 2932 | 1630988
314-P-2008 | 314 | Passing | Rigid | 05/18/2016 | Asphalt |  | 1006 | Clay | 4168 | -0.4 | 3 | 2932 | 1630988
314-P-2008 | 314 | Passing | Rigid | 05/18/2016 | Asphalt |  | 1009 | Clay | 4169 | 0.4 | 10 | 2932 | 1630988
314-P-2008 | 314 | Passing | Rigid | 05/18/2016 | Asphalt |  | 956 | Clay | 4158 | -0.2 | 3 | 2932 | 1630988
314-P-2008 | 314 | Passing | Rigid | 05/18/2016 | Asphalt |  | 956 | Clay | 4158 | 2 | 10 | 2932 | 1630988
314-D-2008 | 314 | Driving | Rigid | 05/26/2017 | Asphalt |  | 1435 | Clay | 4177 | -1.2 | -3 | 3305 | 8417723
314-D-2008 | 314 | Driving | Rigid | 05/26/2017 | Asphalt |  | 1429 | Clay | 4170 | -0.3 | -3 | 3305 | 8417723
314-D-2008 | 314 | Driving | Rigid | 05/26/2017 | Asphalt |  | 1430 | Clay | 4172 | 0.3 | -10 | 3305 | 8417723
314-D-2008 | 314 | Driving | Rigid | 05/26/2017 | Asphalt |  | 1434 | Clay | 4176 | -0.2 | -3 | 3305 | 8417723
314-D-2008 | 314 | Driving | Rigid | 05/26/2017 | Asphalt |  | 1420 | Clay | 4163 | -0.4 | -10 | 3305 | 8417723
314-P-2008 | 314 | Passing | Rigid | 05/26/2017 | Asphalt |  | 1433 | Clay | 4174 | -0.1 | 10 | 3305 | 1779520
314-P-2008 | 314 | Passing | Rigid | 05/26/2017 | Asphalt |  | 1434 | Clay | 4175 | 0.3 | 10 | 3305 | 1779520
314-P-2008 | 314 | Passing | Rigid | 05/26/2017 | Asphalt |  | 1435 | Clay | 4176 | -0.1 | 3 | 3305 | 1779520
314-P-2008 | 314 | Passing | Rigid | 05/26/2017 | Asphalt |  | 1431 | Clay | 4172 | 1 | 3 | 3305 | 1779520
314-P-2008 | 314 | Passing | Rigid | 05/26/2017 | Asphalt |  | 1437 | Clay | 4178 | 1.7 | 10 | 3305 | 1779520
314-P-2008 | 314 | Passing | Rigid | 05/26/2017 | Asphalt |  | 1417 | Clay | 4159 | -0.1 | 3 | 3305 | 1779520
314-P-2008 | 314 | Passing | Rigid | 05/26/2017 | Asphalt |  | 1420 | Clay | 4162 | -0.3 | 3 | 3305 | 1779520
314-P-2008 | 314 | Passing | Rigid | 05/26/2017 | Asphalt |  | 1420 | Clay | 4162 | 0 | 10 | 3305 | 1779520
314-P-2008 | 314 | Passing | Rigid | 05/26/2017 | Asphalt |  | 1426 | Clay | 4167 | 0 | 3 | 3305 | 1779520
314-P-2008 | 314 | Passing | Rigid | 05/26/2017 | Asphalt |  | 1430 | Clay | 4171 | -0.1 | 3 | 3305 | 1779520
314-D-2008 | 314 | Driving | Rigid | 04/18/2019 | Asphalt |  | 1033 | Clay | 4178 | 0 | -10 | 3997 | 10417487
314-D-2008 | 314 | Driving | Rigid | 04/18/2019 | Asphalt |  | 1034 | Clay | 4179 | 0.1 | -10 | 3997 | 10417487
314-D-2008 | 314 | Driving | Rigid | 04/18/2019 | Asphalt |  | 1014 | Clay | 4158 | 8.1 | -10 | 3997 | 10417487
314-D-2008 | 314 | Driving | Rigid | 04/18/2019 | Asphalt |  | 1029 | Clay | 4173 | -0.3 | -3 | 3997 | 10417487
314-P-2008 | 314 | Passing | Rigid | 04/18/2019 | Asphalt |  | 1016 | Clay | 4159 | 0.3 | 10 | 3997 | 2201652
314-P-2008 | 314 | Passing | Rigid | 04/18/2019 | Asphalt |  | 1021 | Clay | 4164 | 0.4 | 3 | 3997 | 2201652
314-P-2008 | 314 | Passing | Rigid | 04/18/2019 | Asphalt |  | 1022 | Clay | 4165 | 0 | 3 | 3997 | 2201652
314-P-2008 | 314 | Passing | Rigid | 04/18/2019 | Asphalt |  | 1018 | Clay | 4161 | 0.5 | 10 | 3997 | 2201652
314-P-2008 | 314 | Passing | Rigid | 04/18/2019 | Asphalt |  | 1031 | Clay | 4175 | -0.5 | 3 | 3997 | 2201652
314-P-2008 | 314 | Passing | Rigid | 04/18/2019 | Asphalt |  | 1023 | Clay | 4166 | 0.4 | 10 | 3997 | 2201652
314-P-2008 | 314 | Passing | Rigid | 04/18/2019 | Asphalt |  | 1024 | Clay | 4167 | -0.2 | 10 | 3997 | 2201652
314-D-2008 | 314 | Driving | Rigid | 10/17/2019 | Asphalt |  | 959 | Clay | 4173 | -0.6 | -3 | 4179 | 10975771
314-D-2008 | 314 | Driving | Rigid | 10/17/2019 | Asphalt |  | 953 | Clay | 4164 | -0.2 | -3 | 4179 | 10975771
314-D-2008 | 314 | Driving | Rigid | 10/17/2019 | Asphalt |  | 955 | Clay | 4168 | -0.6 | -3 | 4179 | 10975771
314-D-2008 | 314 | Driving | Rigid | 05/26/2017 | Asphalt |  | 1427 | Clay | 4169 | 0 | -10 | 3305 | 8417723
314-P-2008 | 314 | Passing | Rigid | 05/26/2017 | Asphalt |  | 1431 | Clay | 4172 | 3.6 | 10 | 3305 | 1779520
314-P-2008 | 314 | Passing | Rigid | 05/26/2017 | Asphalt |  | 1435 | Clay | 4176 | 2.4 | 10 | 3305 | 1779520
314-P-2008 | 314 | Passing | Rigid | 05/26/2017 | Asphalt |  | 1437 | Clay | 4178 | -0.6 | 3 | 3305 | 1779520
314-P-2008 | 314 | Passing | Rigid | 05/26/2017 | Asphalt |  | 1421 | Clay | 4163 | 0.7 | 10 | 3305 | 1779520
314-P-2008 | 314 | Passing | Rigid | 05/26/2017 | Asphalt |  | 1427 | Clay | 4168 | 0.3 | 3 | 3305 | 1779520
314-D-2008 | 314 | Driving | Rigid | 04/18/2019 | Asphalt |  | 1032 | Clay | 4176 | -0.3 | -3 | 3997 | 10417487
314-D-2008 | 314 | Driving | Rigid | 04/18/2019 | Asphalt |  | 1034 | Clay | 4178 | 0.2 | -3 | 3997 | 10417487
314-D-2008 | 314 | Driving | Rigid | 04/18/2019 | Asphalt |  | 1027 | Clay | 4171 | -0.8 | -3 | 3997 | 10417487
314-D-2008 | 314 | Driving | Rigid | 04/18/2019 | Asphalt |  | 1028 | Clay | 4172 | 1 | -10 | 3997 | 10417487
314-D-2008 | 314 | Driving | Rigid | 04/18/2019 | Asphalt |  | 1023 | Clay | 4167 | -0.5 | -3 | 3997 | 10417487
314-D-2008 | 314 | Driving | Rigid | 04/18/2019 | Asphalt |  | 1024 | Clay | 4168 | 0.2 | -10 | 3997 | 10417487
314-D-2008 | 314 | Driving | Rigid | 04/18/2019 | Asphalt |  | 1024 | Clay | 4168 | 0.1 | -3 | 3997 | 10417487
314-P-2008 | 314 | Passing | Rigid | 04/18/2019 | Asphalt |  | 1016 | Clay | 4159 | -0.2 | 3 | 3997 | 2201652
314-P-2008 | 314 | Passing | Rigid | 04/18/2019 | Asphalt |  | 1028 | Clay | 4171 | 0 | 10 | 3997 | 2201652
314-D-2008 | 314 | Driving | Rigid | 05/14/2014 | Asphalt |  | 1513 | Clay | 4179 | 0.1 | -10 | 2197 | 4960495
314-D-2008 | 314 | Driving | Rigid | 05/14/2014 | Asphalt |  | 1452 | Clay | 4161 | -1.2 | -3 | 2197 | 4960495
314-P-2008 | 314 | Passing | Rigid | 05/14/2014 | Asphalt |  | 1512 | Clay | 4178 | 1.4 | 10 | 2197 | 1295321
314-P-2008 | 314 | Passing | Rigid | 05/14/2014 | Asphalt |  | 1442 | Clay | 4157 | 0.9 | 10 | 2197 | 1295321
314-P-2008 | 314 | Passing | Rigid | 05/14/2014 | Asphalt |  | 1455 | Clay | 4163 | -0.1 | 10 | 2197 | 1295321
314-P-2008 | 314 | Passing | Rigid | 05/14/2014 | Asphalt |  | 1510 | Clay | 4176 | -0.3 | 3 | 2197 | 1295321
314-P-2008 | 314 | Passing | Rigid | 05/14/2014 | Asphalt |  | 1512 | Clay | 4178 | -0.8 | 3 | 2197 | 1295321
314-D-2008 | 314 | Driving | Rigid | 04/16/2015 | Asphalt |  | 855 | Clay | 4167 | -0.9 | -10 | 2534 | 6117824
314-D-2008 | 314 | Driving | Rigid | 04/16/2015 | Asphalt |  | 841 | Clay | 4158 | -3.9 | -10 | 2534 | 6117824
314-D-2008 | 314 | Driving | Rigid | 04/16/2015 | Asphalt |  | 905 | Clay | 4177 | -1 | -3 | 2534 | 6117824
314-D-2008 | 314 | Driving | Rigid | 04/16/2015 | Asphalt |  | 907 | Clay | 4179 | 0.2 | -10 | 2534 | 6117824
314-D-2008 | 314 | Driving | Rigid | 04/16/2015 | Asphalt |  | 854 | Clay | 4166 | -0.1 | -10 | 2534 | 6117824
314-D-2008 | 314 | Driving | Rigid | 04/16/2015 | Asphalt |  | 902 | Clay | 4173 | -0.8 | -3 | 2534 | 6117824
314-P-2008 | 314 | Passing | Rigid | 04/16/2015 | Asphalt |  | 901 | Clay | 4171 | -0.1 | 3 | 2534 | 1429789
314-P-2008 | 314 | Passing | Rigid | 04/16/2015 | Asphalt |  | 841 | Clay | 4157 | 1 | 10 | 2534 | 1429789
314-P-2008 | 314 | Passing | Rigid | 04/16/2015 | Asphalt |  | 844 | Clay | 4158 | 0.7 | 3 | 2534 | 1429789
314-P-2008 | 314 | Passing | Rigid | 04/16/2015 | Asphalt |  | 846 | Clay | 4159 | 0.4 | 10 | 2534 | 1429789
314-P-2008 | 314 | Passing | Rigid | 04/16/2015 | Asphalt |  | 848 | Clay | 4160 | 2.5 | 10 | 2534 | 1429789
314-P-2008 | 314 | Passing | Rigid | 04/16/2015 | Asphalt |  | 855 | Clay | 4167 | 0.3 | 10 | 2534 | 1429789
314-P-2008 | 314 | Passing | Rigid | 04/16/2015 | Asphalt |  | 902 | Clay | 4172 | 0.9 | 3 | 2534 | 1429789
314-P-2008 | 314 | Passing | Rigid | 04/16/2015 | Asphalt |  | 857 | Clay | 4169 | -0.2 | 3 | 2534 | 1429789
314-P-2008 | 314 | Passing | Rigid | 04/16/2015 | Asphalt |  | 848 | Clay | 4161 | 0.3 | 3 | 2534 | 1429789
314-D-2008 | 314 | Driving | Rigid | 07/15/2015 | Asphalt |  | 929 | Clay | 4164 | -0.5 | -3 | 2624 | 6428008
314-D-2008 | 314 | Driving | Rigid | 07/15/2015 | Asphalt |  | 933 | Clay | 4166 | -1 | -3 | 2624 | 6428008
314-D-2008 | 314 | Driving | Rigid | 07/15/2015 | Asphalt |  | 941 | Clay | 4172 | -0.6 | -10 | 2624 | 6428008
314-D-2008 | 314 | Driving | Rigid | 07/15/2015 | Asphalt |  | 945 | Clay | 4175 | -1.3 | -3 | 2624 | 6428008
314-D-2008 | 314 | Driving | Rigid | 07/15/2015 | Asphalt |  | 947 | Clay | 4177 | -1.1 | -3 | 2624 | 6428008
314-D-2008 | 314 | Driving | Rigid | 07/15/2015 | Asphalt |  | 919 | Clay | 4157 | -0.9 | -10 | 2624 | 6428008
314-D-2008 | 314 | Driving | Rigid | 07/15/2015 | Asphalt |  | 920 | Clay | 4158 | -0.8 | -3 | 2624 | 6428008
314-D-2008 | 314 | Driving | Rigid | 07/15/2015 | Asphalt |  | 921 | Clay | 4159 | 0.1 | -10 | 2624 | 6428008
314-P-2008 | 314 | Passing | Rigid | 07/15/2015 | Asphalt |  | 922 | Clay | 4159 | -0.7 | 3 | 2624 | 1442034
314-P-2008 | 314 | Passing | Rigid | 07/15/2015 | Asphalt |  | 949 | Clay | 4178 | -1.8 | 3 | 2624 | 1442034
314-P-2008 | 314 | Passing | Rigid | 07/15/2015 | Asphalt |  | 932 | Clay | 4165 | 2.7 | 10 | 2624 | 1442034
314-D-2008 | 314 | Driving | Rigid | 10/15/2015 | Asphalt |  | 1032 | Clay | 4178 | -0.6 | -10 | 2716 | 6681545
314-D-2008 | 314 | Driving | Rigid | 10/15/2015 | Asphalt |  | 1033 | Clay | 4179 | -0.8 | -3 | 2716 | 6681545
314-D-2008 | 314 | Driving | Rigid | 10/15/2015 | Asphalt |  | 1029 | Clay | 4174 | -1 | -3 | 2716 | 6681545
314-D-2008 | 314 | Driving | Rigid | 10/15/2015 | Asphalt |  | 1030 | Clay | 4176 | -0.5 | -10 | 2716 | 6681545
314-D-2008 | 314 | Driving | Rigid | 10/15/2015 | Asphalt |  | 1017 | Clay | 4160 | 6.5 | -10 | 2716 | 6681545
314-D-2008 | 314 | Driving | Rigid | 10/15/2015 | Asphalt |  | 1017 | Clay | 4161 | 0.1 | -10 | 2716 | 6681545
314-D-2008 | 314 | Driving | Rigid | 10/15/2015 | Asphalt |  | 1018 | Clay | 4162 | -1.3 | -3 | 2716 | 6681545
314-D-2008 | 314 | Driving | Rigid | 10/15/2015 | Asphalt |  | 1021 | Clay | 4165 | -1.2 | -3 | 2716 | 6681545
314-P-2008 | 314 | Passing | Rigid | 10/15/2015 | Asphalt |  | 1016 | Clay | 4159 | 0.2 | 10 | 2716 | 1451246
314-P-2008 | 314 | Passing | Rigid | 10/15/2015 | Asphalt |  | 1028 | Clay | 4173 | 0.2 | 10 | 2716 | 1451246
314-D-2008 | 314 | Driving | Rigid | 04/14/2011 | Asphalt |  |  | Clay | 4163 | -0.6 | -10 | 1071 | 2121161
314-D-2008 | 314 | Driving | Rigid | 09/28/2011 | Asphalt |  |  | Clay | 4163 | -0.6 | -3 | 1238 | 2292135
314-D-2008 | 314 | Driving | Rigid | 06/08/2012 | Asphalt |  | 749 | Clay | 4175 | -0.9 | -3 | 1492 | 2972865
314-D-2008 | 314 | Driving | Rigid | 05/10/2013 | Asphalt |  | 1206 | Clay | 4175 | -0.2 | -10 | 1828 | 4056711
314-D-2008 | 314 | Driving | Rigid | 05/14/2014 | Asphalt |  | 1510 | Clay | 4177 | -0.3 | -10 | 2197 | 4960495
314-D-2008 | 314 | Driving | Rigid | 05/14/2014 | Asphalt |  | 1511 | Clay | 4178 | -0.1 | -10 | 2197 | 4960495
314-P-2008 | 314 | Passing | Rigid | 11/02/2021 | Asphalt |  | 1048 | Clay | 4175 | 0.3 | 10 | 4926 | 3058252
314-D-2008 | 314 | Driving | Rigid | 04/12/2022 | Asphalt |  | 1045 | Clay | 4173 | 0.8 | -10 | 5087 | 13567771
314-D-2008 | 314 | Driving | Rigid | 04/12/2022 | Asphalt |  | 1046 | Clay | 4175 | 0.2 | -10 | 5087 | 13567771
314-D-2008 | 314 | Driving | Rigid | 04/12/2022 | Asphalt |  | 1047 | Clay | 4177 | 0 | -10 | 5087 | 13567771
314-D-2008 | 314 | Driving | Rigid | 04/12/2022 | Asphalt |  | 1036 | Clay | 4159 | 7.5 | -10 | 5087 | 13567771
314-D-2008 | 314 | Driving | Rigid | 04/12/2022 | Asphalt |  | 1037 | Clay | 4161 | 2.6 | -10 | 5087 | 13567771
314-D-2008 | 314 | Driving | Rigid | 04/12/2022 | Asphalt |  | 1038 | Clay | 4162 | 0.9 | -10 | 5087 | 13567771
314-D-2008 | 314 | Driving | Rigid | 04/12/2022 | Asphalt |  | 1040 | Clay | 4166 | -0.9 | -10 | 5087 | 13567771
314-D-2008 | 314 | Driving | Rigid | 04/12/2022 | Asphalt |  | 1040 | Clay | 4166 | 0.1 | -3 | 5087 | 13567771
314-P-2008 | 314 | Passing | Rigid | 04/12/2022 | Asphalt |  | 1043 | Clay | 4170 | 3.5 | 3 | 5087 | 3248478
314-P-2008 | 314 | Passing | Rigid | 04/12/2022 | Asphalt |  | 1049 | Clay | 4179 | 4.6 | 10 | 5087 | 3248478
314-P-2008 | 314 | Passing | Rigid | 04/12/2022 | Asphalt |  | 1039 | Clay | 4163 | 0.8 | 3 | 5087 | 3248478
314-P-2008 | 314 | Passing | Rigid | 04/12/2022 | Asphalt |  | 1040 | Clay | 4165 | 0.9 | 3 | 5087 | 3248478
314-P-2008 | 314 | Passing | Rigid | 04/18/2019 | Asphalt |  | 1028 | Clay | 4172 | 1.5 | 3 | 3997 | 2201652
314-P-2008 | 314 | Passing | Rigid | 04/18/2019 | Asphalt |  | 1023 | Clay | 4166 | 0.4 | 3 | 3997 | 2201652
314-P-2008 | 314 | Passing | Rigid | 04/18/2019 | Asphalt |  | 1025 | Clay | 4168 | 2.4 | 10 | 3997 | 2201652
314-D-2008 | 314 | Driving | Rigid | 10/17/2019 | Asphalt |  | 1000 | Clay | 4176 | -0.3 | -3 | 4179 | 10975771
314-D-2008 | 314 | Driving | Rigid | 10/17/2019 | Asphalt |  | 949 | Clay | 4158 | -1.4 | -3 | 4179 | 10975771
314-D-2008 | 314 | Driving | Rigid | 10/17/2019 | Asphalt |  | 954 | Clay | 4166 | -0.3 | -3 | 4179 | 10975771
314-D-2008 | 314 | Driving | Rigid | 10/17/2019 | Asphalt |  | 957 | Clay | 4171 | -1 | -10 | 4179 | 10975771
314-P-2008 | 314 | Passing | Rigid | 10/17/2019 | Asphalt |  | 954 | Clay | 4166 | 0.4 | 10 | 4179 | 2410068
314-P-2008 | 314 | Passing | Rigid | 10/17/2019 | Asphalt |  | 955 | Clay | 4167 | -0.6 | 10 | 4179 | 2410068
314-P-2008 | 314 | Passing | Rigid | 10/17/2019 | Asphalt |  | 959 | Clay | 4173 | 0.1 | 10 | 4179 | 2410068
314-P-2008 | 314 | Passing | Rigid | 10/17/2019 | Asphalt |  | 1000 | Clay | 4176 | -0.2 | 3 | 4179 | 2410068
314-P-2008 | 314 | Passing | Rigid | 10/17/2019 | Asphalt |  | 950 | Clay | 4160 | 0.6 | 10 | 4179 | 2410068
314-P-2008 | 314 | Passing | Rigid | 10/17/2019 | Asphalt |  | 952 | Clay | 4163 | 1.2 | 10 | 4179 | 2410068
314-P-2008 | 314 | Passing | Rigid | 10/17/2019 | Asphalt |  | 953 | Clay | 4164 | 0.1 | 3 | 4179 | 2410068
314-D-2008 | 314 | Driving | Rigid | 10/07/2020 | Asphalt |  | 1058 | Clay | 4172 | 0 | -10 | 4535 | 11895298
314-D-2008 | 314 | Driving | Rigid | 10/07/2020 | Asphalt |  | 1059 | Clay | 4174 | -0.4 | -10 | 4535 | 11895298
314-D-2008 | 314 | Driving | Rigid | 10/07/2020 | Asphalt |  | 1050 | Clay | 4159 | -1.2 | -3 | 4535 | 11895298
314-D-2008 | 314 | Driving | Rigid | 10/07/2020 | Asphalt |  | 1052 | Clay | 4161 | -1.5 | -3 | 4535 | 11895298
314-D-2008 | 314 | Driving | Rigid | 10/07/2020 | Asphalt |  | 1054 | Clay | 4165 | 4.4 | -10 | 4535 | 11895298
314-P-2008 | 314 | Passing | Rigid | 10/07/2020 | Asphalt |  | 1102 | Clay | 4179 | 0.4 | 3 | 4535 | 2689039
314-P-2008 | 314 | Passing | Rigid | 10/07/2020 | Asphalt |  | 1101 | Clay | 4177 | -0.2 | 10 | 4535 | 2689039
314-P-2008 | 314 | Passing | Rigid | 10/07/2020 | Asphalt |  | 1051 | Clay | 4159 | 0.1 | 10 | 4535 | 2689039
314-P-2008 | 314 | Passing | Rigid | 10/07/2020 | Asphalt |  | 1051 | Clay | 4160 | 4.5 | 10 | 4535 | 2689039
314-P-2008 | 314 | Passing | Rigid | 04/23/2021 | Asphalt |  | 1041 | Clay | 4160 | 4.7 | 10 | 4733 | 2894113
314-D-2008 | 314 | Driving | Rigid | 08/16/2021 | Asphalt |  | 1021 | Clay | 4160 | 3.3 | -10 | 4848 | 12778679
314-D-2008 | 314 | Driving | Rigid | 08/16/2021 | Asphalt |  | 1028 | Clay | 4172 | 0.7 | -3 | 4848 | 12778679
314-D-2008 | 314 | Driving | Rigid | 08/16/2021 | Asphalt |  | 1020 | Clay | 4158 | 13.7 | -10 | 4848 | 12778679
314-D-2008 | 314 | Driving | Rigid | 08/16/2021 | Asphalt |  | 1027 | Clay | 4169 | -0.2 | -3 | 4848 | 12778679
314-P-2008 | 314 | Passing | Rigid | 08/16/2021 | Asphalt |  | 1026 | Clay | 4167 | -0.2 | 10 | 4848 | 2976934
314-P-2008 | 314 | Passing | Rigid | 08/16/2021 | Asphalt |  | 1024 | Clay | 4164 | 1.5 | 10 | 4848 | 2976934
314-P-2008 | 314 | Passing | Rigid | 08/16/2021 | Asphalt |  | 1029 | Clay | 4173 | 0.8 | 3 | 4848 | 2976934
314-P-2008 | 314 | Passing | Rigid | 10/15/2015 | Asphalt |  | 1030 | Clay | 4175 | -0.4 | 3 | 2716 | 1451246
314-P-2008 | 314 | Passing | Rigid | 10/15/2015 | Asphalt |  | 1018 | Clay | 4161 | 0.1 | 10 | 2716 | 1451246
314-P-2008 | 314 | Passing | Rigid | 10/15/2015 | Asphalt |  | 1020 | Clay | 4164 | 0.2 | 3 | 2716 | 1451246
314-D-2008 | 314 | Driving | Rigid | 05/18/2016 | Asphalt |  | 1017 | Clay | 4177 | -0.1 | -3 | 2932 | 7530260
314-D-2008 | 314 | Driving | Rigid | 05/18/2016 | Asphalt |  | 1018 | Clay | 4178 | -0.5 | -3 | 2932 | 7530260
314-D-2008 | 314 | Driving | Rigid | 05/18/2016 | Asphalt |  | 956 | Clay | 4159 | -0.4 | -10 | 2932 | 7530260
314-D-2008 | 314 | Driving | Rigid | 05/18/2016 | Asphalt |  | 1002 | Clay | 4164 | 0.1 | -3 | 2932 | 7530260
314-P-2008 | 314 | Passing | Rigid | 05/18/2016 | Asphalt |  | 1000 | Clay | 4162 | -0.9 | 10 | 2932 | 1630988
314-P-2008 | 314 | Passing | Rigid | 05/18/2016 | Asphalt |  | 1012 | Clay | 4172 | 2.9 | 10 | 2932 | 1630988
314-P-2008 | 314 | Passing | Rigid | 05/18/2016 | Asphalt |  | 1006 | Clay | 4167 | -0.8 | 3 | 2932 | 1630988
314-P-2008 | 314 | Passing | Rigid | 05/18/2016 | Asphalt |  | 1019 | Clay | 4179 | 2.1 | 10 | 2932 | 1630988
314-P-2008 | 314 | Passing | Rigid | 05/18/2016 | Asphalt |  | 1001 | Clay | 4163 | 0.4 | 3 | 2932 | 1630988
314-P-2008 | 314 | Passing | Rigid | 05/18/2016 | Asphalt |  | 1007 | Clay | 4168 | 0.5 | 10 | 2932 | 1630988
314-P-2008 | 314 | Passing | Rigid | 05/18/2016 | Asphalt |  | 1013 | Clay | 4173 | -0.4 | 10 | 2932 | 1630988
314-P-2008 | 314 | Passing | Rigid | 05/18/2016 | Asphalt |  | 1017 | Clay | 4177 | -0.5 | 3 | 2932 | 1630988
314-P-2008 | 314 | Passing | Rigid | 05/18/2016 | Asphalt |  | 957 | Clay | 4159 | -0.1 | 10 | 2932 | 1630988
314-D-2008 | 314 | Driving | Rigid | 05/26/2017 | Asphalt |  | 1436 | Clay | 4178 | -0.3 | -10 | 3305 | 8417723
314-D-2008 | 314 | Driving | Rigid | 05/26/2017 | Asphalt |  | 1416 | Clay | 4159 | 0.5 | -10 | 3305 | 8417723
314-D-2008 | 314 | Driving | Rigid | 05/26/2017 | Asphalt |  | 1419 | Clay | 4162 | 0.2 | -10 | 3305 | 8417723
314-D-2008 | 314 | Driving | Rigid | 05/26/2017 | Asphalt |  | 1425 | Clay | 4167 | -0.2 | -10 | 3305 | 8417723
314-P-2008 | 314 | Passing | Rigid | 04/23/2021 | Asphalt |  | 1045 | Clay | 4163 | 40.5 | 3 | 4733 | 2894113
314-D-2008 | 314 | Driving | Rigid | 08/16/2021 | Asphalt |  | 1021 | Clay | 4159 | -0.5 | -3 | 4848 | 12778679
314-D-2008 | 314 | Driving | Rigid | 08/16/2021 | Asphalt |  | 1026 | Clay | 4168 | 0.7 | -10 | 4848 | 12778679
314-D-2008 | 314 | Driving | Rigid | 08/16/2021 | Asphalt |  | 1022 | Clay | 4162 | -0.5 | -3 | 4848 | 12778679
314-P-2008 | 314 | Passing | Rigid | 05/14/2014 | Asphalt |  | 1456 | Clay | 4164 | 0.6 | 10 | 2197 | 1295321
314-D-2008 | 314 | Driving | Rigid | 04/16/2015 | Asphalt |  | 900 | Clay | 4171 | -0.6 | -3 | 2534 | 6117824
314-D-2008 | 314 | Driving | Rigid | 04/16/2015 | Asphalt |  | 846 | Clay | 4160 | 9.9 | -10 | 2534 | 6117824
314-D-2008 | 314 | Driving | Rigid | 04/16/2015 | Asphalt |  | 904 | Clay | 4176 | -0.5 | -10 | 2534 | 6117824
314-D-2008 | 314 | Driving | Rigid | 04/16/2015 | Asphalt |  | 904 | Clay | 4176 | 0 | -3 | 2534 | 6117824
314-D-2008 | 314 | Driving | Rigid | 04/16/2015 | Asphalt |  | 851 | Clay | 4164 | -0.1 | -10 | 2534 | 6117824
314-D-2008 | 314 | Driving | Rigid | 04/16/2015 | Asphalt |  | 852 | Clay | 4165 | -1.4 | -3 | 2534 | 6117824
314-P-2008 | 314 | Passing | Rigid | 04/16/2015 | Asphalt |  | 903 | Clay | 4174 | 0.3 | 3 | 2534 | 1429789
314-P-2008 | 314 | Passing | Rigid | 04/16/2015 | Asphalt |  | 850 | Clay | 4163 | 0.2 | 3 | 2534 | 1429789
314-P-2008 | 314 | Passing | Rigid | 04/16/2015 | Asphalt |  | 852 | Clay | 4164 | 0.5 | 10 | 2534 | 1429789
314-P-2008 | 314 | Passing | Rigid | 04/16/2015 | Asphalt |  | 847 | Clay | 4160 | 1 | 3 | 2534 | 1429789
314-D-2008 | 314 | Driving | Rigid | 07/15/2015 | Asphalt |  | 936 | Clay | 4168 | -0.6 | -3 | 2624 | 6428008
314-D-2008 | 314 | Driving | Rigid | 07/15/2015 | Asphalt |  | 938 | Clay | 4170 | -0.6 | -3 | 2624 | 6428008
314-P-2008 | 314 | Passing | Rigid | 07/15/2015 | Asphalt |  | 925 | Clay | 4161 | 0.1 | 3 | 2624 | 1442034
314-P-2008 | 314 | Passing | Rigid | 07/15/2015 | Asphalt |  | 936 | Clay | 4168 | 0.3 | 10 | 2624 | 1442034
314-P-2008 | 314 | Passing | Rigid | 07/15/2015 | Asphalt |  | 937 | Clay | 4169 | -0.3 | 3 | 2624 | 1442034
314-P-2008 | 314 | Passing | Rigid | 07/15/2015 | Asphalt |  | 945 | Clay | 4175 | -0.3 | 3 | 2624 | 1442034
314-P-2008 | 314 | Passing | Rigid | 07/15/2015 | Asphalt |  | 924 | Clay | 4160 | 3.1 | 10 | 2624 | 1442034
314-D-2008 | 314 | Driving | Rigid | 10/15/2015 | Asphalt |  | 1026 | Clay | 4171 | -0.6 | -10 | 2716 | 6681545
314-D-2008 | 314 | Driving | Rigid | 10/15/2015 | Asphalt |  | 1027 | Clay | 4172 | -0.4 | -3 | 2716 | 6681545
314-D-2008 | 314 | Driving | Rigid | 10/15/2015 | Asphalt |  | 1032 | Clay | 4178 | -0.5 | -3 | 2716 | 6681545
314-D-2008 | 314 | Driving | Rigid | 10/15/2015 | Asphalt |  | 1029 | Clay | 4175 | -1.1 | -3 | 2716 | 6681545
314-D-2008 | 314 | Driving | Rigid | 10/15/2015 | Asphalt |  | 1018 | Clay | 4161 | -1.6 | -3 | 2716 | 6681545
314-D-2008 | 314 | Driving | Rigid | 10/15/2015 | Asphalt |  | 1018 | Clay | 4162 | 0.3 | -10 | 2716 | 6681545
314-P-2008 | 314 | Passing | Rigid | 10/15/2015 | Asphalt |  | 1032 | Clay | 4178 | 1.1 | 10 | 2716 | 1451246
314-P-2008 | 314 | Passing | Rigid | 10/15/2015 | Asphalt |  | 1022 | Clay | 4166 | 0.5 | 10 | 2716 | 1451246
314-P-2008 | 314 | Passing | Rigid | 10/15/2015 | Asphalt |  | 1029 | Clay | 4174 | -0.6 | 10 | 2716 | 1451246
314-P-2008 | 314 | Passing | Rigid | 10/15/2015 | Asphalt |  | 1031 | Clay | 4177 | 0 | 3 | 2716 | 1451246
314-P-2008 | 314 | Passing | Rigid | 10/15/2015 | Asphalt |  | 1019 | Clay | 4162 | -1.4 | 10 | 2716 | 1451246
314-P-2008 | 314 | Passing | Rigid | 10/15/2015 | Asphalt |  | 1023 | Clay | 4167 | -0.8 | 10 | 2716 | 1451246
314-P-2008 | 314 | Passing | Rigid | 10/15/2015 | Asphalt |  | 1032 | Clay | 4178 | -1.8 | 3 | 2716 | 1451246
314-D-2008 | 314 | Driving | Rigid | 05/18/2016 | Asphalt |  | 1015 | Clay | 4176 | -0.7 | -10 | 2932 | 7530260
314-D-2008 | 314 | Driving | Rigid | 05/18/2016 | Asphalt |  | 1017 | Clay | 4178 | -0.6 | -10 | 2932 | 7530260
314-D-2008 | 314 | Driving | Rigid | 06/18/2009 | Asphalt |  | 835 | Clay | 4163 | -0.5 | -3 | 406 | 404434
314-D-2008 | 314 | Driving | Rigid | 10/21/2010 | Asphalt |  |  | Clay | 4163 | -0.7 | -3 | 896 | 1642703
314-P-2008 | 314 | Passing | Rigid | 10/21/2010 | Asphalt |  |  | Clay | 4163 | -0.4 | 10 | 896 | 407011
314-P-2008 | 314 | Passing | Rigid | 09/28/2011 | Asphalt |  |  | Clay | 4167 | 0.4 | 10 | 1238 | 627587
314-D-2008 | 314 | Driving | Rigid | 06/08/2012 | Asphalt |  | 746 | Clay | 4163 | -0.4 | -10 | 1492 | 2972865
314-D-2008 | 314 | Driving | Rigid | 05/10/2013 | Asphalt |  | 1206 | Clay | 4167 | -1 | -3 | 1828 | 4056711
314-D-2008 | 314 | Driving | Rigid | 05/14/2014 | Asphalt |  | 1458 | Clay | 4166 | -0.8 | -3 | 2197 | 4960495
314-D-2008 | 314 | Driving | Rigid | 05/14/2014 | Asphalt |  | 1459 | Clay | 4167 | -0.6 | -10 | 2197 | 4960495
314-D-2008 | 314 | Driving | Rigid | 05/14/2014 | Asphalt |  | 1501 | Clay | 4169 | -0.2 | -10 | 2197 | 4960495
314-D-2008 | 314 | Driving | Rigid | 05/14/2014 | Asphalt |  | 1501 | Clay | 4169 | -0.5 | -3 | 2197 | 4960495
314-D-2008 | 314 | Driving | Rigid | 05/14/2014 | Asphalt |  | 1506 | Clay | 4173 | -0.8 | -3 | 2197 | 4960495
314-P-2008 | 314 | Passing | Rigid | 05/14/2014 | Asphalt |  | 1450 | Clay | 4159 | -0.1 | 3 | 2197 | 1295321
314-P-2008 | 314 | Passing | Rigid | 05/14/2014 | Asphalt |  | 1453 | Clay | 4162 | -0.2 | 3 | 2197 | 1295321
314-P-2008 | 314 | Passing | Rigid | 08/16/2021 | Asphalt |  | 1021 | Clay | 4159 | 0.8 | 3 | 4848 | 2976934
314-P-2008 | 314 | Passing | Rigid | 08/16/2021 | Asphalt |  | 1022 | Clay | 4161 | 1 | 3 | 4848 | 2976934
314-P-2008 | 314 | Passing | Rigid | 08/16/2021 | Asphalt |  | 1022 | Clay | 4161 | 0.4 | 10 | 4848 | 2976934
314-P-2008 | 314 | Passing | Rigid | 08/16/2021 | Asphalt |  | 1031 | Clay | 4176 | 5.8 | 10 | 4848 | 2976934
314-D-2008 | 314 | Driving | Rigid | 11/02/2021 | Asphalt |  | 1037 | Clay | 4158 | 13.1 | -10 | 4926 | 13006378
314-D-2008 | 314 | Driving | Rigid | 11/02/2021 | Asphalt |  | 1050 | Clay | 4178 | -0.3 | -10 | 4926 | 13006378
314-D-2008 | 314 | Driving | Rigid | 11/02/2021 | Asphalt |  | 1038 | Clay | 4160 | 3.5 | -10 | 4926 | 13006378
314-D-2008 | 314 | Driving | Rigid | 11/02/2021 | Asphalt |  | 1040 | Clay | 4162 | 0.5 | -10 | 4926 | 13006378
314-D-2008 | 314 | Driving | Rigid | 11/02/2021 | Asphalt |  | 1046 | Clay | 4171 | -0.7 | -3 | 4926 | 13006378
314-D-2008 | 314 | Driving | Rigid | 11/02/2021 | Asphalt |  | 1047 | Clay | 4174 | -1 | -3 | 4926 | 13006378
314-D-2008 | 314 | Driving | Rigid | 11/02/2021 | Asphalt |  | 1048 | Clay | 4175 | 0 | -10 | 4926 | 13006378
314-P-2008 | 314 | Passing | Rigid | 11/02/2021 | Asphalt |  | 1040 | Clay | 4162 | 1.4 | 10 | 4926 | 3058252
314-P-2008 | 314 | Passing | Rigid | 11/02/2021 | Asphalt |  | 1044 | Clay | 4168 | 1.9 | 10 | 4926 | 3058252
314-P-2008 | 314 | Passing | Rigid | 11/02/2021 | Asphalt |  | 1037 | Clay | 4158 | 1.5 | 3 | 4926 | 3058252
314-D-2008 | 314 | Driving | Rigid | 08/16/2021 | Asphalt |  | 1023 | Clay | 4163 | 0 | -3 | 4848 | 12778679
314-D-2008 | 314 | Driving | Rigid | 08/16/2021 | Asphalt |  | 1028 | Clay | 4172 | 0.5 | -10 | 4848 | 12778679
314-D-2008 | 314 | Driving | Rigid | 08/16/2021 | Asphalt |  | 1029 | Clay | 4174 | 0.7 | -10 | 4848 | 12778679
314-D-2008 | 314 | Driving | Rigid | 08/16/2021 | Asphalt |  | 1032 | Clay | 4179 | 0.8 | -10 | 4848 | 12778679
314-D-2008 | 314 | Driving | Rigid | 08/16/2021 | Asphalt |  | 1022 | Clay | 4161 | 4.3 | -10 | 4848 | 12778679
314-D-2008 | 314 | Driving | Rigid | 08/16/2021 | Asphalt |  | 1026 | Clay | 4169 | 1.1 | -10 | 4848 | 12778679
314-D-2008 | 314 | Driving | Rigid | 08/16/2021 | Asphalt |  | 1027 | Clay | 4170 | 2.4 | -10 | 4848 | 12778679
314-D-2008 | 314 | Driving | Rigid | 08/16/2021 | Asphalt |  | 1030 | Clay | 4175 | -0.2 | -3 | 4848 | 12778679
314-P-2008 | 314 | Passing | Rigid | 08/16/2021 | Asphalt |  | 1020 | Clay | 4158 | 4.1 | 10 | 4848 | 2976934
314-P-2008 | 314 | Passing | Rigid | 08/16/2021 | Asphalt |  | 1026 | Clay | 4168 | 2.4 | 10 | 4848 | 2976934
314-P-2008 | 314 | Passing | Rigid | 08/16/2021 | Asphalt |  | 1027 | Clay | 4169 | 2.2 | 10 | 4848 | 2976934
314-P-2008 | 314 | Passing | Rigid | 08/16/2021 | Asphalt |  | 1028 | Clay | 4171 | 0.3 | 3 | 4848 | 2976934
314-D-2008 | 314 | Driving | Rigid | 05/18/2016 | Asphalt |  | 959 | Clay | 4161 | -0.8 | -3 | 2932 | 7530260
314-D-2008 | 314 | Driving | Rigid | 05/18/2016 | Asphalt |  | 1005 | Clay | 4167 | -1.1 | -3 | 2932 | 7530260
314-P-2008 | 314 | Passing | Rigid | 05/18/2016 | Asphalt |  | 958 | Clay | 4160 | 3.2 | 10 | 2932 | 1630988
314-P-2008 | 314 | Passing | Rigid | 05/18/2016 | Asphalt |  | 1000 | Clay | 4162 | -0.6 | 3 | 2932 | 1630988
314-P-2008 | 314 | Passing | Rigid | 05/18/2016 | Asphalt |  | 1013 | Clay | 4173 | -0.6 | 3 | 2932 | 1630988
314-P-2008 | 314 | Passing | Rigid | 05/18/2016 | Asphalt |  | 1004 | Clay | 4166 | -0.6 | 3 | 2932 | 1630988
314-P-2008 | 314 | Passing | Rigid | 05/18/2016 | Asphalt |  | 1002 | Clay | 4163 | 1 | 10 | 2932 | 1630988
314-P-2008 | 314 | Passing | Rigid | 05/18/2016 | Asphalt |  | 1002 | Clay | 4164 | 0.2 | 10 | 2932 | 1630988
314-P-2008 | 314 | Passing | Rigid | 05/18/2016 | Asphalt |  | 1009 | Clay | 4169 | -1.3 | 3 | 2932 | 1630988
314-P-2008 | 314 | Passing | Rigid | 05/18/2016 | Asphalt |  | 1017 | Clay | 4177 | -0.3 | 10 | 2932 | 1630988
314-D-2008 | 314 | Driving | Rigid | 05/26/2017 | Asphalt |  | 1423 | Clay | 4165 | 0.3 | -10 | 3305 | 8417723
314-D-2008 | 314 | Driving | Rigid | 05/26/2017 | Asphalt |  | 1423 | Clay | 4165 | -1.2 | -3 | 3305 | 8417723
314-D-2008 | 314 | Driving | Rigid | 05/26/2017 | Asphalt |  | 1430 | Clay | 4171 | -1.1 | -3 | 3305 | 8417723
314-D-2008 | 314 | Driving | Rigid | 05/26/2017 | Asphalt |  | 1419 | Clay | 4161 | -1.4 | -3 | 3305 | 8417723
314-P-2008 | 314 | Passing | Rigid | 05/26/2017 | Asphalt |  | 1424 | Clay | 4166 | -0.1 | 3 | 3305 | 1779520
314-P-2008 | 314 | Passing | Rigid | 05/26/2017 | Asphalt |  | 1425 | Clay | 4166 | 0.4 | 10 | 3305 | 1779520
314-P-2008 | 314 | Passing | Rigid | 05/26/2017 | Asphalt |  | 1428 | Clay | 4169 | 0.3 | 10 | 3305 | 1779520
314-D-2008 | 314 | Driving | Rigid | 04/18/2019 | Asphalt |  | 1015 | Clay | 4159 | -1.2 | -3 | 3997 | 10417487
314-D-2008 | 314 | Driving | Rigid | 04/18/2019 | Asphalt |  | 1027 | Clay | 4171 | -0.6 | -10 | 3997 | 10417487
314-D-2008 | 314 | Driving | Rigid | 04/18/2019 | Asphalt |  | 1022 | Clay | 4166 | -4.8 | -10 | 3997 | 10417487
314-D-2008 | 314 | Driving | Rigid | 04/18/2019 | Asphalt |  | 1031 | Clay | 4175 | -0.2 | -3 | 3997 | 10417487
314-D-2008 | 314 | Driving | Rigid | 04/18/2019 | Asphalt |  | 1019 | Clay | 4162 | -0.9 | -3 | 3997 | 10417487
314-D-2008 | 314 | Driving | Rigid | 04/18/2019 | Asphalt |  | 1025 | Clay | 4169 | -0.1 | -10 | 3997 | 10417487
314-D-2008 | 314 | Driving | Rigid | 04/18/2019 | Asphalt |  | 1016 | Clay | 4160 | 1.9 | -10 | 3997 | 10417487
314-P-2008 | 314 | Passing | Rigid | 04/18/2019 | Asphalt |  | 1026 | Clay | 4170 | 1.8 | 3 | 3997 | 2201652
314-P-2008 | 314 | Passing | Rigid | 04/18/2019 | Asphalt |  | 1017 | Clay | 4160 | 0.7 | 3 | 3997 | 2201652
314-P-2008 | 314 | Passing | Rigid | 04/18/2019 | Asphalt |  | 1017 | Clay | 4160 | 5 | 10 | 3997 | 2201652
314-P-2008 | 314 | Passing | Rigid | 04/18/2019 | Asphalt |  | 1035 | Clay | 4179 | 0.7 | 3 | 3997 | 2201652
314-P-2008 | 314 | Passing | Rigid | 04/18/2019 | Asphalt |  | 1035 | Clay | 4179 | 3.9 | 10 | 3997 | 2201652
314-P-2008 | 314 | Passing | Rigid | 04/18/2019 | Asphalt |  | 1025 | Clay | 4169 | -0.8 | 3 | 3997 | 2201652
314-D-2008 | 314 | Driving | Rigid | 10/17/2019 | Asphalt |  | 958 | Clay | 4173 | 0.1 | -10 | 4179 | 10975771
314-D-2008 | 314 | Driving | Rigid | 10/17/2019 | Asphalt |  | 949 | Clay | 4159 | 1.2 | -10 | 4179 | 10975771
314-D-2008 | 314 | Driving | Rigid | 10/17/2019 | Asphalt |  | 952 | Clay | 4164 | 9 | -10 | 4179 | 10975771
314-D-2008 | 314 | Driving | Rigid | 10/17/2019 | Asphalt |  | 1002 | Clay | 4179 | -0.2 | -10 | 4179 | 10975771
314-D-2008 | 314 | Driving | Rigid | 10/17/2019 | Asphalt |  | 950 | Clay | 4161 | -1.2 | -3 | 4179 | 10975771
314-D-2008 | 314 | Driving | Rigid | 10/17/2019 | Asphalt |  | 957 | Clay | 4171 | -0.8 | -3 | 4179 | 10975771
314-P-2008 | 314 | Passing | Rigid | 10/17/2019 | Asphalt |  | 954 | Clay | 4166 | -0.1 | 3 | 4179 | 2410068
314-P-2008 | 314 | Passing | Rigid | 10/17/2019 | Asphalt |  | 959 | Clay | 4173 | 0 | 3 | 4179 | 2410068
314-P-2008 | 314 | Passing | Rigid | 10/17/2019 | Asphalt |  | 1001 | Clay | 4176 | 4.6 | 10 | 4179 | 2410068
314-P-2008 | 314 | Passing | Rigid | 10/17/2019 | Asphalt |  | 950 | Clay | 4160 | 0.2 | 3 | 4179 | 2410068
314-P-2008 | 314 | Passing | Rigid | 10/17/2019 | Asphalt |  | 951 | Clay | 4161 | -1 | 3 | 4179 | 2410068
314-P-2008 | 314 | Passing | Rigid | 10/17/2019 | Asphalt |  | 949 | Clay | 4158 | 0.3 | 10 | 4179 | 2410068
314-D-2008 | 314 | Driving | Rigid | 10/07/2020 | Asphalt |  | 1056 | Clay | 4169 | -1.3 | -3 | 4535 | 11895298
314-D-2008 | 314 | Driving | Rigid | 10/07/2020 | Asphalt |  | 1101 | Clay | 4177 | -1.2 | -3 | 4535 | 11895298
314-D-2008 | 314 | Driving | Rigid | 10/07/2020 | Asphalt |  | 1054 | Clay | 4166 | -0.7 | -3 | 4535 | 11895298
314-P-2008 | 314 | Passing | Rigid | 10/07/2020 | Asphalt |  | 1051 | Clay | 4160 | 0.5 | 3 | 4535 | 2689039
314-P-2008 | 314 | Passing | Rigid | 10/07/2020 | Asphalt |  | 1052 | Clay | 4161 | 0.4 | 10 | 4535 | 2689039
314-P-2008 | 314 | Passing | Rigid | 10/07/2020 | Asphalt |  | 1055 | Clay | 4166 | 0.3 | 10 | 4535 | 2689039
314-P-2008 | 314 | Passing | Rigid | 10/07/2020 | Asphalt |  | 1055 | Clay | 4167 | -0.2 | 3 | 4535 | 2689039
314-D-2008 | 314 | Driving | Rigid | 04/23/2021 | Asphalt |  | 1040 | Clay | 4160 | -2 | -3 | 4733 | 12539888
314-D-2008 | 314 | Driving | Rigid | 04/23/2021 | Asphalt |  | 1221 | Clay | 4158 | 10 | -10 | 4733 | 12539888
314-D-2008 | 314 | Driving | Rigid | 04/23/2021 | Asphalt |  | 1040 | Clay | 4159 | -1.4 | -3 | 4733 | 12539888
414-P-2008 | 414 | Passing | Rigid | 07/15/2015 | Asphalt |  | 957 | Clay | 4184 | -0.3 | 3 | 2624 | 1442034
414-D-2008 | 414 | Driving | Rigid | 10/15/2015 | Asphalt |  | 1011 | Clay | 4183 | 3.2 | -10 | 2716 | 6681545
414-P-2008 | 414 | Passing | Rigid | 10/15/2015 | Asphalt |  | 1013 | Clay | 4185 | 0.1 | 3 | 2716 | 1451246
414-D-2008 | 414 | Driving | Rigid | 05/18/2016 | Asphalt |  | 1022 | Clay | 4182 | -0.9 | -10 | 2932 | 7530260
414-P-2008 | 414 | Passing | Rigid | 05/18/2016 | Asphalt |  | 1025 | Clay | 4185 | -0.1 | 3 | 2932 | 1630988
414-P-2008 | 414 | Passing | Rigid | 05/18/2016 | Asphalt |  | 1022 | Clay | 4182 | -0.6 | 3 | 2932 | 1630988
414-D-2008 | 414 | Driving | Rigid | 05/26/2017 | Asphalt |  | 1442 | Clay | 4183 | 3.3 | -3 | 3305 | 8417723
414-P-2008 | 414 | Passing | Rigid | 05/26/2017 | Asphalt |  | 1439 | Clay | 4180 | 0 | 10 | 3305 | 1779520
414-D-2008 | 414 | Driving | Rigid | 06/18/2009 | Asphalt |  | 840 | Clay | 4184 | 0 | -10 | 406 | 404434
414-D-2008 | 414 | Driving | Rigid | 10/21/2010 | Asphalt |  |  | Clay | 4185 | 0.4 | -3 | 896 | 1642703
414-D-2008 | 414 | Driving | Rigid | 04/14/2011 | Asphalt |  |  | Clay | 4184 | 0 | -10 | 1071 | 2121161
414-P-2008 | 414 | Passing | Rigid | 05/26/2017 | Asphalt |  | 1439 | Clay | 4180 | -0.1 | 3 | 3305 | 1779520
414-D-2008 | 414 | Driving | Rigid | 04/18/2019 | Asphalt |  | 1041 | Clay | 4184 | 0.7 | -10 | 3997 | 10417487
414-D-2008 | 414 | Driving | Rigid | 04/18/2019 | Asphalt |  | 1039 | Clay | 4182 | 0.1 | -10 | 3997 | 10417487
414-P-2008 | 414 | Passing | Rigid | 04/18/2019 | Asphalt |  | 1039 | Clay | 4181 | 5 | 10 | 3997 | 2201652
414-P-2008 | 414 | Passing | Rigid | 04/18/2019 | Asphalt |  | 1038 | Clay | 4181 | 6.3 | 3 | 3997 | 2201652
414-P-2008 | 414 | Passing | Rigid | 04/18/2019 | Asphalt |  | 1041 | Clay | 4184 | 0.9 | 10 | 3997 | 2201652
414-P-2008 | 414 | Passing | Rigid | 04/18/2019 | Asphalt |  | 1040 | Clay | 4183 | 5 | 3 | 3997 | 2201652
414-D-2008 | 414 | Driving | Rigid | 10/17/2019 | Asphalt |  | 1005 | Clay | 4181 | 7.1 | -3 | 4179 | 10975771
414-P-2008 | 414 | Passing | Rigid | 10/17/2019 | Asphalt |  | 1007 | Clay | 4185 | 0.4 | 3 | 4179 | 2410068
414-P-2008 | 414 | Passing | Rigid | 05/07/2020 | Asphalt |  | 1448 | Clay | 4183 | 3.5 | 10 | 4382 | 2595938
414-P-2008 | 414 | Passing | Rigid | 05/07/2020 | Asphalt |  | 1446 | Clay | 4180 | 0 | 10 | 4382 | 2595938
414-P-2008 | 414 | Passing | Rigid | 10/07/2020 | Asphalt |  | 1104 | Clay | 4181 | 5.4 | 10 | 4535 | 2689039
414-D-2008 | 414 | Driving | Rigid | 04/23/2021 | Asphalt |  | 1049 | Clay | 4181 | 6.1 | -3 | 4733 | 12539888
414-P-2008 | 414 | Passing | Rigid | 04/23/2021 | Asphalt |  | 1227 | Clay | 4180 | -0.1 | 3 | 4733 | 2894113
414-D-2008 | 414 | Driving | Rigid | 06/18/2009 | Asphalt |  | 840 | Clay | 4185 | 1 | -3 | 406 | 404434
414-P-2008 | 414 | Passing | Rigid | 04/14/2011 | Asphalt |  |  | Clay | 4183 | 1 | 10 | 1071 | 540702
414-P-2008 | 414 | Passing | Rigid | 04/14/2011 | Asphalt |  |  | Clay | 4185 | -0.9 | 3 | 1071 | 540702
414-D-2008 | 414 | Driving | Rigid | 06/08/2012 | Asphalt |  | 751 | Clay | 4183 | 0 | -10 | 1492 | 2972865
414-P-2008 | 414 | Passing | Rigid | 05/26/2017 | Asphalt |  | 1440 | Clay | 4181 | 3.4 | 3 | 3305 | 1779520
414-P-2008 | 414 | Passing | Rigid | 05/26/2017 | Asphalt |  | 1444 | Clay | 4185 | -0.7 | 10 | 3305 | 1779520
414-P-2008 | 414 | Passing | Rigid | 05/26/2017 | Asphalt |  | 1442 | Clay | 4183 | 1.4 | 10 | 3305 | 1779520
414-D-2008 | 414 | Driving | Rigid | 04/18/2019 | Asphalt |  | 1041 | Clay | 4185 | 2.9 | -10 | 3997 | 10417487
414-P-2008 | 414 | Passing | Rigid | 04/18/2019 | Asphalt |  | 1042 | Clay | 4185 | -0.8 | 10 | 3997 | 2201652
414-P-2008 | 414 | Passing | Rigid | 04/18/2019 | Asphalt |  | 1042 | Clay | 4185 | 1.6 | 3 | 3997 | 2201652
414-P-2008 | 414 | Passing | Rigid | 04/18/2019 | Asphalt |  | 1041 | Clay | 4184 | -0.1 | 3 | 3997 | 2201652
414-D-2008 | 414 | Driving | Rigid | 10/17/2019 | Asphalt |  | 1007 | Clay | 4185 | 2.1 | -10 | 4179 | 10975771
414-D-2008 | 414 | Driving | Rigid | 10/17/2019 | Asphalt |  | 1006 | Clay | 4183 | 6 | -10 | 4179 | 10975771
414-D-2008 | 414 | Driving | Rigid | 10/17/2019 | Asphalt |  | 1004 | Clay | 4180 | -0.1 | -3 | 4179 | 10975771
414-P-2008 | 414 | Passing | Rigid | 10/17/2019 | Asphalt |  | 1005 | Clay | 4182 | -0.3 | 3 | 4179 | 2410068
414-D-2008 | 414 | Driving | Rigid | 05/07/2020 | Asphalt |  | 1449 | Clay | 4185 | 2.8 | -10 | 4382 | 11691614
414-P-2008 | 414 | Passing | Rigid | 10/07/2020 | Asphalt |  | 1103 | Clay | 4180 | -0.1 | 10 | 4535 | 2689039
414-P-2008 | 414 | Passing | Rigid | 10/07/2020 | Asphalt |  | 1107 | Clay | 4183 | 3.5 | 10 | 4535 | 2689039
414-D-2008 | 414 | Driving | Rigid | 04/23/2021 | Asphalt |  | 1051 | Clay | 4182 | -0.7 | -3 | 4733 | 12539888
414-D-2008 | 414 | Driving | Rigid | 04/23/2021 | Asphalt |  | 1051 | Clay | 4183 | 6.5 | -10 | 4733 | 12539888
414-D-2008 | 414 | Driving | Rigid | 04/23/2021 | Asphalt |  | 1226 | Clay | 4180 | 5.7 | -10 | 4733 | 12539888
414-D-2008 | 414 | Driving | Rigid | 04/23/2021 | Asphalt |  | 1051 | Clay | 4182 | -0.8 | -10 | 4733 | 12539888
414-D-2008 | 414 | Driving | Rigid | 08/16/2021 | Asphalt |  | 1035 | Clay | 4183 | 7.9 | -3 | 4848 | 12778679
414-D-2008 | 414 | Driving | Rigid | 08/16/2021 | Asphalt |  | 1036 | Clay | 4184 | 0.7 | -10 | 4848 | 12778679
414-D-2008 | 414 | Driving | Rigid | 08/16/2021 | Asphalt |  | 1035 | Clay | 4183 | 7.5 | -10 | 4848 | 12778679
414-P-2008 | 414 | Passing | Rigid | 08/16/2021 | Asphalt |  | 1035 | Clay | 4182 | 0.4 | 3 | 4848 | 2976934
414-P-2008 | 414 | Passing | Rigid | 08/16/2021 | Asphalt |  | 1036 | Clay | 4185 | 1.4 | 3 | 4848 | 2976934
414-D-2008 | 414 | Driving | Rigid | 11/02/2021 | Asphalt |  | 1055 | Clay | 4183 | 7.8 | -3 | 4926 | 13006378
414-P-2008 | 414 | Passing | Rigid | 11/02/2021 | Asphalt |  | 1055 | Clay | 4183 | 5.9 | 3 | 4926 | 3058252
414-P-2008 | 414 | Passing | Rigid | 11/02/2021 | Asphalt |  | 1056 | Clay | 4184 | 0.6 | 10 | 4926 | 3058252
414-D-2008 | 414 | Driving | Rigid | 04/12/2022 | Asphalt |  | 1059 | Clay | 4181 | 8.7 | -3 | 5087 | 13567771
414-D-2008 | 414 | Driving | Rigid | 04/12/2022 | Asphalt |  | 1102 | Clay | 4185 | 5 | -3 | 5087 | 13567771
414-P-2008 | 414 | Passing | Rigid | 04/12/2022 | Asphalt |  | 1059 | Clay | 4180 | 0.1 | 3 | 5087 | 3248478
414-P-2008 | 414 | Passing | Rigid | 04/14/2011 | Asphalt |  |  | Clay | 4184 | 0.8 | 3 | 1071 | 540702
414-D-2008 | 414 | Driving | Rigid | 09/28/2011 | Asphalt |  |  | Clay | 4185 | 0.9 | -3 | 1238 | 2292135
414-D-2008 | 414 | Driving | Rigid | 09/28/2011 | Asphalt |  |  | Clay | 4184 | 0.1 | -3 | 1238 | 2292135
414-P-2008 | 414 | Passing | Rigid | 09/28/2011 | Asphalt |  |  | Clay | 4184 | -0.4 | 3 | 1238 | 627587
414-P-2008 | 414 | Passing | Rigid | 09/28/2011 | Asphalt |  |  | Clay | 4184 | 0.2 | 10 | 1238 | 627587
414-D-2008 | 414 | Driving | Rigid | 05/10/2013 | Asphalt |  | 1208 | Clay | 4183 | 0.6 | -10 | 1828 | 4056711
414-D-2008 | 414 | Driving | Rigid | 05/14/2014 | Asphalt |  | 1518 | Clay | 4181 | 3.4 | -3 | 2197 | 4960495
414-D-2008 | 414 | Driving | Rigid | 05/14/2014 | Asphalt |  | 1517 | Clay | 4180 | -0.3 | -3 | 2197 | 4960495
414-D-2008 | 414 | Driving | Rigid | 05/14/2014 | Asphalt |  | 1520 | Clay | 4183 | 2.3 | -10 | 2197 | 4960495
414-D-2008 | 414 | Driving | Rigid | 04/16/2015 | Asphalt |  | 915 | Clay | 4181 | 4.7 | -10 | 2534 | 6117824
414-D-2008 | 414 | Driving | Rigid | 04/16/2015 | Asphalt |  | 919 | Clay | 4183 | 3 | -10 | 2534 | 6117824
414-P-2008 | 414 | Passing | Rigid | 04/16/2015 | Asphalt |  | 919 | Clay | 4183 | 2.8 | 10 | 2534 | 1429789
414-P-2008 | 414 | Passing | Rigid | 04/16/2015 | Asphalt |  | 915 | Clay | 4180 | 0.3 | 3 | 2534 | 1429789
414-P-2008 | 414 | Passing | Rigid | 04/16/2015 | Asphalt |  | 916 | Clay | 4181 | 2.8 | 3 | 2534 | 1429789
414-D-2008 | 414 | Driving | Rigid | 07/15/2015 | Asphalt |  | 953 | Clay | 4181 | 5.3 | -10 | 2624 | 6428008
414-D-2008 | 414 | Driving | Rigid | 07/15/2015 | Asphalt |  | 956 | Clay | 4184 | -0.3 | -3 | 2624 | 6428008
414-P-2008 | 414 | Passing | Rigid | 07/15/2015 | Asphalt |  | 957 | Clay | 4184 | 0.2 | 10 | 2624 | 1442034
414-P-2008 | 414 | Passing | Rigid | 10/17/2019 | Asphalt |  | 1007 | Clay | 4184 | -0.3 | 3 | 4179 | 2410068
414-P-2008 | 414 | Passing | Rigid | 10/17/2019 | Asphalt |  | 1004 | Clay | 4180 | 0 | 10 | 4179 | 2410068
414-P-2008 | 414 | Passing | Rigid | 10/17/2019 | Asphalt |  | 1006 | Clay | 4183 | 3.1 | 10 | 4179 | 2410068
414-P-2008 | 414 | Passing | Rigid | 10/17/2019 | Asphalt |  | 1006 | Clay | 4183 | 5.3 | 3 | 4179 | 2410068
414-D-2008 | 414 | Driving | Rigid | 05/07/2020 | Asphalt |  | 1448 | Clay | 4183 | 6.6 | -3 | 4382 | 11691614
414-D-2008 | 414 | Driving | Rigid | 05/07/2020 | Asphalt |  | 1448 | Clay | 4184 | 0.1 | -3 | 4382 | 11691614
414-D-2008 | 414 | Driving | Rigid | 05/07/2020 | Asphalt |  | 1446 | Clay | 4180 | -0.9 | -3 | 4382 | 11691614
414-P-2008 | 414 | Passing | Rigid | 05/07/2020 | Asphalt |  | 1448 | Clay | 4184 | -0.5 | 3 | 4382 | 2595938
414-D-2008 | 414 | Driving | Rigid | 10/07/2020 | Asphalt |  | 1107 | Clay | 4184 | 0.1 | -3 | 4535 | 11895298
414-P-2008 | 414 | Passing | Rigid | 10/07/2020 | Asphalt |  | 1107 | Clay | 4184 | 0.3 | 10 | 4535 | 2689039
414-D-2008 | 414 | Driving | Rigid | 04/23/2021 | Asphalt |  | 1227 | Clay | 4180 | -0.8 | -3 | 4733 | 12539888
414-P-2008 | 414 | Passing | Rigid | 04/23/2021 | Asphalt |  | 1227 | Clay | 4180 | -0.5 | 10 | 4733 | 2894113
414-P-2008 | 414 | Passing | Rigid | 04/23/2021 | Asphalt |  | 1052 | Clay | 4183 | 73.3 | 3 | 4733 | 2894113
414-D-2008 | 414 | Driving | Rigid | 11/02/2021 | Asphalt |  | 1055 | Clay | 4182 | 0.6 | -3 | 4926 | 13006378
414-D-2008 | 414 | Driving | Rigid | 11/02/2021 | Asphalt |  | 1054 | Clay | 4181 | 7.7 | -3 | 4926 | 13006378
414-P-2008 | 414 | Passing | Rigid | 11/02/2021 | Asphalt |  | 1057 | Clay | 4185 | -1.8 | 10 | 4926 | 3058252
414-D-2008 | 414 | Driving | Rigid | 06/18/2009 | Asphalt |  | 840 | Clay | 4183 | -0.3 | -10 | 406 | 404434
414-P-2008 | 414 | Passing | Rigid | 06/18/2009 | Asphalt |  | 840 | Clay | 4184 | 0.2 | 10 | 406 | 96636
414-P-2008 | 414 | Passing | Rigid | 06/18/2009 | Asphalt |  | 840 | Clay | 4183 | -1.7 | 3 | 406 | 96636
414-D-2008 | 414 | Driving | Rigid | 10/21/2010 | Asphalt |  |  | Clay | 4184 | 0.1 | -10 | 896 | 1642703
414-D-2008 | 414 | Driving | Rigid | 10/21/2010 | Asphalt |  |  | Clay | 4183 | 0.8 | -3 | 896 | 1642703
414-P-2008 | 414 | Passing | Rigid | 10/21/2010 | Asphalt |  |  | Clay | 4185 | -0.7 | 3 | 896 | 407011
414-D-2008 | 414 | Driving | Rigid | 04/14/2011 | Asphalt |  |  | Clay | 4183 | 0.6 | -10 | 1071 | 2121161
414-D-2008 | 414 | Driving | Rigid | 04/14/2011 | Asphalt |  |  | Clay | 4184 | -0.4 | -3 | 1071 | 2121161
414-P-2008 | 414 | Passing | Rigid | 09/28/2011 | Asphalt |  |  | Clay | 4185 | -0.6 | 3 | 1238 | 627587
414-P-2008 | 414 | Passing | Rigid | 06/08/2012 | Asphalt |  | 752 | Clay | 4183 | 1.6 | 10 | 1492 | 788274
414-P-2008 | 414 | Passing | Rigid | 06/08/2012 | Asphalt |  | 753 | Clay | 4184 | 0.1 | 10 | 1492 | 788274
414-D-2008 | 414 | Driving | Rigid | 05/10/2013 | Asphalt |  | 1209 | Clay | 4184 | 0.2 | -3 | 1828 | 4056711
414-D-2008 | 414 | Driving | Rigid | 05/10/2013 | Asphalt |  | 1210 | Clay | 4185 | 0.2 | -10 | 1828 | 4056711
414-D-2008 | 414 | Driving | Rigid | 05/10/2013 | Asphalt |  | 1210 | Clay | 4185 | 0.5 | -3 | 1828 | 4056711
414-P-2008 | 414 | Passing | Rigid | 04/23/2021 | Asphalt |  | 1051 | Clay | 4182 | -0.4 | 10 | 4733 | 2894113
414-D-2008 | 414 | Driving | Rigid | 08/16/2021 | Asphalt |  | 1033 | Clay | 4180 | 6.8 | -10 | 4848 | 12778679
414-P-2008 | 414 | Passing | Rigid | 08/16/2021 | Asphalt |  | 1036 | Clay | 4185 | -1.2 | 10 | 4848 | 2976934
414-D-2008 | 414 | Driving | Rigid | 11/02/2021 | Asphalt |  | 1054 | Clay | 4182 | -0.3 | -10 | 4926 | 13006378
414-P-2008 | 414 | Passing | Rigid | 11/02/2021 | Asphalt |  | 1057 | Clay | 4185 | 1 | 3 | 4926 | 3058252
414-P-2008 | 414 | Passing | Rigid | 11/02/2021 | Asphalt |  | 1054 | Clay | 4180 | 0.1 | 10 | 4926 | 3058252
414-D-2008 | 414 | Driving | Rigid | 04/12/2022 | Asphalt |  | 1101 | Clay | 4184 | 0.5 | -3 | 5087 | 13567771
414-P-2008 | 414 | Passing | Rigid | 04/12/2022 | Asphalt |  | 1100 | Clay | 4181 | 7.5 | 10 | 5087 | 3248478
414-P-2008 | 414 | Passing | Rigid | 04/12/2022 | Asphalt |  | 1102 | Clay | 4185 | 2 | 3 | 5087 | 3248478
414-P-2008 | 414 | Passing | Rigid | 04/12/2022 | Asphalt |  | 1102 | Clay | 4184 | 0.7 | 10 | 5087 | 3248478
414-P-2008 | 414 | Passing | Rigid | 04/12/2022 | Asphalt |  | 1059 | Clay | 4180 | 0.5 | 10 | 5087 | 3248478
414-P-2008 | 414 | Passing | Rigid | 04/12/2022 | Asphalt |  | 1100 | Clay | 4182 | 0.2 | 10 | 5087 | 3248478
414-P-2008 | 414 | Passing | Rigid | 06/08/2012 | Asphalt |  | 754 | Clay | 4185 | -0.2 | 3 | 1492 | 788274
414-D-2008 | 414 | Driving | Rigid | 05/14/2014 | Asphalt |  | 1521 | Clay | 4184 | -0.3 | -10 | 2197 | 4960495
414-D-2008 | 414 | Driving | Rigid | 05/14/2014 | Asphalt |  | 1519 | Clay | 4182 | -0.1 | -3 | 2197 | 4960495
414-P-2008 | 414 | Passing | Rigid | 05/14/2014 | Asphalt |  | 1519 | Clay | 4182 | -0.3 | 3 | 2197 | 1295321
414-P-2008 | 414 | Passing | Rigid | 05/14/2014 | Asphalt |  | 1522 | Clay | 4184 | 0.2 | 10 | 2197 | 1295321
414-D-2008 | 414 | Driving | Rigid | 07/15/2015 | Asphalt |  | 954 | Clay | 4182 | -0.3 | -3 | 2624 | 6428008
414-D-2008 | 414 | Driving | Rigid | 07/15/2015 | Asphalt |  | 956 | Clay | 4184 | -0.3 | -10 | 2624 | 6428008
414-P-2008 | 414 | Passing | Rigid | 07/15/2015 | Asphalt |  | 955 | Clay | 4183 | 2.5 | 3 | 2624 | 1442034
414-D-2008 | 414 | Driving | Rigid | 10/15/2015 | Asphalt |  | 1012 | Clay | 4184 | -0.3 | -10 | 2716 | 6681545
414-D-2008 | 414 | Driving | Rigid | 10/15/2015 | Asphalt |  | 1011 | Clay | 4183 | 2.6 | -3 | 2716 | 6681545
414-P-2008 | 414 | Passing | Rigid | 10/15/2015 | Asphalt |  | 1009 | Clay | 4181 | 3.5 | 3 | 2716 | 1451246
414-P-2008 | 414 | Passing | Rigid | 10/15/2015 | Asphalt |  | 1013 | Clay | 4185 | -1.5 | 10 | 2716 | 1451246
414-P-2008 | 414 | Passing | Rigid | 10/15/2015 | Asphalt |  | 1010 | Clay | 4181 | 3 | 10 | 2716 | 1451246
414-P-2008 | 414 | Passing | Rigid | 10/15/2015 | Asphalt |  | 1012 | Clay | 4184 | -1.1 | 3 | 2716 | 1451246
414-D-2008 | 414 | Driving | Rigid | 05/18/2016 | Asphalt |  | 1024 | Clay | 4185 | 1.4 | -10 | 2932 | 7530260
414-D-2008 | 414 | Driving | Rigid | 05/18/2016 | Asphalt |  | 1021 | Clay | 4181 | 4.3 | -3 | 2932 | 7530260
414-D-2008 | 414 | Driving | Rigid | 05/18/2016 | Asphalt |  | 1023 | Clay | 4184 | -0.5 | -3 | 2932 | 7530260
414-D-2008 | 414 | Driving | Rigid | 05/18/2016 | Asphalt |  | 1023 | Clay | 4184 | -0.7 | -10 | 2932 | 7530260
414-P-2008 | 414 | Passing | Rigid | 05/18/2016 | Asphalt |  | 1025 | Clay | 4185 | -1.7 | 10 | 2932 | 1630988
414-P-2008 | 414 | Passing | Rigid | 05/18/2016 | Asphalt |  | 1022 | Clay | 4182 | -0.4 | 10 | 2932 | 1630988
414-D-2008 | 414 | Driving | Rigid | 05/26/2017 | Asphalt |  | 1439 | Clay | 4180 | -0.1 | -3 | 3305 | 8417723
414-D-2008 | 414 | Driving | Rigid | 05/26/2017 | Asphalt |  | 1444 | Clay | 4185 | 1.7 | -10 | 3305 | 8417723
414-P-2008 | 414 | Passing | Rigid | 05/07/2020 | Asphalt |  | 1447 | Clay | 4182 | -0.1 | 10 | 4382 | 2595938
414-P-2008 | 414 | Passing | Rigid | 05/07/2020 | Asphalt |  | 1449 | Clay | 4184 | 0.1 | 10 | 4382 | 2595938
414-D-2008 | 414 | Driving | Rigid | 10/07/2020 | Asphalt |  | 1103 | Clay | 4181 | 8.9 | -10 | 4535 | 11895298
414-D-2008 | 414 | Driving | Rigid | 10/07/2020 | Asphalt |  | 1104 | Clay | 4182 | 0 | -3 | 4535 | 11895298
414-P-2008 | 414 | Passing | Rigid | 10/07/2020 | Asphalt |  | 1108 | Clay | 4185 | -2.1 | 10 | 4535 | 2689039
414-P-2008 | 414 | Passing | Rigid | 10/07/2020 | Asphalt |  | 1106 | Clay | 4182 | -0.3 | 10 | 4535 | 2689039
414-P-2008 | 414 | Passing | Rigid | 04/23/2021 | Asphalt |  | 1051 | Clay | 4182 | -0.7 | 3 | 4733 | 2894113
414-P-2008 | 414 | Passing | Rigid | 08/16/2021 | Asphalt |  | 1034 | Clay | 4181 | 7.1 | 10 | 4848 | 2976934
414-P-2008 | 414 | Passing | Rigid | 08/16/2021 | Asphalt |  | 1034 | Clay | 4180 | 1 | 10 | 4848 | 2976934
414-P-2008 | 414 | Passing | Rigid | 08/16/2021 | Asphalt |  | 1035 | Clay | 4182 | 0.7 | 10 | 4848 | 2976934
414-D-2008 | 414 | Driving | Rigid | 11/02/2021 | Asphalt |  | 1056 | Clay | 4185 | 1.9 | -10 | 4926 | 13006378
414-P-2008 | 414 | Passing | Rigid | 11/02/2021 | Asphalt |  | 1054 | Clay | 4181 | 8.3 | 3 | 4926 | 3058252
414-P-2008 | 414 | Passing | Rigid | 04/12/2022 | Asphalt |  | 1101 | Clay | 4183 | 6.4 | 3 | 5087 | 3248478
414-P-2008 | 414 | Passing | Rigid | 04/14/2011 | Asphalt |  |  | Clay | 4185 | -0.2 | 10 | 1071 | 540702
414-P-2008 | 414 | Passing | Rigid | 09/28/2011 | Asphalt |  |  | Clay | 4185 | -0.4 | 10 | 1238 | 627587
414-D-2008 | 414 | Driving | Rigid | 06/08/2012 | Asphalt |  | 752 | Clay | 4184 | -0.4 | -10 | 1492 | 2972865
414-P-2008 | 414 | Passing | Rigid | 05/10/2013 | Asphalt |  | 1210 | Clay | 4185 | -0.2 | 10 | 1828 | 1049193
414-P-2008 | 414 | Passing | Rigid | 05/10/2013 | Asphalt |  | 1210 | Clay | 4184 | 0 | 10 | 1828 | 1049193
414-P-2008 | 414 | Passing | Rigid | 05/10/2013 | Asphalt |  | 1208 | Clay | 4183 | 2.1 | 10 | 1828 | 1049193
414-D-2008 | 414 | Driving | Rigid | 05/14/2014 | Asphalt |  | 1522 | Clay | 4184 | -0.3 | -3 | 2197 | 4960495
414-D-2008 | 414 | Driving | Rigid | 05/14/2014 | Asphalt |  | 1516 | Clay | 4180 | -0.7 | -10 | 2197 | 4960495
414-P-2008 | 414 | Passing | Rigid | 05/14/2014 | Asphalt |  | 1521 | Clay | 4183 | 2.6 | 10 | 2197 | 1295321
414-D-2008 | 414 | Driving | Rigid | 04/16/2015 | Asphalt |  | 919 | Clay | 4183 | 2.5 | -3 | 2534 | 6117824
414-D-2008 | 414 | Driving | Rigid | 04/16/2015 | Asphalt |  | 921 | Clay | 4185 | 1.3 | -3 | 2534 | 6117824
414-P-2008 | 414 | Passing | Rigid | 04/16/2015 | Asphalt |  | 920 | Clay | 4184 | 0.2 | 10 | 2534 | 1429789
414-P-2008 | 414 | Passing | Rigid | 04/16/2015 | Asphalt |  | 918 | Clay | 4182 | -0.1 | 3 | 2534 | 1429789
414-D-2008 | 414 | Driving | Rigid | 07/15/2015 | Asphalt |  | 954 | Clay | 4182 | -0.5 | -10 | 2624 | 6428008
414-D-2008 | 414 | Driving | Rigid | 07/15/2015 | Asphalt |  | 955 | Clay | 4183 | 2.6 | -3 | 2624 | 6428008
414-P-2008 | 414 | Passing | Rigid | 07/15/2015 | Asphalt |  | 957 | Clay | 4185 | 0 | 3 | 2624 | 1442034
414-P-2008 | 414 | Passing | Rigid | 07/15/2015 | Asphalt |  | 954 | Clay | 4181 | 2.9 | 3 | 2624 | 1442034
414-P-2008 | 414 | Passing | Rigid | 07/15/2015 | Asphalt |  | 956 | Clay | 4183 | 2.1 | 10 | 2624 | 1442034
414-D-2008 | 414 | Driving | Rigid | 10/15/2015 | Asphalt |  | 1010 | Clay | 4182 | -0.3 | -10 | 2716 | 6681545
414-D-2008 | 414 | Driving | Rigid | 10/15/2015 | Asphalt |  | 1008 | Clay | 4180 | -0.2 | -3 | 2716 | 6681545
414-P-2008 | 414 | Passing | Rigid | 10/15/2015 | Asphalt |  | 1012 | Clay | 4184 | 0.1 | 10 | 2716 | 1451246
414-P-2008 | 414 | Passing | Rigid | 05/18/2016 | Asphalt |  | 1021 | Clay | 4181 | 3.2 | 10 | 2932 | 1630988
414-P-2008 | 414 | Passing | Rigid | 05/18/2016 | Asphalt |  | 1023 | Clay | 4183 | 0.9 | 10 | 2932 | 1630988
414-D-2008 | 414 | Driving | Rigid | 05/26/2017 | Asphalt |  | 1441 | Clay | 4182 | 0 | -3 | 3305 | 8417723
414-D-2008 | 414 | Driving | Rigid | 05/26/2017 | Asphalt |  | 1444 | Clay | 4185 | 1.9 | -3 | 3305 | 8417723
414-P-2008 | 414 | Passing | Rigid | 05/26/2017 | Asphalt |  | 1440 | Clay | 4181 | 3.9 | 10 | 3305 | 1779520
414-P-2008 | 414 | Passing | Rigid | 05/26/2017 | Asphalt |  | 1441 | Clay | 4182 | -0.2 | 10 | 3305 | 1779520
414-P-2008 | 414 | Passing | Rigid | 05/26/2017 | Asphalt |  | 1443 | Clay | 4184 | -0.5 | 3 | 3305 | 1779520
414-D-2008 | 414 | Driving | Rigid | 06/18/2009 | Asphalt |  | 840 | Clay | 4184 | 0.1 | -3 | 406 | 404434
414-D-2008 | 414 | Driving | Rigid | 04/12/2022 | Asphalt |  | 1059 | Clay | 4180 | 0.1 | -3 | 5087 | 13567771
414-D-2008 | 414 | Driving | Rigid | 04/12/2022 | Asphalt |  | 1059 | Clay | 4180 | 7.8 | -10 | 5087 | 13567771
414-P-2008 | 414 | Passing | Rigid | 04/12/2022 | Asphalt |  | 1102 | Clay | 4185 | -2.1 | 10 | 5087 | 3248478
414-P-2008 | 414 | Passing | Rigid | 04/12/2022 | Asphalt |  | 1101 | Clay | 4183 | 4.9 | 10 | 5087 | 3248478
414-D-2008 | 414 | Driving | Rigid | 05/14/2014 | Asphalt |  | 1518 | Clay | 4181 | 3.7 | -10 | 2197 | 4960495
414-P-2008 | 414 | Passing | Rigid | 05/14/2014 | Asphalt |  | 1521 | Clay | 4183 | 1.8 | 3 | 2197 | 1295321
414-P-2008 | 414 | Passing | Rigid | 05/14/2014 | Asphalt |  | 1520 | Clay | 4182 | -0.1 | 10 | 2197 | 1295321
414-D-2008 | 414 | Driving | Rigid | 04/16/2015 | Asphalt |  | 917 | Clay | 4182 | 0.2 | -3 | 2534 | 6117824
414-P-2008 | 414 | Passing | Rigid | 04/16/2015 | Asphalt |  | 921 | Clay | 4185 | 0.5 | 3 | 2534 | 1429789
414-P-2008 | 414 | Passing | Rigid | 04/16/2015 | Asphalt |  | 922 | Clay | 4185 | -1.2 | 10 | 2534 | 1429789
414-P-2008 | 414 | Passing | Rigid | 04/16/2015 | Asphalt |  | 918 | Clay | 4182 | 0 | 10 | 2534 | 1429789
414-D-2008 | 414 | Driving | Rigid | 07/15/2015 | Asphalt |  | 957 | Clay | 4185 | 0.7 | -10 | 2624 | 6428008
414-D-2008 | 414 | Driving | Rigid | 07/15/2015 | Asphalt |  | 953 | Clay | 4181 | 5.1 | -3 | 2624 | 6428008
414-P-2008 | 414 | Passing | Rigid | 07/15/2015 | Asphalt |  | 958 | Clay | 4185 | -1.5 | 10 | 2624 | 1442034
414-P-2008 | 414 | Passing | Rigid | 07/15/2015 | Asphalt |  | 955 | Clay | 4182 | -0.4 | 3 | 2624 | 1442034
414-D-2008 | 414 | Driving | Rigid | 10/15/2015 | Asphalt |  | 1012 | Clay | 4184 | -0.1 | -3 | 2716 | 6681545
414-D-2008 | 414 | Driving | Rigid | 10/15/2015 | Asphalt |  | 1010 | Clay | 4182 | -0.3 | -3 | 2716 | 6681545
414-P-2008 | 414 | Passing | Rigid | 05/18/2016 | Asphalt |  | 1024 | Clay | 4184 | -0.2 | 10 | 2932 | 1630988
414-D-2008 | 414 | Driving | Rigid | 05/26/2017 | Asphalt |  | 1439 | Clay | 4180 | 1.7 | -10 | 3305 | 8417723
414-D-2008 | 414 | Driving | Rigid | 04/18/2019 | Asphalt |  | 1037 | Clay | 4180 | 0.1 | -3 | 3997 | 10417487
414-D-2008 | 414 | Driving | Rigid | 10/17/2019 | Asphalt |  | 1004 | Clay | 4180 | 3.5 | -10 | 4179 | 10975771
414-D-2008 | 414 | Driving | Rigid | 10/17/2019 | Asphalt |  | 1006 | Clay | 4184 | -0.6 | -10 | 4179 | 10975771
414-D-2008 | 414 | Driving | Rigid | 04/16/2015 | Asphalt |  | 916 | Clay | 4181 | 4.6 | -3 | 2534 | 6117824
414-D-2008 | 414 | Driving | Rigid | 04/16/2015 | Asphalt |  | 913 | Clay | 4180 | -0.9 | -10 | 2534 | 6117824
414-D-2008 | 414 | Driving | Rigid | 04/16/2015 | Asphalt |  | 920 | Clay | 4184 | -0.3 | -10 | 2534 | 6117824
414-D-2008 | 414 | Driving | Rigid | 07/15/2015 | Asphalt |  | 957 | Clay | 4185 | 1.1 | -3 | 2624 | 6428008
414-P-2008 | 414 | Passing | Rigid | 07/15/2015 | Asphalt |  | 954 | Clay | 4181 | 3.3 | 10 | 2624 | 1442034
414-D-2008 | 414 | Driving | Rigid | 10/15/2015 | Asphalt |  | 1008 | Clay | 4180 | -0.8 | -10 | 2716 | 6681545
414-P-2008 | 414 | Passing | Rigid | 10/15/2015 | Asphalt |  | 1011 | Clay | 4183 | 1.5 | 10 | 2716 | 1451246
414-P-2008 | 414 | Passing | Rigid | 10/15/2015 | Asphalt |  | 1009 | Clay | 4180 | -0.3 | 10 | 2716 | 1451246
414-D-2008 | 414 | Driving | Rigid | 10/17/2019 | Asphalt |  | 1006 | Clay | 4183 | 6.1 | -3 | 4179 | 10975771
414-P-2008 | 414 | Passing | Rigid | 10/17/2019 | Asphalt |  | 1004 | Clay | 4180 | 0.1 | 3 | 4179 | 2410068
414-D-2008 | 414 | Driving | Rigid | 05/07/2020 | Asphalt |  | 1446 | Clay | 4181 | 6.7 | -3 | 4382 | 11691614
414-D-2008 | 414 | Driving | Rigid | 05/07/2020 | Asphalt |  | 1446 | Clay | 4181 | 8.9 | -10 | 4382 | 11691614
414-D-2008 | 414 | Driving | Rigid | 10/07/2020 | Asphalt |  | 1103 | Clay | 4180 | -0.3 | -3 | 4535 | 11895298
414-D-2008 | 414 | Driving | Rigid | 10/07/2020 | Asphalt |  | 1107 | Clay | 4184 | -0.4 | -10 | 4535 | 11895298
414-D-2008 | 414 | Driving | Rigid | 10/07/2020 | Asphalt |  | 1106 | Clay | 4183 | 6.3 | -3 | 4535 | 11895298
414-D-2008 | 414 | Driving | Rigid | 04/23/2021 | Asphalt |  | 1049 | Clay | 4181 | 8.2 | -10 | 4733 | 12539888
414-D-2008 | 414 | Driving | Rigid | 08/16/2021 | Asphalt |  | 1034 | Clay | 4182 | 0.8 | -10 | 4848 | 12778679
414-P-2008 | 414 | Passing | Rigid | 11/02/2021 | Asphalt |  | 1055 | Clay | 4182 | 0.3 | 3 | 4926 | 3058252
414-P-2008 | 414 | Passing | Rigid | 11/02/2021 | Asphalt |  | 1054 | Clay | 4180 | 0.4 | 3 | 4926 | 3058252
414-D-2008 | 414 | Driving | Rigid | 04/12/2022 | Asphalt |  | 1101 | Clay | 4183 | 10.2 | -10 | 5087 | 13567771
414-D-2008 | 414 | Driving | Rigid | 04/12/2022 | Asphalt |  | 1100 | Clay | 4182 | 0.5 | -10 | 5087 | 13567771
414-P-2008 | 414 | Passing | Rigid | 04/14/2011 | Asphalt |  |  | Clay | 4183 | -1 | 3 | 1071 | 540702
414-D-2008 | 414 | Driving | Rigid | 06/08/2012 | Asphalt |  | 754 | Clay | 4185 | -1.3 | -10 | 1492 | 2972865
414-D-2008 | 414 | Driving | Rigid | 06/08/2012 | Asphalt |  | 753 | Clay | 4184 | -0.3 | -3 | 1492 | 2972865
414-D-2008 | 414 | Driving | Rigid | 06/08/2012 | Asphalt |  | 751 | Clay | 4183 | 0.9 | -3 | 1492 | 2972865
414-P-2008 | 414 | Passing | Rigid | 06/08/2012 | Asphalt |  | 753 | Clay | 4184 | -0.6 | 3 | 1492 | 788274
414-D-2008 | 414 | Driving | Rigid | 05/10/2013 | Asphalt |  | 1208 | Clay | 4183 | 1.6 | -3 | 1828 | 4056711
414-D-2008 | 414 | Driving | Rigid | 04/16/2015 | Asphalt |  | 921 | Clay | 4185 | 1.7 | -10 | 2534 | 6117824
414-D-2008 | 414 | Driving | Rigid | 04/16/2015 | Asphalt |  | 920 | Clay | 4184 | -0.3 | -3 | 2534 | 6117824
414-P-2008 | 414 | Passing | Rigid | 04/16/2015 | Asphalt |  | 915 | Clay | 4180 | 0.1 | 10 | 2534 | 1429789
414-P-2008 | 414 | Passing | Rigid | 04/16/2015 | Asphalt |  | 919 | Clay | 4183 | 1.7 | 3 | 2534 | 1429789
414-D-2008 | 414 | Driving | Rigid | 07/15/2015 | Asphalt |  | 952 | Clay | 4180 | -1.9 | -10 | 2624 | 6428008
414-P-2008 | 414 | Passing | Rigid | 07/15/2015 | Asphalt |  | 953 | Clay | 4180 | -0.2 | 10 | 2624 | 1442034
414-D-2008 | 414 | Driving | Rigid | 10/15/2015 | Asphalt |  | 1009 | Clay | 4181 | 6.2 | -10 | 2716 | 6681545
414-P-2008 | 414 | Passing | Rigid | 10/15/2015 | Asphalt |  | 1010 | Clay | 4182 | -0.1 | 10 | 2716 | 1451246
414-D-2008 | 414 | Driving | Rigid | 05/18/2016 | Asphalt |  | 1020 | Clay | 4180 | -0.6 | -3 | 2932 | 7530260
414-D-2008 | 414 | Driving | Rigid | 05/18/2016 | Asphalt |  | 1024 | Clay | 4185 | 1.2 | -3 | 2932 | 7530260
414-D-2008 | 414 | Driving | Rigid | 05/18/2016 | Asphalt |  | 1022 | Clay | 4183 | 3.6 | -10 | 2932 | 7530260
414-D-2008 | 414 | Driving | Rigid | 05/18/2016 | Asphalt |  | 1023 | Clay | 4183 | 2.4 | -3 | 2932 | 7530260
414-P-2008 | 414 | Passing | Rigid | 05/18/2016 | Asphalt |  | 1023 | Clay | 4183 | 2.1 | 3 | 2932 | 1630988
414-D-2008 | 414 | Driving | Rigid | 05/26/2017 | Asphalt |  | 1442 | Clay | 4183 | 4.2 | -10 | 3305 | 8417723
414-D-2008 | 414 | Driving | Rigid | 05/26/2017 | Asphalt |  | 1441 | Clay | 4182 | -0.4 | -10 | 3305 | 8417723
414-D-2008 | 414 | Driving | Rigid | 05/26/2017 | Asphalt |  | 1440 | Clay | 4181 | 7.2 | -10 | 3305 | 8417723
414-P-2008 | 414 | Passing | Rigid | 05/26/2017 | Asphalt |  | 1444 | Clay | 4185 | 0.6 | 3 | 3305 | 1779520
414-P-2008 | 414 | Passing | Rigid | 05/26/2017 | Asphalt |  | 1441 | Clay | 4182 | -0.3 | 3 | 3305 | 1779520
414-D-2008 | 414 | Driving | Rigid | 04/18/2019 | Asphalt |  | 1041 | Clay | 4184 | -0.1 | -3 | 3997 | 10417487
414-P-2008 | 414 | Passing | Rigid | 04/18/2019 | Asphalt |  | 1040 | Clay | 4183 | 3.7 | 10 | 3997 | 2201652
414-D-2008 | 414 | Driving | Rigid | 10/17/2019 | Asphalt |  | 1005 | Clay | 4182 | -0.3 | -10 | 4179 | 10975771
414-D-2008 | 414 | Driving | Rigid | 10/17/2019 | Asphalt |  | 1006 | Clay | 4184 | 0 | -3 | 4179 | 10975771
414-D-2008 | 414 | Driving | Rigid | 06/18/2009 | Asphalt |  | 840 | Clay | 4183 | 0.1 | -3 | 406 | 404434
414-P-2008 | 414 | Passing | Rigid | 06/18/2009 | Asphalt |  | 840 | Clay | 4183 | 0 | 10 | 406 | 96636
414-P-2008 | 414 | Passing | Rigid | 06/18/2009 | Asphalt |  | 840 | Clay | 4185 | 0 | 10 | 406 | 96636
414-D-2008 | 414 | Driving | Rigid | 10/21/2010 | Asphalt |  |  | Clay | 4183 | 0.5 | -10 | 896 | 1642703
414-P-2008 | 414 | Passing | Rigid | 10/21/2010 | Asphalt |  |  | Clay | 4185 | -0.7 | 10 | 896 | 407011
414-P-2008 | 414 | Passing | Rigid | 10/21/2010 | Asphalt |  |  | Clay | 4183 | 1.2 | 10 | 896 | 407011
414-D-2008 | 414 | Driving | Rigid | 04/18/2019 | Asphalt |  | 1040 | Clay | 4183 | 5.8 | -3 | 3997 | 10417487
414-D-2008 | 414 | Driving | Rigid | 04/18/2019 | Asphalt |  | 1039 | Clay | 4182 | 0.4 | -3 | 3997 | 10417487
414-D-2008 | 414 | Driving | Rigid | 04/18/2019 | Asphalt |  | 1038 | Clay | 4181 | 8.7 | -10 | 3997 | 10417487
414-D-2008 | 414 | Driving | Rigid | 04/18/2019 | Asphalt |  | 1037 | Clay | 4180 | 4.6 | -10 | 3997 | 10417487
414-P-2008 | 414 | Passing | Rigid | 04/18/2019 | Asphalt |  | 1039 | Clay | 4182 | 0.3 | 10 | 3997 | 2201652
414-D-2008 | 414 | Driving | Rigid | 10/17/2019 | Asphalt |  | 1004 | Clay | 4181 | 8.8 | -10 | 4179 | 10975771
414-P-2008 | 414 | Passing | Rigid | 10/17/2019 | Asphalt |  | 1005 | Clay | 4181 | 5.3 | 10 | 4179 | 2410068
414-D-2008 | 414 | Driving | Rigid | 05/07/2020 | Asphalt |  | 1448 | Clay | 4184 | -0.2 | -10 | 4382 | 11691614
414-P-2008 | 414 | Passing | Rigid | 05/07/2020 | Asphalt |  | 1447 | Clay | 4181 | 6.5 | 3 | 4382 | 2595938
414-D-2008 | 414 | Driving | Rigid | 11/02/2021 | Asphalt |  | 1055 | Clay | 4183 | 7.2 | -10 | 4926 | 13006378
414-D-2008 | 414 | Driving | Rigid | 11/02/2021 | Asphalt |  | 1056 | Clay | 4184 | 0 | -3 | 4926 | 13006378
414-P-2008 | 414 | Passing | Rigid | 11/02/2021 | Asphalt |  | 1056 | Clay | 4184 | -0.3 | 3 | 4926 | 3058252
414-P-2008 | 414 | Passing | Rigid | 11/02/2021 | Asphalt |  | 1055 | Clay | 4183 | 4.4 | 10 | 4926 | 3058252
414-D-2008 | 414 | Driving | Rigid | 04/12/2022 | Asphalt |  | 1059 | Clay | 4181 | 10.4 | -10 | 5087 | 13567771
414-D-2008 | 414 | Driving | Rigid | 04/12/2022 | Asphalt |  | 1102 | Clay | 4185 | 4.3 | -10 | 5087 | 13567771
414-P-2008 | 414 | Passing | Rigid | 04/14/2011 | Asphalt |  |  | Clay | 4184 | 0 | 10 | 1071 | 540702
414-D-2008 | 414 | Driving | Rigid | 09/28/2011 | Asphalt |  |  | Clay | 4185 | -0.4 | -10 | 1238 | 2292135
414-D-2008 | 414 | Driving | Rigid | 06/08/2012 | Asphalt |  | 754 | Clay | 4185 | 0 | -3 | 1492 | 2972865
414-P-2008 | 414 | Passing | Rigid | 05/10/2013 | Asphalt |  | 1210 | Clay | 4185 | 0 | 3 | 1828 | 1049193
414-P-2008 | 414 | Passing | Rigid | 05/10/2013 | Asphalt |  | 1208 | Clay | 4183 | 1.2 | 3 | 1828 | 1049193
414-P-2008 | 414 | Passing | Rigid | 05/14/2014 | Asphalt |  | 1517 | Clay | 4180 | 0.2 | 3 | 2197 | 1295321
414-D-2008 | 414 | Driving | Rigid | 04/16/2015 | Asphalt |  | 914 | Clay | 4180 | -0.2 | -3 | 2534 | 6117824
414-P-2008 | 414 | Passing | Rigid | 04/16/2015 | Asphalt |  | 916 | Clay | 4181 | 3.1 | 10 | 2534 | 1429789
414-D-2008 | 414 | Driving | Rigid | 07/15/2015 | Asphalt |  | 952 | Clay | 4180 | -0.2 | -3 | 2624 | 6428008
414-D-2008 | 414 | Driving | Rigid | 07/15/2015 | Asphalt |  | 955 | Clay | 4183 | 3 | -10 | 2624 | 6428008
414-P-2008 | 414 | Passing | Rigid | 07/15/2015 | Asphalt |  | 955 | Clay | 4182 | 0 | 10 | 2624 | 1442034
414-D-2008 | 414 | Driving | Rigid | 05/18/2016 | Asphalt |  | 1022 | Clay | 4182 | 0 | -3 | 2932 | 7530260
414-P-2008 | 414 | Passing | Rigid | 05/18/2016 | Asphalt |  | 1021 | Clay | 4180 | -0.5 | 10 | 2932 | 1630988
414-P-2008 | 414 | Passing | Rigid | 05/18/2016 | Asphalt |  | 1024 | Clay | 4184 | -0.6 | 3 | 2932 | 1630988
414-D-2008 | 414 | Driving | Rigid | 05/26/2017 | Asphalt |  | 1443 | Clay | 4184 | -0.2 | -3 | 3305 | 8417723
414-P-2008 | 414 | Passing | Rigid | 04/18/2019 | Asphalt |  | 1039 | Clay | 4182 | 0.2 | 3 | 3997 | 2201652
414-P-2008 | 414 | Passing | Rigid | 10/21/2010 | Asphalt |  |  | Clay | 4184 | -0.5 | 3 | 896 | 407011
414-D-2008 | 414 | Driving | Rigid | 04/14/2011 | Asphalt |  |  | Clay | 4183 | 0.5 | -3 | 1071 | 2121161
414-D-2008 | 414 | Driving | Rigid | 04/14/2011 | Asphalt |  |  | Clay | 4185 | 0.9 | -3 | 1071 | 2121161
414-P-2008 | 414 | Passing | Rigid | 05/18/2016 | Asphalt |  | 1021 | Clay | 4181 | 2.9 | 3 | 2932 | 1630988
414-D-2008 | 414 | Driving | Rigid | 04/18/2019 | Asphalt |  | 1040 | Clay | 4183 | 7.2 | -10 | 3997 | 10417487
414-D-2008 | 414 | Driving | Rigid | 04/18/2019 | Asphalt |  | 1038 | Clay | 4181 | 7.1 | -3 | 3997 | 10417487
414-P-2008 | 414 | Passing | Rigid | 04/18/2019 | Asphalt |  | 1037 | Clay | 4180 | -0.1 | 3 | 3997 | 2201652
414-D-2008 | 414 | Driving | Rigid | 10/17/2019 | Asphalt |  | 1005 | Clay | 4182 | 0 | -3 | 4179 | 10975771
414-D-2008 | 414 | Driving | Rigid | 10/17/2019 | Asphalt |  | 1007 | Clay | 4185 | 2.2 | -3 | 4179 | 10975771
414-P-2008 | 414 | Passing | Rigid | 10/17/2019 | Asphalt |  | 1005 | Clay | 4182 | -0.1 | 10 | 4179 | 2410068
414-P-2008 | 414 | Passing | Rigid | 10/17/2019 | Asphalt |  | 1005 | Clay | 4181 | 7 | 3 | 4179 | 2410068
414-D-2008 | 414 | Driving | Rigid | 05/07/2020 | Asphalt |  | 1447 | Clay | 4182 | -0.2 | -10 | 4382 | 11691614
414-P-2008 | 414 | Passing | Rigid | 05/07/2020 | Asphalt |  | 1446 | Clay | 4180 | 0 | 3 | 4382 | 2595938
414-P-2008 | 414 | Passing | Rigid | 05/07/2020 | Asphalt |  | 1448 | Clay | 4183 | 5.3 | 3 | 4382 | 2595938
414-D-2008 | 414 | Driving | Rigid | 10/07/2020 | Asphalt |  | 1106 | Clay | 4183 | 6.1 | -10 | 4535 | 11895298
414-D-2008 | 414 | Driving | Rigid | 10/07/2020 | Asphalt |  | 1103 | Clay | 4180 | 5 | -10 | 4535 | 11895298
414-D-2008 | 414 | Driving | Rigid | 10/07/2020 | Asphalt |  | 1103 | Clay | 4181 | 6.6 | -3 | 4535 | 11895298
414-P-2008 | 414 | Passing | Rigid | 10/07/2020 | Asphalt |  | 1103 | Clay | 4181 | 6.3 | 3 | 4535 | 2689039
414-P-2008 | 414 | Passing | Rigid | 10/07/2020 | Asphalt |  | 1107 | Clay | 4184 | -0.6 | 3 | 4535 | 2689039
414-P-2008 | 414 | Passing | Rigid | 04/23/2021 | Asphalt |  | 1050 | Clay | 4181 | 5.7 | 3 | 4733 | 2894113
414-P-2008 | 414 | Passing | Rigid | 04/23/2021 | Asphalt |  | 1051 | Clay | 4181 | 5.4 | 10 | 4733 | 2894113
414-D-2008 | 414 | Driving | Rigid | 08/16/2021 | Asphalt |  | 1033 | Clay | 4180 | 0.6 | -3 | 4848 | 12778679
414-D-2008 | 414 | Driving | Rigid | 08/16/2021 | Asphalt |  | 1036 | Clay | 4185 | 2.6 | -10 | 4848 | 12778679
414-D-2008 | 414 | Driving | Rigid | 08/16/2021 | Asphalt |  | 1036 | Clay | 4185 | 3.5 | -3 | 4848 | 12778679
414-P-2008 | 414 | Passing | Rigid | 08/16/2021 | Asphalt |  | 1035 | Clay | 4183 | 4.6 | 10 | 4848 | 2976934
414-P-2008 | 414 | Passing | Rigid | 08/16/2021 | Asphalt |  | 1035 | Clay | 4183 | 6.8 | 3 | 4848 | 2976934
414-P-2008 | 414 | Passing | Rigid | 08/16/2021 | Asphalt |  | 1036 | Clay | 4184 | 0.4 | 3 | 4848 | 2976934
414-D-2008 | 414 | Driving | Rigid | 11/02/2021 | Asphalt |  | 1056 | Clay | 4184 | -0.4 | -10 | 4926 | 13006378
414-D-2008 | 414 | Driving | Rigid | 11/02/2021 | Asphalt |  | 1054 | Clay | 4181 | 9.7 | -10 | 4926 | 13006378
414-D-2008 | 414 | Driving | Rigid | 11/02/2021 | Asphalt |  | 1056 | Clay | 4185 | 3.1 | -3 | 4926 | 13006378
414-P-2008 | 414 | Passing | Rigid | 11/02/2021 | Asphalt |  | 1054 | Clay | 4181 | 6.7 | 10 | 4926 | 3058252
414-D-2008 | 414 | Driving | Rigid | 04/12/2022 | Asphalt |  | 1101 | Clay | 4184 | 0.2 | -10 | 5087 | 13567771
414-D-2008 | 414 | Driving | Rigid | 04/12/2022 | Asphalt |  | 1100 | Clay | 4182 | 0.3 | -3 | 5087 | 13567771
414-P-2008 | 414 | Passing | Rigid | 06/18/2009 | Asphalt |  | 840 | Clay | 4184 | -0.5 | 3 | 406 | 96636
414-P-2008 | 414 | Passing | Rigid | 10/21/2010 | Asphalt |  |  | Clay | 4183 | -1 | 3 | 896 | 407011
414-D-2008 | 414 | Driving | Rigid | 04/14/2011 | Asphalt |  |  | Clay | 4185 | -0.4 | -10 | 1071 | 2121161
414-D-2008 | 414 | Driving | Rigid | 09/28/2011 | Asphalt |  |  | Clay | 4184 | 0 | -10 | 1238 | 2292135
414-P-2008 | 414 | Passing | Rigid | 09/28/2011 | Asphalt |  |  | Clay | 4183 | 1 | 10 | 1238 | 627587
414-P-2008 | 414 | Passing | Rigid | 09/28/2011 | Asphalt |  |  | Clay | 4183 | -0.9 | 3 | 1238 | 627587
414-P-2008 | 414 | Passing | Rigid | 05/10/2013 | Asphalt |  | 1209 | Clay | 4184 | -0.2 | 3 | 1828 | 1049193
414-D-2008 | 414 | Driving | Rigid | 05/14/2014 | Asphalt |  | 1520 | Clay | 4183 | 2.4 | -3 | 2197 | 4960495
414-P-2008 | 414 | Passing | Rigid | 05/14/2014 | Asphalt |  | 1522 | Clay | 4184 | -0.7 | 3 | 2197 | 1295321
414-P-2008 | 414 | Passing | Rigid | 04/12/2022 | Asphalt |  | 1100 | Clay | 4181 | 9.3 | 3 | 5087 | 3248478
414-P-2008 | 414 | Passing | Rigid | 04/12/2022 | Asphalt |  | 1100 | Clay | 4182 | 0.2 | 3 | 5087 | 3248478
414-P-2008 | 414 | Passing | Rigid | 04/12/2022 | Asphalt |  | 1101 | Clay | 4184 | -0.2 | 3 | 5087 | 3248478
414-D-2008 | 414 | Driving | Rigid | 10/15/2015 | Asphalt |  | 1012 | Clay | 4185 | 0.9 | -10 | 2716 | 6681545
414-D-2008 | 414 | Driving | Rigid | 10/15/2015 | Asphalt |  | 1013 | Clay | 4185 | 1.1 | -3 | 2716 | 6681545
414-D-2008 | 414 | Driving | Rigid | 10/15/2015 | Asphalt |  | 1009 | Clay | 4181 | 5.3 | -3 | 2716 | 6681545
414-P-2008 | 414 | Passing | Rigid | 10/15/2015 | Asphalt |  | 1009 | Clay | 4180 | 0.2 | 3 | 2716 | 1451246
414-P-2008 | 414 | Passing | Rigid | 10/15/2015 | Asphalt |  | 1010 | Clay | 4182 | -0.2 | 3 | 2716 | 1451246
414-P-2008 | 414 | Passing | Rigid | 10/15/2015 | Asphalt |  | 1011 | Clay | 4183 | 2.5 | 3 | 2716 | 1451246
414-D-2008 | 414 | Driving | Rigid | 05/18/2016 | Asphalt |  | 1021 | Clay | 4181 | 5.8 | -10 | 2932 | 7530260
414-D-2008 | 414 | Driving | Rigid | 05/18/2016 | Asphalt |  | 1020 | Clay | 4180 | 0 | -10 | 2932 | 7530260
414-P-2008 | 414 | Passing | Rigid | 05/18/2016 | Asphalt |  | 1020 | Clay | 4180 | -0.8 | 3 | 2932 | 1630988
414-D-2008 | 414 | Driving | Rigid | 05/26/2017 | Asphalt |  | 1443 | Clay | 4184 | -0.1 | -10 | 3305 | 8417723
414-D-2008 | 414 | Driving | Rigid | 05/26/2017 | Asphalt |  | 1440 | Clay | 4181 | 4.6 | -3 | 3305 | 8417723
414-P-2008 | 414 | Passing | Rigid | 05/26/2017 | Asphalt |  | 1442 | Clay | 4183 | 3.4 | 3 | 3305 | 1779520
414-P-2008 | 414 | Passing | Rigid | 05/26/2017 | Asphalt |  | 1443 | Clay | 4184 | 0.1 | 10 | 3305 | 1779520
414-D-2008 | 414 | Driving | Rigid | 04/18/2019 | Asphalt |  | 1042 | Clay | 4185 | 3.3 | -3 | 3997 | 10417487
414-P-2008 | 414 | Passing | Rigid | 10/17/2019 | Asphalt |  | 1007 | Clay | 4184 | 0.2 | 10 | 4179 | 2410068
414-D-2008 | 414 | Driving | Rigid | 05/07/2020 | Asphalt |  | 1447 | Clay | 4182 | 0 | -3 | 4382 | 11691614
414-D-2008 | 414 | Driving | Rigid | 05/07/2020 | Asphalt |  | 1449 | Clay | 4185 | 3.3 | -3 | 4382 | 11691614
414-D-2008 | 414 | Driving | Rigid | 05/07/2020 | Asphalt |  | 1447 | Clay | 4183 | 6.7 | -10 | 4382 | 11691614
414-P-2008 | 414 | Passing | Rigid | 05/07/2020 | Asphalt |  | 1447 | Clay | 4181 | 6.1 | 10 | 4382 | 2595938
414-D-2008 | 414 | Driving | Rigid | 10/07/2020 | Asphalt |  | 1108 | Clay | 4185 | 2 | -3 | 4535 | 11895298
414-P-2008 | 414 | Passing | Rigid | 10/07/2020 | Asphalt |  | 1103 | Clay | 4180 | -0.3 | 3 | 4535 | 2689039
414-P-2008 | 414 | Passing | Rigid | 10/07/2020 | Asphalt |  | 1106 | Clay | 4182 | -0.3 | 3 | 4535 | 2689039
414-D-2008 | 414 | Driving | Rigid | 04/23/2021 | Asphalt |  | 1052 | Clay | 4183 | 6.1 | -3 | 4733 | 12539888
414-D-2008 | 414 | Driving | Rigid | 08/16/2021 | Asphalt |  | 1034 | Clay | 4181 | 10.3 | -10 | 4848 | 12778679
414-D-2008 | 414 | Driving | Rigid | 08/16/2021 | Asphalt |  | 1034 | Clay | 4181 | 8.7 | -3 | 4848 | 12778679
414-P-2008 | 414 | Passing | Rigid | 08/16/2021 | Asphalt |  | 1034 | Clay | 4180 | 0.6 | 3 | 4848 | 2976934
414-P-2008 | 414 | Passing | Rigid | 08/16/2021 | Asphalt |  | 1036 | Clay | 4184 | 1.5 | 10 | 4848 | 2976934
414-D-2008 | 414 | Driving | Rigid | 11/02/2021 | Asphalt |  | 1053 | Clay | 4180 | -0.6 | -3 | 4926 | 13006378
414-D-2008 | 414 | Driving | Rigid | 11/02/2021 | Asphalt |  | 1053 | Clay | 4180 | 5.9 | -10 | 4926 | 13006378
414-P-2008 | 414 | Passing | Rigid | 11/02/2021 | Asphalt |  | 1055 | Clay | 4182 | 0.1 | 10 | 4926 | 3058252
414-D-2008 | 414 | Driving | Rigid | 04/12/2022 | Asphalt |  | 1101 | Clay | 4183 | 8.5 | -3 | 5087 | 13567771
414-D-2008 | 414 | Driving | Rigid | 06/18/2009 | Asphalt |  | 840 | Clay | 4185 | 0.3 | -10 | 406 | 404434
414-P-2008 | 414 | Passing | Rigid | 06/18/2009 | Asphalt |  | 840 | Clay | 4185 | -0.8 | 3 | 406 | 96636
414-D-2008 | 414 | Driving | Rigid | 10/21/2010 | Asphalt |  |  | Clay | 4184 | -0.2 | -3 | 896 | 1642703
414-D-2008 | 414 | Driving | Rigid | 10/21/2010 | Asphalt |  |  | Clay | 4185 | -0.2 | -10 | 896 | 1642703
414-P-2008 | 414 | Passing | Rigid | 10/21/2010 | Asphalt |  |  | Clay | 4184 | 0.3 | 10 | 896 | 407011
414-D-2008 | 414 | Driving | Rigid | 09/28/2011 | Asphalt |  |  | Clay | 4183 | 0.7 | -10 | 1238 | 2292135
414-D-2008 | 414 | Driving | Rigid | 09/28/2011 | Asphalt |  |  | Clay | 4183 | 0.8 | -3 | 1238 | 2292135
414-P-2008 | 414 | Passing | Rigid | 06/08/2012 | Asphalt |  | 752 | Clay | 4183 | 0.3 | 3 | 1492 | 788274
414-P-2008 | 414 | Passing | Rigid | 06/08/2012 | Asphalt |  | 755 | Clay | 4185 | -0.8 | 10 | 1492 | 788274
414-D-2008 | 414 | Driving | Rigid | 05/10/2013 | Asphalt |  | 1209 | Clay | 4184 | 0 | -10 | 1828 | 4056711
414-D-2008 | 414 | Driving | Rigid | 05/14/2014 | Asphalt |  | 1519 | Clay | 4182 | -0.3 | -10 | 2197 | 4960495
414-P-2008 | 414 | Passing | Rigid | 05/14/2014 | Asphalt |  | 1518 | Clay | 4181 | 2.6 | 10 | 2197 | 1295321
414-P-2008 | 414 | Passing | Rigid | 05/14/2014 | Asphalt |  | 1518 | Clay | 4181 | 1.9 | 3 | 2197 | 1295321
414-P-2008 | 414 | Passing | Rigid | 05/14/2014 | Asphalt |  | 1517 | Clay | 4180 | 0.1 | 10 | 2197 | 1295321
414-D-2008 | 414 | Driving | Rigid | 04/16/2015 | Asphalt |  | 917 | Clay | 4182 | -0.5 | -10 | 2534 | 6117824
414-P-2008 | 414 | Passing | Rigid | 04/16/2015 | Asphalt |  | 920 | Clay | 4184 | -0.5 | 3 | 2534 | 1429789
414-P-2008 | 414 | Passing | Rigid | 07/15/2015 | Asphalt |  | 952 | Clay | 4180 | -0.2 | 3 | 2624 | 1442034
414-P-2008 | 414 | Passing | Rigid | 04/18/2019 | Asphalt |  | 1037 | Clay | 4180 | 0.2 | 10 | 3997 | 2201652
414-P-2008 | 414 | Passing | Rigid | 10/17/2019 | Asphalt |  | 1007 | Clay | 4185 | -2.1 | 10 | 4179 | 2410068
414-D-2008 | 414 | Driving | Rigid | 05/07/2020 | Asphalt |  | 1446 | Clay | 4180 | 5.4 | -10 | 4382 | 11691614
414-P-2008 | 414 | Passing | Rigid | 05/07/2020 | Asphalt |  | 1449 | Clay | 4185 | -1.1 | 10 | 4382 | 2595938
414-P-2008 | 414 | Passing | Rigid | 05/07/2020 | Asphalt |  | 1447 | Clay | 4182 | -0.3 | 3 | 4382 | 2595938
414-P-2008 | 414 | Passing | Rigid | 05/07/2020 | Asphalt |  | 1449 | Clay | 4185 | 1 | 3 | 4382 | 2595938
414-D-2008 | 414 | Driving | Rigid | 10/07/2020 | Asphalt |  | 1107 | Clay | 4185 | 0.7 | -10 | 4535 | 11895298
414-D-2008 | 414 | Driving | Rigid | 10/07/2020 | Asphalt |  | 1104 | Clay | 4182 | -0.2 | -10 | 4535 | 11895298
414-P-2008 | 414 | Passing | Rigid | 10/07/2020 | Asphalt |  | 1107 | Clay | 4183 | 5 | 3 | 4535 | 2689039
414-P-2008 | 414 | Passing | Rigid | 10/07/2020 | Asphalt |  | 1108 | Clay | 4185 | 0.5 | 3 | 4535 | 2689039
414-D-2008 | 414 | Driving | Rigid | 08/16/2021 | Asphalt |  | 1035 | Clay | 4182 | 1.1 | -3 | 4848 | 12778679
414-D-2008 | 414 | Driving | Rigid | 08/16/2021 | Asphalt |  | 1036 | Clay | 4184 | 0.6 | -3 | 4848 | 12778679
414-P-2008 | 414 | Passing | Rigid | 08/16/2021 | Asphalt |  | 1034 | Clay | 4181 | 8.6 | 3 | 4848 | 2976934
514-P-2008 | 514 | Passing | Rigid | 10/15/2015 | Asphalt |  | 1037 | Clay | 4188 | -1 | 3 | 2716 | 1451246
514-P-2008 | 514 | Passing | Rigid | 10/15/2015 | Asphalt |  | 1036 | Clay | 4187 | 0.1 | 10 | 2716 | 1451246
514-P-2008 | 514 | Passing | Rigid | 10/15/2015 | Asphalt |  | 1036 | Clay | 4187 | 0.1 | 3 | 2716 | 1451246
514-P-2008 | 514 | Passing | Rigid | 10/15/2015 | Asphalt |  | 1038 | Clay | 4189 | 2 | 10 | 2716 | 1451246
514-D-2008 | 514 | Driving | Rigid | 05/18/2016 | Asphalt |  | 1028 | Clay | 4188 | -1 | -3 | 2932 | 7530260
514-D-2008 | 514 | Driving | Rigid | 05/18/2016 | Asphalt |  | 1029 | Clay | 4189 | -1.4 | -3 | 2932 | 7530260
514-D-2008 | 514 | Driving | Rigid | 05/18/2016 | Asphalt |  | 1030 | Clay | 4190 | -1.3 | -10 | 2932 | 7530260
514-D-2008 | 514 | Driving | Rigid | 05/18/2016 | Asphalt |  | 1028 | Clay | 4188 | -0.7 | -10 | 2932 | 7530260
514-P-2008 | 514 | Passing | Rigid | 05/18/2016 | Asphalt |  | 1031 | Clay | 4190 | -0.7 | 10 | 2932 | 1630988
514-P-2008 | 514 | Passing | Rigid | 05/26/2017 | Asphalt |  | 1446 | Clay | 4186 | 2 | 3 | 3305 | 1779520
514-P-2008 | 514 | Passing | Rigid | 05/26/2017 | Asphalt |  | 1450 | Clay | 4189 | 3 | 10 | 3305 | 1779520
514-D-2008 | 514 | Driving | Rigid | 10/17/2019 | Asphalt |  | 1008 | Clay | 4186 | 0.6 | -3 | 4179 | 10975771
514-P-2008 | 514 | Passing | Rigid | 10/17/2019 | Asphalt |  | 1010 | Clay | 4188 | -1.1 | 3 | 4179 | 2410068
514-D-2008 | 514 | Driving | Rigid | 05/07/2020 | Asphalt |  | 1451 | Clay | 4187 | -0.6 | -3 | 4382 | 11691614
514-D-2008 | 514 | Driving | Rigid | 05/07/2020 | Asphalt |  | 1450 | Clay | 4187 | -2.7 | -10 | 4382 | 11691614
514-D-2008 | 514 | Driving | Rigid | 05/07/2020 | Asphalt |  | 1452 | Clay | 4189 | -0.2 | -10 | 4382 | 11691614
514-D-2008 | 514 | Driving | Rigid | 05/07/2020 | Asphalt |  | 1450 | Clay | 4186 | 0 | -10 | 4382 | 11691614
514-P-2008 | 514 | Passing | Rigid | 05/07/2020 | Asphalt |  | 1451 | Clay | 4188 | -0.9 | 3 | 4382 | 2595938
514-P-2008 | 514 | Passing | Rigid | 10/07/2020 | Asphalt |  | 1111 | Clay | 4189 | 1.1 | 3 | 4535 | 2689039
514-D-2008 | 514 | Driving | Rigid | 04/23/2021 | Asphalt |  | 1053 | Clay | 4187 | -0.8 | -10 | 4733 | 12539888
514-P-2008 | 514 | Passing | Rigid | 04/23/2021 | Asphalt |  | 1057 | Clay | 4190 | -2.3 | 3 | 4733 | 2894113
514-P-2008 | 514 | Passing | Rigid | 04/23/2021 | Asphalt |  | 1057 | Clay | 4190 | -0.2 | 10 | 4733 | 2894113
514-D-2008 | 514 | Driving | Rigid | 08/16/2021 | Asphalt |  | 1037 | Clay | 4186 | 1.7 | -3 | 4848 | 12778679
514-P-2008 | 514 | Passing | Rigid | 08/16/2021 | Asphalt |  | 1039 | Clay | 4189 | 2.3 | 3 | 4848 | 2976934
514-P-2008 | 514 | Passing | Rigid | 08/16/2021 | Asphalt |  | 1039 | Clay | 4189 | 5.4 | 10 | 4848 | 2976934
514-P-2008 | 514 | Passing | Rigid | 08/16/2021 | Asphalt |  | 1038 | Clay | 4187 | 1.4 | 10 | 4848 | 2976934
514-D-2008 | 514 | Driving | Rigid | 11/02/2021 | Asphalt |  | 1100 | Clay | 4190 | -0.4 | -10 | 4926 | 13006378
514-D-2008 | 514 | Driving | Rigid | 11/02/2021 | Asphalt |  | 1059 | Clay | 4188 | 0 | -10 | 4926 | 13006378
514-D-2008 | 514 | Driving | Rigid | 11/02/2021 | Asphalt |  | 1059 | Clay | 4188 | 0 | -3 | 4926 | 13006378
514-D-2008 | 514 | Driving | Rigid | 04/12/2022 | Asphalt |  | 1105 | Clay | 4190 | -0.5 | -3 | 5087 | 13567771
514-D-2008 | 514 | Driving | Rigid | 04/12/2022 | Asphalt |  | 1105 | Clay | 4189 | -0.3 | -3 | 5087 | 13567771
514-P-2008 | 514 | Passing | Rigid | 04/12/2022 | Asphalt |  | 1104 | Clay | 4187 | -0.4 | 3 | 5087 | 3248478
514-D-2008 | 514 | Driving | Rigid | 06/18/2009 | Asphalt |  | 840 | Clay | 4189 | 0.2 | -10 | 406 | 404434
514-D-2008 | 514 | Driving | Rigid | 10/21/2010 | Asphalt |  |  | Clay | 4188 | -0.3 | -10 | 896 | 1642703
514-D-2008 | 514 | Driving | Rigid | 09/28/2011 | Asphalt |  |  | Clay | 4188 | 0 | -10 | 1238 | 2292135
514-D-2008 | 514 | Driving | Rigid | 09/28/2011 | Asphalt |  |  | Clay | 4188 | 0.1 | -3 | 1238 | 2292135
514-D-2008 | 514 | Driving | Rigid | 06/08/2012 | Asphalt |  | 756 | Clay | 4188 | -1.1 | -3 | 1492 | 2972865
514-P-2008 | 514 | Passing | Rigid | 05/10/2013 | Asphalt |  | 1213 | Clay | 4190 | -0.3 | 10 | 1828 | 1049193
514-D-2008 | 514 | Driving | Rigid | 05/14/2014 | Asphalt |  | 1533 | Clay | 4189 | -1.9 | -10 | 2197 | 4960495
514-D-2008 | 514 | Driving | Rigid | 05/14/2014 | Asphalt |  | 1528 | Clay | 4185 | 1.3 | -3 | 2197 | 4960495
514-P-2008 | 514 | Passing | Rigid | 05/14/2014 | Asphalt |  | 1530 | Clay | 4186 | 3.2 | 10 | 2197 | 1295321
514-P-2008 | 514 | Passing | Rigid | 05/14/2014 | Asphalt |  | 1528 | Clay | 4185 | -0.6 | 10 | 2197 | 1295321
514-P-2008 | 514 | Passing | Rigid | 05/14/2014 | Asphalt |  | 1528 | Clay | 4185 | 0.1 | 3 | 2197 | 1295321
514-D-2008 | 514 | Driving | Rigid | 04/16/2015 | Asphalt |  | 934 | Clay | 4189 | -1.4 | -3 | 2534 | 6117824
514-D-2008 | 514 | Driving | Rigid | 05/18/2016 | Asphalt |  | 1026 | Clay | 4186 | 0 | -3 | 2932 | 7530260
514-D-2008 | 514 | Driving | Rigid | 05/26/2017 | Asphalt |  | 1449 | Clay | 4189 | -1.8 | -10 | 3305 | 8417723
514-D-2008 | 514 | Driving | Rigid | 04/18/2019 | Asphalt |  | 1045 | Clay | 4188 | 0.3 | -10 | 3997 | 10417487
514-P-2008 | 514 | Passing | Rigid | 04/18/2019 | Asphalt |  | 1044 | Clay | 4186 | 5 | 10 | 3997 | 2201652
514-P-2008 | 514 | Passing | Rigid | 04/18/2019 | Asphalt |  | 1048 | Clay | 4190 | 0.3 | 10 | 3997 | 2201652
514-P-2008 | 514 | Passing | Rigid | 04/18/2019 | Asphalt |  | 1047 | Clay | 4189 | 1.2 | 3 | 3997 | 2201652
514-D-2008 | 514 | Driving | Rigid | 10/17/2019 | Asphalt |  | 1011 | Clay | 4190 | -0.3 | -10 | 4179 | 10975771
514-D-2008 | 514 | Driving | Rigid | 10/17/2019 | Asphalt |  | 1011 | Clay | 4190 | -0.6 | -3 | 4179 | 10975771
514-D-2008 | 514 | Driving | Rigid | 10/17/2019 | Asphalt |  | 1010 | Clay | 4188 | -0.1 | -10 | 4179 | 10975771
514-D-2008 | 514 | Driving | Rigid | 05/07/2020 | Asphalt |  | 1451 | Clay | 4188 | 0 | -10 | 4382 | 11691614
514-D-2008 | 514 | Driving | Rigid | 10/07/2020 | Asphalt |  | 1109 | Clay | 4187 | -0.5 | -3 | 4535 | 11895298
514-D-2008 | 514 | Driving | Rigid | 10/07/2020 | Asphalt |  | 1111 | Clay | 4190 | -0.7 | -10 | 4535 | 11895298
514-D-2008 | 514 | Driving | Rigid | 10/07/2020 | Asphalt |  | 1111 | Clay | 4190 | -0.7 | -3 | 4535 | 11895298
514-D-2008 | 514 | Driving | Rigid | 10/07/2020 | Asphalt |  | 1110 | Clay | 4189 | -1.5 | -3 | 4535 | 11895298
514-P-2008 | 514 | Passing | Rigid | 10/07/2020 | Asphalt |  | 1110 | Clay | 4188 | 0 | 10 | 4535 | 2689039
514-D-2008 | 514 | Driving | Rigid | 04/23/2021 | Asphalt |  | 1056 | Clay | 4190 | -0.8 | -10 | 4733 | 12539888
514-D-2008 | 514 | Driving | Rigid | 04/23/2021 | Asphalt |  | 1357 | Clay | 4186 | -0.1 | -3 | 4733 | 12539888
514-D-2008 | 514 | Driving | Rigid | 08/16/2021 | Asphalt |  | 1038 | Clay | 4187 | 0.3 | -10 | 4848 | 12778679
514-D-2008 | 514 | Driving | Rigid | 08/16/2021 | Asphalt |  | 1038 | Clay | 4187 | 0 | -3 | 4848 | 12778679
514-D-2008 | 514 | Driving | Rigid | 11/02/2021 | Asphalt |  | 1057 | Clay | 4186 | -0.1 | -10 | 4926 | 13006378
514-P-2008 | 514 | Passing | Rigid | 11/02/2021 | Asphalt |  | 1058 | Clay | 4186 | 3.2 | 3 | 4926 | 3058252
514-D-2008 | 514 | Driving | Rigid | 04/12/2022 | Asphalt |  | 1104 | Clay | 4188 | 0.4 | -10 | 5087 | 13567771
514-D-2008 | 514 | Driving | Rigid | 04/12/2022 | Asphalt |  | 1103 | Clay | 4187 | -0.5 | -3 | 5087 | 13567771
514-P-2008 | 514 | Passing | Rigid | 04/12/2022 | Asphalt |  | 1105 | Clay | 4190 | 0.4 | 10 | 5087 | 3248478
514-P-2008 | 514 | Passing | Rigid | 04/12/2022 | Asphalt |  | 1103 | Clay | 4186 | 4.3 | 10 | 5087 | 3248478
514-D-2008 | 514 | Driving | Rigid | 06/18/2009 | Asphalt |  | 840 | Clay | 4190 | -0.1 | -3 | 406 | 404434
514-P-2008 | 514 | Passing | Rigid | 06/18/2009 | Asphalt |  | 840 | Clay | 4189 | -0.1 | 3 | 406 | 96636
514-P-2008 | 514 | Passing | Rigid | 10/21/2010 | Asphalt |  |  | Clay | 4190 | -0.4 | 10 | 896 | 407011
514-P-2008 | 514 | Passing | Rigid | 10/21/2010 | Asphalt |  |  | Clay | 4188 | -0.3 | 3 | 896 | 407011
514-P-2008 | 514 | Passing | Rigid | 04/14/2011 | Asphalt |  |  | Clay | 4189 | 1.3 | 10 | 1071 | 540702
514-P-2008 | 514 | Passing | Rigid | 09/28/2011 | Asphalt |  |  | Clay | 4189 | 1 | 10 | 1238 | 627587
514-D-2008 | 514 | Driving | Rigid | 06/08/2012 | Asphalt |  | 757 | Clay | 4189 | -1.5 | -3 | 1492 | 2972865
514-P-2008 | 514 | Passing | Rigid | 06/08/2012 | Asphalt |  | 756 | Clay | 4188 | 0.3 | 10 | 1492 | 788274
514-P-2008 | 514 | Passing | Rigid | 06/08/2012 | Asphalt |  | 759 | Clay | 4190 | -0.3 | 10 | 1492 | 788274
514-D-2008 | 514 | Driving | Rigid | 05/14/2014 | Asphalt |  | 1530 | Clay | 4187 | -1.6 | -10 | 2197 | 4960495
514-D-2008 | 514 | Driving | Rigid | 05/14/2014 | Asphalt |  | 1532 | Clay | 4188 | -0.4 | -10 | 2197 | 4960495
514-P-2008 | 514 | Passing | Rigid | 05/14/2014 | Asphalt |  | 1532 | Clay | 4188 | -0.8 | 3 | 2197 | 1295321
514-P-2008 | 514 | Passing | Rigid | 05/14/2014 | Asphalt |  | 1533 | Clay | 4189 | 0.4 | 3 | 2197 | 1295321
514-P-2008 | 514 | Passing | Rigid | 05/14/2014 | Asphalt |  | 1533 | Clay | 4189 | 1.8 | 10 | 2197 | 1295321
514-P-2008 | 514 | Passing | Rigid | 04/16/2015 | Asphalt |  | 934 | Clay | 4189 | 0.3 | 3 | 2534 | 1429789
514-P-2008 | 514 | Passing | Rigid | 04/16/2015 | Asphalt |  | 935 | Clay | 4190 | -0.3 | 10 | 2534 | 1429789
514-D-2008 | 514 | Driving | Rigid | 07/15/2015 | Asphalt |  | 1000 | Clay | 4187 | -2.9 | -10 | 2624 | 6428008
514-D-2008 | 514 | Driving | Rigid | 07/15/2015 | Asphalt |  | 959 | Clay | 4186 | -0.2 | -10 | 2624 | 6428008
514-P-2008 | 514 | Passing | Rigid | 07/15/2015 | Asphalt |  | 1005 | Clay | 4190 | -0.4 | 10 | 2624 | 1442034
514-P-2008 | 514 | Passing | Rigid | 07/15/2015 | Asphalt |  | 1001 | Clay | 4187 | -0.1 | 3 | 2624 | 1442034
514-P-2008 | 514 | Passing | Rigid | 07/15/2015 | Asphalt |  | 1000 | Clay | 4186 | 4.6 | 10 | 2624 | 1442034
514-P-2008 | 514 | Passing | Rigid | 07/15/2015 | Asphalt |  | 1003 | Clay | 4189 | 0.4 | 3 | 2624 | 1442034
514-P-2008 | 514 | Passing | Rigid | 07/15/2015 | Asphalt |  | 1002 | Clay | 4188 | -1.1 | 3 | 2624 | 1442034
514-D-2008 | 514 | Driving | Rigid | 10/15/2015 | Asphalt |  | 1038 | Clay | 4190 | -1.1 | -3 | 2716 | 6681545
514-D-2008 | 514 | Driving | Rigid | 10/15/2015 | Asphalt |  | 1037 | Clay | 4189 | -0.6 | -10 | 2716 | 6681545
514-P-2008 | 514 | Passing | Rigid | 10/15/2015 | Asphalt |  | 1037 | Clay | 4188 | 0.5 | 10 | 2716 | 1451246
514-P-2008 | 514 | Passing | Rigid | 10/15/2015 | Asphalt |  | 1039 | Clay | 4190 | -0.2 | 10 | 2716 | 1451246
514-D-2008 | 514 | Driving | Rigid | 05/18/2016 | Asphalt |  | 1027 | Clay | 4187 | -1.5 | -3 | 2932 | 7530260
514-D-2008 | 514 | Driving | Rigid | 05/26/2017 | Asphalt |  | 1448 | Clay | 4188 | -0.7 | -3 | 3305 | 8417723
514-P-2008 | 514 | Passing | Rigid | 05/26/2017 | Asphalt |  | 1450 | Clay | 4190 | -1.6 | 3 | 3305 | 1779520
514-P-2008 | 514 | Passing | Rigid | 05/26/2017 | Asphalt |  | 1447 | Clay | 4187 | 0 | 10 | 3305 | 1779520
514-P-2008 | 514 | Passing | Rigid | 05/26/2017 | Asphalt |  | 1448 | Clay | 4188 | -0.7 | 3 | 3305 | 1779520
514-P-2008 | 514 | Passing | Rigid | 04/18/2019 | Asphalt |  | 1046 | Clay | 4188 | -0.4 | 3 | 3997 | 2201652
514-D-2008 | 514 | Driving | Rigid | 10/17/2019 | Asphalt |  | 1010 | Clay | 4189 | -0.3 | -10 | 4179 | 10975771
514-P-2008 | 514 | Passing | Rigid | 10/17/2019 | Asphalt |  | 1009 | Clay | 4187 | 0 | 3 | 4179 | 2410068
514-D-2008 | 514 | Driving | Rigid | 05/07/2020 | Asphalt |  | 1451 | Clay | 4188 | -0.9 | -3 | 4382 | 11691614
514-P-2008 | 514 | Passing | Rigid | 05/07/2020 | Asphalt |  | 1452 | Clay | 4189 | 1.3 | 3 | 4382 | 2595938
514-P-2008 | 514 | Passing | Rigid | 05/07/2020 | Asphalt |  | 1451 | Clay | 4187 | -0.2 | 3 | 4382 | 2595938
514-P-2008 | 514 | Passing | Rigid | 04/16/2015 | Asphalt |  | 931 | Clay | 4186 | 4.5 | 10 | 2534 | 1429789
514-D-2008 | 514 | Driving | Rigid | 08/16/2021 | Asphalt |  | 1037 | Clay | 4186 | 0.6 | -10 | 4848 | 12778679
514-P-2008 | 514 | Passing | Rigid | 11/02/2021 | Asphalt |  | 1101 | Clay | 4190 | -1.3 | 3 | 4926 | 3058252
514-P-2008 | 514 | Passing | Rigid | 11/02/2021 | Asphalt |  | 1100 | Clay | 4189 | 4.7 | 10 | 4926 | 3058252
514-P-2008 | 514 | Passing | Rigid | 04/12/2022 | Asphalt |  | 1104 | Clay | 4188 | -0.9 | 3 | 5087 | 3248478
514-P-2008 | 514 | Passing | Rigid | 04/12/2022 | Asphalt |  | 1103 | Clay | 4186 | 3.7 | 3 | 5087 | 3248478
514-D-2008 | 514 | Driving | Rigid | 06/18/2009 | Asphalt |  | 840 | Clay | 4188 | -0.2 | -3 | 406 | 404434
514-D-2008 | 514 | Driving | Rigid | 06/18/2009 | Asphalt |  | 840 | Clay | 4190 | -0.8 | -10 | 406 | 404434
514-P-2008 | 514 | Passing | Rigid | 10/21/2010 | Asphalt |  |  | Clay | 4189 | 0.7 | 10 | 896 | 407011
514-P-2008 | 514 | Passing | Rigid | 10/21/2010 | Asphalt |  |  | Clay | 4188 | 0.2 | 10 | 896 | 407011
514-P-2008 | 514 | Passing | Rigid | 09/28/2011 | Asphalt |  |  | Clay | 4188 | 0.1 | 3 | 1238 | 627587
514-D-2008 | 514 | Driving | Rigid | 06/08/2012 | Asphalt |  | 758 | Clay | 4190 | -0.9 | -3 | 1492 | 2972865
514-P-2008 | 514 | Passing | Rigid | 06/08/2012 | Asphalt |  | 757 | Clay | 4189 | -0.2 | 3 | 1492 | 788274
514-P-2008 | 514 | Passing | Rigid | 06/08/2012 | Asphalt |  | 758 | Clay | 4190 | -0.2 | 3 | 1492 | 788274
514-P-2008 | 514 | Passing | Rigid | 06/08/2012 | Asphalt |  | 757 | Clay | 4189 | 1 | 10 | 1492 | 788274
514-D-2008 | 514 | Driving | Rigid | 05/10/2013 | Asphalt |  | 1212 | Clay | 4189 | -1.1 | -3 | 1828 | 4056711
514-D-2008 | 514 | Driving | Rigid | 05/10/2013 | Asphalt |  | 1211 | Clay | 4188 | -0.9 | -3 | 1828 | 4056711
514-D-2008 | 514 | Driving | Rigid | 05/10/2013 | Asphalt |  | 1212 | Clay | 4189 | -22 | -10 | 1828 | 4056711
514-D-2008 | 514 | Driving | Rigid | 05/14/2014 | Asphalt |  | 1531 | Clay | 4187 | -1.1 | -3 | 2197 | 4960495
514-D-2008 | 514 | Driving | Rigid | 05/14/2014 | Asphalt |  | 1529 | Clay | 4186 | 0 | -3 | 2197 | 4960495
514-P-2008 | 514 | Passing | Rigid | 05/14/2014 | Asphalt |  | 1534 | Clay | 4190 | -1.8 | 3 | 2197 | 1295321
514-D-2008 | 514 | Driving | Rigid | 04/16/2015 | Asphalt |  | 933 | Clay | 4188 | -1 | -3 | 2534 | 6117824
514-D-2008 | 514 | Driving | Rigid | 04/16/2015 | Asphalt |  | 933 | Clay | 4189 | -0.8 | -10 | 2534 | 6117824
514-P-2008 | 514 | Passing | Rigid | 10/07/2020 | Asphalt |  | 1111 | Clay | 4190 | -0.3 | 10 | 4535 | 2689039
514-P-2008 | 514 | Passing | Rigid | 10/07/2020 | Asphalt |  | 1111 | Clay | 4190 | -0.4 | 3 | 4535 | 2689039
514-P-2008 | 514 | Passing | Rigid | 10/07/2020 | Asphalt |  | 1110 | Clay | 4188 | -1.4 | 3 | 4535 | 2689039
514-D-2008 | 514 | Driving | Rigid | 04/23/2021 | Asphalt |  | 1054 | Clay | 4187 | -1.5 | -3 | 4733 | 12539888
514-D-2008 | 514 | Driving | Rigid | 04/23/2021 | Asphalt |  | 1055 | Clay | 4189 | -0.8 | -10 | 4733 | 12539888
514-P-2008 | 514 | Passing | Rigid | 04/23/2021 | Asphalt |  | 1056 | Clay | 4189 | 1.1 | 3 | 4733 | 2894113
514-P-2008 | 514 | Passing | Rigid | 04/23/2021 | Asphalt |  | 1055 | Clay | 4188 | -1.3 | 3 | 4733 | 2894113
514-D-2008 | 514 | Driving | Rigid | 08/16/2021 | Asphalt |  | 1038 | Clay | 4188 | 0.7 | -10 | 4848 | 12778679
514-P-2008 | 514 | Passing | Rigid | 08/16/2021 | Asphalt |  | 1039 | Clay | 4188 | 1.6 | 10 | 4848 | 2976934
514-D-2008 | 514 | Driving | Rigid | 11/02/2021 | Asphalt |  | 1058 | Clay | 4187 | -0.1 | -3 | 4926 | 13006378
514-P-2008 | 514 | Passing | Rigid | 11/02/2021 | Asphalt |  | 1059 | Clay | 4188 | 0.6 | 10 | 4926 | 3058252
514-D-2008 | 514 | Driving | Rigid | 04/12/2022 | Asphalt |  | 1105 | Clay | 4189 | -0.5 | -10 | 5087 | 13567771
514-P-2008 | 514 | Passing | Rigid | 06/18/2009 | Asphalt |  | 840 | Clay | 4189 | 0.2 | 10 | 406 | 96636
514-P-2008 | 514 | Passing | Rigid | 06/18/2009 | Asphalt |  | 840 | Clay | 4190 | -0.6 | 3 | 406 | 96636
514-D-2008 | 514 | Driving | Rigid | 10/21/2010 | Asphalt |  |  | Clay | 4189 | -0.4 | -3 | 896 | 1642703
514-D-2008 | 514 | Driving | Rigid | 10/21/2010 | Asphalt |  |  | Clay | 4190 | -0.4 | -10 | 896 | 1642703
514-P-2008 | 514 | Passing | Rigid | 10/21/2010 | Asphalt |  |  | Clay | 4190 | -0.4 | 3 | 896 | 407011
514-D-2008 | 514 | Driving | Rigid | 04/14/2011 | Asphalt |  |  | Clay | 4189 | 0.2 | -10 | 1071 | 2121161
514-D-2008 | 514 | Driving | Rigid | 04/14/2011 | Asphalt |  |  | Clay | 4188 | 0.1 | -3 | 1071 | 2121161
514-P-2008 | 514 | Passing | Rigid | 04/14/2011 | Asphalt |  |  | Clay | 4190 | -0.3 | 3 | 1071 | 540702
514-P-2008 | 514 | Passing | Rigid | 04/14/2011 | Asphalt |  |  | Clay | 4188 | -0.1 | 10 | 1071 | 540702
514-D-2008 | 514 | Driving | Rigid | 09/28/2011 | Asphalt |  |  | Clay | 4189 | 0 | -3 | 1238 | 2292135
514-P-2008 | 514 | Passing | Rigid | 09/28/2011 | Asphalt |  |  | Clay | 4190 | -0.5 | 10 | 1238 | 627587
514-P-2008 | 514 | Passing | Rigid | 09/28/2011 | Asphalt |  |  | Clay | 4189 | 0 | 3 | 1238 | 627587
514-D-2008 | 514 | Driving | Rigid | 06/08/2012 | Asphalt |  | 756 | Clay | 4188 | -0.3 | -10 | 1492 | 2972865
514-D-2008 | 514 | Driving | Rigid | 06/08/2012 | Asphalt |  | 757 | Clay | 4189 | -0.4 | -10 | 1492 | 2972865
514-P-2008 | 514 | Passing | Rigid | 05/10/2013 | Asphalt |  | 1212 | Clay | 4188 | 0.1 | 10 | 1828 | 1049193
514-D-2008 | 514 | Driving | Rigid | 05/14/2014 | Asphalt |  | 1534 | Clay | 4190 | -0.2 | -10 | 2197 | 4960495
514-D-2008 | 514 | Driving | Rigid | 05/14/2014 | Asphalt |  | 1532 | Clay | 4188 | -1.1 | -3 | 2197 | 4960495
514-P-2008 | 514 | Passing | Rigid | 05/14/2014 | Asphalt |  | 1535 | Clay | 4190 | -0.1 | 10 | 2197 | 1295321
514-P-2008 | 514 | Passing | Rigid | 05/14/2014 | Asphalt |  | 1532 | Clay | 4188 | 0.4 | 10 | 2197 | 1295321
514-D-2008 | 514 | Driving | Rigid | 04/16/2015 | Asphalt |  | 934 | Clay | 4190 | -0.2 | -10 | 2534 | 6117824
514-D-2008 | 514 | Driving | Rigid | 04/16/2015 | Asphalt |  | 933 | Clay | 4188 | -0.2 | -10 | 2534 | 6117824
514-P-2008 | 514 | Passing | Rigid | 04/16/2015 | Asphalt |  | 932 | Clay | 4187 | -0.1 | 3 | 2534 | 1429789
514-P-2008 | 514 | Passing | Rigid | 04/16/2015 | Asphalt |  | 933 | Clay | 4188 | 0.1 | 10 | 2534 | 1429789
514-P-2008 | 514 | Passing | Rigid | 04/16/2015 | Asphalt |  | 930 | Clay | 4185 | -1.2 | 10 | 2534 | 1429789
514-D-2008 | 514 | Driving | Rigid | 07/15/2015 | Asphalt |  | 1004 | Clay | 4190 | -1 | -3 | 2624 | 6428008
514-D-2008 | 514 | Driving | Rigid | 07/15/2015 | Asphalt |  | 958 | Clay | 4185 | 0.5 | -10 | 2624 | 6428008
514-P-2008 | 514 | Passing | Rigid | 07/15/2015 | Asphalt |  | 1001 | Clay | 4187 | -0.1 | 10 | 2624 | 1442034
514-P-2008 | 514 | Passing | Rigid | 07/15/2015 | Asphalt |  | 1004 | Clay | 4190 | -2.2 | 3 | 2624 | 1442034
514-D-2008 | 514 | Driving | Rigid | 10/15/2015 | Asphalt |  | 1038 | Clay | 4190 | -0.5 | -10 | 2716 | 6681545
514-P-2008 | 514 | Passing | Rigid | 10/15/2015 | Asphalt |  | 1039 | Clay | 4190 | -0.8 | 3 | 2716 | 1451246
514-D-2008 | 514 | Driving | Rigid | 10/07/2020 | Asphalt |  | 1110 | Clay | 4188 | -0.9 | -3 | 4535 | 11895298
514-P-2008 | 514 | Passing | Rigid | 10/07/2020 | Asphalt |  | 1111 | Clay | 4189 | 2.9 | 10 | 4535 | 2689039
514-P-2008 | 514 | Passing | Rigid | 04/23/2021 | Asphalt |  | 1056 | Clay | 4189 | 2.8 | 10 | 4733 | 2894113
514-D-2008 | 514 | Driving | Rigid | 08/16/2021 | Asphalt |  | 1039 | Clay | 4189 | 0.5 | -10 | 4848 | 12778679
514-D-2008 | 514 | Driving | Rigid | 08/16/2021 | Asphalt |  | 1039 | Clay | 4190 | -0.1 | -3 | 4848 | 12778679
514-P-2008 | 514 | Passing | Rigid | 08/16/2021 | Asphalt |  | 1038 | Clay | 4188 | 0.2 | 3 | 4848 | 2976934
514-P-2008 | 514 | Passing | Rigid | 08/16/2021 | Asphalt |  | 1040 | Clay | 4190 | 1.1 | 10 | 4848 | 2976934
514-P-2008 | 514 | Passing | Rigid | 08/16/2021 | Asphalt |  | 1040 | Clay | 4190 | 0 | 3 | 4848 | 2976934
514-D-2008 | 514 | Driving | Rigid | 11/02/2021 | Asphalt |  | 1058 | Clay | 4186 | 0.9 | -3 | 4926 | 13006378
514-P-2008 | 514 | Passing | Rigid | 11/02/2021 | Asphalt |  | 1059 | Clay | 4187 | 0.3 | 10 | 4926 | 3058252
514-P-2008 | 514 | Passing | Rigid | 11/02/2021 | Asphalt |  | 1059 | Clay | 4188 | -1.2 | 3 | 4926 | 3058252
514-D-2008 | 514 | Driving | Rigid | 04/12/2022 | Asphalt |  | 1104 | Clay | 4188 | -0.8 | -3 | 5087 | 13567771
514-D-2008 | 514 | Driving | Rigid | 04/12/2022 | Asphalt |  | 1103 | Clay | 4187 | 0 | -10 | 5087 | 13567771
514-P-2008 | 514 | Passing | Rigid | 04/12/2022 | Asphalt |  | 1104 | Clay | 4187 | 0.7 | 10 | 5087 | 3248478
514-P-2008 | 514 | Passing | Rigid | 06/18/2009 | Asphalt |  | 840 | Clay | 4188 | 0.1 | 10 | 406 | 96636
514-P-2008 | 514 | Passing | Rigid | 06/18/2009 | Asphalt |  | 840 | Clay | 4188 | 0.1 | 3 | 406 | 96636
514-D-2008 | 514 | Driving | Rigid | 10/21/2010 | Asphalt |  |  | Clay | 4190 | -0.5 | -3 | 896 | 1642703
514-P-2008 | 514 | Passing | Rigid | 04/14/2011 | Asphalt |  |  | Clay | 4190 | -0.4 | 10 | 1071 | 540702
514-D-2008 | 514 | Driving | Rigid | 09/28/2011 | Asphalt |  |  | Clay | 4190 | 0.1 | -10 | 1238 | 2292135
514-D-2008 | 514 | Driving | Rigid | 06/08/2012 | Asphalt |  | 758 | Clay | 4190 | 0 | -10 | 1492 | 2972865
514-D-2008 | 514 | Driving | Rigid | 05/10/2013 | Asphalt |  | 1213 | Clay | 4190 | -1.1 | -3 | 1828 | 4056711
514-D-2008 | 514 | Driving | Rigid | 04/16/2015 | Asphalt |  | 931 | Clay | 4186 | 1 | -3 | 2534 | 6117824
514-D-2008 | 514 | Driving | Rigid | 04/16/2015 | Asphalt |  | 932 | Clay | 4187 | -0.7 | -3 | 2534 | 6117824
514-P-2008 | 514 | Passing | Rigid | 04/16/2015 | Asphalt |  | 932 | Clay | 4187 | 0.1 | 10 | 2534 | 1429789
514-D-2008 | 514 | Driving | Rigid | 07/15/2015 | Asphalt |  | 1003 | Clay | 4189 | -2.7 | -10 | 2624 | 6428008
514-D-2008 | 514 | Driving | Rigid | 07/15/2015 | Asphalt |  | 1002 | Clay | 4188 | -1.1 | -3 | 2624 | 6428008
514-D-2008 | 514 | Driving | Rigid | 10/15/2015 | Asphalt |  | 1036 | Clay | 4187 | -1.7 | -10 | 2716 | 6681545
514-D-2008 | 514 | Driving | Rigid | 10/15/2015 | Asphalt |  | 1037 | Clay | 4188 | -0.9 | -3 | 2716 | 6681545
514-D-2008 | 514 | Driving | Rigid | 05/18/2016 | Asphalt |  | 1026 | Clay | 4186 | -0.4 | -10 | 2932 | 7530260
514-P-2008 | 514 | Passing | Rigid | 05/18/2016 | Asphalt |  | 1027 | Clay | 4187 | -0.4 | 10 | 2932 | 1630988
514-D-2008 | 514 | Driving | Rigid | 04/18/2019 | Asphalt |  | 1048 | Clay | 4190 | 0 | -3 | 3997 | 10417487
514-D-2008 | 514 | Driving | Rigid | 10/17/2019 | Asphalt |  | 1009 | Clay | 4187 | -0.4 | -10 | 4179 | 10975771
514-P-2008 | 514 | Passing | Rigid | 10/17/2019 | Asphalt |  | 1010 | Clay | 4188 | 0.1 | 10 | 4179 | 2410068
514-P-2008 | 514 | Passing | Rigid | 10/17/2019 | Asphalt |  | 1011 | Clay | 4190 | -0.3 | 3 | 4179 | 2410068
514-P-2008 | 514 | Passing | Rigid | 05/07/2020 | Asphalt |  | 1451 | Clay | 4188 | 0.2 | 10 | 4382 | 2595938
514-P-2008 | 514 | Passing | Rigid | 05/07/2020 | Asphalt |  | 1452 | Clay | 4189 | 3.2 | 10 | 4382 | 2595938
514-P-2008 | 514 | Passing | Rigid | 04/16/2015 | Asphalt |  | 935 | Clay | 4190 | -0.8 | 3 | 2534 | 1429789
514-P-2008 | 514 | Passing | Rigid | 04/16/2015 | Asphalt |  | 930 | Clay | 4185 | 0.4 | 3 | 2534 | 1429789
514-P-2008 | 514 | Passing | Rigid | 04/16/2015 | Asphalt |  | 931 | Clay | 4186 | 1.8 | 3 | 2534 | 1429789
514-D-2008 | 514 | Driving | Rigid | 07/15/2015 | Asphalt |  | 1001 | Clay | 4187 | -0.8 | -3 | 2624 | 6428008
514-D-2008 | 514 | Driving | Rigid | 07/15/2015 | Asphalt |  | 958 | Clay | 4185 | 1.1 | -3 | 2624 | 6428008
514-D-2008 | 514 | Driving | Rigid | 10/15/2015 | Asphalt |  | 1038 | Clay | 4189 | -1.3 | -3 | 2716 | 6681545
514-D-2008 | 514 | Driving | Rigid | 10/15/2015 | Asphalt |  | 1035 | Clay | 4186 | -0.4 | -10 | 2716 | 6681545
514-D-2008 | 514 | Driving | Rigid | 10/15/2015 | Asphalt |  | 1036 | Clay | 4188 | -0.3 | -10 | 2716 | 6681545
514-P-2008 | 514 | Passing | Rigid | 10/15/2015 | Asphalt |  | 1038 | Clay | 4189 | 1.1 | 3 | 2716 | 1451246
514-P-2008 | 514 | Passing | Rigid | 05/18/2016 | Asphalt |  | 1026 | Clay | 4186 | 1.5 | 3 | 2932 | 1630988
514-P-2008 | 514 | Passing | Rigid | 05/18/2016 | Asphalt |  | 1028 | Clay | 4188 | -0.5 | 10 | 2932 | 1630988
514-P-2008 | 514 | Passing | Rigid | 05/18/2016 | Asphalt |  | 1029 | Clay | 4189 | 0.6 | 3 | 2932 | 1630988
514-D-2008 | 514 | Driving | Rigid | 05/26/2017 | Asphalt |  | 1447 | Clay | 4187 | -1 | -3 | 3305 | 8417723
514-D-2008 | 514 | Driving | Rigid | 05/26/2017 | Asphalt |  | 1450 | Clay | 4190 | -0.9 | -3 | 3305 | 8417723
514-P-2008 | 514 | Passing | Rigid | 05/26/2017 | Asphalt |  | 1446 | Clay | 4186 | 5 | 10 | 3305 | 1779520
514-P-2008 | 514 | Passing | Rigid | 05/26/2017 | Asphalt |  | 1447 | Clay | 4187 | -0.3 | 3 | 3305 | 1779520
514-D-2008 | 514 | Driving | Rigid | 04/18/2019 | Asphalt |  | 1046 | Clay | 4189 | -1 | -10 | 3997 | 10417487
514-D-2008 | 514 | Driving | Rigid | 04/18/2019 | Asphalt |  | 1043 | Clay | 4186 | 0.9 | -3 | 3997 | 10417487
514-D-2008 | 514 | Driving | Rigid | 04/18/2019 | Asphalt |  | 1047 | Clay | 4190 | 0 | -10 | 3997 | 10417487
514-P-2008 | 514 | Passing | Rigid | 04/18/2019 | Asphalt |  | 1048 | Clay | 4190 | 0.5 | 3 | 3997 | 2201652
514-P-2008 | 514 | Passing | Rigid | 04/18/2019 | Asphalt |  | 1047 | Clay | 4189 | 3.5 | 10 | 3997 | 2201652
514-D-2008 | 514 | Driving | Rigid | 10/17/2019 | Asphalt |  | 1009 | Clay | 4187 | -0.4 | -3 | 4179 | 10975771
514-P-2008 | 514 | Passing | Rigid | 10/17/2019 | Asphalt |  | 1011 | Clay | 4189 | 3.1 | 10 | 4179 | 2410068
514-P-2008 | 514 | Passing | Rigid | 10/17/2019 | Asphalt |  | 1011 | Clay | 4189 | 1.3 | 3 | 4179 | 2410068
514-D-2008 | 514 | Driving | Rigid | 05/07/2020 | Asphalt |  | 1452 | Clay | 4190 | -1 | -3 | 4382 | 11691614
514-D-2008 | 514 | Driving | Rigid | 04/23/2021 | Asphalt |  | 1054 | Clay | 4188 | -0.9 | -10 | 4733 | 12539888
514-D-2008 | 514 | Driving | Rigid | 04/23/2021 | Asphalt |  | 1055 | Clay | 4188 | -1.4 | -3 | 4733 | 12539888
514-D-2008 | 514 | Driving | Rigid | 08/16/2021 | Asphalt |  | 1038 | Clay | 4188 | -0.1 | -3 | 4848 | 12778679
514-P-2008 | 514 | Passing | Rigid | 10/17/2019 | Asphalt |  | 1009 | Clay | 4187 | 0.1 | 10 | 4179 | 2410068
514-D-2008 | 514 | Driving | Rigid | 05/07/2020 | Asphalt |  | 1452 | Clay | 4190 | -0.4 | -10 | 4382 | 11691614
514-P-2008 | 514 | Passing | Rigid | 05/07/2020 | Asphalt |  | 1451 | Clay | 4187 | 0.1 | 10 | 4382 | 2595938
514-P-2008 | 514 | Passing | Rigid | 05/07/2020 | Asphalt |  | 1450 | Clay | 4186 | 2.9 | 3 | 4382 | 2595938
514-D-2008 | 514 | Driving | Rigid | 10/07/2020 | Asphalt |  | 1109 | Clay | 4186 | 0.4 | -3 | 4535 | 11895298
514-P-2008 | 514 | Passing | Rigid | 10/07/2020 | Asphalt |  | 1109 | Clay | 4187 | -0.8 | 3 | 4535 | 2689039
514-P-2008 | 514 | Passing | Rigid | 10/07/2020 | Asphalt |  | 1109 | Clay | 4187 | 0.2 | 10 | 4535 | 2689039
514-P-2008 | 514 | Passing | Rigid | 10/07/2020 | Asphalt |  | 1109 | Clay | 4186 | 5.4 | 10 | 4535 | 2689039
514-D-2008 | 514 | Driving | Rigid | 04/23/2021 | Asphalt |  | 1357 | Clay | 4186 | -0.8 | -10 | 4733 | 12539888
514-P-2008 | 514 | Passing | Rigid | 08/16/2021 | Asphalt |  | 1038 | Clay | 4187 | 0.5 | 3 | 4848 | 2976934
514-D-2008 | 514 | Driving | Rigid | 11/02/2021 | Asphalt |  | 1058 | Clay | 4187 | -0.1 | -10 | 4926 | 13006378
514-D-2008 | 514 | Driving | Rigid | 11/02/2021 | Asphalt |  | 1100 | Clay | 4190 | -1 | -3 | 4926 | 13006378
514-D-2008 | 514 | Driving | Rigid | 11/02/2021 | Asphalt |  | 1100 | Clay | 4189 | 0.4 | -3 | 4926 | 13006378
514-D-2008 | 514 | Driving | Rigid | 04/12/2022 | Asphalt |  | 1103 | Clay | 4186 | 1.6 | -3 | 5087 | 13567771
514-P-2008 | 514 | Passing | Rigid | 04/12/2022 | Asphalt |  | 1105 | Clay | 4189 | 1.7 | 3 | 5087 | 3248478
514-P-2008 | 514 | Passing | Rigid | 04/12/2022 | Asphalt |  | 1105 | Clay | 4190 | -0.8 | 3 | 5087 | 3248478
514-D-2008 | 514 | Driving | Rigid | 06/18/2009 | Asphalt |  | 840 | Clay | 4189 | -0.2 | -3 | 406 | 404434
514-D-2008 | 514 | Driving | Rigid | 04/14/2011 | Asphalt |  |  | Clay | 4189 | 0.2 | -3 | 1071 | 2121161
514-D-2008 | 514 | Driving | Rigid | 04/14/2011 | Asphalt |  |  | Clay | 4190 | -0.7 | -3 | 1071 | 2121161
514-D-2008 | 514 | Driving | Rigid | 04/14/2011 | Asphalt |  |  | Clay | 4188 | 0 | -10 | 1071 | 2121161
514-P-2008 | 514 | Passing | Rigid | 04/14/2011 | Asphalt |  |  | Clay | 4189 | 0.1 | 3 | 1071 | 540702
514-D-2008 | 514 | Driving | Rigid | 05/10/2013 | Asphalt |  | 1213 | Clay | 4190 | -0.6 | -10 | 1828 | 4056711
514-D-2008 | 514 | Driving | Rigid | 05/14/2014 | Asphalt |  | 1527 | Clay | 4185 | 1.2 | -10 | 2197 | 4960495
514-P-2008 | 514 | Passing | Rigid | 05/14/2014 | Asphalt |  | 1531 | Clay | 4187 | -0.4 | 3 | 2197 | 1295321
514-D-2008 | 514 | Driving | Rigid | 04/16/2015 | Asphalt |  | 930 | Clay | 4186 | 0.4 | -10 | 2534 | 6117824
514-D-2008 | 514 | Driving | Rigid | 04/16/2015 | Asphalt |  | 931 | Clay | 4187 | 0.1 | -10 | 2534 | 6117824
514-P-2008 | 514 | Passing | Rigid | 04/16/2015 | Asphalt |  | 933 | Clay | 4188 | -0.8 | 3 | 2534 | 1429789
514-P-2008 | 514 | Passing | Rigid | 04/23/2021 | Asphalt |  | 1054 | Clay | 4187 | -1.4 | 3 | 4733 | 2894113
514-P-2008 | 514 | Passing | Rigid | 04/23/2021 | Asphalt |  | 1357 | Clay | 4186 | 4.1 | 10 | 4733 | 2894113
514-P-2008 | 514 | Passing | Rigid | 08/16/2021 | Asphalt |  | 1037 | Clay | 4186 | 3.5 | 3 | 4848 | 2976934
514-D-2008 | 514 | Driving | Rigid | 11/02/2021 | Asphalt |  | 1100 | Clay | 4189 | -1.3 | -10 | 4926 | 13006378
514-P-2008 | 514 | Passing | Rigid | 11/02/2021 | Asphalt |  | 1059 | Clay | 4187 | -0.2 | 3 | 4926 | 3058252
514-D-2008 | 514 | Driving | Rigid | 04/12/2022 | Asphalt |  | 1105 | Clay | 4190 | -0.3 | -10 | 5087 | 13567771
514-D-2008 | 514 | Driving | Rigid | 06/18/2009 | Asphalt |  | 840 | Clay | 4188 | -0.1 | -10 | 406 | 404434
514-P-2008 | 514 | Passing | Rigid | 06/18/2009 | Asphalt |  | 840 | Clay | 4190 | -0.2 | 10 | 406 | 96636
514-D-2008 | 514 | Driving | Rigid | 10/21/2010 | Asphalt |  |  | Clay | 4188 | -0.3 | -3 | 896 | 1642703
514-D-2008 | 514 | Driving | Rigid | 10/21/2010 | Asphalt |  |  | Clay | 4189 | 0 | -10 | 896 | 1642703
514-D-2008 | 514 | Driving | Rigid | 09/28/2011 | Asphalt |  |  | Clay | 4190 | 0.2 | -3 | 1238 | 2292135
514-D-2008 | 514 | Driving | Rigid | 09/28/2011 | Asphalt |  |  | Clay | 4189 | 0.1 | -10 | 1238 | 2292135
514-P-2008 | 514 | Passing | Rigid | 09/28/2011 | Asphalt |  |  | Clay | 4188 | 0.2 | 10 | 1238 | 627587
514-D-2008 | 514 | Driving | Rigid | 05/10/2013 | Asphalt |  | 1211 | Clay | 4188 | -0.3 | -10 | 1828 | 4056711
514-P-2008 | 514 | Passing | Rigid | 05/10/2013 | Asphalt |  | 1211 | Clay | 4188 | -0.7 | 3 | 1828 | 1049193
514-P-2008 | 514 | Passing | Rigid | 05/10/2013 | Asphalt |  | 1212 | Clay | 4189 | 1.3 | 10 | 1828 | 1049193
514-P-2008 | 514 | Passing | Rigid | 05/10/2013 | Asphalt |  | 1213 | Clay | 4190 | -21.7 | 3 | 1828 | 1049193
514-D-2008 | 514 | Driving | Rigid | 05/14/2014 | Asphalt |  | 1529 | Clay | 4186 | 0.1 | -10 | 2197 | 4960495
514-D-2008 | 514 | Driving | Rigid | 05/14/2014 | Asphalt |  | 1534 | Clay | 4190 | -0.9 | -3 | 2197 | 4960495
514-P-2008 | 514 | Passing | Rigid | 05/14/2014 | Asphalt |  | 1529 | Clay | 4186 | 1.6 | 3 | 2197 | 1295321
514-D-2008 | 514 | Driving | Rigid | 04/16/2015 | Asphalt |  | 929 | Clay | 4185 | 0.9 | -10 | 2534 | 6117824
514-D-2008 | 514 | Driving | Rigid | 04/16/2015 | Asphalt |  | 935 | Clay | 4190 | -0.7 | -3 | 2534 | 6117824
514-D-2008 | 514 | Driving | Rigid | 07/15/2015 | Asphalt |  | 1004 | Clay | 4190 | 0 | -10 | 2624 | 6428008
514-D-2008 | 514 | Driving | Rigid | 10/15/2015 | Asphalt |  | 1036 | Clay | 4187 | -0.9 | -3 | 2716 | 6681545
514-P-2008 | 514 | Passing | Rigid | 10/15/2015 | Asphalt |  | 1035 | Clay | 4186 | 5.2 | 10 | 2716 | 1451246
514-D-2008 | 514 | Driving | Rigid | 05/18/2016 | Asphalt |  | 1027 | Clay | 4187 | -0.7 | -10 | 2932 | 7530260
514-D-2008 | 514 | Driving | Rigid | 05/18/2016 | Asphalt |  | 1030 | Clay | 4190 | -0.3 | -3 | 2932 | 7530260
514-P-2008 | 514 | Passing | Rigid | 05/18/2016 | Asphalt |  | 1031 | Clay | 4190 | -1.2 | 3 | 2932 | 1630988
514-P-2008 | 514 | Passing | Rigid | 05/18/2016 | Asphalt |  | 1028 | Clay | 4188 | -1.1 | 3 | 2932 | 1630988
514-D-2008 | 514 | Driving | Rigid | 05/26/2017 | Asphalt |  | 1448 | Clay | 4188 | -0.5 | -10 | 3305 | 8417723
514-P-2008 | 514 | Passing | Rigid | 05/26/2017 | Asphalt |  | 1451 | Clay | 4190 | -0.2 | 10 | 3305 | 1779520
514-D-2008 | 514 | Driving | Rigid | 04/18/2019 | Asphalt |  | 1044 | Clay | 4187 | -0.5 | -10 | 3997 | 10417487
514-D-2008 | 514 | Driving | Rigid | 04/18/2019 | Asphalt |  | 1047 | Clay | 4189 | -0.7 | -3 | 3997 | 10417487
514-P-2008 | 514 | Passing | Rigid | 04/18/2019 | Asphalt |  | 1045 | Clay | 4187 | 0.8 | 10 | 3997 | 2201652
514-P-2008 | 514 | Passing | Rigid | 05/07/2020 | Asphalt |  | 1450 | Clay | 4186 | 5.1 | 10 | 4382 | 2595938
514-P-2008 | 514 | Passing | Rigid | 05/07/2020 | Asphalt |  | 1453 | Clay | 4190 | 0.1 | 10 | 4382 | 2595938
514-D-2008 | 514 | Driving | Rigid | 10/07/2020 | Asphalt |  | 1108 | Clay | 4186 | -0.3 | -10 | 4535 | 11895298
514-D-2008 | 514 | Driving | Rigid | 04/23/2021 | Asphalt |  | 1056 | Clay | 4189 | -1.9 | -3 | 4733 | 12539888
514-D-2008 | 514 | Driving | Rigid | 04/23/2021 | Asphalt |  | 1057 | Clay | 4190 | -0.8 | -3 | 4733 | 12539888
514-P-2008 | 514 | Passing | Rigid | 04/23/2021 | Asphalt |  | 1357 | Clay | 4186 | 2.2 | 3 | 4733 | 2894113
514-P-2008 | 514 | Passing | Rigid | 04/23/2021 | Asphalt |  | 1054 | Clay | 4187 | -0.3 | 10 | 4733 | 2894113
514-P-2008 | 514 | Passing | Rigid | 04/23/2021 | Asphalt |  | 1055 | Clay | 4188 | -0.1 | 10 | 4733 | 2894113
514-D-2008 | 514 | Driving | Rigid | 08/16/2021 | Asphalt |  | 1039 | Clay | 4189 | -0.5 | -3 | 4848 | 12778679
514-D-2008 | 514 | Driving | Rigid | 08/16/2021 | Asphalt |  | 1039 | Clay | 4190 | 0.5 | -10 | 4848 | 12778679
514-P-2008 | 514 | Passing | Rigid | 08/16/2021 | Asphalt |  | 1037 | Clay | 4186 | 5.9 | 10 | 4848 | 2976934
514-P-2008 | 514 | Passing | Rigid | 11/02/2021 | Asphalt |  | 1101 | Clay | 4190 | 0.3 | 10 | 4926 | 3058252
514-P-2008 | 514 | Passing | Rigid | 11/02/2021 | Asphalt |  | 1100 | Clay | 4189 | 1.5 | 3 | 4926 | 3058252
514-P-2008 | 514 | Passing | Rigid | 11/02/2021 | Asphalt |  | 1058 | Clay | 4186 | 4.9 | 10 | 4926 | 3058252
514-D-2008 | 514 | Driving | Rigid | 04/12/2022 | Asphalt |  | 1103 | Clay | 4186 | 0.2 | -10 | 5087 | 13567771
514-P-2008 | 514 | Passing | Rigid | 04/12/2022 | Asphalt |  | 1105 | Clay | 4189 | 4.7 | 10 | 5087 | 3248478
514-P-2008 | 514 | Passing | Rigid | 04/16/2015 | Asphalt |  | 934 | Clay | 4189 | 2.3 | 10 | 2534 | 1429789
514-D-2008 | 514 | Driving | Rigid | 07/15/2015 | Asphalt |  | 1003 | Clay | 4189 | -1.2 | -3 | 2624 | 6428008
514-D-2008 | 514 | Driving | Rigid | 07/15/2015 | Asphalt |  | 1002 | Clay | 4188 | -0.4 | -10 | 2624 | 6428008
514-P-2008 | 514 | Passing | Rigid | 07/15/2015 | Asphalt |  | 1003 | Clay | 4189 | 2 | 10 | 2624 | 1442034
514-P-2008 | 514 | Passing | Rigid | 07/15/2015 | Asphalt |  | 1000 | Clay | 4186 | 2.1 | 3 | 2624 | 1442034
514-P-2008 | 514 | Passing | Rigid | 07/15/2015 | Asphalt |  | 1002 | Clay | 4188 | 0.2 | 10 | 2624 | 1442034
514-P-2008 | 514 | Passing | Rigid | 07/15/2015 | Asphalt |  | 959 | Clay | 4185 | 0.1 | 3 | 2624 | 1442034
514-P-2008 | 514 | Passing | Rigid | 10/15/2015 | Asphalt |  | 1035 | Clay | 4186 | 2.3 | 3 | 2716 | 1451246
514-D-2008 | 514 | Driving | Rigid | 05/18/2016 | Asphalt |  | 1029 | Clay | 4189 | -1.4 | -10 | 2932 | 7530260
514-P-2008 | 514 | Passing | Rigid | 05/18/2016 | Asphalt |  | 1030 | Clay | 4189 | 2 | 10 | 2932 | 1630988
514-D-2008 | 514 | Driving | Rigid | 05/26/2017 | Asphalt |  | 1446 | Clay | 4186 | -0.1 | -10 | 3305 | 8417723
514-D-2008 | 514 | Driving | Rigid | 05/26/2017 | Asphalt |  | 1450 | Clay | 4190 | -0.3 | -10 | 3305 | 8417723
514-D-2008 | 514 | Driving | Rigid | 05/26/2017 | Asphalt |  | 1449 | Clay | 4189 | -1.3 | -3 | 3305 | 8417723
514-P-2008 | 514 | Passing | Rigid | 05/26/2017 | Asphalt |  | 1448 | Clay | 4188 | 0.1 | 10 | 3305 | 1779520
514-D-2008 | 514 | Driving | Rigid | 04/18/2019 | Asphalt |  | 1046 | Clay | 4188 | -0.8 | -3 | 3997 | 10417487
514-D-2008 | 514 | Driving | Rigid | 04/18/2019 | Asphalt |  | 1043 | Clay | 4186 | 0.7 | -10 | 3997 | 10417487
514-P-2008 | 514 | Passing | Rigid | 04/18/2019 | Asphalt |  | 1046 | Clay | 4188 | 0.7 | 10 | 3997 | 2201652
514-D-2008 | 514 | Driving | Rigid | 10/17/2019 | Asphalt |  | 1010 | Clay | 4189 | -1.2 | -3 | 4179 | 10975771
514-D-2008 | 514 | Driving | Rigid | 10/17/2019 | Asphalt |  | 1008 | Clay | 4186 | -0.3 | -10 | 4179 | 10975771
514-P-2008 | 514 | Passing | Rigid | 10/17/2019 | Asphalt |  | 1009 | Clay | 4186 | 5.4 | 10 | 4179 | 2410068
514-D-2008 | 514 | Driving | Rigid | 05/07/2020 | Asphalt |  | 1450 | Clay | 4186 | 0.9 | -3 | 4382 | 11691614
514-D-2008 | 514 | Driving | Rigid | 05/07/2020 | Asphalt |  | 1452 | Clay | 4189 | -1.2 | -3 | 4382 | 11691614
514-P-2008 | 514 | Passing | Rigid | 05/07/2020 | Asphalt |  | 1452 | Clay | 4190 | -1.5 | 3 | 4382 | 2595938
514-D-2008 | 514 | Driving | Rigid | 10/07/2020 | Asphalt |  | 1110 | Clay | 4189 | -0.4 | -10 | 4535 | 11895298
514-D-2008 | 514 | Driving | Rigid | 10/07/2020 | Asphalt |  | 1110 | Clay | 4188 | -0.3 | -10 | 4535 | 11895298
514-D-2008 | 514 | Driving | Rigid | 10/07/2020 | Asphalt |  | 1109 | Clay | 4187 | -0.1 | -10 | 4535 | 11895298
514-P-2008 | 514 | Passing | Rigid | 10/07/2020 | Asphalt |  | 1109 | Clay | 4186 | 2.7 | 3 | 4535 | 2689039
514-P-2008 | 514 | Passing | Rigid | 10/21/2010 | Asphalt |  |  | Clay | 4189 | -0.3 | 3 | 896 | 407011
514-D-2008 | 514 | Driving | Rigid | 04/14/2011 | Asphalt |  |  | Clay | 4190 | -0.5 | -10 | 1071 | 2121161
514-P-2008 | 514 | Passing | Rigid | 04/14/2011 | Asphalt |  |  | Clay | 4188 | 0.1 | 3 | 1071 | 540702
514-P-2008 | 514 | Passing | Rigid | 09/28/2011 | Asphalt |  |  | Clay | 4190 | 0.2 | 3 | 1238 | 627587
514-P-2008 | 514 | Passing | Rigid | 06/08/2012 | Asphalt |  | 756 | Clay | 4188 | -0.8 | 3 | 1492 | 788274
514-P-2008 | 514 | Passing | Rigid | 05/10/2013 | Asphalt |  | 1212 | Clay | 4189 | 0 | 3 | 1828 | 1049193
514-D-2008 | 514 | Driving | Rigid | 05/14/2014 | Asphalt |  | 1533 | Clay | 4189 | -1.2 | -3 | 2197 | 4960495
514-P-2008 | 514 | Passing | Rigid | 05/14/2014 | Asphalt |  | 1531 | Clay | 4187 | 0 | 10 | 2197 | 1295321
514-D-2008 | 514 | Driving | Rigid | 04/16/2015 | Asphalt |  | 929 | Clay | 4185 | 1.2 | -3 | 2534 | 6117824
514-P-2008 | 514 | Passing | Rigid | 04/12/2022 | Asphalt |  | 1104 | Clay | 4188 | 1.2 | 10 | 5087 | 3248478
514-D-2008 | 514 | Driving | Rigid | 07/15/2015 | Asphalt |  | 1000 | Clay | 4186 | 0.1 | -3 | 2624 | 6428008
514-P-2008 | 514 | Passing | Rigid | 07/15/2015 | Asphalt |  | 959 | Clay | 4185 | -1.4 | 10 | 2624 | 1442034
514-D-2008 | 514 | Driving | Rigid | 10/15/2015 | Asphalt |  | 1035 | Clay | 4186 | 0.1 | -3 | 2716 | 6681545
514-P-2008 | 514 | Passing | Rigid | 05/18/2016 | Asphalt |  | 1026 | Clay | 4186 | 4.7 | 10 | 2932 | 1630988
514-P-2008 | 514 | Passing | Rigid | 05/18/2016 | Asphalt |  | 1027 | Clay | 4187 | -0.7 | 3 | 2932 | 1630988
514-D-2008 | 514 | Driving | Rigid | 05/26/2017 | Asphalt |  | 1446 | Clay | 4186 | 0.5 | -3 | 3305 | 8417723
514-D-2008 | 514 | Driving | Rigid | 05/26/2017 | Asphalt |  | 1447 | Clay | 4187 | -1.6 | -10 | 3305 | 8417723
514-P-2008 | 514 | Passing | Rigid | 05/26/2017 | Asphalt |  | 1449 | Clay | 4189 | 0.7 | 3 | 3305 | 1779520
514-D-2008 | 514 | Driving | Rigid | 04/18/2019 | Asphalt |  | 1044 | Clay | 4187 | -0.4 | -3 | 3997 | 10417487
514-P-2008 | 514 | Passing | Rigid | 04/18/2019 | Asphalt |  | 1044 | Clay | 4186 | 2.7 | 3 | 3997 | 2201652
514-P-2008 | 514 | Passing | Rigid | 04/18/2019 | Asphalt |  | 1045 | Clay | 4187 | -0.4 | 3 | 3997 | 2201652
514-D-2008 | 514 | Driving | Rigid | 10/17/2019 | Asphalt |  | 1010 | Clay | 4188 | -0.6 | -3 | 4179 | 10975771
514-P-2008 | 514 | Passing | Rigid | 10/17/2019 | Asphalt |  | 1011 | Clay | 4190 | 0.2 | 10 | 4179 | 2410068
514-P-2008 | 514 | Passing | Rigid | 10/17/2019 | Asphalt |  | 1009 | Clay | 4186 | 3 | 3 | 4179 | 2410068
614-P-2008 | 614 | Passing | Rigid | 05/26/2017 | Asphalt |  | 1454 | Clay | 4193 | 5.3 | 10 | 3305 | 1779520
614-P-2008 | 614 | Passing | Rigid | 05/26/2017 | Asphalt |  | 1452 | Clay | 4191 | 3 | 10 | 3305 | 1779520
614-D-2008 | 614 | Driving | Rigid | 04/18/2019 | Asphalt |  | 1053 | Clay | 4193 | 0.1 | -10 | 3997 | 10417487
614-D-2008 | 614 | Driving | Rigid | 10/17/2019 | Asphalt |  | 1017 | Clay | 4198 | 0.1 | -10 | 4179 | 10975771
614-D-2008 | 614 | Driving | Rigid | 10/17/2019 | Asphalt |  | 1013 | Clay | 4192 | -0.3 | -3 | 4179 | 10975771
614-D-2008 | 614 | Driving | Rigid | 10/17/2019 | Asphalt |  | 1014 | Clay | 4193 | 0.1 | -10 | 4179 | 10975771
614-P-2008 | 614 | Passing | Rigid | 10/17/2019 | Asphalt |  | 1016 | Clay | 4196 | 1 | 3 | 4179 | 2410068
614-P-2008 | 614 | Passing | Rigid | 10/17/2019 | Asphalt |  | 1018 | Clay | 4199 | 6.3 | 10 | 4179 | 2410068
614-P-2008 | 614 | Passing | Rigid | 10/17/2019 | Asphalt |  | 1014 | Clay | 4193 | 4.2 | 10 | 4179 | 2410068
614-P-2008 | 614 | Passing | Rigid | 10/17/2019 | Asphalt |  | 1016 | Clay | 4195 | 0.2 | 10 | 4179 | 2410068
614-D-2008 | 614 | Driving | Rigid | 10/07/2020 | Asphalt |  | 1115 | Clay | 4196 | 0 | -3 | 4535 | 11895298
614-D-2008 | 614 | Driving | Rigid | 10/07/2020 | Asphalt |  | 1116 | Clay | 4198 | -0.2 | -3 | 4535 | 11895298
614-D-2008 | 614 | Driving | Rigid | 10/07/2020 | Asphalt |  | 1116 | Clay | 4197 | 0 | -10 | 4535 | 11895298
614-P-2008 | 614 | Passing | Rigid | 10/07/2020 | Asphalt |  | 1117 | Clay | 4199 | -0.1 | 3 | 4535 | 2689039
614-P-2008 | 614 | Passing | Rigid | 10/07/2020 | Asphalt |  | 1116 | Clay | 4197 | 1.6 | 3 | 4535 | 2689039
614-D-2008 | 614 | Driving | Rigid | 04/23/2021 | Asphalt |  | 1410 | Clay | 4191 | -0.9 | -3 | 4733 | 12539888
614-D-2008 | 614 | Driving | Rigid | 04/23/2021 | Asphalt |  | 1100 | Clay | 4192 | -0.1 | -10 | 4733 | 12539888
614-P-2008 | 614 | Passing | Rigid | 04/23/2021 | Asphalt |  | 1102 | Clay | 4193 | 1.1 | 3 | 4733 | 2894113
614-D-2008 | 614 | Driving | Rigid | 08/16/2021 | Asphalt |  | 1049 | Clay | 4199 | 1.2 | -10 | 4848 | 12778679
614-P-2008 | 614 | Passing | Rigid | 06/18/2009 | Asphalt |  | 840 | Clay | 4197 | -1 | 3 | 406 | 96636
614-D-2008 | 614 | Driving | Rigid | 10/21/2010 | Asphalt |  |  | Clay | 4197 | 0.4 | -3 | 896 | 1642703
614-D-2008 | 614 | Driving | Rigid | 04/14/2011 | Asphalt |  |  | Clay | 4198 | -0.3 | -10 | 1071 | 2121161
614-P-2008 | 614 | Passing | Rigid | 04/14/2011 | Asphalt |  |  | Clay | 4194 | 0.2 | 3 | 1071 | 540702
614-D-2008 | 614 | Driving | Rigid | 06/08/2012 | Asphalt |  | 800 | Clay | 4194 | 0.5 | -10 | 1492 | 2972865
614-P-2008 | 614 | Passing | Rigid | 06/08/2012 | Asphalt |  | 801 | Clay | 4194 | 0 | 3 | 1492 | 788274
614-P-2008 | 614 | Passing | Rigid | 06/08/2012 | Asphalt |  | 802 | Clay | 4197 | 0.6 | 3 | 1492 | 788274
614-D-2008 | 614 | Driving | Rigid | 05/10/2013 | Asphalt |  | 1216 | Clay | 4198 | -0.4 | -3 | 1828 | 4056711
614-P-2008 | 614 | Passing | Rigid | 05/10/2013 | Asphalt |  | 1216 | Clay | 4197 | 1.2 | 3 | 1828 | 1049193
614-P-2008 | 614 | Passing | Rigid | 05/10/2013 | Asphalt |  | 1217 | Clay | 4198 | 1.3 | 10 | 1828 | 1049193
614-P-2008 | 614 | Passing | Rigid | 05/10/2013 | Asphalt |  | 1217 | Clay | 4198 | 1.8 | 3 | 1828 | 1049193
614-P-2008 | 614 | Passing | Rigid | 05/10/2013 | Asphalt |  | 1215 | Clay | 4194 | 0.7 | 3 | 1828 | 1049193
614-D-2008 | 614 | Driving | Rigid | 05/14/2014 | Asphalt |  | 1550 | Clay | 4198 | -0.2 | -3 | 2197 | 4960495
614-D-2008 | 614 | Driving | Rigid | 05/14/2014 | Asphalt |  | 1548 | Clay | 4196 | -0.1 | -3 | 2197 | 4960495
614-D-2008 | 614 | Driving | Rigid | 05/14/2014 | Asphalt |  | 1549 | Clay | 4197 | 0.5 | -3 | 2197 | 4960495
614-D-2008 | 614 | Driving | Rigid | 05/14/2014 | Asphalt |  | 1544 | Clay | 4193 | 0.1 | -3 | 2197 | 4960495
614-D-2008 | 614 | Driving | Rigid | 04/16/2015 | Asphalt |  | 942 | Clay | 4196 | 1.2 | -10 | 2534 | 6117824
614-D-2008 | 614 | Driving | Rigid | 04/16/2015 | Asphalt |  | 939 | Clay | 4193 | 1.4 | -10 | 2534 | 6117824
614-D-2008 | 614 | Driving | Rigid | 04/16/2015 | Asphalt |  | 938 | Clay | 4192 | 0.3 | -10 | 2534 | 6117824
614-P-2008 | 614 | Passing | Rigid | 04/16/2015 | Asphalt |  | 944 | Clay | 4198 | 1.6 | 10 | 2534 | 1429789
614-D-2008 | 614 | Driving | Rigid | 07/15/2015 | Asphalt |  | 1010 | Clay | 4191 | -0.2 | -10 | 2624 | 6428008
614-P-2008 | 614 | Passing | Rigid | 07/15/2015 | Asphalt |  | 1013 | Clay | 4193 | 1.1 | 3 | 2624 | 1442034
614-P-2008 | 614 | Passing | Rigid | 07/15/2015 | Asphalt |  | 1021 | Clay | 4199 | 3.9 | 10 | 2624 | 1442034
614-D-2008 | 614 | Driving | Rigid | 10/15/2015 | Asphalt |  | 1044 | Clay | 4196 | 2.3 | -10 | 2716 | 6681545
614-D-2008 | 614 | Driving | Rigid | 10/15/2015 | Asphalt |  | 1046 | Clay | 4197 | 0.1 | -3 | 2716 | 6681545
614-D-2008 | 614 | Driving | Rigid | 10/15/2015 | Asphalt |  | 1046 | Clay | 4198 | -0.1 | -10 | 2716 | 6681545
614-P-2008 | 614 | Passing | Rigid | 10/15/2015 | Asphalt |  | 1046 | Clay | 4197 | 1.1 | 10 | 2716 | 1451246
614-D-2008 | 614 | Driving | Rigid | 05/18/2016 | Asphalt |  | 1038 | Clay | 4197 | -0.3 | -10 | 2932 | 7530260
614-D-2008 | 614 | Driving | Rigid | 05/18/2016 | Asphalt |  | 1033 | Clay | 4192 | -0.7 | -3 | 2932 | 7530260
614-P-2008 | 614 | Passing | Rigid | 05/18/2016 | Asphalt |  | 1040 | Clay | 4198 | 0.2 | 10 | 2932 | 1630988
614-P-2008 | 614 | Passing | Rigid | 05/18/2016 | Asphalt |  | 1036 | Clay | 4195 | 0.5 | 3 | 2932 | 1630988
614-P-2008 | 614 | Passing | Rigid | 05/18/2016 | Asphalt |  | 1039 | Clay | 4197 | 1.5 | 10 | 2932 | 1630988
614-P-2008 | 614 | Passing | Rigid | 04/12/2022 | Asphalt |  | 1109 | Clay | 4196 | 1.6 | 3 | 5087 | 3248478
614-D-2008 | 614 | Driving | Rigid | 04/18/2019 | Asphalt |  | 1051 | Clay | 4191 | 0.8 | -10 | 3997 | 10417487
614-D-2008 | 614 | Driving | Rigid | 04/18/2019 | Asphalt |  | 1055 | Clay | 4196 | 1.2 | -10 | 3997 | 10417487
614-D-2008 | 614 | Driving | Rigid | 04/18/2019 | Asphalt |  | 1057 | Clay | 4198 | 0.1 | -10 | 3997 | 10417487
614-D-2008 | 614 | Driving | Rigid | 04/18/2019 | Asphalt |  | 1057 | Clay | 4198 | 0.2 | -3 | 3997 | 10417487
614-P-2008 | 614 | Passing | Rigid | 04/18/2019 | Asphalt |  | 1055 | Clay | 4195 | 0.1 | 10 | 3997 | 2201652
614-P-2008 | 614 | Passing | Rigid | 04/18/2019 | Asphalt |  | 1053 | Clay | 4193 | 2.1 | 3 | 3997 | 2201652
614-P-2008 | 614 | Passing | Rigid | 04/18/2019 | Asphalt |  | 1056 | Clay | 4197 | 2.4 | 3 | 3997 | 2201652
614-D-2008 | 614 | Driving | Rigid | 10/17/2019 | Asphalt |  | 1016 | Clay | 4196 | 2 | -10 | 4179 | 10975771
614-P-2008 | 614 | Passing | Rigid | 10/17/2019 | Asphalt |  | 1017 | Clay | 4197 | 1.8 | 3 | 4179 | 2410068
614-P-2008 | 614 | Passing | Rigid | 10/17/2019 | Asphalt |  | 1014 | Clay | 4192 | 2 | 3 | 4179 | 2410068
614-P-2008 | 614 | Passing | Rigid | 10/17/2019 | Asphalt |  | 1013 | Clay | 4191 | 2.2 | 10 | 4179 | 2410068
614-D-2008 | 614 | Driving | Rigid | 05/07/2020 | Asphalt |  | 1457 | Clay | 4198 | 0.3 | -10 | 4382 | 11691614
614-D-2008 | 614 | Driving | Rigid | 05/07/2020 | Asphalt |  | 1453 | Clay | 4191 | -0.1 | -3 | 4382 | 11691614
614-D-2008 | 614 | Driving | Rigid | 05/07/2020 | Asphalt |  | 1454 | Clay | 4192 | -0.2 | -3 | 4382 | 11691614
614-D-2008 | 614 | Driving | Rigid | 05/07/2020 | Asphalt |  | 1455 | Clay | 4194 | 0.6 | -10 | 4382 | 11691614
614-P-2008 | 614 | Passing | Rigid | 05/07/2020 | Asphalt |  | 1457 | Clay | 4198 | 6.6 | 3 | 4382 | 2595938
614-D-2008 | 614 | Driving | Rigid | 10/07/2020 | Asphalt |  | 1113 | Clay | 4192 | 0 | -10 | 4535 | 11895298
614-P-2008 | 614 | Passing | Rigid | 10/07/2020 | Asphalt |  | 1113 | Clay | 4193 | 1.5 | 3 | 4535 | 2689039
614-P-2008 | 614 | Passing | Rigid | 10/07/2020 | Asphalt |  | 1114 | Clay | 4193 | 4 | 10 | 4535 | 2689039
614-P-2008 | 614 | Passing | Rigid | 10/07/2020 | Asphalt |  | 1115 | Clay | 4195 | 0.7 | 3 | 4535 | 2689039
614-D-2008 | 614 | Driving | Rigid | 06/08/2012 | Asphalt |  | 801 | Clay | 4197 | 0.4 | -10 | 1492 | 2972865
614-P-2008 | 614 | Passing | Rigid | 05/10/2013 | Asphalt |  | 1216 | Clay | 4197 | 1.2 | 10 | 1828 | 1049193
614-D-2008 | 614 | Driving | Rigid | 05/14/2014 | Asphalt |  | 1546 | Clay | 4195 | 1.1 | -10 | 2197 | 4960495
614-P-2008 | 614 | Passing | Rigid | 05/14/2014 | Asphalt |  | 1541 | Clay | 4191 | 1 | 3 | 2197 | 1295321
614-P-2008 | 614 | Passing | Rigid | 04/16/2015 | Asphalt |  | 942 | Clay | 4196 | 0.9 | 3 | 2534 | 1429789
614-P-2008 | 614 | Passing | Rigid | 04/16/2015 | Asphalt |  | 939 | Clay | 4192 | 1.7 | 10 | 2534 | 1429789
614-P-2008 | 614 | Passing | Rigid | 04/16/2015 | Asphalt |  | 941 | Clay | 4195 | 2.1 | 10 | 2534 | 1429789
614-D-2008 | 614 | Driving | Rigid | 07/15/2015 | Asphalt |  | 1018 | Clay | 4197 | 0.2 | -10 | 2624 | 6428008
614-D-2008 | 614 | Driving | Rigid | 07/15/2015 | Asphalt |  | 1011 | Clay | 4192 | 0.5 | -10 | 2624 | 6428008
614-P-2008 | 614 | Passing | Rigid | 07/15/2015 | Asphalt |  | 1020 | Clay | 4198 | 1.5 | 10 | 2624 | 1442034
614-D-2008 | 614 | Driving | Rigid | 10/15/2015 | Asphalt |  | 1041 | Clay | 4192 | -0.4 | -3 | 2716 | 6681545
614-D-2008 | 614 | Driving | Rigid | 10/15/2015 | Asphalt |  | 1042 | Clay | 4193 | 0.5 | -10 | 2716 | 6681545
614-D-2008 | 614 | Driving | Rigid | 10/15/2015 | Asphalt |  | 1042 | Clay | 4193 | 0.1 | -3 | 2716 | 6681545
614-P-2008 | 614 | Passing | Rigid | 10/15/2015 | Asphalt |  | 1044 | Clay | 4195 | 1.2 | 3 | 2716 | 1451246
614-P-2008 | 614 | Passing | Rigid | 10/15/2015 | Asphalt |  | 1041 | Clay | 4191 | 2.4 | 10 | 2716 | 1451246
614-D-2008 | 614 | Driving | Rigid | 05/18/2016 | Asphalt |  | 1039 | Clay | 4198 | -0.3 | -3 | 2932 | 7530260
614-P-2008 | 614 | Passing | Rigid | 05/18/2016 | Asphalt |  | 1035 | Clay | 4193 | 0.7 | 3 | 2932 | 1630988
614-D-2008 | 614 | Driving | Rigid | 05/26/2017 | Asphalt |  | 1455 | Clay | 4194 | 0.7 | -10 | 3305 | 8417723
614-D-2008 | 614 | Driving | Rigid | 05/26/2017 | Asphalt |  | 1500 | Clay | 4199 | 0.5 | -10 | 3305 | 8417723
614-D-2008 | 614 | Driving | Rigid | 05/26/2017 | Asphalt |  | 1459 | Clay | 4198 | 0.3 | -3 | 3305 | 8417723
614-D-2008 | 614 | Driving | Rigid | 05/26/2017 | Asphalt |  | 1459 | Clay | 4198 | 0.5 | -10 | 3305 | 8417723
614-D-2008 | 614 | Driving | Rigid | 05/26/2017 | Asphalt |  | 1452 | Clay | 4191 | 0.4 | -3 | 3305 | 8417723
614-P-2008 | 614 | Passing | Rigid | 05/26/2017 | Asphalt |  | 1453 | Clay | 4192 | 1.8 | 10 | 3305 | 1779520
614-P-2008 | 614 | Passing | Rigid | 05/26/2017 | Asphalt |  | 1459 | Clay | 4197 | 2.4 | 10 | 3305 | 1779520
614-D-2008 | 614 | Driving | Rigid | 06/18/2009 | Asphalt |  | 840 | Clay | 4198 | -0.1 | -3 | 406 | 404434
614-P-2008 | 614 | Passing | Rigid | 06/18/2009 | Asphalt |  | 840 | Clay | 4194 | -0.1 | 3 | 406 | 96636
614-D-2008 | 614 | Driving | Rigid | 04/14/2011 | Asphalt |  |  | Clay | 4194 | 0.1 | -10 | 1071 | 2121161
614-D-2008 | 614 | Driving | Rigid | 04/14/2011 | Asphalt |  |  | Clay | 4197 | 0.5 | -3 | 1071 | 2121161
614-D-2008 | 614 | Driving | Rigid | 09/28/2011 | Asphalt |  |  | Clay | 4197 | 0.5 | -3 | 1238 | 2292135
614-D-2008 | 614 | Driving | Rigid | 06/08/2012 | Asphalt |  | 800 | Clay | 4194 | -0.2 | -3 | 1492 | 2972865
614-D-2008 | 614 | Driving | Rigid | 08/16/2021 | Asphalt |  | 1048 | Clay | 4197 | 1.5 | -3 | 4848 | 12778679
614-P-2008 | 614 | Passing | Rigid | 08/16/2021 | Asphalt |  | 1048 | Clay | 4196 | 0 | 10 | 4848 | 2976934
614-P-2008 | 614 | Passing | Rigid | 08/16/2021 | Asphalt |  | 1046 | Clay | 4194 | 6.6 | 10 | 4848 | 2976934
614-P-2008 | 614 | Passing | Rigid | 11/02/2021 | Asphalt |  | 1107 | Clay | 4199 | 7 | 10 | 4926 | 3058252
614-P-2008 | 614 | Passing | Rigid | 11/02/2021 | Asphalt |  | 1107 | Clay | 4199 | 0.1 | 3 | 4926 | 3058252
614-P-2008 | 614 | Passing | Rigid | 11/02/2021 | Asphalt |  | 1103 | Clay | 4193 | 2.2 | 3 | 4926 | 3058252
614-P-2008 | 614 | Passing | Rigid | 11/02/2021 | Asphalt |  | 1102 | Clay | 4191 | 3 | 10 | 4926 | 3058252
614-D-2008 | 614 | Driving | Rigid | 04/12/2022 | Asphalt |  | 1108 | Clay | 4194 | 1.2 | -3 | 5087 | 13567771
614-D-2008 | 614 | Driving | Rigid | 04/12/2022 | Asphalt |  | 1107 | Clay | 4193 | 1.7 | -3 | 5087 | 13567771
614-D-2008 | 614 | Driving | Rigid | 04/12/2022 | Asphalt |  | 1107 | Clay | 4193 | 0.8 | -10 | 5087 | 13567771
614-D-2008 | 614 | Driving | Rigid | 05/26/2017 | Asphalt |  | 1456 | Clay | 4195 | 1.1 | -10 | 3305 | 8417723
614-D-2008 | 614 | Driving | Rigid | 05/26/2017 | Asphalt |  | 1457 | Clay | 4196 | 0 | -3 | 3305 | 8417723
614-P-2008 | 614 | Passing | Rigid | 05/26/2017 | Asphalt |  | 1455 | Clay | 4194 | 4.3 | 10 | 3305 | 1779520
614-D-2008 | 614 | Driving | Rigid | 04/12/2022 | Asphalt |  | 1106 | Clay | 4191 | 0.8 | -3 | 5087 | 13567771
614-P-2008 | 614 | Passing | Rigid | 04/12/2022 | Asphalt |  | 1111 | Clay | 4199 | 7.8 | 10 | 5087 | 3248478
614-D-2008 | 614 | Driving | Rigid | 08/16/2021 | Asphalt |  | 1040 | Clay | 4191 | 1.1 | -10 | 4848 | 12778679
614-P-2008 | 614 | Passing | Rigid | 08/16/2021 | Asphalt |  | 1049 | Clay | 4199 | 7.8 | 10 | 4848 | 2976934
614-P-2008 | 614 | Passing | Rigid | 08/16/2021 | Asphalt |  | 1049 | Clay | 4198 | 7.6 | 3 | 4848 | 2976934
614-P-2008 | 614 | Passing | Rigid | 08/16/2021 | Asphalt |  | 1047 | Clay | 4195 | 2.6 | 3 | 4848 | 2976934
614-P-2008 | 614 | Passing | Rigid | 08/16/2021 | Asphalt |  | 1046 | Clay | 4194 | 2.7 | 3 | 4848 | 2976934
614-D-2008 | 614 | Driving | Rigid | 04/18/2019 | Asphalt |  | 1053 | Clay | 4193 | 0.7 | -3 | 3997 | 10417487
614-P-2008 | 614 | Passing | Rigid | 04/18/2019 | Asphalt |  | 1054 | Clay | 4194 | 1.8 | 3 | 3997 | 2201652
614-D-2008 | 614 | Driving | Rigid | 10/17/2019 | Asphalt |  | 1015 | Clay | 4195 | 12.3 | -10 | 4179 | 10975771
614-D-2008 | 614 | Driving | Rigid | 10/17/2019 | Asphalt |  | 1013 | Clay | 4191 | 1.1 | -10 | 4179 | 10975771
614-D-2008 | 614 | Driving | Rigid | 10/17/2019 | Asphalt |  | 1018 | Clay | 4199 | 0.1 | -10 | 4179 | 10975771
614-D-2008 | 614 | Driving | Rigid | 10/17/2019 | Asphalt |  | 1014 | Clay | 4193 | 0.5 | -3 | 4179 | 10975771
614-P-2008 | 614 | Passing | Rigid | 10/17/2019 | Asphalt |  | 1016 | Clay | 4196 | -0.6 | 10 | 4179 | 2410068
614-P-2008 | 614 | Passing | Rigid | 10/17/2019 | Asphalt |  | 1015 | Clay | 4194 | 5 | 10 | 4179 | 2410068
614-D-2008 | 614 | Driving | Rigid | 05/07/2020 | Asphalt |  | 1458 | Clay | 4199 | 2.1 | -3 | 4382 | 11691614
614-P-2008 | 614 | Passing | Rigid | 05/07/2020 | Asphalt |  | 1454 | Clay | 4191 | 2.9 | 10 | 4382 | 2595938
614-P-2008 | 614 | Passing | Rigid | 05/07/2020 | Asphalt |  | 1456 | Clay | 4195 | 1.4 | 10 | 4382 | 2595938
614-D-2008 | 614 | Driving | Rigid | 10/07/2020 | Asphalt |  | 1114 | Clay | 4195 | 11.4 | -10 | 4535 | 11895298
614-P-2008 | 614 | Passing | Rigid | 10/07/2020 | Asphalt |  | 1115 | Clay | 4196 | -0.5 | 10 | 4535 | 2689039
614-P-2008 | 614 | Passing | Rigid | 10/07/2020 | Asphalt |  | 1114 | Clay | 4194 | 0.8 | 3 | 4535 | 2689039
614-P-2008 | 614 | Passing | Rigid | 10/07/2020 | Asphalt |  | 1112 | Clay | 4191 | 1.7 | 3 | 4535 | 2689039
614-P-2008 | 614 | Passing | Rigid | 10/07/2020 | Asphalt |  | 1116 | Clay | 4198 | 6.1 | 3 | 4535 | 2689039
614-P-2008 | 614 | Passing | Rigid | 10/07/2020 | Asphalt |  | 1117 | Clay | 4199 | 6.9 | 10 | 4535 | 2689039
614-P-2008 | 614 | Passing | Rigid | 04/23/2021 | Asphalt |  | 1102 | Clay | 4193 | 4.6 | 10 | 4733 | 2894113
614-D-2008 | 614 | Driving | Rigid | 08/16/2021 | Asphalt |  | 1049 | Clay | 4199 | 2.8 | -3 | 4848 | 12778679
614-D-2008 | 614 | Driving | Rigid | 05/14/2014 | Asphalt |  | 1547 | Clay | 4195 | -0.8 | -3 | 2197 | 4960495
614-D-2008 | 614 | Driving | Rigid | 05/14/2014 | Asphalt |  | 1551 | Clay | 4199 | 0.5 | -10 | 2197 | 4960495
614-P-2008 | 614 | Passing | Rigid | 05/14/2014 | Asphalt |  | 1544 | Clay | 4193 | 0.7 | 3 | 2197 | 1295321
614-P-2008 | 614 | Passing | Rigid | 05/14/2014 | Asphalt |  | 1544 | Clay | 4193 | 3.3 | 10 | 2197 | 1295321
614-D-2008 | 614 | Driving | Rigid | 04/16/2015 | Asphalt |  | 941 | Clay | 4195 | -0.7 | -3 | 2534 | 6117824
614-P-2008 | 614 | Passing | Rigid | 04/16/2015 | Asphalt |  | 944 | Clay | 4198 | 3.9 | 3 | 2534 | 1429789
614-P-2008 | 614 | Passing | Rigid | 04/16/2015 | Asphalt |  | 943 | Clay | 4197 | 1.7 | 10 | 2534 | 1429789
614-P-2008 | 614 | Passing | Rigid | 04/16/2015 | Asphalt |  | 938 | Clay | 4191 | 2.7 | 10 | 2534 | 1429789
614-P-2008 | 614 | Passing | Rigid | 04/16/2015 | Asphalt |  | 941 | Clay | 4195 | 1.8 | 3 | 2534 | 1429789
614-D-2008 | 614 | Driving | Rigid | 07/15/2015 | Asphalt |  | 1016 | Clay | 4196 | 0 | -3 | 2624 | 6428008
614-D-2008 | 614 | Driving | Rigid | 07/15/2015 | Asphalt |  | 1014 | Clay | 4194 | 0.6 | -10 | 2624 | 6428008
614-D-2008 | 614 | Driving | Rigid | 07/15/2015 | Asphalt |  | 1010 | Clay | 4191 | -0.1 | -3 | 2624 | 6428008
614-P-2008 | 614 | Passing | Rigid | 07/15/2015 | Asphalt |  | 1016 | Clay | 4195 | 1.4 | 3 | 2624 | 1442034
614-P-2008 | 614 | Passing | Rigid | 07/15/2015 | Asphalt |  | 1019 | Clay | 4198 | 3.9 | 3 | 2624 | 1442034
614-D-2008 | 614 | Driving | Rigid | 10/15/2015 | Asphalt |  | 1040 | Clay | 4191 | 0 | -10 | 2716 | 6681545
614-D-2008 | 614 | Driving | Rigid | 05/18/2016 | Asphalt |  | 1037 | Clay | 4196 | 4.5 | -10 | 2932 | 7530260
614-D-2008 | 614 | Driving | Rigid | 05/18/2016 | Asphalt |  | 1032 | Clay | 4191 | -0.2 | -3 | 2932 | 7530260
614-P-2008 | 614 | Passing | Rigid | 05/18/2016 | Asphalt |  | 1038 | Clay | 4196 | 0.8 | 10 | 2932 | 1630988
614-D-2008 | 614 | Driving | Rigid | 05/26/2017 | Asphalt |  | 1453 | Clay | 4192 | 0.5 | -10 | 3305 | 8417723
614-D-2008 | 614 | Driving | Rigid | 05/26/2017 | Asphalt |  | 1457 | Clay | 4196 | 5.3 | -10 | 3305 | 8417723
614-D-2008 | 614 | Driving | Rigid | 06/18/2009 | Asphalt |  | 840 | Clay | 4197 | 0.6 | -3 | 406 | 404434
614-P-2008 | 614 | Passing | Rigid | 06/18/2009 | Asphalt |  | 840 | Clay | 4198 | 0.3 | 3 | 406 | 96636
614-P-2008 | 614 | Passing | Rigid | 10/21/2010 | Asphalt |  |  | Clay | 4197 | 0.6 | 10 | 896 | 407011
614-D-2008 | 614 | Driving | Rigid | 04/14/2011 | Asphalt |  |  | Clay | 4194 | 0.1 | -3 | 1071 | 2121161
614-P-2008 | 614 | Passing | Rigid | 04/14/2011 | Asphalt |  |  | Clay | 4194 | 0.3 | 10 | 1071 | 540702
614-D-2008 | 614 | Driving | Rigid | 09/28/2011 | Asphalt |  |  | Clay | 4197 | 0.5 | -10 | 1238 | 2292135
614-P-2008 | 614 | Passing | Rigid | 09/28/2011 | Asphalt |  |  | Clay | 4197 | 0.4 | 10 | 1238 | 627587
614-D-2008 | 614 | Driving | Rigid | 08/16/2021 | Asphalt |  | 1048 | Clay | 4198 | 1.3 | -10 | 4848 | 12778679
614-P-2008 | 614 | Passing | Rigid | 08/16/2021 | Asphalt |  | 1047 | Clay | 4196 | 1.9 | 3 | 4848 | 2976934
614-P-2008 | 614 | Passing | Rigid | 08/16/2021 | Asphalt |  | 1041 | Clay | 4192 | 2.8 | 10 | 4848 | 2976934
614-P-2008 | 614 | Passing | Rigid | 08/16/2021 | Asphalt |  | 1049 | Clay | 4199 | 1.4 | 3 | 4848 | 2976934
614-D-2008 | 614 | Driving | Rigid | 11/02/2021 | Asphalt |  | 1105 | Clay | 4196 | 4 | -10 | 4926 | 13006378
614-P-2008 | 614 | Passing | Rigid | 11/02/2021 | Asphalt |  | 1107 | Clay | 4198 | -0.2 | 10 | 4926 | 3058252
614-D-2008 | 614 | Driving | Rigid | 04/12/2022 | Asphalt |  | 1111 | Clay | 4199 | 2.7 | -3 | 5087 | 13567771
614-D-2008 | 614 | Driving | Rigid | 04/12/2022 | Asphalt |  | 1111 | Clay | 4199 | 0.3 | -10 | 5087 | 13567771
614-D-2008 | 614 | Driving | Rigid | 04/12/2022 | Asphalt |  | 1109 | Clay | 4195 | 1.4 | -3 | 5087 | 13567771
614-D-2008 | 614 | Driving | Rigid | 04/12/2022 | Asphalt |  | 1108 | Clay | 4194 | 0.8 | -10 | 5087 | 13567771
614-D-2008 | 614 | Driving | Rigid | 04/12/2022 | Asphalt |  | 1107 | Clay | 4192 | 0.6 | -10 | 5087 | 13567771
614-P-2008 | 614 | Passing | Rigid | 08/16/2021 | Asphalt |  | 1046 | Clay | 4193 | 5.2 | 10 | 4848 | 2976934
614-D-2008 | 614 | Driving | Rigid | 11/02/2021 | Asphalt |  | 1103 | Clay | 4193 | 1 | -3 | 4926 | 13006378
614-D-2008 | 614 | Driving | Rigid | 11/02/2021 | Asphalt |  | 1105 | Clay | 4196 | 0.7 | -3 | 4926 | 13006378
614-D-2008 | 614 | Driving | Rigid | 11/02/2021 | Asphalt |  | 1103 | Clay | 4194 | 0.9 | -10 | 4926 | 13006378
614-P-2008 | 614 | Passing | Rigid | 11/02/2021 | Asphalt |  | 1102 | Clay | 4191 | 2.6 | 3 | 4926 | 3058252
614-P-2008 | 614 | Passing | Rigid | 11/02/2021 | Asphalt |  | 1102 | Clay | 4192 | 2.9 | 3 | 4926 | 3058252
614-D-2008 | 614 | Driving | Rigid | 04/12/2022 | Asphalt |  | 1110 | Clay | 4198 | 0.4 | -3 | 5087 | 13567771
614-D-2008 | 614 | Driving | Rigid | 04/12/2022 | Asphalt |  | 1110 | Clay | 4197 | 0.5 | -3 | 5087 | 13567771
614-P-2008 | 614 | Passing | Rigid | 04/12/2022 | Asphalt |  | 1109 | Clay | 4196 | -0.1 | 10 | 5087 | 3248478
614-D-2008 | 614 | Driving | Rigid | 05/18/2016 | Asphalt |  | 1036 | Clay | 4195 | 0.3 | -10 | 2932 | 7530260
614-P-2008 | 614 | Passing | Rigid | 05/18/2016 | Asphalt |  | 1035 | Clay | 4194 | 0.6 | 3 | 2932 | 1630988
614-P-2008 | 614 | Passing | Rigid | 05/18/2016 | Asphalt |  | 1037 | Clay | 4195 | 0.3 | 10 | 2932 | 1630988
614-D-2008 | 614 | Driving | Rigid | 05/26/2017 | Asphalt |  | 1500 | Clay | 4199 | 1 | -3 | 3305 | 8417723
614-P-2008 | 614 | Passing | Rigid | 05/26/2017 | Asphalt |  | 1500 | Clay | 4198 | 4.8 | 3 | 3305 | 1779520
614-P-2008 | 614 | Passing | Rigid | 05/26/2017 | Asphalt |  | 1458 | Clay | 4196 | 1.2 | 3 | 3305 | 1779520
614-D-2008 | 614 | Driving | Rigid | 04/18/2019 | Asphalt |  | 1054 | Clay | 4194 | 0.7 | -10 | 3997 | 10417487
614-D-2008 | 614 | Driving | Rigid | 04/18/2019 | Asphalt |  | 1054 | Clay | 4194 | 0.3 | -3 | 3997 | 10417487
614-D-2008 | 614 | Driving | Rigid | 04/18/2019 | Asphalt |  | 1056 | Clay | 4197 | 1.1 | -10 | 3997 | 10417487
614-D-2008 | 614 | Driving | Rigid | 04/18/2019 | Asphalt |  | 1056 | Clay | 4197 | 1.1 | -3 | 3997 | 10417487
614-P-2008 | 614 | Passing | Rigid | 04/18/2019 | Asphalt |  | 1056 | Clay | 4196 | 1.9 | 3 | 3997 | 2201652
614-P-2008 | 614 | Passing | Rigid | 04/18/2019 | Asphalt |  | 1054 | Clay | 4193 | 5 | 10 | 3997 | 2201652
614-P-2008 | 614 | Passing | Rigid | 04/18/2019 | Asphalt |  | 1057 | Clay | 4198 | 6.2 | 3 | 3997 | 2201652
614-D-2008 | 614 | Driving | Rigid | 05/07/2020 | Asphalt |  | 1456 | Clay | 4196 | 0.7 | -3 | 4382 | 11691614
614-D-2008 | 614 | Driving | Rigid | 05/07/2020 | Asphalt |  | 1456 | Clay | 4196 | 2.2 | -10 | 4382 | 11691614
614-P-2008 | 614 | Passing | Rigid | 05/07/2020 | Asphalt |  | 1455 | Clay | 4194 | 2 | 3 | 4382 | 2595938
614-D-2008 | 614 | Driving | Rigid | 10/07/2020 | Asphalt |  | 1114 | Clay | 4194 | -0.2 | -3 | 4535 | 11895298
614-D-2008 | 614 | Driving | Rigid | 10/07/2020 | Asphalt |  | 1113 | Clay | 4192 | -0.6 | -3 | 4535 | 11895298
614-D-2008 | 614 | Driving | Rigid | 10/07/2020 | Asphalt |  | 1116 | Clay | 4197 | 0 | -3 | 4535 | 11895298
614-P-2008 | 614 | Passing | Rigid | 10/07/2020 | Asphalt |  | 1113 | Clay | 4192 | 1.8 | 3 | 4535 | 2689039
614-P-2008 | 614 | Passing | Rigid | 04/23/2021 | Asphalt |  | 1103 | Clay | 4194 | 2.1 | 3 | 4733 | 2894113
614-D-2008 | 614 | Driving | Rigid | 08/16/2021 | Asphalt |  | 1047 | Clay | 4196 | 2.3 | -3 | 4848 | 12778679
614-D-2008 | 614 | Driving | Rigid | 08/16/2021 | Asphalt |  | 1047 | Clay | 4195 | 1.2 | -3 | 4848 | 12778679
614-D-2008 | 614 | Driving | Rigid | 08/16/2021 | Asphalt |  | 1042 | Clay | 4193 | 1.7 | -3 | 4848 | 12778679
614-D-2008 | 614 | Driving | Rigid | 10/21/2010 | Asphalt |  |  | Clay | 4194 | 0.14 | -10 | 896 | 1642703
614-P-2008 | 614 | Passing | Rigid | 10/21/2010 | Asphalt |  |  | Clay | 4194 | 0.5 | 10 | 896 | 407011
614-P-2008 | 614 | Passing | Rigid | 10/21/2010 | Asphalt |  |  | Clay | 4198 | 0.4 | 10 | 896 | 407011
614-P-2008 | 614 | Passing | Rigid | 09/28/2011 | Asphalt |  |  | Clay | 4198 | 0.2 | 10 | 1238 | 627587
614-P-2008 | 614 | Passing | Rigid | 06/08/2012 | Asphalt |  | 812 | Clay | 4197 | 0.5 | 10 | 1492 | 788274
614-D-2008 | 614 | Driving | Rigid | 05/10/2013 | Asphalt |  | 1215 | Clay | 4194 | 0.3 | -3 | 1828 | 4056711
614-P-2008 | 614 | Passing | Rigid | 05/10/2013 | Asphalt |  | 1215 | Clay | 4194 | 1.2 | 10 | 1828 | 1049193
614-D-2008 | 614 | Driving | Rigid | 05/14/2014 | Asphalt |  | 1542 | Clay | 4192 | -0.3 | -3 | 2197 | 4960495
614-D-2008 | 614 | Driving | Rigid | 05/14/2014 | Asphalt |  | 1545 | Clay | 4194 | 0.1 | -3 | 2197 | 4960495
614-D-2008 | 614 | Driving | Rigid | 05/14/2014 | Asphalt |  | 1543 | Clay | 4193 | 0.6 | -10 | 2197 | 4960495
614-P-2008 | 614 | Passing | Rigid | 05/14/2014 | Asphalt |  | 1552 | Clay | 4199 | 1.6 | 3 | 2197 | 1295321
614-P-2008 | 614 | Passing | Rigid | 05/14/2014 | Asphalt |  | 1551 | Clay | 4198 | 1.7 | 10 | 2197 | 1295321
614-D-2008 | 614 | Driving | Rigid | 04/16/2015 | Asphalt |  | 943 | Clay | 4197 | 0.2 | -3 | 2534 | 6117824
614-D-2008 | 614 | Driving | Rigid | 04/16/2015 | Asphalt |  | 943 | Clay | 4198 | 0.2 | -10 | 2534 | 6117824
614-D-2008 | 614 | Driving | Rigid | 04/16/2015 | Asphalt |  | 940 | Clay | 4194 | 0.5 | -10 | 2534 | 6117824
614-D-2008 | 614 | Driving | Rigid | 04/16/2015 | Asphalt |  | 938 | Clay | 4192 | -0.2 | -3 | 2534 | 6117824
614-D-2008 | 614 | Driving | Rigid | 04/16/2015 | Asphalt |  | 937 | Clay | 4191 | -0.4 | -3 | 2534 | 6117824
614-P-2008 | 614 | Passing | Rigid | 04/16/2015 | Asphalt |  | 940 | Clay | 4194 | 0.7 | 3 | 2534 | 1429789
614-D-2008 | 614 | Driving | Rigid | 07/15/2015 | Asphalt |  | 1020 | Clay | 4199 | 0.6 | -3 | 2624 | 6428008
614-D-2008 | 614 | Driving | Rigid | 07/15/2015 | Asphalt |  | 1019 | Clay | 4198 | -0.2 | -10 | 2624 | 6428008
614-D-2008 | 614 | Driving | Rigid | 07/15/2015 | Asphalt |  | 1013 | Clay | 4193 | 0.2 | -3 | 2624 | 6428008
614-P-2008 | 614 | Passing | Rigid | 07/15/2015 | Asphalt |  | 1013 | Clay | 4193 | -0.7 | 10 | 2624 | 1442034
614-P-2008 | 614 | Passing | Rigid | 10/15/2015 | Asphalt |  | 1042 | Clay | 4192 | 1.2 | 10 | 2716 | 1451246
614-P-2008 | 614 | Passing | Rigid | 10/15/2015 | Asphalt |  | 1042 | Clay | 4193 | 0.6 | 3 | 2716 | 1451246
614-D-2008 | 614 | Driving | Rigid | 05/18/2016 | Asphalt |  | 1036 | Clay | 4195 | -0.4 | -3 | 2932 | 7530260
614-D-2008 | 614 | Driving | Rigid | 05/18/2016 | Asphalt |  | 1039 | Clay | 4198 | 0.3 | -10 | 2932 | 7530260
614-D-2008 | 614 | Driving | Rigid | 11/02/2021 | Asphalt |  | 1102 | Clay | 4192 | 0.1 | -3 | 4926 | 13006378
614-D-2008 | 614 | Driving | Rigid | 11/02/2021 | Asphalt |  | 1103 | Clay | 4193 | 0.1 | -10 | 4926 | 13006378
614-D-2008 | 614 | Driving | Rigid | 11/02/2021 | Asphalt |  | 1102 | Clay | 4191 | 0.5 | -10 | 4926 | 13006378
614-P-2008 | 614 | Passing | Rigid | 11/02/2021 | Asphalt |  | 1104 | Clay | 4194 | 6 | 10 | 4926 | 3058252
614-P-2008 | 614 | Passing | Rigid | 11/02/2021 | Asphalt |  | 1103 | Clay | 4193 | 4.4 | 10 | 4926 | 3058252
614-D-2008 | 614 | Driving | Rigid | 05/07/2020 | Asphalt |  | 1454 | Clay | 4193 | 0 | -10 | 4382 | 11691614
614-P-2008 | 614 | Passing | Rigid | 05/07/2020 | Asphalt |  | 1458 | Clay | 4199 | 7 | 10 | 4382 | 2595938
614-P-2008 | 614 | Passing | Rigid | 05/07/2020 | Asphalt |  | 1453 | Clay | 4191 | 2.2 | 3 | 4382 | 2595938
614-P-2008 | 614 | Passing | Rigid | 05/07/2020 | Asphalt |  | 1454 | Clay | 4192 | 2.4 | 3 | 4382 | 2595938
614-P-2008 | 614 | Passing | Rigid | 05/07/2020 | Asphalt |  | 1456 | Clay | 4196 | 0.4 | 10 | 4382 | 2595938
614-P-2008 | 614 | Passing | Rigid | 05/07/2020 | Asphalt |  | 1456 | Clay | 4195 | 1.4 | 3 | 4382 | 2595938
614-D-2008 | 614 | Driving | Rigid | 10/07/2020 | Asphalt |  | 1115 | Clay | 4195 | -0.3 | -3 | 4535 | 11895298
614-P-2008 | 614 | Passing | Rigid | 10/07/2020 | Asphalt |  | 1115 | Clay | 4196 | 0.5 | 3 | 4535 | 2689039
614-D-2008 | 614 | Driving | Rigid | 04/23/2021 | Asphalt |  | 1104 | Clay | 4195 | -0.4 | -3 | 4733 | 12539888
614-D-2008 | 614 | Driving | Rigid | 04/23/2021 | Asphalt |  | 1101 | Clay | 4193 | -0.5 | -3 | 4733 | 12539888
614-D-2008 | 614 | Driving | Rigid | 04/23/2021 | Asphalt |  | 1102 | Clay | 4194 | 0.2 | -10 | 4733 | 12539888
614-P-2008 | 614 | Passing | Rigid | 04/23/2021 | Asphalt |  | 1103 | Clay | 4194 | 5.2 | 10 | 4733 | 2894113
614-P-2008 | 614 | Passing | Rigid | 04/23/2021 | Asphalt |  | 1101 | Clay | 4192 | 1.3 | 10 | 4733 | 2894113
614-D-2008 | 614 | Driving | Rigid | 08/16/2021 | Asphalt |  | 1047 | Clay | 4195 | 16.9 | -10 | 4848 | 12778679
614-D-2008 | 614 | Driving | Rigid | 08/16/2021 | Asphalt |  | 1046 | Clay | 4194 | 1.6 | -3 | 4848 | 12778679
614-P-2008 | 614 | Passing | Rigid | 06/08/2012 | Asphalt |  | 814 | Clay | 4198 | 0.5 | 10 | 1492 | 788274
614-D-2008 | 614 | Driving | Rigid | 05/14/2014 | Asphalt |  | 1542 | Clay | 4192 | 0.3 | -10 | 2197 | 4960495
614-P-2008 | 614 | Passing | Rigid | 05/14/2014 | Asphalt |  | 1543 | Clay | 4192 | 1.1 | 3 | 2197 | 1295321
614-P-2008 | 614 | Passing | Rigid | 05/14/2014 | Asphalt |  | 1545 | Clay | 4194 | 1.3 | 3 | 2197 | 1295321
614-D-2008 | 614 | Driving | Rigid | 04/16/2015 | Asphalt |  | 941 | Clay | 4195 | 1.1 | -10 | 2534 | 6117824
614-D-2008 | 614 | Driving | Rigid | 04/16/2015 | Asphalt |  | 942 | Clay | 4197 | 0.2 | -10 | 2534 | 6117824
614-D-2008 | 614 | Driving | Rigid | 04/16/2015 | Asphalt |  | 939 | Clay | 4193 | 0.3 | -3 | 2534 | 6117824
614-D-2008 | 614 | Driving | Rigid | 04/16/2015 | Asphalt |  | 940 | Clay | 4194 | -0.1 | -3 | 2534 | 6117824
614-P-2008 | 614 | Passing | Rigid | 04/16/2015 | Asphalt |  | 941 | Clay | 4194 | 2.5 | 10 | 2534 | 1429789
614-P-2008 | 614 | Passing | Rigid | 04/16/2015 | Asphalt |  | 942 | Clay | 4196 | 1 | 10 | 2534 | 1429789
614-P-2008 | 614 | Passing | Rigid | 04/16/2015 | Asphalt |  | 939 | Clay | 4193 | 0.8 | 3 | 2534 | 1429789
614-D-2008 | 614 | Driving | Rigid | 07/15/2015 | Asphalt |  | 1018 | Clay | 4197 | 0.1 | -3 | 2624 | 6428008
614-D-2008 | 614 | Driving | Rigid | 07/15/2015 | Asphalt |  | 1013 | Clay | 4193 | -0.5 | -10 | 2624 | 6428008
614-D-2008 | 614 | Driving | Rigid | 07/15/2015 | Asphalt |  | 1011 | Clay | 4192 | -0.5 | -3 | 2624 | 6428008
614-P-2008 | 614 | Passing | Rigid | 07/15/2015 | Asphalt |  | 1010 | Clay | 4191 | 1.4 | 3 | 2624 | 1442034
614-P-2008 | 614 | Passing | Rigid | 07/15/2015 | Asphalt |  | 1015 | Clay | 4194 | 3.2 | 10 | 2624 | 1442034
614-P-2008 | 614 | Passing | Rigid | 07/15/2015 | Asphalt |  | 1018 | Clay | 4197 | 1 | 10 | 2624 | 1442034
614-D-2008 | 614 | Driving | Rigid | 10/15/2015 | Asphalt |  | 1045 | Clay | 4196 | -0.3 | -3 | 2716 | 6681545
614-P-2008 | 614 | Passing | Rigid | 10/15/2015 | Asphalt |  | 1046 | Clay | 4197 | 1.4 | 3 | 2716 | 1451246
614-P-2008 | 614 | Passing | Rigid | 10/15/2015 | Asphalt |  | 1041 | Clay | 4192 | 1.2 | 3 | 2716 | 1451246
614-D-2008 | 614 | Driving | Rigid | 05/18/2016 | Asphalt |  | 1038 | Clay | 4197 | -0.7 | -3 | 2932 | 7530260
614-D-2008 | 614 | Driving | Rigid | 05/18/2016 | Asphalt |  | 1040 | Clay | 4199 | -0.6 | -10 | 2932 | 7530260
614-D-2008 | 614 | Driving | Rigid | 05/18/2016 | Asphalt |  | 1033 | Clay | 4192 | -0.3 | -10 | 2932 | 7530260
614-D-2008 | 614 | Driving | Rigid | 05/18/2016 | Asphalt |  | 1034 | Clay | 4193 | 0.6 | -3 | 2932 | 7530260
614-D-2008 | 614 | Driving | Rigid | 05/18/2016 | Asphalt |  | 1035 | Clay | 4194 | 0.2 | -10 | 2932 | 7530260
614-D-2008 | 614 | Driving | Rigid | 05/18/2016 | Asphalt |  | 1037 | Clay | 4196 | -0.5 | -3 | 2932 | 7530260
614-P-2008 | 614 | Passing | Rigid | 05/18/2016 | Asphalt |  | 1034 | Clay | 4192 | 1.3 | 3 | 2932 | 1630988
614-P-2008 | 614 | Passing | Rigid | 05/18/2016 | Asphalt |  | 1034 | Clay | 4192 | 1.8 | 10 | 2932 | 1630988
614-P-2008 | 614 | Passing | Rigid | 05/18/2016 | Asphalt |  | 1041 | Clay | 4199 | 4.3 | 10 | 2932 | 1630988
614-P-2008 | 614 | Passing | Rigid | 05/18/2016 | Asphalt |  | 1033 | Clay | 4191 | 1.1 | 3 | 2932 | 1630988
614-P-2008 | 614 | Passing | Rigid | 05/18/2016 | Asphalt |  | 1033 | Clay | 4191 | 2.7 | 10 | 2932 | 1630988
614-P-2008 | 614 | Passing | Rigid | 05/18/2016 | Asphalt |  | 1035 | Clay | 4193 | 4.7 | 10 | 2932 | 1630988
614-D-2008 | 614 | Driving | Rigid | 05/26/2017 | Asphalt |  | 1456 | Clay | 4195 | 0.2 | -3 | 3305 | 8417723
614-D-2008 | 614 | Driving | Rigid | 05/26/2017 | Asphalt |  | 1458 | Clay | 4197 | 0.4 | -3 | 3305 | 8417723
614-P-2008 | 614 | Passing | Rigid | 05/26/2017 | Asphalt |  | 1501 | Clay | 4199 | 5 | 10 | 3305 | 1779520
614-P-2008 | 614 | Passing | Rigid | 05/26/2017 | Asphalt |  | 1453 | Clay | 4192 | 1.6 | 3 | 3305 | 1779520
614-P-2008 | 614 | Passing | Rigid | 05/26/2017 | Asphalt |  | 1452 | Clay | 4191 | 1.5 | 3 | 3305 | 1779520
614-P-2008 | 614 | Passing | Rigid | 05/26/2017 | Asphalt |  | 1459 | Clay | 4197 | 1.8 | 3 | 3305 | 1779520
614-D-2008 | 614 | Driving | Rigid | 06/18/2009 | Asphalt |  | 840 | Clay | 4198 | -0.5 | -10 | 406 | 404434
614-D-2008 | 614 | Driving | Rigid | 10/21/2010 | Asphalt |  |  | Clay | 4198 | -0.6 | -10 | 896 | 1642703
614-P-2008 | 614 | Passing | Rigid | 10/21/2010 | Asphalt |  |  | Clay | 4198 | 0.9 | 3 | 896 | 407011
614-P-2008 | 614 | Passing | Rigid | 10/21/2010 | Asphalt |  |  | Clay | 4197 | -0.6 | 3 | 896 | 407011
614-P-2008 | 614 | Passing | Rigid | 04/14/2011 | Asphalt |  |  | Clay | 4197 | 0.7 | 10 | 1071 | 540702
614-D-2008 | 614 | Driving | Rigid | 09/28/2011 | Asphalt |  |  | Clay | 4198 | -0.3 | -10 | 1238 | 2292135
614-P-2008 | 614 | Passing | Rigid | 09/28/2011 | Asphalt |  |  | Clay | 4194 | -0.1 | 3 | 1238 | 627587
614-P-2008 | 614 | Passing | Rigid | 09/28/2011 | Asphalt |  |  | Clay | 4198 | 0.8 | 3 | 1238 | 627587
614-P-2008 | 614 | Passing | Rigid | 06/08/2012 | Asphalt |  | 814 | Clay | 4198 | 1.1 | 3 | 1492 | 788274
614-D-2008 | 614 | Driving | Rigid | 08/16/2021 | Asphalt |  | 1041 | Clay | 4192 | 0.7 | -3 | 4848 | 12778679
614-P-2008 | 614 | Passing | Rigid | 08/16/2021 | Asphalt |  | 1046 | Clay | 4193 | 3.3 | 3 | 4848 | 2976934
614-P-2008 | 614 | Passing | Rigid | 05/14/2014 | Asphalt |  | 1549 | Clay | 4197 | 1.8 | 3 | 2197 | 1295321
614-D-2008 | 614 | Driving | Rigid | 04/16/2015 | Asphalt |  | 945 | Clay | 4199 | 0.8 | -3 | 2534 | 6117824
614-D-2008 | 614 | Driving | Rigid | 04/16/2015 | Asphalt |  | 945 | Clay | 4199 | 0.7 | -10 | 2534 | 6117824
614-P-2008 | 614 | Passing | Rigid | 04/16/2015 | Asphalt |  | 946 | Clay | 4199 | 0.9 | 3 | 2534 | 1429789
614-D-2008 | 614 | Driving | Rigid | 07/15/2015 | Asphalt |  | 1020 | Clay | 4199 | -0.5 | -10 | 2624 | 6428008
614-D-2008 | 614 | Driving | Rigid | 07/15/2015 | Asphalt |  | 1016 | Clay | 4196 | 1.5 | -10 | 2624 | 6428008
614-D-2008 | 614 | Driving | Rigid | 07/15/2015 | Asphalt |  | 1015 | Clay | 4195 | -0.2 | -3 | 2624 | 6428008
614-D-2008 | 614 | Driving | Rigid | 07/15/2015 | Asphalt |  | 1014 | Clay | 4194 | 0.3 | -3 | 2624 | 6428008
614-P-2008 | 614 | Passing | Rigid | 07/15/2015 | Asphalt |  | 1012 | Clay | 4192 | 1.3 | 3 | 2624 | 1442034
614-P-2008 | 614 | Passing | Rigid | 07/15/2015 | Asphalt |  | 1016 | Clay | 4195 | 1.8 | 10 | 2624 | 1442034
614-P-2008 | 614 | Passing | Rigid | 07/15/2015 | Asphalt |  | 1011 | Clay | 4191 | 2.9 | 10 | 2624 | 1442034
614-D-2008 | 614 | Driving | Rigid | 10/15/2015 | Asphalt |  | 1043 | Clay | 4194 | 0.5 | -10 | 2716 | 6681545
614-D-2008 | 614 | Driving | Rigid | 10/15/2015 | Asphalt |  | 1044 | Clay | 4195 | 0.7 | -10 | 2716 | 6681545
614-D-2008 | 614 | Driving | Rigid | 10/15/2015 | Asphalt |  | 1044 | Clay | 4195 | -0.2 | -3 | 2716 | 6681545
614-D-2008 | 614 | Driving | Rigid | 10/15/2015 | Asphalt |  | 1046 | Clay | 4198 | -0.2 | -3 | 2716 | 6681545
614-D-2008 | 614 | Driving | Rigid | 10/15/2015 | Asphalt |  | 1047 | Clay | 4199 | 0.7 | -10 | 2716 | 6681545
614-P-2008 | 614 | Passing | Rigid | 10/15/2015 | Asphalt |  | 1044 | Clay | 4195 | 1.3 | 10 | 2716 | 1451246
614-P-2008 | 614 | Passing | Rigid | 10/15/2015 | Asphalt |  | 1047 | Clay | 4198 | 4 | 3 | 2716 | 1451246
614-P-2008 | 614 | Passing | Rigid | 10/15/2015 | Asphalt |  | 1047 | Clay | 4198 | 0.6 | 10 | 2716 | 1451246
614-D-2008 | 614 | Driving | Rigid | 05/18/2016 | Asphalt |  | 1034 | Clay | 4193 | 0.2 | -10 | 2932 | 7530260
614-D-2008 | 614 | Driving | Rigid | 05/26/2017 | Asphalt |  | 1454 | Clay | 4193 | 0.5 | -3 | 3305 | 8417723
614-P-2008 | 614 | Passing | Rigid | 05/26/2017 | Asphalt |  | 1454 | Clay | 4193 | 1 | 3 | 3305 | 1779520
614-P-2008 | 614 | Passing | Rigid | 04/18/2019 | Asphalt |  | 1055 | Clay | 4194 | 5.3 | 10 | 3997 | 2201652
614-P-2008 | 614 | Passing | Rigid | 04/18/2019 | Asphalt |  | 1058 | Clay | 4199 | 6.3 | 10 | 3997 | 2201652
614-P-2008 | 614 | Passing | Rigid | 04/18/2019 | Asphalt |  | 1057 | Clay | 4199 | 1.3 | 3 | 3997 | 2201652
614-P-2008 | 614 | Passing | Rigid | 04/18/2019 | Asphalt |  | 1056 | Clay | 4197 | 4.2 | 10 | 3997 | 2201652
614-D-2008 | 614 | Driving | Rigid | 10/17/2019 | Asphalt |  | 1017 | Clay | 4197 | 0.1 | -3 | 4179 | 10975771
614-P-2008 | 614 | Passing | Rigid | 06/18/2009 | Asphalt |  | 840 | Clay | 4197 | -0.1 | 10 | 406 | 96636
614-D-2008 | 614 | Driving | Rigid | 10/21/2010 | Asphalt |  |  | Clay | 4198 | -0.4 | -3 | 896 | 1642703
614-P-2008 | 614 | Passing | Rigid | 10/21/2010 | Asphalt |  |  | Clay | 4194 | -0.2 | 3 | 896 | 407011
614-P-2008 | 614 | Passing | Rigid | 04/14/2011 | Asphalt |  |  | Clay | 4198 | 0.8 | 3 | 1071 | 540702
614-P-2008 | 614 | Passing | Rigid | 04/14/2011 | Asphalt |  |  | Clay | 4197 | -0.3 | 3 | 1071 | 540702
614-P-2008 | 614 | Passing | Rigid | 04/14/2011 | Asphalt |  |  | Clay | 4198 | 0.5 | 10 | 1071 | 540702
614-D-2008 | 614 | Driving | Rigid | 09/28/2011 | Asphalt |  |  | Clay | 4194 | 0.3 | -3 | 1238 | 2292135
614-D-2008 | 614 | Driving | Rigid | 09/28/2011 | Asphalt |  |  | Clay | 4198 | -0.6 | -3 | 1238 | 2292135
614-P-2008 | 614 | Passing | Rigid | 09/28/2011 | Asphalt |  |  | Clay | 4197 | -0.4 | 3 | 1238 | 627587
614-P-2008 | 614 | Passing | Rigid | 06/08/2012 | Asphalt |  | 801 | Clay | 4194 | 0.1 | 10 | 1492 | 788274
614-D-2008 | 614 | Driving | Rigid | 05/10/2013 | Asphalt |  | 1214 | Clay | 4194 | 0.8 | -10 | 1828 | 4056711
614-D-2008 | 614 | Driving | Rigid | 08/16/2021 | Asphalt |  | 1048 | Clay | 4198 | 1.2 | -3 | 4848 | 12778679
614-D-2008 | 614 | Driving | Rigid | 11/02/2021 | Asphalt |  | 1107 | Clay | 4199 | 0.5 | -10 | 4926 | 13006378
614-D-2008 | 614 | Driving | Rigid | 11/02/2021 | Asphalt |  | 1106 | Clay | 4197 | 0.7 | -3 | 4926 | 13006378
614-P-2008 | 614 | Passing | Rigid | 11/02/2021 | Asphalt |  | 1106 | Clay | 4198 | 6.6 | 3 | 4926 | 3058252
614-P-2008 | 614 | Passing | Rigid | 11/02/2021 | Asphalt |  | 1105 | Clay | 4196 | -0.4 | 10 | 4926 | 3058252
614-P-2008 | 614 | Passing | Rigid | 11/02/2021 | Asphalt |  | 1105 | Clay | 4195 | 1.2 | 10 | 4926 | 3058252
614-P-2008 | 614 | Passing | Rigid | 11/02/2021 | Asphalt |  | 1104 | Clay | 4195 | 1.5 | 3 | 4926 | 3058252
614-P-2008 | 614 | Passing | Rigid | 11/02/2021 | Asphalt |  | 1104 | Clay | 4194 | 1.9 | 3 | 4926 | 3058252
614-P-2008 | 614 | Passing | Rigid | 04/12/2022 | Asphalt |  | 1111 | Clay | 4198 | 7.8 | 3 | 5087 | 3248478
614-P-2008 | 614 | Passing | Rigid | 04/12/2022 | Asphalt |  | 1108 | Clay | 4193 | 5.3 | 10 | 5087 | 3248478
614-P-2008 | 614 | Passing | Rigid | 04/12/2022 | Asphalt |  | 1109 | Clay | 4195 | 2 | 10 | 5087 | 3248478
614-P-2008 | 614 | Passing | Rigid | 04/12/2022 | Asphalt |  | 1106 | Clay | 4191 | 3 | 3 | 5087 | 3248478
614-P-2008 | 614 | Passing | Rigid | 05/26/2017 | Asphalt |  | 1457 | Clay | 4195 | 0.4 | 10 | 3305 | 1779520
614-P-2008 | 614 | Passing | Rigid | 05/26/2017 | Asphalt |  | 1456 | Clay | 4195 | 1.4 | 3 | 3305 | 1779520
614-D-2008 | 614 | Driving | Rigid | 04/18/2019 | Asphalt |  | 1056 | Clay | 4196 | 0.3 | -3 | 3997 | 10417487
614-P-2008 | 614 | Passing | Rigid | 04/18/2019 | Asphalt |  | 1055 | Clay | 4195 | 0.4 | 3 | 3997 | 2201652
614-P-2008 | 614 | Passing | Rigid | 04/18/2019 | Asphalt |  | 1053 | Clay | 4192 | 2.4 | 3 | 3997 | 2201652
614-P-2008 | 614 | Passing | Rigid | 04/18/2019 | Asphalt |  | 1052 | Clay | 4191 | 3.3 | 10 | 3997 | 2201652
614-P-2008 | 614 | Passing | Rigid | 04/18/2019 | Asphalt |  | 1052 | Clay | 4191 | 2 | 3 | 3997 | 2201652
614-P-2008 | 614 | Passing | Rigid | 04/18/2019 | Asphalt |  | 1057 | Clay | 4198 | 0.9 | 10 | 3997 | 2201652
614-D-2008 | 614 | Driving | Rigid | 10/17/2019 | Asphalt |  | 1016 | Clay | 4196 | 0.1 | -3 | 4179 | 10975771
614-D-2008 | 614 | Driving | Rigid | 10/17/2019 | Asphalt |  | 1018 | Clay | 4199 | 1.6 | -3 | 4179 | 10975771
614-D-2008 | 614 | Driving | Rigid | 10/17/2019 | Asphalt |  | 1017 | Clay | 4198 | 0.2 | -3 | 4179 | 10975771
614-P-2008 | 614 | Passing | Rigid | 10/17/2019 | Asphalt |  | 1014 | Clay | 4192 | 0.9 | 10 | 4179 | 2410068
614-D-2008 | 614 | Driving | Rigid | 05/07/2020 | Asphalt |  | 1456 | Clay | 4197 | 0.1 | -10 | 4382 | 11691614
614-D-2008 | 614 | Driving | Rigid | 05/07/2020 | Asphalt |  | 1455 | Clay | 4195 | 14.6 | -10 | 4382 | 11691614
614-D-2008 | 614 | Driving | Rigid | 06/08/2012 | Asphalt |  | 802 | Clay | 4197 | 0.1 | -3 | 1492 | 2972865
614-D-2008 | 614 | Driving | Rigid | 05/10/2013 | Asphalt |  | 1215 | Clay | 4197 | 0.4 | -3 | 1828 | 4056711
614-D-2008 | 614 | Driving | Rigid | 05/10/2013 | Asphalt |  | 1216 | Clay | 4198 | -0.1 | -10 | 1828 | 4056711
614-D-2008 | 614 | Driving | Rigid | 05/14/2014 | Asphalt |  | 1541 | Clay | 4191 | -0.1 | -3 | 2197 | 4960495
614-D-2008 | 614 | Driving | Rigid | 05/14/2014 | Asphalt |  | 1550 | Clay | 4198 | 0 | -10 | 2197 | 4960495
614-D-2008 | 614 | Driving | Rigid | 05/14/2014 | Asphalt |  | 1551 | Clay | 4199 | 0.5 | -3 | 2197 | 4960495
614-P-2008 | 614 | Passing | Rigid | 05/14/2014 | Asphalt |  | 1547 | Clay | 4195 | 1.8 | 3 | 2197 | 1295321
614-P-2008 | 614 | Passing | Rigid | 05/14/2014 | Asphalt |  | 1543 | Clay | 4192 | 1.6 | 10 | 2197 | 1295321
614-P-2008 | 614 | Passing | Rigid | 05/14/2014 | Asphalt |  | 1548 | Clay | 4196 | 1.1 | 3 | 2197 | 1295321
614-P-2008 | 614 | Passing | Rigid | 05/14/2014 | Asphalt |  | 1548 | Clay | 4196 | 0.8 | 10 | 2197 | 1295321
614-D-2008 | 614 | Driving | Rigid | 04/16/2015 | Asphalt |  | 942 | Clay | 4196 | -0.4 | -3 | 2534 | 6117824
614-D-2008 | 614 | Driving | Rigid | 04/16/2015 | Asphalt |  | 937 | Clay | 4191 | -0.1 | -10 | 2534 | 6117824
614-P-2008 | 614 | Passing | Rigid | 04/16/2015 | Asphalt |  | 940 | Clay | 4193 | 4.2 | 10 | 2534 | 1429789
614-P-2008 | 614 | Passing | Rigid | 04/16/2015 | Asphalt |  | 937 | Clay | 4191 | 0.9 | 3 | 2534 | 1429789
614-P-2008 | 614 | Passing | Rigid | 04/16/2015 | Asphalt |  | 946 | Clay | 4199 | 3.7 | 10 | 2534 | 1429789
614-D-2008 | 614 | Driving | Rigid | 07/15/2015 | Asphalt |  | 1019 | Clay | 4198 | 0.1 | -3 | 2624 | 6428008
614-D-2008 | 614 | Driving | Rigid | 07/15/2015 | Asphalt |  | 1015 | Clay | 4195 | 1.3 | -10 | 2624 | 6428008
614-P-2008 | 614 | Passing | Rigid | 07/15/2015 | Asphalt |  | 1020 | Clay | 4199 | 1.4 | 3 | 2624 | 1442034
614-P-2008 | 614 | Passing | Rigid | 07/15/2015 | Asphalt |  | 1012 | Clay | 4192 | 1.5 | 10 | 2624 | 1442034
614-D-2008 | 614 | Driving | Rigid | 10/15/2015 | Asphalt |  | 1040 | Clay | 4191 | 0.2 | -3 | 2716 | 6681545
614-D-2008 | 614 | Driving | Rigid | 10/15/2015 | Asphalt |  | 1041 | Clay | 4192 | 0.1 | -10 | 2716 | 6681545
614-D-2008 | 614 | Driving | Rigid | 10/15/2015 | Asphalt |  | 1045 | Clay | 4197 | 0.6 | -10 | 2716 | 6681545
614-P-2008 | 614 | Passing | Rigid | 10/15/2015 | Asphalt |  | 1040 | Clay | 4191 | 1.4 | 3 | 2716 | 1451246
614-P-2008 | 614 | Passing | Rigid | 10/15/2015 | Asphalt |  | 1048 | Clay | 4199 | 4 | 10 | 2716 | 1451246
614-P-2008 | 614 | Passing | Rigid | 10/15/2015 | Asphalt |  | 1045 | Clay | 4196 | -0.3 | 10 | 2716 | 1451246
614-P-2008 | 614 | Passing | Rigid | 10/15/2015 | Asphalt |  | 1042 | Clay | 4193 | 4 | 10 | 2716 | 1451246
614-P-2008 | 614 | Passing | Rigid | 10/15/2015 | Asphalt |  | 1043 | Clay | 4194 | 2.5 | 10 | 2716 | 1451246
614-D-2008 | 614 | Driving | Rigid | 08/16/2021 | Asphalt |  | 1041 | Clay | 4192 | 1.3 | -10 | 4848 | 12778679
614-P-2008 | 614 | Passing | Rigid | 08/16/2021 | Asphalt |  | 1048 | Clay | 4197 | 2.7 | 3 | 4848 | 2976934
614-P-2008 | 614 | Passing | Rigid | 08/16/2021 | Asphalt |  | 1041 | Clay | 4191 | 3.2 | 3 | 4848 | 2976934
614-P-2008 | 614 | Passing | Rigid | 08/16/2021 | Asphalt |  | 1049 | Clay | 4198 | 0.6 | 10 | 4848 | 2976934
614-D-2008 | 614 | Driving | Rigid | 11/02/2021 | Asphalt |  | 1104 | Clay | 4195 | 16.5 | -10 | 4926 | 13006378
614-D-2008 | 614 | Driving | Rigid | 11/02/2021 | Asphalt |  | 1102 | Clay | 4192 | 0.3 | -10 | 4926 | 13006378
614-P-2008 | 614 | Passing | Rigid | 11/02/2021 | Asphalt |  | 1106 | Clay | 4197 | 2.6 | 10 | 4926 | 3058252
614-D-2008 | 614 | Driving | Rigid | 04/12/2022 | Asphalt |  | 1106 | Clay | 4191 | 0.9 | -10 | 5087 | 13567771
614-D-2008 | 614 | Driving | Rigid | 04/12/2022 | Asphalt |  | 1109 | Clay | 4196 | 1 | -3 | 5087 | 13567771
614-D-2008 | 614 | Driving | Rigid | 04/12/2022 | Asphalt |  | 1108 | Clay | 4195 | 18.2 | -10 | 5087 | 13567771
614-D-2008 | 614 | Driving | Rigid | 04/12/2022 | Asphalt |  | 1107 | Clay | 4192 | 1.2 | -3 | 5087 | 13567771
614-P-2008 | 614 | Passing | Rigid | 04/12/2022 | Asphalt |  | 1106 | Clay | 4191 | 2.5 | 10 | 5087 | 3248478
614-D-2008 | 614 | Driving | Rigid | 10/17/2019 | Asphalt |  | 1015 | Clay | 4194 | 0.3 | -10 | 4179 | 10975771
614-D-2008 | 614 | Driving | Rigid | 10/17/2019 | Asphalt |  | 1013 | Clay | 4191 | 0 | -3 | 4179 | 10975771
614-P-2008 | 614 | Passing | Rigid | 10/17/2019 | Asphalt |  | 1018 | Clay | 4199 | 0.2 | 3 | 4179 | 2410068
614-D-2008 | 614 | Driving | Rigid | 05/07/2020 | Asphalt |  | 1454 | Clay | 4192 | 0.1 | -10 | 4382 | 11691614
614-D-2008 | 614 | Driving | Rigid | 05/07/2020 | Asphalt |  | 1455 | Clay | 4194 | 0.4 | -3 | 4382 | 11691614
614-D-2008 | 614 | Driving | Rigid | 05/07/2020 | Asphalt |  | 1453 | Clay | 4191 | 0.6 | -10 | 4382 | 11691614
614-P-2008 | 614 | Passing | Rigid | 05/07/2020 | Asphalt |  | 1457 | Clay | 4197 | 3.3 | 10 | 4382 | 2595938
614-P-2008 | 614 | Passing | Rigid | 05/07/2020 | Asphalt |  | 1454 | Clay | 4192 | 1.9 | 10 | 4382 | 2595938
614-D-2008 | 614 | Driving | Rigid | 10/07/2020 | Asphalt |  | 1113 | Clay | 4193 | 1 | -3 | 4535 | 11895298
614-D-2008 | 614 | Driving | Rigid | 10/07/2020 | Asphalt |  | 1113 | Clay | 4193 | 0 | -10 | 4535 | 11895298
614-D-2008 | 614 | Driving | Rigid | 10/07/2020 | Asphalt |  | 1116 | Clay | 4198 | -0.2 | -10 | 4535 | 11895298
614-D-2008 | 614 | Driving | Rigid | 10/07/2020 | Asphalt |  | 1117 | Clay | 4199 | 0.9 | -3 | 4535 | 11895298
614-P-2008 | 614 | Passing | Rigid | 10/07/2020 | Asphalt |  | 1114 | Clay | 4194 | 5.3 | 10 | 4535 | 2689039
614-P-2008 | 614 | Passing | Rigid | 10/07/2020 | Asphalt |  | 1115 | Clay | 4195 | 0.2 | 10 | 4535 | 2689039
614-P-2008 | 614 | Passing | Rigid | 10/07/2020 | Asphalt |  | 1116 | Clay | 4197 | 2.9 | 10 | 4535 | 2689039
614-P-2008 | 614 | Passing | Rigid | 10/07/2020 | Asphalt |  | 1113 | Clay | 4192 | 1.5 | 10 | 4535 | 2689039
614-D-2008 | 614 | Driving | Rigid | 04/23/2021 | Asphalt |  | 1101 | Clay | 4193 | -0.6 | -10 | 4733 | 12539888
614-P-2008 | 614 | Passing | Rigid | 04/23/2021 | Asphalt |  | 1411 | Clay | 4191 | 1.5 | 3 | 4733 | 2894113
614-P-2008 | 614 | Passing | Rigid | 04/23/2021 | Asphalt |  | 1411 | Clay | 4191 | 1.9 | 10 | 4733 | 2894113
614-P-2008 | 614 | Passing | Rigid | 04/23/2021 | Asphalt |  | 1104 | Clay | 4195 | 0.6 | 10 | 4733 | 2894113
614-D-2008 | 614 | Driving | Rigid | 08/16/2021 | Asphalt |  | 1047 | Clay | 4196 | 4.6 | -10 | 4848 | 12778679
614-D-2008 | 614 | Driving | Rigid | 08/16/2021 | Asphalt |  | 1046 | Clay | 4194 | 1.4 | -10 | 4848 | 12778679
614-D-2008 | 614 | Driving | Rigid | 05/14/2014 | Asphalt |  | 1548 | Clay | 4196 | 0.6 | -10 | 2197 | 4960495
614-P-2008 | 614 | Passing | Rigid | 05/14/2014 | Asphalt |  | 1552 | Clay | 4199 | 2.8 | 10 | 2197 | 1295321
614-P-2008 | 614 | Passing | Rigid | 05/14/2014 | Asphalt |  | 1550 | Clay | 4198 | 2.8 | 3 | 2197 | 1295321
614-D-2008 | 614 | Driving | Rigid | 05/14/2014 | Asphalt |  | 1545 | Clay | 4194 | 0.7 | -10 | 2197 | 4960495
614-D-2008 | 614 | Driving | Rigid | 05/14/2014 | Asphalt |  | 1540 | Clay | 4191 | 0.4 | -10 | 2197 | 4960495
614-D-2008 | 614 | Driving | Rigid | 05/14/2014 | Asphalt |  | 1549 | Clay | 4197 | 0.6 | -10 | 2197 | 4960495
614-P-2008 | 614 | Passing | Rigid | 05/14/2014 | Asphalt |  | 1547 | Clay | 4195 | 1.7 | 10 | 2197 | 1295321
614-P-2008 | 614 | Passing | Rigid | 05/14/2014 | Asphalt |  | 1542 | Clay | 4191 | 1.8 | 10 | 2197 | 1295321
614-P-2008 | 614 | Passing | Rigid | 05/14/2014 | Asphalt |  | 1546 | Clay | 4194 | 2.2 | 10 | 2197 | 1295321
614-P-2008 | 614 | Passing | Rigid | 05/14/2014 | Asphalt |  | 1549 | Clay | 4197 | 2.2 | 10 | 2197 | 1295321
614-D-2008 | 614 | Driving | Rigid | 04/16/2015 | Asphalt |  | 943 | Clay | 4198 | 0 | -3 | 2534 | 6117824
614-P-2008 | 614 | Passing | Rigid | 04/16/2015 | Asphalt |  | 938 | Clay | 4192 | 1.1 | 3 | 2534 | 1429789
614-P-2008 | 614 | Passing | Rigid | 04/16/2015 | Asphalt |  | 943 | Clay | 4197 | 1.7 | 3 | 2534 | 1429789
614-P-2008 | 614 | Passing | Rigid | 07/15/2015 | Asphalt |  | 1014 | Clay | 4194 | 1.2 | 3 | 2624 | 1442034
614-P-2008 | 614 | Passing | Rigid | 07/15/2015 | Asphalt |  | 1017 | Clay | 4196 | 0.9 | 3 | 2624 | 1442034
614-P-2008 | 614 | Passing | Rigid | 07/15/2015 | Asphalt |  | 1017 | Clay | 4196 | 0.7 | 10 | 2624 | 1442034
614-D-2008 | 614 | Driving | Rigid | 08/16/2021 | Asphalt |  | 1048 | Clay | 4197 | 1.3 | -10 | 4848 | 12778679
614-D-2008 | 614 | Driving | Rigid | 08/16/2021 | Asphalt |  | 1040 | Clay | 4191 | 1.8 | -3 | 4848 | 12778679
614-P-2008 | 614 | Passing | Rigid | 08/16/2021 | Asphalt |  | 1048 | Clay | 4197 | 3.5 | 10 | 4848 | 2976934
614-P-2008 | 614 | Passing | Rigid | 08/16/2021 | Asphalt |  | 1047 | Clay | 4195 | 2.4 | 10 | 4848 | 2976934
614-D-2008 | 614 | Driving | Rigid | 11/02/2021 | Asphalt |  | 1104 | Clay | 4194 | 0.9 | -3 | 4926 | 13006378
614-D-2008 | 614 | Driving | Rigid | 11/02/2021 | Asphalt |  | 1106 | Clay | 4198 | 0 | -3 | 4926 | 13006378
614-P-2008 | 614 | Passing | Rigid | 11/02/2021 | Asphalt |  | 1103 | Clay | 4192 | 1.6 | 10 | 4926 | 3058252
614-D-2008 | 614 | Driving | Rigid | 04/12/2022 | Asphalt |  | 1110 | Clay | 4198 | 2.8 | -10 | 5087 | 13567771
614-D-2008 | 614 | Driving | Rigid | 04/12/2022 | Asphalt |  | 1109 | Clay | 4196 | 5.1 | -10 | 5087 | 13567771
614-P-2008 | 614 | Passing | Rigid | 04/12/2022 | Asphalt |  | 1109 | Clay | 4195 | 2.2 | 3 | 5087 | 3248478
614-P-2008 | 614 | Passing | Rigid | 04/12/2022 | Asphalt |  | 1108 | Clay | 4194 | 5 | 10 | 5087 | 3248478
614-P-2008 | 614 | Passing | Rigid | 04/12/2022 | Asphalt |  | 1111 | Clay | 4199 | 0.6 | 3 | 5087 | 3248478
614-P-2008 | 614 | Passing | Rigid | 04/12/2022 | Asphalt |  | 1107 | Clay | 4193 | 3.1 | 3 | 5087 | 3248478
614-P-2008 | 614 | Passing | Rigid | 04/12/2022 | Asphalt |  | 1111 | Clay | 4198 | 0.7 | 10 | 5087 | 3248478
614-P-2008 | 614 | Passing | Rigid | 04/12/2022 | Asphalt |  | 1110 | Clay | 4197 | 4 | 10 | 5087 | 3248478
614-D-2008 | 614 | Driving | Rigid | 05/18/2016 | Asphalt |  | 1040 | Clay | 4199 | 0.6 | -3 | 2932 | 7530260
614-D-2008 | 614 | Driving | Rigid | 05/18/2016 | Asphalt |  | 1035 | Clay | 4194 | -0.4 | -3 | 2932 | 7530260
614-P-2008 | 614 | Passing | Rigid | 05/18/2016 | Asphalt |  | 1039 | Clay | 4198 | 4.5 | 3 | 2932 | 1630988
614-P-2008 | 614 | Passing | Rigid | 05/18/2016 | Asphalt |  | 1040 | Clay | 4199 | 0.8 | 3 | 2932 | 1630988
614-D-2008 | 614 | Driving | Rigid | 05/26/2017 | Asphalt |  | 1451 | Clay | 4191 | 0.3 | -10 | 3305 | 8417723
614-D-2008 | 614 | Driving | Rigid | 05/26/2017 | Asphalt |  | 1455 | Clay | 4194 | 0.3 | -3 | 3305 | 8417723
614-D-2008 | 614 | Driving | Rigid | 05/26/2017 | Asphalt |  | 1454 | Clay | 4193 | 0.8 | -10 | 3305 | 8417723
614-P-2008 | 614 | Passing | Rigid | 05/26/2017 | Asphalt |  | 1501 | Clay | 4199 | 1.4 | 3 | 3305 | 1779520
614-P-2008 | 614 | Passing | Rigid | 05/26/2017 | Asphalt |  | 1458 | Clay | 4196 | 0.3 | 10 | 3305 | 1779520
614-D-2008 | 614 | Driving | Rigid | 04/18/2019 | Asphalt |  | 1051 | Clay | 4191 | 0.2 | -3 | 3997 | 10417487
614-D-2008 | 614 | Driving | Rigid | 04/18/2019 | Asphalt |  | 1052 | Clay | 4192 | 0.6 | -3 | 3997 | 10417487
614-P-2008 | 614 | Passing | Rigid | 04/18/2019 | Asphalt |  | 1056 | Clay | 4196 | 0.3 | 10 | 3997 | 2201652
614-P-2008 | 614 | Passing | Rigid | 04/18/2019 | Asphalt |  | 1053 | Clay | 4192 | 2.1 | 10 | 3997 | 2201652
614-D-2008 | 614 | Driving | Rigid | 10/17/2019 | Asphalt |  | 1015 | Clay | 4194 | 0.1 | -3 | 4179 | 10975771
614-D-2008 | 614 | Driving | Rigid | 10/17/2019 | Asphalt |  | 1016 | Clay | 4197 | 0.2 | -10 | 4179 | 10975771
614-P-2008 | 614 | Passing | Rigid | 10/17/2019 | Asphalt |  | 1015 | Clay | 4194 | 0.4 | 3 | 4179 | 2410068
614-P-2008 | 614 | Passing | Rigid | 10/17/2019 | Asphalt |  | 1017 | Clay | 4198 | -0.1 | 10 | 4179 | 2410068
614-P-2008 | 614 | Passing | Rigid | 10/17/2019 | Asphalt |  | 1013 | Clay | 4191 | 1.8 | 3 | 4179 | 2410068
614-P-2008 | 614 | Passing | Rigid | 10/17/2019 | Asphalt |  | 1017 | Clay | 4198 | 6 | 3 | 4179 | 2410068
614-D-2008 | 614 | Driving | Rigid | 05/07/2020 | Asphalt |  | 1458 | Clay | 4199 | 0 | -10 | 4382 | 11691614
614-D-2008 | 614 | Driving | Rigid | 05/07/2020 | Asphalt |  | 1457 | Clay | 4198 | 0.6 | -3 | 4382 | 11691614
614-D-2008 | 614 | Driving | Rigid | 05/07/2020 | Asphalt |  | 1457 | Clay | 4197 | 0.3 | -3 | 4382 | 11691614
614-P-2008 | 614 | Passing | Rigid | 05/07/2020 | Asphalt |  | 1457 | Clay | 4198 | 0.2 | 10 | 4382 | 2595938
614-P-2008 | 614 | Passing | Rigid | 05/07/2020 | Asphalt |  | 1458 | Clay | 4199 | 0.8 | 3 | 4382 | 2595938
614-P-2008 | 614 | Passing | Rigid | 05/07/2020 | Asphalt |  | 1454 | Clay | 4193 | 2 | 3 | 4382 | 2595938
614-D-2008 | 614 | Driving | Rigid | 10/07/2020 | Asphalt |  | 1115 | Clay | 4196 | 2.7 | -10 | 4535 | 11895298
614-D-2008 | 614 | Driving | Rigid | 04/23/2021 | Asphalt |  | 1104 | Clay | 4196 | 0.7 | -10 | 4733 | 12539888
614-D-2008 | 614 | Driving | Rigid | 04/23/2021 | Asphalt |  | 1105 | Clay | 4196 | -0.3 | -3 | 4733 | 12539888
614-D-2008 | 614 | Driving | Rigid | 04/23/2021 | Asphalt |  | 1104 | Clay | 4195 | 11.9 | -10 | 4733 | 12539888
614-P-2008 | 614 | Passing | Rigid | 04/23/2021 | Asphalt |  | 1101 | Clay | 4192 | 2.3 | 3 | 4733 | 2894113
614-P-2008 | 614 | Passing | Rigid | 04/23/2021 | Asphalt |  | 1104 | Clay | 4195 | 0.6 | 3 | 4733 | 2894113
614-P-2008 | 614 | Passing | Rigid | 06/18/2009 | Asphalt |  | 840 | Clay | 4198 | 0.1 | 10 | 406 | 96636
614-P-2008 | 614 | Passing | Rigid | 06/18/2009 | Asphalt |  | 840 | Clay | 4194 | 0.1 | 10 | 406 | 96636
614-D-2008 | 614 | Driving | Rigid | 10/21/2010 | Asphalt |  |  | Clay | 4194 | 0.2 | -3 | 896 | 1642703
614-D-2008 | 614 | Driving | Rigid | 04/14/2011 | Asphalt |  |  | Clay | 4197 | 0.4 | -10 | 1071 | 2121161
614-P-2008 | 614 | Passing | Rigid | 09/28/2011 | Asphalt |  |  | Clay | 4194 | 0 | 10 | 1238 | 627587
614-P-2008 | 614 | Passing | Rigid | 08/16/2021 | Asphalt |  | 1041 | Clay | 4192 | 3.7 | 3 | 4848 | 2976934
614-P-2008 | 614 | Passing | Rigid | 08/16/2021 | Asphalt |  | 1041 | Clay | 4191 | 3.4 | 10 | 4848 | 2976934
614-D-2008 | 614 | Driving | Rigid | 11/02/2021 | Asphalt |  | 1105 | Clay | 4197 | 0.5 | -10 | 4926 | 13006378
614-D-2008 | 614 | Driving | Rigid | 11/02/2021 | Asphalt |  | 1104 | Clay | 4195 | 0.1 | -3 | 4926 | 13006378
614-D-2008 | 614 | Driving | Rigid | 11/02/2021 | Asphalt |  | 1107 | Clay | 4199 | 1.2 | -3 | 4926 | 13006378
614-D-2008 | 614 | Driving | Rigid | 11/02/2021 | Asphalt |  | 1102 | Clay | 4191 | 0.2 | -3 | 4926 | 13006378
614-D-2008 | 614 | Driving | Rigid | 11/02/2021 | Asphalt |  | 1106 | Clay | 4198 | 0 | -10 | 4926 | 13006378
614-P-2008 | 614 | Passing | Rigid | 11/02/2021 | Asphalt |  | 1106 | Clay | 4197 | 1.9 | 3 | 4926 | 3058252
614-P-2008 | 614 | Passing | Rigid | 11/02/2021 | Asphalt |  | 1105 | Clay | 4196 | 1 | 3 | 4926 | 3058252
614-D-2008 | 614 | Driving | Rigid | 04/12/2022 | Asphalt |  | 1110 | Clay | 4197 | 0.4 | -10 | 5087 | 13567771
614-P-2008 | 614 | Passing | Rigid | 04/12/2022 | Asphalt |  | 1108 | Clay | 4194 | 2.7 | 3 | 5087 | 3248478
614-P-2008 | 614 | Passing | Rigid | 04/12/2022 | Asphalt |  | 1107 | Clay | 4192 | 2.3 | 10 | 5087 | 3248478
614-P-2008 | 614 | Passing | Rigid | 04/12/2022 | Asphalt |  | 1107 | Clay | 4192 | 3.8 | 3 | 5087 | 3248478
614-P-2008 | 614 | Passing | Rigid | 04/12/2022 | Asphalt |  | 1110 | Clay | 4197 | 2.3 | 3 | 5087 | 3248478
614-D-2008 | 614 | Driving | Rigid | 04/23/2021 | Asphalt |  | 1103 | Clay | 4194 | 0 | -3 | 4733 | 12539888
614-D-2008 | 614 | Driving | Rigid | 04/23/2021 | Asphalt |  | 1100 | Clay | 4192 | -1 | -3 | 4733 | 12539888
614-P-2008 | 614 | Passing | Rigid | 04/23/2021 | Asphalt |  | 1105 | Clay | 4196 | 41.2 | 3 | 4733 | 2894113
614-D-2008 | 614 | Driving | Rigid | 08/16/2021 | Asphalt |  | 1041 | Clay | 4193 | 1.3 | -10 | 4848 | 12778679
614-P-2008 | 614 | Passing | Rigid | 07/15/2015 | Asphalt |  | 1018 | Clay | 4197 | 1.6 | 3 | 2624 | 1442034
614-D-2008 | 614 | Driving | Rigid | 10/15/2015 | Asphalt |  | 1043 | Clay | 4194 | -0.2 | -3 | 2716 | 6681545
614-D-2008 | 614 | Driving | Rigid | 10/15/2015 | Asphalt |  | 1047 | Clay | 4199 | 0.8 | -3 | 2716 | 6681545
614-P-2008 | 614 | Passing | Rigid | 10/15/2015 | Asphalt |  | 1047 | Clay | 4199 | 0.8 | 3 | 2716 | 1451246
614-P-2008 | 614 | Passing | Rigid | 10/15/2015 | Asphalt |  | 1043 | Clay | 4194 | 0.6 | 3 | 2716 | 1451246
614-P-2008 | 614 | Passing | Rigid | 10/15/2015 | Asphalt |  | 1045 | Clay | 4196 | 0.3 | 3 | 2716 | 1451246
614-D-2008 | 614 | Driving | Rigid | 05/18/2016 | Asphalt |  | 1032 | Clay | 4191 | -0.1 | -10 | 2932 | 7530260
614-P-2008 | 614 | Passing | Rigid | 05/18/2016 | Asphalt |  | 1038 | Clay | 4196 | 0.9 | 3 | 2932 | 1630988
614-P-2008 | 614 | Passing | Rigid | 05/18/2016 | Asphalt |  | 1038 | Clay | 4197 | 1.1 | 3 | 2932 | 1630988
614-P-2008 | 614 | Passing | Rigid | 05/18/2016 | Asphalt |  | 1036 | Clay | 4194 | 3 | 10 | 2932 | 1630988
614-D-2008 | 614 | Driving | Rigid | 05/26/2017 | Asphalt |  | 1453 | Clay | 4192 | -0.5 | -3 | 3305 | 8417723
614-D-2008 | 614 | Driving | Rigid | 05/26/2017 | Asphalt |  | 1458 | Clay | 4197 | 0.5 | -10 | 3305 | 8417723
614-P-2008 | 614 | Passing | Rigid | 05/26/2017 | Asphalt |  | 1500 | Clay | 4198 | 0.8 | 10 | 3305 | 1779520
614-P-2008 | 614 | Passing | Rigid | 05/26/2017 | Asphalt |  | 1455 | Clay | 4194 | 1.3 | 3 | 3305 | 1779520
614-D-2008 | 614 | Driving | Rigid | 04/18/2019 | Asphalt |  | 1052 | Clay | 4192 | 0.5 | -10 | 3997 | 10417487
614-D-2008 | 614 | Driving | Rigid | 04/18/2019 | Asphalt |  | 1055 | Clay | 4195 | 11.5 | -10 | 3997 | 10417487
614-D-2008 | 614 | Driving | Rigid | 04/18/2019 | Asphalt |  | 1055 | Clay | 4195 | -0.2 | -3 | 3997 | 10417487
614-D-2008 | 614 | Driving | Rigid | 04/18/2019 | Asphalt |  | 1057 | Clay | 4199 | 0.8 | -10 | 3997 | 10417487
614-D-2008 | 614 | Driving | Rigid | 04/18/2019 | Asphalt |  | 1057 | Clay | 4199 | 1.3 | -3 | 3997 | 10417487
614-D-2008 | 614 | Driving | Rigid | 10/17/2019 | Asphalt |  | 1015 | Clay | 4195 | -0.2 | -3 | 4179 | 10975771
614-D-2008 | 614 | Driving | Rigid | 10/17/2019 | Asphalt |  | 1013 | Clay | 4192 | 0.3 | -10 | 4179 | 10975771
614-P-2008 | 614 | Passing | Rigid | 10/17/2019 | Asphalt |  | 1014 | Clay | 4193 | 1.6 | 3 | 4179 | 2410068
614-P-2008 | 614 | Passing | Rigid | 10/17/2019 | Asphalt |  | 1017 | Clay | 4197 | 2.7 | 10 | 4179 | 2410068
614-P-2008 | 614 | Passing | Rigid | 10/17/2019 | Asphalt |  | 1016 | Clay | 4195 | 0.8 | 3 | 4179 | 2410068
614-D-2008 | 614 | Driving | Rigid | 05/07/2020 | Asphalt |  | 1455 | Clay | 4195 | 0 | -3 | 4382 | 11691614
614-D-2008 | 614 | Driving | Rigid | 05/07/2020 | Asphalt |  | 1454 | Clay | 4193 | 0.4 | -3 | 4382 | 11691614
614-P-2008 | 614 | Passing | Rigid | 05/07/2020 | Asphalt |  | 1455 | Clay | 4193 | 5.2 | 10 | 4382 | 2595938
614-P-2008 | 614 | Passing | Rigid | 05/07/2020 | Asphalt |  | 1457 | Clay | 4197 | 2.1 | 3 | 4382 | 2595938
614-P-2008 | 614 | Passing | Rigid | 05/07/2020 | Asphalt |  | 1456 | Clay | 4196 | 1.5 | 3 | 4382 | 2595938
614-P-2008 | 614 | Passing | Rigid | 05/07/2020 | Asphalt |  | 1455 | Clay | 4194 | 5.6 | 10 | 4382 | 2595938
614-D-2008 | 614 | Driving | Rigid | 10/07/2020 | Asphalt |  | 1114 | Clay | 4194 | 0.5 | -10 | 4535 | 11895298
614-D-2008 | 614 | Driving | Rigid | 10/07/2020 | Asphalt |  | 1112 | Clay | 4191 | -0.1 | -10 | 4535 | 11895298
614-D-2008 | 614 | Driving | Rigid | 10/07/2020 | Asphalt |  | 1112 | Clay | 4191 | -0.2 | -3 | 4535 | 11895298
614-D-2008 | 614 | Driving | Rigid | 10/07/2020 | Asphalt |  | 1117 | Clay | 4199 | 0 | -10 | 4535 | 11895298
614-P-2008 | 614 | Passing | Rigid | 10/07/2020 | Asphalt |  | 1117 | Clay | 4198 | -0.8 | 10 | 4535 | 2689039
614-P-2008 | 614 | Passing | Rigid | 10/07/2020 | Asphalt |  | 1112 | Clay | 4191 | 2.5 | 10 | 4535 | 2689039
614-D-2008 | 614 | Driving | Rigid | 04/23/2021 | Asphalt |  | 1410 | Clay | 4191 | -0.4 | -10 | 4733 | 12539888
614-D-2008 | 614 | Driving | Rigid | 06/18/2009 | Asphalt |  | 840 | Clay | 4194 | 0.3 | -10 | 406 | 404434
614-D-2008 | 614 | Driving | Rigid | 06/18/2009 | Asphalt |  | 840 | Clay | 4197 | 0.4 | -10 | 406 | 404434
614-D-2008 | 614 | Driving | Rigid | 06/18/2009 | Asphalt |  | 840 | Clay | 4194 | 0.2 | -3 | 406 | 404434
614-D-2008 | 614 | Driving | Rigid | 10/21/2010 | Asphalt |  |  | Clay | 4197 | 0.2 | -10 | 896 | 1642703
614-D-2008 | 614 | Driving | Rigid | 04/14/2011 | Asphalt |  |  | Clay | 4198 | 39 | -3 | 1071 | 2121161
614-D-2008 | 614 | Driving | Rigid | 09/28/2011 | Asphalt |  |  | Clay | 4194 | -0.2 | -10 | 1238 | 2292135
614-D-2008 | 614 | Driving | Rigid | 06/08/2012 | Asphalt |  | 813 | Clay | 4198 | 0 | -10 | 1492 | 2972865
614-D-2008 | 614 | Driving | Rigid | 06/08/2012 | Asphalt |  | 814 | Clay | 4198 | -0.9 | -3 | 1492 | 2972865
614-D-2008 | 614 | Driving | Rigid | 05/10/2013 | Asphalt |  | 1215 | Clay | 4197 | 0.7 | -10 | 1828 | 4056711
714-D-2008 | 714 | Driving | Rigid | 06/08/2012 | Asphalt |  | 816 | Clay | 4202 | -1.4 | -3 | 1492 | 2972865
714-P-2008 | 714 | Passing | Rigid | 06/08/2012 | Asphalt |  | 818 | Clay | 4203 | 0 | 3 | 1492 | 788274
714-P-2008 | 714 | Passing | Rigid | 06/08/2012 | Asphalt |  | 817 | Clay | 4202 | 0.2 | 10 | 1492 | 788274
714-P-2008 | 714 | Passing | Rigid | 05/10/2013 | Asphalt |  | 1220 | Clay | 4204 | 0.6 | 10 | 1828 | 1049193
714-P-2008 | 714 | Passing | Rigid | 05/10/2013 | Asphalt |  | 1219 | Clay | 4203 | 0.6 | 3 | 1828 | 1049193
714-D-2008 | 714 | Driving | Rigid | 05/14/2014 | Asphalt |  | 1600 | Clay | 4200 | -0.3 | -10 | 2197 | 4960495
714-P-2008 | 714 | Passing | Rigid | 05/14/2014 | Asphalt |  | 1605 | Clay | 4203 | 2.3 | 10 | 2197 | 1295321
714-P-2008 | 714 | Passing | Rigid | 04/16/2015 | Asphalt |  | 949 | Clay | 4200 | -0.5 | 10 | 2534 | 1429789
714-D-2008 | 714 | Driving | Rigid | 07/15/2015 | Asphalt |  | 1025 | Clay | 4202 | -0.8 | -10 | 2624 | 6428008
714-P-2008 | 714 | Passing | Rigid | 07/15/2015 | Asphalt |  | 1025 | Clay | 4201 | 2.6 | 10 | 2624 | 1442034
714-P-2008 | 714 | Passing | Rigid | 07/15/2015 | Asphalt |  | 1030 | Clay | 4204 | 0 | 3 | 2624 | 1442034
714-D-2008 | 714 | Driving | Rigid | 10/15/2015 | Asphalt |  | 1049 | Clay | 4200 | 0 | -3 | 2716 | 6681545
714-P-2008 | 714 | Passing | Rigid | 10/15/2015 | Asphalt |  | 1050 | Clay | 4201 | 1.6 | 3 | 2716 | 1451246
714-P-2008 | 714 | Passing | Rigid | 10/15/2015 | Asphalt |  | 1049 | Clay | 4200 | 0.1 | 3 | 2716 | 1451246
714-P-2008 | 714 | Passing | Rigid | 10/15/2015 | Asphalt |  | 1049 | Clay | 4200 | -2.3 | 10 | 2716 | 1451246
714-D-2008 | 714 | Driving | Rigid | 05/18/2016 | Asphalt |  | 1042 | Clay | 4201 | -0.9 | -10 | 2932 | 7530260
714-P-2008 | 714 | Passing | Rigid | 05/18/2016 | Asphalt |  | 1044 | Clay | 4202 | -0.5 | 3 | 2932 | 1630988
714-P-2008 | 714 | Passing | Rigid | 05/18/2016 | Asphalt |  | 1042 | Clay | 4200 | -1.7 | 10 | 2932 | 1630988
714-D-2008 | 714 | Driving | Rigid | 05/26/2017 | Asphalt |  | 1503 | Clay | 4201 | -0.3 | -10 | 3305 | 8417723
714-D-2008 | 714 | Driving | Rigid | 05/26/2017 | Asphalt |  | 1504 | Clay | 4202 | -0.8 | -10 | 3305 | 8417723
714-D-2008 | 714 | Driving | Rigid | 04/18/2019 | Asphalt |  | 1231 | Clay | 4201 | 0.3 | -10 | 3997 | 10417487
714-D-2008 | 714 | Driving | Rigid | 04/18/2019 | Asphalt |  | 1230 | Clay | 4200 | 0.4 | -10 | 3997 | 10417487
714-P-2008 | 714 | Passing | Rigid | 04/18/2019 | Asphalt |  | 1231 | Clay | 4201 | 2.2 | 3 | 3997 | 2201652
714-P-2008 | 714 | Passing | Rigid | 04/18/2019 | Asphalt |  | 1233 | Clay | 4204 | 0.6 | 10 | 3997 | 2201652
714-D-2008 | 714 | Driving | Rigid | 10/17/2019 | Asphalt |  | 1022 | Clay | 4203 | -1.5 | -3 | 4179 | 10975771
714-D-2008 | 714 | Driving | Rigid | 10/17/2019 | Asphalt |  | 1021 | Clay | 4202 | -1.4 | -3 | 4179 | 10975771
714-D-2008 | 714 | Driving | Rigid | 10/17/2019 | Asphalt |  | 1023 | Clay | 4204 | 4.2 | -3 | 4179 | 10975771
714-D-2008 | 714 | Driving | Rigid | 05/07/2020 | Asphalt |  | 1459 | Clay | 4200 | 0.6 | -3 | 4382 | 11691614
714-D-2008 | 714 | Driving | Rigid | 05/07/2020 | Asphalt |  | 1459 | Clay | 4201 | -0.1 | -10 | 4382 | 11691614
714-D-2008 | 714 | Driving | Rigid | 05/07/2020 | Asphalt |  | 1500 | Clay | 4202 | -1.5 | -3 | 4382 | 11691614
714-D-2008 | 714 | Driving | Rigid | 04/23/2021 | Asphalt |  | 1421 | Clay | 4200 | -2.4 | -10 | 4733 | 12539888
714-D-2008 | 714 | Driving | Rigid | 04/23/2021 | Asphalt |  | 1109 | Clay | 4202 | -0.5 | -10 | 4733 | 12539888
714-D-2008 | 714 | Driving | Rigid | 11/02/2021 | Asphalt |  | 1110 | Clay | 4204 | 4.5 | -3 | 4926 | 13006378
714-D-2008 | 714 | Driving | Rigid | 11/02/2021 | Asphalt |  | 1110 | Clay | 4204 | 9.6 | -10 | 4926 | 13006378
714-D-2008 | 714 | Driving | Rigid | 11/02/2021 | Asphalt |  | 1108 | Clay | 4200 | 1 | -3 | 4926 | 13006378
714-P-2008 | 714 | Passing | Rigid | 11/02/2021 | Asphalt |  | 1110 | Clay | 4203 | 1.7 | 10 | 4926 | 3058252
714-P-2008 | 714 | Passing | Rigid | 11/02/2021 | Asphalt |  | 1109 | Clay | 4202 | 0.6 | 10 | 4926 | 3058252
714-P-2008 | 714 | Passing | Rigid | 11/02/2021 | Asphalt |  | 1109 | Clay | 4201 | 2.8 | 3 | 4926 | 3058252
714-D-2008 | 714 | Driving | Rigid | 04/12/2022 | Asphalt |  | 1112 | Clay | 4201 | 0 | -10 | 5087 | 13567771
714-P-2008 | 714 | Passing | Rigid | 04/12/2022 | Asphalt |  | 1113 | Clay | 4202 | 0.5 | 3 | 5087 | 3248478
714-P-2008 | 714 | Passing | Rigid | 04/12/2022 | Asphalt |  | 1113 | Clay | 4201 | 3.6 | 10 | 5087 | 3248478
714-P-2008 | 714 | Passing | Rigid | 06/18/2009 | Asphalt |  | 845 | Clay | 4202 | 0.5 | 10 | 406 | 96636
714-D-2008 | 714 | Driving | Rigid | 10/21/2010 | Asphalt |  |  | Clay | 4202 | -0.6 | -10 | 896 | 1642703
714-D-2008 | 714 | Driving | Rigid | 10/21/2010 | Asphalt |  |  | Clay | 4204 | 0.1 | -3 | 896 | 1642703
714-P-2008 | 714 | Passing | Rigid | 10/21/2010 | Asphalt |  |  | Clay | 4203 | -0.4 | 3 | 896 | 407011
714-D-2008 | 714 | Driving | Rigid | 04/14/2011 | Asphalt |  |  | Clay | 4204 | -0.4 | -10 | 1071 | 2121161
714-P-2008 | 714 | Passing | Rigid | 09/28/2011 | Asphalt |  |  | Clay | 4204 | -0.1 | 3 | 1238 | 627587
714-P-2008 | 714 | Passing | Rigid | 06/08/2012 | Asphalt |  | 818 | Clay | 4203 | 0.9 | 10 | 1492 | 788274
714-D-2008 | 714 | Driving | Rigid | 05/10/2013 | Asphalt |  | 1219 | Clay | 4203 | -1.4 | -3 | 1828 | 4056711
714-D-2008 | 714 | Driving | Rigid | 05/14/2014 | Asphalt |  | 1603 | Clay | 4202 | -1.5 | -3 | 2197 | 4960495
714-D-2008 | 714 | Driving | Rigid | 05/14/2014 | Asphalt |  | 1603 | Clay | 4202 | -1.1 | -10 | 2197 | 4960495
714-D-2008 | 714 | Driving | Rigid | 05/14/2014 | Asphalt |  | 1601 | Clay | 4200 | 0.2 | -3 | 2197 | 4960495
714-D-2008 | 714 | Driving | Rigid | 05/14/2014 | Asphalt |  | 1602 | Clay | 4201 | -1.1 | -3 | 2197 | 4960495
714-P-2008 | 714 | Passing | Rigid | 05/14/2014 | Asphalt |  | 1601 | Clay | 4200 | -0.4 | 10 | 2197 | 1295321
714-P-2008 | 714 | Passing | Rigid | 05/14/2014 | Asphalt |  | 1602 | Clay | 4201 | 1.3 | 3 | 2197 | 1295321
714-D-2008 | 714 | Driving | Rigid | 04/16/2015 | Asphalt |  | 950 | Clay | 4202 | -0.6 | -10 | 2534 | 6117824
714-D-2008 | 714 | Driving | Rigid | 04/16/2015 | Asphalt |  | 951 | Clay | 4202 | -1.4 | -3 | 2534 | 6117824
714-D-2008 | 714 | Driving | Rigid | 07/15/2015 | Asphalt |  | 1023 | Clay | 4200 | 0.3 | -3 | 2624 | 6428008
714-D-2008 | 714 | Driving | Rigid | 07/15/2015 | Asphalt |  | 1027 | Clay | 4204 | 4.7 | -10 | 2624 | 6428008
714-D-2008 | 714 | Driving | Rigid | 07/15/2015 | Asphalt |  | 1024 | Clay | 4201 | -0.9 | -3 | 2624 | 6428008
714-P-2008 | 714 | Passing | Rigid | 07/15/2015 | Asphalt |  | 1026 | Clay | 4202 | 0.5 | 10 | 2624 | 1442034
714-D-2008 | 714 | Driving | Rigid | 10/15/2015 | Asphalt |  | 1051 | Clay | 4203 | -0.3 | -10 | 2716 | 6681545
714-D-2008 | 714 | Driving | Rigid | 10/15/2015 | Asphalt |  | 1052 | Clay | 4204 | 5.2 | -10 | 2716 | 6681545
714-D-2008 | 714 | Driving | Rigid | 05/18/2016 | Asphalt |  | 1045 | Clay | 4204 | 6.1 | -10 | 2932 | 7530260
714-D-2008 | 714 | Driving | Rigid | 05/18/2016 | Asphalt |  | 1044 | Clay | 4202 | -2 | -3 | 2932 | 7530260
714-D-2008 | 714 | Driving | Rigid | 05/18/2016 | Asphalt |  | 1042 | Clay | 4201 | -1.4 | -3 | 2932 | 7530260
714-P-2008 | 714 | Passing | Rigid | 05/18/2016 | Asphalt |  | 1043 | Clay | 4201 | 1.1 | 3 | 2932 | 1630988
714-D-2008 | 714 | Driving | Rigid | 05/26/2017 | Asphalt |  | 1503 | Clay | 4201 | -0.9 | -3 | 3305 | 8417723
714-P-2008 | 714 | Passing | Rigid | 05/26/2017 | Asphalt |  | 1507 | Clay | 4204 | 0.5 | 10 | 3305 | 1779520
714-D-2008 | 714 | Driving | Rigid | 04/18/2019 | Asphalt |  | 1232 | Clay | 4202 | -0.8 | -10 | 3997 | 10417487
714-D-2008 | 714 | Driving | Rigid | 04/18/2019 | Asphalt |  | 1232 | Clay | 4203 | -1.7 | -3 | 3997 | 10417487
714-P-2008 | 714 | Passing | Rigid | 04/18/2019 | Asphalt |  | 1231 | Clay | 4200 | -0.9 | 10 | 3997 | 2201652
714-P-2008 | 714 | Passing | Rigid | 04/18/2019 | Asphalt |  | 1232 | Clay | 4202 | 0 | 3 | 3997 | 2201652
714-P-2008 | 714 | Passing | Rigid | 04/18/2019 | Asphalt |  | 1232 | Clay | 4202 | 0.6 | 10 | 3997 | 2201652
714-D-2008 | 714 | Driving | Rigid | 10/17/2019 | Asphalt |  | 1020 | Clay | 4200 | -0.3 | -10 | 4179 | 10975771
714-P-2008 | 714 | Passing | Rigid | 10/17/2019 | Asphalt |  | 1023 | Clay | 4204 | 0.5 | 10 | 4179 | 2410068
714-P-2008 | 714 | Passing | Rigid | 10/17/2019 | Asphalt |  | 1022 | Clay | 4202 | 0.6 | 10 | 4179 | 2410068
714-P-2008 | 714 | Passing | Rigid | 10/17/2019 | Asphalt |  | 1023 | Clay | 4204 | 0.2 | 3 | 4179 | 2410068
714-P-2008 | 714 | Passing | Rigid | 10/07/2020 | Asphalt |  | 1120 | Clay | 4203 | 0.6 | 10 | 4535 | 2689039
714-P-2008 | 714 | Passing | Rigid | 10/07/2020 | Asphalt |  | 1119 | Clay | 4201 | 2.1 | 3 | 4535 | 2689039
714-D-2008 | 714 | Driving | Rigid | 08/16/2021 | Asphalt |  | 1050 | Clay | 4201 | 0.8 | -10 | 4848 | 12778679
714-D-2008 | 714 | Driving | Rigid | 08/16/2021 | Asphalt |  | 1050 | Clay | 4200 | 0.3 | -10 | 4848 | 12778679
714-P-2008 | 714 | Passing | Rigid | 08/16/2021 | Asphalt |  | 1052 | Clay | 4203 | 2.4 | 3 | 4848 | 2976934
714-P-2008 | 714 | Passing | Rigid | 08/16/2021 | Asphalt |  | 1051 | Clay | 4202 | 1.5 | 10 | 4848 | 2976934
714-D-2008 | 714 | Driving | Rigid | 04/23/2021 | Asphalt |  | 1111 | Clay | 4204 | 8.4 | -10 | 4733 | 12539888
714-P-2008 | 714 | Passing | Rigid | 08/16/2021 | Asphalt |  | 1050 | Clay | 4200 | 1.9 | 3 | 4848 | 2976934
714-D-2008 | 714 | Driving | Rigid | 11/02/2021 | Asphalt |  | 1109 | Clay | 4202 | -1.1 | -3 | 4926 | 13006378
714-D-2008 | 714 | Driving | Rigid | 10/21/2010 | Asphalt |  |  | Clay | 4204 | -0.7 | -10 | 896 | 1642703
714-D-2008 | 714 | Driving | Rigid | 10/21/2010 | Asphalt |  |  | Clay | 4202 | 0.1 | -3 | 896 | 1642703
714-D-2008 | 714 | Driving | Rigid | 04/14/2011 | Asphalt |  |  | Clay | 4203 | -0.1 | -3 | 1071 | 2121161
714-P-2008 | 714 | Passing | Rigid | 04/14/2011 | Asphalt |  |  | Clay | 4202 | 0.3 | 10 | 1071 | 540702
714-P-2008 | 714 | Passing | Rigid | 04/14/2011 | Asphalt |  |  | Clay | 4202 | -0.1 | 3 | 1071 | 540702
714-D-2008 | 714 | Driving | Rigid | 09/28/2011 | Asphalt |  |  | Clay | 4204 | 0 | -10 | 1238 | 2292135
714-D-2008 | 714 | Driving | Rigid | 06/08/2012 | Asphalt |  | 817 | Clay | 4203 | -1.8 | -3 | 1492 | 2972865
714-D-2008 | 714 | Driving | Rigid | 06/08/2012 | Asphalt |  | 819 | Clay | 4204 | -0.4 | -3 | 1492 | 2972865
714-D-2008 | 714 | Driving | Rigid | 06/08/2012 | Asphalt |  | 816 | Clay | 4202 | -1.3 | -10 | 1492 | 2972865
714-P-2008 | 714 | Passing | Rigid | 04/14/2011 | Asphalt |  |  | Clay | 4203 | -0.3 | 3 | 1071 | 540702
714-D-2008 | 714 | Driving | Rigid | 09/28/2011 | Asphalt |  |  | Clay | 4203 | -1.1 | -3 | 1238 | 2292135
714-D-2008 | 714 | Driving | Rigid | 09/28/2011 | Asphalt |  |  | Clay | 4203 | -0.6 | -10 | 1238 | 2292135
714-P-2008 | 714 | Passing | Rigid | 09/28/2011 | Asphalt |  |  | Clay | 4204 | 0.2 | 10 | 1238 | 627587
714-P-2008 | 714 | Passing | Rigid | 06/08/2012 | Asphalt |  | 816 | Clay | 4202 | 0.2 | 3 | 1492 | 788274
714-P-2008 | 714 | Passing | Rigid | 05/10/2013 | Asphalt |  | 1220 | Clay | 4204 | 0.2 | 3 | 1828 | 1049193
714-P-2008 | 714 | Passing | Rigid | 05/10/2013 | Asphalt |  | 1218 | Clay | 4202 | 0.2 | 3 | 1828 | 1049193
714-D-2008 | 714 | Driving | Rigid | 05/14/2014 | Asphalt |  | 1604 | Clay | 4203 | -1.5 | -3 | 2197 | 4960495
714-P-2008 | 714 | Passing | Rigid | 04/16/2015 | Asphalt |  | 952 | Clay | 4203 | 0.8 | 3 | 2534 | 1429789
714-D-2008 | 714 | Driving | Rigid | 07/15/2015 | Asphalt |  | 1027 | Clay | 4203 | -1.3 | -3 | 2624 | 6428008
714-D-2008 | 714 | Driving | Rigid | 05/26/2017 | Asphalt |  | 1506 | Clay | 4204 | 7.5 | -10 | 3305 | 8417723
714-P-2008 | 714 | Passing | Rigid | 05/26/2017 | Asphalt |  | 1506 | Clay | 4203 | 1 | 3 | 3305 | 1779520
714-P-2008 | 714 | Passing | Rigid | 05/26/2017 | Asphalt |  | 1505 | Clay | 4202 | 0.1 | 3 | 3305 | 1779520
714-P-2008 | 714 | Passing | Rigid | 04/18/2019 | Asphalt |  | 1232 | Clay | 4203 | 1.8 | 3 | 3997 | 2201652
714-D-2008 | 714 | Driving | Rigid | 10/17/2019 | Asphalt |  | 1020 | Clay | 4200 | 0.3 | -3 | 4179 | 10975771
714-P-2008 | 714 | Passing | Rigid | 10/17/2019 | Asphalt |  | 1021 | Clay | 4201 | 3.5 | 10 | 4179 | 2410068
714-P-2008 | 714 | Passing | Rigid | 10/17/2019 | Asphalt |  | 1021 | Clay | 4201 | 2.3 | 3 | 4179 | 2410068
714-D-2008 | 714 | Driving | Rigid | 05/07/2020 | Asphalt |  | 1500 | Clay | 4203 | -0.7 | -10 | 4382 | 11691614
714-P-2008 | 714 | Passing | Rigid | 05/07/2020 | Asphalt |  | 1500 | Clay | 4202 | -0.1 | 3 | 4382 | 2595938
714-P-2008 | 714 | Passing | Rigid | 05/07/2020 | Asphalt |  | 1501 | Clay | 4203 | 1.6 | 10 | 4382 | 2595938
714-P-2008 | 714 | Passing | Rigid | 05/07/2020 | Asphalt |  | 1459 | Clay | 4200 | 1.4 | 3 | 4382 | 2595938
714-P-2008 | 714 | Passing | Rigid | 05/07/2020 | Asphalt |  | 1501 | Clay | 4204 | 0.6 | 10 | 4382 | 2595938
714-D-2008 | 714 | Driving | Rigid | 10/07/2020 | Asphalt |  | 1118 | Clay | 4200 | 0.4 | -3 | 4535 | 11895298
714-D-2008 | 714 | Driving | Rigid | 10/07/2020 | Asphalt |  | 1119 | Clay | 4201 | -0.9 | -3 | 4535 | 11895298
714-P-2008 | 714 | Passing | Rigid | 04/23/2021 | Asphalt |  | 1108 | Clay | 4201 | 2.6 | 10 | 4733 | 2894113
714-P-2008 | 714 | Passing | Rigid | 06/18/2009 | Asphalt |  | 845 | Clay | 4204 | 0 | 3 | 406 | 96636
714-D-2008 | 714 | Driving | Rigid | 10/21/2010 | Asphalt |  |  | Clay | 4203 | 0.2 | -3 | 896 | 1642703
714-D-2008 | 714 | Driving | Rigid | 09/28/2011 | Asphalt |  |  | Clay | 4204 | -0.2 | -3 | 1238 | 2292135
714-P-2008 | 714 | Passing | Rigid | 09/28/2011 | Asphalt |  |  | Clay | 4202 | 0 | 10 | 1238 | 627587
714-D-2008 | 714 | Driving | Rigid | 05/10/2013 | Asphalt |  | 1217 | Clay | 4202 | -0.9 | -10 | 1828 | 4056711
714-P-2008 | 714 | Passing | Rigid | 05/10/2013 | Asphalt |  | 1219 | Clay | 4203 | 1.4 | 10 | 1828 | 1049193
714-P-2008 | 714 | Passing | Rigid | 05/14/2014 | Asphalt |  | 1602 | Clay | 4201 | 2 | 10 | 2197 | 1295321
714-P-2008 | 714 | Passing | Rigid | 05/14/2014 | Asphalt |  | 1604 | Clay | 4202 | 0.3 | 10 | 2197 | 1295321
714-D-2008 | 714 | Driving | Rigid | 04/16/2015 | Asphalt |  | 949 | Clay | 4201 | -1.1 | -3 | 2534 | 6117824
714-D-2008 | 714 | Driving | Rigid | 04/16/2015 | Asphalt |  | 949 | Clay | 4200 | 0 | -3 | 2534 | 6117824
714-P-2008 | 714 | Passing | Rigid | 04/16/2015 | Asphalt |  | 951 | Clay | 4202 | 0.6 | 10 | 2534 | 1429789
714-P-2008 | 714 | Passing | Rigid | 07/15/2015 | Asphalt |  | 1024 | Clay | 4201 | 1.1 | 3 | 2624 | 1442034
714-D-2008 | 714 | Driving | Rigid | 10/15/2015 | Asphalt |  | 1051 | Clay | 4202 | -0.9 | -10 | 2716 | 6681545
714-D-2008 | 714 | Driving | Rigid | 10/15/2015 | Asphalt |  | 1051 | Clay | 4202 | -1.5 | -3 | 2716 | 6681545
714-P-2008 | 714 | Passing | Rigid | 10/15/2015 | Asphalt |  | 1050 | Clay | 4201 | 2.9 | 10 | 2716 | 1451246
714-D-2008 | 714 | Driving | Rigid | 05/18/2016 | Asphalt |  | 1045 | Clay | 4204 | 2.1 | -3 | 2932 | 7530260
714-D-2008 | 714 | Driving | Rigid | 05/18/2016 | Asphalt |  | 1045 | Clay | 4203 | -1.5 | -3 | 2932 | 7530260
714-P-2008 | 714 | Passing | Rigid | 05/18/2016 | Asphalt |  | 1043 | Clay | 4201 | 2.6 | 10 | 2932 | 1630988
714-D-2008 | 714 | Driving | Rigid | 05/26/2017 | Asphalt |  | 1507 | Clay | 4204 | 3 | -3 | 3305 | 8417723
714-D-2008 | 714 | Driving | Rigid | 05/26/2017 | Asphalt |  | 1505 | Clay | 4202 | -1.6 | -3 | 3305 | 8417723
714-D-2008 | 714 | Driving | Rigid | 05/26/2017 | Asphalt |  | 1506 | Clay | 4203 | -1.5 | -3 | 3305 | 8417723
714-P-2008 | 714 | Passing | Rigid | 05/26/2017 | Asphalt |  | 1504 | Clay | 4201 | 2.8 | 10 | 3305 | 1779520
714-P-2008 | 714 | Passing | Rigid | 04/18/2019 | Asphalt |  | 1232 | Clay | 4203 | 2 | 10 | 3997 | 2201652
714-P-2008 | 714 | Passing | Rigid | 04/18/2019 | Asphalt |  | 1231 | Clay | 4200 | 1.5 | 3 | 3997 | 2201652
714-P-2008 | 714 | Passing | Rigid | 04/18/2019 | Asphalt |  | 1231 | Clay | 4201 | 3.3 | 10 | 3997 | 2201652
714-D-2008 | 714 | Driving | Rigid | 10/17/2019 | Asphalt |  | 1022 | Clay | 4203 | -0.6 | -10 | 4179 | 10975771
714-D-2008 | 714 | Driving | Rigid | 10/07/2020 | Asphalt |  | 1118 | Clay | 4200 | -0.3 | -10 | 4535 | 11895298
714-D-2008 | 714 | Driving | Rigid | 10/07/2020 | Asphalt |  | 1120 | Clay | 4203 | -1.8 | -3 | 4535 | 11895298
714-P-2008 | 714 | Passing | Rigid | 10/07/2020 | Asphalt |  | 1118 | Clay | 4200 | 0.9 | 3 | 4535 | 2689039
714-D-2008 | 714 | Driving | Rigid | 04/23/2021 | Asphalt |  | 1110 | Clay | 4203 | -1.8 | -3 | 4733 | 12539888
714-D-2008 | 714 | Driving | Rigid | 04/23/2021 | Asphalt |  | 1421 | Clay | 4200 | -0.2 | -3 | 4733 | 12539888
714-D-2008 | 714 | Driving | Rigid | 04/23/2021 | Asphalt |  | 1107 | Clay | 4201 | -0.7 | -10 | 4733 | 12539888
714-P-2008 | 714 | Passing | Rigid | 04/23/2021 | Asphalt |  | 1111 | Clay | 4203 | 2 | 10 | 4733 | 2894113
714-D-2008 | 714 | Driving | Rigid | 08/16/2021 | Asphalt |  | 1052 | Clay | 4203 | -0.3 | -3 | 4848 | 12778679
714-P-2008 | 714 | Passing | Rigid | 08/16/2021 | Asphalt |  | 1052 | Clay | 4204 | 1.2 | 3 | 4848 | 2976934
714-P-2008 | 714 | Passing | Rigid | 08/16/2021 | Asphalt |  | 1052 | Clay | 4203 | 2.7 | 10 | 4848 | 2976934
714-D-2008 | 714 | Driving | Rigid | 04/12/2022 | Asphalt |  | 1113 | Clay | 4202 | 0.3 | -10 | 5087 | 13567771
714-P-2008 | 714 | Passing | Rigid | 04/12/2022 | Asphalt |  | 1115 | Clay | 4204 | 1.1 | 10 | 5087 | 3248478
714-P-2008 | 714 | Passing | Rigid | 08/16/2021 | Asphalt |  | 1051 | Clay | 4202 | 1.1 | 3 | 4848 | 2976934
714-P-2008 | 714 | Passing | Rigid | 05/18/2016 | Asphalt |  | 1045 | Clay | 4203 | 1.3 | 10 | 2932 | 1630988
714-D-2008 | 714 | Driving | Rigid | 04/18/2019 | Asphalt |  | 1231 | Clay | 4201 | 0.5 | -3 | 3997 | 10417487
714-D-2008 | 714 | Driving | Rigid | 04/18/2019 | Asphalt |  | 1233 | Clay | 4204 | 8.8 | -10 | 3997 | 10417487
714-D-2008 | 714 | Driving | Rigid | 04/18/2019 | Asphalt |  | 1232 | Clay | 4203 | 0.3 | -10 | 3997 | 10417487
714-D-2008 | 714 | Driving | Rigid | 10/17/2019 | Asphalt |  | 1021 | Clay | 4202 | 0.1 | -10 | 4179 | 10975771
714-D-2008 | 714 | Driving | Rigid | 05/07/2020 | Asphalt |  | 1459 | Clay | 4201 | -1.2 | -3 | 4382 | 11691614
714-D-2008 | 714 | Driving | Rigid | 05/07/2020 | Asphalt |  | 1500 | Clay | 4203 | -1.5 | -3 | 4382 | 11691614
714-D-2008 | 714 | Driving | Rigid | 05/07/2020 | Asphalt |  | 1500 | Clay | 4202 | 0.2 | -10 | 4382 | 11691614
714-D-2008 | 714 | Driving | Rigid | 05/07/2020 | Asphalt |  | 1501 | Clay | 4204 | 9.2 | -10 | 4382 | 11691614
714-P-2008 | 714 | Passing | Rigid | 05/07/2020 | Asphalt |  | 1459 | Clay | 4201 | 2.4 | 3 | 4382 | 2595938
714-D-2008 | 714 | Driving | Rigid | 10/07/2020 | Asphalt |  | 1120 | Clay | 4204 | 4.3 | -3 | 4535 | 11895298
714-D-2008 | 714 | Driving | Rigid | 04/23/2021 | Asphalt |  | 1109 | Clay | 4202 | -2.1 | -3 | 4733 | 12539888
714-D-2008 | 714 | Driving | Rigid | 04/23/2021 | Asphalt |  | 1111 | Clay | 4204 | 3.8 | -3 | 4733 | 12539888
714-D-2008 | 714 | Driving | Rigid | 04/23/2021 | Asphalt |  | 1108 | Clay | 4201 | -1.8 | -3 | 4733 | 12539888
714-P-2008 | 714 | Passing | Rigid | 04/23/2021 | Asphalt |  | 1112 | Clay | 4204 | 3.8 | 3 | 4733 | 2894113
714-P-2008 | 714 | Passing | Rigid | 04/23/2021 | Asphalt |  | 1421 | Clay | 4200 | 0.6 | 3 | 4733 | 2894113
714-D-2008 | 714 | Driving | Rigid | 08/16/2021 | Asphalt |  | 1050 | Clay | 4201 | -0.2 | -3 | 4848 | 12778679
714-P-2008 | 714 | Passing | Rigid | 11/02/2021 | Asphalt |  | 1111 | Clay | 4204 | 0.3 | 3 | 4926 | 3058252
714-P-2008 | 714 | Passing | Rigid | 11/02/2021 | Asphalt |  | 1108 | Clay | 4200 | -0.3 | 10 | 4926 | 3058252
714-D-2008 | 714 | Driving | Rigid | 04/12/2022 | Asphalt |  | 1114 | Clay | 4204 | 11.1 | -10 | 5087 | 13567771
714-D-2008 | 714 | Driving | Rigid | 04/12/2022 | Asphalt |  | 1113 | Clay | 4201 | -0.3 | -3 | 5087 | 13567771
714-P-2008 | 714 | Passing | Rigid | 04/12/2022 | Asphalt |  | 1114 | Clay | 4204 | 0.7 | 3 | 5087 | 3248478
714-D-2008 | 714 | Driving | Rigid | 06/18/2009 | Asphalt |  | 845 | Clay | 4203 | -0.8 | -3 | 406 | 404434
714-D-2008 | 714 | Driving | Rigid | 06/18/2009 | Asphalt |  | 845 | Clay | 4203 | -0.6 | -10 | 406 | 404434
714-P-2008 | 714 | Passing | Rigid | 06/18/2009 | Asphalt |  | 845 | Clay | 4203 | -0.2 | 3 | 406 | 96636
714-D-2008 | 714 | Driving | Rigid | 10/21/2010 | Asphalt |  |  | Clay | 4203 | -0.6 | -10 | 896 | 1642703
714-P-2008 | 714 | Passing | Rigid | 10/21/2010 | Asphalt |  |  | Clay | 4204 | -0.5 | 3 | 896 | 407011
714-P-2008 | 714 | Passing | Rigid | 04/14/2011 | Asphalt |  |  | Clay | 4204 | 0.9 | 10 | 1071 | 540702
714-D-2008 | 714 | Driving | Rigid | 09/28/2011 | Asphalt |  |  | Clay | 4202 | -0.6 | -10 | 1238 | 2292135
714-P-2008 | 714 | Passing | Rigid | 09/28/2011 | Asphalt |  |  | Clay | 4203 | -0.3 | 3 | 1238 | 627587
714-D-2008 | 714 | Driving | Rigid | 05/10/2013 | Asphalt |  | 1218 | Clay | 4203 | -0.4 | -10 | 1828 | 4056711
714-P-2008 | 714 | Passing | Rigid | 05/14/2014 | Asphalt |  | 1603 | Clay | 4202 | 0 | 3 | 2197 | 1295321
714-P-2008 | 714 | Passing | Rigid | 05/14/2014 | Asphalt |  | 1606 | Clay | 4204 | 0.3 | 10 | 2197 | 1295321
714-D-2008 | 714 | Driving | Rigid | 04/16/2015 | Asphalt |  | 949 | Clay | 4201 | -0.3 | -10 | 2534 | 6117824
714-P-2008 | 714 | Passing | Rigid | 04/16/2015 | Asphalt |  | 950 | Clay | 4201 | 2.6 | 10 | 2534 | 1429789
714-P-2008 | 714 | Passing | Rigid | 04/16/2015 | Asphalt |  | 950 | Clay | 4201 | 1.5 | 3 | 2534 | 1429789
714-D-2008 | 714 | Driving | Rigid | 07/15/2015 | Asphalt |  | 1023 | Clay | 4200 | -0.1 | -10 | 2624 | 6428008
714-D-2008 | 714 | Driving | Rigid | 07/15/2015 | Asphalt |  | 1026 | Clay | 4203 | -0.6 | -10 | 2624 | 6428008
714-P-2008 | 714 | Passing | Rigid | 07/15/2015 | Asphalt |  | 1027 | Clay | 4203 | 0.2 | 3 | 2624 | 1442034
714-P-2008 | 714 | Passing | Rigid | 07/15/2015 | Asphalt |  | 1027 | Clay | 4203 | 1.3 | 10 | 2624 | 1442034
714-D-2008 | 714 | Driving | Rigid | 10/15/2015 | Asphalt |  | 1049 | Clay | 4200 | -0.4 | -10 | 2716 | 6681545
714-D-2008 | 714 | Driving | Rigid | 10/15/2015 | Asphalt |  | 1050 | Clay | 4201 | -0.7 | -10 | 2716 | 6681545
714-D-2008 | 714 | Driving | Rigid | 08/16/2021 | Asphalt |  | 1051 | Clay | 4202 | 0.5 | -10 | 4848 | 12778679
714-D-2008 | 714 | Driving | Rigid | 08/16/2021 | Asphalt |  | 1051 | Clay | 4202 | -0.7 | -3 | 4848 | 12778679
714-D-2008 | 714 | Driving | Rigid | 08/16/2021 | Asphalt |  | 1052 | Clay | 4204 | 10.3 | -10 | 4848 | 12778679
714-P-2008 | 714 | Passing | Rigid | 08/16/2021 | Asphalt |  | 1051 | Clay | 4201 | 4.4 | 10 | 4848 | 2976934
714-D-2008 | 714 | Driving | Rigid | 11/02/2021 | Asphalt |  | 1108 | Clay | 4200 | -0.5 | -10 | 4926 | 13006378
714-D-2008 | 714 | Driving | Rigid | 11/02/2021 | Asphalt |  | 1108 | Clay | 4201 | -0.6 | -3 | 4926 | 13006378
714-D-2008 | 714 | Driving | Rigid | 11/02/2021 | Asphalt |  | 1109 | Clay | 4202 | 0.5 | -10 | 4926 | 13006378
714-P-2008 | 714 | Passing | Rigid | 11/02/2021 | Asphalt |  | 1109 | Clay | 4201 | 3.5 | 10 | 4926 | 3058252
714-P-2008 | 714 | Passing | Rigid | 11/02/2021 | Asphalt |  | 1108 | Clay | 4200 | 1.3 | 3 | 4926 | 3058252
714-P-2008 | 714 | Passing | Rigid | 11/02/2021 | Asphalt |  | 1111 | Clay | 4204 | 0.7 | 10 | 4926 | 3058252
714-P-2008 | 714 | Passing | Rigid | 11/02/2021 | Asphalt |  | 1110 | Clay | 4203 | 1.5 | 3 | 4926 | 3058252
714-D-2008 | 714 | Driving | Rigid | 04/12/2022 | Asphalt |  | 1114 | Clay | 4203 | -1.5 | -3 | 5087 | 13567771
714-P-2008 | 714 | Passing | Rigid | 04/12/2022 | Asphalt |  | 1114 | Clay | 4203 | 2.1 | 3 | 5087 | 3248478
714-P-2008 | 714 | Passing | Rigid | 04/12/2022 | Asphalt |  | 1114 | Clay | 4203 | 2.3 | 10 | 5087 | 3248478
714-P-2008 | 714 | Passing | Rigid | 04/12/2022 | Asphalt |  | 1112 | Clay | 4200 | 0.8 | 10 | 5087 | 3248478
714-P-2008 | 714 | Passing | Rigid | 04/12/2022 | Asphalt |  | 1112 | Clay | 4200 | 1.9 | 3 | 5087 | 3248478
714-D-2008 | 714 | Driving | Rigid | 06/18/2009 | Asphalt |  | 845 | Clay | 4204 | -0.6 | -3 | 406 | 404434
714-D-2008 | 714 | Driving | Rigid | 06/18/2009 | Asphalt |  | 845 | Clay | 4202 | -1.1 | -10 | 406 | 404434
714-P-2008 | 714 | Passing | Rigid | 06/18/2009 | Asphalt |  | 845 | Clay | 4204 | -0.1 | 10 | 406 | 96636
714-P-2008 | 714 | Passing | Rigid | 10/21/2010 | Asphalt |  |  | Clay | 4202 | 0.3 | 10 | 896 | 407011
714-P-2008 | 714 | Passing | Rigid | 04/14/2011 | Asphalt |  |  | Clay | 4204 | -0.4 | 3 | 1071 | 540702
714-P-2008 | 714 | Passing | Rigid | 04/14/2011 | Asphalt |  |  | Clay | 4203 | 0.2 | 10 | 1071 | 540702
714-P-2008 | 714 | Passing | Rigid | 10/17/2019 | Asphalt |  | 1022 | Clay | 4203 | 1.2 | 10 | 4179 | 2410068
714-D-2008 | 714 | Driving | Rigid | 05/07/2020 | Asphalt |  | 1501 | Clay | 4204 | 4.4 | -3 | 4382 | 11691614
714-P-2008 | 714 | Passing | Rigid | 10/07/2020 | Asphalt |  | 1121 | Clay | 4204 | 0.4 | 3 | 4535 | 2689039
714-P-2008 | 714 | Passing | Rigid | 10/07/2020 | Asphalt |  | 1119 | Clay | 4201 | 3.3 | 10 | 4535 | 2689039
714-P-2008 | 714 | Passing | Rigid | 10/07/2020 | Asphalt |  | 1121 | Clay | 4204 | 0.3 | 10 | 4535 | 2689039
714-P-2008 | 714 | Passing | Rigid | 10/07/2020 | Asphalt |  | 1118 | Clay | 4200 | -1.2 | 10 | 4535 | 2689039
714-P-2008 | 714 | Passing | Rigid | 04/23/2021 | Asphalt |  | 1109 | Clay | 4202 | -0.5 | 3 | 4733 | 2894113
714-P-2008 | 714 | Passing | Rigid | 04/23/2021 | Asphalt |  | 1108 | Clay | 4201 | 1.7 | 3 | 4733 | 2894113
714-P-2008 | 714 | Passing | Rigid | 04/23/2021 | Asphalt |  | 1422 | Clay | 4200 | 0.6 | 10 | 4733 | 2894113
714-D-2008 | 714 | Driving | Rigid | 08/16/2021 | Asphalt |  | 1051 | Clay | 4203 | 0.8 | -10 | 4848 | 12778679
714-D-2008 | 714 | Driving | Rigid | 08/16/2021 | Asphalt |  | 1052 | Clay | 4204 | 6.4 | -3 | 4848 | 12778679
714-P-2008 | 714 | Passing | Rigid | 08/16/2021 | Asphalt |  | 1052 | Clay | 4204 | 1.5 | 10 | 4848 | 2976934
714-D-2008 | 714 | Driving | Rigid | 11/02/2021 | Asphalt |  | 1110 | Clay | 4203 | -0.3 | -10 | 4926 | 13006378
714-P-2008 | 714 | Passing | Rigid | 11/02/2021 | Asphalt |  | 1109 | Clay | 4202 | 0.1 | 3 | 4926 | 3058252
714-D-2008 | 714 | Driving | Rigid | 04/12/2022 | Asphalt |  | 1114 | Clay | 4204 | 5 | -3 | 5087 | 13567771
714-P-2008 | 714 | Passing | Rigid | 04/12/2022 | Asphalt |  | 1113 | Clay | 4201 | 2.7 | 3 | 5087 | 3248478
714-D-2008 | 714 | Driving | Rigid | 10/07/2020 | Asphalt |  | 1119 | Clay | 4202 | 0.1 | -10 | 4535 | 11895298
714-D-2008 | 714 | Driving | Rigid | 10/07/2020 | Asphalt |  | 1120 | Clay | 4203 | -0.6 | -10 | 4535 | 11895298
714-P-2008 | 714 | Passing | Rigid | 10/07/2020 | Asphalt |  | 1120 | Clay | 4202 | 0.2 | 10 | 4535 | 2689039
714-P-2008 | 714 | Passing | Rigid | 04/23/2021 | Asphalt |  | 1109 | Clay | 4202 | -0.5 | 10 | 4733 | 2894113
714-P-2008 | 714 | Passing | Rigid | 04/23/2021 | Asphalt |  | 1112 | Clay | 4204 | -0.1 | 10 | 4733 | 2894113
714-D-2008 | 714 | Driving | Rigid | 08/16/2021 | Asphalt |  | 1050 | Clay | 4200 | 1.6 | -3 | 4848 | 12778679
714-D-2008 | 714 | Driving | Rigid | 11/02/2021 | Asphalt |  | 1110 | Clay | 4203 | -1.8 | -3 | 4926 | 13006378
714-D-2008 | 714 | Driving | Rigid | 04/12/2022 | Asphalt |  | 1112 | Clay | 4200 | 0.9 | -3 | 5087 | 13567771
714-D-2008 | 714 | Driving | Rigid | 04/12/2022 | Asphalt |  | 1113 | Clay | 4202 | -1 | -3 | 5087 | 13567771
714-P-2008 | 714 | Passing | Rigid | 04/12/2022 | Asphalt |  | 1113 | Clay | 4202 | 1.1 | 10 | 5087 | 3248478
714-P-2008 | 714 | Passing | Rigid | 06/18/2009 | Asphalt |  | 845 | Clay | 4202 | -0.4 | 3 | 406 | 96636
714-P-2008 | 714 | Passing | Rigid | 06/18/2009 | Asphalt |  | 845 | Clay | 4203 | 0.2 | 10 | 406 | 96636
714-P-2008 | 714 | Passing | Rigid | 10/21/2010 | Asphalt |  |  | Clay | 4203 | 0.2 | 10 | 896 | 407011
714-D-2008 | 714 | Driving | Rigid | 04/14/2011 | Asphalt |  |  | Clay | 4204 | 0 | -3 | 1071 | 2121161
714-P-2008 | 714 | Passing | Rigid | 06/08/2012 | Asphalt |  | 819 | Clay | 4204 | 0.3 | 10 | 1492 | 788274
714-D-2008 | 714 | Driving | Rigid | 05/10/2013 | Asphalt |  | 1219 | Clay | 4204 | 0.3 | -3 | 1828 | 4056711
714-D-2008 | 714 | Driving | Rigid | 05/10/2013 | Asphalt |  | 1218 | Clay | 4202 | -1.3 | -3 | 1828 | 4056711
714-D-2008 | 714 | Driving | Rigid | 05/14/2014 | Asphalt |  | 1604 | Clay | 4203 | -0.4 | -10 | 2197 | 4960495
714-D-2008 | 714 | Driving | Rigid | 05/14/2014 | Asphalt |  | 1602 | Clay | 4201 | -0.6 | -10 | 2197 | 4960495
714-P-2008 | 714 | Passing | Rigid | 05/14/2014 | Asphalt |  | 1606 | Clay | 4204 | 0.2 | 3 | 2197 | 1295321
714-D-2008 | 714 | Driving | Rigid | 04/16/2015 | Asphalt |  | 948 | Clay | 4200 | 0.2 | -10 | 2534 | 6117824
714-D-2008 | 714 | Driving | Rigid | 04/16/2015 | Asphalt |  | 952 | Clay | 4204 | 4.9 | -10 | 2534 | 6117824
714-D-2008 | 714 | Driving | Rigid | 04/16/2015 | Asphalt |  | 952 | Clay | 4204 | 2.4 | -3 | 2534 | 6117824
714-D-2008 | 714 | Driving | Rigid | 07/15/2015 | Asphalt |  | 1025 | Clay | 4202 | -1.4 | -3 | 2624 | 6428008
714-P-2008 | 714 | Passing | Rigid | 07/15/2015 | Asphalt |  | 1024 | Clay | 4200 | -1.5 | 10 | 2624 | 1442034
714-P-2008 | 714 | Passing | Rigid | 10/15/2015 | Asphalt |  | 1053 | Clay | 4204 | 0.7 | 10 | 2716 | 1451246
714-P-2008 | 714 | Passing | Rigid | 10/15/2015 | Asphalt |  | 1051 | Clay | 4202 | 0.1 | 3 | 2716 | 1451246
714-P-2008 | 714 | Passing | Rigid | 10/15/2015 | Asphalt |  | 1052 | Clay | 4203 | 0.8 | 10 | 2716 | 1451246
714-D-2008 | 714 | Driving | Rigid | 05/18/2016 | Asphalt |  | 1041 | Clay | 4200 | -0.7 | -10 | 2932 | 7530260
714-D-2008 | 714 | Driving | Rigid | 05/18/2016 | Asphalt |  | 1042 | Clay | 4200 | -0.4 | -3 | 2932 | 7530260
714-P-2008 | 714 | Passing | Rigid | 05/18/2016 | Asphalt |  | 1046 | Clay | 4204 | 0 | 3 | 2932 | 1630988
714-D-2008 | 714 | Driving | Rigid | 05/26/2017 | Asphalt |  | 1502 | Clay | 4200 | 0.4 | -3 | 3305 | 8417723
714-P-2008 | 714 | Passing | Rigid | 05/26/2017 | Asphalt |  | 1503 | Clay | 4200 | -1.1 | 10 | 3305 | 1779520
714-P-2008 | 714 | Passing | Rigid | 05/26/2017 | Asphalt |  | 1505 | Clay | 4202 | 0.3 | 10 | 3305 | 1779520
714-P-2008 | 714 | Passing | Rigid | 05/26/2017 | Asphalt |  | 1504 | Clay | 4201 | 1.5 | 3 | 3305 | 1779520
714-P-2008 | 714 | Passing | Rigid | 05/26/2017 | Asphalt |  | 1503 | Clay | 4200 | 0.8 | 3 | 3305 | 1779520
714-P-2008 | 714 | Passing | Rigid | 05/26/2017 | Asphalt |  | 1506 | Clay | 4203 | 1.7 | 10 | 3305 | 1779520
714-D-2008 | 714 | Driving | Rigid | 10/17/2019 | Asphalt |  | 1023 | Clay | 4204 | 8.5 | -10 | 4179 | 10975771
714-P-2008 | 714 | Passing | Rigid | 10/17/2019 | Asphalt |  | 1022 | Clay | 4203 | 1 | 3 | 4179 | 2410068
714-P-2008 | 714 | Passing | Rigid | 10/17/2019 | Asphalt |  | 1020 | Clay | 4200 | -1.2 | 10 | 4179 | 2410068
714-P-2008 | 714 | Passing | Rigid | 05/07/2020 | Asphalt |  | 1501 | Clay | 4204 | 0.2 | 3 | 4382 | 2595938
714-P-2008 | 714 | Passing | Rigid | 05/07/2020 | Asphalt |  | 1459 | Clay | 4201 | 3.3 | 10 | 4382 | 2595938
714-P-2008 | 714 | Passing | Rigid | 05/07/2020 | Asphalt |  | 1500 | Clay | 4202 | 0.1 | 10 | 4382 | 2595938
714-D-2008 | 714 | Driving | Rigid | 10/07/2020 | Asphalt |  | 1119 | Clay | 4201 | -0.4 | -10 | 4535 | 11895298
714-D-2008 | 714 | Driving | Rigid | 10/07/2020 | Asphalt |  | 1120 | Clay | 4204 | 8.6 | -10 | 4535 | 11895298
714-D-2008 | 714 | Driving | Rigid | 10/15/2015 | Asphalt |  | 1050 | Clay | 4201 | -1 | -3 | 2716 | 6681545
714-P-2008 | 714 | Passing | Rigid | 10/15/2015 | Asphalt |  | 1051 | Clay | 4202 | 0.7 | 10 | 2716 | 1451246
714-D-2008 | 714 | Driving | Rigid | 05/18/2016 | Asphalt |  | 1043 | Clay | 4202 | -1 | -10 | 2932 | 7530260
714-D-2008 | 714 | Driving | Rigid | 05/18/2016 | Asphalt |  | 1044 | Clay | 4203 | -0.6 | -10 | 2932 | 7530260
714-P-2008 | 714 | Passing | Rigid | 05/18/2016 | Asphalt |  | 1045 | Clay | 4203 | 0.3 | 3 | 2932 | 1630988
714-P-2008 | 714 | Passing | Rigid | 05/18/2016 | Asphalt |  | 1044 | Clay | 4202 | -0.2 | 10 | 2932 | 1630988
714-P-2008 | 714 | Passing | Rigid | 05/18/2016 | Asphalt |  | 1042 | Clay | 4200 | 0.3 | 3 | 2932 | 1630988
714-P-2008 | 714 | Passing | Rigid | 05/18/2016 | Asphalt |  | 1046 | Clay | 4204 | -0.3 | 10 | 2932 | 1630988
714-D-2008 | 714 | Driving | Rigid | 05/26/2017 | Asphalt |  | 1505 | Clay | 4203 | -0.3 | -10 | 3305 | 8417723
714-P-2008 | 714 | Passing | Rigid | 05/26/2017 | Asphalt |  | 1507 | Clay | 4204 | 0.1 | 3 | 3305 | 1779520
714-D-2008 | 714 | Driving | Rigid | 04/18/2019 | Asphalt |  | 1231 | Clay | 4200 | 0.4 | -3 | 3997 | 10417487
714-D-2008 | 714 | Driving | Rigid | 04/18/2019 | Asphalt |  | 1233 | Clay | 4204 | 4.5 | -3 | 3997 | 10417487
714-D-2008 | 714 | Driving | Rigid | 04/18/2019 | Asphalt |  | 1232 | Clay | 4202 | -1.4 | -3 | 3997 | 10417487
714-D-2008 | 714 | Driving | Rigid | 10/17/2019 | Asphalt |  | 1021 | Clay | 4201 | -1.1 | -3 | 4179 | 10975771
714-D-2008 | 714 | Driving | Rigid | 10/17/2019 | Asphalt |  | 1021 | Clay | 4201 | -0.4 | -10 | 4179 | 10975771
714-P-2008 | 714 | Passing | Rigid | 10/17/2019 | Asphalt |  | 1022 | Clay | 4202 | 0.1 | 3 | 4179 | 2410068
714-P-2008 | 714 | Passing | Rigid | 10/17/2019 | Asphalt |  | 1020 | Clay | 4200 | 0.8 | 3 | 4179 | 2410068
714-D-2008 | 714 | Driving | Rigid | 05/07/2020 | Asphalt |  | 1458 | Clay | 4200 | -0.2 | -10 | 4382 | 11691614
714-P-2008 | 714 | Passing | Rigid | 05/07/2020 | Asphalt |  | 1500 | Clay | 4203 | 1.3 | 3 | 4382 | 2595938
714-P-2008 | 714 | Passing | Rigid | 05/07/2020 | Asphalt |  | 1459 | Clay | 4200 | 0 | 10 | 4382 | 2595938
714-D-2008 | 714 | Driving | Rigid | 10/07/2020 | Asphalt |  | 1119 | Clay | 4202 | -1.3 | -3 | 4535 | 11895298
714-P-2008 | 714 | Passing | Rigid | 10/07/2020 | Asphalt |  | 1120 | Clay | 4203 | 1.1 | 3 | 4535 | 2689039
714-P-2008 | 714 | Passing | Rigid | 10/07/2020 | Asphalt |  | 1119 | Clay | 4202 | -0.2 | 3 | 4535 | 2689039
714-D-2008 | 714 | Driving | Rigid | 04/23/2021 | Asphalt |  | 1110 | Clay | 4203 | -1 | -10 | 4733 | 12539888
714-P-2008 | 714 | Passing | Rigid | 04/23/2021 | Asphalt |  | 1110 | Clay | 4203 | 0.9 | 3 | 4733 | 2894113
714-P-2008 | 714 | Passing | Rigid | 08/16/2021 | Asphalt |  | 1050 | Clay | 4200 | 0.1 | 10 | 4848 | 2976934
714-P-2008 | 714 | Passing | Rigid | 08/16/2021 | Asphalt |  | 1051 | Clay | 4201 | 3.9 | 3 | 4848 | 2976934
714-D-2008 | 714 | Driving | Rigid | 11/02/2021 | Asphalt |  | 1108 | Clay | 4201 | -0.1 | -10 | 4926 | 13006378
714-D-2008 | 714 | Driving | Rigid | 04/12/2022 | Asphalt |  | 1112 | Clay | 4200 | 0.2 | -10 | 5087 | 13567771
714-D-2008 | 714 | Driving | Rigid | 04/12/2022 | Asphalt |  | 1114 | Clay | 4203 | 0.6 | -10 | 5087 | 13567771
714-D-2008 | 714 | Driving | Rigid | 06/18/2009 | Asphalt |  | 845 | Clay | 4202 | -1 | -3 | 406 | 404434
714-P-2008 | 714 | Passing | Rigid | 10/21/2010 | Asphalt |  |  | Clay | 4202 | 0 | 3 | 896 | 407011
714-P-2008 | 714 | Passing | Rigid | 10/21/2010 | Asphalt |  |  | Clay | 4204 | -0.1 | 10 | 896 | 407011
714-D-2008 | 714 | Driving | Rigid | 04/14/2011 | Asphalt |  |  | Clay | 4203 | -0.6 | -10 | 1071 | 2121161
714-P-2008 | 714 | Passing | Rigid | 09/28/2011 | Asphalt |  |  | Clay | 4203 | 0.4 | 10 | 1238 | 627587
714-P-2008 | 714 | Passing | Rigid | 09/28/2011 | Asphalt |  |  | Clay | 4202 | -0.3 | 3 | 1238 | 627587
714-D-2008 | 714 | Driving | Rigid | 06/08/2012 | Asphalt |  | 817 | Clay | 4203 | -0.4 | -10 | 1492 | 2972865
714-P-2008 | 714 | Passing | Rigid | 05/10/2013 | Asphalt |  | 1218 | Clay | 4202 | 0.7 | 10 | 1828 | 1049193
714-D-2008 | 714 | Driving | Rigid | 05/14/2014 | Asphalt |  | 1606 | Clay | 4204 | 3.9 | -10 | 2197 | 4960495
714-D-2008 | 714 | Driving | Rigid | 04/16/2015 | Asphalt |  | 951 | Clay | 4203 | -0.3 | -10 | 2534 | 6117824
714-D-2008 | 714 | Driving | Rigid | 04/16/2015 | Asphalt |  | 951 | Clay | 4203 | -1.3 | -3 | 2534 | 6117824
714-P-2008 | 714 | Passing | Rigid | 04/16/2015 | Asphalt |  | 953 | Clay | 4204 | 0.7 | 10 | 2534 | 1429789
714-P-2008 | 714 | Passing | Rigid | 04/16/2015 | Asphalt |  | 952 | Clay | 4203 | 1.8 | 10 | 2534 | 1429789
714-D-2008 | 714 | Driving | Rigid | 07/15/2015 | Asphalt |  | 1024 | Clay | 4201 | -0.7 | -10 | 2624 | 6428008
714-D-2008 | 714 | Driving | Rigid | 07/15/2015 | Asphalt |  | 1029 | Clay | 4204 | 2.1 | -3 | 2624 | 6428008
714-P-2008 | 714 | Passing | Rigid | 07/15/2015 | Asphalt |  | 1030 | Clay | 4204 | 0.4 | 10 | 2624 | 1442034
714-D-2008 | 714 | Driving | Rigid | 10/15/2015 | Asphalt |  | 1052 | Clay | 4203 | -1.8 | -3 | 2716 | 6681545
714-D-2008 | 714 | Driving | Rigid | 06/18/2009 | Asphalt |  | 845 | Clay | 4204 | -0.4 | -10 | 406 | 404434
714-D-2008 | 714 | Driving | Rigid | 04/14/2011 | Asphalt |  |  | Clay | 4202 | -0.6 | -10 | 1071 | 2121161
714-D-2008 | 714 | Driving | Rigid | 04/14/2011 | Asphalt |  |  | Clay | 4202 | -0.2 | -3 | 1071 | 2121161
714-D-2008 | 714 | Driving | Rigid | 09/28/2011 | Asphalt |  |  | Clay | 4202 | -0.9 | -3 | 1238 | 2292135
714-D-2008 | 714 | Driving | Rigid | 06/08/2012 | Asphalt |  | 818 | Clay | 4204 | 0.6 | -10 | 1492 | 2972865
714-P-2008 | 714 | Passing | Rigid | 06/08/2012 | Asphalt |  | 819 | Clay | 4204 | 0.3 | 3 | 1492 | 788274
714-D-2008 | 714 | Driving | Rigid | 05/10/2013 | Asphalt |  | 1219 | Clay | 4204 | 3 | -10 | 1828 | 4056711
714-D-2008 | 714 | Driving | Rigid | 05/14/2014 | Asphalt |  | 1606 | Clay | 4204 | 1.5 | -3 | 2197 | 4960495
714-P-2008 | 714 | Passing | Rigid | 05/14/2014 | Asphalt |  | 1601 | Clay | 4200 | 0.9 | 3 | 2197 | 1295321
714-P-2008 | 714 | Passing | Rigid | 05/14/2014 | Asphalt |  | 1605 | Clay | 4203 | 0.8 | 3 | 2197 | 1295321
714-P-2008 | 714 | Passing | Rigid | 04/16/2015 | Asphalt |  | 949 | Clay | 4200 | 0.8 | 3 | 2534 | 1429789
714-P-2008 | 714 | Passing | Rigid | 04/16/2015 | Asphalt |  | 951 | Clay | 4202 | 0 | 3 | 2534 | 1429789
714-P-2008 | 714 | Passing | Rigid | 04/16/2015 | Asphalt |  | 952 | Clay | 4204 | 0 | 3 | 2534 | 1429789
714-P-2008 | 714 | Passing | Rigid | 07/15/2015 | Asphalt |  | 1023 | Clay | 4200 | 0.5 | 3 | 2624 | 1442034
714-P-2008 | 714 | Passing | Rigid | 07/15/2015 | Asphalt |  | 1025 | Clay | 4202 | -0.1 | 3 | 2624 | 1442034
714-D-2008 | 714 | Driving | Rigid | 10/15/2015 | Asphalt |  | 1052 | Clay | 4204 | 2.3 | -3 | 2716 | 6681545
714-P-2008 | 714 | Passing | Rigid | 10/15/2015 | Asphalt |  | 1053 | Clay | 4204 | 0.1 | 3 | 2716 | 1451246
714-P-2008 | 714 | Passing | Rigid | 10/15/2015 | Asphalt |  | 1052 | Clay | 4203 | 0.3 | 3 | 2716 | 1451246
714-D-2008 | 714 | Driving | Rigid | 05/26/2017 | Asphalt |  | 1502 | Clay | 4200 | -0.1 | -10 | 3305 | 8417723
714-P-2008 | 714 | Passing | Rigid | 04/18/2019 | Asphalt |  | 1233 | Clay | 4204 | 0.1 | 3 | 3997 | 2201652
814-D-2008 | 814 | Driving | Rigid | 10/21/2010 | Asphalt |  |  | Clay | 4205 | 0.9 | -10 | 896 | 1642703
814-D-2008 | 814 | Driving | Rigid | 10/21/2010 | Asphalt |  |  | Clay | 4205 | 0.7 | -3 | 896 | 1642703
814-D-2008 | 814 | Driving | Rigid | 04/14/2011 | Asphalt |  |  | Clay | 4206 | 2.4 | -10 | 1071 | 2121161
814-P-2008 | 814 | Passing | Rigid | 04/14/2011 | Asphalt |  |  | Clay | 4205 | 0.2 | 10 | 1071 | 540702
814-P-2008 | 814 | Passing | Rigid | 09/28/2011 | Asphalt |  |  | Clay | 4207 | 0.1 | 10 | 1238 | 627587
814-P-2008 | 814 | Passing | Rigid | 09/28/2011 | Asphalt |  |  | Clay | 4206 | -0.7 | 3 | 1238 | 627587
814-D-2008 | 814 | Driving | Rigid | 06/08/2012 | Asphalt |  | 821 | Clay | 4205 | 0.1 | -3 | 1492 | 2972865
814-D-2008 | 814 | Driving | Rigid | 06/08/2012 | Asphalt |  | 823 | Clay | 4207 | -1.2 | -3 | 1492 | 2972865
814-D-2008 | 814 | Driving | Rigid | 06/08/2012 | Asphalt |  | 822 | Clay | 4206 | 1.3 | -3 | 1492 | 2972865
814-D-2008 | 814 | Driving | Rigid | 05/10/2013 | Asphalt |  | 1222 | Clay | 4207 | -0.8 | -10 | 1828 | 4056711
814-D-2008 | 814 | Driving | Rigid | 05/14/2014 | Asphalt |  | 1607 | Clay | 4205 | 3.8 | -10 | 2197 | 4960495
814-P-2008 | 814 | Passing | Rigid | 05/14/2014 | Asphalt |  | 1609 | Clay | 4206 | 0 | 3 | 2197 | 1295321
814-D-2008 | 814 | Driving | Rigid | 04/16/2015 | Asphalt |  | 1055 | Clay | 4206 | 4.7 | -10 | 2534 | 6117824
814-P-2008 | 814 | Passing | Rigid | 04/16/2015 | Asphalt |  | 1055 | Clay | 4206 | 0 | 3 | 2534 | 1429789
814-D-2008 | 814 | Driving | Rigid | 10/15/2015 | Asphalt |  | 1055 | Clay | 4206 | 4.3 | -10 | 2716 | 6681545
814-P-2008 | 814 | Passing | Rigid | 10/15/2015 | Asphalt |  | 1055 | Clay | 4205 | 2.6 | 3 | 2716 | 1451246
814-D-2008 | 814 | Driving | Rigid | 05/18/2016 | Asphalt |  | 1048 | Clay | 4206 | 5.3 | -3 | 2932 | 7530260
814-P-2008 | 814 | Passing | Rigid | 05/18/2016 | Asphalt |  | 1048 | Clay | 4206 | -0.4 | 3 | 2932 | 1630988
814-D-2008 | 814 | Driving | Rigid | 04/18/2019 | Asphalt |  | 1233 | Clay | 4205 | 7.1 | -10 | 3997 | 10417487
814-P-2008 | 814 | Passing | Rigid | 04/18/2019 | Asphalt |  | 1235 | Clay | 4207 | 1.6 | 3 | 3997 | 2201652
814-D-2008 | 814 | Driving | Rigid | 10/17/2019 | Asphalt |  | 1025 | Clay | 4206 | 7.7 | -3 | 4179 | 10975771
814-D-2008 | 814 | Driving | Rigid | 10/17/2019 | Asphalt |  | 1025 | Clay | 4207 | -0.4 | -10 | 4179 | 10975771
814-P-2008 | 814 | Passing | Rigid | 05/07/2020 | Asphalt |  | 1502 | Clay | 4205 | 7.6 | 10 | 4382 | 2595938
814-D-2008 | 814 | Driving | Rigid | 10/07/2020 | Asphalt |  | 1123 | Clay | 4207 | -1.3 | -3 | 4535 | 11895298
814-P-2008 | 814 | Passing | Rigid | 10/07/2020 | Asphalt |  | 1122 | Clay | 4206 | -0.2 | 3 | 4535 | 2689039
814-P-2008 | 814 | Passing | Rigid | 04/23/2021 | Asphalt |  | 1118 | Clay | 4207 | 1 | 10 | 4733 | 2894113
814-P-2008 | 814 | Passing | Rigid | 04/23/2021 | Asphalt |  | 1117 | Clay | 4206 | 0.1 | 3 | 4733 | 2894113
814-D-2008 | 814 | Driving | Rigid | 11/02/2021 | Asphalt |  | 1112 | Clay | 4206 | 9 | -3 | 4926 | 13006378
814-P-2008 | 814 | Passing | Rigid | 11/02/2021 | Asphalt |  | 1112 | Clay | 4206 | 0.1 | 10 | 4926 | 3058252
814-D-2008 | 814 | Driving | Rigid | 04/12/2022 | Asphalt |  | 1116 | Clay | 4206 | 2.2 | -10 | 5087 | 13567771
814-D-2008 | 814 | Driving | Rigid | 06/18/2009 | Asphalt |  | 845 | Clay | 4205 | 1.1 | -10 | 406 | 404434
814-D-2008 | 814 | Driving | Rigid | 06/01/2010 | Asphalt |  | 1533 | Clay | 4206 | 0.5 | -10 | 754 | 1300543
814-P-2008 | 814 | Passing | Rigid | 06/01/2010 | Asphalt |  | 1534 | Clay | 4207 | -0.1 | 10 | 754 | 313519
814-P-2008 | 814 | Passing | Rigid | 06/01/2010 | Asphalt |  | 1533 | Clay | 4206 | 0.3 | 10 | 754 | 313519
814-P-2008 | 814 | Passing | Rigid | 10/21/2010 | Asphalt |  |  | Clay | 4205 | 0.7 | 10 | 896 | 407011
814-P-2008 | 814 | Passing | Rigid | 10/21/2010 | Asphalt |  |  | Clay | 4205 | -1.2 | 3 | 896 | 407011
814-D-2008 | 814 | Driving | Rigid | 04/14/2011 | Asphalt |  |  | Clay | 4205 | 0.3 | -3 | 1071 | 2121161
814-P-2008 | 814 | Passing | Rigid | 05/10/2013 | Asphalt |  | 1223 | Clay | 4207 | 1.7 | 10 | 1828 | 1049193
814-P-2008 | 814 | Passing | Rigid | 04/16/2015 | Asphalt |  | 1056 | Clay | 4207 | 1.6 | 10 | 2534 | 1429789
814-P-2008 | 814 | Passing | Rigid | 04/16/2015 | Asphalt |  | 1054 | Clay | 4205 | 3 | 3 | 2534 | 1429789
814-D-2008 | 814 | Driving | Rigid | 07/15/2015 | Asphalt |  | 1031 | Clay | 4205 | 4.9 | -10 | 2624 | 6428008
814-D-2008 | 814 | Driving | Rigid | 07/15/2015 | Asphalt |  | 1034 | Clay | 4207 | -0.9 | -10 | 2624 | 6428008
814-D-2008 | 814 | Driving | Rigid | 10/15/2015 | Asphalt |  | 1055 | Clay | 4206 | 5.1 | -3 | 2716 | 6681545
814-D-2008 | 814 | Driving | Rigid | 10/15/2015 | Asphalt |  | 1056 | Clay | 4207 | -0.6 | -10 | 2716 | 6681545
814-P-2008 | 814 | Passing | Rigid | 10/15/2015 | Asphalt |  | 1055 | Clay | 4205 | 5.5 | 10 | 2716 | 1451246
814-D-2008 | 814 | Driving | Rigid | 05/18/2016 | Asphalt |  | 1048 | Clay | 4206 | 4.4 | -10 | 2932 | 7530260
814-D-2008 | 814 | Driving | Rigid | 05/26/2017 | Asphalt |  | 1510 | Clay | 4207 | -1 | -3 | 3305 | 8417723
814-P-2008 | 814 | Passing | Rigid | 04/18/2019 | Asphalt |  | 1234 | Clay | 4205 | 5.1 | 3 | 3997 | 2201652
814-D-2008 | 814 | Driving | Rigid | 10/17/2019 | Asphalt |  | 1024 | Clay | 4205 | 6.4 | -10 | 4179 | 10975771
814-D-2008 | 814 | Driving | Rigid | 10/17/2019 | Asphalt |  | 1025 | Clay | 4207 | -0.8 | -3 | 4179 | 10975771
814-P-2008 | 814 | Passing | Rigid | 05/07/2020 | Asphalt |  | 1503 | Clay | 4207 | 1.2 | 3 | 4382 | 2595938
814-P-2008 | 814 | Passing | Rigid | 05/07/2020 | Asphalt |  | 1503 | Clay | 4207 | 1.1 | 10 | 4382 | 2595938
814-P-2008 | 814 | Passing | Rigid | 10/07/2020 | Asphalt |  | 1121 | Clay | 4205 | 3.8 | 3 | 4535 | 2689039
814-D-2008 | 814 | Driving | Rigid | 08/16/2021 | Asphalt |  | 1053 | Clay | 4206 | 9.3 | -10 | 4848 | 12778679
814-D-2008 | 814 | Driving | Rigid | 08/16/2021 | Asphalt |  | 1100 | Clay | 4205 | 7.9 | -3 | 4848 | 12778679
814-D-2008 | 814 | Driving | Rigid | 08/16/2021 | Asphalt |  | 1100 | Clay | 4205 | 7.3 | -10 | 4848 | 12778679
814-P-2008 | 814 | Passing | Rigid | 08/16/2021 | Asphalt |  | 1053 | Clay | 4206 | 1 | 10 | 4848 | 2976934
814-D-2008 | 814 | Driving | Rigid | 11/02/2021 | Asphalt |  | 1111 | Clay | 4205 | 7.5 | -3 | 4926 | 13006378
814-P-2008 | 814 | Passing | Rigid | 11/02/2021 | Asphalt |  | 1111 | Clay | 4205 | 4.7 | 3 | 4926 | 3058252
814-D-2008 | 814 | Driving | Rigid | 04/12/2022 | Asphalt |  | 1116 | Clay | 4207 | -1 | -3 | 5087 | 13567771
814-D-2008 | 814 | Driving | Rigid | 05/07/2020 | Asphalt |  | 1502 | Clay | 4206 | 9.5 | -3 | 4382 | 11691614
814-D-2008 | 814 | Driving | Rigid | 05/07/2020 | Asphalt |  | 1503 | Clay | 4207 | -0.2 | -10 | 4382 | 11691614
814-D-2008 | 814 | Driving | Rigid | 10/07/2020 | Asphalt |  | 1122 | Clay | 4206 | 8.2 | -10 | 4535 | 11895298
814-P-2008 | 814 | Passing | Rigid | 10/07/2020 | Asphalt |  | 1122 | Clay | 4205 | 7.1 | 10 | 4535 | 2689039
814-P-2008 | 814 | Passing | Rigid | 10/07/2020 | Asphalt |  | 1123 | Clay | 4207 | -0.4 | 10 | 4535 | 2689039
814-D-2008 | 814 | Driving | Rigid | 04/23/2021 | Asphalt |  | 1118 | Clay | 4207 | -0.9 | -3 | 4733 | 12539888
814-D-2008 | 814 | Driving | Rigid | 04/23/2021 | Asphalt |  | 1115 | Clay | 4205 | 6.9 | -3 | 4733 | 12539888
814-D-2008 | 814 | Driving | Rigid | 04/23/2021 | Asphalt |  | 1115 | Clay | 4205 | 7 | -10 | 4733 | 12539888
814-P-2008 | 814 | Passing | Rigid | 04/23/2021 | Asphalt |  | 1116 | Clay | 4205 | 4.4 | 3 | 4733 | 2894113
814-D-2008 | 814 | Driving | Rigid | 08/16/2021 | Asphalt |  | 1054 | Clay | 4207 | 0.6 | -10 | 4848 | 12778679
814-D-2008 | 814 | Driving | Rigid | 11/02/2021 | Asphalt |  | 1111 | Clay | 4205 | 6.4 | -10 | 4926 | 13006378
814-D-2008 | 814 | Driving | Rigid | 04/12/2022 | Asphalt |  | 1115 | Clay | 4205 | 7.4 | -10 | 5087 | 13567771
814-D-2008 | 814 | Driving | Rigid | 06/18/2009 | Asphalt |  | 845 | Clay | 4207 | -1.3 | -10 | 406 | 404434
814-P-2008 | 814 | Passing | Rigid | 10/21/2010 | Asphalt |  |  | Clay | 4207 | -0.5 | 3 | 896 | 407011
814-P-2008 | 814 | Passing | Rigid | 10/21/2010 | Asphalt |  |  | Clay | 4206 | -1.2 | 3 | 896 | 407011
814-D-2008 | 814 | Driving | Rigid | 09/28/2011 | Asphalt |  |  | Clay | 4207 | -0.1 | -3 | 1238 | 2292135
814-D-2008 | 814 | Driving | Rigid | 09/28/2011 | Asphalt |  |  | Clay | 4205 | 0.3 | -3 | 1238 | 2292135
814-P-2008 | 814 | Passing | Rigid | 09/28/2011 | Asphalt |  |  | Clay | 4205 | -0.9 | 3 | 1238 | 627587
814-D-2008 | 814 | Driving | Rigid | 06/08/2012 | Asphalt |  | 822 | Clay | 4206 | 2.7 | -10 | 1492 | 2972865
814-P-2008 | 814 | Passing | Rigid | 06/08/2012 | Asphalt |  | 824 | Clay | 4207 | 0.6 | 10 | 1492 | 788274
814-D-2008 | 814 | Driving | Rigid | 05/14/2014 | Asphalt |  | 1609 | Clay | 4206 | 4 | -3 | 2197 | 4960495
814-P-2008 | 814 | Passing | Rigid | 07/15/2015 | Asphalt |  | 1033 | Clay | 4205 | 5.8 | 10 | 2624 | 1442034
814-P-2008 | 814 | Passing | Rigid | 05/18/2016 | Asphalt |  | 1049 | Clay | 4207 | 0.4 | 10 | 2932 | 1630988
814-D-2008 | 814 | Driving | Rigid | 04/18/2019 | Asphalt |  | 1234 | Clay | 4205 | 6.3 | -3 | 3997 | 10417487
814-D-2008 | 814 | Driving | Rigid | 04/18/2019 | Asphalt |  | 1234 | Clay | 4206 | 7.4 | -3 | 3997 | 10417487
814-P-2008 | 814 | Passing | Rigid | 04/18/2019 | Asphalt |  | 1234 | Clay | 4206 | -0.4 | 3 | 3997 | 2201652
814-P-2008 | 814 | Passing | Rigid | 10/17/2019 | Asphalt |  | 1025 | Clay | 4207 | 1.3 | 3 | 4179 | 2410068
814-D-2008 | 814 | Driving | Rigid | 05/07/2020 | Asphalt |  | 1503 | Clay | 4207 | -0.6 | -3 | 4382 | 11691614
814-D-2008 | 814 | Driving | Rigid | 05/07/2020 | Asphalt |  | 1502 | Clay | 4206 | 8.8 | -10 | 4382 | 11691614
814-P-2008 | 814 | Passing | Rigid | 05/07/2020 | Asphalt |  | 1503 | Clay | 4206 | 0 | 10 | 4382 | 2595938
814-P-2008 | 814 | Passing | Rigid | 05/07/2020 | Asphalt |  | 1502 | Clay | 4205 | 4.7 | 3 | 4382 | 2595938
814-P-2008 | 814 | Passing | Rigid | 10/07/2020 | Asphalt |  | 1122 | Clay | 4206 | -0.2 | 10 | 4535 | 2689039
814-D-2008 | 814 | Driving | Rigid | 04/23/2021 | Asphalt |  | 1117 | Clay | 4206 | 9.3 | -3 | 4733 | 12539888
814-P-2008 | 814 | Passing | Rigid | 08/16/2021 | Asphalt |  | 1100 | Clay | 4205 | 8.6 | 10 | 4848 | 2976934
814-P-2008 | 814 | Passing | Rigid | 04/12/2022 | Asphalt |  | 1116 | Clay | 4205 | 11.1 | 10 | 5087 | 3248478
814-P-2008 | 814 | Passing | Rigid | 04/12/2022 | Asphalt |  | 1117 | Clay | 4207 | 1.8 | 10 | 5087 | 3248478
814-P-2008 | 814 | Passing | Rigid | 09/28/2011 | Asphalt |  |  | Clay | 4207 | -0.2 | 3 | 1238 | 627587
814-P-2008 | 814 | Passing | Rigid | 06/08/2012 | Asphalt |  | 823 | Clay | 4206 | 0.2 | 10 | 1492 | 788274
814-D-2008 | 814 | Driving | Rigid | 05/10/2013 | Asphalt |  | 1222 | Clay | 4206 | 1.9 | -3 | 1828 | 4056711
814-P-2008 | 814 | Passing | Rigid | 05/14/2014 | Asphalt |  | 1611 | Clay | 4207 | 2.8 | 10 | 2197 | 1295321
814-D-2008 | 814 | Driving | Rigid | 04/16/2015 | Asphalt |  | 1054 | Clay | 4205 | 4.8 | -10 | 2534 | 6117824
814-D-2008 | 814 | Driving | Rigid | 07/15/2015 | Asphalt |  | 1033 | Clay | 4206 | 4.2 | -10 | 2624 | 6428008
814-D-2008 | 814 | Driving | Rigid | 07/15/2015 | Asphalt |  | 1031 | Clay | 4205 | 2 | -3 | 2624 | 6428008
814-D-2008 | 814 | Driving | Rigid | 10/15/2015 | Asphalt |  | 1056 | Clay | 4207 | -1.2 | -3 | 2716 | 6681545
814-P-2008 | 814 | Passing | Rigid | 05/18/2016 | Asphalt |  | 1049 | Clay | 4207 | 0.4 | 3 | 2932 | 1630988
814-D-2008 | 814 | Driving | Rigid | 05/26/2017 | Asphalt |  | 1510 | Clay | 4207 | -0.5 | -10 | 3305 | 8417723
814-D-2008 | 814 | Driving | Rigid | 04/18/2019 | Asphalt |  | 1234 | Clay | 4206 | 7.4 | -10 | 3997 | 10417487
814-D-2008 | 814 | Driving | Rigid | 04/18/2019 | Asphalt |  | 1235 | Clay | 4207 | -0.3 | -3 | 3997 | 10417487
814-P-2008 | 814 | Passing | Rigid | 04/18/2019 | Asphalt |  | 1234 | Clay | 4206 | -0.1 | 10 | 3997 | 2201652
814-D-2008 | 814 | Driving | Rigid | 10/17/2019 | Asphalt |  | 1024 | Clay | 4205 | 6.9 | -3 | 4179 | 10975771
814-P-2008 | 814 | Passing | Rigid | 10/17/2019 | Asphalt |  | 1024 | Clay | 4205 | 4.2 | 3 | 4179 | 2410068
814-P-2008 | 814 | Passing | Rigid | 05/07/2020 | Asphalt |  | 1502 | Clay | 4206 | 0 | 3 | 4382 | 2595938
814-P-2008 | 814 | Passing | Rigid | 10/07/2020 | Asphalt |  | 1123 | Clay | 4207 | 0.6 | 3 | 4535 | 2689039
814-P-2008 | 814 | Passing | Rigid | 04/23/2021 | Asphalt |  | 1117 | Clay | 4206 | -0.7 | 10 | 4733 | 2894113
814-D-2008 | 814 | Driving | Rigid | 08/16/2021 | Asphalt |  | 1053 | Clay | 4206 | 9.9 | -3 | 4848 | 12778679
814-D-2008 | 814 | Driving | Rigid | 04/12/2022 | Asphalt |  | 1116 | Clay | 4207 | 0 | -10 | 5087 | 13567771
814-P-2008 | 814 | Passing | Rigid | 06/18/2009 | Asphalt |  | 845 | Clay | 4206 | 0.6 | 10 | 406 | 96636
814-D-2008 | 814 | Driving | Rigid | 10/21/2010 | Asphalt |  |  | Clay | 4207 | -0.2 | -3 | 896 | 1642703
814-D-2008 | 814 | Driving | Rigid | 10/21/2010 | Asphalt |  |  | Clay | 4206 | 0.3 | -3 | 896 | 1642703
814-P-2008 | 814 | Passing | Rigid | 10/21/2010 | Asphalt |  |  | Clay | 4206 | -0.1 | 10 | 896 | 407011
814-P-2008 | 814 | Passing | Rigid | 04/14/2011 | Asphalt |  |  | Clay | 4207 | -1.3 | 3 | 1071 | 540702
814-P-2008 | 814 | Passing | Rigid | 09/28/2011 | Asphalt |  |  | Clay | 4206 | -0.1 | 10 | 1238 | 627587
814-P-2008 | 814 | Passing | Rigid | 09/28/2011 | Asphalt |  |  | Clay | 4205 | 0.2 | 10 | 1238 | 627587
814-P-2008 | 814 | Passing | Rigid | 06/18/2009 | Asphalt |  | 845 | Clay | 4205 | 0.6 | 10 | 406 | 96636
814-D-2008 | 814 | Driving | Rigid | 06/18/2009 | Asphalt |  | 845 | Clay | 4207 | -1.2 | -3 | 406 | 404434
814-P-2008 | 814 | Passing | Rigid | 06/18/2009 | Asphalt |  | 845 | Clay | 4206 | -1.5 | 3 | 406 | 96636
814-P-2008 | 814 | Passing | Rigid | 06/18/2009 | Asphalt |  | 845 | Clay | 4205 | -1 | 3 | 406 | 96636
814-D-2008 | 814 | Driving | Rigid | 06/01/2010 | Asphalt |  | 1532 | Clay | 4205 | 0.9 | -10 | 754 | 1300543
814-D-2008 | 814 | Driving | Rigid | 06/01/2010 | Asphalt |  | 1534 | Clay | 4207 | -1 | -3 | 754 | 1300543
814-D-2008 | 814 | Driving | Rigid | 06/01/2010 | Asphalt |  | 1533 | Clay | 4207 | -0.8 | -10 | 754 | 1300543
814-D-2008 | 814 | Driving | Rigid | 10/21/2010 | Asphalt |  |  | Clay | 4207 | -1 | -10 | 896 | 1642703
814-D-2008 | 814 | Driving | Rigid | 10/21/2010 | Asphalt |  |  | Clay | 4206 | 1.6 | -10 | 896 | 1642703
814-D-2008 | 814 | Driving | Rigid | 04/14/2011 | Asphalt |  |  | Clay | 4207 | 0.6 | -10 | 1071 | 2121161
814-D-2008 | 814 | Driving | Rigid | 09/28/2011 | Asphalt |  |  | Clay | 4206 | 1.4 | -3 | 1238 | 2292135
814-D-2008 | 814 | Driving | Rigid | 09/28/2011 | Asphalt |  |  | Clay | 4205 | 2.3 | -10 | 1238 | 2292135
814-D-2008 | 814 | Driving | Rigid | 09/28/2011 | Asphalt |  |  | Clay | 4207 | -0.4 | -10 | 1238 | 2292135
814-D-2008 | 814 | Driving | Rigid | 06/08/2012 | Asphalt |  | 820 | Clay | 4205 | 1.8 | -10 | 1492 | 2972865
814-D-2008 | 814 | Driving | Rigid | 06/08/2012 | Asphalt |  | 823 | Clay | 4207 | -0.5 | -10 | 1492 | 2972865
814-P-2008 | 814 | Passing | Rigid | 05/10/2013 | Asphalt |  | 1223 | Clay | 4207 | 0.3 | 3 | 1828 | 1049193
814-D-2008 | 814 | Driving | Rigid | 05/14/2014 | Asphalt |  | 1608 | Clay | 4205 | 1.2 | -3 | 2197 | 4960495
814-D-2008 | 814 | Driving | Rigid | 05/14/2014 | Asphalt |  | 1610 | Clay | 4207 | -1 | -3 | 2197 | 4960495
814-D-2008 | 814 | Driving | Rigid | 05/14/2014 | Asphalt |  | 1609 | Clay | 4206 | 4.5 | -10 | 2197 | 4960495
814-D-2008 | 814 | Driving | Rigid | 04/16/2015 | Asphalt |  | 1054 | Clay | 4205 | 1.8 | -3 | 2534 | 6117824
814-D-2008 | 814 | Driving | Rigid | 04/16/2015 | Asphalt |  | 1055 | Clay | 4206 | 4.5 | -3 | 2534 | 6117824
814-P-2008 | 814 | Passing | Rigid | 07/15/2015 | Asphalt |  | 1034 | Clay | 4206 | 0.2 | 10 | 2624 | 1442034
814-D-2008 | 814 | Driving | Rigid | 05/18/2016 | Asphalt |  | 1047 | Clay | 4205 | 5.5 | -10 | 2932 | 7530260
814-P-2008 | 814 | Passing | Rigid | 05/26/2017 | Asphalt |  | 1509 | Clay | 4205 | 3.6 | 3 | 3305 | 1779520
814-P-2008 | 814 | Passing | Rigid | 10/17/2019 | Asphalt |  | 1026 | Clay | 4207 | 0.1 | 10 | 4179 | 2410068
814-P-2008 | 814 | Passing | Rigid | 10/17/2019 | Asphalt |  | 1025 | Clay | 4206 | 0 | 3 | 4179 | 2410068
814-D-2008 | 814 | Driving | Rigid | 10/07/2020 | Asphalt |  | 1122 | Clay | 4206 | 8.9 | -3 | 4535 | 11895298
814-D-2008 | 814 | Driving | Rigid | 10/07/2020 | Asphalt |  | 1122 | Clay | 4207 | -0.8 | -10 | 4535 | 11895298
814-D-2008 | 814 | Driving | Rigid | 04/23/2021 | Asphalt |  | 1116 | Clay | 4206 | 8.7 | -10 | 4733 | 12539888
814-P-2008 | 814 | Passing | Rigid | 08/16/2021 | Asphalt |  | 1054 | Clay | 4207 | 0.6 | 10 | 4848 | 2976934
814-P-2008 | 814 | Passing | Rigid | 08/16/2021 | Asphalt |  | 1054 | Clay | 4207 | 1.7 | 3 | 4848 | 2976934
814-D-2008 | 814 | Driving | Rigid | 11/02/2021 | Asphalt |  | 1113 | Clay | 4207 | -0.1 | -10 | 4926 | 13006378
814-P-2008 | 814 | Passing | Rigid | 11/02/2021 | Asphalt |  | 1113 | Clay | 4207 | -0.2 | 10 | 4926 | 3058252
814-D-2008 | 814 | Driving | Rigid | 04/12/2022 | Asphalt |  | 1116 | Clay | 4206 | 10.4 | -3 | 5087 | 13567771
814-P-2008 | 814 | Passing | Rigid | 04/12/2022 | Asphalt |  | 1116 | Clay | 4206 | 0.4 | 10 | 5087 | 3248478
814-P-2008 | 814 | Passing | Rigid | 04/12/2022 | Asphalt |  | 1115 | Clay | 4205 | 6.5 | 3 | 5087 | 3248478
814-P-2008 | 814 | Passing | Rigid | 04/12/2022 | Asphalt |  | 1116 | Clay | 4206 | 0.6 | 3 | 5087 | 3248478
814-P-2008 | 814 | Passing | Rigid | 04/12/2022 | Asphalt |  | 1117 | Clay | 4207 | 2.4 | 3 | 5087 | 3248478
814-D-2008 | 814 | Driving | Rigid | 06/18/2009 | Asphalt |  | 845 | Clay | 4205 | 0.1 | -3 | 406 | 404434
814-D-2008 | 814 | Driving | Rigid | 06/01/2010 | Asphalt |  | 1532 | Clay | 4205 | 0.2 | -3 | 754 | 1300543
814-P-2008 | 814 | Passing | Rigid | 06/01/2010 | Asphalt |  | 1532 | Clay | 4205 | -0.5 | 3 | 754 | 313519
814-P-2008 | 814 | Passing | Rigid | 10/21/2010 | Asphalt |  |  | Clay | 4207 | 0.4 | 10 | 896 | 407011
814-P-2008 | 814 | Passing | Rigid | 06/08/2012 | Asphalt |  | 821 | Clay | 4205 | 0.8 | 10 | 1492 | 788274
814-P-2008 | 814 | Passing | Rigid | 06/08/2012 | Asphalt |  | 822 | Clay | 4206 | 0 | 3 | 1492 | 788274
814-D-2008 | 814 | Driving | Rigid | 05/10/2013 | Asphalt |  | 1222 | Clay | 4207 | -1.1 | -3 | 1828 | 4056711
814-P-2008 | 814 | Passing | Rigid | 05/10/2013 | Asphalt |  | 1222 | Clay | 4206 | -0.1 | 3 | 1828 | 1049193
814-P-2008 | 814 | Passing | Rigid | 05/10/2013 | Asphalt |  | 1221 | Clay | 4205 | 2.2 | 10 | 1828 | 1049193
814-P-2008 | 814 | Passing | Rigid | 05/14/2014 | Asphalt |  | 1610 | Clay | 4206 | 0.1 | 10 | 2197 | 1295321
814-P-2008 | 814 | Passing | Rigid | 05/14/2014 | Asphalt |  | 1610 | Clay | 4207 | 1.9 | 3 | 2197 | 1295321
814-D-2008 | 814 | Driving | Rigid | 04/16/2015 | Asphalt |  | 1056 | Clay | 4207 | -1 | -3 | 2534 | 6117824
814-P-2008 | 814 | Passing | Rigid | 04/16/2015 | Asphalt |  | 1056 | Clay | 4207 | 1.6 | 3 | 2534 | 1429789
814-P-2008 | 814 | Passing | Rigid | 07/15/2015 | Asphalt |  | 1034 | Clay | 4206 | -0.1 | 3 | 2624 | 1442034
814-P-2008 | 814 | Passing | Rigid | 10/15/2015 | Asphalt |  | 1056 | Clay | 4206 | 0.1 | 10 | 2716 | 1451246
814-P-2008 | 814 | Passing | Rigid | 10/15/2015 | Asphalt |  | 1057 | Clay | 4207 | 0.1 | 10 | 2716 | 1451246
814-D-2008 | 814 | Driving | Rigid | 05/18/2016 | Asphalt |  | 1049 | Clay | 4207 | -1 | -10 | 2932 | 7530260
814-D-2008 | 814 | Driving | Rigid | 05/18/2016 | Asphalt |  | 1047 | Clay | 4205 | 2.1 | -3 | 2932 | 7530260
814-D-2008 | 814 | Driving | Rigid | 05/18/2016 | Asphalt |  | 1049 | Clay | 4207 | -1.2 | -3 | 2932 | 7530260
814-P-2008 | 814 | Passing | Rigid | 05/18/2016 | Asphalt |  | 1047 | Clay | 4205 | 2.6 | 3 | 2932 | 1630988
814-P-2008 | 814 | Passing | Rigid | 05/18/2016 | Asphalt |  | 1048 | Clay | 4206 | -0.3 | 10 | 2932 | 1630988
814-P-2008 | 814 | Passing | Rigid | 05/18/2016 | Asphalt |  | 1047 | Clay | 4205 | 5.3 | 10 | 2932 | 1630988
814-D-2008 | 814 | Driving | Rigid | 05/26/2017 | Asphalt |  | 1508 | Clay | 4205 | 2.9 | -3 | 3305 | 8417723
814-D-2008 | 814 | Driving | Rigid | 05/26/2017 | Asphalt |  | 1509 | Clay | 4206 | 5.5 | -10 | 3305 | 8417723
814-P-2008 | 814 | Passing | Rigid | 05/26/2017 | Asphalt |  | 1509 | Clay | 4205 | 6.7 | 10 | 3305 | 1779520
814-P-2008 | 814 | Passing | Rigid | 04/18/2019 | Asphalt |  | 1234 | Clay | 4205 | 8.1 | 10 | 3997 | 2201652
814-P-2008 | 814 | Passing | Rigid | 10/17/2019 | Asphalt |  | 1024 | Clay | 4205 | 6.6 | 10 | 4179 | 2410068
814-P-2008 | 814 | Passing | Rigid | 06/18/2009 | Asphalt |  | 845 | Clay | 4207 | -0.3 | 10 | 406 | 96636
814-P-2008 | 814 | Passing | Rigid | 06/18/2009 | Asphalt |  | 845 | Clay | 4207 | -0.3 | 3 | 406 | 96636
814-P-2008 | 814 | Passing | Rigid | 06/01/2010 | Asphalt |  | 1533 | Clay | 4206 | -0.4 | 3 | 754 | 313519
814-P-2008 | 814 | Passing | Rigid | 06/01/2010 | Asphalt |  | 1533 | Clay | 4205 | 0.1 | 10 | 754 | 313519
814-D-2008 | 814 | Driving | Rigid | 04/14/2011 | Asphalt |  |  | Clay | 4205 | 1 | -10 | 1071 | 2121161
814-D-2008 | 814 | Driving | Rigid | 04/14/2011 | Asphalt |  |  | Clay | 4206 | 1 | -3 | 1071 | 2121161
814-P-2008 | 814 | Passing | Rigid | 04/14/2011 | Asphalt |  |  | Clay | 4205 | -0.7 | 3 | 1071 | 540702
814-P-2008 | 814 | Passing | Rigid | 06/08/2012 | Asphalt |  | 823 | Clay | 4207 | -0.5 | 3 | 1492 | 788274
814-P-2008 | 814 | Passing | Rigid | 06/08/2012 | Asphalt |  | 821 | Clay | 4205 | 0.1 | 3 | 1492 | 788274
814-D-2008 | 814 | Driving | Rigid | 05/10/2013 | Asphalt |  | 1221 | Clay | 4206 | 3.3 | -10 | 1828 | 4056711
814-D-2008 | 814 | Driving | Rigid | 05/10/2013 | Asphalt |  | 1221 | Clay | 4205 | 0.3 | -3 | 1828 | 4056711
814-P-2008 | 814 | Passing | Rigid | 05/10/2013 | Asphalt |  | 1221 | Clay | 4205 | 1.3 | 3 | 1828 | 1049193
814-P-2008 | 814 | Passing | Rigid | 05/14/2014 | Asphalt |  | 1608 | Clay | 4205 | 2.3 | 3 | 2197 | 1295321
814-P-2008 | 814 | Passing | Rigid | 04/16/2015 | Asphalt |  | 1054 | Clay | 4205 | 5.3 | 10 | 2534 | 1429789
814-D-2008 | 814 | Driving | Rigid | 07/15/2015 | Asphalt |  | 1036 | Clay | 4207 | -1.2 | -3 | 2624 | 6428008
814-P-2008 | 814 | Passing | Rigid | 07/15/2015 | Asphalt |  | 1032 | Clay | 4205 | 2.9 | 3 | 2624 | 1442034
814-P-2008 | 814 | Passing | Rigid | 10/15/2015 | Asphalt |  | 1056 | Clay | 4206 | -0.2 | 3 | 2716 | 1451246
814-D-2008 | 814 | Driving | Rigid | 05/26/2017 | Asphalt |  | 1509 | Clay | 4206 | 5.9 | -3 | 3305 | 8417723
814-P-2008 | 814 | Passing | Rigid | 05/26/2017 | Asphalt |  | 1510 | Clay | 4206 | 0 | 10 | 3305 | 1779520
814-P-2008 | 814 | Passing | Rigid | 05/26/2017 | Asphalt |  | 1511 | Clay | 4207 | 1.4 | 3 | 3305 | 1779520
814-P-2008 | 814 | Passing | Rigid | 10/17/2019 | Asphalt |  | 1025 | Clay | 4206 | 0 | 10 | 4179 | 2410068
814-D-2008 | 814 | Driving | Rigid | 05/07/2020 | Asphalt |  | 1502 | Clay | 4205 | 7.1 | -3 | 4382 | 11691614
814-D-2008 | 814 | Driving | Rigid | 10/07/2020 | Asphalt |  | 1121 | Clay | 4205 | 7.1 | -3 | 4535 | 11895298
814-P-2008 | 814 | Passing | Rigid | 04/23/2021 | Asphalt |  | 1118 | Clay | 4207 | 0.8 | 3 | 4733 | 2894113
814-D-2008 | 814 | Driving | Rigid | 08/16/2021 | Asphalt |  | 1054 | Clay | 4207 | -0.1 | -3 | 4848 | 12778679
814-D-2008 | 814 | Driving | Rigid | 11/02/2021 | Asphalt |  | 1112 | Clay | 4206 | 8 | -10 | 4926 | 13006378
814-P-2008 | 814 | Passing | Rigid | 11/02/2021 | Asphalt |  | 1112 | Clay | 4205 | 7.6 | 10 | 4926 | 3058252
814-P-2008 | 814 | Passing | Rigid | 11/02/2021 | Asphalt |  | 1113 | Clay | 4207 | 1.1 | 3 | 4926 | 3058252
814-D-2008 | 814 | Driving | Rigid | 04/12/2022 | Asphalt |  | 1115 | Clay | 4205 | 8.3 | -3 | 5087 | 13567771
814-P-2008 | 814 | Passing | Rigid | 05/10/2013 | Asphalt |  | 1222 | Clay | 4206 | 0.2 | 10 | 1828 | 1049193
814-D-2008 | 814 | Driving | Rigid | 05/14/2014 | Asphalt |  | 1610 | Clay | 4207 | -0.5 | -10 | 2197 | 4960495
814-P-2008 | 814 | Passing | Rigid | 05/14/2014 | Asphalt |  | 1609 | Clay | 4205 | 4.7 | 10 | 2197 | 1295321
814-D-2008 | 814 | Driving | Rigid | 04/16/2015 | Asphalt |  | 1055 | Clay | 4207 | -0.4 | -10 | 2534 | 6117824
814-P-2008 | 814 | Passing | Rigid | 04/16/2015 | Asphalt |  | 1055 | Clay | 4206 | 0.1 | 10 | 2534 | 1429789
814-D-2008 | 814 | Driving | Rigid | 07/15/2015 | Asphalt |  | 1033 | Clay | 4206 | 4.7 | -3 | 2624 | 6428008
814-P-2008 | 814 | Passing | Rigid | 07/15/2015 | Asphalt |  | 1037 | Clay | 4207 | 0.9 | 10 | 2624 | 1442034
814-P-2008 | 814 | Passing | Rigid | 07/15/2015 | Asphalt |  | 1037 | Clay | 4207 | 0.7 | 3 | 2624 | 1442034
814-D-2008 | 814 | Driving | Rigid | 10/15/2015 | Asphalt |  | 1054 | Clay | 4205 | 4.3 | -10 | 2716 | 6681545
814-D-2008 | 814 | Driving | Rigid | 10/15/2015 | Asphalt |  | 1055 | Clay | 4205 | 2.4 | -3 | 2716 | 6681545
814-P-2008 | 814 | Passing | Rigid | 10/15/2015 | Asphalt |  | 1056 | Clay | 4207 | 0.3 | 3 | 2716 | 1451246
814-D-2008 | 814 | Driving | Rigid | 05/26/2017 | Asphalt |  | 1508 | Clay | 4205 | 5.9 | -10 | 3305 | 8417723
814-P-2008 | 814 | Passing | Rigid | 05/26/2017 | Asphalt |  | 1510 | Clay | 4206 | -0.1 | 3 | 3305 | 1779520
814-P-2008 | 814 | Passing | Rigid | 05/26/2017 | Asphalt |  | 1511 | Clay | 4207 | 0.7 | 10 | 3305 | 1779520
814-D-2008 | 814 | Driving | Rigid | 04/18/2019 | Asphalt |  | 1234 | Clay | 4207 | -0.5 | -10 | 3997 | 10417487
814-P-2008 | 814 | Passing | Rigid | 04/18/2019 | Asphalt |  | 1235 | Clay | 4207 | 1.4 | 10 | 3997 | 2201652
814-D-2008 | 814 | Driving | Rigid | 10/17/2019 | Asphalt |  | 1025 | Clay | 4206 | 7 | -10 | 4179 | 10975771
814-D-2008 | 814 | Driving | Rigid | 05/07/2020 | Asphalt |  | 1502 | Clay | 4205 | 7.9 | -10 | 4382 | 11691614
814-D-2008 | 814 | Driving | Rigid | 10/07/2020 | Asphalt |  | 1121 | Clay | 4205 | 6.9 | -10 | 4535 | 11895298
814-D-2008 | 814 | Driving | Rigid | 04/23/2021 | Asphalt |  | 1118 | Clay | 4207 | -1 | -10 | 4733 | 12539888
814-P-2008 | 814 | Passing | Rigid | 04/23/2021 | Asphalt |  | 1116 | Clay | 4205 | 8.5 | 10 | 4733 | 2894113
814-P-2008 | 814 | Passing | Rigid | 08/16/2021 | Asphalt |  | 1100 | Clay | 4205 | 5.5 | 3 | 4848 | 2976934
814-P-2008 | 814 | Passing | Rigid | 08/16/2021 | Asphalt |  | 1053 | Clay | 4206 | 0.9 | 3 | 4848 | 2976934
814-D-2008 | 814 | Driving | Rigid | 11/02/2021 | Asphalt |  | 1113 | Clay | 4207 | -1 | -3 | 4926 | 13006378
814-P-2008 | 814 | Passing | Rigid | 11/02/2021 | Asphalt |  | 1112 | Clay | 4206 | 0.1 | 3 | 4926 | 3058252
814-D-2008 | 814 | Driving | Rigid | 06/18/2009 | Asphalt |  | 845 | Clay | 4206 | -0.6 | -3 | 406 | 404434
814-D-2008 | 814 | Driving | Rigid | 06/18/2009 | Asphalt |  | 845 | Clay | 4206 | 0 | -10 | 406 | 404434
814-D-2008 | 814 | Driving | Rigid | 06/01/2010 | Asphalt |  | 1533 | Clay | 4206 | -0.3 | -3 | 754 | 1300543
814-P-2008 | 814 | Passing | Rigid | 06/01/2010 | Asphalt |  | 1534 | Clay | 4207 | 0 | 3 | 754 | 313519
814-D-2008 | 814 | Driving | Rigid | 04/14/2011 | Asphalt |  |  | Clay | 4207 | 0.5 | -3 | 1071 | 2121161
814-P-2008 | 814 | Passing | Rigid | 04/14/2011 | Asphalt |  |  | Clay | 4206 | -0.3 | 10 | 1071 | 540702
814-P-2008 | 814 | Passing | Rigid | 04/14/2011 | Asphalt |  |  | Clay | 4206 | -0.8 | 3 | 1071 | 540702
814-P-2008 | 814 | Passing | Rigid | 04/14/2011 | Asphalt |  |  | Clay | 4207 | 0 | 10 | 1071 | 540702
814-D-2008 | 814 | Driving | Rigid | 09/28/2011 | Asphalt |  |  | Clay | 4206 | 2.5 | -10 | 1238 | 2292135
814-D-2008 | 814 | Driving | Rigid | 05/10/2013 | Asphalt |  | 1221 | Clay | 4205 | 2.2 | -10 | 1828 | 4056711
914-P-2008 | 914 | Passing | Rigid | 08/16/2021 | Asphalt |  | 1057 | Clay | 4212 | 3.5 | 10 | 4848 | 2976934
914-P-2008 | 914 | Passing | Rigid | 11/02/2021 | Asphalt |  | 1117 | Clay | 4212 | 2.6 | 10 | 4926 | 3058252
914-P-2008 | 914 | Passing | Rigid | 11/02/2021 | Asphalt |  | 1115 | Clay | 4209 | 4 | 10 | 4926 | 3058252
914-P-2008 | 914 | Passing | Rigid | 11/02/2021 | Asphalt |  | 1118 | Clay | 4215 | 2.4 | 10 | 4926 | 3058252
914-P-2008 | 914 | Passing | Rigid | 11/02/2021 | Asphalt |  | 1117 | Clay | 4213 | 7.3 | 10 | 4926 | 3058252
914-D-2008 | 914 | Driving | Rigid | 04/12/2022 | Asphalt |  | 1122 | Clay | 4216 | 6 | -10 | 5087 | 13567771
914-D-2008 | 914 | Driving | Rigid | 04/12/2022 | Asphalt |  | 1118 | Clay | 4210 | 0.6 | -10 | 5087 | 13567771
914-P-2008 | 914 | Passing | Rigid | 04/12/2022 | Asphalt |  | 1119 | Clay | 4210 | 0.8 | 10 | 5087 | 3248478
914-P-2008 | 914 | Passing | Rigid | 04/12/2022 | Asphalt |  | 1118 | Clay | 4209 | 1.1 | 3 | 5087 | 3248478
914-D-2008 | 914 | Driving | Rigid | 04/18/2019 | Asphalt |  | 1239 | Clay | 4215 | 0.6 | -10 | 3997 | 10417487
914-D-2008 | 914 | Driving | Rigid | 11/02/2021 | Asphalt |  | 1116 | Clay | 4212 | 0.5 | -10 | 4926 | 13006378
914-D-2008 | 914 | Driving | Rigid | 11/02/2021 | Asphalt |  | 1117 | Clay | 4213 | 1.9 | -10 | 4926 | 13006378
914-D-2008 | 914 | Driving | Rigid | 11/02/2021 | Asphalt |  | 1117 | Clay | 4214 | 0.3 | -10 | 4926 | 13006378
914-P-2008 | 914 | Passing | Rigid | 11/02/2021 | Asphalt |  | 1116 | Clay | 4211 | 0.1 | 10 | 4926 | 3058252
914-D-2008 | 914 | Driving | Rigid | 04/12/2022 | Asphalt |  | 1118 | Clay | 4209 | 0.8 | -10 | 5087 | 13567771
914-D-2008 | 914 | Driving | Rigid | 04/12/2022 | Asphalt |  | 1121 | Clay | 4214 | 0.3 | -3 | 5087 | 13567771
914-P-2008 | 914 | Passing | Rigid | 04/12/2022 | Asphalt |  | 1121 | Clay | 4214 | 2.7 | 10 | 5087 | 3248478
914-P-2008 | 914 | Passing | Rigid | 04/18/2019 | Asphalt |  | 1237 | Clay | 4210 | 0.6 | 3 | 3997 | 2201652
914-P-2008 | 914 | Passing | Rigid | 04/18/2019 | Asphalt |  | 1237 | Clay | 4210 | 0 | 10 | 3997 | 2201652
914-P-2008 | 914 | Passing | Rigid | 04/18/2019 | Asphalt |  | 1240 | Clay | 4216 | -0.1 | 3 | 3997 | 2201652
914-P-2008 | 914 | Passing | Rigid | 05/18/2016 | Asphalt |  | 1055 | Clay | 4213 | 3.1 | 10 | 2932 | 1630988
914-D-2008 | 914 | Driving | Rigid | 05/26/2017 | Asphalt |  | 1513 | Clay | 4208 | -1.2 | -3 | 3305 | 8417723
914-D-2008 | 914 | Driving | Rigid | 05/26/2017 | Asphalt |  | 1521 | Clay | 4215 | -1.1 | -3 | 3305 | 8417723
914-P-2008 | 914 | Passing | Rigid | 05/26/2017 | Asphalt |  | 1521 | Clay | 4215 | 0.6 | 3 | 3305 | 1779520
914-P-2008 | 914 | Passing | Rigid | 05/26/2017 | Asphalt |  | 1516 | Clay | 4211 | -0.2 | 10 | 3305 | 1779520
914-D-2008 | 914 | Driving | Rigid | 04/18/2019 | Asphalt |  | 1236 | Clay | 4209 | -0.4 | -3 | 3997 | 10417487
914-D-2008 | 914 | Driving | Rigid | 06/18/2009 | Asphalt |  | 845 | Clay | 4212 | -0.1 | -10 | 406 | 404434
914-P-2008 | 914 | Passing | Rigid | 06/18/2009 | Asphalt |  | 845 | Clay | 4210 | 0 | 10 | 406 | 96636
914-D-2008 | 914 | Driving | Rigid | 06/01/2010 | Asphalt |  | 1535 | Clay | 4212 | -0.4 | -10 | 754 | 1300543
914-P-2008 | 914 | Passing | Rigid | 06/01/2010 | Asphalt |  | 1535 | Clay | 4212 | 0.2 | 10 | 754 | 313519
914-D-2008 | 914 | Driving | Rigid | 10/21/2010 | Asphalt |  |  | Clay | 4210 | -0.1 | -10 | 896 | 1642703
914-P-2008 | 914 | Passing | Rigid | 10/21/2010 | Asphalt |  |  | Clay | 4210 | 0.2 | 10 | 896 | 407011
914-D-2008 | 914 | Driving | Rigid | 04/14/2011 | Asphalt |  |  | Clay | 4210 | -0.3 | -10 | 1071 | 2121161
914-P-2008 | 914 | Passing | Rigid | 04/14/2011 | Asphalt |  |  | Clay | 4216 | -0.6 | 10 | 1071 | 540702
914-D-2008 | 914 | Driving | Rigid | 09/28/2011 | Asphalt |  |  | Clay | 4216 | -0.7 | -10 | 1238 | 2292135
914-D-2008 | 914 | Driving | Rigid | 05/10/2013 | Asphalt |  | 1225 | Clay | 4212 | -1.2 | -3 | 1828 | 4056711
914-D-2008 | 914 | Driving | Rigid | 05/10/2013 | Asphalt |  | 1224 | Clay | 4212 | 0.2 | -10 | 1828 | 4056711
914-P-2008 | 914 | Passing | Rigid | 05/10/2013 | Asphalt |  | 1224 | Clay | 4210 | -0.2 | 3 | 1828 | 1049193
914-D-2008 | 914 | Driving | Rigid | 05/14/2014 | Asphalt |  | 1613 | Clay | 4209 | -0.2 | -10 | 2197 | 4960495
914-P-2008 | 914 | Passing | Rigid | 05/14/2014 | Asphalt |  | 1625 | Clay | 4214 | -0.7 | 10 | 2197 | 1295321
914-P-2008 | 914 | Passing | Rigid | 05/14/2014 | Asphalt |  | 1617 | Clay | 4212 | 1.1 | 10 | 2197 | 1295321
914-P-2008 | 914 | Passing | Rigid | 05/14/2014 | Asphalt |  | 1616 | Clay | 4211 | 0.1 | 3 | 2197 | 1295321
914-D-2008 | 914 | Driving | Rigid | 04/16/2015 | Asphalt |  | 1000 | Clay | 4211 | 0.4 | -10 | 2534 | 6117824
914-D-2008 | 914 | Driving | Rigid | 04/16/2015 | Asphalt |  | 1000 | Clay | 4211 | -1.4 | -3 | 2534 | 6117824
914-P-2008 | 914 | Passing | Rigid | 04/16/2015 | Asphalt |  | 1001 | Clay | 4212 | 1.1 | 10 | 2534 | 1429789
914-P-2008 | 914 | Passing | Rigid | 04/16/2015 | Asphalt |  | 1001 | Clay | 4211 | 0.1 | 10 | 2534 | 1429789
914-D-2008 | 914 | Driving | Rigid | 07/15/2015 | Asphalt |  | 1049 | Clay | 4215 | 0 | -10 | 2624 | 6428008
914-D-2008 | 914 | Driving | Rigid | 07/15/2015 | Asphalt |  | 1051 | Clay | 4216 | -0.7 | -3 | 2624 | 6428008
914-P-2008 | 914 | Passing | Rigid | 07/15/2015 | Asphalt |  | 1042 | Clay | 4210 | 0.3 | 10 | 2624 | 1442034
914-P-2008 | 914 | Passing | Rigid | 07/15/2015 | Asphalt |  | 1048 | Clay | 4214 | -0.2 | 3 | 2624 | 1442034
914-P-2008 | 914 | Passing | Rigid | 07/15/2015 | Asphalt |  | 1041 | Clay | 4209 | 1.7 | 10 | 2624 | 1442034
914-D-2008 | 914 | Driving | Rigid | 10/15/2015 | Asphalt |  | 1102 | Clay | 4213 | 0.4 | -3 | 2716 | 6681545
914-P-2008 | 914 | Passing | Rigid | 10/15/2015 | Asphalt |  | 1105 | Clay | 4216 | -0.3 | 3 | 2716 | 1451246
914-P-2008 | 914 | Passing | Rigid | 10/15/2015 | Asphalt |  | 1058 | Clay | 4208 | -0.6 | 3 | 2716 | 1451246
914-D-2008 | 914 | Driving | Rigid | 05/18/2016 | Asphalt |  | 1053 | Clay | 4212 | -0.2 | -10 | 2932 | 7530260
914-D-2008 | 914 | Driving | Rigid | 05/18/2016 | Asphalt |  | 1052 | Clay | 4210 | -0.4 | -10 | 2932 | 7530260
914-P-2008 | 914 | Passing | Rigid | 05/18/2016 | Asphalt |  | 1056 | Clay | 4214 | -1.3 | 10 | 2932 | 1630988
914-P-2008 | 914 | Passing | Rigid | 04/18/2019 | Asphalt |  | 1240 | Clay | 4216 | 0 | 10 | 3997 | 2201652
914-P-2008 | 914 | Passing | Rigid | 04/18/2019 | Asphalt |  | 1238 | Clay | 4212 | -0.4 | 3 | 3997 | 2201652
914-D-2008 | 914 | Driving | Rigid | 10/17/2019 | Asphalt |  | 1028 | Clay | 4210 | 0 | -10 | 4179 | 10975771
914-D-2008 | 914 | Driving | Rigid | 10/17/2019 | Asphalt |  | 1029 | Clay | 4212 | -0.5 | -3 | 4179 | 10975771
914-D-2008 | 914 | Driving | Rigid | 10/17/2019 | Asphalt |  | 1030 | Clay | 4213 | 2.2 | -10 | 4179 | 10975771
914-P-2008 | 914 | Passing | Rigid | 10/17/2019 | Asphalt |  | 1030 | Clay | 4213 | 4.5 | 10 | 4179 | 2410068
914-P-2008 | 914 | Passing | Rigid | 10/17/2019 | Asphalt |  | 1031 | Clay | 4215 | 0 | 3 | 4179 | 2410068
914-P-2008 | 914 | Passing | Rigid | 10/17/2019 | Asphalt |  | 1031 | Clay | 4214 | 2.4 | 10 | 4179 | 2410068
914-D-2008 | 914 | Driving | Rigid | 05/07/2020 | Asphalt |  | 1504 | Clay | 4208 | -0.8 | -3 | 4382 | 11691614
914-D-2008 | 914 | Driving | Rigid | 05/07/2020 | Asphalt |  | 1504 | Clay | 4209 | -0.1 | -10 | 4382 | 11691614
914-D-2008 | 914 | Driving | Rigid | 10/07/2020 | Asphalt |  | 1127 | Clay | 4215 | 0.1 | -10 | 4535 | 11895298
914-D-2008 | 914 | Driving | Rigid | 10/07/2020 | Asphalt |  | 1127 | Clay | 4214 | -0.8 | -3 | 4535 | 11895298
914-P-2008 | 914 | Passing | Rigid | 10/07/2020 | Asphalt |  | 1123 | Clay | 4208 | 0 | 3 | 4535 | 2689039
914-P-2008 | 914 | Passing | Rigid | 10/07/2020 | Asphalt |  | 1126 | Clay | 4213 | 5.1 | 10 | 4535 | 2689039
914-D-2008 | 914 | Driving | Rigid | 04/23/2021 | Asphalt |  | 1122 | Clay | 4211 | -0.1 | -10 | 4733 | 12539888
914-D-2008 | 914 | Driving | Rigid | 04/23/2021 | Asphalt |  | 1125 | Clay | 4214 | 0.1 | -10 | 4733 | 12539888
914-P-2008 | 914 | Passing | Rigid | 04/23/2021 | Asphalt |  | 1129 | Clay | 4216 | -0.7 | 3 | 4733 | 2894113
914-D-2008 | 914 | Driving | Rigid | 04/18/2019 | Asphalt |  | 1236 | Clay | 4208 | -0.1 | -10 | 3997 | 10417487
914-P-2008 | 914 | Passing | Rigid | 04/18/2019 | Asphalt |  | 1238 | Clay | 4212 | 1.9 | 10 | 3997 | 2201652
914-P-2008 | 914 | Passing | Rigid | 04/18/2019 | Asphalt |  | 1239 | Clay | 4213 | 2.5 | 10 | 3997 | 2201652
914-P-2008 | 914 | Passing | Rigid | 04/18/2019 | Asphalt |  | 1239 | Clay | 4214 | 2.9 | 10 | 3997 | 2201652
914-D-2008 | 914 | Driving | Rigid | 10/17/2019 | Asphalt |  | 1031 | Clay | 4215 | -1.1 | -3 | 4179 | 10975771
914-D-2008 | 914 | Driving | Rigid | 05/07/2020 | Asphalt |  | 1508 | Clay | 4215 | 0.5 | -10 | 4382 | 11691614
914-D-2008 | 914 | Driving | Rigid | 05/07/2020 | Asphalt |  | 1506 | Clay | 4212 | 0.7 | -10 | 4382 | 11691614
914-P-2008 | 914 | Passing | Rigid | 05/07/2020 | Asphalt |  | 1504 | Clay | 4209 | 0.9 | 3 | 4382 | 2595938
914-P-2008 | 914 | Passing | Rigid | 05/07/2020 | Asphalt |  | 1506 | Clay | 4211 | 1.1 | 10 | 4382 | 2595938
914-P-2008 | 914 | Passing | Rigid | 05/07/2020 | Asphalt |  | 1507 | Clay | 4214 | 0.1 | 3 | 4382 | 2595938
914-P-2008 | 914 | Passing | Rigid | 10/15/2015 | Asphalt |  | 1101 | Clay | 4211 | -1 | 10 | 2716 | 1451246
914-D-2008 | 914 | Driving | Rigid | 05/18/2016 | Asphalt |  | 1057 | Clay | 4215 | -1.1 | -3 | 2932 | 7530260
914-D-2008 | 914 | Driving | Rigid | 05/26/2017 | Asphalt |  | 1522 | Clay | 4216 | -1 | -3 | 3305 | 8417723
914-D-2008 | 914 | Driving | Rigid | 05/26/2017 | Asphalt |  | 1517 | Clay | 4212 | -0.9 | -3 | 3305 | 8417723
914-D-2008 | 914 | Driving | Rigid | 05/26/2017 | Asphalt |  | 1516 | Clay | 4211 | 0.7 | -10 | 3305 | 8417723
914-D-2008 | 914 | Driving | Rigid | 05/26/2017 | Asphalt |  | 1514 | Clay | 4209 | 0 | -10 | 3305 | 8417723
914-P-2008 | 914 | Passing | Rigid | 05/26/2017 | Asphalt |  | 1513 | Clay | 4208 | -0.2 | 3 | 3305 | 1779520
914-P-2008 | 914 | Passing | Rigid | 05/26/2017 | Asphalt |  | 1522 | Clay | 4216 | -0.2 | 3 | 3305 | 1779520
914-P-2008 | 914 | Passing | Rigid | 05/26/2017 | Asphalt |  | 1515 | Clay | 4210 | 0.4 | 10 | 3305 | 1779520
914-D-2008 | 914 | Driving | Rigid | 04/18/2019 | Asphalt |  | 1238 | Clay | 4212 | 0.4 | -10 | 3997 | 10417487
914-D-2008 | 914 | Driving | Rigid | 04/18/2019 | Asphalt |  | 1239 | Clay | 4214 | 1.4 | -10 | 3997 | 10417487
914-P-2008 | 914 | Passing | Rigid | 06/18/2009 | Asphalt |  | 845 | Clay | 4216 | -0.4 | 3 | 406 | 96636
914-P-2008 | 914 | Passing | Rigid | 06/01/2010 | Asphalt |  | 1535 | Clay | 4210 | 0.1 | 3 | 754 | 313519
914-P-2008 | 914 | Passing | Rigid | 04/14/2011 | Asphalt |  |  | Clay | 4216 | -0.5 | 3 | 1071 | 540702
914-P-2008 | 914 | Passing | Rigid | 06/08/2012 | Asphalt |  | 830 | Clay | 4210 | -0.1 | 3 | 1492 | 788274
914-P-2008 | 914 | Passing | Rigid | 05/14/2014 | Asphalt |  | 1615 | Clay | 4210 | -0.2 | 3 | 2197 | 1295321
914-D-2008 | 914 | Driving | Rigid | 04/16/2015 | Asphalt |  | 959 | Clay | 4210 | -1 | -3 | 2534 | 6117824
914-D-2008 | 914 | Driving | Rigid | 04/16/2015 | Asphalt |  | 957 | Clay | 4208 | -1.2 | -3 | 2534 | 6117824
914-D-2008 | 914 | Driving | Rigid | 04/16/2015 | Asphalt |  | 959 | Clay | 4210 | 0 | -10 | 2534 | 6117824
914-P-2008 | 914 | Passing | Rigid | 04/16/2015 | Asphalt |  | 957 | Clay | 4208 | -0.4 | 3 | 2534 | 1429789
914-P-2008 | 914 | Passing | Rigid | 04/16/2015 | Asphalt |  | 958 | Clay | 4209 | 1.4 | 10 | 2534 | 1429789
914-P-2008 | 914 | Passing | Rigid | 04/16/2015 | Asphalt |  | 1000 | Clay | 4210 | 0.3 | 10 | 2534 | 1429789
914-P-2008 | 914 | Passing | Rigid | 04/16/2015 | Asphalt |  | 1004 | Clay | 4214 | -0.3 | 10 | 2534 | 1429789
914-D-2008 | 914 | Driving | Rigid | 07/15/2015 | Asphalt |  | 1040 | Clay | 4209 | -1.4 | -3 | 2624 | 6428008
914-P-2008 | 914 | Passing | Rigid | 07/15/2015 | Asphalt |  | 1047 | Clay | 4213 | 0.8 | 3 | 2624 | 1442034
914-P-2008 | 914 | Passing | Rigid | 07/15/2015 | Asphalt |  | 1042 | Clay | 4210 | -0.3 | 3 | 2624 | 1442034
914-D-2008 | 914 | Driving | Rigid | 10/15/2015 | Asphalt |  | 1059 | Clay | 4210 | 0.1 | -10 | 2716 | 6681545
914-D-2008 | 914 | Driving | Rigid | 10/15/2015 | Asphalt |  | 1103 | Clay | 4215 | 0 | -10 | 2716 | 6681545
914-D-2008 | 914 | Driving | Rigid | 10/15/2015 | Asphalt |  | 1101 | Clay | 4212 | 0.4 | -10 | 2716 | 6681545
914-D-2008 | 914 | Driving | Rigid | 10/15/2015 | Asphalt |  | 1101 | Clay | 4212 | -1.3 | -3 | 2716 | 6681545
914-D-2008 | 914 | Driving | Rigid | 10/15/2015 | Asphalt |  | 1102 | Clay | 4214 | -4.2 | -10 | 2716 | 6681545
914-D-2008 | 914 | Driving | Rigid | 10/15/2015 | Asphalt |  | 1104 | Clay | 4216 | -0.3 | -10 | 2716 | 6681545
914-P-2008 | 914 | Passing | Rigid | 10/15/2015 | Asphalt |  | 1101 | Clay | 4212 | 1.2 | 10 | 2716 | 1451246
914-P-2008 | 914 | Passing | Rigid | 10/15/2015 | Asphalt |  | 1102 | Clay | 4213 | 1.1 | 3 | 2716 | 1451246
914-P-2008 | 914 | Passing | Rigid | 04/18/2019 | Asphalt |  | 1240 | Clay | 4215 | 4.9 | 10 | 3997 | 2201652
914-D-2008 | 914 | Driving | Rigid | 10/17/2019 | Asphalt |  | 1032 | Clay | 4216 | 2.7 | -10 | 4179 | 10975771
914-D-2008 | 914 | Driving | Rigid | 10/17/2019 | Asphalt |  | 1032 | Clay | 4216 | -1 | -3 | 4179 | 10975771
914-P-2008 | 914 | Passing | Rigid | 10/17/2019 | Asphalt |  | 1029 | Clay | 4212 | 2.1 | 10 | 4179 | 2410068
914-P-2008 | 914 | Passing | Rigid | 10/17/2019 | Asphalt |  | 1027 | Clay | 4208 | 1.9 | 10 | 4179 | 2410068
914-P-2008 | 914 | Passing | Rigid | 10/17/2019 | Asphalt |  | 1031 | Clay | 4215 | 1.8 | 10 | 4179 | 2410068
914-D-2008 | 914 | Driving | Rigid | 05/07/2020 | Asphalt |  | 1507 | Clay | 4214 | -0.3 | -10 | 4382 | 11691614
914-D-2008 | 914 | Driving | Rigid | 05/07/2020 | Asphalt |  | 1507 | Clay | 4214 | -0.7 | -3 | 4382 | 11691614
914-D-2008 | 914 | Driving | Rigid | 05/07/2020 | Asphalt |  | 1505 | Clay | 4211 | -1.2 | -3 | 4382 | 11691614
914-D-2008 | 914 | Driving | Rigid | 05/07/2020 | Asphalt |  | 1506 | Clay | 4213 | 1.8 | -10 | 4382 | 11691614
914-D-2008 | 914 | Driving | Rigid | 05/07/2020 | Asphalt |  | 1508 | Clay | 4215 | -0.5 | -3 | 4382 | 11691614
914-P-2008 | 914 | Passing | Rigid | 05/07/2020 | Asphalt |  | 1504 | Clay | 4208 | 1.8 | 10 | 4382 | 2595938
914-P-2008 | 914 | Passing | Rigid | 05/07/2020 | Asphalt |  | 1505 | Clay | 4210 | -0.3 | 3 | 4382 | 2595938
914-P-2008 | 914 | Passing | Rigid | 05/07/2020 | Asphalt |  | 1507 | Clay | 4213 | 4.7 | 10 | 4382 | 2595938
914-P-2008 | 914 | Passing | Rigid | 10/07/2020 | Asphalt |  | 1126 | Clay | 4213 | 2.4 | 3 | 4535 | 2689039
914-P-2008 | 914 | Passing | Rigid | 10/07/2020 | Asphalt |  | 1125 | Clay | 4210 | -0.3 | 3 | 4535 | 2689039
914-P-2008 | 914 | Passing | Rigid | 04/23/2021 | Asphalt |  | 1123 | Clay | 4211 | -0.1 | 10 | 4733 | 2894113
914-P-2008 | 914 | Passing | Rigid | 04/23/2021 | Asphalt |  | 1120 | Clay | 4208 | 1.9 | 10 | 4733 | 2894113
914-P-2008 | 914 | Passing | Rigid | 08/16/2021 | Asphalt |  | 1054 | Clay | 4208 | 1.4 | 3 | 4848 | 2976934
914-P-2008 | 914 | Passing | Rigid | 08/16/2021 | Asphalt |  | 1055 | Clay | 4209 | 1.7 | 3 | 4848 | 2976934
914-D-2008 | 914 | Driving | Rigid | 10/21/2010 | Asphalt |  |  | Clay | 4216 | -0.3 | -10 | 896 | 1642703
914-P-2008 | 914 | Passing | Rigid | 10/21/2010 | Asphalt |  |  | Clay | 4210 | -0.1 | 3 | 896 | 407011
914-D-2008 | 914 | Driving | Rigid | 04/14/2011 | Asphalt |  |  | Clay | 4210 | -1 | -3 | 1071 | 2121161
914-P-2008 | 914 | Passing | Rigid | 04/14/2011 | Asphalt |  |  | Clay | 4210 | 0 | 3 | 1071 | 540702
914-D-2008 | 914 | Driving | Rigid | 09/28/2011 | Asphalt |  |  | Clay | 4216 | 0.2 | -3 | 1238 | 2292135
914-D-2008 | 914 | Driving | Rigid | 09/28/2011 | Asphalt |  |  | Clay | 4212 | -0.3 | -10 | 1238 | 2292135
914-D-2008 | 914 | Driving | Rigid | 09/28/2011 | Asphalt |  |  | Clay | 4212 | 1 | -3 | 1238 | 2292135
914-P-2008 | 914 | Passing | Rigid | 09/28/2011 | Asphalt |  |  | Clay | 4210 | 0.3 | 10 | 1238 | 627587
914-P-2008 | 914 | Passing | Rigid | 09/28/2011 | Asphalt |  |  | Clay | 4212 | -0.9 | 3 | 1238 | 627587
914-P-2008 | 914 | Passing | Rigid | 09/28/2011 | Asphalt |  |  | Clay | 4216 | -0.4 | 3 | 1238 | 627587
914-D-2008 | 914 | Driving | Rigid | 06/08/2012 | Asphalt |  | 832 | Clay | 4216 | 0.1 | -10 | 1492 | 2972865
914-D-2008 | 914 | Driving | Rigid | 05/10/2013 | Asphalt |  | 1224 | Clay | 4210 | -1.1 | -3 | 1828 | 4056711
914-P-2008 | 914 | Passing | Rigid | 05/10/2013 | Asphalt |  | 1224 | Clay | 4210 | 0.5 | 10 | 1828 | 1049193
914-D-2008 | 914 | Driving | Rigid | 05/14/2014 | Asphalt |  | 1612 | Clay | 4208 | 0.2 | -10 | 2197 | 4960495
914-D-2008 | 914 | Driving | Rigid | 05/14/2014 | Asphalt |  | 1625 | Clay | 4214 | -0.4 | -3 | 2197 | 4960495
914-D-2008 | 914 | Driving | Rigid | 05/14/2014 | Asphalt |  | 1621 | Clay | 4213 | 0 | -3 | 2197 | 4960495
914-P-2008 | 914 | Passing | Rigid | 05/14/2014 | Asphalt |  | 1626 | Clay | 4215 | 0.1 | 10 | 2197 | 1295321
914-D-2008 | 914 | Driving | Rigid | 04/16/2015 | Asphalt |  | 1002 | Clay | 4213 | 0.3 | -3 | 2534 | 6117824
914-D-2008 | 914 | Driving | Rigid | 04/16/2015 | Asphalt |  | 958 | Clay | 4209 | -1.2 | -3 | 2534 | 6117824
914-P-2008 | 914 | Passing | Rigid | 04/16/2015 | Asphalt |  | 958 | Clay | 4209 | 0.1 | 3 | 2534 | 1429789
914-P-2008 | 914 | Passing | Rigid | 04/16/2015 | Asphalt |  | 1002 | Clay | 4213 | 0.9 | 3 | 2534 | 1429789
914-P-2008 | 914 | Passing | Rigid | 04/16/2015 | Asphalt |  | 1005 | Clay | 4216 | -0.3 | 3 | 2534 | 1429789
914-D-2008 | 914 | Driving | Rigid | 07/15/2015 | Asphalt |  | 1048 | Clay | 4214 | -5.6 | -10 | 2624 | 6428008
914-D-2008 | 914 | Driving | Rigid | 07/15/2015 | Asphalt |  | 1045 | Clay | 4212 | -1.4 | -3 | 2624 | 6428008
914-P-2008 | 914 | Passing | Rigid | 07/15/2015 | Asphalt |  | 1046 | Clay | 4212 | 1.1 | 10 | 2624 | 1442034
914-D-2008 | 914 | Driving | Rigid | 10/15/2015 | Asphalt |  | 1102 | Clay | 4213 | 1.5 | -10 | 2716 | 6681545
914-D-2008 | 914 | Driving | Rigid | 10/15/2015 | Asphalt |  | 1103 | Clay | 4214 | -0.4 | -3 | 2716 | 6681545
914-P-2008 | 914 | Passing | Rigid | 10/15/2015 | Asphalt |  | 1100 | Clay | 4210 | 0.3 | 10 | 2716 | 1451246
914-D-2008 | 914 | Driving | Rigid | 05/18/2016 | Asphalt |  | 1051 | Clay | 4209 | -1.6 | -3 | 2932 | 7530260
914-D-2008 | 914 | Driving | Rigid | 05/18/2016 | Asphalt |  | 1051 | Clay | 4209 | -0.9 | -10 | 2932 | 7530260
914-D-2008 | 914 | Driving | Rigid | 05/18/2016 | Asphalt |  | 1055 | Clay | 4214 | -0.3 | -10 | 2932 | 7530260
914-D-2008 | 914 | Driving | Rigid | 05/18/2016 | Asphalt |  | 1054 | Clay | 4213 | 0 | -3 | 2932 | 7530260
914-D-2008 | 914 | Driving | Rigid | 05/18/2016 | Asphalt |  | 1054 | Clay | 4212 | 0.6 | -3 | 2932 | 7530260
914-D-2008 | 914 | Driving | Rigid | 05/18/2016 | Asphalt |  | 1053 | Clay | 4211 | 0 | -10 | 2932 | 7530260
914-P-2008 | 914 | Passing | Rigid | 05/18/2016 | Asphalt |  | 1052 | Clay | 4210 | 0 | 10 | 2932 | 1630988
914-D-2008 | 914 | Driving | Rigid | 05/26/2017 | Asphalt |  | 1518 | Clay | 4213 | 1.5 | -10 | 3305 | 8417723
914-D-2008 | 914 | Driving | Rigid | 05/26/2017 | Asphalt |  | 1516 | Clay | 4211 | -1 | -3 | 3305 | 8417723
914-D-2008 | 914 | Driving | Rigid | 05/26/2017 | Asphalt |  | 1515 | Clay | 4210 | -1.1 | -3 | 3305 | 8417723
914-D-2008 | 914 | Driving | Rigid | 05/26/2017 | Asphalt |  | 1515 | Clay | 4210 | 0.1 | -10 | 3305 | 8417723
914-P-2008 | 914 | Passing | Rigid | 05/26/2017 | Asphalt |  | 1519 | Clay | 4213 | 3.9 | 10 | 3305 | 1779520
914-P-2008 | 914 | Passing | Rigid | 05/07/2020 | Asphalt |  | 1505 | Clay | 4210 | 0.3 | 10 | 4382 | 2595938
914-D-2008 | 914 | Driving | Rigid | 10/07/2020 | Asphalt |  | 1123 | Clay | 4208 | -0.1 | -10 | 4535 | 11895298
914-D-2008 | 914 | Driving | Rigid | 10/07/2020 | Asphalt |  | 1127 | Clay | 4214 | 0.8 | -10 | 4535 | 11895298
914-D-2008 | 914 | Driving | Rigid | 10/07/2020 | Asphalt |  | 1124 | Clay | 4210 | -1.4 | -3 | 4535 | 11895298
914-P-2008 | 914 | Passing | Rigid | 10/07/2020 | Asphalt |  | 1128 | Clay | 4215 | 1.9 | 10 | 4535 | 2689039
914-P-2008 | 914 | Passing | Rigid | 10/07/2020 | Asphalt |  | 1125 | Clay | 4211 | -0.1 | 10 | 4535 | 2689039
914-P-2008 | 914 | Passing | Rigid | 10/07/2020 | Asphalt |  | 1128 | Clay | 4216 | -0.2 | 3 | 4535 | 2689039
914-D-2008 | 914 | Driving | Rigid | 04/23/2021 | Asphalt |  | 1119 | Clay | 4208 | -0.5 | -10 | 4733 | 12539888
914-D-2008 | 914 | Driving | Rigid | 04/23/2021 | Asphalt |  | 1122 | Clay | 4210 | -1.7 | -3 | 4733 | 12539888
914-P-2008 | 914 | Passing | Rigid | 04/23/2021 | Asphalt |  | 1125 | Clay | 4213 | 2.7 | 3 | 4733 | 2894113
914-D-2008 | 914 | Driving | Rigid | 08/16/2021 | Asphalt |  | 1056 | Clay | 4211 | 1.3 | -10 | 4848 | 12778679
914-D-2008 | 914 | Driving | Rigid | 08/16/2021 | Asphalt |  | 1055 | Clay | 4209 | 0.7 | -10 | 4848 | 12778679
914-P-2008 | 914 | Passing | Rigid | 08/16/2021 | Asphalt |  | 1058 | Clay | 4214 | 0.6 | 3 | 4848 | 2976934
914-P-2008 | 914 | Passing | Rigid | 08/16/2021 | Asphalt |  | 1056 | Clay | 4210 | 1.4 | 10 | 4848 | 2976934
914-D-2008 | 914 | Driving | Rigid | 11/02/2021 | Asphalt |  | 1114 | Clay | 4209 | -1.4 | -3 | 4926 | 13006378
914-D-2008 | 914 | Driving | Rigid | 11/02/2021 | Asphalt |  | 1116 | Clay | 4211 | -1.3 | -3 | 4926 | 13006378
914-P-2008 | 914 | Passing | Rigid | 11/02/2021 | Asphalt |  | 1119 | Clay | 4216 | 2.6 | 10 | 4926 | 3058252
914-P-2008 | 914 | Passing | Rigid | 11/02/2021 | Asphalt |  | 1116 | Clay | 4212 | -0.1 | 3 | 4926 | 3058252
914-D-2008 | 914 | Driving | Rigid | 04/12/2022 | Asphalt |  | 1119 | Clay | 4212 | 1.1 | -10 | 5087 | 13567771
914-D-2008 | 914 | Driving | Rigid | 04/12/2022 | Asphalt |  | 1118 | Clay | 4210 | -0.9 | -3 | 5087 | 13567771
914-D-2008 | 914 | Driving | Rigid | 04/12/2022 | Asphalt |  | 1117 | Clay | 4208 | 0 | -10 | 5087 | 13567771
914-P-2008 | 914 | Passing | Rigid | 04/12/2022 | Asphalt |  | 1122 | Clay | 4216 | 3.7 | 10 | 5087 | 3248478
914-P-2008 | 914 | Passing | Rigid | 04/12/2022 | Asphalt |  | 1121 | Clay | 4215 | -0.1 | 3 | 5087 | 3248478
914-D-2008 | 914 | Driving | Rigid | 04/18/2019 | Asphalt |  | 1240 | Clay | 4216 | 2.9 | -10 | 3997 | 10417487
914-P-2008 | 914 | Passing | Rigid | 06/18/2009 | Asphalt |  | 845 | Clay | 4212 | 0 | 10 | 406 | 96636
914-D-2008 | 914 | Driving | Rigid | 06/01/2010 | Asphalt |  | 1536 | Clay | 4216 | 0 | -3 | 754 | 1300543
914-D-2008 | 914 | Driving | Rigid | 06/01/2010 | Asphalt |  | 1534 | Clay | 4210 | -0.9 | -3 | 754 | 1300543
914-D-2008 | 914 | Driving | Rigid | 06/01/2010 | Asphalt |  | 1534 | Clay | 4210 | 0 | -10 | 754 | 1300543
914-D-2008 | 914 | Driving | Rigid | 10/21/2010 | Asphalt |  |  | Clay | 4210 | -0.7 | -3 | 896 | 1642703
914-D-2008 | 914 | Driving | Rigid | 06/08/2012 | Asphalt |  | 831 | Clay | 4212 | -1.3 | -3 | 1492 | 2972865
914-P-2008 | 914 | Passing | Rigid | 06/08/2012 | Asphalt |  | 833 | Clay | 4216 | -0.5 | 10 | 1492 | 788274
914-D-2008 | 914 | Driving | Rigid | 05/10/2013 | Asphalt |  | 1225 | Clay | 4216 | -0.7 | -3 | 1828 | 4056711
914-D-2008 | 914 | Driving | Rigid | 05/14/2014 | Asphalt |  | 1614 | Clay | 4210 | -1 | -3 | 2197 | 4960495
914-D-2008 | 914 | Driving | Rigid | 05/14/2014 | Asphalt |  | 1627 | Clay | 4216 | 0.1 | -10 | 2197 | 4960495
914-D-2008 | 914 | Driving | Rigid | 05/14/2014 | Asphalt |  | 1612 | Clay | 4208 | -0.8 | -3 | 2197 | 4960495
914-P-2008 | 914 | Passing | Rigid | 05/14/2014 | Asphalt |  | 1624 | Clay | 4213 | 0.6 | 3 | 2197 | 1295321
914-P-2008 | 914 | Passing | Rigid | 05/14/2014 | Asphalt |  | 1616 | Clay | 4211 | 0.9 | 10 | 2197 | 1295321
914-D-2008 | 914 | Driving | Rigid | 04/16/2015 | Asphalt |  | 1005 | Clay | 4216 | 0.1 | -10 | 2534 | 6117824
914-D-2008 | 914 | Driving | Rigid | 04/16/2015 | Asphalt |  | 1004 | Clay | 4215 | -1 | -3 | 2534 | 6117824
914-D-2008 | 914 | Driving | Rigid | 04/16/2015 | Asphalt |  | 1003 | Clay | 4214 | 0.1 | -10 | 2534 | 6117824
914-P-2008 | 914 | Passing | Rigid | 04/16/2015 | Asphalt |  | 1004 | Clay | 4215 | 0.5 | 3 | 2534 | 1429789
914-P-2008 | 914 | Passing | Rigid | 04/16/2015 | Asphalt |  | 1003 | Clay | 4214 | 0 | 3 | 2534 | 1429789
914-D-2008 | 914 | Driving | Rigid | 07/15/2015 | Asphalt |  | 1039 | Clay | 4208 | -1 | -3 | 2624 | 6428008
914-D-2008 | 914 | Driving | Rigid | 07/15/2015 | Asphalt |  | 1047 | Clay | 4213 | 0 | -3 | 2624 | 6428008
914-D-2008 | 914 | Driving | Rigid | 07/15/2015 | Asphalt |  | 1041 | Clay | 4210 | 0 | -10 | 2624 | 6428008
914-P-2008 | 914 | Passing | Rigid | 07/15/2015 | Asphalt |  | 1043 | Clay | 4211 | 0 | 3 | 2624 | 1442034
914-D-2008 | 914 | Driving | Rigid | 05/07/2020 | Asphalt |  | 1506 | Clay | 4212 | 0 | -3 | 4382 | 11691614
914-D-2008 | 914 | Driving | Rigid | 05/07/2020 | Asphalt |  | 1504 | Clay | 4209 | -1.1 | -3 | 4382 | 11691614
914-D-2008 | 914 | Driving | Rigid | 05/07/2020 | Asphalt |  | 1508 | Clay | 4216 | 4 | -10 | 4382 | 11691614
914-D-2008 | 914 | Driving | Rigid | 05/07/2020 | Asphalt |  | 1504 | Clay | 4208 | -0.3 | -10 | 4382 | 11691614
914-P-2008 | 914 | Passing | Rigid | 05/07/2020 | Asphalt |  | 1506 | Clay | 4212 | -0.2 | 3 | 4382 | 2595938
914-D-2008 | 914 | Driving | Rigid | 10/07/2020 | Asphalt |  | 1124 | Clay | 4209 | 0 | -10 | 4535 | 11895298
914-D-2008 | 914 | Driving | Rigid | 10/07/2020 | Asphalt |  | 1128 | Clay | 4216 | 4.5 | -10 | 4535 | 11895298
914-D-2008 | 914 | Driving | Rigid | 10/07/2020 | Asphalt |  | 1124 | Clay | 4210 | 0 | -10 | 4535 | 11895298
914-P-2008 | 914 | Passing | Rigid | 10/07/2020 | Asphalt |  | 1127 | Clay | 4214 | 2.8 | 10 | 4535 | 2689039
914-P-2008 | 914 | Passing | Rigid | 10/07/2020 | Asphalt |  | 1126 | Clay | 4212 | -0.4 | 3 | 4535 | 2689039
914-P-2008 | 914 | Passing | Rigid | 10/07/2020 | Asphalt |  | 1124 | Clay | 4209 | 0.5 | 3 | 4535 | 2689039
914-D-2008 | 914 | Driving | Rigid | 04/23/2021 | Asphalt |  | 1121 | Clay | 4209 | -0.3 | -10 | 4733 | 12539888
914-D-2008 | 914 | Driving | Rigid | 04/23/2021 | Asphalt |  | 1119 | Clay | 4208 | -1.7 | -3 | 4733 | 12539888
914-D-2008 | 914 | Driving | Rigid | 04/23/2021 | Asphalt |  | 1123 | Clay | 4211 | -1.8 | -3 | 4733 | 12539888
914-P-2008 | 914 | Passing | Rigid | 04/23/2021 | Asphalt |  | 1126 | Clay | 4214 | 1.5 | 10 | 4733 | 2894113
914-P-2008 | 914 | Passing | Rigid | 04/23/2021 | Asphalt |  | 1120 | Clay | 4208 | -0.4 | 3 | 4733 | 2894113
914-D-2008 | 914 | Driving | Rigid | 08/16/2021 | Asphalt |  | 1057 | Clay | 4212 | 0.5 | -3 | 4848 | 12778679
914-D-2008 | 914 | Driving | Rigid | 08/16/2021 | Asphalt |  | 1056 | Clay | 4210 | 0.9 | -3 | 4848 | 12778679
914-P-2008 | 914 | Passing | Rigid | 08/16/2021 | Asphalt |  | 1058 | Clay | 4213 | 8.4 | 10 | 4848 | 2976934
914-P-2008 | 914 | Passing | Rigid | 08/16/2021 | Asphalt |  | 1057 | Clay | 4212 | 1 | 3 | 4848 | 2976934
914-P-2008 | 914 | Passing | Rigid | 08/16/2021 | Asphalt |  | 1058 | Clay | 4213 | 4.1 | 3 | 4848 | 2976934
914-D-2008 | 914 | Driving | Rigid | 11/02/2021 | Asphalt |  | 1118 | Clay | 4215 | 0.2 | -10 | 4926 | 13006378
914-P-2008 | 914 | Passing | Rigid | 11/02/2021 | Asphalt |  | 1114 | Clay | 4208 | 2.3 | 10 | 4926 | 3058252
914-P-2008 | 914 | Passing | Rigid | 11/02/2021 | Asphalt |  | 1116 | Clay | 4211 | 0.9 | 3 | 4926 | 3058252
914-P-2008 | 914 | Passing | Rigid | 11/02/2021 | Asphalt |  | 1118 | Clay | 4214 | 1.6 | 10 | 4926 | 3058252
914-P-2008 | 914 | Passing | Rigid | 11/02/2021 | Asphalt |  | 1117 | Clay | 4213 | 3.1 | 3 | 4926 | 3058252
914-P-2008 | 914 | Passing | Rigid | 11/02/2021 | Asphalt |  | 1115 | Clay | 4210 | -0.2 | 3 | 4926 | 3058252
914-D-2008 | 914 | Driving | Rigid | 04/12/2022 | Asphalt |  | 1121 | Clay | 4214 | 1.2 | -10 | 5087 | 13567771
914-D-2008 | 914 | Driving | Rigid | 04/12/2022 | Asphalt |  | 1118 | Clay | 4209 | -0.7 | -3 | 5087 | 13567771
914-D-2008 | 914 | Driving | Rigid | 04/12/2022 | Asphalt |  | 1120 | Clay | 4212 | 1.2 | -3 | 5087 | 13567771
914-P-2008 | 914 | Passing | Rigid | 04/12/2022 | Asphalt |  | 1121 | Clay | 4214 | 0.1 | 3 | 5087 | 3248478
914-P-2008 | 914 | Passing | Rigid | 04/12/2022 | Asphalt |  | 1120 | Clay | 4212 | 0.1 | 3 | 5087 | 3248478
914-P-2008 | 914 | Passing | Rigid | 04/18/2019 | Asphalt |  | 1236 | Clay | 4208 | 0.8 | 3 | 3997 | 2201652
914-P-2008 | 914 | Passing | Rigid | 04/18/2019 | Asphalt |  | 1237 | Clay | 4209 | 1 | 3 | 3997 | 2201652
914-P-2008 | 914 | Passing | Rigid | 04/18/2019 | Asphalt |  | 1237 | Clay | 4209 | 2.9 | 10 | 3997 | 2201652
914-D-2008 | 914 | Driving | Rigid | 10/17/2019 | Asphalt |  | 1030 | Clay | 4214 | -0.7 | -3 | 4179 | 10975771
914-D-2008 | 914 | Driving | Rigid | 10/17/2019 | Asphalt |  | 1030 | Clay | 4213 | 0.3 | -3 | 4179 | 10975771
914-P-2008 | 914 | Passing | Rigid | 10/17/2019 | Asphalt |  | 1030 | Clay | 4213 | 2.4 | 3 | 4179 | 2410068
914-P-2008 | 914 | Passing | Rigid | 10/17/2019 | Asphalt |  | 1028 | Clay | 4210 | -0.1 | 3 | 4179 | 2410068
914-P-2008 | 914 | Passing | Rigid | 10/17/2019 | Asphalt |  | 1027 | Clay | 4209 | 0.9 | 3 | 4179 | 2410068
914-P-2008 | 914 | Passing | Rigid | 10/17/2019 | Asphalt |  | 1027 | Clay | 4208 | -0.2 | 3 | 4179 | 2410068
914-P-2008 | 914 | Passing | Rigid | 10/17/2019 | Asphalt |  | 1031 | Clay | 4214 | -0.1 | 3 | 4179 | 2410068
914-P-2008 | 914 | Passing | Rigid | 10/15/2015 | Asphalt |  | 1100 | Clay | 4211 | -0.2 | 3 | 2716 | 1451246
914-D-2008 | 914 | Driving | Rigid | 05/18/2016 | Asphalt |  | 1053 | Clay | 4211 | -1.6 | -3 | 2932 | 7530260
914-D-2008 | 914 | Driving | Rigid | 05/18/2016 | Asphalt |  | 1052 | Clay | 4210 | -1.6 | -3 | 2932 | 7530260
914-D-2008 | 914 | Driving | Rigid | 05/18/2016 | Asphalt |  | 1057 | Clay | 4216 | -0.5 | -10 | 2932 | 7530260
914-D-2008 | 914 | Driving | Rigid | 05/18/2016 | Asphalt |  | 1056 | Clay | 4215 | -0.3 | -10 | 2932 | 7530260
914-D-2008 | 914 | Driving | Rigid | 05/18/2016 | Asphalt |  | 1054 | Clay | 4213 | 1.7 | -10 | 2932 | 7530260
914-P-2008 | 914 | Passing | Rigid | 05/18/2016 | Asphalt |  | 1056 | Clay | 4214 | -0.7 | 3 | 2932 | 1630988
914-P-2008 | 914 | Passing | Rigid | 05/18/2016 | Asphalt |  | 1054 | Clay | 4212 | 0.8 | 10 | 2932 | 1630988
914-P-2008 | 914 | Passing | Rigid | 05/26/2017 | Asphalt |  | 1515 | Clay | 4210 | -0.3 | 3 | 3305 | 1779520
914-P-2008 | 914 | Passing | Rigid | 05/26/2017 | Asphalt |  | 1514 | Clay | 4209 | 0.5 | 3 | 3305 | 1779520
914-D-2008 | 914 | Driving | Rigid | 04/18/2019 | Asphalt |  | 1237 | Clay | 4210 | -1 | -3 | 3997 | 10417487
914-D-2008 | 914 | Driving | Rigid | 04/18/2019 | Asphalt |  | 1237 | Clay | 4210 | 0.2 | -10 | 3997 | 10417487
914-D-2008 | 914 | Driving | Rigid | 04/18/2019 | Asphalt |  | 1236 | Clay | 4209 | 0 | -10 | 3997 | 10417487
914-D-2008 | 914 | Driving | Rigid | 04/18/2019 | Asphalt |  | 1238 | Clay | 4213 | 0.8 | -3 | 3997 | 10417487
914-P-2008 | 914 | Passing | Rigid | 04/18/2019 | Asphalt |  | 1236 | Clay | 4208 | 1.7 | 10 | 3997 | 2201652
914-P-2008 | 914 | Passing | Rigid | 04/18/2019 | Asphalt |  | 1238 | Clay | 4211 | 0 | 10 | 3997 | 2201652
914-D-2008 | 914 | Driving | Rigid | 10/17/2019 | Asphalt |  | 1029 | Clay | 4211 | -1.3 | -3 | 4179 | 10975771
914-D-2008 | 914 | Driving | Rigid | 10/17/2019 | Asphalt |  | 1027 | Clay | 4208 | 0.2 | -10 | 4179 | 10975771
914-D-2008 | 914 | Driving | Rigid | 10/17/2019 | Asphalt |  | 1028 | Clay | 4210 | -1.2 | -3 | 4179 | 10975771
914-D-2008 | 914 | Driving | Rigid | 10/17/2019 | Asphalt |  | 1027 | Clay | 4209 | -0.7 | -3 | 4179 | 10975771
914-P-2008 | 914 | Passing | Rigid | 10/17/2019 | Asphalt |  | 1028 | Clay | 4209 | 3 | 10 | 4179 | 2410068
914-D-2008 | 914 | Driving | Rigid | 05/07/2020 | Asphalt |  | 1505 | Clay | 4211 | 0.1 | -10 | 4382 | 11691614
914-D-2008 | 914 | Driving | Rigid | 05/07/2020 | Asphalt |  | 1505 | Clay | 4210 | -0.9 | -3 | 4382 | 11691614
914-D-2008 | 914 | Driving | Rigid | 10/07/2020 | Asphalt |  | 1124 | Clay | 4209 | -1.2 | -3 | 4535 | 11895298
914-D-2008 | 914 | Driving | Rigid | 10/07/2020 | Asphalt |  | 1123 | Clay | 4208 | -1.5 | -3 | 4535 | 11895298
914-D-2008 | 914 | Driving | Rigid | 10/07/2020 | Asphalt |  | 1126 | Clay | 4213 | 1.4 | -10 | 4535 | 11895298
914-P-2008 | 914 | Passing | Rigid | 10/07/2020 | Asphalt |  | 1127 | Clay | 4215 | -0.3 | 3 | 4535 | 2689039
914-P-2008 | 914 | Passing | Rigid | 04/23/2021 | Asphalt |  | 1122 | Clay | 4210 | -0.1 | 10 | 4733 | 2894113
914-D-2008 | 914 | Driving | Rigid | 08/16/2021 | Asphalt |  | 1058 | Clay | 4215 | 1.2 | -10 | 4848 | 12778679
914-D-2008 | 914 | Driving | Rigid | 08/16/2021 | Asphalt |  | 1054 | Clay | 4208 | 0.3 | -3 | 4848 | 12778679
914-D-2008 | 914 | Driving | Rigid | 08/16/2021 | Asphalt |  | 1056 | Clay | 4210 | 0.9 | -10 | 4848 | 12778679
914-D-2008 | 914 | Driving | Rigid | 08/16/2021 | Asphalt |  | 1058 | Clay | 4214 | 1.5 | -10 | 4848 | 12778679
914-D-2008 | 914 | Driving | Rigid | 08/16/2021 | Asphalt |  | 1057 | Clay | 4213 | 1.4 | -3 | 4848 | 12778679
914-D-2008 | 914 | Driving | Rigid | 08/16/2021 | Asphalt |  | 1059 | Clay | 4215 | -0.1 | -3 | 4848 | 12778679
914-P-2008 | 914 | Passing | Rigid | 08/16/2021 | Asphalt |  | 1059 | Clay | 4216 | 0.9 | 3 | 4848 | 2976934
914-P-2008 | 914 | Passing | Rigid | 08/16/2021 | Asphalt |  | 1056 | Clay | 4211 | 1.5 | 3 | 4848 | 2976934
914-P-2008 | 914 | Passing | Rigid | 08/16/2021 | Asphalt |  | 1057 | Clay | 4211 | 1 | 10 | 4848 | 2976934
914-D-2008 | 914 | Driving | Rigid | 11/02/2021 | Asphalt |  | 1114 | Clay | 4209 | 0.3 | -10 | 4926 | 13006378
914-D-2008 | 914 | Driving | Rigid | 11/02/2021 | Asphalt |  | 1114 | Clay | 4208 | -1 | -3 | 4926 | 13006378
914-D-2008 | 914 | Driving | Rigid | 11/02/2021 | Asphalt |  | 1115 | Clay | 4211 | 0.4 | -10 | 4926 | 13006378
914-D-2008 | 914 | Driving | Rigid | 11/02/2021 | Asphalt |  | 1116 | Clay | 4212 | -0.1 | -3 | 4926 | 13006378
914-D-2008 | 914 | Driving | Rigid | 11/02/2021 | Asphalt |  | 1119 | Clay | 4216 | -1 | -3 | 4926 | 13006378
914-D-2008 | 914 | Driving | Rigid | 04/12/2022 | Asphalt |  | 1117 | Clay | 4208 | -0.7 | -3 | 5087 | 13567771
914-P-2008 | 914 | Passing | Rigid | 04/12/2022 | Asphalt |  | 1118 | Clay | 4208 | 2.4 | 10 | 5087 | 3248478
914-P-2008 | 914 | Passing | Rigid | 04/12/2022 | Asphalt |  | 1122 | Clay | 4216 | -0.1 | 3 | 5087 | 3248478
914-P-2008 | 914 | Passing | Rigid | 04/12/2022 | Asphalt |  | 1120 | Clay | 4213 | 4.5 | 3 | 5087 | 3248478
914-P-2008 | 914 | Passing | Rigid | 04/12/2022 | Asphalt |  | 1120 | Clay | 4212 | 3 | 10 | 5087 | 3248478
914-P-2008 | 914 | Passing | Rigid | 07/15/2015 | Asphalt |  | 1039 | Clay | 4208 | -1.1 | 3 | 2624 | 1442034
914-D-2008 | 914 | Driving | Rigid | 10/15/2015 | Asphalt |  | 1058 | Clay | 4208 | -1.1 | -3 | 2716 | 6681545
914-D-2008 | 914 | Driving | Rigid | 10/15/2015 | Asphalt |  | 1103 | Clay | 4215 | -1.2 | -3 | 2716 | 6681545
914-D-2008 | 914 | Driving | Rigid | 05/18/2016 | Asphalt |  | 1050 | Clay | 4208 | -0.5 | -10 | 2932 | 7530260
914-D-2008 | 914 | Driving | Rigid | 05/18/2016 | Asphalt |  | 1056 | Clay | 4214 | -1.4 | -3 | 2932 | 7530260
914-P-2008 | 914 | Passing | Rigid | 05/18/2016 | Asphalt |  | 1057 | Clay | 4215 | 0.2 | 3 | 2932 | 1630988
914-P-2008 | 914 | Passing | Rigid | 05/18/2016 | Asphalt |  | 1051 | Clay | 4208 | -0.2 | 10 | 2932 | 1630988
914-P-2008 | 914 | Passing | Rigid | 05/18/2016 | Asphalt |  | 1057 | Clay | 4215 | 2.7 | 10 | 2932 | 1630988
914-P-2008 | 914 | Passing | Rigid | 05/18/2016 | Asphalt |  | 1058 | Clay | 4216 | -0.6 | 3 | 2932 | 1630988
914-D-2008 | 914 | Driving | Rigid | 05/26/2017 | Asphalt |  | 1518 | Clay | 4213 | 0.3 | -3 | 3305 | 8417723
914-D-2008 | 914 | Driving | Rigid | 05/26/2017 | Asphalt |  | 1514 | Clay | 4209 | -1.1 | -3 | 3305 | 8417723
914-P-2008 | 914 | Passing | Rigid | 05/26/2017 | Asphalt |  | 1519 | Clay | 4213 | 1.4 | 3 | 3305 | 1779520
914-P-2008 | 914 | Passing | Rigid | 05/26/2017 | Asphalt |  | 1514 | Clay | 4209 | 2.4 | 10 | 3305 | 1779520
914-P-2008 | 914 | Passing | Rigid | 05/26/2017 | Asphalt |  | 1520 | Clay | 4214 | 0.1 | 3 | 3305 | 1779520
914-D-2008 | 914 | Driving | Rigid | 04/18/2019 | Asphalt |  | 1238 | Clay | 4213 | 1.7 | -10 | 3997 | 10417487
914-D-2008 | 914 | Driving | Rigid | 06/18/2009 | Asphalt |  | 845 | Clay | 4210 | -0.9 | -3 | 406 | 404434
914-D-2008 | 914 | Driving | Rigid | 06/18/2009 | Asphalt |  | 845 | Clay | 4216 | -0.2 | -10 | 406 | 404434
914-P-2008 | 914 | Passing | Rigid | 05/07/2020 | Asphalt |  | 1507 | Clay | 4213 | 3 | 3 | 4382 | 2595938
914-P-2008 | 914 | Passing | Rigid | 05/07/2020 | Asphalt |  | 1509 | Clay | 4216 | 2.3 | 10 | 4382 | 2595938
914-D-2008 | 914 | Driving | Rigid | 10/07/2020 | Asphalt |  | 1126 | Clay | 4213 | 0.4 | -3 | 4535 | 11895298
914-P-2008 | 914 | Passing | Rigid | 10/07/2020 | Asphalt |  | 1128 | Clay | 4216 | 0.6 | 10 | 4535 | 2689039
914-P-2008 | 914 | Passing | Rigid | 10/07/2020 | Asphalt |  | 1125 | Clay | 4211 | -0.2 | 3 | 4535 | 2689039
914-P-2008 | 914 | Passing | Rigid | 10/07/2020 | Asphalt |  | 1124 | Clay | 4208 | 1.7 | 10 | 4535 | 2689039
914-D-2008 | 914 | Driving | Rigid | 04/23/2021 | Asphalt |  | 1127 | Clay | 4215 | -0.2 | -10 | 4733 | 12539888
914-D-2008 | 914 | Driving | Rigid | 04/23/2021 | Asphalt |  | 1125 | Clay | 4214 | -1.1 | -3 | 4733 | 12539888
914-D-2008 | 914 | Driving | Rigid | 04/23/2021 | Asphalt |  | 1124 | Clay | 4213 | 1.1 | -10 | 4733 | 12539888
914-D-2008 | 914 | Driving | Rigid | 04/23/2021 | Asphalt |  | 1127 | Clay | 4215 | -1.5 | -3 | 4733 | 12539888
914-P-2008 | 914 | Passing | Rigid | 04/23/2021 | Asphalt |  | 1127 | Clay | 4215 | -0.9 | 3 | 4733 | 2894113
914-P-2008 | 914 | Passing | Rigid | 04/23/2021 | Asphalt |  | 1124 | Clay | 4212 | 1.5 | 10 | 4733 | 2894113
914-P-2008 | 914 | Passing | Rigid | 04/23/2021 | Asphalt |  | 1128 | Clay | 4215 | 2 | 10 | 4733 | 2894113
914-P-2008 | 914 | Passing | Rigid | 04/23/2021 | Asphalt |  | 1129 | Clay | 4216 | 1.9 | 10 | 4733 | 2894113
914-D-2008 | 914 | Driving | Rigid | 08/16/2021 | Asphalt |  | 1054 | Clay | 4208 | 0.8 | -10 | 4848 | 12778679
914-D-2008 | 914 | Driving | Rigid | 08/16/2021 | Asphalt |  | 1056 | Clay | 4211 | -0.4 | -3 | 4848 | 12778679
914-D-2008 | 914 | Driving | Rigid | 08/16/2021 | Asphalt |  | 1055 | Clay | 4209 | 0.5 | -3 | 4848 | 12778679
914-P-2008 | 914 | Passing | Rigid | 08/16/2021 | Asphalt |  | 1059 | Clay | 4215 | 0.7 | 3 | 4848 | 2976934
914-P-2008 | 914 | Passing | Rigid | 08/16/2021 | Asphalt |  | 1059 | Clay | 4216 | 3.4 | 10 | 4848 | 2976934
914-P-2008 | 914 | Passing | Rigid | 08/16/2021 | Asphalt |  | 1059 | Clay | 4215 | 3.3 | 10 | 4848 | 2976934
914-D-2008 | 914 | Driving | Rigid | 11/02/2021 | Asphalt |  | 1115 | Clay | 4210 | -1.5 | -3 | 4926 | 13006378
914-D-2008 | 914 | Driving | Rigid | 11/02/2021 | Asphalt |  | 1118 | Clay | 4215 | -0.8 | -3 | 4926 | 13006378
914-D-2008 | 914 | Driving | Rigid | 11/02/2021 | Asphalt |  | 1118 | Clay | 4214 | -0.5 | -3 | 4926 | 13006378
914-D-2008 | 914 | Driving | Rigid | 11/02/2021 | Asphalt |  | 1119 | Clay | 4216 | 5 | -10 | 4926 | 13006378
914-P-2008 | 914 | Passing | Rigid | 11/02/2021 | Asphalt |  | 1118 | Clay | 4215 | 0 | 3 | 4926 | 3058252
914-P-2008 | 914 | Passing | Rigid | 11/02/2021 | Asphalt |  | 1115 | Clay | 4210 | 0.8 | 10 | 4926 | 3058252
914-D-2008 | 914 | Driving | Rigid | 04/12/2022 | Asphalt |  | 1122 | Clay | 4216 | -1.3 | -3 | 5087 | 13567771
914-D-2008 | 914 | Driving | Rigid | 04/12/2022 | Asphalt |  | 1121 | Clay | 4215 | -0.8 | -3 | 5087 | 13567771
914-D-2008 | 914 | Driving | Rigid | 04/12/2022 | Asphalt |  | 1121 | Clay | 4215 | 0.5 | -10 | 5087 | 13567771
914-P-2008 | 914 | Passing | Rigid | 04/12/2022 | Asphalt |  | 1119 | Clay | 4211 | 1 | 3 | 5087 | 3248478
914-P-2008 | 914 | Passing | Rigid | 04/12/2022 | Asphalt |  | 1119 | Clay | 4210 | 0.2 | 3 | 5087 | 3248478
914-P-2008 | 914 | Passing | Rigid | 04/12/2022 | Asphalt |  | 1118 | Clay | 4209 | 4.2 | 10 | 5087 | 3248478
914-D-2008 | 914 | Driving | Rigid | 06/18/2009 | Asphalt |  | 845 | Clay | 4210 | -0.2 | -10 | 406 | 404434
914-P-2008 | 914 | Passing | Rigid | 06/18/2009 | Asphalt |  | 845 | Clay | 4210 | -0.4 | 3 | 406 | 96636
914-P-2008 | 914 | Passing | Rigid | 06/18/2009 | Asphalt |  | 845 | Clay | 4216 | -0.9 | 10 | 406 | 96636
914-D-2008 | 914 | Driving | Rigid | 06/01/2010 | Asphalt |  | 1535 | Clay | 4212 | 1.6 | -3 | 754 | 1300543
914-P-2008 | 914 | Passing | Rigid | 06/01/2010 | Asphalt |  | 1536 | Clay | 4216 | -0.4 | 3 | 754 | 313519
914-P-2008 | 914 | Passing | Rigid | 06/01/2010 | Asphalt |  | 1536 | Clay | 4216 | -0.7 | 10 | 754 | 313519
914-D-2008 | 914 | Driving | Rigid | 10/21/2010 | Asphalt |  |  | Clay | 4212 | -0.6 | -10 | 896 | 1642703
914-P-2008 | 914 | Passing | Rigid | 10/21/2010 | Asphalt |  |  | Clay | 4212 | 0.5 | 10 | 896 | 407011
914-P-2008 | 914 | Passing | Rigid | 10/21/2010 | Asphalt |  |  | Clay | 4216 | -0.5 | 3 | 896 | 407011
914-D-2008 | 914 | Driving | Rigid | 04/14/2011 | Asphalt |  |  | Clay | 4216 | -0.7 | -10 | 1071 | 2121161
914-D-2008 | 914 | Driving | Rigid | 04/14/2011 | Asphalt |  |  | Clay | 4212 | 0.9 | -3 | 1071 | 2121161
914-P-2008 | 914 | Passing | Rigid | 04/14/2011 | Asphalt |  |  | Clay | 4212 | 0.2 | 10 | 1071 | 540702
914-D-2008 | 914 | Driving | Rigid | 06/08/2012 | Asphalt |  | 830 | Clay | 4210 | -1 | -3 | 1492 | 2972865
914-D-2008 | 914 | Driving | Rigid | 06/08/2012 | Asphalt |  | 831 | Clay | 4212 | -0.1 | -10 | 1492 | 2972865
914-P-2008 | 914 | Passing | Rigid | 06/08/2012 | Asphalt |  | 832 | Clay | 4212 | 0.4 | 10 | 1492 | 788274
914-P-2008 | 914 | Passing | Rigid | 05/10/2013 | Asphalt |  | 1225 | Clay | 4212 | -0.4 | 3 | 1828 | 1049193
914-P-2008 | 914 | Passing | Rigid | 05/10/2013 | Asphalt |  | 1226 | Clay | 4216 | -0.6 | 10 | 1828 | 1049193
914-D-2008 | 914 | Driving | Rigid | 05/14/2014 | Asphalt |  | 1616 | Clay | 4212 | 0 | -10 | 2197 | 4960495
914-D-2008 | 914 | Driving | Rigid | 05/14/2014 | Asphalt |  | 1626 | Clay | 4215 | 0.1 | -10 | 2197 | 4960495
914-D-2008 | 914 | Driving | Rigid | 05/14/2014 | Asphalt |  | 1625 | Clay | 4214 | -1.4 | -10 | 2197 | 4960495
914-P-2008 | 914 | Passing | Rigid | 05/14/2014 | Asphalt |  | 1612 | Clay | 4208 | -0.4 | 3 | 2197 | 1295321
914-P-2008 | 914 | Passing | Rigid | 05/14/2014 | Asphalt |  | 1614 | Clay | 4209 | 1.9 | 10 | 2197 | 1295321
914-D-2008 | 914 | Driving | Rigid | 04/16/2015 | Asphalt |  | 957 | Clay | 4209 | -0.1 | -10 | 2534 | 6117824
914-D-2008 | 914 | Driving | Rigid | 04/16/2015 | Asphalt |  | 957 | Clay | 4208 | 0.2 | -10 | 2534 | 6117824
914-P-2008 | 914 | Passing | Rigid | 04/16/2015 | Asphalt |  | 1001 | Clay | 4212 | -0.1 | 3 | 2534 | 1429789
914-D-2008 | 914 | Driving | Rigid | 07/15/2015 | Asphalt |  | 1048 | Clay | 4214 | -1 | -3 | 2624 | 6428008
914-P-2008 | 914 | Passing | Rigid | 07/15/2015 | Asphalt |  | 1039 | Clay | 4208 | -0.3 | 10 | 2624 | 1442034
914-D-2008 | 914 | Driving | Rigid | 10/15/2015 | Asphalt |  | 1059 | Clay | 4209 | -1.1 | -3 | 2716 | 6681545
914-P-2008 | 914 | Passing | Rigid | 10/15/2015 | Asphalt |  | 1104 | Clay | 4215 | 1.3 | 10 | 2716 | 1451246
914-P-2008 | 914 | Passing | Rigid | 10/15/2015 | Asphalt |  | 1105 | Clay | 4216 | -0.5 | 10 | 2716 | 1451246
914-P-2008 | 914 | Passing | Rigid | 10/15/2015 | Asphalt |  | 1100 | Clay | 4210 | -0.2 | 3 | 2716 | 1451246
914-P-2008 | 914 | Passing | Rigid | 10/15/2015 | Asphalt |  | 1059 | Clay | 4209 | 0.1 | 3 | 2716 | 1451246
914-P-2008 | 914 | Passing | Rigid | 05/07/2020 | Asphalt |  | 1504 | Clay | 4209 | 2.8 | 10 | 4382 | 2595938
914-P-2008 | 914 | Passing | Rigid | 05/07/2020 | Asphalt |  | 1507 | Clay | 4214 | 2.6 | 10 | 4382 | 2595938
914-D-2008 | 914 | Driving | Rigid | 10/07/2020 | Asphalt |  | 1128 | Clay | 4216 | -1.2 | -3 | 4535 | 11895298
914-D-2008 | 914 | Driving | Rigid | 10/07/2020 | Asphalt |  | 1126 | Clay | 4212 | -0.6 | -3 | 4535 | 11895298
914-D-2008 | 914 | Driving | Rigid | 10/07/2020 | Asphalt |  | 1126 | Clay | 4212 | 0.2 | -10 | 4535 | 11895298
914-P-2008 | 914 | Passing | Rigid | 10/07/2020 | Asphalt |  | 1126 | Clay | 4212 | 2 | 10 | 4535 | 2689039
914-P-2008 | 914 | Passing | Rigid | 10/07/2020 | Asphalt |  | 1125 | Clay | 4210 | 0.4 | 10 | 4535 | 2689039
914-D-2008 | 914 | Driving | Rigid | 04/23/2021 | Asphalt |  | 1122 | Clay | 4210 | 2.7 | -10 | 4733 | 12539888
914-D-2008 | 914 | Driving | Rigid | 04/23/2021 | Asphalt |  | 1124 | Clay | 4213 | -0.1 | -3 | 4733 | 12539888
914-D-2008 | 914 | Driving | Rigid | 04/23/2021 | Asphalt |  | 1123 | Clay | 4212 | -0.2 | -3 | 4733 | 12539888
914-P-2008 | 914 | Passing | Rigid | 04/23/2021 | Asphalt |  | 1123 | Clay | 4211 | -0.1 | 3 | 4733 | 2894113
914-P-2008 | 914 | Passing | Rigid | 04/23/2021 | Asphalt |  | 1124 | Clay | 4212 | -0.9 | 3 | 4733 | 2894113
914-P-2008 | 914 | Passing | Rigid | 04/23/2021 | Asphalt |  | 1125 | Clay | 4213 | 6 | 10 | 4733 | 2894113
914-P-2008 | 914 | Passing | Rigid | 04/23/2021 | Asphalt |  | 1122 | Clay | 4210 | -0.7 | 3 | 4733 | 2894113
914-D-2008 | 914 | Driving | Rigid | 08/16/2021 | Asphalt |  | 1058 | Clay | 4214 | 0.3 | -3 | 4848 | 12778679
914-D-2008 | 914 | Driving | Rigid | 08/16/2021 | Asphalt |  | 1057 | Clay | 4212 | 1.4 | -10 | 4848 | 12778679
914-P-2008 | 914 | Passing | Rigid | 08/16/2021 | Asphalt |  | 1055 | Clay | 4208 | 2.9 | 10 | 4848 | 2976934
914-D-2008 | 914 | Driving | Rigid | 11/02/2021 | Asphalt |  | 1115 | Clay | 4210 | 0 | -10 | 4926 | 13006378
914-D-2008 | 914 | Driving | Rigid | 11/02/2021 | Asphalt |  | 1113 | Clay | 4208 | -0.1 | -10 | 4926 | 13006378
914-D-2008 | 914 | Driving | Rigid | 11/02/2021 | Asphalt |  | 1117 | Clay | 4213 | 0.7 | -3 | 4926 | 13006378
914-D-2008 | 914 | Driving | Rigid | 04/12/2022 | Asphalt |  | 1120 | Clay | 4213 | 0.9 | -3 | 5087 | 13567771
914-D-2008 | 914 | Driving | Rigid | 04/12/2022 | Asphalt |  | 1119 | Clay | 4211 | -1.1 | -3 | 5087 | 13567771
914-P-2008 | 914 | Passing | Rigid | 04/12/2022 | Asphalt |  | 1119 | Clay | 4211 | 0.6 | 10 | 5087 | 3248478
914-P-2008 | 914 | Passing | Rigid | 04/12/2022 | Asphalt |  | 1117 | Clay | 4208 | 2.1 | 3 | 5087 | 3248478
914-D-2008 | 914 | Driving | Rigid | 10/15/2015 | Asphalt |  | 1058 | Clay | 4209 | -0.1 | -10 | 2716 | 6681545
914-D-2008 | 914 | Driving | Rigid | 10/15/2015 | Asphalt |  | 1058 | Clay | 4208 | 0.1 | -10 | 2716 | 6681545
914-P-2008 | 914 | Passing | Rigid | 10/15/2015 | Asphalt |  | 1103 | Clay | 4214 | -0.4 | 10 | 2716 | 1451246
914-P-2008 | 914 | Passing | Rigid | 10/15/2015 | Asphalt |  | 1102 | Clay | 4213 | 3.1 | 10 | 2716 | 1451246
914-P-2008 | 914 | Passing | Rigid | 10/15/2015 | Asphalt |  | 1059 | Clay | 4209 | 2.2 | 10 | 2716 | 1451246
914-P-2008 | 914 | Passing | Rigid | 05/18/2016 | Asphalt |  | 1058 | Clay | 4216 | -1.4 | 10 | 2932 | 1630988
914-P-2008 | 914 | Passing | Rigid | 05/18/2016 | Asphalt |  | 1052 | Clay | 4210 | -0.4 | 3 | 2932 | 1630988
914-P-2008 | 914 | Passing | Rigid | 05/26/2017 | Asphalt |  | 1517 | Clay | 4212 | -0.4 | 3 | 3305 | 1779520
914-P-2008 | 914 | Passing | Rigid | 05/26/2017 | Asphalt |  | 1521 | Clay | 4215 | 4.2 | 10 | 3305 | 1779520
914-P-2008 | 914 | Passing | Rigid | 05/26/2017 | Asphalt |  | 1518 | Clay | 4212 | 1.7 | 10 | 3305 | 1779520
914-D-2008 | 914 | Driving | Rigid | 06/18/2009 | Asphalt |  | 845 | Clay | 4212 | 1 | -3 | 406 | 404434
914-D-2008 | 914 | Driving | Rigid | 06/01/2010 | Asphalt |  | 1536 | Clay | 4216 | -0.3 | -10 | 754 | 1300543
914-P-2008 | 914 | Passing | Rigid | 06/01/2010 | Asphalt |  | 1535 | Clay | 4210 | 0.4 | 10 | 754 | 313519
914-D-2008 | 914 | Driving | Rigid | 04/14/2011 | Asphalt |  |  | Clay | 4212 | -0.1 | -10 | 1071 | 2121161
914-D-2008 | 914 | Driving | Rigid | 09/28/2011 | Asphalt |  |  | Clay | 4210 | -0.1 | -10 | 1238 | 2292135
914-P-2008 | 914 | Passing | Rigid | 09/28/2011 | Asphalt |  |  | Clay | 4216 | -0.3 | 10 | 1238 | 627587
914-P-2008 | 914 | Passing | Rigid | 06/08/2012 | Asphalt |  | 830 | Clay | 4210 | 0.2 | 10 | 1492 | 788274
914-P-2008 | 914 | Passing | Rigid | 05/10/2013 | Asphalt |  | 1226 | Clay | 4216 | -0.4 | 3 | 1828 | 1049193
914-D-2008 | 914 | Driving | Rigid | 05/14/2014 | Asphalt |  | 1614 | Clay | 4210 | -0.1 | -10 | 2197 | 4960495
914-D-2008 | 914 | Driving | Rigid | 05/14/2014 | Asphalt |  | 1626 | Clay | 4215 | -1 | -3 | 2197 | 4960495
914-D-2008 | 914 | Driving | Rigid | 05/14/2014 | Asphalt |  | 1616 | Clay | 4211 | -1.2 | -3 | 2197 | 4960495
914-P-2008 | 914 | Passing | Rigid | 05/14/2014 | Asphalt |  | 1626 | Clay | 4215 | 0.4 | 3 | 2197 | 1295321
914-P-2008 | 914 | Passing | Rigid | 05/14/2014 | Asphalt |  | 1625 | Clay | 4214 | -0.4 | 3 | 2197 | 1295321
914-P-2008 | 914 | Passing | Rigid | 05/14/2014 | Asphalt |  | 1624 | Clay | 4213 | 1.6 | 10 | 2197 | 1295321
914-P-2008 | 914 | Passing | Rigid | 05/14/2014 | Asphalt |  | 1617 | Clay | 4212 | -0.3 | 3 | 2197 | 1295321
914-D-2008 | 914 | Driving | Rigid | 04/16/2015 | Asphalt |  | 1005 | Clay | 4216 | -0.7 | -3 | 2534 | 6117824
914-D-2008 | 914 | Driving | Rigid | 04/16/2015 | Asphalt |  | 1002 | Clay | 4213 | 1.1 | -10 | 2534 | 6117824
914-P-2008 | 914 | Passing | Rigid | 04/16/2015 | Asphalt |  | 957 | Clay | 4208 | -0.2 | 10 | 2534 | 1429789
914-D-2008 | 914 | Driving | Rigid | 07/15/2015 | Asphalt |  | 1050 | Clay | 4215 | -1.3 | -3 | 2624 | 6428008
914-D-2008 | 914 | Driving | Rigid | 04/18/2019 | Asphalt |  | 1240 | Clay | 4216 | -0.8 | -3 | 3997 | 10417487
914-P-2008 | 914 | Passing | Rigid | 04/18/2019 | Asphalt |  | 1238 | Clay | 4211 | 0.2 | 3 | 3997 | 2201652
914-P-2008 | 914 | Passing | Rigid | 04/18/2019 | Asphalt |  | 1239 | Clay | 4214 | 0.1 | 3 | 3997 | 2201652
914-P-2008 | 914 | Passing | Rigid | 04/18/2019 | Asphalt |  | 1240 | Clay | 4215 | 0.7 | 3 | 3997 | 2201652
914-D-2008 | 914 | Driving | Rigid | 10/17/2019 | Asphalt |  | 1029 | Clay | 4212 | 0.8 | -10 | 4179 | 10975771
914-D-2008 | 914 | Driving | Rigid | 10/17/2019 | Asphalt |  | 1028 | Clay | 4211 | 0.3 | -10 | 4179 | 10975771
914-P-2008 | 914 | Passing | Rigid | 10/17/2019 | Asphalt |  | 1029 | Clay | 4211 | 0 | 3 | 4179 | 2410068
914-P-2008 | 914 | Passing | Rigid | 10/17/2019 | Asphalt |  | 1032 | Clay | 4216 | -0.2 | 3 | 4179 | 2410068
914-D-2008 | 914 | Driving | Rigid | 05/07/2020 | Asphalt |  | 1505 | Clay | 4210 | 0.4 | -10 | 4382 | 11691614
914-P-2008 | 914 | Passing | Rigid | 05/07/2020 | Asphalt |  | 1505 | Clay | 4211 | 0.5 | 3 | 4382 | 2595938
914-P-2008 | 914 | Passing | Rigid | 05/07/2020 | Asphalt |  | 1506 | Clay | 4212 | 2.3 | 10 | 4382 | 2595938
914-D-2008 | 914 | Driving | Rigid | 08/16/2021 | Asphalt |  | 1059 | Clay | 4216 | -0.8 | -3 | 4848 | 12778679
914-D-2008 | 914 | Driving | Rigid | 08/16/2021 | Asphalt |  | 1057 | Clay | 4213 | 2.3 | -10 | 4848 | 12778679
914-P-2008 | 914 | Passing | Rigid | 08/16/2021 | Asphalt |  | 1058 | Clay | 4214 | 3.3 | 10 | 4848 | 2976934
914-P-2008 | 914 | Passing | Rigid | 08/16/2021 | Asphalt |  | 1055 | Clay | 4209 | 4.7 | 10 | 4848 | 2976934
914-P-2008 | 914 | Passing | Rigid | 08/16/2021 | Asphalt |  | 1056 | Clay | 4210 | 0.8 | 3 | 4848 | 2976934
914-P-2008 | 914 | Passing | Rigid | 11/02/2021 | Asphalt |  | 1118 | Clay | 4214 | 0 | 3 | 4926 | 3058252
914-P-2008 | 914 | Passing | Rigid | 11/02/2021 | Asphalt |  | 1114 | Clay | 4209 | 0.9 | 3 | 4926 | 3058252
914-P-2008 | 914 | Passing | Rigid | 11/02/2021 | Asphalt |  | 1119 | Clay | 4216 | -0.2 | 3 | 4926 | 3058252
914-P-2008 | 914 | Passing | Rigid | 11/02/2021 | Asphalt |  | 1114 | Clay | 4208 | 0.9 | 3 | 4926 | 3058252
914-D-2008 | 914 | Driving | Rigid | 04/12/2022 | Asphalt |  | 1119 | Clay | 4211 | 0.3 | -10 | 5087 | 13567771
914-D-2008 | 914 | Driving | Rigid | 04/12/2022 | Asphalt |  | 1120 | Clay | 4213 | 2.6 | -10 | 5087 | 13567771
914-P-2008 | 914 | Passing | Rigid | 05/26/2017 | Asphalt |  | 1520 | Clay | 4214 | -0.4 | 10 | 3305 | 1779520
914-D-2008 | 914 | Driving | Rigid | 04/18/2019 | Asphalt |  | 1237 | Clay | 4211 | -0.4 | -3 | 3997 | 10417487
914-D-2008 | 914 | Driving | Rigid | 04/18/2019 | Asphalt |  | 1237 | Clay | 4211 | 1.3 | -10 | 3997 | 10417487
914-P-2008 | 914 | Passing | Rigid | 06/18/2009 | Asphalt |  | 845 | Clay | 4212 | -1.3 | 3 | 406 | 96636
914-D-2008 | 914 | Driving | Rigid | 10/21/2010 | Asphalt |  |  | Clay | 4216 | 0.1 | -3 | 896 | 1642703
914-P-2008 | 914 | Passing | Rigid | 10/21/2010 | Asphalt |  |  | Clay | 4212 | -1 | 3 | 896 | 407011
914-P-2008 | 914 | Passing | Rigid | 09/28/2011 | Asphalt |  |  | Clay | 4210 | -0.1 | 3 | 1238 | 627587
914-P-2008 | 914 | Passing | Rigid | 09/28/2011 | Asphalt |  |  | Clay | 4212 | 0.2 | 10 | 1238 | 627587
914-D-2008 | 914 | Driving | Rigid | 06/08/2012 | Asphalt |  | 832 | Clay | 4216 | -0.7 | -3 | 1492 | 2972865
914-P-2008 | 914 | Passing | Rigid | 06/08/2012 | Asphalt |  | 833 | Clay | 4216 | -0.1 | 3 | 1492 | 788274
914-D-2008 | 914 | Driving | Rigid | 05/10/2013 | Asphalt |  | 1224 | Clay | 4210 | 0.1 | -10 | 1828 | 4056711
914-D-2008 | 914 | Driving | Rigid | 05/10/2013 | Asphalt |  | 1225 | Clay | 4216 | 0.2 | -10 | 1828 | 4056711
914-D-2008 | 914 | Driving | Rigid | 05/14/2014 | Asphalt |  | 1618 | Clay | 4213 | 1.2 | -10 | 2197 | 4960495
914-D-2008 | 914 | Driving | Rigid | 05/14/2014 | Asphalt |  | 1617 | Clay | 4212 | -1.2 | -3 | 2197 | 4960495
914-D-2008 | 914 | Driving | Rigid | 05/14/2014 | Asphalt |  | 1627 | Clay | 4216 | -0.7 | -3 | 2197 | 4960495
914-D-2008 | 914 | Driving | Rigid | 05/14/2014 | Asphalt |  | 1615 | Clay | 4211 | 0.5 | -10 | 2197 | 4960495
914-P-2008 | 914 | Passing | Rigid | 05/14/2014 | Asphalt |  | 1614 | Clay | 4209 | 0.3 | 3 | 2197 | 1295321
914-P-2008 | 914 | Passing | Rigid | 05/14/2014 | Asphalt |  | 1627 | Clay | 4216 | -0.2 | 3 | 2197 | 1295321
914-D-2008 | 914 | Driving | Rigid | 04/16/2015 | Asphalt |  | 1003 | Clay | 4214 | -0.7 | -3 | 2534 | 6117824
914-P-2008 | 914 | Passing | Rigid | 04/16/2015 | Asphalt |  | 959 | Clay | 4210 | 0.1 | 3 | 2534 | 1429789
914-P-2008 | 914 | Passing | Rigid | 04/16/2015 | Asphalt |  | 1002 | Clay | 4213 | 2.7 | 10 | 2534 | 1429789
914-P-2008 | 914 | Passing | Rigid | 04/16/2015 | Asphalt |  | 1005 | Clay | 4215 | 1.4 | 10 | 2534 | 1429789
914-D-2008 | 914 | Driving | Rigid | 07/15/2015 | Asphalt |  | 1043 | Clay | 4211 | -1.8 | -3 | 2624 | 6428008
914-D-2008 | 914 | Driving | Rigid | 07/15/2015 | Asphalt |  | 1043 | Clay | 4211 | 0.1 | -10 | 2624 | 6428008
914-D-2008 | 914 | Driving | Rigid | 07/15/2015 | Asphalt |  | 1042 | Clay | 4210 | -1.5 | -3 | 2624 | 6428008
914-D-2008 | 914 | Driving | Rigid | 07/15/2015 | Asphalt |  | 1038 | Clay | 4208 | -0.3 | -10 | 2624 | 6428008
914-P-2008 | 914 | Passing | Rigid | 07/15/2015 | Asphalt |  | 1040 | Clay | 4209 | 0 | 3 | 2624 | 1442034
914-P-2008 | 914 | Passing | Rigid | 07/15/2015 | Asphalt |  | 1051 | Clay | 4215 | 2 | 10 | 2624 | 1442034
914-P-2008 | 914 | Passing | Rigid | 07/15/2015 | Asphalt |  | 1044 | Clay | 4211 | -0.5 | 10 | 2624 | 1442034
914-P-2008 | 914 | Passing | Rigid | 07/15/2015 | Asphalt |  | 1051 | Clay | 4216 | -0.4 | 3 | 2624 | 1442034
914-P-2008 | 914 | Passing | Rigid | 07/15/2015 | Asphalt |  | 1048 | Clay | 4214 | -0.7 | 10 | 2624 | 1442034
914-P-2008 | 914 | Passing | Rigid | 07/15/2015 | Asphalt |  | 1046 | Clay | 4212 | -0.3 | 3 | 2624 | 1442034
914-D-2008 | 914 | Driving | Rigid | 10/15/2015 | Asphalt |  | 1100 | Clay | 4211 | -1.4 | -3 | 2716 | 6681545
914-P-2008 | 914 | Passing | Rigid | 10/15/2015 | Asphalt |  | 1104 | Clay | 4215 | 0.8 | 3 | 2716 | 1451246
914-P-2008 | 914 | Passing | Rigid | 10/15/2015 | Asphalt |  | 1058 | Clay | 4208 | 0.1 | 10 | 2716 | 1451246
914-P-2008 | 914 | Passing | Rigid | 10/15/2015 | Asphalt |  | 1103 | Clay | 4214 | -0.1 | 3 | 2716 | 1451246
914-D-2008 | 914 | Driving | Rigid | 05/18/2016 | Asphalt |  | 1050 | Clay | 4208 | -0.8 | -3 | 2932 | 7530260
914-D-2008 | 914 | Driving | Rigid | 05/18/2016 | Asphalt |  | 1058 | Clay | 4216 | -0.7 | -3 | 2932 | 7530260
914-P-2008 | 914 | Passing | Rigid | 05/18/2016 | Asphalt |  | 1053 | Clay | 4211 | -0.9 | 10 | 2932 | 1630988
914-P-2008 | 914 | Passing | Rigid | 05/18/2016 | Asphalt |  | 1051 | Clay | 4209 | 1.9 | 10 | 2932 | 1630988
914-D-2008 | 914 | Driving | Rigid | 05/26/2017 | Asphalt |  | 1519 | Clay | 4214 | 1.5 | -10 | 3305 | 8417723
914-P-2008 | 914 | Passing | Rigid | 05/26/2017 | Asphalt |  | 1516 | Clay | 4211 | -0.1 | 3 | 3305 | 1779520
914-P-2008 | 914 | Passing | Rigid | 04/12/2022 | Asphalt |  | 1122 | Clay | 4215 | 3.8 | 10 | 5087 | 3248478
914-P-2008 | 914 | Passing | Rigid | 04/12/2022 | Asphalt |  | 1120 | Clay | 4213 | 8.2 | 10 | 5087 | 3248478
914-D-2008 | 914 | Driving | Rigid | 04/18/2019 | Asphalt |  | 1240 | Clay | 4215 | -1.2 | -3 | 3997 | 10417487
914-P-2008 | 914 | Passing | Rigid | 04/18/2019 | Asphalt |  | 1239 | Clay | 4213 | 2.7 | 3 | 3997 | 2201652
914-D-2008 | 914 | Driving | Rigid | 10/17/2019 | Asphalt |  | 1027 | Clay | 4208 | -0.7 | -3 | 4179 | 10975771
914-D-2008 | 914 | Driving | Rigid | 10/17/2019 | Asphalt |  | 1030 | Clay | 4214 | 0.9 | -10 | 4179 | 10975771
914-D-2008 | 914 | Driving | Rigid | 10/17/2019 | Asphalt |  | 1031 | Clay | 4215 | 0.4 | -10 | 4179 | 10975771
914-P-2008 | 914 | Passing | Rigid | 10/17/2019 | Asphalt |  | 1029 | Clay | 4212 | -0.4 | 3 | 4179 | 2410068
914-P-2008 | 914 | Passing | Rigid | 10/17/2019 | Asphalt |  | 1029 | Clay | 4211 | -0.7 | 10 | 4179 | 2410068
914-P-2008 | 914 | Passing | Rigid | 10/17/2019 | Asphalt |  | 1032 | Clay | 4216 | 0.6 | 10 | 4179 | 2410068
914-P-2008 | 914 | Passing | Rigid | 05/07/2020 | Asphalt |  | 1504 | Clay | 4208 | 0 | 3 | 4382 | 2595938
914-D-2008 | 914 | Driving | Rigid | 06/08/2012 | Asphalt |  | 829 | Clay | 4210 | 0 | -10 | 1492 | 2972865
914-P-2008 | 914 | Passing | Rigid | 06/08/2012 | Asphalt |  | 831 | Clay | 4212 | -0.7 | 3 | 1492 | 788274
914-P-2008 | 914 | Passing | Rigid | 05/10/2013 | Asphalt |  | 1225 | Clay | 4212 | 0.7 | 10 | 1828 | 1049193
914-D-2008 | 914 | Driving | Rigid | 05/14/2014 | Asphalt |  | 1613 | Clay | 4209 | -0.9 | -3 | 2197 | 4960495
914-P-2008 | 914 | Passing | Rigid | 05/14/2014 | Asphalt |  | 1628 | Clay | 4216 | -0.5 | 10 | 2197 | 1295321
914-P-2008 | 914 | Passing | Rigid | 05/14/2014 | Asphalt |  | 1615 | Clay | 4210 | 0.4 | 10 | 2197 | 1295321
914-P-2008 | 914 | Passing | Rigid | 05/14/2014 | Asphalt |  | 1613 | Clay | 4208 | -0.2 | 10 | 2197 | 1295321
914-D-2008 | 914 | Driving | Rigid | 04/16/2015 | Asphalt |  | 1004 | Clay | 4215 | 0 | -10 | 2534 | 6117824
914-D-2008 | 914 | Driving | Rigid | 04/16/2015 | Asphalt |  | 1001 | Clay | 4212 | 0.4 | -10 | 2534 | 6117824
914-D-2008 | 914 | Driving | Rigid | 04/16/2015 | Asphalt |  | 1001 | Clay | 4212 | -1 | -3 | 2534 | 6117824
914-P-2008 | 914 | Passing | Rigid | 04/16/2015 | Asphalt |  | 1000 | Clay | 4211 | 0 | 3 | 2534 | 1429789
914-D-2008 | 914 | Driving | Rigid | 07/15/2015 | Asphalt |  | 1046 | Clay | 4213 | 1.2 | -10 | 2624 | 6428008
914-D-2008 | 914 | Driving | Rigid | 07/15/2015 | Asphalt |  | 1040 | Clay | 4209 | -0.3 | -10 | 2624 | 6428008
914-D-2008 | 914 | Driving | Rigid | 07/15/2015 | Asphalt |  | 1045 | Clay | 4212 | 0.2 | -10 | 2624 | 6428008
914-D-2008 | 914 | Driving | Rigid | 07/15/2015 | Asphalt |  | 1051 | Clay | 4216 | 0 | -10 | 2624 | 6428008
914-P-2008 | 914 | Passing | Rigid | 07/15/2015 | Asphalt |  | 1050 | Clay | 4215 | 0.8 | 3 | 2624 | 1442034
914-P-2008 | 914 | Passing | Rigid | 07/15/2015 | Asphalt |  | 1047 | Clay | 4213 | 2.4 | 10 | 2624 | 1442034
914-D-2008 | 914 | Driving | Rigid | 10/15/2015 | Asphalt |  | 1059 | Clay | 4210 | -1.5 | -3 | 2716 | 6681545
914-D-2008 | 914 | Driving | Rigid | 10/15/2015 | Asphalt |  | 1104 | Clay | 4216 | -0.7 | -3 | 2716 | 6681545
914-D-2008 | 914 | Driving | Rigid | 10/15/2015 | Asphalt |  | 1100 | Clay | 4211 | 0.3 | -10 | 2716 | 6681545
914-P-2008 | 914 | Passing | Rigid | 10/15/2015 | Asphalt |  | 1101 | Clay | 4212 | -0.3 | 3 | 2716 | 1451246
914-P-2008 | 914 | Passing | Rigid | 05/18/2016 | Asphalt |  | 1051 | Clay | 4208 | -0.5 | 3 | 2932 | 1630988
914-P-2008 | 914 | Passing | Rigid | 05/18/2016 | Asphalt |  | 1051 | Clay | 4209 | -0.2 | 3 | 2932 | 1630988
914-P-2008 | 914 | Passing | Rigid | 05/18/2016 | Asphalt |  | 1055 | Clay | 4213 | 0.6 | 3 | 2932 | 1630988
914-P-2008 | 914 | Passing | Rigid | 05/18/2016 | Asphalt |  | 1054 | Clay | 4212 | -0.7 | 3 | 2932 | 1630988
914-P-2008 | 914 | Passing | Rigid | 05/18/2016 | Asphalt |  | 1053 | Clay | 4211 | -0.4 | 3 | 2932 | 1630988
914-D-2008 | 914 | Driving | Rigid | 05/26/2017 | Asphalt |  | 1513 | Clay | 4208 | 0 | -10 | 3305 | 8417723
914-D-2008 | 914 | Driving | Rigid | 05/26/2017 | Asphalt |  | 1521 | Clay | 4216 | 0.1 | -10 | 3305 | 8417723
914-D-2008 | 914 | Driving | Rigid | 05/26/2017 | Asphalt |  | 1520 | Clay | 4215 | 0.1 | -10 | 3305 | 8417723
914-D-2008 | 914 | Driving | Rigid | 05/26/2017 | Asphalt |  | 1520 | Clay | 4214 | -0.6 | -3 | 3305 | 8417723
914-D-2008 | 914 | Driving | Rigid | 05/26/2017 | Asphalt |  | 1517 | Clay | 4212 | 0.4 | -10 | 3305 | 8417723
914-P-2008 | 914 | Passing | Rigid | 05/26/2017 | Asphalt |  | 1513 | Clay | 4208 | 0.9 | 10 | 3305 | 1779520
914-P-2008 | 914 | Passing | Rigid | 05/26/2017 | Asphalt |  | 1522 | Clay | 4216 | -0.7 | 10 | 3305 | 1779520
914-D-2008 | 914 | Driving | Rigid | 04/18/2019 | Asphalt |  | 1236 | Clay | 4208 | -0.5 | -3 | 3997 | 10417487
914-D-2008 | 914 | Driving | Rigid | 04/18/2019 | Asphalt |  | 1238 | Clay | 4212 | 0.3 | -3 | 3997 | 10417487
914-D-2008 | 914 | Driving | Rigid | 06/18/2009 | Asphalt |  | 845 | Clay | 4216 | 0.1 | -3 | 406 | 404434
914-P-2008 | 914 | Passing | Rigid | 06/01/2010 | Asphalt |  | 1535 | Clay | 4212 | -1.1 | 3 | 754 | 313519
914-D-2008 | 914 | Driving | Rigid | 10/21/2010 | Asphalt |  |  | Clay | 4212 | 0.8 | -3 | 896 | 1642703
914-P-2008 | 914 | Passing | Rigid | 10/21/2010 | Asphalt |  |  | Clay | 4216 | -0.7 | 10 | 896 | 407011
914-D-2008 | 914 | Driving | Rigid | 04/14/2011 | Asphalt |  |  | Clay | 4216 | -0.2 | -3 | 1071 | 2121161
914-P-2008 | 914 | Passing | Rigid | 04/14/2011 | Asphalt |  |  | Clay | 4212 | -1 | 3 | 1071 | 540702
914-P-2008 | 914 | Passing | Rigid | 04/14/2011 | Asphalt |  |  | Clay | 4210 | 0.1 | 10 | 1071 | 540702
914-D-2008 | 914 | Driving | Rigid | 09/28/2011 | Asphalt |  |  | Clay | 4210 | -0.3 | -3 | 1238 | 2292135
914-D-2008 | 914 | Driving | Rigid | 04/18/2019 | Asphalt |  | 1239 | Clay | 4214 | 0.1 | -3 | 3997 | 10417487
914-D-2008 | 914 | Driving | Rigid | 10/17/2019 | Asphalt |  | 1027 | Clay | 4209 | 0.3 | -10 | 4179 | 10975771
914-P-2008 | 914 | Passing | Rigid | 10/17/2019 | Asphalt |  | 1028 | Clay | 4210 | 0.4 | 10 | 4179 | 2410068
914-D-2008 | 914 | Driving | Rigid | 05/07/2020 | Asphalt |  | 1507 | Clay | 4213 | 0.6 | -3 | 4382 | 11691614
914-D-2008 | 914 | Driving | Rigid | 05/07/2020 | Asphalt |  | 1508 | Clay | 4216 | -1.4 | -3 | 4382 | 11691614
914-P-2008 | 914 | Passing | Rigid | 05/07/2020 | Asphalt |  | 1508 | Clay | 4215 | 0.3 | 3 | 4382 | 2595938
914-P-2008 | 914 | Passing | Rigid | 05/07/2020 | Asphalt |  | 1508 | Clay | 4215 | 2.7 | 10 | 4382 | 2595938
914-P-2008 | 914 | Passing | Rigid | 05/07/2020 | Asphalt |  | 1508 | Clay | 4216 | 0 | 3 | 4382 | 2595938
914-D-2008 | 914 | Driving | Rigid | 10/07/2020 | Asphalt |  | 1127 | Clay | 4215 | -1.2 | -3 | 4535 | 11895298
914-D-2008 | 914 | Driving | Rigid | 10/07/2020 | Asphalt |  | 1125 | Clay | 4211 | -1.4 | -3 | 4535 | 11895298
914-D-2008 | 914 | Driving | Rigid | 10/07/2020 | Asphalt |  | 1125 | Clay | 4211 | 0 | -10 | 4535 | 11895298
914-P-2008 | 914 | Passing | Rigid | 10/07/2020 | Asphalt |  | 1127 | Clay | 4214 | -0.1 | 3 | 4535 | 2689039
914-P-2008 | 914 | Passing | Rigid | 10/07/2020 | Asphalt |  | 1124 | Clay | 4209 | 2.9 | 10 | 4535 | 2689039
914-D-2008 | 914 | Driving | Rigid | 04/23/2021 | Asphalt |  | 1129 | Clay | 4216 | -1.9 | -3 | 4733 | 12539888
914-D-2008 | 914 | Driving | Rigid | 04/23/2021 | Asphalt |  | 1121 | Clay | 4209 | -2 | -3 | 4733 | 12539888
914-D-2008 | 914 | Driving | Rigid | 04/23/2021 | Asphalt |  | 1128 | Clay | 4216 | 4.4 | -10 | 4733 | 12539888
914-D-2008 | 914 | Driving | Rigid | 04/23/2021 | Asphalt |  | 1123 | Clay | 4212 | -0.1 | -10 | 4733 | 12539888
914-P-2008 | 914 | Passing | Rigid | 04/23/2021 | Asphalt |  | 1125 | Clay | 4214 | -0.6 | 3 | 4733 | 2894113
914-P-2008 | 914 | Passing | Rigid | 04/23/2021 | Asphalt |  | 1121 | Clay | 4209 | 0.6 | 3 | 4733 | 2894113
914-P-2008 | 914 | Passing | Rigid | 04/23/2021 | Asphalt |  | 1122 | Clay | 4209 | 2.4 | 10 | 4733 | 2894113
914-D-2008 | 914 | Driving | Rigid | 08/16/2021 | Asphalt |  | 1059 | Clay | 4216 | 6 | -10 | 4848 | 12778679
2226-P-2022 | 2226 | Passing | Rigid | 11/07/2023 | Asphalt |  | 857 | Clay | 3430 | 1.3 | 3 | 526 | 130419
2226-D-2022 | 2226 | Driving | Rigid | 05/02/2024 | Asphalt |  | 1318 | Clay | 3432 | 0.8 | -10 | 703 | 395141
2226-D-2022 | 2226 | Driving | Rigid | 05/02/2024 | Asphalt |  | 1317 | Clay | 3429 | 0.5 | -10 | 703 | 395141
2226-D-2022 | 2226 | Driving | Rigid | 05/02/2024 | Asphalt |  | 1315 | Clay | 3423 | 0.4 | -10 | 703 | 395141
2226-P-2022 | 2226 | Passing | Rigid | 05/02/2024 | Asphalt |  | 1316 | Clay | 3425 | 0.5 | 3 | 703 | 130419
2226-P-2022 | 2226 | Passing | Rigid | 04/26/2023 | Asphalt |  | 1333 | Clay | 3427 | 0 | 3 | 331 | 100776
2226-P-2022 | 2226 | Passing | Rigid | 04/26/2023 | Asphalt |  | 1336 | Clay | 3434 | 0 | 3 | 331 | 100776
2226-D-2022 | 2226 | Driving | Rigid | 08/09/2023 | Asphalt |  | 1105 | Clay | 3434 | 0.1 | -3 | 436 | 311031
2226-D-2022 | 2226 | Driving | Rigid | 08/09/2023 | Asphalt |  | 1101 | Clay | 3422 | -0.3 | -10 | 436 | 311031
2226-D-2022 | 2226 | Driving | Rigid | 08/09/2023 | Asphalt |  | 1103 | Clay | 3427 | -0.5 | -10 | 436 | 311031
2226-P-2022 | 2226 | Passing | Rigid | 08/09/2023 | Asphalt |  | 1103 | Clay | 3427 | 0.1 | 10 | 436 | 100776
2226-P-2022 | 2226 | Passing | Rigid | 08/09/2023 | Asphalt |  | 1106 | Clay | 3436 | -0.6 | 10 | 436 | 100776
2226-P-2022 | 2226 | Passing | Rigid | 08/09/2023 | Asphalt |  | 1105 | Clay | 3434 | 0.1 | 3 | 436 | 100776
2226-P-2022 | 2226 | Passing | Rigid | 08/09/2023 | Asphalt |  | 1105 | Clay | 3430 | -0.2 | 3 | 436 | 100776
2226-P-2022 | 2226 | Passing | Rigid | 08/09/2023 | Asphalt |  | 1105 | Clay | 3429 | 0.2 | 10 | 436 | 100776
2226-D-2022 | 2226 | Driving | Rigid | 11/07/2023 | Asphalt |  | 858 | Clay | 3434 | 1 | -10 | 526 | 395141
2226-P-2022 | 2226 | Passing | Rigid | 11/07/2023 | Asphalt |  | 854 | Clay | 3425 | 1.6 | 3 | 526 | 130419
2226-P-2022 | 2226 | Passing | Rigid | 11/07/2023 | Asphalt |  | 855 | Clay | 3427 | 0.4 | 10 | 526 | 130419
2226-P-2022 | 2226 | Passing | Rigid | 11/07/2023 | Asphalt |  | 859 | Clay | 3436 | 0.2 | 10 | 526 | 130419
2226-D-2022 | 2226 | Driving | Rigid | 05/02/2024 | Asphalt |  | 1314 | Clay | 3422 | 5.4 | -3 | 703 | 395141
2226-D-2022 | 2226 | Driving | Rigid | 05/02/2024 | Asphalt |  | 1315 | Clay | 3425 | 0.6 | -3 | 703 | 395141
2226-D-2022 | 2226 | Driving | Rigid | 05/02/2024 | Asphalt |  | 1315 | Clay | 3425 | 1.3 | -10 | 703 | 395141
2226-P-2022 | 2226 | Passing | Rigid | 05/02/2024 | Asphalt |  | 1317 | Clay | 3429 | 0.3 | 3 | 703 | 130419
2226-D-2022 | 2226 | Driving | Rigid | 10/10/2022 | Asphalt |  | 1053 | Clay | 3434 | 0.5 | -3 | 133
2226-D-2022 | 2226 | Driving | Rigid | 10/10/2022 | Asphalt |  | 1051 | Clay | 3430 | 0.8 | -3 | 133
2226-D-2022 | 2226 | Driving | Rigid | 10/10/2022 | Asphalt |  | 1051 | Clay | 3430 | -0.2 | -10 | 133
2226-P-2022 | 2226 | Passing | Rigid | 10/10/2022 | Asphalt |  | 1053 | Clay | 3434 | -0.1 | 3 | 133
2226-P-2022 | 2226 | Passing | Rigid | 10/10/2022 | Asphalt |  | 1052 | Clay | 3432 | 0.5 | 3 | 133
2226-P-2022 | 2226 | Passing | Rigid | 10/10/2022 | Asphalt |  | 1052 | Clay | 3430 | 0.3 | 10 | 133
2226-D-2022 | 2226 | Driving | Rigid | 04/26/2023 | Asphalt |  | 1336 | Clay | 3432 | 0.4 | -10 | 331 | 311031
2226-D-2022 | 2226 | Driving | Rigid | 04/26/2023 | Asphalt |  | 1335 | Clay | 3430 | 0.6 | -10 | 331 | 311031
2226-D-2022 | 2226 | Driving | Rigid | 04/26/2023 | Asphalt |  | 1334 | Clay | 3428 | 0.6 | -10 | 331 | 311031
2226-P-2022 | 2226 | Passing | Rigid | 04/26/2023 | Asphalt |  | 1331 | Clay | 3422 | 0.9 | 10 | 331 | 100776
2226-P-2022 | 2226 | Passing | Rigid | 04/26/2023 | Asphalt |  | 1332 | Clay | 3425 | 0.8 | 3 | 331 | 100776
2226-D-2022 | 2226 | Driving | Rigid | 08/09/2023 | Asphalt |  | 1104 | Clay | 3428 | 0.5 | -3 | 436 | 311031
2226-D-2022 | 2226 | Driving | Rigid | 08/09/2023 | Asphalt |  | 1103 | Clay | 3427 | 0.6 | -3 | 436 | 311031
2226-P-2022 | 2226 | Passing | Rigid | 08/09/2023 | Asphalt |  | 1102 | Clay | 3423 | 0 | 3 | 436 | 100776
2226-P-2022 | 2226 | Passing | Rigid | 08/09/2023 | Asphalt |  | 1102 | Clay | 3422 | 0.3 | 3 | 436 | 100776
2226-P-2022 | 2226 | Passing | Rigid | 08/09/2023 | Asphalt |  | 1105 | Clay | 3432 | 0.6 | 3 | 436 | 100776
2226-P-2022 | 2226 | Passing | Rigid | 08/09/2023 | Asphalt |  | 1105 | Clay | 3429 | 0.2 | 3 | 436 | 100776
2226-D-2022 | 2226 | Driving | Rigid | 11/07/2023 | Asphalt |  | 857 | Clay | 3432 | 1.3 | -10 | 526 | 395141
2226-D-2022 | 2226 | Driving | Rigid | 11/07/2023 | Asphalt |  | 855 | Clay | 3427 | 0.8 | -3 | 526 | 395141
2226-D-2022 | 2226 | Driving | Rigid | 11/07/2023 | Asphalt |  | 854 | Clay | 3425 | 0.9 | -3 | 526 | 395141
2226-D-2022 | 2226 | Driving | Rigid | 11/07/2023 | Asphalt |  | 853 | Clay | 3423 | 0.6 | -3 | 526 | 395141
2226-D-2022 | 2226 | Driving | Rigid | 11/07/2023 | Asphalt |  | 853 | Clay | 3423 | 0.1 | -10 | 526 | 395141
2226-D-2022 | 2226 | Driving | Rigid | 10/10/2022 | Asphalt |  | 1048 | Clay | 3423 | 0.1 | -3 | 133
2226-D-2022 | 2226 | Driving | Rigid | 10/10/2022 | Asphalt |  | 1049 | Clay | 3427 | 0.1 | -3 | 133
2226-P-2022 | 2226 | Passing | Rigid | 10/10/2022 | Asphalt |  | 1052 | Clay | 3432 | 0.6 | 10 | 133
2226-P-2022 | 2226 | Passing | Rigid | 10/10/2022 | Asphalt |  | 1050 | Clay | 3428 | 0.3 | 3 | 133
2226-P-2022 | 2226 | Passing | Rigid | 10/10/2022 | Asphalt |  | 1048 | Clay | 3423 | 0.5 | 10 | 133
2226-P-2022 | 2226 | Passing | Rigid | 10/10/2022 | Asphalt |  | 1053 | Clay | 3436 | 0.4 | 3 | 133
2226-D-2022 | 2226 | Driving | Rigid | 04/26/2023 | Asphalt |  | 1334 | Clay | 3428 | 0.8 | -3 | 331 | 311031
2226-D-2022 | 2226 | Driving | Rigid | 04/26/2023 | Asphalt |  | 1333 | Clay | 3427 | 0.9 | -10 | 331 | 311031
2226-P-2022 | 2226 | Passing | Rigid | 04/26/2023 | Asphalt |  | 1334 | Clay | 3428 | -0.4 | 3 | 331 | 100776
2226-P-2022 | 2226 | Passing | Rigid | 04/26/2023 | Asphalt |  | 1336 | Clay | 3432 | 0.5 | 10 | 331 | 100776
2226-P-2022 | 2226 | Passing | Rigid | 04/26/2023 | Asphalt |  | 1335 | Clay | 3430 | 0.8 | 3 | 331 | 100776
2226-D-2022 | 2226 | Driving | Rigid | 08/09/2023 | Asphalt |  | 1104 | Clay | 3428 | -0.7 | -10 | 436 | 311031
2226-D-2022 | 2226 | Driving | Rigid | 08/09/2023 | Asphalt |  | 1105 | Clay | 3432 | -0.5 | -10 | 436 | 311031
2226-D-2022 | 2226 | Driving | Rigid | 08/09/2023 | Asphalt |  | 1106 | Clay | 3436 | -0.7 | -3 | 436 | 311031
2226-D-2022 | 2226 | Driving | Rigid | 08/09/2023 | Asphalt |  | 1102 | Clay | 3423 | -0.5 | -10 | 436 | 311031
2226-D-2022 | 2226 | Driving | Rigid | 08/09/2023 | Asphalt |  | 1103 | Clay | 3425 | 0.2 | -10 | 436 | 311031
2226-P-2022 | 2226 | Passing | Rigid | 08/09/2023 | Asphalt |  | 1104 | Clay | 3428 | 0 | 3 | 436 | 100776
2226-P-2022 | 2226 | Passing | Rigid | 08/09/2023 | Asphalt |  | 1102 | Clay | 3422 | -0.1 | 10 | 436 | 100776
2226-D-2022 | 2226 | Driving | Rigid | 11/07/2023 | Asphalt |  | 859 | Clay | 3436 | 0.5 | -10 | 526 | 395141
2226-D-2022 | 2226 | Driving | Rigid | 11/07/2023 | Asphalt |  | 856 | Clay | 3428 | 1.8 | -3 | 526 | 395141
2226-P-2022 | 2226 | Passing | Rigid | 11/07/2023 | Asphalt |  | 853 | Clay | 3422 | 2.8 | 3 | 526 | 130419
2226-P-2022 | 2226 | Passing | Rigid | 05/02/2024 | Asphalt |  | 1318 | Clay | 3430 | 1 | 3 | 703 | 130419
2226-P-2022 | 2226 | Passing | Rigid | 05/02/2024 | Asphalt |  | 1315 | Clay | 3423 | 0.6 | 3 | 703 | 130419
2226-P-2022 | 2226 | Passing | Rigid | 05/02/2024 | Asphalt |  | 1314 | Clay | 3422 | 3.8 | 3 | 703 | 130419
2226-P-2022 | 2226 | Passing | Rigid | 05/02/2024 | Asphalt |  | 1319 | Clay | 3434 | 0 | 10 | 703 | 130419
2226-D-2022 | 2226 | Driving | Rigid | 10/10/2022 | Asphalt |  | 1047 | Clay | 3422 | 0.1 | -10 | 133
2226-D-2022 | 2226 | Driving | Rigid | 10/10/2022 | Asphalt |  | 1053 | Clay | 3436 | -0.7 | -3 | 133
2226-P-2022 | 2226 | Passing | Rigid | 10/10/2022 | Asphalt |  | 1051 | Clay | 3429 | 0.5 | 3 | 133
2226-P-2022 | 2226 | Passing | Rigid | 10/10/2022 | Asphalt |  | 1050 | Clay | 3428 | 0.4 | 10 | 133
2226-P-2022 | 2226 | Passing | Rigid | 10/10/2022 | Asphalt |  | 1054 | Clay | 3436 | -0.2 | 10 | 133
2226-D-2022 | 2226 | Driving | Rigid | 04/26/2023 | Asphalt |  | 1336 | Clay | 3434 | 0.1 | -3 | 331 | 311031
2226-D-2022 | 2226 | Driving | Rigid | 04/26/2023 | Asphalt |  | 1336 | Clay | 3432 | 0.2 | -3 | 331 | 311031
2226-D-2022 | 2226 | Driving | Rigid | 04/26/2023 | Asphalt |  | 1334 | Clay | 3429 | 0.3 | -10 | 331 | 311031
2226-D-2022 | 2226 | Driving | Rigid | 08/09/2023 | Asphalt |  | 1104 | Clay | 3429 | 0.4 | -10 | 436 | 311031
2226-D-2022 | 2226 | Driving | Rigid | 08/09/2023 | Asphalt |  | 1105 | Clay | 3432 | -0.6 | -3 | 436 | 311031
2226-D-2022 | 2226 | Driving | Rigid | 08/09/2023 | Asphalt |  | 1102 | Clay | 3422 | -0.2 | -3 | 436 | 311031
2226-P-2022 | 2226 | Passing | Rigid | 08/09/2023 | Asphalt |  | 1105 | Clay | 3434 | 0.8 | 10 | 436 | 100776
2226-P-2022 | 2226 | Passing | Rigid | 08/09/2023 | Asphalt |  | 1105 | Clay | 3432 | -0.1 | 10 | 436 | 100776
2226-D-2022 | 2226 | Driving | Rigid | 11/07/2023 | Asphalt |  | 853 | Clay | 3422 | 4.4 | -10 | 526 | 395141
2226-P-2022 | 2226 | Passing | Rigid | 11/07/2023 | Asphalt |  | 854 | Clay | 3423 | 1 | 10 | 526 | 130419
2226-P-2022 | 2226 | Passing | Rigid | 11/07/2023 | Asphalt |  | 856 | Clay | 3429 | 0.5 | 3 | 526 | 130419
2226-D-2022 | 2226 | Driving | Rigid | 05/02/2024 | Asphalt |  | 1320 | Clay | 3436 | 1.4 | -3 | 703 | 395141
2226-D-2022 | 2226 | Driving | Rigid | 10/10/2022 | Asphalt |  | 1052 | Clay | 3434 | 0.6 | -10 | 133
2226-D-2022 | 2226 | Driving | Rigid | 10/10/2022 | Asphalt |  | 1048 | Clay | 3423 | 0.5 | -10 | 133
2226-D-2022 | 2226 | Driving | Rigid | 10/10/2022 | Asphalt |  | 1051 | Clay | 3429 | 0.1 | -3 | 133
2226-D-2022 | 2226 | Driving | Rigid | 10/10/2022 | Asphalt |  | 1050 | Clay | 3429 | 0.2 | -10 | 133
2226-P-2022 | 2226 | Passing | Rigid | 10/10/2022 | Asphalt |  | 1050 | Clay | 3427 | 0.7 | 3 | 133
2226-P-2022 | 2226 | Passing | Rigid | 10/10/2022 | Asphalt |  | 1048 | Clay | 3423 | 0 | 3 | 133
2226-D-2022 | 2226 | Driving | Rigid | 04/26/2023 | Asphalt |  | 1337 | Clay | 3436 | -0.1 | -10 | 331 | 311031
2226-D-2022 | 2226 | Driving | Rigid | 04/26/2023 | Asphalt |  | 1332 | Clay | 3425 | 0.6 | -3 | 331 | 311031
2226-D-2022 | 2226 | Driving | Rigid | 04/26/2023 | Asphalt |  | 1332 | Clay | 3425 | 0.8 | -10 | 331 | 311031
2226-P-2022 | 2226 | Passing | Rigid | 04/26/2023 | Asphalt |  | 1335 | Clay | 3429 | 0.9 | 10 | 331 | 100776
2226-P-2022 | 2226 | Passing | Rigid | 04/26/2023 | Asphalt |  | 1335 | Clay | 3429 | 0.5 | 3 | 331 | 100776
2226-P-2022 | 2226 | Passing | Rigid | 04/26/2023 | Asphalt |  | 1336 | Clay | 3432 | 0.7 | 3 | 331 | 100776
2226-P-2022 | 2226 | Passing | Rigid | 04/26/2023 | Asphalt |  | 1331 | Clay | 3422 | 0.7 | 3 | 331 | 100776
2226-P-2022 | 2226 | Passing | Rigid | 04/26/2023 | Asphalt |  | 1333 | Clay | 3425 | 0.8 | 10 | 331 | 100776
2226-D-2022 | 2226 | Driving | Rigid | 08/09/2023 | Asphalt |  | 1105 | Clay | 3430 | 0.5 | -3 | 436 | 311031
2226-D-2022 | 2226 | Driving | Rigid | 08/09/2023 | Asphalt |  | 1105 | Clay | 3434 | 0.1 | -10 | 436 | 311031
2226-D-2022 | 2226 | Driving | Rigid | 08/09/2023 | Asphalt |  | 1106 | Clay | 3436 | 0 | -10 | 436 | 311031
2226-P-2022 | 2226 | Passing | Rigid | 08/09/2023 | Asphalt |  | 1106 | Clay | 3436 | -0.2 | 3 | 436 | 100776
2226-D-2022 | 2226 | Driving | Rigid | 11/07/2023 | Asphalt |  | 856 | Clay | 3429 | 0.7 | -3 | 526 | 395141
2226-D-2022 | 2226 | Driving | Rigid | 11/07/2023 | Asphalt |  | 854 | Clay | 3425 | 1.3 | -10 | 526 | 395141
2226-P-2022 | 2226 | Passing | Rigid | 11/07/2023 | Asphalt |  | 855 | Clay | 3427 | 0.4 | 3 | 526 | 130419
2226-P-2022 | 2226 | Passing | Rigid | 11/07/2023 | Asphalt |  | 858 | Clay | 3432 | 0.8 | 10 | 526 | 130419
2226-D-2022 | 2226 | Driving | Rigid | 05/02/2024 | Asphalt |  | 1318 | Clay | 3430 | 1.3 | -3 | 703 | 395141
2226-D-2022 | 2226 | Driving | Rigid | 05/02/2024 | Asphalt |  | 1318 | Clay | 3430 | 1.4 | -10 | 703 | 395141
2226-D-2022 | 2226 | Driving | Rigid | 05/02/2024 | Asphalt |  | 1319 | Clay | 3434 | 1 | -3 | 703 | 395141
2226-D-2022 | 2226 | Driving | Rigid | 05/02/2024 | Asphalt |  | 1319 | Clay | 3434 | 0.4 | -10 | 703 | 395141
2226-D-2022 | 2226 | Driving | Rigid | 05/02/2024 | Asphalt |  | 1316 | Clay | 3427 | 0.8 | -10 | 703 | 395141
2226-P-2022 | 2226 | Passing | Rigid | 05/02/2024 | Asphalt |  | 1316 | Clay | 3427 | 1.5 | 3 | 703 | 130419
2226-D-2022 | 2226 | Driving | Rigid | 10/10/2022 | Asphalt |  | 1049 | Clay | 3425 | 0.9 | -10 | 133
2226-P-2022 | 2226 | Passing | Rigid | 10/10/2022 | Asphalt |  | 1047 | Clay | 3422 | 0.2 | 3 | 133
2226-P-2022 | 2226 | Passing | Rigid | 10/10/2022 | Asphalt |  | 1049 | Clay | 3425 | 0.4 | 3 | 133
2226-D-2022 | 2226 | Driving | Rigid | 04/26/2023 | Asphalt |  | 1335 | Clay | 3430 | 0.8 | -3 | 331 | 311031
2226-P-2022 | 2226 | Passing | Rigid | 04/26/2023 | Asphalt |  | 1337 | Clay | 3436 | 0.1 | 10 | 331 | 100776
2226-P-2022 | 2226 | Passing | Rigid | 04/26/2023 | Asphalt |  | 1334 | Clay | 3428 | 0.4 | 10 | 331 | 100776
2226-P-2022 | 2226 | Passing | Rigid | 04/26/2023 | Asphalt |  | 1332 | Clay | 3423 | 0.6 | 10 | 331 | 100776
2226-D-2022 | 2226 | Driving | Rigid | 08/09/2023 | Asphalt |  | 1104 | Clay | 3429 | 0.2 | -3 | 436 | 311031
2226-D-2022 | 2226 | Driving | Rigid | 08/09/2023 | Asphalt |  | 1103 | Clay | 3425 | -0.3 | -3 | 436 | 311031
2226-P-2022 | 2226 | Passing | Rigid | 08/09/2023 | Asphalt |  | 1104 | Clay | 3428 | 0.2 | 10 | 436 | 100776
2226-P-2022 | 2226 | Passing | Rigid | 11/07/2023 | Asphalt |  | 853 | Clay | 3423 | -0.4 | 3 | 526 | 130419
2226-P-2022 | 2226 | Passing | Rigid | 11/07/2023 | Asphalt |  | 856 | Clay | 3428 | 1.7 | 10 | 526 | 130419
2226-P-2022 | 2226 | Passing | Rigid | 11/07/2023 | Asphalt |  | 859 | Clay | 3434 | 0.9 | 10 | 526 | 130419
2226-D-2022 | 2226 | Driving | Rigid | 05/02/2024 | Asphalt |  | 1318 | Clay | 3432 | 1 | -3 | 703 | 395141
2226-P-2022 | 2226 | Passing | Rigid | 05/02/2024 | Asphalt |  | 1317 | Clay | 3428 | 0.6 | 3 | 703 | 130419
2226-P-2022 | 2226 | Passing | Rigid | 05/02/2024 | Asphalt |  | 1320 | Clay | 3436 | 0.1 | 10 | 703 | 130419
2226-D-2022 | 2226 | Driving | Rigid | 05/02/2024 | Asphalt |  | 1320 | Clay | 3436 | -0.2 | -10 | 703 | 395141
2226-P-2022 | 2226 | Passing | Rigid | 05/02/2024 | Asphalt |  | 1315 | Clay | 3423 | 0.8 | 10 | 703 | 130419
2226-P-2022 | 2226 | Passing | Rigid | 05/02/2024 | Asphalt |  | 1314 | Clay | 3422 | 4.3 | 10 | 703 | 130419
2226-P-2022 | 2226 | Passing | Rigid | 05/02/2024 | Asphalt |  | 1320 | Clay | 3436 | 0.2 | 3 | 703 | 130419
2226-P-2022 | 2226 | Passing | Rigid | 05/02/2024 | Asphalt |  | 1319 | Clay | 3434 | 0.7 | 3 | 703 | 130419
2226-D-2022 | 2226 | Driving | Rigid | 10/10/2022 | Asphalt |  | 1047 | Clay | 3422 | -0.1 | -3 | 133
2226-D-2022 | 2226 | Driving | Rigid | 10/10/2022 | Asphalt |  | 1050 | Clay | 3428 | 0.4 | -3 | 133
2226-D-2022 | 2226 | Driving | Rigid | 10/10/2022 | Asphalt |  | 1050 | Clay | 3428 | 0.3 | -10 | 133
2226-D-2022 | 2226 | Driving | Rigid | 04/26/2023 | Asphalt |  | 1331 | Clay | 3422 | 0.4 | -10 | 331 | 311031
2226-D-2022 | 2226 | Driving | Rigid | 04/26/2023 | Asphalt |  | 1336 | Clay | 3434 | 0.9 | -10 | 331 | 311031
2226-P-2022 | 2226 | Passing | Rigid | 04/26/2023 | Asphalt |  | 1333 | Clay | 3427 | 0 | 10 | 331 | 100776
2226-D-2022 | 2226 | Driving | Rigid | 10/10/2022 | Asphalt |  | 1052 | Clay | 3432 | 0.5 | -3 | 133
2226-P-2022 | 2226 | Passing | Rigid | 10/10/2022 | Asphalt |  | 1053 | Clay | 3434 | 0.2 | 10 | 133
2226-P-2022 | 2226 | Passing | Rigid | 10/10/2022 | Asphalt |  | 1048 | Clay | 3422 | 0.7 | 10 | 133
2226-P-2022 | 2226 | Passing | Rigid | 10/10/2022 | Asphalt |  | 1049 | Clay | 3425 | 0.2 | 10 | 133
2226-D-2022 | 2226 | Driving | Rigid | 04/26/2023 | Asphalt |  | 1332 | Clay | 3423 | 0.5 | -3 | 331 | 311031
2226-D-2022 | 2226 | Driving | Rigid | 04/26/2023 | Asphalt |  | 1335 | Clay | 3429 | 0.9 | -3 | 331 | 311031
2226-P-2022 | 2226 | Passing | Rigid | 04/26/2023 | Asphalt |  | 1337 | Clay | 3434 | 0.3 | 10 | 331 | 100776
2226-P-2022 | 2226 | Passing | Rigid | 04/26/2023 | Asphalt |  | 1332 | Clay | 3423 | 0.9 | 3 | 331 | 100776
2226-P-2022 | 2226 | Passing | Rigid | 04/26/2023 | Asphalt |  | 1337 | Clay | 3436 | 0.4 | 3 | 331 | 100776
2226-D-2022 | 2226 | Driving | Rigid | 08/09/2023 | Asphalt |  | 1105 | Clay | 3430 | 0.7 | -10 | 436 | 311031
2226-D-2022 | 2226 | Driving | Rigid | 08/09/2023 | Asphalt |  | 1102 | Clay | 3423 | 0.4 | -3 | 436 | 311031
2226-P-2022 | 2226 | Passing | Rigid | 08/09/2023 | Asphalt |  | 1103 | Clay | 3425 | -0.7 | 10 | 436 | 100776
2226-P-2022 | 2226 | Passing | Rigid | 08/09/2023 | Asphalt |  | 1103 | Clay | 3425 | -0.1 | 3 | 436 | 100776
2226-P-2022 | 2226 | Passing | Rigid | 08/09/2023 | Asphalt |  | 1105 | Clay | 3430 | 0.4 | 10 | 436 | 100776
2226-D-2022 | 2226 | Driving | Rigid | 11/07/2023 | Asphalt |  | 858 | Clay | 3432 | 1.3 | -3 | 526 | 395141
2226-D-2022 | 2226 | Driving | Rigid | 11/07/2023 | Asphalt |  | 854 | Clay | 3427 | 0.7 | -10 | 526 | 395141
2226-D-2022 | 2226 | Driving | Rigid | 11/07/2023 | Asphalt |  | 853 | Clay | 3422 | 3.6 | -3 | 526 | 395141
2226-D-2022 | 2226 | Driving | Rigid | 11/07/2023 | Asphalt |  | 858 | Clay | 3434 | 0.9 | -3 | 526 | 395141
2226-P-2022 | 2226 | Passing | Rigid | 11/07/2023 | Asphalt |  | 853 | Clay | 3422 | 2.2 | 10 | 526 | 130419
2226-P-2022 | 2226 | Passing | Rigid | 11/07/2023 | Asphalt |  | 854 | Clay | 3425 | 0.8 | 10 | 526 | 130419
2226-P-2022 | 2226 | Passing | Rigid | 11/07/2023 | Asphalt |  | 858 | Clay | 3432 | 0.9 | 3 | 526 | 130419
2226-P-2022 | 2226 | Passing | Rigid | 11/07/2023 | Asphalt |  | 858 | Clay | 3434 | 1.1 | 3 | 526 | 130419
2226-D-2022 | 2226 | Driving | Rigid | 05/02/2024 | Asphalt |  | 1315 | Clay | 3423 | 1 | -3 | 703 | 395141
2226-D-2022 | 2226 | Driving | Rigid | 05/02/2024 | Asphalt |  | 1316 | Clay | 3428 | 0.7 | -10 | 703 | 395141
2226-P-2022 | 2226 | Passing | Rigid | 05/02/2024 | Asphalt |  | 1319 | Clay | 3432 | 0.3 | 3 | 703 | 130419
2226-P-2022 | 2226 | Passing | Rigid | 05/02/2024 | Asphalt |  | 1318 | Clay | 3430 | 1.5 | 10 | 703 | 130419
2226-P-2022 | 2226 | Passing | Rigid | 05/02/2024 | Asphalt |  | 1317 | Clay | 3429 | 0.5 | 10 | 703 | 130419
2226-P-2022 | 2226 | Passing | Rigid | 05/02/2024 | Asphalt |  | 1316 | Clay | 3427 | 0.1 | 10 | 703 | 130419
2226-P-2022 | 2226 | Passing | Rigid | 05/02/2024 | Asphalt |  | 1319 | Clay | 3432 | 0.8 | 10 | 703 | 130419
2226-P-2022 | 2226 | Passing | Rigid | 05/02/2024 | Asphalt |  | 1316 | Clay | 3425 | 0.6 | 10 | 703 | 130419
2226-P-2022 | 2226 | Passing | Rigid | 11/07/2023 | Asphalt |  | 857 | Clay | 3429 | 0.8 | 10 | 526 | 130419
2226-P-2022 | 2226 | Passing | Rigid | 11/07/2023 | Asphalt |  | 857 | Clay | 3430 | 2 | 10 | 526 | 130419
2226-P-2022 | 2226 | Passing | Rigid | 11/07/2023 | Asphalt |  | 859 | Clay | 3436 | 1.3 | 3 | 526 | 130419
2226-D-2022 | 2226 | Driving | Rigid | 05/02/2024 | Asphalt |  | 1314 | Clay | 3422 | 7.3 | -10 | 703 | 395141
2226-D-2022 | 2226 | Driving | Rigid | 05/02/2024 | Asphalt |  | 1317 | Clay | 3429 | 0.8 | -3 | 703 | 395141
2226-D-2022 | 2226 | Driving | Rigid | 05/02/2024 | Asphalt |  | 1317 | Clay | 3428 | 1.1 | -3 | 703 | 395141
2226-D-2022 | 2226 | Driving | Rigid | 05/02/2024 | Asphalt |  | 1316 | Clay | 3427 | 0.4 | -3 | 703 | 395141
2226-P-2022 | 2226 | Passing | Rigid | 05/02/2024 | Asphalt |  | 1317 | Clay | 3428 | 1.2 | 10 | 703 | 130419
2226-D-2022 | 2226 | Driving | Rigid | 10/10/2022 | Asphalt |  | 1053 | Clay | 3436 | 0 | -10 | 133
2226-D-2022 | 2226 | Driving | Rigid | 10/10/2022 | Asphalt |  | 1052 | Clay | 3432 | 0.5 | -10 | 133
2226-D-2022 | 2226 | Driving | Rigid | 10/10/2022 | Asphalt |  | 1049 | Clay | 3427 | 0.6 | -10 | 133
2226-D-2022 | 2226 | Driving | Rigid | 10/10/2022 | Asphalt |  | 1049 | Clay | 3425 | 0.5 | -3 | 133
2226-P-2022 | 2226 | Passing | Rigid | 10/10/2022 | Asphalt |  | 1051 | Clay | 3430 | 0.6 | 3 | 133
2226-P-2022 | 2226 | Passing | Rigid | 10/10/2022 | Asphalt |  | 1051 | Clay | 3429 | 0.2 | 10 | 133
2226-P-2022 | 2226 | Passing | Rigid | 10/10/2022 | Asphalt |  | 1050 | Clay | 3427 | -0.1 | 10 | 133
2226-D-2022 | 2226 | Driving | Rigid | 04/26/2023 | Asphalt |  | 1332 | Clay | 3423 | 0.7 | -10 | 331 | 311031
2226-D-2022 | 2226 | Driving | Rigid | 04/26/2023 | Asphalt |  | 1331 | Clay | 3422 | 0.7 | -3 | 331 | 311031
2226-D-2022 | 2226 | Driving | Rigid | 04/26/2023 | Asphalt |  | 1337 | Clay | 3436 | 0.9 | -3 | 331 | 311031
2226-D-2022 | 2226 | Driving | Rigid | 04/26/2023 | Asphalt |  | 1333 | Clay | 3427 | -0.1 | -3 | 331 | 311031
2226-P-2022 | 2226 | Passing | Rigid | 04/26/2023 | Asphalt |  | 1335 | Clay | 3430 | 0.3 | 10 | 331 | 100776
2226-P-2022 | 2226 | Passing | Rigid | 08/09/2023 | Asphalt |  | 1103 | Clay | 3427 | -0.1 | 3 | 436 | 100776
2226-P-2022 | 2226 | Passing | Rigid | 08/09/2023 | Asphalt |  | 1102 | Clay | 3423 | 0.2 | 10 | 436 | 100776
2226-D-2022 | 2226 | Driving | Rigid | 11/07/2023 | Asphalt |  | 859 | Clay | 3436 | 1.3 | -3 | 526 | 395141
2226-D-2022 | 2226 | Driving | Rigid | 11/07/2023 | Asphalt |  | 857 | Clay | 3430 | 1.6 | -3 | 526 | 395141
2226-D-2022 | 2226 | Driving | Rigid | 11/07/2023 | Asphalt |  | 857 | Clay | 3430 | 1.7 | -10 | 526 | 395141
2226-D-2022 | 2226 | Driving | Rigid | 11/07/2023 | Asphalt |  | 856 | Clay | 3429 | 0.8 | -10 | 526 | 395141
2226-D-2022 | 2226 | Driving | Rigid | 11/07/2023 | Asphalt |  | 855 | Clay | 3428 | 1.1 | -10 | 526 | 395141
2226-P-2022 | 2226 | Passing | Rigid | 11/07/2023 | Asphalt |  | 856 | Clay | 3428 | 1.2 | 3 | 526 | 130419
2227-D-2022 | 2227 | Driving | Rigid | 11/07/2023 | Asphalt |  | 914 | Clay | 3460 | 0.3 | -10 | 526 | 395141
2227-P-2022 | 2227 | Passing | Rigid | 11/07/2023 | Asphalt |  | 913 | Clay | 3457 | 1.4 | 10 | 526 | 130419
2227-P-2022 | 2227 | Passing | Rigid | 11/07/2023 | Asphalt |  | 912 | Clay | 3454 | 1.4 | 3 | 526 | 130419
2227-P-2022 | 2227 | Passing | Rigid | 11/07/2023 | Asphalt |  | 910 | Clay | 3450 | 0.8 | 10 | 526 | 130419
2227-P-2022 | 2227 | Passing | Rigid | 11/07/2023 | Asphalt |  | 913 | Clay | 3455 | 2 | 10 | 526 | 130419
2227-P-2022 | 2227 | Passing | Rigid | 11/07/2023 | Asphalt |  | 913 | Clay | 3457 | 1.8 | 3 | 526 | 130419
2227-D-2022 | 2227 | Driving | Rigid | 05/02/2024 | Asphalt |  | 1325 | Clay | 3457 | 1.3 | -10 | 703 | 395141
2227-D-2022 | 2227 | Driving | Rigid | 05/02/2024 | Asphalt |  | 1324 | Clay | 3455 | 1.4 | -10 | 703 | 395141
2227-D-2022 | 2227 | Driving | Rigid | 05/02/2024 | Asphalt |  | 1323 | Clay | 3452 | 1.6 | -10 | 703 | 395141
2227-P-2022 | 2227 | Passing | Rigid | 05/02/2024 | Asphalt |  | 1322 | Clay | 3448 | 1.1 | 3 | 703 | 130419
2227-D-2022 | 2227 | Driving | Rigid | 05/02/2024 | Asphalt |  | 1322 | Clay | 3450 | 1.5 | -3 | 703 | 395141
2227-D-2022 | 2227 | Driving | Rigid | 05/02/2024 | Asphalt |  | 1322 | Clay | 3448 | 1 | -3 | 703 | 395141
2227-D-2022 | 2227 | Driving | Rigid | 05/02/2024 | Asphalt |  | 1321 | Clay | 3447 | 1.2 | -10 | 703 | 395141
2227-D-2022 | 2227 | Driving | Rigid | 05/02/2024 | Asphalt |  | 1326 | Clay | 3460 | 1.5 | -3 | 703 | 395141
2227-P-2022 | 2227 | Passing | Rigid | 05/02/2024 | Asphalt |  | 1325 | Clay | 3457 | 1.3 | 10 | 703 | 130419
2227-P-2022 | 2227 | Passing | Rigid | 05/02/2024 | Asphalt |  | 1322 | Clay | 3450 | 0.9 | 10 | 703 | 130419
2227-P-2022 | 2227 | Passing | Rigid | 05/02/2024 | Asphalt |  | 1322 | Clay | 3450 | 1.5 | 3 | 703 | 130419
2227-D-2022 | 2227 | Driving | Rigid | 10/10/2022 | Asphalt |  | 1058 | Clay | 3447 | 0.5 | -3 | 133
2227-D-2022 | 2227 | Driving | Rigid | 10/10/2022 | Asphalt |  | 1101 | Clay | 3453 | 0.5 | -10 | 133
2227-D-2022 | 2227 | Driving | Rigid | 10/10/2022 | Asphalt |  | 1100 | Clay | 3452 | 0.8 | -3 | 133
2227-P-2022 | 2227 | Passing | Rigid | 10/10/2022 | Asphalt |  | 1102 | Clay | 3454 | 0.9 | 3 | 133
2227-P-2022 | 2227 | Passing | Rigid | 10/10/2022 | Asphalt |  | 1100 | Clay | 3450 | 0.1 | 10 | 133
2227-P-2022 | 2227 | Passing | Rigid | 10/10/2022 | Asphalt |  | 1103 | Clay | 3457 | 0.6 | 10 | 133
2227-D-2022 | 2227 | Driving | Rigid | 04/26/2023 | Asphalt |  | 1341 | Clay | 3453 | 0.7 | -10 | 331 | 311031
2227-D-2022 | 2227 | Driving | Rigid | 04/26/2023 | Asphalt |  | 1338 | Clay | 3447 | 0.9 | -3 | 331 | 311031
2227-D-2022 | 2227 | Driving | Rigid | 04/26/2023 | Asphalt |  | 1339 | Clay | 3448 | 1 | -3 | 331 | 311031
2227-D-2022 | 2227 | Driving | Rigid | 04/26/2023 | Asphalt |  | 1342 | Clay | 3454 | 0.9 | -3 | 331 | 311031
2227-P-2022 | 2227 | Passing | Rigid | 04/26/2023 | Asphalt |  | 1344 | Clay | 3457 | 0.8 | 3 | 331 | 100776
2227-P-2022 | 2227 | Passing | Rigid | 04/26/2023 | Asphalt |  | 1343 | Clay | 3455 | 1.7 | 10 | 331 | 100776
2227-P-2022 | 2227 | Passing | Rigid | 04/26/2023 | Asphalt |  | 1343 | Clay | 3455 | 1.5 | 3 | 331 | 100776
2227-P-2022 | 2227 | Passing | Rigid | 04/26/2023 | Asphalt |  | 1341 | Clay | 3452 | -0.5 | 10 | 331 | 100776
2227-P-2022 | 2227 | Passing | Rigid | 04/26/2023 | Asphalt |  | 1341 | Clay | 3452 | 0.6 | 3 | 331 | 100776
2227-D-2022 | 2227 | Driving | Rigid | 08/09/2023 | Asphalt |  | 1107 | Clay | 3450 | 0.3 | -10 | 436 | 311031
2227-P-2022 | 2227 | Passing | Rigid | 08/09/2023 | Asphalt |  | 1109 | Clay | 3455 | 0.6 | 10 | 436 | 100776
2227-P-2022 | 2227 | Passing | Rigid | 10/10/2022 | Asphalt |  | 1101 | Clay | 3453 | 0.6 | 10 | 133
2227-P-2022 | 2227 | Passing | Rigid | 10/10/2022 | Asphalt |  | 1058 | Clay | 3447 | 0.4 | 10 | 133
2227-D-2022 | 2227 | Driving | Rigid | 04/26/2023 | Asphalt |  | 1344 | Clay | 3457 | 1.2 | -10 | 331 | 311031
2227-D-2022 | 2227 | Driving | Rigid | 04/26/2023 | Asphalt |  | 1345 | Clay | 3460 | 0.6 | -3 | 331 | 311031
2227-D-2022 | 2227 | Driving | Rigid | 08/09/2023 | Asphalt |  | 1108 | Clay | 3452 | -0.1 | -10 | 436 | 311031
2227-P-2022 | 2227 | Passing | Rigid | 08/09/2023 | Asphalt |  | 1107 | Clay | 3448 | 0.5 | 10 | 436 | 100776
2227-P-2022 | 2227 | Passing | Rigid | 08/09/2023 | Asphalt |  | 1110 | Clay | 3457 | 0.9 | 3 | 436 | 100776
2227-D-2022 | 2227 | Driving | Rigid | 11/07/2023 | Asphalt |  | 912 | Clay | 3455 | 1.7 | -10 | 526 | 395141
2227-D-2022 | 2227 | Driving | Rigid | 11/07/2023 | Asphalt |  | 907 | Clay | 3447 | 0.9 | -3 | 526 | 395141
2227-P-2022 | 2227 | Passing | Rigid | 11/07/2023 | Asphalt |  | 907 | Clay | 3447 | 0.6 | 10 | 526 | 130419
2227-D-2022 | 2227 | Driving | Rigid | 10/10/2022 | Asphalt |  | 1100 | Clay | 3452 | 0.5 | -10 | 133
2227-P-2022 | 2227 | Passing | Rigid | 10/10/2022 | Asphalt |  | 1101 | Clay | 3453 | 0 | 3 | 133
2227-P-2022 | 2227 | Passing | Rigid | 10/10/2022 | Asphalt |  | 1059 | Clay | 3448 | 0.4 | 3 | 133
2227-P-2022 | 2227 | Passing | Rigid | 10/10/2022 | Asphalt |  | 1104 | Clay | 3460 | 0.5 | 3 | 133
2227-D-2022 | 2227 | Driving | Rigid | 04/26/2023 | Asphalt |  | 1341 | Clay | 3453 | 0.9 | -3 | 331 | 311031
2227-D-2022 | 2227 | Driving | Rigid | 04/26/2023 | Asphalt |  | 1343 | Clay | 3455 | 0.3 | -3 | 331 | 311031
2227-P-2022 | 2227 | Passing | Rigid | 04/26/2023 | Asphalt |  | 1342 | Clay | 3454 | -0.2 | 10 | 331 | 100776
2227-P-2022 | 2227 | Passing | Rigid | 04/26/2023 | Asphalt |  | 1338 | Clay | 3447 | 1 | 3 | 331 | 100776
2227-P-2022 | 2227 | Passing | Rigid | 04/26/2023 | Asphalt |  | 1342 | Clay | 3453 | 0.7 | 10 | 331 | 100776
2227-D-2022 | 2227 | Driving | Rigid | 08/09/2023 | Asphalt |  | 1107 | Clay | 3447 | 0.3 | -3 | 436 | 311031
2227-D-2022 | 2227 | Driving | Rigid | 08/09/2023 | Asphalt |  | 1108 | Clay | 3452 | 0.4 | -3 | 436 | 311031
2227-D-2022 | 2227 | Driving | Rigid | 08/09/2023 | Asphalt |  | 1108 | Clay | 3453 | 0.9 | -10 | 436 | 311031
2227-D-2022 | 2227 | Driving | Rigid | 08/09/2023 | Asphalt |  | 1109 | Clay | 3457 | 0.8 | -10 | 436 | 311031
2227-P-2022 | 2227 | Passing | Rigid | 08/09/2023 | Asphalt |  | 1108 | Clay | 3452 | 0.7 | 3 | 436 | 100776
2227-P-2022 | 2227 | Passing | Rigid | 08/09/2023 | Asphalt |  | 1108 | Clay | 3452 | 0.2 | 10 | 436 | 100776
2227-P-2022 | 2227 | Passing | Rigid | 08/09/2023 | Asphalt |  | 1109 | Clay | 3454 | 0.7 | 3 | 436 | 100776
2227-D-2022 | 2227 | Driving | Rigid | 11/07/2023 | Asphalt |  | 914 | Clay | 3459 | 1.4 | -3 | 526 | 395141
2227-P-2022 | 2227 | Passing | Rigid | 11/07/2023 | Asphalt |  | 910 | Clay | 3452 | 1.7 | 3 | 526 | 130419
2227-D-2022 | 2227 | Driving | Rigid | 05/02/2024 | Asphalt |  | 1324 | Clay | 3455 | 1.4 | -3 | 703 | 395141
2227-D-2022 | 2227 | Driving | Rigid | 05/02/2024 | Asphalt |  | 1326 | Clay | 3460 | 3.1 | -10 | 703 | 395141
2227-D-2022 | 2227 | Driving | Rigid | 05/02/2024 | Asphalt |  | 1326 | Clay | 3459 | 0.9 | -10 | 703 | 395141
2227-P-2022 | 2227 | Passing | Rigid | 05/02/2024 | Asphalt |  | 1324 | Clay | 3454 | 0.6 | 10 | 703 | 130419
2227-P-2022 | 2227 | Passing | Rigid | 05/02/2024 | Asphalt |  | 1321 | Clay | 3447 | 0.6 | 10 | 703 | 130419
2227-P-2022 | 2227 | Passing | Rigid | 05/02/2024 | Asphalt |  | 1321 | Clay | 3447 | 1.1 | 3 | 703 | 130419
2227-P-2022 | 2227 | Passing | Rigid | 05/02/2024 | Asphalt |  | 1327 | Clay | 3460 | -0.1 | 3 | 703 | 130419
2227-P-2022 | 2227 | Passing | Rigid | 08/09/2023 | Asphalt |  | 1111 | Clay | 3459 | -0.1 | 10 | 436 | 100776
2227-D-2022 | 2227 | Driving | Rigid | 11/07/2023 | Asphalt |  | 911 | Clay | 3453 | 0.7 | -10 | 526 | 395141
2227-D-2022 | 2227 | Driving | Rigid | 11/07/2023 | Asphalt |  | 912 | Clay | 3455 | 1.9 | -3 | 526 | 395141
2227-P-2022 | 2227 | Passing | Rigid | 05/02/2024 | Asphalt |  | 1326 | Clay | 3459 | 0.9 | 3 | 703 | 130419
2227-P-2022 | 2227 | Passing | Rigid | 05/02/2024 | Asphalt |  | 1325 | Clay | 3455 | 1.7 | 10 | 703 | 130419
2227-P-2022 | 2227 | Passing | Rigid | 04/26/2023 | Asphalt |  | 1342 | Clay | 3453 | 0.5 | 3 | 331 | 100776
2227-P-2022 | 2227 | Passing | Rigid | 04/26/2023 | Asphalt |  | 1340 | Clay | 3450 | 0.7 | 3 | 331 | 100776
2227-D-2022 | 2227 | Driving | Rigid | 08/09/2023 | Asphalt |  | 1110 | Clay | 3459 | -0.4 | -10 | 436 | 311031
2227-D-2022 | 2227 | Driving | Rigid | 08/09/2023 | Asphalt |  | 1107 | Clay | 3450 | 0.1 | -3 | 436 | 311031
2227-D-2022 | 2227 | Driving | Rigid | 08/09/2023 | Asphalt |  | 1109 | Clay | 3455 | 0.5 | -3 | 436 | 311031
2227-P-2022 | 2227 | Passing | Rigid | 08/09/2023 | Asphalt |  | 1110 | Clay | 3457 | -1.6 | 10 | 436 | 100776
2227-P-2022 | 2227 | Passing | Rigid | 08/09/2023 | Asphalt |  | 1108 | Clay | 3453 | 0.5 | 3 | 436 | 100776
2227-P-2022 | 2227 | Passing | Rigid | 08/09/2023 | Asphalt |  | 1109 | Clay | 3454 | 0.5 | 10 | 436 | 100776
2227-P-2022 | 2227 | Passing | Rigid | 08/09/2023 | Asphalt |  | 1109 | Clay | 3455 | 0.9 | 3 | 436 | 100776
2227-D-2022 | 2227 | Driving | Rigid | 11/07/2023 | Asphalt |  | 913 | Clay | 3457 | 1.9 | -10 | 526 | 395141
2227-D-2022 | 2227 | Driving | Rigid | 11/07/2023 | Asphalt |  | 914 | Clay | 3459 | 1 | -10 | 526 | 395141
2227-D-2022 | 2227 | Driving | Rigid | 11/07/2023 | Asphalt |  | 909 | Clay | 3448 | 1.8 | -3 | 526 | 395141
2227-P-2022 | 2227 | Passing | Rigid | 11/07/2023 | Asphalt |  | 911 | Clay | 3452 | 0.6 | 10 | 526 | 130419
2227-P-2022 | 2227 | Passing | Rigid | 11/07/2023 | Asphalt |  | 912 | Clay | 3454 | 0.9 | 10 | 526 | 130419
2227-P-2022 | 2227 | Passing | Rigid | 11/07/2023 | Asphalt |  | 907 | Clay | 3447 | 1.2 | 3 | 526 | 130419
2227-D-2022 | 2227 | Driving | Rigid | 05/02/2024 | Asphalt |  | 1324 | Clay | 3454 | 1.1 | -3 | 703 | 395141
2227-D-2022 | 2227 | Driving | Rigid | 05/02/2024 | Asphalt |  | 1324 | Clay | 3454 | 1.2 | -10 | 703 | 395141
2227-D-2022 | 2227 | Driving | Rigid | 05/02/2024 | Asphalt |  | 1323 | Clay | 3453 | 1.6 | -10 | 703 | 395141
2227-D-2022 | 2227 | Driving | Rigid | 05/02/2024 | Asphalt |  | 1322 | Clay | 3450 | 0.5 | -10 | 703 | 395141
2227-D-2022 | 2227 | Driving | Rigid | 05/02/2024 | Asphalt |  | 1321 | Clay | 3447 | 1.4 | -3 | 703 | 395141
2227-D-2022 | 2227 | Driving | Rigid | 05/02/2024 | Asphalt |  | 1326 | Clay | 3459 | 0.5 | -3 | 703 | 395141
2227-P-2022 | 2227 | Passing | Rigid | 05/02/2024 | Asphalt |  | 1327 | Clay | 3460 | 0.6 | 10 | 703 | 130419
2227-D-2022 | 2227 | Driving | Rigid | 10/10/2022 | Asphalt |  | 1104 | Clay | 3460 | -0.3 | -3 | 133
2227-P-2022 | 2227 | Passing | Rigid | 10/10/2022 | Asphalt |  | 1103 | Clay | 3457 | 0.2 | 3 | 133
2227-D-2022 | 2227 | Driving | Rigid | 04/26/2023 | Asphalt |  | 1344 | Clay | 3459 | 1 | -3 | 331 | 311031
2227-P-2022 | 2227 | Passing | Rigid | 04/26/2023 | Asphalt |  | 1345 | Clay | 3459 | 0.4 | 10 | 331 | 100776
2227-D-2022 | 2227 | Driving | Rigid | 08/09/2023 | Asphalt |  | 1109 | Clay | 3454 | -0.4 | -10 | 436 | 311031
2227-P-2022 | 2227 | Passing | Rigid | 11/07/2023 | Asphalt |  | 914 | Clay | 3459 | 2.6 | 3 | 526 | 130419
2227-D-2022 | 2227 | Driving | Rigid | 05/02/2024 | Asphalt |  | 1325 | Clay | 3457 | 1.4 | -3 | 703 | 395141
2227-D-2022 | 2227 | Driving | Rigid | 05/02/2024 | Asphalt |  | 1323 | Clay | 3452 | 1.5 | -3 | 703 | 395141
2227-P-2022 | 2227 | Passing | Rigid | 05/02/2024 | Asphalt |  | 1323 | Clay | 3453 | 1.1 | 3 | 703 | 130419
2227-P-2022 | 2227 | Passing | Rigid | 05/02/2024 | Asphalt |  | 1323 | Clay | 3452 | 0.3 | 10 | 703 | 130419
2227-P-2022 | 2227 | Passing | Rigid | 05/02/2024 | Asphalt |  | 1323 | Clay | 3452 | 0.4 | 3 | 703 | 130419
2227-P-2022 | 2227 | Passing | Rigid | 05/02/2024 | Asphalt |  | 1322 | Clay | 3448 | 1.3 | 10 | 703 | 130419
2227-D-2022 | 2227 | Driving | Rigid | 10/10/2022 | Asphalt |  | 1059 | Clay | 3450 | 0.4 | -3 | 133
2227-D-2022 | 2227 | Driving | Rigid | 10/10/2022 | Asphalt |  | 1103 | Clay | 3457 | -0.3 | -10 | 133
2227-D-2022 | 2227 | Driving | Rigid | 10/10/2022 | Asphalt |  | 1104 | Clay | 3459 | 0.4 | -10 | 133
2227-D-2022 | 2227 | Driving | Rigid | 10/10/2022 | Asphalt |  | 1104 | Clay | 3459 | 0.6 | -3 | 133
2227-D-2022 | 2227 | Driving | Rigid | 10/10/2022 | Asphalt |  | 1101 | Clay | 3454 | 0.4 | -10 | 133
2227-D-2022 | 2227 | Driving | Rigid | 10/10/2022 | Asphalt |  | 1102 | Clay | 3455 | 0.5 | -10 | 133
2227-D-2022 | 2227 | Driving | Rigid | 10/10/2022 | Asphalt |  | 1104 | Clay | 3460 | 0.5 | -10 | 133
2227-P-2022 | 2227 | Passing | Rigid | 10/10/2022 | Asphalt |  | 1102 | Clay | 3454 | 0.3 | 10 | 133
2227-P-2022 | 2227 | Passing | Rigid | 10/10/2022 | Asphalt |  | 1058 | Clay | 3447 | 0.3 | 3 | 133
2227-D-2022 | 2227 | Driving | Rigid | 04/26/2023 | Asphalt |  | 1338 | Clay | 3447 | 0.2 | -10 | 331 | 311031
2227-D-2022 | 2227 | Driving | Rigid | 04/26/2023 | Asphalt |  | 1344 | Clay | 3457 | 0.5 | -3 | 331 | 311031
2227-D-2022 | 2227 | Driving | Rigid | 04/26/2023 | Asphalt |  | 1341 | Clay | 3452 | 0 | -3 | 331 | 311031
2227-D-2022 | 2227 | Driving | Rigid | 04/26/2023 | Asphalt |  | 1339 | Clay | 3448 | 0.7 | -10 | 331 | 311031
2227-P-2022 | 2227 | Passing | Rigid | 04/26/2023 | Asphalt |  | 1345 | Clay | 3460 | 0.6 | 10 | 331 | 100776
2227-P-2022 | 2227 | Passing | Rigid | 04/26/2023 | Asphalt |  | 1338 | Clay | 3447 | 0.4 | 10 | 331 | 100776
2227-D-2022 | 2227 | Driving | Rigid | 08/09/2023 | Asphalt |  | 1111 | Clay | 3459 | 0.9 | -3 | 436 | 311031
2227-D-2022 | 2227 | Driving | Rigid | 08/09/2023 | Asphalt |  | 1107 | Clay | 3448 | 0 | -10 | 436 | 311031
2227-D-2022 | 2227 | Driving | Rigid | 08/09/2023 | Asphalt |  | 1108 | Clay | 3453 | -0.4 | -3 | 436 | 311031
2227-D-2022 | 2227 | Driving | Rigid | 08/09/2023 | Asphalt |  | 1109 | Clay | 3454 | 0.5 | -3 | 436 | 311031
2227-D-2022 | 2227 | Driving | Rigid | 08/09/2023 | Asphalt |  | 1109 | Clay | 3455 | 0.9 | -10 | 436 | 311031
2227-P-2022 | 2227 | Passing | Rigid | 08/09/2023 | Asphalt |  | 1108 | Clay | 3450 | -0.4 | 10 | 436 | 100776
2227-D-2022 | 2227 | Driving | Rigid | 11/07/2023 | Asphalt |  | 911 | Clay | 3454 | 0.7 | -10 | 526 | 395141
2227-D-2022 | 2227 | Driving | Rigid | 11/07/2023 | Asphalt |  | 912 | Clay | 3454 | 0.9 | -3 | 526 | 395141
2227-D-2022 | 2227 | Driving | Rigid | 11/07/2023 | Asphalt |  | 907 | Clay | 3448 | 1 | -10 | 526 | 395141
2227-D-2022 | 2227 | Driving | Rigid | 11/07/2023 | Asphalt |  | 909 | Clay | 3450 | 1.5 | -10 | 526 | 395141
2227-P-2022 | 2227 | Passing | Rigid | 11/07/2023 | Asphalt |  | 911 | Clay | 3453 | 0.9 | 10 | 526 | 130419
2227-P-2022 | 2227 | Passing | Rigid | 11/07/2023 | Asphalt |  | 914 | Clay | 3460 | 1.8 | 3 | 526 | 130419
2227-P-2022 | 2227 | Passing | Rigid | 11/07/2023 | Asphalt |  | 913 | Clay | 3455 | 2.2 | 3 | 526 | 130419
2227-D-2022 | 2227 | Driving | Rigid | 10/10/2022 | Asphalt |  | 1058 | Clay | 3447 | 0.6 | -10 | 133
2227-D-2022 | 2227 | Driving | Rigid | 10/10/2022 | Asphalt |  | 1101 | Clay | 3453 | -0.1 | -3 | 133
2227-D-2022 | 2227 | Driving | Rigid | 10/10/2022 | Asphalt |  | 1103 | Clay | 3457 | 0.7 | -3 | 133
2227-P-2022 | 2227 | Passing | Rigid | 10/10/2022 | Asphalt |  | 1105 | Clay | 3460 | 0.2 | 10 | 133
2227-P-2022 | 2227 | Passing | Rigid | 10/10/2022 | Asphalt |  | 1104 | Clay | 3459 | 0.6 | 3 | 133
2227-P-2022 | 2227 | Passing | Rigid | 10/10/2022 | Asphalt |  | 1102 | Clay | 3455 | 0.8 | 3 | 133
2227-D-2022 | 2227 | Driving | Rigid | 04/26/2023 | Asphalt |  | 1341 | Clay | 3452 | -0.6 | -10 | 331 | 311031
2227-D-2022 | 2227 | Driving | Rigid | 04/26/2023 | Asphalt |  | 1342 | Clay | 3454 | 0.7 | -10 | 331 | 311031
2227-P-2022 | 2227 | Passing | Rigid | 04/26/2023 | Asphalt |  | 1340 | Clay | 3450 | 0.8 | 10 | 331 | 100776
2227-P-2022 | 2227 | Passing | Rigid | 04/26/2023 | Asphalt |  | 1339 | Clay | 3448 | 0.5 | 3 | 331 | 100776
2227-D-2022 | 2227 | Driving | Rigid | 08/09/2023 | Asphalt |  | 1111 | Clay | 3460 | -0.5 | -10 | 436 | 311031
2227-D-2022 | 2227 | Driving | Rigid | 10/10/2022 | Asphalt |  | 1059 | Clay | 3448 | -0.7 | -10 | 133
2227-D-2022 | 2227 | Driving | Rigid | 10/10/2022 | Asphalt |  | 1102 | Clay | 3454 | -0.3 | -3 | 133
2227-D-2022 | 2227 | Driving | Rigid | 10/10/2022 | Asphalt |  | 1059 | Clay | 3450 | 0.4 | -10 | 133
2227-P-2022 | 2227 | Passing | Rigid | 10/10/2022 | Asphalt |  | 1100 | Clay | 3452 | 0.3 | 10 | 133
2227-P-2022 | 2227 | Passing | Rigid | 10/10/2022 | Asphalt |  | 1100 | Clay | 3452 | 0 | 3 | 133
2227-P-2022 | 2227 | Passing | Rigid | 10/10/2022 | Asphalt |  | 1100 | Clay | 3450 | 0.2 | 3 | 133
2227-P-2022 | 2227 | Passing | Rigid | 10/10/2022 | Asphalt |  | 1103 | Clay | 3455 | 0.4 | 10 | 133
2227-D-2022 | 2227 | Driving | Rigid | 04/26/2023 | Asphalt |  | 1345 | Clay | 3460 | 0.6 | -10 | 331 | 311031
2227-P-2022 | 2227 | Passing | Rigid | 04/26/2023 | Asphalt |  | 1345 | Clay | 3459 | 1 | 3 | 331 | 100776
2227-P-2022 | 2227 | Passing | Rigid | 04/26/2023 | Asphalt |  | 1339 | Clay | 3448 | 1 | 10 | 331 | 100776
2227-D-2022 | 2227 | Driving | Rigid | 08/09/2023 | Asphalt |  | 1107 | Clay | 3448 | -0.1 | -3 | 436 | 311031
2227-D-2022 | 2227 | Driving | Rigid | 08/09/2023 | Asphalt |  | 1111 | Clay | 3460 | -0.8 | -3 | 436 | 311031
2227-D-2022 | 2227 | Driving | Rigid | 08/09/2023 | Asphalt |  | 1107 | Clay | 3447 | 0.7 | -10 | 436 | 311031
2227-D-2022 | 2227 | Driving | Rigid | 08/09/2023 | Asphalt |  | 1110 | Clay | 3457 | 0.2 | -3 | 436 | 311031
2227-P-2022 | 2227 | Passing | Rigid | 08/09/2023 | Asphalt |  | 1111 | Clay | 3460 | 0.4 | 3 | 436 | 100776
2227-P-2022 | 2227 | Passing | Rigid | 08/09/2023 | Asphalt |  | 1112 | Clay | 3460 | -0.4 | 10 | 436 | 100776
2227-P-2022 | 2227 | Passing | Rigid | 08/09/2023 | Asphalt |  | 1107 | Clay | 3447 | 0.5 | 10 | 436 | 100776
2227-P-2022 | 2227 | Passing | Rigid | 08/09/2023 | Asphalt |  | 1107 | Clay | 3448 | 0.3 | 3 | 436 | 100776
2227-D-2022 | 2227 | Driving | Rigid | 11/07/2023 | Asphalt |  | 910 | Clay | 3452 | 1.1 | -10 | 526 | 395141
2227-D-2022 | 2227 | Driving | Rigid | 11/07/2023 | Asphalt |  | 910 | Clay | 3452 | 1.5 | -3 | 526 | 395141
2227-D-2022 | 2227 | Driving | Rigid | 05/02/2024 | Asphalt |  | 1321 | Clay | 3448 | 0.7 | -10 | 703 | 395141
2227-P-2022 | 2227 | Passing | Rigid | 05/02/2024 | Asphalt |  | 1325 | Clay | 3455 | 2.4 | 3 | 703 | 130419
2227-P-2022 | 2227 | Passing | Rigid | 05/02/2024 | Asphalt |  | 1324 | Clay | 3454 | 1.3 | 3 | 703 | 130419
2227-P-2022 | 2227 | Passing | Rigid | 05/02/2024 | Asphalt |  | 1324 | Clay | 3453 | 1.2 | 10 | 703 | 130419
2227-P-2022 | 2227 | Passing | Rigid | 08/09/2023 | Asphalt |  | 1107 | Clay | 3447 | 0 | 3 | 436 | 100776
2227-P-2022 | 2227 | Passing | Rigid | 08/09/2023 | Asphalt |  | 1108 | Clay | 3450 | -0.3 | 3 | 436 | 100776
2227-P-2022 | 2227 | Passing | Rigid | 08/09/2023 | Asphalt |  | 1108 | Clay | 3453 | -0.1 | 10 | 436 | 100776
2227-D-2022 | 2227 | Driving | Rigid | 11/07/2023 | Asphalt |  | 911 | Clay | 3453 | 1.4 | -3 | 526 | 395141
2227-D-2022 | 2227 | Driving | Rigid | 11/07/2023 | Asphalt |  | 913 | Clay | 3457 | 1.6 | -3 | 526 | 395141
2227-D-2022 | 2227 | Driving | Rigid | 11/07/2023 | Asphalt |  | 914 | Clay | 3460 | 1.5 | -3 | 526 | 395141
2227-P-2022 | 2227 | Passing | Rigid | 11/07/2023 | Asphalt |  | 915 | Clay | 3460 | 1.3 | 10 | 526 | 130419
2227-P-2022 | 2227 | Passing | Rigid | 11/07/2023 | Asphalt |  | 910 | Clay | 3450 | 0.8 | 3 | 526 | 130419
2227-P-2022 | 2227 | Passing | Rigid | 11/07/2023 | Asphalt |  | 911 | Clay | 3453 | 1.9 | 3 | 526 | 130419
2227-P-2022 | 2227 | Passing | Rigid | 11/07/2023 | Asphalt |  | 909 | Clay | 3448 | 1.3 | 3 | 526 | 130419
2227-P-2022 | 2227 | Passing | Rigid | 05/02/2024 | Asphalt |  | 1326 | Clay | 3459 | 1.7 | 10 | 703 | 130419
2227-D-2022 | 2227 | Driving | Rigid | 10/10/2022 | Asphalt |  | 1102 | Clay | 3455 | 0.9 | -3 | 133
2227-D-2022 | 2227 | Driving | Rigid | 10/10/2022 | Asphalt |  | 1059 | Clay | 3448 | 0.5 | -3 | 133
2227-P-2022 | 2227 | Passing | Rigid | 10/10/2022 | Asphalt |  | 1059 | Clay | 3448 | 0.7 | 10 | 133
2227-P-2022 | 2227 | Passing | Rigid | 10/10/2022 | Asphalt |  | 1104 | Clay | 3459 | 0.5 | 10 | 133
2227-D-2022 | 2227 | Driving | Rigid | 04/26/2023 | Asphalt |  | 1339 | Clay | 3450 | 0.7 | -10 | 331 | 311031
2227-D-2022 | 2227 | Driving | Rigid | 04/26/2023 | Asphalt |  | 1339 | Clay | 3450 | 1 | -3 | 331 | 311031
2227-D-2022 | 2227 | Driving | Rigid | 04/26/2023 | Asphalt |  | 1344 | Clay | 3459 | 0.4 | -10 | 331 | 311031
2227-D-2022 | 2227 | Driving | Rigid | 04/26/2023 | Asphalt |  | 1343 | Clay | 3455 | 0.4 | -10 | 331 | 311031
2227-P-2022 | 2227 | Passing | Rigid | 04/26/2023 | Asphalt |  | 1345 | Clay | 3460 | 0.8 | 3 | 331 | 100776
2227-P-2022 | 2227 | Passing | Rigid | 04/26/2023 | Asphalt |  | 1344 | Clay | 3457 | 1.1 | 10 | 331 | 100776
2227-P-2022 | 2227 | Passing | Rigid | 04/26/2023 | Asphalt |  | 1342 | Clay | 3454 | 0.6 | 3 | 331 | 100776
2227-P-2022 | 2227 | Passing | Rigid | 08/09/2023 | Asphalt |  | 1111 | Clay | 3459 | -0.4 | 3 | 436 | 100776
2227-D-2022 | 2227 | Driving | Rigid | 11/07/2023 | Asphalt |  | 906 | Clay | 3447 | 0.8 | -10 | 526 | 395141
2227-D-2022 | 2227 | Driving | Rigid | 11/07/2023 | Asphalt |  | 910 | Clay | 3450 | 1.7 | -3 | 526 | 395141
2227-P-2022 | 2227 | Passing | Rigid | 11/07/2023 | Asphalt |  | 914 | Clay | 3459 | 0.4 | 10 | 526 | 130419
2227-P-2022 | 2227 | Passing | Rigid | 11/07/2023 | Asphalt |  | 909 | Clay | 3448 | 1.3 | 10 | 526 | 130419
2227-D-2022 | 2227 | Driving | Rigid | 05/02/2024 | Asphalt |  | 1323 | Clay | 3453 | 1.4 | -3 | 703 | 395141
2227-P-2022 | 2227 | Passing | Rigid | 05/02/2024 | Asphalt |  | 1325 | Clay | 3457 | 1 | 3 | 703 | 130419

## FIELD_LANE_SHLDR_DROP_MV
SECTION_ID | CELL | LANE | LANE_SURFACE | DAY | BASE_TYPE | SUBBASE_TYPE | TIME | STATION | SUBGRADE_TYPE | OFFSET_FT | LS_DEPTH_MM | COMMENTS | AGE_IN_DAYS | ESALS
60-D-2004 | 60 | Driving | Rigid | 08/02/2012 | Asphalt |  | 10:17:27 AM | 115400 | Clay | -12 | -8.9 | collected with automated faultmeter | 2860 | 6710250
60-D-2004 | 60 | Driving | Rigid | 08/02/2012 | Asphalt |  | 10:18:31 AM | 115500 | Clay | -12 | -8.1 | collected with automated faultmeter | 2860 | 6710250
60-P-2004 | 60 | Passing | Rigid | 08/02/2012 | Asphalt |  | 10:17:50 AM | 115400 | Clay | 12 | -5.2 | collected with automated faultmeter | 2860 | 1833619
60-P-2004 | 60 | Passing | Rigid | 08/02/2012 | Asphalt |  | 10:18:55 AM | 115500 | Clay | 12 | -17.5 | collected with automated faultmeter | 2860 | 1833619
61-D-2004 | 61 | Driving | Rigid | 08/02/2012 | Asphalt |  | 10:25:05 AM | 115700 | Clay | -12 | -11.1 | collected with automated faultmeter | 2860 | 6710250
61-D-2004 | 61 | Driving | Rigid | 08/02/2012 | Asphalt |  | 10:20:52 AM | 115600 | Clay | -12 | -12.7 | collected with automated faultmeter | 2860 | 6710250
61-P-2004 | 61 | Passing | Rigid | 08/02/2012 | Asphalt |  | 10:21:33 AM | 115600 | Clay | 12 | -4.8 | collected with automated faultmeter | 2860 | 1833619
61-P-2004 | 61 | Passing | Rigid | 08/02/2012 | Asphalt |  | 10:25:23 AM | 115700 | Clay | 12 | -18.2 | collected with automated faultmeter | 2860 | 1833619
62-D-2004 | 62 | Driving | Rigid | 08/02/2012 | Asphalt |  | 10:26:06 AM | 115800 | Clay | -12 | -19.6 | collected with automated faultmeter | 2859 | 6710250
62-D-2004 | 62 | Driving | Rigid | 08/02/2012 | Asphalt |  | 10:27:09 AM | 115900 | Clay | -12 | -12.1 | collected with automated faultmeter | 2859 | 6710250
62-D-2004 | 62 | Driving | Rigid | 08/02/2012 | Asphalt |  | 10:28:14 AM | 116000 | Clay | -12 | -1.6 | collected with automated faultmeter | 2859 | 6710250
62-P-2004 | 62 | Passing | Rigid | 08/02/2012 | Asphalt |  | 10:26:25 AM | 115800 | Clay | 12 | -9.1 | collected with automated faultmeter | 2859 | 1833619
62-P-2004 | 62 | Passing | Rigid | 08/02/2012 | Asphalt |  | 10:27:29 AM | 115900 | Clay | 12 | -6.2 | collected with automated faultmeter | 2859 | 1833619
62-P-2004 | 62 | Passing | Rigid | 08/02/2012 | Asphalt |  | 10:28:37 AM | 116000 | Clay | 12 | -6.3 | collected with automated faultmeter | 2859 | 1833619
63-D-2011 | 63 | Driving | Rigid | 08/02/2012 | Asphalt |  | 10:30:37 AM | 116200 | Clay | -12 | 6.9 | collected with automated faultmeter | 329 | 858993
63-D-2011 | 63 | Driving | Rigid | 08/02/2012 | Asphalt |  | 10:29:27 AM | 116100 | Clay | -12 | 7.6 | collected with automated faultmeter | 329 | 858993
63-P-2011 | 63 | Passing | Rigid | 08/02/2012 | Asphalt |  | 10:29:51 AM | 116100 | Clay | 12 | -9.8 | collected with automated faultmeter | 329 | 212069
63-P-2011 | 63 | Passing | Rigid | 08/02/2012 | Asphalt |  | 10:30:58 AM | 116200 | Clay | 12 | -0.7 | collected with automated faultmeter | 329 | 212069
96-D-2011 | 96 | Driving | Rigid | 08/02/2012 | Asphalt |  | 10:33:01 AM | 116400 | Clay | -12 | -20.1 | collected with automated faultmeter | 358 | 858993
96-D-2011 | 96 | Driving | Rigid | 08/02/2012 | Asphalt |  | 10:31:48 AM | 116300 | Clay | -12 | -13.9 | collected with automated faultmeter | 358 | 858993
96-P-2011 | 96 | Passing | Rigid | 08/02/2012 | Asphalt |  | 10:33:25 AM | 116400 | Clay | 12 | -20.2 | collected with automated faultmeter | 358 | 212069
96-P-2011 | 96 | Passing | Rigid | 08/02/2012 | Asphalt |  | 10:32:07 AM | 116300 | Clay | 12 | -11.8 | collected with automated faultmeter | 358 | 212069
114-D-2008 | 114 | Driving | Rigid | 08/02/2012 | Asphalt |  | 11:05:05 AM | 118900 | Clay | -12 | -8.8 | collected with automated faultmeter | 1547 | 3151128
114-P-2008 | 114 | Passing | Rigid | 08/02/2012 | Asphalt |  | 11:05:26 AM | 118900 | Clay | 12 | -18.1 | collected with automated faultmeter | 1547 | 839656
214-D-2008 | 214 | Driving | Rigid | 08/02/2012 | Asphalt |  | 11:06:10 AM | 119000 | Clay | -12 | -19.8 | collected with automated faultmeter | 1547 | 3151128
214-P-2008 | 214 | Passing | Rigid | 08/02/2012 | Asphalt |  | 11:06:29 AM | 119000 | Clay | 12 | -19.7 | collected with automated faultmeter | 1547 | 839656
314-D-2008 | 314 | Driving | Rigid | 08/02/2012 | Asphalt |  | 11:07:13 AM | 119100 | Clay | -12 | -13.5 | collected with automated faultmeter | 1547 | 3151128
314-P-2008 | 314 | Passing | Rigid | 08/02/2012 | Asphalt |  | 11:07:32 AM | 119100 | Clay | 12 | -19.4 | collected with automated faultmeter | 1547 | 839656
514-D-2008 | 514 | Driving | Rigid | 08/02/2012 | Asphalt |  | 11:08:17 AM | 119200 | Clay | -12 | -15.3 | collected with automated faultmeter | 1547 | 3151128
514-P-2008 | 514 | Passing | Rigid | 08/02/2012 | Asphalt |  | 11:08:39 AM | 119200 | Clay | 12 | -9.4 | collected with automated faultmeter | 1547 | 839656
614-D-2008 | 614 | Driving | Rigid | 08/02/2012 | Asphalt |  | 11:09:26 AM | 119300 | Clay | -12 | -19.1 | collected with automated faultmeter | 1547 | 3151128
614-P-2008 | 614 | Passing | Rigid | 08/02/2012 | Asphalt |  | 11:09:45 AM | 119300 | Clay | 12 | -17.9 | collected with automated faultmeter | 1547 | 839656
914-D-2008 | 914 | Driving | Rigid | 08/02/2012 | Asphalt |  | 11:10:32 AM | 119400 | Clay | -12 | -14.1 | collected with automated faultmeter | 1547 | 3151128
914-P-2008 | 914 | Passing | Rigid | 08/02/2012 | Asphalt |  | 11:11:03 AM | 119400 | Clay | 12 | -19.5 | collected with automated faultmeter | 1547 | 839656

## FIELD_ROLLING_RESISTANCE_MV
SECTION_ID | CELL | LANE | LANE_SURFACE | DAY | BASE_TYPE | SUBBASE_TYPE | TIRE_TYPE | SUBGRADE_TYPE | SPEED_MPH | ROLLING_RESISTANCE_RAW | ROLLING_RESISTANCE_77F | AGE_IN_DAYS | ESALS
60-D-2004 | 60 | Driving | Rigid | 09/15/2011 | Asphalt |  | ME16 | Clay | 31 | 0.0068 | 0.0072 | 2538 | 5851257
60-D-2004 | 60 | Driving | Rigid | 09/15/2011 | Asphalt |  | AV4 | Clay | 68 | 0.0135 | 0.0138 | 2538 | 5851257
60-D-2004 | 60 | Driving | Rigid | 09/15/2011 | Asphalt |  | ME16 | Clay | 50 | 0.0069 | 0.0073 | 2538 | 5851257
60-D-2004 | 60 | Driving | Rigid | 09/15/2011 | Asphalt |  | SRTT | Clay | 68 | 0.0072 | 0.0077 | 2538 | 5851257
60-D-2004 | 60 | Driving | Rigid | 09/15/2011 | Asphalt |  | SRTT | Clay | 50 | 0.0069 | 0.0074 | 2538 | 5851257
60-D-2004 | 60 | Driving | Rigid | 09/15/2011 | Asphalt |  | SRTT | Clay | 31 | 0.0068 | 0.0073 | 2538 | 5851257
60-D-2004 | 60 | Driving | Rigid | 09/15/2011 | Asphalt |  | ME16 | Clay | 68 | 0.0073 | 0.0078 | 2538 | 5851257
60-D-2004 | 60 | Driving | Rigid | 09/15/2011 | Asphalt |  | SRTT | Clay | 81 | 0.0092 | 0.0098 | 2538 | 5851257
60-D-2004 | 60 | Driving | Rigid | 09/15/2011 | Asphalt |  | AV4 | Clay | 31 | 0.0131 | 0.0134 | 2538 | 5851257
60-D-2004 | 60 | Driving | Rigid | 09/15/2011 | Asphalt |  | AV4 | Clay | 50 | 0.0133 | 0.0136 | 2538 | 5851257
61-D-2004 | 61 | Driving | Rigid | 09/15/2011 | Asphalt |  | AV4 | Clay | 31 | 0.0131 | 0.0134 | 2538 | 5851257
61-D-2004 | 61 | Driving | Rigid | 09/15/2011 | Asphalt |  | SRTT | Clay | 68 | 0.0072 | 0.0077 | 2538 | 5851257
61-D-2004 | 61 | Driving | Rigid | 09/15/2011 | Asphalt |  | SRTT | Clay | 50 | 0.0069 | 0.0073 | 2538 | 5851257
61-D-2004 | 61 | Driving | Rigid | 09/15/2011 | Asphalt |  | SRTT | Clay | 31 | 0.0067 | 0.0071 | 2538 | 5851257
61-D-2004 | 61 | Driving | Rigid | 09/15/2011 | Asphalt |  | ME16 | Clay | 50 | 0.0069 | 0.0074 | 2538 | 5851257
61-D-2004 | 61 | Driving | Rigid | 09/15/2011 | Asphalt |  | SRTT | Clay | 81 | 0.0092 | 0.0098 | 2538 | 5851257
61-D-2004 | 61 | Driving | Rigid | 09/15/2011 | Asphalt |  | ME16 | Clay | 31 | 0.0068 | 0.0072 | 2538 | 5851257
61-D-2004 | 61 | Driving | Rigid | 09/15/2011 | Asphalt |  | AV4 | Clay | 68 | 0.0138 | 0.0141 | 2538 | 5851257
61-D-2004 | 61 | Driving | Rigid | 09/15/2011 | Asphalt |  | AV4 | Clay | 50 | 0.0133 | 0.0136 | 2538 | 5851257
61-D-2004 | 61 | Driving | Rigid | 09/15/2011 | Asphalt |  | ME16 | Clay | 68 | 0.0075 | 0.0079 | 2538 | 5851257
62-D-2004 | 62 | Driving | Rigid | 09/15/2011 | Asphalt |  | ME16 | Clay | 31 | 0.0068 | 0.0072 | 2537 | 5851257
62-D-2004 | 62 | Driving | Rigid | 09/15/2011 | Asphalt |  | AV4 | Clay | 68 | 0.0139 | 0.0143 | 2537 | 5851257
62-D-2004 | 62 | Driving | Rigid | 09/15/2011 | Asphalt |  | AV4 | Clay | 50 | 0.0135 | 0.0138 | 2537 | 5851257
62-D-2004 | 62 | Driving | Rigid | 09/15/2011 | Asphalt |  | AV4 | Clay | 31 | 0.013 | 0.0133 | 2537 | 5851257
62-D-2004 | 62 | Driving | Rigid | 09/15/2011 | Asphalt |  | SRTT | Clay | 81 | 0.0093 | 0.0099 | 2537 | 5851257
62-D-2004 | 62 | Driving | Rigid | 09/15/2011 | Asphalt |  | ME16 | Clay | 50 | 0.0069 | 0.0074 | 2537 | 5851257
62-D-2004 | 62 | Driving | Rigid | 09/15/2011 | Asphalt |  | SRTT | Clay | 68 | 0.0071 | 0.0075 | 2537 | 5851257
62-D-2004 | 62 | Driving | Rigid | 09/15/2011 | Asphalt |  | SRTT | Clay | 50 | 0.0069 | 0.0073 | 2537 | 5851257
62-D-2004 | 62 | Driving | Rigid | 09/15/2011 | Asphalt |  | SRTT | Clay | 31 | 0.0066 | 0.007 | 2537 | 5851257
62-D-2004 | 62 | Driving | Rigid | 09/15/2011 | Asphalt |  | ME16 | Clay | 68 | 0.0077 | 0.0082 | 2537 | 5851257
63-D-2011 | 63 | Driving | Rigid | 09/15/2011 | Asphalt |  | AV4 | Clay | 31 | 0.0148 | 0.0151 | 7
63-D-2011 | 63 | Driving | Rigid | 09/15/2011 | Asphalt |  | AV4 | Clay | 50 | 0.0152 | 0.0155 | 7
63-D-2011 | 63 | Driving | Rigid | 09/15/2011 | Asphalt |  | ME16 | Clay | 50 | 0.0093 | 0.0099 | 7
63-D-2011 | 63 | Driving | Rigid | 09/15/2011 | Asphalt |  | SRTT | Clay | 68 | 0.0093 | 0.0099 | 7
63-D-2011 | 63 | Driving | Rigid | 09/15/2011 | Asphalt |  | SRTT | Clay | 50 | 0.0089 | 0.0095 | 7
63-D-2011 | 63 | Driving | Rigid | 09/15/2011 | Asphalt |  | SRTT | Clay | 31 | 0.0088 | 0.0094 | 7
63-D-2011 | 63 | Driving | Rigid | 09/15/2011 | Asphalt |  | ME16 | Clay | 68 | 0.01 | 0.0107 | 7
63-D-2011 | 63 | Driving | Rigid | 09/15/2011 | Asphalt |  | SRTT | Clay | 81 | 0.0117 | 0.0124 | 7
63-D-2011 | 63 | Driving | Rigid | 09/15/2011 | Asphalt |  | ME16 | Clay | 31 | 0.0091 | 0.0097 | 7
63-D-2011 | 63 | Driving | Rigid | 09/15/2011 | Asphalt |  | AV4 | Clay | 68 | 0.0157 | 0.0161 | 7
96-D-2011 | 96 | Driving | Rigid | 09/15/2011 | Asphalt |  | AV4 | Clay | 31 | 0.0151 | 0.0155 | 36
96-D-2011 | 96 | Driving | Rigid | 09/15/2011 | Asphalt |  | SRTT | Clay | 81 | 0.0122 | 0.0129 | 36
96-D-2011 | 96 | Driving | Rigid | 09/15/2011 | Asphalt |  | SRTT | Clay | 68 | 0.0097 | 0.0103 | 36
96-D-2011 | 96 | Driving | Rigid | 09/15/2011 | Asphalt |  | SRTT | Clay | 50 | 0.0091 | 0.0097 | 36
96-D-2011 | 96 | Driving | Rigid | 09/15/2011 | Asphalt |  | ME16 | Clay | 50 | 0.0093 | 0.01 | 36
96-D-2011 | 96 | Driving | Rigid | 09/15/2011 | Asphalt |  | ME16 | Clay | 68 | 0.0102 | 0.0108 | 36
96-D-2011 | 96 | Driving | Rigid | 09/15/2011 | Asphalt |  | ME16 | Clay | 31 | 0.0095 | 0.0101 | 36
96-D-2011 | 96 | Driving | Rigid | 09/15/2011 | Asphalt |  | AV4 | Clay | 68 | 0.0158 | 0.0162 | 36
96-D-2011 | 96 | Driving | Rigid | 09/15/2011 | Asphalt |  | AV4 | Clay | 50 | 0.0153 | 0.0156 | 36
96-D-2011 | 96 | Driving | Rigid | 09/15/2011 | Asphalt |  | SRTT | Clay | 31 | 0.0093 | 0.0099 | 36
114-D-2008 | 114 | Driving | Rigid | 09/15/2011 | Asphalt |  | AV4 | Clay | 31 | 0.0132 | 0.0135 | 1225 | 2292135
114-D-2008 | 114 | Driving | Rigid | 09/15/2011 | Asphalt |  | SRTT | Clay | 68 | 0.0075 | 0.008 | 1225 | 2292135
114-D-2008 | 114 | Driving | Rigid | 09/15/2011 | Asphalt |  | SRTT | Clay | 50 | 0.007 | 0.0074 | 1225 | 2292135
114-D-2008 | 114 | Driving | Rigid | 09/15/2011 | Asphalt |  | SRTT | Clay | 31 | 0.0068 | 0.0072 | 1225 | 2292135
114-D-2008 | 114 | Driving | Rigid | 09/15/2011 | Asphalt |  | SRTT | Clay | 81 | 0.0098 | 0.0104 | 1225 | 2292135
114-D-2008 | 114 | Driving | Rigid | 09/15/2011 | Asphalt |  | ME16 | Clay | 50 | 0.0071 | 0.0075 | 1225 | 2292135
114-D-2008 | 114 | Driving | Rigid | 09/15/2011 | Asphalt |  | ME16 | Clay | 31 | 0.0069 | 0.0074 | 1225 | 2292135
114-D-2008 | 114 | Driving | Rigid | 09/15/2011 | Asphalt |  | AV4 | Clay | 68 | 0.014 | 0.0143 | 1225 | 2292135
114-D-2008 | 114 | Driving | Rigid | 09/15/2011 | Asphalt |  | AV4 | Clay | 50 | 0.0134 | 0.0137 | 1225 | 2292135
114-D-2008 | 114 | Driving | Rigid | 09/15/2011 | Asphalt |  | ME16 | Clay | 68 | 0.0076 | 0.008 | 1225 | 2292135
214-D-2008 | 214 | Driving | Rigid | 09/15/2011 | Asphalt |  | AV4 | Clay | 31 | 0.0132 | 0.0135 | 1225 | 2292135
214-D-2008 | 214 | Driving | Rigid | 09/15/2011 | Asphalt |  | SRTT | Clay | 68 | 0.0075 | 0.008 | 1225 | 2292135
214-D-2008 | 214 | Driving | Rigid | 09/15/2011 | Asphalt |  | SRTT | Clay | 50 | 0.007 | 0.0074 | 1225 | 2292135
214-D-2008 | 214 | Driving | Rigid | 09/15/2011 | Asphalt |  | SRTT | Clay | 31 | 0.0068 | 0.0072 | 1225 | 2292135
214-D-2008 | 214 | Driving | Rigid | 09/15/2011 | Asphalt |  | ME16 | Clay | 68 | 0.0076 | 0.008 | 1225 | 2292135
214-D-2008 | 214 | Driving | Rigid | 09/15/2011 | Asphalt |  | ME16 | Clay | 50 | 0.0071 | 0.0075 | 1225 | 2292135
214-D-2008 | 214 | Driving | Rigid | 09/15/2011 | Asphalt |  | ME16 | Clay | 31 | 0.0069 | 0.0074 | 1225 | 2292135
214-D-2008 | 214 | Driving | Rigid | 09/15/2011 | Asphalt |  | AV4 | Clay | 68 | 0.014 | 0.0143 | 1225 | 2292135
214-D-2008 | 214 | Driving | Rigid | 09/15/2011 | Asphalt |  | AV4 | Clay | 50 | 0.0134 | 0.0137 | 1225 | 2292135
214-D-2008 | 214 | Driving | Rigid | 09/15/2011 | Asphalt |  | SRTT | Clay | 81 | 0.0098 | 0.0104 | 1225 | 2292135
314-D-2008 | 314 | Driving | Rigid | 09/15/2011 | Asphalt |  | ME16 | Clay | 50 | 0.0071 | 0.0075 | 1225 | 2292135
314-D-2008 | 314 | Driving | Rigid | 09/15/2011 | Asphalt |  | ME16 | Clay | 68 | 0.0076 | 0.008 | 1225 | 2292135
314-D-2008 | 314 | Driving | Rigid | 09/15/2011 | Asphalt |  | SRTT | Clay | 31 | 0.0068 | 0.0072 | 1225 | 2292135
314-D-2008 | 314 | Driving | Rigid | 09/15/2011 | Asphalt |  | SRTT | Clay | 50 | 0.007 | 0.0074 | 1225 | 2292135
314-D-2008 | 314 | Driving | Rigid | 09/15/2011 | Asphalt |  | ME16 | Clay | 31 | 0.0069 | 0.0074 | 1225 | 2292135
314-D-2008 | 314 | Driving | Rigid | 09/15/2011 | Asphalt |  | SRTT | Clay | 81 | 0.0098 | 0.0104 | 1225 | 2292135
314-D-2008 | 314 | Driving | Rigid | 09/15/2011 | Asphalt |  | AV4 | Clay | 31 | 0.0132 | 0.0135 | 1225 | 2292135
314-D-2008 | 314 | Driving | Rigid | 09/15/2011 | Asphalt |  | AV4 | Clay | 50 | 0.0134 | 0.0137 | 1225 | 2292135
314-D-2008 | 314 | Driving | Rigid | 09/15/2011 | Asphalt |  | AV4 | Clay | 68 | 0.014 | 0.0143 | 1225 | 2292135
314-D-2008 | 314 | Driving | Rigid | 09/15/2011 | Asphalt |  | SRTT | Clay | 68 | 0.0075 | 0.008 | 1225 | 2292135
414-D-2008 | 414 | Driving | Rigid | 09/15/2011 | Asphalt |  | AV4 | Clay | 31 | 0.0132 | 0.0135 | 1225 | 2292135
414-D-2008 | 414 | Driving | Rigid | 09/15/2011 | Asphalt |  | SRTT | Clay | 68 | 0.0075 | 0.008 | 1225 | 2292135
414-D-2008 | 414 | Driving | Rigid | 09/15/2011 | Asphalt |  | SRTT | Clay | 50 | 0.007 | 0.0074 | 1225 | 2292135
414-D-2008 | 414 | Driving | Rigid | 09/15/2011 | Asphalt |  | SRTT | Clay | 31 | 0.0068 | 0.0072 | 1225 | 2292135
414-D-2008 | 414 | Driving | Rigid | 09/15/2011 | Asphalt |  | ME16 | Clay | 68 | 0.0076 | 0.008 | 1225 | 2292135
414-D-2008 | 414 | Driving | Rigid | 09/15/2011 | Asphalt |  | ME16 | Clay | 50 | 0.0071 | 0.0075 | 1225 | 2292135
414-D-2008 | 414 | Driving | Rigid | 09/15/2011 | Asphalt |  | ME16 | Clay | 31 | 0.0069 | 0.0074 | 1225 | 2292135
414-D-2008 | 414 | Driving | Rigid | 09/15/2011 | Asphalt |  | AV4 | Clay | 68 | 0.014 | 0.0143 | 1225 | 2292135
414-D-2008 | 414 | Driving | Rigid | 09/15/2011 | Asphalt |  | AV4 | Clay | 50 | 0.0134 | 0.0137 | 1225 | 2292135
414-D-2008 | 414 | Driving | Rigid | 09/15/2011 | Asphalt |  | SRTT | Clay | 81 | 0.0098 | 0.0104 | 1225 | 2292135
514-D-2008 | 514 | Driving | Rigid | 09/15/2011 | Asphalt |  | SRTT | Clay | 31 | 0.0068 | 0.0072 | 1225 | 2292135
514-D-2008 | 514 | Driving | Rigid | 09/15/2011 | Asphalt |  | ME16 | Clay | 68 | 0.0076 | 0.008 | 1225 | 2292135
514-D-2008 | 514 | Driving | Rigid | 09/15/2011 | Asphalt |  | ME16 | Clay | 50 | 0.0071 | 0.0075 | 1225 | 2292135
514-D-2008 | 514 | Driving | Rigid | 09/15/2011 | Asphalt |  | ME16 | Clay | 31 | 0.0069 | 0.0074 | 1225 | 2292135
514-D-2008 | 514 | Driving | Rigid | 09/15/2011 | Asphalt |  | SRTT | Clay | 81 | 0.0098 | 0.0104 | 1225 | 2292135
514-D-2008 | 514 | Driving | Rigid | 09/15/2011 | Asphalt |  | AV4 | Clay | 50 | 0.0134 | 0.0137 | 1225 | 2292135
514-D-2008 | 514 | Driving | Rigid | 09/15/2011 | Asphalt |  | AV4 | Clay | 31 | 0.0132 | 0.0135 | 1225 | 2292135
514-D-2008 | 514 | Driving | Rigid | 09/15/2011 | Asphalt |  | SRTT | Clay | 50 | 0.007 | 0.0074 | 1225 | 2292135
514-D-2008 | 514 | Driving | Rigid | 09/15/2011 | Asphalt |  | SRTT | Clay | 68 | 0.0075 | 0.008 | 1225 | 2292135
514-D-2008 | 514 | Driving | Rigid | 09/15/2011 | Asphalt |  | AV4 | Clay | 68 | 0.014 | 0.0143 | 1225 | 2292135
614-D-2008 | 614 | Driving | Rigid | 09/15/2011 | Asphalt |  | AV4 | Clay | 31 | 0.0132 | 0.0135 | 1225 | 2292135
614-D-2008 | 614 | Driving | Rigid | 09/15/2011 | Asphalt |  | SRTT | Clay | 68 | 0.0075 | 0.008 | 1225 | 2292135
614-D-2008 | 614 | Driving | Rigid | 09/15/2011 | Asphalt |  | SRTT | Clay | 50 | 0.007 | 0.0074 | 1225 | 2292135
614-D-2008 | 614 | Driving | Rigid | 09/15/2011 | Asphalt |  | SRTT | Clay | 31 | 0.0068 | 0.0072 | 1225 | 2292135
614-D-2008 | 614 | Driving | Rigid | 09/15/2011 | Asphalt |  | ME16 | Clay | 68 | 0.0076 | 0.008 | 1225 | 2292135
614-D-2008 | 614 | Driving | Rigid | 09/15/2011 | Asphalt |  | ME16 | Clay | 50 | 0.0071 | 0.0075 | 1225 | 2292135
614-D-2008 | 614 | Driving | Rigid | 09/15/2011 | Asphalt |  | ME16 | Clay | 31 | 0.0069 | 0.0074 | 1225 | 2292135
614-D-2008 | 614 | Driving | Rigid | 09/15/2011 | Asphalt |  | AV4 | Clay | 68 | 0.014 | 0.0143 | 1225 | 2292135
614-D-2008 | 614 | Driving | Rigid | 09/15/2011 | Asphalt |  | AV4 | Clay | 50 | 0.0134 | 0.0137 | 1225 | 2292135
614-D-2008 | 614 | Driving | Rigid | 09/15/2011 | Asphalt |  | SRTT | Clay | 81 | 0.0098 | 0.0104 | 1225 | 2292135
714-D-2008 | 714 | Driving | Rigid | 09/15/2011 | Asphalt |  | AV4 | Clay | 31 | 0.0132 | 0.0135 | 1225 | 2292135
714-D-2008 | 714 | Driving | Rigid | 09/15/2011 | Asphalt |  | AV4 | Clay | 50 | 0.0134 | 0.0137 | 1225 | 2292135
714-D-2008 | 714 | Driving | Rigid | 09/15/2011 | Asphalt |  | AV4 | Clay | 68 | 0.014 | 0.0143 | 1225 | 2292135
714-D-2008 | 714 | Driving | Rigid | 09/15/2011 | Asphalt |  | ME16 | Clay | 31 | 0.0069 | 0.0074 | 1225 | 2292135
714-D-2008 | 714 | Driving | Rigid | 09/15/2011 | Asphalt |  | ME16 | Clay | 50 | 0.0071 | 0.0075 | 1225 | 2292135
714-D-2008 | 714 | Driving | Rigid | 09/15/2011 | Asphalt |  | ME16 | Clay | 68 | 0.0076 | 0.008 | 1225 | 2292135
714-D-2008 | 714 | Driving | Rigid | 09/15/2011 | Asphalt |  | SRTT | Clay | 31 | 0.0068 | 0.0072 | 1225 | 2292135
714-D-2008 | 714 | Driving | Rigid | 09/15/2011 | Asphalt |  | SRTT | Clay | 50 | 0.007 | 0.0074 | 1225 | 2292135
714-D-2008 | 714 | Driving | Rigid | 09/15/2011 | Asphalt |  | SRTT | Clay | 68 | 0.0075 | 0.008 | 1225 | 2292135
714-D-2008 | 714 | Driving | Rigid | 09/15/2011 | Asphalt |  | SRTT | Clay | 81 | 0.0098 | 0.0104 | 1225 | 2292135
814-D-2008 | 814 | Driving | Rigid | 09/15/2011 | Asphalt |  | AV4 | Clay | 31 | 0.0132 | 0.0135 | 1225 | 2292135
814-D-2008 | 814 | Driving | Rigid | 09/15/2011 | Asphalt |  | AV4 | Clay | 50 | 0.0134 | 0.0137 | 1225 | 2292135
814-D-2008 | 814 | Driving | Rigid | 09/15/2011 | Asphalt |  | AV4 | Clay | 68 | 0.014 | 0.0143 | 1225 | 2292135
814-D-2008 | 814 | Driving | Rigid | 09/15/2011 | Asphalt |  | ME16 | Clay | 31 | 0.0069 | 0.0074 | 1225 | 2292135
814-D-2008 | 814 | Driving | Rigid | 09/15/2011 | Asphalt |  | ME16 | Clay | 50 | 0.0071 | 0.0075 | 1225 | 2292135
814-D-2008 | 814 | Driving | Rigid | 09/15/2011 | Asphalt |  | ME16 | Clay | 68 | 0.0076 | 0.008 | 1225 | 2292135
814-D-2008 | 814 | Driving | Rigid | 09/15/2011 | Asphalt |  | SRTT | Clay | 31 | 0.0068 | 0.0072 | 1225 | 2292135
814-D-2008 | 814 | Driving | Rigid | 09/15/2011 | Asphalt |  | SRTT | Clay | 50 | 0.007 | 0.0074 | 1225 | 2292135
814-D-2008 | 814 | Driving | Rigid | 09/15/2011 | Asphalt |  | SRTT | Clay | 68 | 0.0075 | 0.008 | 1225 | 2292135
814-D-2008 | 814 | Driving | Rigid | 09/15/2011 | Asphalt |  | SRTT | Clay | 81 | 0.0098 | 0.0104 | 1225 | 2292135
914-D-2008 | 914 | Driving | Rigid | 09/15/2011 | Asphalt |  | AV4 | Clay | 31 | 0.0132 | 0.0135 | 1225 | 2292135
914-D-2008 | 914 | Driving | Rigid | 09/15/2011 | Asphalt |  | AV4 | Clay | 50 | 0.0134 | 0.0137 | 1225 | 2292135
914-D-2008 | 914 | Driving | Rigid | 09/15/2011 | Asphalt |  | AV4 | Clay | 68 | 0.014 | 0.0143 | 1225 | 2292135
914-D-2008 | 914 | Driving | Rigid | 09/15/2011 | Asphalt |  | ME16 | Clay | 31 | 0.0069 | 0.0074 | 1225 | 2292135
914-D-2008 | 914 | Driving | Rigid | 09/15/2011 | Asphalt |  | ME16 | Clay | 50 | 0.0071 | 0.0075 | 1225 | 2292135
914-D-2008 | 914 | Driving | Rigid | 09/15/2011 | Asphalt |  | ME16 | Clay | 68 | 0.0076 | 0.008 | 1225 | 2292135
914-D-2008 | 914 | Driving | Rigid | 09/15/2011 | Asphalt |  | SRTT | Clay | 31 | 0.0068 | 0.0072 | 1225 | 2292135
914-D-2008 | 914 | Driving | Rigid | 09/15/2011 | Asphalt |  | SRTT | Clay | 50 | 0.007 | 0.0074 | 1225 | 2292135
914-D-2008 | 914 | Driving | Rigid | 09/15/2011 | Asphalt |  | SRTT | Clay | 68 | 0.0075 | 0.008 | 1225 | 2292135
914-D-2008 | 914 | Driving | Rigid | 09/15/2011 | Asphalt |  | SRTT | Clay | 81 | 0.0098 | 0.0104 | 1225 | 2292135

## FIELD_VISUAL_HMA_MV
SECTION_ID | CELL | LANE | LANE_SURFACE | DAY | BASE_TYPE | SUBBASE_TYPE | FATIGUE_A_L | FATIGUE_A_M | SUBGRADE_TYPE | FATIGUE_A_H | BLOCK_A_L | BLOCK_A_M | BLOCK_A_H | EDGE_L_L | EDGE_L_M | EDGE_L_H | LONG_WP_L_L | LONG_WP_L_M | LONG_WP_L_H | LONG_WP_SEAL_L_L | LONG_WP_SEAL_L_M | SECTION_START_DATE | LONG_WP_SEAL_L_H | SECTION_END_DATE | LONG_NWP_L_L | ROADWAY_NAME | LONG_NWP_L_M | LONG_NWP_L_H | LONG_NWP_SEAL_L_L | LONG_NWP_SEAL_L_M | LONG_NWP_SEAL_L_H | TRANSVERSE_NO_L | TRANSVERSE_L_L | TRANSVERSE_NO_M | TRANSVERSE_L_M | TRANSVERSE_NO_H | TRANSVERSE_L_H | TRANSVERSE_SEAL_NO_L | TRANSVERSE_SEAL_L_L | TRANSVERSE_SEAL_NO_M | TRANSVERSE_SEAL_L_M | TRANSVERSE_SEAL_NO_H | TRANSVERSE_SEAL_L_H | PATCH_NO_L | PATCH_A_L | PATCH_NO_M | PATCH_A_M | PATCH_NO_H | PATCH_A_H | POTHOLES_NO_L | POTHOLES_A_L | POTHOLES_NO_M | POTHOLES_A_M | POTHOLES_NO_H | POTHOLES_A_H | SHOVING_NO | SHOVING_A | BLEEDING_A_L | BLEEDING_A_M | BLEEDING_A_H | POLISH_AGG_A | RAVELING_A_L | RAVELING_A_M | RAVELING_A_H | PUMPING_NO | PUMPING_L | CONST_SHLD_JNT_SEAL_L | CONST_SHLD_JNT_SEAL_M | CONST_SHLD_JNT_SEAL_H | CONST_SHLD_JNT_L | CONST_SHLD_JNT_M | CONST_SHLD_JNT_H | CONST_CL_JNT_SEAL_L | CONST_CL_JNT_SEAL_M | CONST_CL_JNT_SEAL_H | CONST_CL_JNT_L | CONST_CL_JNT_M | CONST_CL_JNT_H | TOPDOWN_L_L | TOPDOWN_L_M | TOPDOWN_L_H | SAW_SEAL_L | SAW_SEAL_M | SAW_SEAL_H | COMMENTS | ESALS | AGE_IN_DAYS

## FIELD_VISUAL_JPCC_MV
SECTION_ID | CELL | LANE | LANE_SURFACE | DAY | BASE_TYPE | CORNER_BREAKS_NO_L | SUBBASE_TYPE | SUBGRADE_TYPE | CORNER_BREAKS_NO_M | CORNER_BREAKS_NO_H | DURAB_CRACK_NO_L | DURAB_CRACK_NO_M | DURAB_CRACK_NO_H | DURAB_CRACK_A_L | DURAB_CRACK_A_M | DURAB_CRACK_A_H | LONG_CRACK_L_L | LONG_CRACK_L_M | LONG_CRACK_L_H | LONG_CRACK_SEAL_L_L | SECTION_START_DATE | LONG_CRACK_SEAL_L_M | SECTION_END_DATE | LONG_CRACK_SEAL_L_H | ROADWAY_NAME | TRANS_CRACK_NO_L | TRANS_CRACK_NO_M | TRANS_CRACK_NO_H | TRANS_CRACK_L_L | TRANS_CRACK_L_M | TRANS_CRACK_L_H | TRANS_CRACK_SEAL_L_L | TRANS_CRACK_SEAL_L_M | TRANS_CRACK_SEAL_L_H | JT_SEALED | JOINT_SEAL_TRANS_NO_L | JOINT_SEAL_TRANS_NO_M | JOINT_SEAL_TRANS_NO_H | LONG_JT_SEAL_NO | LONG_JT_SEAL_DAM_L | LONG_SPALLING_L_L | LONG_SPALLING_L_M | LONG_SPALLING_L_H | TRANS_SPALLING_NO_L | TRANS_SPALLING_NO_M | TRANS_SPALLING_NO_H | TRANS_SPALLING_L_L | TRANS_SPALLING_L_M | TRANS_SPALLING_L_H | SCALING_NO | SCALING_A | POLISH_AGG_A | POPOUTS_NO_AREA | BLOWUPS_NO | PATCH_FLEX_NO_L | PATCH_FLEX_NO_M | PATCH_FLEX_NO_H | PATCH_FLEX_A_L | PATCH_FLEX_A_M | PATCH_FLEX_A_H | PATCH_RIGID_NO_L | PATCH_RIGID_NO_M | PATCH_RIGID_NO_H | PATCH_RIGID_A_L | PATCH_RIGID_A_M | PATCH_RIGID_A_H | PUMPING_NO | PUMPING_L | MAP_CRACK_NO | MAP_CRACK_A | LONG_CRACK_NO_L | LONG_CRACK_NO_M | LONG_CRACK_NO_H | CRACKED_PANELS | TOTAL_PANELS | COMMENTS | ESALS | AGE_IN_DAYS
60-D-2004 | 60 | Driving | Rigid | 05/27/2005 | Asphalt | 0 |  | Clay | 0 | 0 | 0 | 0 | 0 | 0 | 0 | 0 | 0 | 0 | 0 | 0 | 10/03/2004 | 0 | 05/31/2013 | 0 | MnROAD Mainline - Interstate 94 | 0 | 0 | 0 | 0 | 0 | 0 | 0 | 0 | 0 | 82 | 82 | 0 | 0 | 3 | 0 | 0 | 0 | 0 | 0 | 0 | 0 | 0 | 0 | 0 | 0 | 0 | 0 | 0 | 0 | 0 | 0 | 0 | 0 | 0 | 0 | 0 | 0 | 0 | 0 | 0 | 0 | 0 | 0 | 0 | 0 | 0 | 0 | 0 | 0 | 90 |  | 562864 | 236
60-P-2004 | 60 | Passing | Rigid | 04/26/2012 | Asphalt | 0 |  | Clay | 0 | 0 | 0 | 0 | 0 | 0 | 0 | 0 | 44 | 25 | 0 | 0 | 10/03/2004 | 0 | 05/31/2013 | 0 | MnROAD Mainline - Interstate 94 | 0 | 0 | 0 | 0 | 0 | 0 | 0 | 0 | 0 | 82 | 82 | 0 | 0 | 2 | 0 | 0 | 0 | 0 | 1 | 0 | 0 | 1 | 0 | 0 | 0 | 0 | 0 | 0 | 0 | 0 | 0 | 0 | 0 | 0 | 0 | 0 | 0 | 0 | 0 | 0 | 0 | 0 | 0 | 0 | 0 | 14 | 5 | 0 | 18 | 90 |  | 1751781 | 2762
60-D-2004 | 60 | Driving | Rigid | 10/18/2005 | Asphalt | 0 |  | Clay | 0 | 0 | 0 | 0 | 0 | 0 | 0 | 0 | 0 | 0 | 0 | 0 | 10/03/2004 | 0 | 05/31/2013 | 0 | MnROAD Mainline - Interstate 94 | 0 | 0 | 0 | 0 | 0 | 0 | 0 | 0 | 0 | 82 | 82 | 0 | 0 | 3 | 0 | 0 | 0 | 0 | 0 | 0 | 0 | 0 | 0 | 0 | 0 | 0 | 0 | 0 | 0 | 0 | 0 | 0 | 0 | 0 | 0 | 0 | 0 | 0 | 0 | 0 | 0 | 0 | 0 | 0 | 0 | 0 | 0 | 0 | 0 | 90 |  | 1061093 | 380
60-P-2004 | 60 | Passing | Rigid | 10/18/2005 | Asphalt | 0 |  | Clay | 0 | 0 | 0 | 0 | 0 | 0 | 0 | 0 | 0 | 0 | 0 | 0 | 10/03/2004 | 0 | 05/31/2013 | 0 | MnROAD Mainline - Interstate 94 | 0 | 0 | 0 | 0 | 0 | 0 | 0 | 0 | 0 | 82 | 82 | 0 | 0 | 2 | 0 | 0 | 0 | 0 | 0 | 0 | 0 | 0 | 0 | 0 | 0 | 0 | 0 | 0 | 0 | 0 | 0 | 0 | 0 | 0 | 0 | 0 | 0 | 0 | 0 | 0 | 0 | 0 | 0 | 0 | 0 | 0 | 0 | 0 | 0 | 90 |  | 285860 | 380
60-D-2004 | 60 | Driving | Rigid | 04/18/2006 | Asphalt | 0 |  | Clay | 0 | 0 | 0 | 0 | 0 | 0 | 0 | 0 | 0 | 0 | 0 | 0 | 10/03/2004 | 0 | 05/31/2013 | 0 | MnROAD Mainline - Interstate 94 | 0 | 0 | 0 | 0 | 0 | 0 | 0 | 0 | 0 | 82 | 82 | 0 | 0 | 3 | 0 | 0 | 0 | 0 | 0 | 0 | 0 | 0 | 0 | 0 | 0 | 0 | 0 | 0 | 0 | 0 | 0 | 0 | 0 | 0 | 0 | 0 | 0 | 0 | 0 | 0 | 0 | 0 | 0 | 0 | 0 | 0 | 0 | 0 | 0 | 90 |  | 1591641 | 562
60-P-2004 | 60 | Passing | Rigid | 04/18/2006 | Asphalt | 0 |  | Clay | 0 | 0 | 0 | 0 | 0 | 0 | 0 | 0 | 0 | 0 | 0 | 0 | 10/03/2004 | 0 | 05/31/2013 | 0 | MnROAD Mainline - Interstate 94 | 0 | 0 | 0 | 0 | 0 | 0 | 0 | 0 | 0 | 82 | 82 | 0 | 0 | 2 | 0 | 0 | 0 | 0 | 0 | 0 | 0 | 0 | 0 | 0 | 0 | 0 | 0 | 0 | 0 | 0 | 0 | 0 | 0 | 0 | 0 | 0 | 0 | 0 | 0 | 0 | 0 | 0 | 0 | 0 | 0 | 0 | 0 | 0 | 0 | 90 |  | 419093 | 562
60-D-2004 | 60 | Driving | Rigid | 10/26/2006 | Asphalt | 0 |  | Clay | 0 | 0 | 0 | 0 | 0 | 0 | 0 | 0 | 2 | 0 | 0 | 0 | 10/03/2004 | 0 | 05/31/2013 | 0 | MnROAD Mainline - Interstate 94 | 0 | 0 | 0 | 0 | 0 | 0 | 0 | 0 | 0 | 82 | 82 | 0 | 0 | 3 | 0 | 0 | 0 | 0 | 0 | 0 | 0 | 0 | 0 | 0 | 0 | 0 | 0 | 0 | 0 | 0 | 0 | 0 | 0 | 0 | 0 | 0 | 0 | 0 | 0 | 0 | 0 | 0 | 0 | 0 | 0 | 1 | 0 | 0 | 3 | 90 |  | 2016626 | 753
60-P-2004 | 60 | Passing | Rigid | 10/26/2006 | Asphalt | 0 |  | Clay | 0 | 0 | 0 | 0 | 0 | 0 | 0 | 0 | 0 | 0 | 0 | 0 | 10/03/2004 | 0 | 05/31/2013 | 0 | MnROAD Mainline - Interstate 94 | 0 | 0 | 0 | 0 | 0 | 0 | 0 | 0 | 0 | 82 | 82 | 0 | 0 | 2 | 0 | 0 | 0 | 0 | 0 | 0 | 0 | 0 | 0 | 0 | 0 | 0 | 0 | 0 | 0 | 0 | 0 | 0 | 0 | 0 | 0 | 0 | 0 | 0 | 0 | 0 | 0 | 0 | 0 | 0 | 0 | 0 | 0 | 0 | 0 | 90 |  | 616364 | 753
60-D-2004 | 60 | Driving | Rigid | 05/14/2007 | Asphalt | 0 |  | Clay | 0 | 0 | 0 | 0 | 0 | 0 | 0 | 0 | 2 | 0 | 0 | 0 | 10/03/2004 | 0 | 05/31/2013 | 0 | MnROAD Mainline - Interstate 94 | 0 | 0 | 0 | 0 | 0 | 0 | 0 | 0 | 0 | 82 | 82 | 0 | 0 | 3 | 0 | 0 | 0 | 0 | 0 | 0 | 0 | 0 | 0 | 0 | 0 | 0 | 0 | 0 | 0 | 0 | 0 | 0 | 0 | 0 | 0 | 0 | 0 | 0 | 0 | 0 | 0 | 0 | 0 | 0 | 0 | 1 | 0 | 0 | 3 | 90 |  | 2650105 | 953
60-P-2004 | 60 | Passing | Rigid | 05/14/2007 | Asphalt | 0 |  | Clay | 0 | 0 | 0 | 0 | 0 | 0 | 0 | 0 | 0 | 0 | 0 | 0 | 10/03/2004 | 0 | 05/31/2013 | 0 | MnROAD Mainline - Interstate 94 | 0 | 0 | 0 | 0 | 0 | 0 | 0 | 0 | 0 | 82 | 82 | 0 | 0 | 2 | 0 | 0 | 0 | 0 | 0 | 0 | 0 | 0 | 0 | 0 | 0 | 0 | 0 | 0 | 0 | 0 | 0 | 0 | 0 | 0 | 0 | 0 | 0 | 0 | 0 | 0 | 0 | 0 | 0 | 0 | 0 | 0 | 0 | 0 | 0 | 90 |  | 766931 | 953
60-D-2004 | 60 | Driving | Rigid | 11/06/2007 | Asphalt | 0 |  | Clay | 0 | 0 | 0 | 0 | 0 | 0 | 0 | 0 | 15 | 0 | 0 | 0 | 10/03/2004 | 0 | 05/31/2013 | 0 | MnROAD Mainline - Interstate 94 | 0 | 0 | 0 | 0 | 0 | 0 | 0 | 0 | 0 | 82 | 82 | 0 | 0 | 3 | 0 | 0 | 0 | 0 | 0 | 0 | 0 | 0 | 0 | 0 | 0 | 0 | 0 | 0 | 0 | 0 | 0 | 0 | 0 | 0 | 0 | 0 | 0 | 0 | 0 | 0 | 0 | 0 | 0 | 0 | 0 | 3 | 0 | 0 | 3 | 90 |  | 3153264 | 1129
60-P-2004 | 60 | Passing | Rigid | 11/06/2007 | Asphalt | 0 |  | Clay | 0 | 0 | 0 | 0 | 0 | 0 | 0 | 0 | 0 | 0 | 0 | 0 | 10/03/2004 | 0 | 05/31/2013 | 0 | MnROAD Mainline - Interstate 94 | 0 | 0 | 0 | 0 | 0 | 0 | 0 | 0 | 0 | 82 | 82 | 0 | 0 | 2 | 0 | 0 | 0 | 0 | 0 | 0 | 0 | 0 | 0 | 0 | 0 | 0 | 0 | 0 | 0 | 0 | 0 | 0 | 0 | 0 | 0 | 0 | 0 | 0 | 0 | 0 | 0 | 0 | 0 | 0 | 0 | 0 | 0 | 0 | 0 | 90 |  | 896947 | 1129
60-D-2004 | 60 | Driving | Rigid | 04/04/2008 | Asphalt | 0 |  | Clay | 0 | 0 | 0 | 0 | 0 | 0 | 0 | 0 | 15 | 0 | 0 | 0 | 10/03/2004 | 0 | 05/31/2013 | 0 | MnROAD Mainline - Interstate 94 | 0 | 0 | 0 | 0 | 0 | 0 | 0 | 0 | 0 | 82 | 82 | 0 | 0 | 3 | 0 | 0 | 0 | 0 | 0 | 0 | 0 | 0 | 0 | 0 | 0 | 0 | 0 | 0 | 0 | 0 | 0 | 0 | 0 | 0 | 0 | 0 | 0 | 0 | 0 | 0 | 0 | 0 | 0 | 0 | 0 | 3 | 0 | 0 | 3 | 90 |  | 3559122 | 1279
60-P-2004 | 60 | Passing | Rigid | 04/04/2008 | Asphalt | 0 |  | Clay | 0 | 0 | 0 | 0 | 0 | 0 | 0 | 0 | 0 | 0 | 0 | 0 | 10/03/2004 | 0 | 05/31/2013 | 0 | MnROAD Mainline - Interstate 94 | 0 | 0 | 0 | 0 | 0 | 0 | 0 | 0 | 0 | 82 | 82 | 0 | 0 | 2 | 0 | 0 | 0 | 0 | 0 | 0 | 0 | 0 | 0 | 0 | 0 | 0 | 0 | 0 | 0 | 0 | 0 | 0 | 0 | 0 | 0 | 0 | 0 | 0 | 0 | 0 | 0 | 0 | 0 | 0 | 0 | 0 | 0 | 0 | 0 | 90 |  | 993963 | 1279
60-D-2004 | 60 | Driving | Rigid | 06/16/2009 | Asphalt | 0 |  | Clay | 0 | 0 | 0 | 0 | 0 | 0 | 0 | 0 | 0 | 17 | 0 | 0 | 10/03/2004 | 0 | 05/31/2013 | 0 | MnROAD Mainline - Interstate 94 | 0 | 0 | 0 | 0 | 0 | 0 | 0 | 0 | 0 | 82 | 80 | 2 | 0 | 3 | 0 | 0 | 0 | 0 | 0 | 0 | 0 | 0 | 0 | 0 | 0 | 0 | 0 | 0 | 0 | 0 | 0 | 0 | 0 | 0 | 0 | 0 | 0 | 0 | 0 | 0 | 0 | 0 | 0 | 0 | 0 | 0 | 4 | 0 | 4 | 90 |  | 3963556 | 1717
60-P-2004 | 60 | Passing | Rigid | 06/16/2009 | Asphalt | 0 |  | Clay | 0 | 0 | 0 | 0 | 0 | 0 | 0 | 0 | 3 | 0 | 0 | 0 | 10/03/2004 | 0 | 05/31/2013 | 0 | MnROAD Mainline - Interstate 94 | 0 | 0 | 0 | 0 | 0 | 0 | 0 | 0 | 0 | 82 | 80 | 2 | 0 | 2 | 0 | 0 | 0 | 0 | 0 | 0 | 0 | 0 | 0 | 0 | 0 | 0 | 0 | 0 | 0 | 0 | 0 | 0 | 0 | 0 | 0 | 0 | 0 | 0 | 0 | 0 | 0 | 0 | 0 | 0 | 0 | 2 | 0 | 0 | 2 | 90 |  | 1090599 | 1717
60-D-2004 | 60 | Driving | Rigid | 07/23/2009 | Asphalt | 0 |  | Clay | 0 | 0 | 0 | 0 | 0 | 0 | 0 | 0 | 15 | 5 | 0 | 0 | 10/03/2004 | 0 | 05/31/2013 | 0 | MnROAD Mainline - Interstate 94 | 0 | 0 | 0 | 0 | 0 | 0 | 0 | 0 | 0 | 82 | 80 | 2 | 0 | 3 | 0 | 0 | 0 | 0 | 0 | 0 | 0 | 0 | 0 | 0 | 0 | 0 | 0 | 0 | 0 | 0 | 0 | 0 | 0 | 0 | 0 | 0 | 0 | 0 | 0 | 0 | 0 | 0 | 0 | 0 | 0 | 3 | 1 | 0 | 4 | 90 | noted cracks along HMA shoulder | 4060585 | 1754
60-P-2004 | 60 | Passing | Rigid | 07/23/2009 | Asphalt | 0 |  | Clay | 0 | 0 | 0 | 0 | 0 | 0 | 0 | 0 | 9 | 0 | 0 | 0 | 10/03/2004 | 0 | 05/31/2013 | 0 | MnROAD Mainline - Interstate 94 | 0 | 0 | 0 | 0 | 0 | 0 | 0 | 0 | 0 | 82 | 80 | 2 | 0 | 2 | 0 | 0 | 0 | 0 | 0 | 0 | 0 | 0 | 0 | 0 | 0 | 0 | 0 | 0 | 0 | 0 | 0 | 0 | 0 | 0 | 0 | 0 | 0 | 0 | 0 | 0 | 0 | 0 | 0 | 0 | 0 | 2 | 0 | 0 | 2 | 90 | noted cracks along HMA shoulder | 1117708 | 1754
60-D-2004 | 60 | Driving | Rigid | 09/16/2009 | Asphalt | 0 |  | Clay | 0 | 0 | 0 | 0 | 0 | 0 | 0 | 0 | 15 | 5 | 0 | 0 | 10/03/2004 | 0 | 05/31/2013 | 0 | MnROAD Mainline - Interstate 94 | 0 | 0 | 0 | 0 | 0 | 0 | 0 | 0 | 0 | 82 | 80 | 2 | 0 | 3 | 0 | 0 | 0 | 0 | 0 | 0 | 0 | 0 | 0 | 0 | 0 | 0 | 0 | 0 | 0 | 0 | 0 | 0 | 0 | 0 | 0 | 0 | 0 | 0 | 0 | 0 | 0 | 0 | 0 | 0 | 0 | 3 | 1 | 0 | 4 | 90 |  | 4241990 | 1809
60-P-2004 | 60 | Passing | Rigid | 09/16/2009 | Asphalt | 0 |  | Clay | 0 | 0 | 0 | 0 | 0 | 0 | 0 | 0 | 11 | 0 | 0 | 0 | 10/03/2004 | 0 | 05/31/2013 | 0 | MnROAD Mainline - Interstate 94 | 0 | 0 | 0 | 0 | 0 | 0 | 0 | 0 | 0 | 82 | 80 | 2 | 0 | 2 | 0 | 0 | 0 | 0 | 0 | 0 | 0 | 0 | 0 | 0 | 0 | 0 | 0 | 0 | 0 | 0 | 0 | 0 | 0 | 0 | 0 | 0 | 0 | 0 | 0 | 0 | 0 | 0 | 0 | 0 | 0 | 3 | 0 | 0 | 3 | 90 |  | 1168128 | 1809
60-D-2004 | 60 | Driving | Rigid | 04/02/2010 | Asphalt | 0 |  | Clay | 0 | 0 | 0 | 0 | 0 | 0 | 0 | 0 | 5 | 15 | 0 | 0 | 10/03/2004 | 0 | 05/31/2013 | 0 | MnROAD Mainline - Interstate 94 | 1 | 0 | 0 | 2 | 0 | 0 | 0 | 0 | 0 | 80 | 80 | 0 | 0 | 2 | 0 | 0 | 0 | 0 | 0 | 0 | 0 | 0 | 0 | 0 | 0 | 0 | 0 | 0 | 0 | 0 | 0 | 0 | 0 | 0 | 0 | 0 | 0 | 0 | 0 | 0 | 0 | 0 | 0 | 0 | 0 | 1 | 3 | 0 | 4 | 90 |  | 4859665 | 2007
60-P-2004 | 60 | Passing | Rigid | 04/02/2010 | Asphalt | 0 |  | Clay | 0 | 0 | 0 | 0 | 0 | 0 | 0 | 0 | 13 | 0 | 0 | 0 | 10/03/2004 | 0 | 05/31/2013 | 0 | MnROAD Mainline - Interstate 94 | 0 | 0 | 0 | 0 | 0 | 0 | 0 | 0 | 0 | 80 | 80 | 0 | 0 | 1 | 0 | 0 | 0 | 0 | 0 | 0 | 0 | 0 | 0 | 0 | 0 | 0 | 0 | 0 | 0 | 0 | 0 | 0 | 0 | 0 | 0 | 0 | 0 | 0 | 0 | 0 | 0 | 0 | 0 | 0 | 0 | 4 | 0 | 0 | 3 | 90 |  | 1307482 | 2007
60-D-2004 | 60 | Driving | Rigid | 07/28/2010 | Asphalt | 0 |  | Clay | 0 | 0 | 0 | 0 | 0 | 0 | 0 | 0 | 10 | 10 | 0 | 0 | 10/03/2004 | 0 | 05/31/2013 | 0 | MnROAD Mainline - Interstate 94 | 1 | 0 | 0 | 2 | 0 | 0 | 0 | 0 | 0 | 80 | 80 | 0 | 0 | 3 | 0 | 0 | 0 | 0 | 2 | 0 | 0 | 4 | 0 | 0 | 0 | 0 | 0 | 0 | 0 | 0 | 0 | 0 | 0 | 0 | 0 | 0 | 0 | 0 | 0 | 0 | 0 | 0 | 0 | 0 | 0 | 2 | 2 | 0 | 4 | 90 |  | 4993174 | 2124
60-P-2004 | 60 | Passing | Rigid | 07/28/2010 | Asphalt | 0 |  | Clay | 0 | 0 | 0 | 0 | 0 | 0 | 0 | 0 | 22 | 0 | 0 | 0 | 10/03/2004 | 0 | 05/31/2013 | 0 | MnROAD Mainline - Interstate 94 | 0 | 0 | 0 | 0 | 0 | 0 | 0 | 0 | 0 | 80 | 80 | 0 | 0 | 2 | 0 | 0 | 0 | 0 | 0 | 0 | 0 | 0 | 0 | 0 | 0 | 0 | 0 | 0 | 0 | 0 | 0 | 0 | 0 | 0 | 0 | 0 | 0 | 0 | 0 | 0 | 0 | 0 | 0 | 0 | 0 | 6 | 0 | 0 | 5 | 90 |  | 1344767 | 2124
60-D-2004 | 60 | Driving | Rigid | 09/20/2010 | Asphalt | 0 |  | Clay | 0 | 0 | 0 | 0 | 0 | 0 | 0 | 0 | 5 | 15 | 5 | 0 | 10/03/2004 | 0 | 05/31/2013 | 0 | MnROAD Mainline - Interstate 94 | 3 | 0 | 0 | 4 | 0 | 0 | 0 | 0 | 0 | 80 | 80 | 0 | 0 | 3 | 0 | 0 | 0 | 0 | 0 | 0 | 0 | 0 | 0 | 0 | 0 | 0 | 0 | 0 | 0 | 0 | 0 | 0 | 0 | 0 | 0 | 0 | 0 | 0 | 0 | 0 | 0 | 0 | 0 | 0 | 0 | 1 | 3 | 1 | 6 | 90 |  | 5095802 | 2178
60-P-2004 | 60 | Passing | Rigid | 09/20/2010 | Asphalt | 0 |  | Clay | 0 | 0 | 0 | 0 | 0 | 0 | 0 | 0 | 16 | 5 | 0 | 0 | 10/03/2004 | 0 | 05/31/2013 | 0 | MnROAD Mainline - Interstate 94 | 0 | 0 | 0 | 0 | 0 | 0 | 0 | 0 | 0 | 80 | 79 | 0 | 1 | 2 | 0 | 0 | 0 | 0 | 0 | 0 | 0 | 0 | 0 | 0 | 0 | 0 | 0 | 0 | 0 | 0 | 0 | 0 | 0 | 0 | 0 | 0 | 0 | 0 | 0 | 0 | 0 | 0 | 0 | 0 | 0 | 4 | 1 | 0 | 5 | 90 |  | 1374178 | 2178
60-D-2004 | 60 | Driving | Rigid | 10/18/2010 | Asphalt | 0 |  | Clay | 0 | 0 | 0 | 0 | 0 | 0 | 0 | 0 | 0 | 25 | 0 | 0 | 10/03/2004 | 0 | 05/31/2013 | 0 | MnROAD Mainline - Interstate 94 | 1 | 0 | 0 | 1 | 0 | 0 | 0 | 0 | 0 | 80 | 80 | 0 | 0 | 3 | 0 | 0 | 0 | 0 | 0 | 0 | 0 | 0 | 0 | 0 | 0 | 0 | 0 | 0 | 0 | 0 | 0 | 0 | 0 | 0 | 0 | 0 | 0 | 0 | 0 | 0 | 0 | 0 | 0 | 0 | 0 | 0 | 5 | 0 | 1 | 90 |  | 5201825 | 2206
60-P-2004 | 60 | Passing | Rigid | 10/18/2010 | Asphalt | 0 |  | Clay | 0 | 0 | 0 | 0 | 0 | 0 | 0 | 0 | 20 | 5 | 0 | 0 | 10/03/2004 | 0 | 05/31/2013 | 0 | MnROAD Mainline - Interstate 94 | 0 | 0 | 0 | 0 | 0 | 0 | 0 | 0 | 0 | 80 | 79 | 0 | 1 | 2 | 0 | 0 | 0 | 0 | 0 | 0 | 0 | 0 | 0 | 0 | 0 | 0 | 0 | 0 | 0 | 0 | 0 | 0 | 0 | 0 | 0 | 0 | 0 | 0 | 0 | 0 | 0 | 0 | 0 | 0 | 0 | 5 | 1 | 0 | 6 | 90 |  | 1400974 | 2206
60-D-2004 | 60 | Driving | Rigid | 04/12/2011 | Asphalt | 0 |  | Clay | 0 | 0 | 0 | 0 | 0 | 0 | 0 | 0 | 0 | 5 | 0 | 0 | 10/03/2004 | 0 | 05/31/2013 | 0 | MnROAD Mainline - Interstate 94 | 0 | 0 | 0 | 0 | 0 | 0 | 0 | 0 | 0 | 80 | 80 | 0 | 0 | 3 | 0 | 0 | 0 | 0 | 0 | 0 | 0 | 0 | 0 | 0 | 0 | 0 | 0 | 0 | 0 | 0 | 0 | 0 | 0 | 0 | 0 | 0 | 0 | 0 | 0 | 0 | 0 | 0 | 0 | 0 | 0 | 1 | 0 | 0 | 1 | 90 |  | 5680283 | 2382
60-P-2004 | 60 | Passing | Rigid | 04/12/2011 | Asphalt | 0 |  | Clay | 0 | 0 | 0 | 0 | 0 | 0 | 0 | 0 | 20 | 5 | 0 | 0 | 10/03/2004 | 0 | 05/31/2013 | 0 | MnROAD Mainline - Interstate 94 | 0 | 0 | 0 | 0 | 0 | 0 | 0 | 0 | 0 | 79 | 79 | 0 | 0 | 2 | 0 | 0 | 0 | 0 | 0 | 0 | 0 | 0 | 0 | 0 | 0 | 0 | 0 | 0 | 0 | 0 | 0 | 0 | 0 | 0 | 0 | 0 | 0 | 0 | 0 | 0 | 0 | 0 | 0 | 0 | 0 | 5 | 1 | 0 | 5 | 90 |  | 1534665 | 2382
60-D-2004 | 60 | Driving | Rigid | 06/28/2011 | Asphalt | 0 |  | Clay | 0 | 0 | 0 | 0 | 0 | 0 | 0 | 0 | 0 | 0 | 5 | 0 | 10/03/2004 | 0 | 05/31/2013 | 0 | MnROAD Mainline - Interstate 94 | 1 | 0 | 0 | 1 | 0 | 0 | 0 | 0 | 0 | 82 | 82 | 0 | 0 | 3 | 0 | 0 | 0 | 0 | 0 | 0 | 0 | 0 | 0 | 0 | 0 | 0 | 0 | 0 | 0 | 0 | 0 | 0 | 0 | 0 | 0 | 0 | 0 | 0 | 0 | 0 | 0 | 0 | 0 | 0 | 0 | 0 | 0 | 1 | 2 | 90 |  | 5763544 | 2459
60-P-2004 | 60 | Passing | Rigid | 06/28/2011 | Asphalt | 0 |  | Clay | 0 | 0 | 0 | 0 | 0 | 0 | 0 | 0 | 31 | 25 | 0 | 0 | 10/03/2004 | 0 | 05/31/2013 | 0 | MnROAD Mainline - Interstate 94 | 0 | 0 | 0 | 0 | 0 | 0 | 0 | 0 | 0 | 81 | 81 | 0 | 0 | 2 | 0 | 0 | 0 | 0 | 0 | 0 | 0 | 0 | 0 | 0 | 0 | 0 | 0 | 0 | 0 | 0 | 0 | 0 | 0 | 0 | 0 | 0 | 0 | 0 | 0 | 0 | 0 | 0 | 0 | 0 | 0 | 7 | 5 | 0 | 11 | 90 |  | 1598630 | 2459
60-D-2004 | 60 | Driving | Rigid | 09/29/2011 | Asphalt | 0 |  | Clay | 0 | 0 | 0 | 0 | 0 | 0 | 0 | 0 | 10 | 0 | 0 | 0 | 10/03/2004 | 0 | 05/31/2013 | 0 | MnROAD Mainline - Interstate 94 | 1 | 0 | 0 | 1 | 0 | 0 | 0 | 0 | 0 | 82 | 82 | 0 | 0 | 3 | 0 | 0 | 0 | 0 | 0 | 0 | 0 | 0 | 0 | 0 | 0 | 0 | 0 | 0 | 0 | 0 | 0 | 0 | 0 | 0 | 0 | 3 | 0 | 0 | 90 | 0 | 0 | 0 | 0 | 0 | 0 | 2 | 0 | 0 | 2 | 90 | 3 patches during ML construction | 5851257 | 2552
60-P-2004 | 60 | Passing | Rigid | 09/29/2011 | Asphalt | 0 |  | Clay | 0 | 0 | 0 | 0 | 0 | 0 | 0 | 0 | 32 | 10 | 0 | 0 | 10/03/2004 | 0 | 05/31/2013 | 0 | MnROAD Mainline - Interstate 94 | 0 | 0 | 0 | 0 | 0 | 0 | 0 | 0 | 0 | 82 | 82 | 0 | 0 | 2 | 0 | 0 | 0 | 0 | 0 | 0 | 0 | 0 | 0 | 0 | 0 | 0 | 0 | 0 | 0 | 0 | 0 | 0 | 0 | 0 | 0 | 0 | 0 | 0 | 0 | 0 | 0 | 0 | 0 | 0 | 0 | 9 | 2 | 0 | 11 | 90 |  | 1621550 | 2552
60-D-2004 | 60 | Driving | Rigid | 04/26/2012 | Asphalt | 0 |  | Clay | 0 | 0 | 0 | 0 | 0 | 0 | 0 | 0 | 0 | 10 | 0 | 0 | 10/03/2004 | 0 | 05/31/2013 | 0 | MnROAD Mainline - Interstate 94 | 2 | 0 | 0 | 7 | 0 | 0 | 0 | 0 | 0 | 82 | 82 | 0 | 0 | 3 | 0 | 0 | 0 | 0 | 1 | 0 | 0 | 1 | 0 | 0 | 0 | 0 | 0 | 0 | 0 | 0 | 0 | 0 | 0 | 0 | 0 | 3 | 0 | 0 | 90 | 0 | 0 | 0 | 0 | 0 | 0 | 0 | 2 | 0 | 2 | 90 |  | 6420784 | 2762
60-P-2004 | 60 | Passing | Rigid | 05/27/2005 | Asphalt | 0 |  | Clay | 0 | 0 | 0 | 0 | 0 | 0 | 0 | 0 | 0 | 0 | 0 | 0 | 10/03/2004 | 0 | 05/31/2013 | 0 | MnROAD Mainline - Interstate 94 | 0 | 0 | 0 | 0 | 0 | 0 | 0 | 0 | 0 | 82 | 82 | 0 | 0 | 2 | 0 | 0 | 0 | 0 | 0 | 0 | 0 | 0 | 0 | 0 | 0 | 0 | 0 | 0 | 0 | 0 | 0 | 0 | 0 | 0 | 0 | 0 | 0 | 0 | 0 | 0 | 0 | 0 | 0 | 0 | 0 | 0 | 0 | 0 | 0 | 90 |  | 138160 | 236
61-D-2004 | 61 | Driving | Rigid | 10/18/2005 | Asphalt | 0 |  | Clay | 0 | 0 | 0 | 0 | 0 | 0 | 0 | 0 | 0 | 0 | 0 | 0 | 10/03/2004 | 0 | 05/30/2013 | 0 | MnROAD Mainline - Interstate 94 | 0 | 0 | 0 | 0 | 0 | 0 | 0 | 0 | 0 | 0 | 0 | 0 | 0 | 0 | 0 | 0 | 0 | 0 | 0 | 0 | 0 | 0 | 0 | 0 | 0 | 0 | 0 | 0 | 0 | 0 | 0 | 0 | 0 | 0 | 0 | 0 | 0 | 0 | 0 | 0 | 0 | 0 | 0 | 0 | 0 | 0 | 0 | 0 | 0 | 90 |  | 1061093 | 380
61-P-2004 | 61 | Passing | Rigid | 05/27/2005 | Asphalt | 0 |  | Clay | 0 | 0 | 0 | 0 | 0 | 0 | 0 | 0 | 0 | 0 | 0 | 0 | 10/03/2004 | 0 | 05/30/2013 | 0 | MnROAD Mainline - Interstate 94 | 0 | 0 | 0 | 0 | 0 | 0 | 0 | 0 | 0 | 0 | 0 | 0 | 0 | 0 | 0 | 0 | 0 | 0 | 1 | 0 | 0 | 2 | 0 | 0 | 0 | 0 | 0 | 0 | 0 | 0 | 0 | 0 | 0 | 0 | 0 | 0 | 0 | 0 | 0 | 0 | 0 | 0 | 0 | 0 | 0 | 0 | 0 | 0 | 0 | 90 |  | 138160 | 236
61-D-2004 | 61 | Driving | Rigid | 04/18/2006 | Asphalt | 0 |  | Clay | 0 | 0 | 0 | 0 | 0 | 0 | 0 | 0 | 0 | 0 | 0 | 0 | 10/03/2004 | 0 | 05/30/2013 | 0 | MnROAD Mainline - Interstate 94 | 0 | 0 | 0 | 0 | 0 | 0 | 0 | 0 | 0 | 0 | 0 | 0 | 0 | 0 | 0 | 0 | 0 | 0 | 0 | 0 | 0 | 0 | 0 | 0 | 0 | 0 | 0 | 0 | 0 | 0 | 0 | 0 | 0 | 0 | 0 | 0 | 0 | 0 | 0 | 0 | 0 | 0 | 0 | 0 | 0 | 0 | 0 | 0 | 0 | 90 |  | 1591641 | 562
61-P-2004 | 61 | Passing | Rigid | 04/18/2006 | Asphalt | 0 |  | Clay | 0 | 0 | 0 | 0 | 0 | 0 | 0 | 0 | 10 | 0 | 0 | 0 | 10/03/2004 | 0 | 05/30/2013 | 0 | MnROAD Mainline - Interstate 94 | 0 | 0 | 0 | 0 | 0 | 0 | 0 | 0 | 0 | 0 | 0 | 0 | 0 | 0 | 0 | 0 | 0 | 0 | 0 | 0 | 0 | 0 | 0 | 0 | 0 | 0 | 0 | 0 | 0 | 0 | 0 | 0 | 0 | 0 | 0 | 0 | 0 | 0 | 0 | 0 | 0 | 0 | 0 | 0 | 0 | 2 | 0 | 0 | 2 | 90 |  | 419093 | 562
61-D-2004 | 61 | Driving | Rigid | 10/26/2006 | Asphalt | 0 |  | Clay | 0 | 0 | 0 | 0 | 0 | 0 | 0 | 0 | 15 | 0 | 0 | 0 | 10/03/2004 | 0 | 05/30/2013 | 0 | MnROAD Mainline - Interstate 94 | 1 | 0 | 0 | 3 | 0 | 0 | 0 | 0 | 0 | 0 | 0 | 0 | 0 | 0 | 0 | 0 | 0 | 0 | 0 | 0 | 0 | 0 | 0 | 0 | 0 | 0 | 0 | 0 | 0 | 0 | 0 | 0 | 0 | 0 | 0 | 0 | 0 | 0 | 0 | 0 | 0 | 0 | 0 | 0 | 0 | 4 | 0 | 0 | 5 | 90 |  | 2016626 | 753
61-P-2004 | 61 | Passing | Rigid | 10/26/2006 | Asphalt | 0 |  | Clay | 0 | 0 | 0 | 0 | 0 | 0 | 0 | 0 | 16 | 0 | 0 | 0 | 10/03/2004 | 0 | 05/30/2013 | 0 | MnROAD Mainline - Interstate 94 | 0 | 0 | 0 | 0 | 0 | 0 | 0 | 0 | 0 | 0 | 0 | 0 | 0 | 0 | 0 | 0 | 0 | 0 | 0 | 0 | 0 | 0 | 0 | 0 | 0 | 0 | 0 | 0 | 0 | 0 | 0 | 0 | 0 | 0 | 0 | 0 | 0 | 0 | 0 | 0 | 0 | 0 | 0 | 0 | 0 | 4 | 0 | 0 | 4 | 90 |  | 616364 | 753
61-D-2004 | 61 | Driving | Rigid | 05/14/2007 | Asphalt | 0 |  | Clay | 0 | 0 | 0 | 0 | 0 | 0 | 0 | 0 | 15 | 0 | 0 | 0 | 10/03/2004 | 0 | 05/30/2013 | 0 | MnROAD Mainline - Interstate 94 | 2 | 0 | 0 | 8 | 0 | 0 | 0 | 0 | 0 | 0 | 0 | 0 | 0 | 0 | 0 | 0 | 0 | 0 | 0 | 0 | 0 | 0 | 0 | 0 | 0 | 0 | 0 | 0 | 0 | 0 | 0 | 0 | 0 | 0 | 0 | 0 | 0 | 0 | 0 | 0 | 0 | 0 | 0 | 0 | 0 | 4 | 0 | 0 | 5 | 90 |  | 2650105 | 953
61-P-2004 | 61 | Passing | Rigid | 05/14/2007 | Asphalt | 0 |  | Clay | 0 | 0 | 0 | 0 | 0 | 0 | 0 | 0 | 11 | 0 | 0 | 0 | 10/03/2004 | 0 | 05/30/2013 | 0 | MnROAD Mainline - Interstate 94 | 0 | 0 | 0 | 0 | 0 | 0 | 0 | 0 | 0 | 0 | 0 | 0 | 0 | 0 | 0 | 0 | 0 | 0 | 0 | 0 | 0 | 0 | 0 | 0 | 0 | 0 | 0 | 0 | 0 | 0 | 0 | 0 | 0 | 0 | 0 | 0 | 0 | 0 | 0 | 0 | 0 | 0 | 0 | 0 | 0 | 4 | 0 | 0 | 4 | 90 |  | 766931 | 953
61-D-2004 | 61 | Driving | Rigid | 11/06/2007 | Asphalt | 0 |  | Clay | 0 | 0 | 0 | 0 | 0 | 0 | 0 | 0 | 20 | 0 | 0 | 0 | 10/03/2004 | 0 | 05/30/2013 | 0 | MnROAD Mainline - Interstate 94 | 2 | 0 | 0 | 8 | 0 | 0 | 0 | 0 | 0 | 0 | 0 | 0 | 0 | 0 | 0 | 0 | 0 | 0 | 0 | 0 | 0 | 0 | 0 | 0 | 0 | 0 | 0 | 0 | 0 | 0 | 0 | 0 | 0 | 0 | 0 | 0 | 0 | 0 | 0 | 0 | 0 | 0 | 0 | 0 | 0 | 5 | 0 | 0 | 6 | 90 |  | 3153264 | 1129
61-P-2004 | 61 | Passing | Rigid | 11/06/2007 | Asphalt | 0 |  | Clay | 0 | 0 | 0 | 0 | 0 | 0 | 0 | 0 | 11 | 0 | 0 | 0 | 10/03/2004 | 0 | 05/30/2013 | 0 | MnROAD Mainline - Interstate 94 | 0 | 0 | 0 | 0 | 0 | 0 | 0 | 0 | 0 | 0 | 0 | 0 | 0 | 0 | 0 | 0 | 0 | 0 | 0 | 0 | 0 | 0 | 0 | 0 | 0 | 0 | 0 | 0 | 0 | 0 | 0 | 0 | 0 | 0 | 0 | 0 | 0 | 0 | 0 | 0 | 0 | 0 | 0 | 0 | 0 | 4 | 0 | 0 | 4 | 90 |  | 896947 | 1129
61-D-2004 | 61 | Driving | Rigid | 04/04/2008 | Asphalt | 0 |  | Clay | 0 | 0 | 0 | 0 | 0 | 0 | 0 | 0 | 22 | 0 | 0 | 0 | 10/03/2004 | 0 | 05/30/2013 | 0 | MnROAD Mainline - Interstate 94 | 2 | 0 | 0 | 8 | 0 | 0 | 0 | 0 | 0 | 0 | 0 | 0 | 0 | 0 | 0 | 0 | 0 | 0 | 0 | 0 | 0 | 0 | 0 | 0 | 0 | 0 | 0 | 0 | 0 | 0 | 0 | 0 | 0 | 0 | 0 | 0 | 0 | 0 | 0 | 0 | 0 | 0 | 0 | 0 | 0 | 5 | 0 | 0 | 6 | 90 |  | 3559122 | 1279
61-P-2004 | 61 | Passing | Rigid | 04/04/2008 | Asphalt | 0 |  | Clay | 0 | 0 | 0 | 0 | 0 | 0 | 0 | 0 | 11 | 0 | 0 | 0 | 10/03/2004 | 0 | 05/30/2013 | 0 | MnROAD Mainline - Interstate 94 | 0 | 0 | 0 | 0 | 0 | 0 | 0 | 0 | 0 | 0 | 0 | 0 | 0 | 0 | 0 | 0 | 0 | 0 | 0 | 0 | 0 | 0 | 0 | 0 | 0 | 0 | 0 | 0 | 0 | 0 | 0 | 0 | 0 | 0 | 0 | 0 | 0 | 0 | 0 | 0 | 0 | 0 | 0 | 0 | 0 | 4 | 0 | 0 | 4 | 90 |  | 993963 | 1279
61-D-2004 | 61 | Driving | Rigid | 06/16/2009 | Asphalt | 0 |  | Clay | 0 | 0 | 0 | 0 | 0 | 0 | 0 | 0 | 25 | 0 | 0 | 0 | 10/03/2004 | 0 | 05/30/2013 | 0 | MnROAD Mainline - Interstate 94 | 2 | 0 | 0 | 9 | 0 | 0 | 0 | 0 | 0 | 0 | 0 | 0 | 0 | 0 | 0 | 0 | 0 | 0 | 0 | 0 | 0 | 0 | 0 | 0 | 0 | 0 | 0 | 0 | 0 | 0 | 0 | 0 | 0 | 0 | 0 | 0 | 0 | 0 | 0 | 0 | 0 | 0 | 0 | 0 | 0 | 5 | 0 | 0 | 7 | 90 |  | 3963556 | 1717
61-P-2004 | 61 | Passing | Rigid | 06/16/2009 | Asphalt | 0 |  | Clay | 0 | 0 | 0 | 0 | 0 | 0 | 0 | 0 | 11 | 0 | 0 | 0 | 10/03/2004 | 0 | 05/30/2013 | 0 | MnROAD Mainline - Interstate 94 | 0 | 0 | 0 | 0 | 0 | 0 | 0 | 0 | 0 | 0 | 0 | 0 | 0 | 0 | 0 | 0 | 0 | 0 | 0 | 0 | 0 | 0 | 0 | 0 | 0 | 0 | 0 | 0 | 0 | 0 | 0 | 0 | 0 | 0 | 0 | 0 | 0 | 0 | 0 | 0 | 0 | 0 | 0 | 0 | 0 | 4 | 0 | 0 | 4 | 90 |  | 1090599 | 1717
61-D-2004 | 61 | Driving | Rigid | 07/23/2009 | Asphalt | 0 |  | Clay | 0 | 0 | 0 | 0 | 0 | 0 | 0 | 0 | 31 | 0 | 0 | 0 | 10/03/2004 | 0 | 05/30/2013 | 0 | MnROAD Mainline - Interstate 94 | 2 | 0 | 0 | 9 | 0 | 0 | 0 | 0 | 0 | 0 | 0 | 0 | 0 | 0 | 0 | 0 | 0 | 0 | 0 | 0 | 0 | 0 | 0 | 0 | 0 | 0 | 0 | 0 | 0 | 0 | 0 | 0 | 0 | 0 | 0 | 0 | 0 | 0 | 0 | 0 | 0 | 0 | 0 | 0 | 0 | 7 | 0 | 0 | 7 | 90 | noted cracks along HMA shoulder | 4060585 | 1754
61-P-2004 | 61 | Passing | Rigid | 07/23/2009 | Asphalt | 0 |  | Clay | 0 | 0 | 0 | 0 | 0 | 0 | 0 | 0 | 11 | 0 | 0 | 0 | 10/03/2004 | 0 | 05/30/2013 | 0 | MnROAD Mainline - Interstate 94 | 0 | 0 | 0 | 0 | 0 | 0 | 0 | 0 | 0 | 0 | 0 | 0 | 0 | 0 | 0 | 0 | 0 | 0 | 0 | 0 | 0 | 0 | 0 | 0 | 0 | 0 | 0 | 0 | 0 | 0 | 0 | 0 | 0 | 0 | 0 | 0 | 0 | 0 | 0 | 0 | 0 | 0 | 0 | 0 | 0 | 4 | 0 | 0 | 4 | 90 | noted cracks along HMA shoulder | 1117708 | 1754
61-D-2004 | 61 | Driving | Rigid | 09/16/2009 | Asphalt | 0 |  | Clay | 0 | 0 | 0 | 0 | 0 | 0 | 0 | 0 | 27 | 5 | 0 | 0 | 10/03/2004 | 0 | 05/30/2013 | 0 | MnROAD Mainline - Interstate 94 | 2 | 0 | 0 | 9 | 0 | 0 | 0 | 0 | 0 | 0 | 0 | 0 | 0 | 0 | 0 | 13 | 0 | 0 | 3 | 0 | 0 | 5 | 0 | 0 | 0 | 0 | 0 | 0 | 0 | 0 | 0 | 0 | 0 | 0 | 0 | 0 | 0 | 0 | 0 | 0 | 0 | 0 | 0 | 0 | 0 | 6 | 1 | 0 | 8 | 90 |  | 4241990 | 1809
61-P-2004 | 61 | Passing | Rigid | 09/16/2009 | Asphalt | 0 |  | Clay | 0 | 0 | 0 | 0 | 0 | 0 | 0 | 0 | 11 | 0 | 0 | 0 | 10/03/2004 | 0 | 05/30/2013 | 0 | MnROAD Mainline - Interstate 94 | 0 | 0 | 0 | 0 | 0 | 0 | 0 | 0 | 0 | 0 | 0 | 0 | 0 | 0 | 0 | 0 | 0 | 0 | 0 | 0 | 0 | 0 | 0 | 0 | 0 | 0 | 0 | 0 | 0 | 0 | 0 | 0 | 0 | 0 | 0 | 0 | 0 | 0 | 0 | 0 | 0 | 0 | 0 | 0 | 0 | 4 | 0 | 0 | 4 | 90 |  | 1168128 | 1809
61-D-2004 | 61 | Driving | Rigid | 04/02/2010 | Asphalt | 1 |  | Clay | 0 | 0 | 0 | 0 | 0 | 0 | 0 | 0 | 28 | 0 | 0 | 0 | 10/03/2004 | 0 | 05/30/2013 | 0 | MnROAD Mainline - Interstate 94 | 1 | 0 | 0 | 5 | 0 | 0 | 0 | 0 | 0 | 0 | 0 | 0 | 0 | 0 | 0 | 0 | 0 | 0 | 0 | 0 | 0 | 0 | 0 | 0 | 0 | 0 | 0 | 0 | 0 | 0 | 0 | 0 | 0 | 0 | 0 | 0 | 0 | 0 | 0 | 0 | 0 | 0 | 0 | 0 | 0 | 7 | 0 | 0 | 8 | 90 |  | 4859665 | 2007
61-P-2004 | 61 | Passing | Rigid | 04/02/2010 | Asphalt | 0 |  | Clay | 0 | 0 | 0 | 0 | 0 | 0 | 0 | 0 | 11 | 0 | 0 | 0 | 10/03/2004 | 0 | 05/30/2013 | 0 | MnROAD Mainline - Interstate 94 | 0 | 0 | 0 | 0 | 0 | 0 | 0 | 0 | 0 | 0 | 0 | 0 | 0 | 0 | 0 | 1 | 0 | 0 | 0 | 0 | 0 | 0 | 0 | 0 | 0 | 0 | 0 | 0 | 0 | 0 | 0 | 0 | 0 | 0 | 0 | 0 | 0 | 0 | 0 | 0 | 0 | 0 | 0 | 0 | 0 | 4 | 0 | 0 | 4 | 90 |  | 1307482 | 2007
61-D-2004 | 61 | Driving | Rigid | 07/20/2010 | Asphalt | 0 |  | Clay | 1 | 0 | 0 | 0 | 0 | 0 | 0 | 0 | 35 | 5 | 0 | 0 | 10/03/2004 | 0 | 05/30/2013 | 0 | MnROAD Mainline - Interstate 94 | 1 | 0 | 0 | 6 | 0 | 0 | 0 | 0 | 0 | 0 | 0 | 0 | 0 | 0 | 0 | 12 | 0 | 0 | 4 | 1 | 0 | 5 | 1 | 0 | 0 | 0 | 0 | 0 | 0 | 0 | 0 | 0 | 0 | 0 | 0 | 0 | 0 | 0 | 0 | 0 | 0 | 0 | 0 | 0 | 0 | 7 | 1 | 0 | 9 | 90 |  | 4993174 | 2116
61-P-2004 | 61 | Passing | Rigid | 07/20/2010 | Asphalt | 0 |  | Clay | 0 | 0 | 0 | 0 | 0 | 0 | 0 | 0 | 11 | 0 | 0 | 0 | 10/03/2004 | 0 | 05/30/2013 | 0 | MnROAD Mainline - Interstate 94 | 0 | 0 | 0 | 0 | 0 | 0 | 0 | 0 | 0 | 0 | 0 | 0 | 0 | 0 | 0 | 6 | 0 | 0 | 1 | 0 | 0 | 1 | 0 | 0 | 0 | 0 | 0 | 0 | 0 | 0 | 0 | 0 | 0 | 0 | 0 | 0 | 0 | 0 | 0 | 0 | 0 | 0 | 0 | 0 | 0 | 4 | 0 | 0 | 4 | 90 |  | 1344767 | 2116
61-D-2004 | 61 | Driving | Rigid | 09/16/2010 | Asphalt | 0 |  | Clay | 1 | 0 | 0 | 0 | 0 | 0 | 0 | 0 | 24 | 20 | 0 | 0 | 10/03/2004 | 0 | 05/30/2013 | 0 | MnROAD Mainline - Interstate 94 | 0 | 1 | 0 | 0 | 6 | 0 | 0 | 0 | 0 | 0 | 0 | 0 | 0 | 0 | 0 | 13 | 0 | 0 | 2 | 0 | 0 | 3 | 0 | 0 | 0 | 0 | 0 | 0 | 0 | 0 | 0 | 0 | 0 | 0 | 0 | 0 | 0 | 0 | 0 | 0 | 0 | 0 | 0 | 0 | 0 | 7 | 4 | 0 | 9 | 90 |  | 5095802 | 2174
61-P-2004 | 61 | Passing | Rigid | 09/16/2010 | Asphalt | 0 |  | Clay | 0 | 0 | 0 | 0 | 0 | 0 | 0 | 0 | 11 | 0 | 0 | 0 | 10/03/2004 | 0 | 05/30/2013 | 0 | MnROAD Mainline - Interstate 94 | 0 | 0 | 0 | 0 | 0 | 0 | 0 | 0 | 0 | 0 | 0 | 0 | 0 | 0 | 0 | 6 | 0 | 0 | 1 | 0 | 0 | 2 | 0 | 0 | 0 | 0 | 0 | 0 | 0 | 0 | 0 | 0 | 0 | 0 | 0 | 0 | 0 | 0 | 0 | 0 | 0 | 0 | 0 | 0 | 0 | 4 | 0 | 0 | 4 | 90 |  | 1374178 | 2174
61-D-2004 | 61 | Driving | Rigid | 10/18/2010 | Asphalt | 0 |  | Clay | 0 | 0 | 0 | 0 | 0 | 0 | 0 | 0 | 21 | 20 | 5 | 0 | 10/03/2004 | 0 | 05/30/2013 | 0 | MnROAD Mainline - Interstate 94 | 0 | 0 | 0 | 0 | 0 | 0 | 0 | 0 | 0 | 0 | 0 | 0 | 0 | 0 | 0 | 0 | 0 | 0 | 0 | 0 | 0 | 0 | 0 | 0 | 0 | 0 | 0 | 0 | 0 | 0 | 0 | 0 | 0 | 0 | 0 | 0 | 0 | 0 | 0 | 0 | 0 | 0 | 0 | 0 | 0 | 7 | 4 | 1 | 9 | 90 |  | 5201825 | 2206
61-P-2004 | 61 | Passing | Rigid | 10/18/2010 | Asphalt | 0 |  | Clay | 0 | 0 | 0 | 0 | 0 | 0 | 0 | 0 | 0 | 0 | 0 | 0 | 10/03/2004 | 0 | 05/30/2013 | 0 | MnROAD Mainline - Interstate 94 | 0 | 0 | 0 | 0 | 0 | 0 | 0 | 0 | 0 | 0 | 0 | 0 | 0 | 0 | 0 | 0 | 0 | 0 | 0 | 0 | 0 | 0 | 0 | 0 | 0 | 0 | 0 | 0 | 0 | 0 | 0 | 0 | 0 | 0 | 0 | 0 | 0 | 0 | 0 | 0 | 0 | 0 | 0 | 0 | 0 | 0 | 0 | 0 | 4 | 90 |  | 1400974 | 2206
61-D-2004 | 61 | Driving | Rigid | 04/12/2011 | Asphalt | 0 |  | Clay | 1 | 0 | 0 | 0 | 0 | 0 | 0 | 0 | 13 | 20 | 5 | 0 | 10/03/2004 | 0 | 05/30/2013 | 0 | MnROAD Mainline - Interstate 94 | 0 | 1 | 0 | 0 | 6 | 0 | 0 | 0 | 0 | 0 | 0 | 0 | 0 | 0 | 0 | 13 | 0 | 0 | 3 | 0 | 0 | 4 | 0 | 0 | 0 | 0 | 0 | 0 | 0 | 0 | 0 | 0 | 0 | 0 | 0 | 0 | 0 | 0 | 0 | 0 | 0 | 0 | 0 | 0 | 0 | 5 | 4 | 1 | 9 | 90 |  | 5680283 | 2382
61-P-2004 | 61 | Passing | Rigid | 04/12/2011 | Asphalt | 0 |  | Clay | 0 | 0 | 0 | 0 | 0 | 0 | 0 | 0 | 12 | 0 | 0 | 0 | 10/03/2004 | 0 | 05/30/2013 | 0 | MnROAD Mainline - Interstate 94 | 0 | 0 | 0 | 0 | 0 | 0 | 0 | 0 | 0 | 0 | 0 | 0 | 0 | 0 | 0 | 5 | 0 | 0 | 1 | 0 | 0 | 2 | 0 | 0 | 0 | 0 | 0 | 0 | 0 | 0 | 0 | 0 | 0 | 0 | 0 | 0 | 0 | 0 | 0 | 0 | 0 | 0 | 0 | 0 | 0 | 4 | 0 | 0 | 4 | 90 |  | 1534665 | 2382
61-D-2004 | 61 | Driving | Rigid | 06/28/2011 | Asphalt | 0 |  | Clay | 1 | 0 | 0 | 0 | 0 | 0 | 0 | 0 | 14 | 20 | 10 | 0 | 10/03/2004 | 0 | 05/30/2013 | 0 | MnROAD Mainline - Interstate 94 | 0 | 1 | 0 | 0 | 6 | 0 | 0 | 0 | 0 | 0 | 0 | 0 | 0 | 0 | 0 | 14 | 0 | 0 | 3 | 0 | 0 | 4 | 0 | 0 | 0 | 0 | 0 | 0 | 0 | 0 | 0 | 0 | 0 | 0 | 0 | 0 | 0 | 0 | 0 | 0 | 0 | 0 | 0 | 0 | 0 | 5 | 4 | 2 | 9 | 90 |  | 5763544 | 2459
61-P-2004 | 61 | Passing | Rigid | 06/28/2011 | Asphalt | 0 |  | Clay | 0 | 0 | 0 | 0 | 0 | 0 | 0 | 0 | 13 | 0 | 0 | 0 | 10/03/2004 | 0 | 05/30/2013 | 0 | MnROAD Mainline - Interstate 94 | 0 | 0 | 0 | 0 | 0 | 0 | 0 | 0 | 0 | 0 | 0 | 0 | 0 | 0 | 0 | 7 | 1 | 0 | 1 | 0 | 0 | 2 | 0 | 0 | 0 | 0 | 0 | 0 | 0 | 0 | 0 | 0 | 0 | 0 | 0 | 0 | 0 | 0 | 0 | 0 | 0 | 0 | 0 | 0 | 0 | 4 | 0 | 0 | 4 | 90 |  | 1598630 | 2459
61-D-2004 | 61 | Driving | Rigid | 09/29/2011 | Asphalt | 1 |  | Clay | 0 | 0 | 0 | 0 | 0 | 0 | 0 | 0 | 28 | 10 | 0 | 0 | 10/03/2004 | 0 | 05/30/2013 | 0 | MnROAD Mainline - Interstate 94 | 0 | 0 | 0 | 0 | 0 | 0 | 0 | 0 | 0 | 0 | 0 | 0 | 0 | 0 | 0 | 0 | 0 | 0 | 0 | 0 | 0 | 0 | 0 | 0 | 0 | 0 | 0 | 0 | 0 | 0 | 0 | 0 | 0 | 0 | 0 | 2 | 0 | 0 | 60 | 0 | 0 | 0 | 0 | 0 | 0 | 6 | 2 | 0 | 9 | 90 | 2 patches during ML construction | 5851257 | 2552
61-P-2004 | 61 | Passing | Rigid | 09/29/2011 | Asphalt | 0 |  | Clay | 0 | 0 | 0 | 0 | 0 | 0 | 0 | 0 | 11 | 10 | 0 | 0 | 10/03/2004 | 0 | 05/30/2013 | 0 | MnROAD Mainline - Interstate 94 | 2 | 0 | 0 | 3 | 0 | 0 | 0 | 0 | 0 | 0 | 0 | 0 | 0 | 0 | 0 | 0 | 2 | 0 | 0 | 0 | 0 | 0 | 0 | 0 | 0 | 0 | 0 | 0 | 0 | 1 | 0 | 0 | 6 | 0 | 0 | 0 | 0 | 0 | 0 | 0 | 0 | 0 | 0 | 0 | 0 | 4 | 2 | 0 | 5 | 90 |  | 1621550 | 2552
61-D-2004 | 61 | Driving | Rigid | 04/26/2012 | Asphalt | 0 |  | Clay | 1 | 0 | 0 | 0 | 0 | 0 | 0 | 0 | 20 | 20 | 0 | 0 | 10/03/2004 | 0 | 05/30/2013 | 0 | MnROAD Mainline - Interstate 94 | 0 | 0 | 0 | 0 | 0 | 0 | 0 | 0 | 0 | 0 | 0 | 0 | 0 | 0 | 0 | 1 | 0 | 0 | 1 | 0 | 0 | 2 | 0 | 0 | 0 | 0 | 0 | 0 | 0 | 0 | 0 | 0 | 0 | 0 | 0 | 2 | 0 | 0 | 60 | 0 | 0 | 0 | 0 | 0 | 0 | 4 | 4 | 0 | 9 | 90 |  | 6420784 | 2762
61-P-2004 | 61 | Passing | Rigid | 04/26/2012 | Asphalt | 0 |  | Clay | 0 | 0 | 0 | 0 | 0 | 0 | 0 | 0 | 45 | 12 | 0 | 0 | 10/03/2004 | 0 | 05/30/2013 | 0 | MnROAD Mainline - Interstate 94 | 3 | 0 | 0 | 5 | 0 | 0 | 0 | 0 | 0 | 0 | 0 | 0 | 0 | 0 | 0 | 4 | 2 | 0 | 1 | 0 | 0 | 3 | 0 | 0 | 0 | 0 | 0 | 0 | 0 | 1 | 0 | 0 | 6 | 0 | 0 | 0 | 0 | 0 | 0 | 0 | 0 | 0 | 0 | 0 | 0 | 13 | 3 | 0 | 12 | 90 |  | 1751781 | 2762
61-D-2004 | 61 | Driving | Rigid | 05/27/2005 | Asphalt | 0 |  | Clay | 0 | 0 | 0 | 0 | 0 | 0 | 0 | 0 | 0 | 0 | 0 | 0 | 10/03/2004 | 0 | 05/30/2013 | 0 | MnROAD Mainline - Interstate 94 | 0 | 0 | 0 | 0 | 0 | 0 | 0 | 0 | 0 | 0 | 0 | 0 | 0 | 0 | 0 | 0 | 0 | 0 | 0 | 0 | 0 | 0 | 0 | 0 | 0 | 0 | 0 | 0 | 0 | 0 | 0 | 0 | 0 | 0 | 0 | 0 | 0 | 0 | 0 | 0 | 0 | 0 | 0 | 0 | 0 | 0 | 0 | 0 | 0 | 90 |  | 562864 | 236
61-P-2004 | 61 | Passing | Rigid | 10/18/2005 | Asphalt | 0 |  | Clay | 0 | 0 | 0 | 0 | 0 | 0 | 0 | 0 | 0 | 0 | 0 | 0 | 10/03/2004 | 0 | 05/30/2013 | 0 | MnROAD Mainline - Interstate 94 | 0 | 0 | 0 | 0 | 0 | 0 | 0 | 0 | 0 | 0 | 0 | 0 | 0 | 0 | 0 | 0 | 0 | 0 | 0 | 0 | 0 | 0 | 0 | 0 | 0 | 0 | 0 | 0 | 0 | 0 | 0 | 0 | 0 | 0 | 0 | 0 | 0 | 0 | 0 | 0 | 0 | 0 | 0 | 0 | 0 | 0 | 0 | 0 | 0 | 90 |  | 285860 | 380
62-D-2004 | 62 | Driving | Rigid | 05/27/2005 | Asphalt | 0 |  | Clay | 0 | 0 | 0 | 0 | 0 | 0 | 0 | 0 | 0 | 0 | 0 | 0 | 10/04/2004 | 0 | 05/31/2013 | 0 | MnROAD Mainline - Interstate 94 | 1 | 0 | 0 | 5 | 0 | 0 | 0 | 0 | 0 | 90 | 90 | 0 | 0 | 3 | 0 | 0 | 0 | 0 | 0 | 0 | 0 | 0 | 0 | 0 | 0 | 0 | 0 | 0 | 0 | 0 | 0 | 0 | 0 | 0 | 0 | 0 | 0 | 0 | 0 | 0 | 0 | 0 | 0 | 0 | 0 | 0 | 0 | 0 | 1 | 90 |  | 562864 | 235
62-P-2004 | 62 | Passing | Rigid | 04/26/2012 | Asphalt | 0 |  | Clay | 0 | 0 | 0 | 0 | 0 | 0 | 0 | 0 | 42 | 0 | 0 | 0 | 10/04/2004 | 0 | 05/31/2013 | 0 | MnROAD Mainline - Interstate 94 | 0 | 0 | 0 | 0 | 0 | 0 | 0 | 0 | 0 | 90 | 90 | 0 | 0 | 2 | 0 | 4 | 0 | 0 | 1 | 0 | 0 | 1 | 0 | 0 | 0 | 0 | 0 | 0 | 0 | 0 | 0 | 0 | 0 | 0 | 0 | 1 | 0 | 0 | 12 | 0 | 0 | 0 | 0 | 0 | 0 | 10 | 0 | 0 | 10 | 90 |  | 1751781 | 2761
62-D-2004 | 62 | Driving | Rigid | 10/18/2005 | Asphalt | 0 |  | Clay | 0 | 0 | 0 | 0 | 0 | 0 | 0 | 0 | 0 | 0 | 0 | 0 | 10/04/2004 | 0 | 05/31/2013 | 0 | MnROAD Mainline - Interstate 94 | 1 | 0 | 0 | 5 | 0 | 0 | 0 | 0 | 0 | 90 | 90 | 0 | 0 | 3 | 0 | 0 | 0 | 0 | 0 | 0 | 0 | 0 | 0 | 0 | 0 | 0 | 0 | 0 | 0 | 0 | 0 | 0 | 0 | 0 | 0 | 0 | 0 | 0 | 0 | 0 | 0 | 0 | 0 | 0 | 0 | 0 | 0 | 0 | 1 | 90 |  | 1061093 | 379
62-P-2004 | 62 | Passing | Rigid | 10/18/2005 | Asphalt | 0 |  | Clay | 0 | 0 | 0 | 0 | 0 | 0 | 0 | 0 | 0 | 0 | 0 | 0 | 10/04/2004 | 0 | 05/31/2013 | 0 | MnROAD Mainline - Interstate 94 | 1 | 0 | 0 | 5 | 0 | 0 | 0 | 0 | 0 | 90 | 90 | 0 | 0 | 2 | 0 | 0 | 0 | 0 | 0 | 0 | 0 | 0 | 0 | 0 | 0 | 0 | 0 | 0 | 0 | 0 | 0 | 0 | 0 | 0 | 0 | 0 | 0 | 0 | 0 | 0 | 0 | 0 | 0 | 0 | 0 | 0 | 0 | 0 | 1 | 90 |  | 285860 | 379
62-D-2004 | 62 | Driving | Rigid | 04/18/2006 | Asphalt | 0 |  | Clay | 0 | 0 | 0 | 0 | 0 | 0 | 0 | 0 | 0 | 0 | 0 | 0 | 10/04/2004 | 0 | 05/31/2013 | 0 | MnROAD Mainline - Interstate 94 | 1 | 0 | 0 | 5 | 0 | 0 | 0 | 0 | 0 | 90 | 90 | 0 | 0 | 3 | 0 | 0 | 0 | 0 | 0 | 0 | 0 | 0 | 0 | 0 | 0 | 0 | 0 | 0 | 0 | 0 | 0 | 0 | 0 | 0 | 0 | 0 | 0 | 0 | 0 | 0 | 0 | 0 | 0 | 0 | 0 | 0 | 0 | 0 | 1 | 90 |  | 1591641 | 561
62-P-2004 | 62 | Passing | Rigid | 04/18/2006 | Asphalt | 0 |  | Clay | 0 | 0 | 0 | 0 | 0 | 0 | 0 | 0 | 0 | 0 | 0 | 0 | 10/04/2004 | 0 | 05/31/2013 | 0 | MnROAD Mainline - Interstate 94 | 1 | 0 | 0 | 6 | 0 | 0 | 0 | 0 | 0 | 90 | 90 | 0 | 0 | 2 | 0 | 0 | 0 | 0 | 0 | 0 | 0 | 0 | 0 | 0 | 0 | 0 | 0 | 0 | 0 | 0 | 0 | 0 | 0 | 0 | 0 | 0 | 0 | 0 | 0 | 0 | 0 | 0 | 0 | 0 | 0 | 0 | 0 | 0 | 1 | 90 |  | 419093 | 561
62-D-2004 | 62 | Driving | Rigid | 10/26/2006 | Asphalt | 0 |  | Clay | 0 | 0 | 0 | 0 | 0 | 0 | 0 | 0 | 0 | 0 | 0 | 0 | 10/04/2004 | 0 | 05/31/2013 | 0 | MnROAD Mainline - Interstate 94 | 1 | 0 | 0 | 5 | 0 | 0 | 0 | 0 | 0 | 90 | 90 | 0 | 0 | 3 | 0 | 0 | 0 | 0 | 0 | 0 | 0 | 0 | 0 | 0 | 0 | 0 | 0 | 0 | 0 | 0 | 0 | 0 | 0 | 0 | 0 | 0 | 0 | 0 | 0 | 0 | 0 | 0 | 0 | 0 | 0 | 0 | 0 | 0 | 1 | 90 |  | 2016626 | 752
62-P-2004 | 62 | Passing | Rigid | 10/26/2006 | Asphalt | 0 |  | Clay | 0 | 0 | 0 | 0 | 0 | 0 | 0 | 0 | 0 | 0 | 0 | 0 | 10/04/2004 | 0 | 05/31/2013 | 0 | MnROAD Mainline - Interstate 94 | 1 | 0 | 0 | 6 | 0 | 0 | 0 | 0 | 0 | 90 | 90 | 0 | 0 | 2 | 0 | 0 | 0 | 0 | 0 | 0 | 0 | 0 | 0 | 0 | 0 | 0 | 0 | 0 | 0 | 0 | 0 | 0 | 0 | 0 | 0 | 0 | 0 | 0 | 0 | 0 | 0 | 0 | 0 | 0 | 0 | 0 | 0 | 0 | 1 | 90 |  | 616364 | 752
62-D-2004 | 62 | Driving | Rigid | 05/14/2007 | Asphalt | 0 |  | Clay | 0 | 0 | 0 | 0 | 0 | 0 | 0 | 0 | 2 | 0 | 0 | 0 | 10/04/2004 | 0 | 05/31/2013 | 0 | MnROAD Mainline - Interstate 94 | 1 | 0 | 0 | 5 | 0 | 0 | 0 | 0 | 0 | 90 | 90 | 0 | 0 | 3 | 0 | 0 | 0 | 0 | 0 | 0 | 0 | 0 | 0 | 0 | 0 | 0 | 0 | 0 | 0 | 0 | 0 | 0 | 0 | 0 | 0 | 0 | 0 | 0 | 0 | 0 | 0 | 0 | 0 | 0 | 0 | 1 | 0 | 0 | 1 | 90 |  | 2650105 | 952
62-P-2004 | 62 | Passing | Rigid | 05/14/2007 | Asphalt | 0 |  | Clay | 0 | 0 | 0 | 0 | 0 | 0 | 0 | 0 | 0 | 0 | 0 | 0 | 10/04/2004 | 0 | 05/31/2013 | 0 | MnROAD Mainline - Interstate 94 | 1 | 0 | 0 | 6 | 0 | 0 | 0 | 0 | 0 | 90 | 90 | 0 | 0 | 2 | 0 | 0 | 0 | 0 | 0 | 0 | 0 | 0 | 0 | 0 | 0 | 0 | 0 | 0 | 0 | 0 | 0 | 0 | 0 | 0 | 0 | 0 | 0 | 0 | 0 | 0 | 0 | 0 | 0 | 0 | 0 | 0 | 0 | 0 | 1 | 90 |  | 766931 | 952
62-D-2004 | 62 | Driving | Rigid | 11/06/2007 | Asphalt | 0 |  | Clay | 0 | 0 | 0 | 0 | 0 | 0 | 0 | 0 | 1 | 0 | 0 | 0 | 10/04/2004 | 0 | 05/31/2013 | 0 | MnROAD Mainline - Interstate 94 | 1 | 0 | 0 | 5 | 0 | 0 | 0 | 0 | 0 | 90 | 90 | 0 | 0 | 3 | 0 | 0 | 0 | 0 | 0 | 0 | 0 | 0 | 0 | 0 | 0 | 0 | 0 | 0 | 0 | 0 | 0 | 0 | 0 | 0 | 0 | 0 | 0 | 0 | 0 | 0 | 0 | 0 | 0 | 0 | 0 | 1 | 0 | 0 | 1 | 90 |  | 3153264 | 1128
62-P-2004 | 62 | Passing | Rigid | 11/06/2007 | Asphalt | 0 |  | Clay | 0 | 0 | 0 | 0 | 0 | 0 | 0 | 0 | 0 | 0 | 0 | 0 | 10/04/2004 | 0 | 05/31/2013 | 0 | MnROAD Mainline - Interstate 94 | 1 | 0 | 0 | 6 | 0 | 0 | 0 | 0 | 0 | 90 | 90 | 0 | 0 | 2 | 0 | 0 | 0 | 0 | 0 | 0 | 0 | 0 | 0 | 0 | 0 | 0 | 0 | 0 | 0 | 0 | 0 | 0 | 0 | 0 | 0 | 0 | 0 | 0 | 0 | 0 | 0 | 0 | 0 | 0 | 0 | 0 | 0 | 0 | 1 | 90 |  | 896947 | 1128
62-D-2004 | 62 | Driving | Rigid | 04/04/2008 | Asphalt | 0 |  | Clay | 0 | 0 | 0 | 0 | 0 | 0 | 0 | 0 | 1 | 0 | 0 | 0 | 10/04/2004 | 0 | 05/31/2013 | 0 | MnROAD Mainline - Interstate 94 | 1 | 0 | 0 | 5 | 0 | 0 | 0 | 0 | 0 | 90 | 90 | 0 | 0 | 3 | 0 | 0 | 0 | 0 | 0 | 0 | 0 | 0 | 0 | 0 | 0 | 0 | 0 | 0 | 0 | 0 | 0 | 0 | 0 | 0 | 0 | 0 | 0 | 0 | 0 | 0 | 0 | 0 | 0 | 0 | 0 | 1 | 0 | 0 | 1 | 90 |  | 3559122 | 1278
62-P-2004 | 62 | Passing | Rigid | 04/04/2008 | Asphalt | 0 |  | Clay | 0 | 0 | 0 | 0 | 0 | 0 | 0 | 0 | 0 | 0 | 0 | 0 | 10/04/2004 | 0 | 05/31/2013 | 0 | MnROAD Mainline - Interstate 94 | 1 | 0 | 0 | 6 | 0 | 0 | 0 | 0 | 0 | 90 | 90 | 0 | 0 | 2 | 0 | 0 | 0 | 0 | 0 | 0 | 0 | 0 | 0 | 0 | 0 | 0 | 0 | 0 | 0 | 0 | 0 | 0 | 0 | 0 | 0 | 0 | 0 | 0 | 0 | 0 | 0 | 0 | 0 | 0 | 0 | 0 | 0 | 0 | 1 | 90 |  | 993963 | 1278
62-D-2004 | 62 | Driving | Rigid | 06/16/2009 | Asphalt | 0 |  | Clay | 0 | 0 | 0 | 0 | 0 | 0 | 0 | 0 | 1 | 0 | 0 | 0 | 10/04/2004 | 0 | 05/31/2013 | 0 | MnROAD Mainline - Interstate 94 | 1 | 0 | 0 | 5 | 0 | 0 | 0 | 0 | 0 | 90 | 90 | 0 | 0 | 3 | 0 | 0 | 0 | 0 | 0 | 0 | 0 | 0 | 0 | 0 | 0 | 0 | 0 | 0 | 0 | 0 | 0 | 0 | 0 | 0 | 0 | 0 | 0 | 0 | 0 | 0 | 0 | 0 | 0 | 0 | 0 | 1 | 0 | 0 | 3 | 90 |  | 3963556 | 1716
62-P-2004 | 62 | Passing | Rigid | 06/16/2009 | Asphalt | 0 |  | Clay | 0 | 0 | 0 | 0 | 0 | 0 | 0 | 0 | 5 | 0 | 0 | 0 | 10/04/2004 | 0 | 05/31/2013 | 0 | MnROAD Mainline - Interstate 94 | 1 | 0 | 0 | 6 | 0 | 0 | 0 | 0 | 0 | 90 | 90 | 0 | 0 | 2 | 0 | 0 | 0 | 0 | 0 | 0 | 0 | 0 | 0 | 0 | 0 | 0 | 0 | 0 | 0 | 0 | 0 | 0 | 0 | 0 | 0 | 0 | 0 | 0 | 0 | 0 | 0 | 0 | 0 | 0 | 0 | 2 | 0 | 0 | 2 | 90 |  | 1090599 | 1716
62-D-2004 | 62 | Driving | Rigid | 07/23/2009 | Asphalt | 0 |  | Clay | 0 | 0 | 0 | 0 | 0 | 0 | 0 | 0 | 4 | 0 | 0 | 0 | 10/04/2004 | 0 | 05/31/2013 | 0 | MnROAD Mainline - Interstate 94 | 0 | 1 | 0 | 0 | 5 | 0 | 0 | 0 | 0 | 90 | 90 | 0 | 0 | 3 | 0 | 0 | 0 | 0 | 0 | 0 | 0 | 0 | 0 | 0 | 0 | 0 | 0 | 0 | 0 | 0 | 0 | 0 | 0 | 0 | 0 | 0 | 0 | 0 | 0 | 0 | 0 | 0 | 0 | 0 | 0 | 4 | 0 | 0 | 3 | 90 | noted cracks along HMA shoulder | 4060585 | 1753
62-P-2004 | 62 | Passing | Rigid | 07/23/2009 | Asphalt | 0 |  | Clay | 0 | 0 | 0 | 0 | 0 | 0 | 0 | 0 | 0 | 0 | 0 | 0 | 10/04/2004 | 0 | 05/31/2013 | 0 | MnROAD Mainline - Interstate 94 | 0 | 1 | 0 | 0 | 6 | 0 | 0 | 0 | 0 | 90 | 90 | 0 | 0 | 2 | 0 | 0 | 0 | 0 | 0 | 0 | 0 | 0 | 0 | 0 | 0 | 0 | 0 | 0 | 0 | 0 | 0 | 0 | 0 | 0 | 0 | 0 | 0 | 0 | 0 | 0 | 0 | 0 | 0 | 0 | 0 | 0 | 0 | 0 | 2 | 90 | noted cracks along HMA shoulder | 1117708 | 1753
62-D-2004 | 62 | Driving | Rigid | 09/16/2009 | Asphalt | 0 |  | Clay | 0 | 0 | 0 | 0 | 0 | 0 | 0 | 0 | 3 | 2 | 0 | 0 | 10/04/2004 | 0 | 05/31/2013 | 0 | MnROAD Mainline - Interstate 94 | 0 | 1 | 0 | 0 | 5 | 0 | 0 | 0 | 0 | 90 | 90 | 0 | 0 | 3 | 0 | 0 | 0 | 0 | 0 | 0 | 0 | 0 | 0 | 0 | 0 | 0 | 0 | 0 | 0 | 0 | 0 | 0 | 0 | 0 | 0 | 0 | 0 | 0 | 0 | 0 | 0 | 0 | 0 | 0 | 0 | 2 | 2 | 0 | 3 | 90 |  | 4241990 | 1808
62-P-2004 | 62 | Passing | Rigid | 09/16/2009 | Asphalt | 0 |  | Clay | 0 | 0 | 0 | 0 | 0 | 0 | 0 | 0 | 0 | 0 | 0 | 0 | 10/04/2004 | 0 | 05/31/2013 | 0 | MnROAD Mainline - Interstate 94 | 0 | 1 | 0 | 0 | 6 | 0 | 0 | 0 | 0 | 90 | 90 | 0 | 0 | 2 | 0 | 0 | 0 | 0 | 0 | 0 | 0 | 0 | 0 | 0 | 0 | 0 | 0 | 0 | 0 | 0 | 0 | 0 | 0 | 0 | 0 | 0 | 0 | 0 | 0 | 0 | 0 | 0 | 0 | 0 | 0 | 0 | 0 | 0 | 2 | 90 |  | 1168128 | 1808
62-D-2004 | 62 | Driving | Rigid | 04/02/2010 | Asphalt | 0 |  | Clay | 0 | 0 | 0 | 0 | 0 | 0 | 0 | 0 | 4 | 2 | 0 | 0 | 10/04/2004 | 0 | 05/31/2013 | 0 | MnROAD Mainline - Interstate 94 | 1 | 0 | 1 | 6 | 0 | 5 | 0 | 0 | 0 | 84 | 84 | 0 | 0 | 2 | 0 | 0 | 0 | 0 | 0 | 0 | 0 | 0 | 0 | 0 | 0 | 0 | 0 | 0 | 0 | 0 | 0 | 0 | 0 | 0 | 0 | 0 | 0 | 0 | 0 | 0 | 0 | 0 | 0 | 0 | 0 | 2 | 2 | 0 | 5 | 90 |  | 4859665 | 2006
62-P-2004 | 62 | Passing | Rigid | 04/02/2010 | Asphalt | 0 |  | Clay | 0 | 0 | 0 | 0 | 0 | 0 | 0 | 0 | 1 | 0 | 0 | 0 | 10/04/2004 | 0 | 05/31/2013 | 0 | MnROAD Mainline - Interstate 94 | 0 | 1 | 0 | 0 | 6 | 0 | 0 | 0 | 0 | 84 | 84 | 0 | 0 | 1 | 0 | 0 | 0 | 0 | 0 | 0 | 0 | 0 | 0 | 0 | 0 | 0 | 0 | 0 | 0 | 0 | 0 | 0 | 0 | 0 | 0 | 0 | 0 | 0 | 0 | 0 | 0 | 0 | 0 | 0 | 0 | 1 | 0 | 0 | 1 | 90 |  | 1307482 | 2006
62-D-2004 | 62 | Driving | Rigid | 07/20/2010 | Asphalt | 0 |  | Clay | 0 | 1 | 0 | 0 | 0 | 0 | 0 | 0 | 13 | 0 | 0 | 0 | 10/04/2004 | 0 | 05/31/2013 | 0 | MnROAD Mainline - Interstate 94 | 1 | 0 | 0 | 6 | 0 | 0 | 0 | 0 | 0 | 88 | 88 | 0 | 0 | 0 | 0 | 0 | 0 | 0 | 0 | 0 | 0 | 0 | 0 | 0 | 0 | 0 | 0 | 0 | 0 | 0 | 0 | 0 | 0 | 0 | 0 | 0 | 0 | 0 | 0 | 0 | 0 | 0 | 0 | 0 | 0 | 4 | 0 | 0 | 4 | 90 |  | 4993174 | 2115
62-P-2004 | 62 | Passing | Rigid | 07/20/2010 | Asphalt | 0 |  | Clay | 0 | 0 | 0 | 0 | 0 | 0 | 0 | 0 | 1 | 0 | 0 | 0 | 10/04/2004 | 0 | 05/31/2013 | 0 | MnROAD Mainline - Interstate 94 | 0 | 1 | 0 | 0 | 6 | 0 | 0 | 0 | 0 | 88 | 88 | 0 | 0 | 0 | 0 | 0 | 0 | 0 | 0 | 0 | 0 | 0 | 0 | 0 | 0 | 0 | 0 | 0 | 0 | 0 | 0 | 0 | 0 | 0 | 0 | 0 | 0 | 0 | 0 | 0 | 0 | 0 | 0 | 0 | 0 | 1 | 0 | 0 | 1 | 90 |  | 1344767 | 2115
62-D-2004 | 62 | Driving | Rigid | 09/16/2010 | Asphalt | 0 |  | Clay | 0 | 0 | 0 | 0 | 0 | 0 | 0 | 0 | 21 | 0 | 2 | 0 | 10/04/2004 | 0 | 05/31/2013 | 0 | MnROAD Mainline - Interstate 94 | 1 | 1 | 0 | 1 | 6 | 0 | 0 | 0 | 0 | 87 | 87 | 0 | 0 | 3 | 0 | 0 | 0 | 0 | 0 | 0 | 0 | 0 | 0 | 0 | 0 | 0 | 0 | 0 | 0 | 0 | 0 | 0 | 0 | 0 | 0 | 0 | 0 | 1 | 0 | 0 | 6 | 0 | 0 | 0 | 0 | 9 | 0 | 1 | 7 | 90 |  | 5095802 | 2173
62-P-2004 | 62 | Passing | Rigid | 09/16/2010 | Asphalt | 0 |  | Clay | 0 | 0 | 0 | 0 | 0 | 0 | 0 | 0 | 0 | 0 | 0 | 0 | 10/04/2004 | 0 | 05/31/2013 | 0 | MnROAD Mainline - Interstate 94 | 0 | 0 | 0 | 0 | 0 | 0 | 0 | 0 | 0 | 87 | 87 | 0 | 0 | 2 | 0 | 0 | 0 | 0 | 0 | 0 | 0 | 0 | 0 | 0 | 0 | 0 | 0 | 0 | 0 | 0 | 0 | 0 | 0 | 0 | 0 | 1 | 0 | 0 | 6 | 0 | 0 | 0 | 0 | 0 | 0 | 0 | 0 | 0 | 0 | 90 |  | 1374178 | 2173
62-D-2004 | 62 | Driving | Rigid | 10/18/2010 | Asphalt | 0 |  | Clay | 0 | 0 | 0 | 0 | 0 | 0 | 0 | 0 | 21 | 0 | 2 | 0 | 10/04/2004 | 0 | 05/31/2013 | 0 | MnROAD Mainline - Interstate 94 | 1 | 1 | 0 | 1 | 6 | 0 | 0 | 0 | 0 | 87 | 87 | 0 | 0 | 3 | 0 | 0 | 0 | 0 | 0 | 0 | 0 | 0 | 0 | 0 | 0 | 0 | 0 | 0 | 0 | 0 | 0 | 0 | 0 | 0 | 0 | 0 | 0 | 1 | 0 | 0 | 6 | 0 | 0 | 0 | 0 | 9 | 0 | 1 | 5 | 90 |  | 5201825 | 2205
62-P-2004 | 62 | Passing | Rigid | 10/18/2010 | Asphalt | 0 |  | Clay | 0 | 0 | 0 | 0 | 0 | 0 | 0 | 0 | 0 | 0 | 0 | 0 | 10/04/2004 | 0 | 05/31/2013 | 0 | MnROAD Mainline - Interstate 94 | 0 | 0 | 0 | 0 | 0 | 0 | 0 | 0 | 0 | 87 | 87 | 0 | 0 | 2 | 0 | 0 | 0 | 0 | 0 | 0 | 0 | 0 | 0 | 0 | 0 | 0 | 0 | 0 | 0 | 0 | 0 | 0 | 0 | 0 | 0 | 1 | 0 | 0 | 6 | 0 | 0 | 0 | 0 | 0 | 0 | 0 | 0 | 0 | 0 | 90 |  | 1400974 | 2205
62-D-2004 | 62 | Driving | Rigid | 04/12/2011 | Asphalt | 1 |  | Clay | 0 | 0 | 0 | 0 | 0 | 0 | 0 | 0 | 17 | 10 | 2 | 0 | 10/04/2004 | 0 | 05/31/2013 | 0 | MnROAD Mainline - Interstate 94 | 1 | 0 | 1 | 1 | 0 | 6 | 0 | 0 | 0 | 88 | 88 | 0 | 0 | 3 | 0 | 0 | 0 | 0 | 0 | 0 | 0 | 0 | 0 | 0 | 0 | 0 | 0 | 0 | 0 | 0 | 0 | 0 | 0 | 0 | 0 | 0 | 0 | 1 | 0 | 0 | 6 | 0 | 0 | 0 | 0 | 8 | 2 | 1 | 6 | 90 |  | 5680283 | 2381
62-P-2004 | 62 | Passing | Rigid | 04/12/2011 | Asphalt | 0 |  | Clay | 0 | 0 | 0 | 0 | 0 | 0 | 0 | 0 | 0 | 0 | 0 | 0 | 10/04/2004 | 0 | 05/31/2013 | 0 | MnROAD Mainline - Interstate 94 | 0 | 0 | 0 | 0 | 0 | 0 | 0 | 0 | 0 | 88 | 88 | 0 | 0 | 2 | 0 | 0 | 0 | 0 | 0 | 0 | 0 | 0 | 0 | 0 | 0 | 0 | 0 | 0 | 0 | 0 | 0 | 0 | 0 | 0 | 0 | 1 | 0 | 0 | 6 | 0 | 0 | 0 | 0 | 0 | 0 | 0 | 0 | 0 | 0 | 90 |  | 1534665 | 2381
62-D-2004 | 62 | Driving | Rigid | 06/28/2011 | Asphalt | 1 |  | Clay | 0 | 1 | 0 | 0 | 0 | 0 | 0 | 0 | 21 | 13 | 2 | 0 | 10/04/2004 | 0 | 05/31/2013 | 0 | MnROAD Mainline - Interstate 94 | 1 | 0 | 1 | 1 | 0 | 6 | 0 | 0 | 0 | 90 | 90 | 0 | 0 | 3 | 0 | 0 | 0 | 0 | 0 | 0 | 0 | 0 | 0 | 0 | 0 | 0 | 0 | 0 | 0 | 0 | 0 | 0 | 0 | 0 | 0 | 0 | 0 | 1 | 0 | 0 | 6 | 0 | 0 | 0 | 0 | 10 | 3 | 1 | 6 | 90 |  | 5763544 | 2458
62-P-2004 | 62 | Passing | Rigid | 06/28/2011 | Asphalt | 0 |  | Clay | 0 | 0 | 0 | 0 | 0 | 0 | 0 | 0 | 0 | 0 | 0 | 0 | 10/04/2004 | 0 | 05/31/2013 | 0 | MnROAD Mainline - Interstate 94 | 0 | 0 | 0 | 0 | 0 | 0 | 0 | 0 | 0 | 90 | 90 | 0 | 0 | 0 | 0 | 0 | 0 | 0 | 0 | 0 | 0 | 0 | 0 | 0 | 0 | 0 | 0 | 0 | 0 | 0 | 0 | 0 | 0 | 0 | 0 | 0 | 1 | 0 | 0 | 6 | 0 | 0 | 0 | 0 | 0 | 0 | 0 | 0 | 0 | 90 |  | 1598630 | 2458
62-D-2004 | 62 | Driving | Rigid | 09/29/2011 | Asphalt | 0 |  | Clay | 0 | 0 | 0 | 0 | 0 | 0 | 0 | 0 | 27 | 0 | 0 | 0 | 10/04/2004 | 0 | 05/31/2013 | 0 | MnROAD Mainline - Interstate 94 | 0 | 0 | 0 | 0 | 0 | 0 | 0 | 0 | 0 | 90 | 90 | 0 | 0 | 3 | 0 | 0 | 0 | 0 | 0 | 0 | 0 | 0 | 0 | 0 | 0 | 0 | 0 | 0 | 0 | 0 | 0 | 0 | 0 | 0 | 0 | 5 | 0 | 0 | 150 | 0 | 0 | 0 | 0 | 0 | 0 | 7 | 0 | 0 | 6 | 90 | 5 patches during ML construction | 5851257 | 2551
62-P-2004 | 62 | Passing | Rigid | 09/29/2011 | Asphalt | 0 |  | Clay | 0 | 0 | 0 | 0 | 0 | 0 | 0 | 0 | 21 | 0 | 0 | 0 | 10/04/2004 | 0 | 05/31/2013 | 0 | MnROAD Mainline - Interstate 94 | 0 | 0 | 0 | 0 | 0 | 0 | 0 | 0 | 0 | 90 | 90 | 0 | 0 | 2 | 0 | 0 | 0 | 0 | 0 | 0 | 0 | 0 | 0 | 0 | 0 | 0 | 0 | 0 | 0 | 0 | 0 | 0 | 0 | 0 | 0 | 1 | 0 | 0 | 12 | 0 | 0 | 0 | 0 | 0 | 0 | 8 | 0 | 0 | 8 | 90 |  | 1621550 | 2551
62-D-2004 | 62 | Driving | Rigid | 04/26/2012 | Asphalt | 0 |  | Clay | 0 | 0 | 0 | 0 | 0 | 0 | 0 | 0 | 54 | 0 | 0 | 0 | 10/04/2004 | 0 | 05/31/2013 | 0 | MnROAD Mainline - Interstate 94 | 0 | 0 | 0 | 0 | 0 | 0 | 0 | 0 | 0 | 90 | 90 | 0 | 0 | 3 | 0 | 0 | 0 | 0 | 2 | 0 | 0 | 3 | 0 | 0 | 0 | 0 | 0 | 0 | 0 | 0 | 0 | 0 | 0 | 0 | 0 | 5 | 0 | 0 | 150 | 0 | 0 | 0 | 0 | 0 | 0 | 12 | 0 | 0 | 11 | 90 |  | 6420784 | 2761
62-P-2004 | 62 | Passing | Rigid | 05/27/2005 | Asphalt | 0 |  | Clay | 0 | 0 | 0 | 0 | 0 | 0 | 0 | 0 | 0 | 0 | 0 | 0 | 10/04/2004 | 0 | 05/31/2013 | 0 | MnROAD Mainline - Interstate 94 | 1 | 0 | 0 | 4 | 0 | 0 | 0 | 0 | 0 | 90 | 90 | 0 | 0 | 2 | 0 | 0 | 0 | 0 | 0 | 0 | 0 | 0 | 0 | 0 | 0 | 0 | 0 | 0 | 0 | 0 | 0 | 0 | 0 | 0 | 0 | 0 | 0 | 0 | 0 | 0 | 0 | 0 | 0 | 0 | 0 | 0 | 0 | 0 | 1 | 90 |  | 138160 | 235
63-D-2004 | 63 | Driving | Rigid | 05/27/2005 | Asphalt | 0 |  | Clay | 0 | 0 | 0 | 0 | 0 | 0 | 0 | 0 | 0 | 0 | 0 | 0 | 10/04/2004 | 0 | 09/07/2011 | 0 | MnROAD Mainline - Interstate 94 | 3 | 0 | 0 | 6 | 0 | 0 | 0 | 0 | 0 | 0 | 0 | 0 | 0 | 0 | 0 | 0 | 0 | 0 | 1 | 0 | 0 | 1 | 0 | 0 | 0 | 0 | 0 | 0 | 0 | 0 | 0 | 0 | 0 | 0 | 0 | 0 | 0 | 0 | 0 | 0 | 0 | 0 | 0 | 0 | 0 | 0 | 0 | 0 | 3 | 90 |  | 562864 | 235
63-P-2004 | 63 | Passing | Rigid | 05/27/2005 | Asphalt | 0 |  | Clay | 0 | 0 | 0 | 0 | 0 | 0 | 0 | 0 | 0 | 0 | 0 | 0 | 10/04/2004 | 0 | 09/07/2011 | 0 | MnROAD Mainline - Interstate 94 | 1 | 0 | 0 | 12 | 0 | 0 | 0 | 0 | 0 | 0 | 0 | 0 | 0 | 0 | 0 | 0 | 0 | 0 | 0 | 0 | 0 | 0 | 0 | 0 | 0 | 0 | 0 | 0 | 0 | 0 | 0 | 0 | 0 | 0 | 0 | 0 | 0 | 0 | 0 | 0 | 0 | 0 | 0 | 0 | 0 | 0 | 0 | 0 | 2 | 90 |  | 138160 | 235
63-D-2004 | 63 | Driving | Rigid | 10/18/2005 | Asphalt | 0 |  | Clay | 0 | 0 | 0 | 0 | 0 | 0 | 0 | 0 | 1 | 0 | 0 | 0 | 10/04/2004 | 0 | 09/07/2011 | 0 | MnROAD Mainline - Interstate 94 | 4 | 0 | 0 | 10 | 0 | 0 | 0 | 0 | 0 | 0 | 0 | 0 | 0 | 0 | 0 | 0 | 0 | 0 | 0 | 0 | 0 | 0 | 0 | 0 | 0 | 0 | 0 | 0 | 0 | 0 | 0 | 0 | 0 | 0 | 0 | 0 | 0 | 0 | 0 | 0 | 0 | 0 | 0 | 0 | 0 | 1 | 0 | 0 | 4 | 90 |  | 1061093 | 379
63-P-2004 | 63 | Passing | Rigid | 10/18/2005 | Asphalt | 0 |  | Clay | 0 | 0 | 0 | 0 | 0 | 0 | 0 | 0 | 0 | 0 | 0 | 0 | 10/04/2004 | 0 | 09/07/2011 | 0 | MnROAD Mainline - Interstate 94 | 1 | 0 | 0 | 12 | 0 | 0 | 0 | 0 | 0 | 0 | 0 | 0 | 0 | 0 | 0 | 0 | 0 | 0 | 0 | 0 | 0 | 0 | 0 | 0 | 0 | 0 | 0 | 0 | 0 | 0 | 0 | 0 | 0 | 0 | 0 | 0 | 0 | 0 | 0 | 0 | 0 | 0 | 0 | 0 | 0 | 0 | 0 | 0 | 2 | 90 |  | 285860 | 379
63-D-2004 | 63 | Driving | Rigid | 04/18/2006 | Asphalt | 0 |  | Clay | 0 | 0 | 0 | 0 | 0 | 0 | 0 | 0 | 1 | 0 | 0 | 0 | 10/04/2004 | 0 | 09/07/2011 | 0 | MnROAD Mainline - Interstate 94 | 4 | 0 | 0 | 10 | 0 | 0 | 0 | 0 | 0 | 0 | 0 | 0 | 0 | 0 | 0 | 0 | 0 | 0 | 0 | 0 | 0 | 0 | 0 | 0 | 0 | 0 | 0 | 0 | 0 | 0 | 0 | 0 | 0 | 0 | 0 | 0 | 0 | 0 | 0 | 0 | 0 | 0 | 0 | 0 | 0 | 1 | 0 | 0 | 4 | 90 |  | 1591641 | 561
63-P-2004 | 63 | Passing | Rigid | 04/18/2006 | Asphalt | 0 |  | Clay | 0 | 0 | 0 | 0 | 0 | 0 | 0 | 0 | 0 | 0 | 0 | 0 | 10/04/2004 | 0 | 09/07/2011 | 0 | MnROAD Mainline - Interstate 94 | 1 | 0 | 0 | 12 | 0 | 0 | 0 | 0 | 0 | 0 | 0 | 0 | 0 | 0 | 0 | 0 | 0 | 0 | 0 | 0 | 0 | 0 | 0 | 0 | 0 | 0 | 0 | 0 | 0 | 0 | 0 | 0 | 0 | 0 | 0 | 0 | 0 | 0 | 0 | 0 | 0 | 0 | 0 | 0 | 0 | 0 | 0 | 0 | 2 | 90 |  | 419093 | 561
63-D-2004 | 63 | Driving | Rigid | 10/26/2006 | Asphalt | 0 |  | Clay | 0 | 0 | 0 | 0 | 0 | 0 | 0 | 0 | 1 | 0 | 0 | 0 | 10/04/2004 | 0 | 09/07/2011 | 0 | MnROAD Mainline - Interstate 94 | 4 | 0 | 0 | 10 | 0 | 0 | 0 | 0 | 0 | 0 | 0 | 0 | 0 | 0 | 0 | 0 | 0 | 0 | 0 | 0 | 0 | 0 | 0 | 0 | 0 | 0 | 0 | 0 | 0 | 0 | 0 | 0 | 0 | 0 | 0 | 0 | 0 | 0 | 0 | 0 | 0 | 0 | 0 | 0 | 0 | 1 | 0 | 0 | 4 | 90 |  | 2016626 | 752
63-P-2004 | 63 | Passing | Rigid | 10/26/2006 | Asphalt | 0 |  | Clay | 0 | 0 | 0 | 0 | 0 | 0 | 0 | 0 | 7 | 0 | 0 | 0 | 10/04/2004 | 0 | 09/07/2011 | 0 | MnROAD Mainline - Interstate 94 | 1 | 0 | 0 | 12 | 0 | 0 | 0 | 0 | 0 | 0 | 0 | 0 | 0 | 0 | 0 | 0 | 0 | 0 | 0 | 0 | 0 | 0 | 0 | 0 | 0 | 0 | 0 | 0 | 0 | 0 | 0 | 0 | 0 | 0 | 0 | 0 | 0 | 0 | 0 | 0 | 0 | 0 | 0 | 0 | 0 | 5 | 0 | 0 | 5 | 90 |  | 616364 | 752
63-D-2004 | 63 | Driving | Rigid | 05/14/2007 | Asphalt | 0 |  | Clay | 0 | 0 | 0 | 0 | 0 | 0 | 0 | 0 | 1 | 0 | 0 | 0 | 10/04/2004 | 0 | 09/07/2011 | 0 | MnROAD Mainline - Interstate 94 | 4 | 0 | 0 | 11 | 0 | 0 | 0 | 0 | 0 | 0 | 0 | 0 | 0 | 0 | 0 | 0 | 0 | 0 | 0 | 0 | 0 | 0 | 0 | 0 | 0 | 0 | 0 | 0 | 0 | 0 | 0 | 0 | 0 | 0 | 0 | 0 | 0 | 0 | 0 | 0 | 0 | 0 | 0 | 0 | 0 | 1 | 0 | 0 | 4 | 90 |  | 2650105 | 952
63-P-2004 | 63 | Passing | Rigid | 05/14/2007 | Asphalt | 0 |  | Clay | 0 | 0 | 0 | 0 | 0 | 0 | 0 | 0 | 8 | 0 | 0 | 0 | 10/04/2004 | 0 | 09/07/2011 | 0 | MnROAD Mainline - Interstate 94 | 1 | 0 | 0 | 12 | 0 | 0 | 0 | 0 | 0 | 0 | 0 | 0 | 0 | 0 | 0 | 0 | 0 | 0 | 0 | 0 | 0 | 0 | 0 | 0 | 0 | 0 | 0 | 0 | 0 | 0 | 0 | 0 | 0 | 0 | 0 | 0 | 0 | 0 | 0 | 0 | 0 | 0 | 0 | 0 | 0 | 6 | 0 | 0 | 5 | 90 |  | 766931 | 952
63-D-2004 | 63 | Driving | Rigid | 11/06/2007 | Asphalt | 0 |  | Clay | 1 | 0 | 0 | 0 | 0 | 0 | 0 | 0 | 29 | 5 | 0 | 0 | 10/04/2004 | 0 | 09/07/2011 | 0 | MnROAD Mainline - Interstate 94 | 2 | 1 | 0 | 3 | 4 | 0 | 0 | 0 | 0 | 0 | 0 | 0 | 0 | 0 | 0 | 0 | 0 | 0 | 0 | 0 | 0 | 0 | 0 | 0 | 0 | 0 | 0 | 0 | 0 | 0 | 0 | 0 | 0 | 0 | 0 | 0 | 0 | 0 | 0 | 0 | 0 | 0 | 0 | 0 | 0 | 7 | 1 | 0 | 10 | 90 |  | 3153264 | 1128
63-P-2004 | 63 | Passing | Rigid | 11/06/2007 | Asphalt | 0 |  | Clay | 0 | 0 | 0 | 0 | 0 | 0 | 0 | 0 | 8 | 0 | 0 | 0 | 10/04/2004 | 0 | 09/07/2011 | 0 | MnROAD Mainline - Interstate 94 | 0 | 2 | 0 | 0 | 12 | 0 | 0 | 0 | 0 | 0 | 0 | 0 | 0 | 0 | 0 | 0 | 0 | 0 | 0 | 0 | 0 | 0 | 0 | 0 | 0 | 0 | 0 | 0 | 0 | 0 | 0 | 0 | 0 | 0 | 0 | 0 | 0 | 0 | 0 | 0 | 0 | 0 | 0 | 0 | 0 | 6 | 0 | 0 | 5 | 90 |  | 896947 | 1128
63-D-2004 | 63 | Driving | Rigid | 04/04/2008 | Asphalt | 0 |  | Clay | 1 | 0 | 0 | 0 | 0 | 0 | 0 | 0 | 29 | 5 | 0 | 0 | 10/04/2004 | 0 | 09/07/2011 | 0 | MnROAD Mainline - Interstate 94 | 2 | 0 | 1 | 6 | 0 | 4 | 0 | 0 | 0 | 0 | 0 | 0 | 0 | 0 | 0 | 0 | 0 | 0 | 0 | 0 | 0 | 0 | 0 | 0 | 0 | 0 | 0 | 0 | 0 | 0 | 0 | 0 | 0 | 0 | 0 | 0 | 0 | 0 | 0 | 0 | 0 | 0 | 0 | 0 | 0 | 7 | 1 | 0 | 10 | 90 |  | 3559122 | 1278
63-P-2004 | 63 | Passing | Rigid | 04/04/2008 | Asphalt | 0 |  | Clay | 0 | 0 | 0 | 0 | 0 | 0 | 0 | 0 | 10 | 0 | 0 | 0 | 10/04/2004 | 0 | 09/07/2011 | 0 | MnROAD Mainline - Interstate 94 | 0 | 2 | 0 | 0 | 12 | 0 | 0 | 0 | 0 | 0 | 0 | 0 | 0 | 0 | 0 | 0 | 0 | 0 | 0 | 0 | 0 | 0 | 0 | 0 | 0 | 0 | 0 | 0 | 0 | 0 | 0 | 0 | 0 | 0 | 0 | 0 | 0 | 0 | 0 | 0 | 0 | 0 | 0 | 0 | 0 | 7 | 0 | 0 | 6 | 90 |  | 993963 | 1278
63-D-2004 | 63 | Driving | Rigid | 06/16/2009 | Asphalt | 1 |  | Clay | 1 | 0 | 0 | 0 | 0 | 0 | 0 | 0 | 36 | 5 | 0 | 0 | 10/04/2004 | 0 | 09/07/2011 | 0 | MnROAD Mainline - Interstate 94 | 1 | 1 | 1 | 5 | 2 | 4 | 0 | 0 | 0 | 0 | 0 | 0 | 0 | 0 | 0 | 0 | 0 | 0 | 0 | 0 | 0 | 0 | 0 | 0 | 0 | 0 | 0 | 0 | 0 | 0 | 0 | 0 | 0 | 0 | 0 | 0 | 0 | 0 | 0 | 0 | 0 | 0 | 0 | 0 | 0 | 10 | 1 | 0 | 14 | 90 |  | 3963556 | 1716
63-P-2004 | 63 | Passing | Rigid | 06/16/2009 | Asphalt | 0 |  | Clay | 0 | 0 | 0 | 0 | 0 | 0 | 0 | 0 | 11 | 0 | 0 | 0 | 10/04/2004 | 0 | 09/07/2011 | 0 | MnROAD Mainline - Interstate 94 | 0 | 2 | 0 | 0 | 12 | 0 | 0 | 0 | 0 | 0 | 0 | 0 | 0 | 0 | 0 | 0 | 0 | 0 | 0 | 0 | 0 | 0 | 0 | 0 | 0 | 0 | 0 | 0 | 0 | 0 | 0 | 0 | 0 | 0 | 0 | 0 | 0 | 0 | 0 | 0 | 0 | 0 | 0 | 0 | 0 | 8 | 0 | 0 | 7 | 90 |  | 1090599 | 1716
63-D-2004 | 63 | Driving | Rigid | 07/23/2009 | Asphalt | 1 |  | Clay | 1 | 0 | 0 | 0 | 0 | 0 | 0 | 0 | 55 | 15 | 0 | 0 | 10/04/2004 | 0 | 09/07/2011 | 0 | MnROAD Mainline - Interstate 94 | 1 | 1 | 1 | 2 | 6 | 4 | 0 | 0 | 0 | 0 | 0 | 0 | 0 | 0 | 0 | 0 | 0 | 0 | 0 | 0 | 0 | 0 | 0 | 0 | 0 | 0 | 0 | 0 | 0 | 0 | 0 | 0 | 0 | 0 | 0 | 0 | 0 | 0 | 0 | 0 | 0 | 0 | 0 | 0 | 0 | 14 | 3 | 1 | 21 | 90 | noted cracks along HMA shoulder, panels to be replaced | 4060585 | 1753
63-P-2004 | 63 | Passing | Rigid | 07/23/2009 | Asphalt | 0 |  | Clay | 0 | 0 | 0 | 0 | 0 | 0 | 0 | 0 | 17 | 0 | 0 | 0 | 10/04/2004 | 0 | 09/07/2011 | 0 | MnROAD Mainline - Interstate 94 | 1 | 2 | 0 | 1 | 12 | 0 | 0 | 0 | 0 | 0 | 0 | 0 | 0 | 0 | 0 | 0 | 0 | 0 | 0 | 0 | 0 | 0 | 0 | 0 | 0 | 0 | 0 | 0 | 0 | 0 | 0 | 0 | 0 | 0 | 0 | 0 | 0 | 0 | 0 | 0 | 0 | 0 | 0 | 0 | 0 | 10 | 0 | 0 | 10 | 90 | noted cracks along HMA shoulder, panels to be replaced | 1117708 | 1753
63-D-2004 | 63 | Driving | Rigid | 09/16/2009 | Asphalt | 1 |  | Clay | 1 | 0 | 0 | 0 | 0 | 0 | 0 | 0 | 61 | 30 | 0 | 0 | 10/04/2004 | 0 | 09/07/2011 | 0 | MnROAD Mainline - Interstate 94 | 0 | 0 | 0 | 0 | 0 | 0 | 0 | 0 | 0 | 0 | 0 | 0 | 0 | 0 | 0 | 0 | 0 | 0 | 0 | 0 | 0 | 0 | 0 | 0 | 0 | 0 | 0 | 0 | 0 | 0 | 0 | 0 | 0 | 0 | 0 | 1 | 3 | 0 | 1 | 22 | 0 | 0 | 0 | 0 | 0 | 18 | 6 | 0 | 25 | 90 | patched several bad areas over summer | 4241990 | 1808
63-P-2004 | 63 | Passing | Rigid | 09/16/2009 | Asphalt | 0 |  | Clay | 0 | 0 | 0 | 0 | 0 | 0 | 0 | 0 | 16 | 0 | 0 | 0 | 10/04/2004 | 0 | 09/07/2011 | 0 | MnROAD Mainline - Interstate 94 | 1 | 0 | 0 | 1 | 0 | 0 | 0 | 0 | 0 | 0 | 0 | 0 | 0 | 0 | 0 | 0 | 0 | 0 | 0 | 0 | 0 | 0 | 0 | 0 | 0 | 0 | 0 | 0 | 0 | 0 | 0 | 0 | 0 | 0 | 0 | 1 | 0 | 0 | 12 | 0 | 0 | 0 | 0 | 0 | 0 | 7 | 0 | 0 | 8 | 90 | patched 1 bad area over summer | 1168128 | 1808
63-D-2004 | 63 | Driving | Rigid | 11/16/2009 | Asphalt | 2 |  | Clay | 1 | 0 | 0 | 0 | 0 | 0 | 0 | 0 | 63 | 30 | 0 | 0 | 10/04/2004 | 0 | 09/07/2011 | 0 | MnROAD Mainline - Interstate 94 | 0 | 0 | 0 | 0 | 0 | 0 | 0 | 0 | 0 | 0 | 0 | 0 | 0 | 0 | 0 | 0 | 0 | 0 | 0 | 0 | 0 | 0 | 0 | 0 | 0 | 0 | 0 | 0 | 0 | 0 | 0 | 0 | 0 | 0 | 0 | 1 | 3 | 0 | 1 | 22 | 0 | 0 | 0 | 0 | 0 | 18 | 6 | 0 | 24 | 90 | patches in decent condition | 4430564 | 1869
63-P-2004 | 63 | Passing | Rigid | 11/16/2009 | Asphalt | 0 |  | Clay | 0 | 0 | 0 | 0 | 0 | 0 | 0 | 0 | 16 | 0 | 0 | 0 | 10/04/2004 | 0 | 09/07/2011 | 0 | MnROAD Mainline - Interstate 94 | 1 | 0 | 0 | 1 | 0 | 0 | 0 | 0 | 0 | 0 | 0 | 0 | 0 | 0 | 0 | 0 | 0 | 0 | 0 | 0 | 0 | 0 | 0 | 0 | 0 | 0 | 0 | 0 | 0 | 0 | 0 | 0 | 0 | 0 | 0 | 1 | 0 | 0 | 12 | 0 | 0 | 0 | 0 | 0 | 0 | 7 | 0 | 0 | 7 | 90 | patch in decent condition | 1213002 | 1869
63-D-2004 | 63 | Driving | Rigid | 04/02/2010 | Asphalt | 3 |  | Clay | 1 | 0 | 0 | 0 | 0 | 0 | 0 | 0 | 71 | 29 | 0 | 0 | 10/04/2004 | 0 | 09/07/2011 | 0 | MnROAD Mainline - Interstate 94 | 1 | 0 | 0 | 2 | 0 | 0 | 0 | 0 | 0 | 0 | 0 | 0 | 0 | 0 | 0 | 0 | 0 | 0 | 0 | 0 | 0 | 0 | 0 | 0 | 0 | 0 | 0 | 0 | 0 | 0 | 0 | 0 | 0 | 0 | 0 | 1 | 0 | 1 | 1 | 0 | 12 | 0 | 0 | 0 | 0 | 17 | 5 | 0 | 27 | 90 |  | 4859665 | 2006
63-P-2004 | 63 | Passing | Rigid | 04/02/2010 | Asphalt | 2 |  | Clay | 0 | 0 | 0 | 0 | 0 | 0 | 0 | 0 | 35 | 0 | 0 | 0 | 10/04/2004 | 0 | 09/07/2011 | 0 | MnROAD Mainline - Interstate 94 | 2 | 0 | 0 | 3 | 0 | 0 | 0 | 0 | 0 | 0 | 0 | 0 | 0 | 0 | 0 | 0 | 0 | 0 | 0 | 0 | 0 | 0 | 0 | 0 | 0 | 0 | 0 | 0 | 0 | 0 | 0 | 0 | 0 | 0 | 0 | 1 | 0 | 0 | 12 | 0 | 0 | 0 | 0 | 0 | 0 | 10 | 0 | 0 | 13 | 90 |  | 1307482 | 2006
63-D-2004 | 63 | Driving | Rigid | 07/20/2010 | Asphalt | 5 |  | Clay | 2 | 0 | 0 | 0 | 0 | 0 | 0 | 0 | 116 | 18 | 0 | 0 | 10/04/2004 | 0 | 09/07/2011 | 0 | MnROAD Mainline - Interstate 94 | 6 | 1 | 0 | 26 | 3 | 0 | 0 | 0 | 0 | 0 | 0 | 0 | 0 | 0 | 0 | 2 | 2 | 0 | 1 | 0 | 0 | 1 | 0 | 0 | 0 | 0 | 0 | 0 | 0 | 0 | 0 | 0 | 0 | 0 | 0 | 4 | 1 | 0 | 91 | 12 | 0 | 0 | 0 | 0 | 0 | 32 | 4 | 0 | 33 | 90 |  | 4993174 | 2115
63-P-2004 | 63 | Passing | Rigid | 07/20/2010 | Asphalt | 7 |  | Clay | 0 | 0 | 0 | 0 | 0 | 0 | 0 | 0 | 73 | 0 | 0 | 0 | 10/04/2004 | 0 | 09/07/2011 | 0 | MnROAD Mainline - Interstate 94 | 7 | 0 | 0 | 27 | 0 | 0 | 0 | 0 | 0 | 0 | 0 | 0 | 0 | 0 | 0 | 0 | 0 | 0 | 0 | 0 | 0 | 0 | 0 | 0 | 0 | 0 | 0 | 0 | 0 | 0 | 0 | 0 | 0 | 0 | 0 | 0 | 1 | 0 | 0 | 12 | 0 | 0 | 0 | 0 | 0 | 23 | 0 | 0 | 21 | 90 |  | 1344767 | 2115
63-D-2004 | 63 | Driving | Rigid | 09/16/2010 | Asphalt | 6 |  | Clay | 0 | 6 | 0 | 0 | 0 | 0 | 0 | 0 | 127 | 43 | 0 | 0 | 10/04/2004 | 0 | 09/07/2011 | 0 | MnROAD Mainline - Interstate 94 | 10 | 0 | 0 | 33 | 0 | 0 | 0 | 0 | 0 | 0 | 0 | 0 | 0 | 0 | 0 | 1 | 0 | 0 | 0 | 0 | 0 | 0 | 0 | 0 | 0 | 0 | 0 | 0 | 0 | 0 | 0 | 0 | 0 | 0 | 0 | 4 | 1 | 0 | 91 | 12 | 0 | 0 | 0 | 0 | 0 | 34 | 9 | 0 | 40 | 90 |  | 5095802 | 2173
63-P-2004 | 63 | Passing | Rigid | 09/16/2010 | Asphalt | 17 |  | Clay | 0 | 0 | 0 | 0 | 0 | 0 | 0 | 0 | 101 | 0 | 0 | 0 | 10/04/2004 | 0 | 09/07/2011 | 0 | MnROAD Mainline - Interstate 94 | 11 | 0 | 0 | 37 | 0 | 0 | 0 | 0 | 0 | 0 | 0 | 0 | 0 | 0 | 0 | 0 | 0 | 0 | 1 | 0 | 0 | 2 | 0 | 0 | 0 | 0 | 0 | 0 | 0 | 0 | 0 | 0 | 0 | 0 | 0 | 0 | 1 | 0 | 0 | 12 | 0 | 0 | 0 | 0 | 0 | 32 | 0 | 0 | 39 | 90 |  | 1374178 | 2173
63-D-2004 | 63 | Driving | Rigid | 10/18/2010 | Asphalt | 10 |  | Clay | 0 | 6 | 0 | 0 | 0 | 0 | 0 | 0 | 127 | 58 | 0 | 0 | 10/04/2004 | 0 | 09/07/2011 | 0 | MnROAD Mainline - Interstate 94 | 9 | 0 | 0 | 30 | 0 | 0 | 0 | 0 | 0 | 0 | 0 | 0 | 0 | 0 | 0 | 1 | 0 | 0 | 0 | 0 | 0 | 0 | 0 | 0 | 0 | 0 | 0 | 0 | 0 | 0 | 0 | 0 | 0 | 0 | 0 | 4 | 1 | 0 | 91 | 12 | 0 | 0 | 0 | 0 | 0 | 34 | 12 | 0 | 40 | 90 |  | 5201825 | 2205
63-P-2004 | 63 | Passing | Rigid | 10/18/2010 | Asphalt | 17 |  | Clay | 0 | 0 | 0 | 0 | 0 | 0 | 0 | 0 | 109 | 0 | 0 | 0 | 10/04/2004 | 0 | 09/07/2011 | 0 | MnROAD Mainline - Interstate 94 | 10 | 0 | 0 | 35 | 0 | 0 | 0 | 0 | 0 | 0 | 0 | 0 | 0 | 0 | 0 | 2 | 0 | 0 | 1 | 0 | 0 | 2 | 0 | 0 | 0 | 0 | 0 | 0 | 0 | 0 | 0 | 0 | 0 | 0 | 0 | 0 | 1 | 0 | 0 | 12 | 0 | 0 | 0 | 0 | 0 | 33 | 0 | 0 | 39 | 90 |  | 1400974 | 2205
63-D-2004 | 63 | Driving | Rigid | 03/18/2011 | Asphalt | 6 |  | Clay | 5 | 2 | 0 | 0 | 0 | 0 | 0 | 0 | 96 | 80 | 18 | 0 | 10/04/2004 | 0 | 09/07/2011 | 0 | MnROAD Mainline - Interstate 94 | 6 | 0 | 1 | 24 | 0 | 2 | 0 | 0 | 0 | 0 | 0 | 0 | 0 | 0 | 0 | 0 | 0 | 0 | 0 | 0 | 0 | 0 | 0 | 0 | 0 | 0 | 0 | 0 | 0 | 0 | 0 | 0 | 0 | 0 | 0 | 3 | 1 | 1 | 61 | 30 | 12 | 0 | 0 | 0 | 0 | 28 | 16 | 4 | 40 | 90 | All joints sealed fall 2010 | 5665237 | 2356
63-P-2004 | 63 | Passing | Rigid | 03/18/2011 | Asphalt | 17 |  | Clay | 1 | 0 | 0 | 0 | 0 | 0 | 0 | 0 | 88 | 3 | 0 | 0 | 10/04/2004 | 0 | 09/07/2011 | 0 | MnROAD Mainline - Interstate 94 | 11 | 0 | 0 | 36 | 0 | 0 | 0 | 0 | 0 | 0 | 0 | 0 | 0 | 0 | 0 | 0 | 0 | 0 | 1 | 0 | 0 | 2 | 0 | 0 | 0 | 0 | 0 | 0 | 0 | 0 | 0 | 0 | 0 | 0 | 0 | 0 | 0 | 1 | 0 | 0 | 12 | 0 | 0 | 0 | 0 | 24 | 1 | 0 | 36 | 90 | All joints sealed fall 2010 | 1523014 | 2356
63-D-2004 | 63 | Driving | Rigid | 04/12/2011 | Asphalt | 12 |  | Clay | 1 | 2 | 0 | 0 | 0 | 0 | 0 | 0 | 95 | 65 | 10 | 0 | 10/04/2004 | 0 | 09/07/2011 | 0 | MnROAD Mainline - Interstate 94 | 8 | 0 | 0 | 32 | 0 | 0 | 0 | 0 | 0 | 0 | 0 | 0 | 0 | 0 | 0 | 0 | 0 | 0 | 0 | 0 | 0 | 0 | 0 | 0 | 0 | 0 | 0 | 0 | 0 | 0 | 0 | 0 | 0 | 0 | 0 | 3 | 1 | 1 | 61 | 30 | 12 | 0 | 0 | 0 | 0 | 28 | 13 | 2 | 40 | 90 |  | 5680283 | 2381
63-P-2004 | 63 | Passing | Rigid | 04/12/2011 | Asphalt | 17 |  | Clay | 1 | 0 | 0 | 0 | 0 | 0 | 0 | 0 | 96 | 3 | 0 | 0 | 10/04/2004 | 0 | 09/07/2011 | 0 | MnROAD Mainline - Interstate 94 | 14 | 0 | 0 | 42 | 0 | 0 | 0 | 0 | 0 | 0 | 0 | 0 | 0 | 0 | 0 | 0 | 0 | 0 | 1 | 0 | 0 | 2 | 0 | 0 | 0 | 0 | 0 | 0 | 0 | 0 | 0 | 0 | 0 | 0 | 0 | 0 | 0 | 1 | 0 | 0 | 12 | 0 | 0 | 0 | 0 | 26 | 1 | 0 | 35 | 90 |  | 1534665 | 2381
63-D-2011 | 63 | Driving | Rigid | 09/29/2011 | Asphalt | 0 |  | Clay | 0 | 0 | 0 | 0 | 0 | 0 | 0 | 0 | 129 | 0 | 0 | 0 | 09/08/2011 | 0 | 05/31/2013 | 0 | MnROAD Mainline - Interstate 94 | 0 | 0 | 0 | 0 | 0 | 0 | 0 | 0 | 0 | 90 | 90 | 0 | 0 | 3 | 0 | 2 | 0 | 0 | 0 | 0 | 0 | 0 | 0 | 0 | 0 | 0 | 0 | 0 | 0 | 0 | 0 | 0 | 0 | 0 | 0 | 27 | 0 | 0 | 810 | 0 | 0 | 0 | 0 | 0 | 0 | 27 | 0 | 0 | 25 | 90 | 27 patches during ML construction |  | 21
63-P-2011 | 63 | Passing | Rigid | 09/29/2011 | Asphalt | 3 |  | Clay | 0 | 0 | 0 | 0 | 0 | 0 | 0 | 0 | 85 | 5 | 0 | 0 | 09/08/2011 | 0 | 05/31/2013 | 0 | MnROAD Mainline - Interstate 94 | 1 | 0 | 0 | 3 | 0 | 0 | 0 | 0 | 0 | 90 | 90 | 0 | 0 | 2 | 0 | 0 | 0 | 0 | 0 | 0 | 0 | 0 | 0 | 0 | 0 | 0 | 0 | 0 | 0 | 0 | 0 | 0 | 0 | 0 | 0 | 18 | 0 | 0 | 540 | 0 | 0 | 0 | 0 | 0 | 0 | 22 | 1 | 0 | 21 | 90 | 18 patches during ML construction |  | 21
63-D-2011 | 63 | Driving | Rigid | 04/26/2012 | Asphalt | 0 |  | Clay | 0 | 0 | 0 | 0 | 0 | 0 | 0 | 0 | 122 | 54 | 0 | 0 | 09/08/2011 | 0 | 05/31/2013 | 0 | MnROAD Mainline - Interstate 94 | 3 | 0 | 0 | 13 | 0 | 0 | 0 | 0 | 0 | 90 | 90 | 0 | 0 | 3 | 0 | 2 | 0 | 0 | 0 | 0 | 0 | 0 | 0 | 0 | 0 | 0 | 0 | 0 | 0 | 0 | 0 | 0 | 0 | 0 | 0 | 27 | 0 | 0 | 810 | 0 | 0 | 0 | 0 | 0 | 0 | 30 | 11 | 0 | 36 | 90 |  | 569527 | 231
63-P-2011 | 63 | Passing | Rigid | 04/26/2012 | Asphalt | 9 |  | Clay | 0 | 0 | 0 | 0 | 0 | 0 | 0 | 0 | 150 | 5 | 0 | 0 | 09/08/2011 | 0 | 05/31/2013 | 0 | MnROAD Mainline - Interstate 94 | 4 | 0 | 0 | 15 | 0 | 0 | 0 | 0 | 0 | 90 | 90 | 0 | 0 | 2 | 0 | 0 | 0 | 0 | 0 | 0 | 0 | 0 | 0 | 0 | 0 | 0 | 0 | 0 | 0 | 0 | 0 | 0 | 0 | 0 | 0 | 18 | 0 | 0 | 540 | 0 | 0 | 0 | 0 | 0 | 0 | 35 | 1 | 0 | 34 | 90 |  | 130231 | 231
92-D-1997 | 92 | Driving | Rigid | 05/27/2005 | Asphalt | 0 |  | Clay | 0 | 0 | 0 | 0 | 0 | 0 | 0 | 0 | 17 | 0 | 0 | 0 | 10/03/1997 | 0 | 04/19/2010 | 0 | MnROAD Mainline - Interstate 94 | 0 | 0 | 0 | 0 | 0 | 0 | 0 | 0 | 0 | 18 | 17 | 0 | 1 | 1 | 0 | 0 | 0 | 0 | 0 | 0 | 0 | 0 | 0 | 0 | 0 | 0 | 0 | 0 | 0 | 0 | 0 | 0 | 0 | 0 | 0 | 0 | 0 | 0 | 0 | 0 | 0 | 0 | 0 | 0 | 0 | 2 | 0 | 0 | 2 | 17 |  | 6678421 | 2793
92-P-1997 | 92 | Passing | Rigid | 03/31/2010 | Asphalt | 0 |  | Clay | 0 | 0 | 0 | 0 | 0 | 0 | 0 | 0 | 60 | 0 | 0 | 0 | 10/03/1997 | 0 | 04/19/2010 | 0 | MnROAD Mainline - Interstate 94 | 0 | 0 | 0 | 0 | 0 | 0 | 0 | 0 | 0 | 17 | 15 | 2 | 0 | 0 | 0 | 0 | 0 | 0 | 0 | 0 | 0 | 0 | 0 | 0 | 0 | 0 | 0 | 0 | 0 | 0 | 0 | 0 | 0 | 0 | 0 | 0 | 0 | 0 | 0 | 0 | 0 | 0 | 0 | 0 | 0 | 6 | 0 | 0 | 6 | 17 |  | 3026263 | 4562
92-D-1997 | 92 | Driving | Rigid | 10/18/2005 | Asphalt | 0 |  | Clay | 0 | 0 | 0 | 0 | 0 | 0 | 0 | 0 | 17 | 0 | 0 | 0 | 10/03/1997 | 0 | 04/19/2010 | 0 | MnROAD Mainline - Interstate 94 | 0 | 0 | 0 | 0 | 0 | 0 | 0 | 0 | 0 | 18 | 17 | 0 | 1 | 0 | 0 | 0 | 0 | 0 | 0 | 0 | 0 | 0 | 0 | 0 | 0 | 0 | 0 | 0 | 0 | 0 | 0 | 0 | 0 | 0 | 0 | 0 | 0 | 0 | 0 | 0 | 0 | 0 | 0 | 0 | 0 | 2 | 0 | 0 | 2 | 17 |  | 7176650 | 2937
92-P-1997 | 92 | Passing | Rigid | 10/18/2005 | Asphalt | 0 |  | Clay | 0 | 0 | 0 | 0 | 0 | 0 | 0 | 0 | 58 | 0 | 0 | 0 | 10/03/1997 | 0 | 04/19/2010 | 0 | MnROAD Mainline - Interstate 94 | 0 | 0 | 0 | 0 | 0 | 0 | 0 | 0 | 0 | 18 | 17 | 1 | 0 | 1 | 0 | 0 | 0 | 0 | 0 | 0 | 0 | 0 | 0 | 0 | 0 | 0 | 0 | 0 | 0 | 0 | 0 | 0 | 0 | 0 | 0 | 0 | 0 | 0 | 0 | 0 | 0 | 0 | 0 | 0 | 0 | 6 | 0 | 0 | 6 | 17 |  | 2004641 | 2937
92-D-1997 | 92 | Driving | Rigid | 04/18/2006 | Asphalt | 0 |  | Clay | 0 | 0 | 0 | 0 | 0 | 0 | 0 | 0 | 17 | 0 | 0 | 0 | 10/03/1997 | 0 | 04/19/2010 | 0 | MnROAD Mainline - Interstate 94 | 0 | 0 | 0 | 0 | 0 | 0 | 0 | 0 | 0 | 18 | 17 | 0 | 1 | 0 | 0 | 0 | 0 | 0 | 0 | 0 | 0 | 0 | 0 | 0 | 0 | 0 | 0 | 0 | 0 | 0 | 0 | 0 | 0 | 0 | 0 | 0 | 0 | 0 | 0 | 0 | 0 | 0 | 0 | 0 | 0 | 2 | 0 | 0 | 2 | 17 |  | 7707198 | 3119
92-P-1997 | 92 | Passing | Rigid | 04/18/2006 | Asphalt | 0 |  | Clay | 0 | 0 | 0 | 0 | 0 | 0 | 0 | 0 | 58 | 0 | 0 | 0 | 10/03/1997 | 0 | 04/19/2010 | 0 | MnROAD Mainline - Interstate 94 | 0 | 0 | 0 | 0 | 0 | 0 | 0 | 0 | 0 | 18 | 17 | 1 | 0 | 1 | 0 | 0 | 0 | 0 | 0 | 0 | 0 | 0 | 0 | 0 | 0 | 0 | 0 | 0 | 0 | 0 | 0 | 0 | 0 | 0 | 0 | 0 | 0 | 0 | 0 | 0 | 0 | 0 | 0 | 0 | 0 | 6 | 0 | 0 | 6 | 17 |  | 2137874 | 3119
92-D-1997 | 92 | Driving | Rigid | 10/26/2006 | Asphalt | 0 |  | Clay | 0 | 0 | 0 | 0 | 0 | 0 | 0 | 0 | 30 | 0 | 0 | 0 | 10/03/1997 | 0 | 04/19/2010 | 0 | MnROAD Mainline - Interstate 94 | 0 | 0 | 0 | 0 | 0 | 0 | 0 | 0 | 0 | 18 | 17 | 0 | 1 | 0 | 0 | 0 | 0 | 0 | 0 | 0 | 0 | 0 | 0 | 0 | 0 | 0 | 0 | 0 | 0 | 0 | 0 | 0 | 0 | 0 | 0 | 0 | 0 | 0 | 0 | 0 | 0 | 0 | 0 | 0 | 0 | 3 | 0 | 0 | 3 | 17 |  | 8132183 | 3310
92-P-1997 | 92 | Passing | Rigid | 10/26/2006 | Asphalt | 0 |  | Clay | 0 | 0 | 0 | 0 | 0 | 0 | 0 | 0 | 60 | 0 | 0 | 0 | 10/03/1997 | 0 | 04/19/2010 | 0 | MnROAD Mainline - Interstate 94 | 0 | 0 | 0 | 0 | 0 | 0 | 0 | 0 | 0 | 18 | 17 | 1 | 0 | 1 | 0 | 0 | 0 | 0 | 0 | 0 | 0 | 0 | 0 | 0 | 0 | 0 | 0 | 0 | 0 | 0 | 0 | 0 | 0 | 0 | 0 | 0 | 0 | 0 | 0 | 0 | 0 | 0 | 0 | 0 | 0 | 6 | 0 | 0 | 6 | 17 |  | 2335145 | 3310
92-D-1997 | 92 | Driving | Rigid | 05/14/2007 | Asphalt | 0 |  | Clay | 0 | 0 | 0 | 0 | 0 | 0 | 0 | 0 | 30 | 0 | 0 | 0 | 10/03/1997 | 0 | 04/19/2010 | 0 | MnROAD Mainline - Interstate 94 | 0 | 0 | 0 | 0 | 0 | 0 | 0 | 0 | 0 | 18 | 17 | 0 | 1 | 0 | 0 | 0 | 0 | 0 | 0 | 0 | 0 | 0 | 0 | 0 | 0 | 0 | 0 | 0 | 0 | 0 | 0 | 0 | 0 | 0 | 0 | 0 | 0 | 0 | 0 | 0 | 0 | 0 | 0 | 0 | 0 | 3 | 0 | 0 | 3 | 17 |  | 8765662 | 3510
92-P-1997 | 92 | Passing | Rigid | 05/14/2007 | Asphalt | 0 |  | Clay | 0 | 0 | 0 | 0 | 0 | 0 | 0 | 0 | 60 | 0 | 0 | 0 | 10/03/1997 | 0 | 04/19/2010 | 0 | MnROAD Mainline - Interstate 94 | 0 | 0 | 0 | 0 | 0 | 0 | 0 | 0 | 0 | 18 | 17 | 1 | 0 | 1 | 0 | 0 | 0 | 0 | 0 | 0 | 0 | 0 | 0 | 0 | 0 | 0 | 0 | 0 | 0 | 0 | 0 | 0 | 0 | 0 | 0 | 0 | 0 | 0 | 0 | 0 | 0 | 0 | 0 | 0 | 0 | 6 | 0 | 0 | 6 | 17 |  | 2485712 | 3510
92-D-1997 | 92 | Driving | Rigid | 11/06/2007 | Asphalt | 0 |  | Clay | 0 | 0 | 0 | 0 | 0 | 0 | 0 | 0 | 30 | 0 | 0 | 0 | 10/03/1997 | 0 | 04/19/2010 | 0 | MnROAD Mainline - Interstate 94 | 0 | 0 | 0 | 0 | 0 | 0 | 0 | 0 | 0 | 18 | 17 | 0 | 1 | 0 | 0 | 0 | 0 | 0 | 0 | 0 | 0 | 0 | 0 | 0 | 0 | 0 | 0 | 0 | 0 | 0 | 0 | 0 | 0 | 0 | 0 | 0 | 0 | 0 | 0 | 0 | 0 | 0 | 0 | 0 | 0 | 3 | 0 | 0 | 3 | 17 |  | 9268821 | 3686
92-P-1997 | 92 | Passing | Rigid | 11/06/2007 | Asphalt | 0 |  | Clay | 0 | 0 | 0 | 0 | 0 | 0 | 0 | 0 | 60 | 0 | 0 | 0 | 10/03/1997 | 0 | 04/19/2010 | 0 | MnROAD Mainline - Interstate 94 | 0 | 0 | 0 | 0 | 0 | 0 | 0 | 0 | 0 | 18 | 17 | 1 | 0 | 1 | 0 | 0 | 0 | 0 | 0 | 0 | 0 | 0 | 0 | 0 | 0 | 0 | 0 | 0 | 0 | 0 | 0 | 0 | 0 | 0 | 0 | 0 | 0 | 0 | 0 | 0 | 0 | 0 | 0 | 0 | 0 | 6 | 0 | 0 | 6 | 17 |  | 2615728 | 3686
92-D-1997 | 92 | Driving | Rigid | 04/14/2008 | Asphalt | 0 |  | Clay | 0 | 0 | 0 | 0 | 0 | 0 | 0 | 0 | 30 | 0 | 0 | 0 | 10/03/1997 | 0 | 04/19/2010 | 0 | MnROAD Mainline - Interstate 94 | 0 | 0 | 0 | 0 | 0 | 0 | 0 | 0 | 0 | 18 | 17 | 0 | 1 | 0 | 0 | 0 | 0 | 0 | 0 | 0 | 0 | 0 | 0 | 0 | 0 | 0 | 0 | 0 | 0 | 0 | 0 | 0 | 0 | 0 | 0 | 0 | 0 | 0 | 0 | 0 | 0 | 0 | 0 | 0 | 0 | 3 | 0 | 0 | 3 | 17 |  | 9674679 | 3846
92-P-1997 | 92 | Passing | Rigid | 04/14/2008 | Asphalt | 0 |  | Clay | 0 | 0 | 0 | 0 | 0 | 0 | 0 | 0 | 60 | 0 | 0 | 0 | 10/03/1997 | 0 | 04/19/2010 | 0 | MnROAD Mainline - Interstate 94 | 0 | 0 | 0 | 0 | 0 | 0 | 0 | 0 | 0 | 18 | 17 | 1 | 0 | 1 | 0 | 0 | 0 | 0 | 0 | 0 | 0 | 0 | 0 | 0 | 0 | 0 | 0 | 0 | 0 | 0 | 0 | 0 | 0 | 0 | 0 | 0 | 0 | 0 | 0 | 0 | 0 | 0 | 0 | 0 | 0 | 6 | 0 | 0 | 6 | 17 |  | 2712744 | 3846
92-D-1997 | 92 | Driving | Rigid | 06/16/2009 | Asphalt | 0 |  | Clay | 0 | 0 | 0 | 0 | 0 | 0 | 0 | 0 | 30 | 0 | 0 | 0 | 10/03/1997 | 0 | 04/19/2010 | 0 | MnROAD Mainline - Interstate 94 | 0 | 0 | 0 | 0 | 0 | 0 | 0 | 0 | 0 | 18 | 17 | 0 | 1 | 0 | 0 | 0 | 0 | 0 | 0 | 0 | 0 | 0 | 0 | 0 | 0 | 0 | 0 | 0 | 0 | 0 | 0 | 0 | 0 | 0 | 0 | 0 | 0 | 0 | 0 | 0 | 0 | 0 | 0 | 0 | 0 | 3 | 0 | 0 | 3 | 17 |  | 10079113 | 4274
92-P-1997 | 92 | Passing | Rigid | 06/16/2009 | Asphalt | 0 |  | Clay | 0 | 0 | 0 | 0 | 0 | 0 | 0 | 0 | 60 | 0 | 0 | 0 | 10/03/1997 | 0 | 04/19/2010 | 0 | MnROAD Mainline - Interstate 94 | 0 | 0 | 0 | 0 | 0 | 0 | 0 | 0 | 0 | 18 | 17 | 1 | 0 | 1 | 0 | 0 | 0 | 0 | 0 | 0 | 0 | 0 | 0 | 0 | 0 | 0 | 0 | 0 | 0 | 0 | 0 | 0 | 0 | 0 | 0 | 0 | 0 | 0 | 0 | 0 | 0 | 0 | 0 | 0 | 0 | 6 | 0 | 0 | 6 | 17 |  | 2809380 | 4274
92-D-1997 | 92 | Driving | Rigid | 09/16/2009 | Asphalt | 0 |  | Clay | 0 | 0 | 0 | 0 | 0 | 0 | 0 | 0 | 30 | 0 | 0 | 0 | 10/03/1997 | 0 | 04/19/2010 | 0 | MnROAD Mainline - Interstate 94 | 0 | 0 | 0 | 0 | 0 | 0 | 0 | 0 | 0 | 17 | 16 | 0 | 1 | 0 | 0 | 0 | 0 | 0 | 1 | 0 | 0 | 2 | 0 | 0 | 0 | 0 | 0 | 0 | 0 | 0 | 0 | 0 | 0 | 0 | 0 | 0 | 0 | 0 | 0 | 0 | 0 | 0 | 0 | 0 | 0 | 3 | 0 | 0 | 3 | 17 |  | 10357547 | 4366
92-P-1997 | 92 | Passing | Rigid | 09/16/2009 | Asphalt | 0 |  | Clay | 0 | 0 | 0 | 0 | 0 | 0 | 0 | 0 | 60 | 0 | 0 | 0 | 10/03/1997 | 0 | 04/19/2010 | 0 | MnROAD Mainline - Interstate 94 | 0 | 0 | 0 | 0 | 0 | 0 | 0 | 0 | 0 | 17 | 16 | 1 | 0 | 1 | 0 | 0 | 0 | 0 | 1 | 0 | 0 | 3 | 0 | 0 | 0 | 0 | 0 | 0 | 0 | 0 | 0 | 0 | 0 | 0 | 0 | 0 | 0 | 0 | 0 | 0 | 0 | 0 | 0 | 0 | 0 | 6 | 0 | 0 | 6 | 17 |  | 2886909 | 4366
92-D-1997 | 92 | Driving | Rigid | 03/31/2010 | Asphalt | 0 |  | Clay | 0 | 0 | 0 | 0 | 0 | 0 | 0 | 0 | 30 | 0 | 0 | 0 | 10/03/1997 | 0 | 04/19/2010 | 0 | MnROAD Mainline - Interstate 94 | 0 | 0 | 0 | 0 | 0 | 0 | 0 | 0 | 0 | 17 | 15 | 1 | 1 | 0 | 0 | 16 | 0 | 0 | 1 | 0 | 0 | 2 | 0 | 0 | 0 | 0 | 0 | 0 | 0 | 0 | 0 | 0 | 0 | 0 | 0 | 0 | 0 | 0 | 0 | 0 | 0 | 0 | 0 | 0 | 0 | 3 | 0 | 0 | 3 | 17 |  | 10975222 | 4562
92-P-1997 | 92 | Passing | Rigid | 05/27/2005 | Asphalt | 0 |  | Clay | 0 | 0 | 0 | 0 | 0 | 0 | 0 | 0 | 58 | 0 | 0 | 0 | 10/03/1997 | 0 | 04/19/2010 | 0 | MnROAD Mainline - Interstate 94 | 0 | 0 | 0 | 0 | 0 | 0 | 0 | 0 | 0 | 18 | 18 | 0 | 0 | 0 | 0 | 0 | 0 | 0 | 0 | 0 | 0 | 0 | 0 | 0 | 0 | 0 | 0 | 0 | 0 | 0 | 0 | 0 | 0 | 0 | 0 | 0 | 0 | 0 | 0 | 0 | 0 | 0 | 0 | 0 | 0 | 6 | 0 | 0 | 6 | 17 |  | 1856941 | 2793
96-D-2016 | 96 | Driving | Rigid | 11/21/2018 | Asphalt | 2 |  | Clay | 1 | 0 | 0 | 0 | 0 | 0 | 0 | 0 | 0 | 0 | 0 | 0 | 09/28/2016 | 0 | 05/01/2022 | 0 | MnROAD Mainline - Interstate 94 | 0 | 0 | 0 | 0 | 0 | 0 | 0 | 0 | 0 | 69 | 61 | 4 | 1 | 3 | 0 | 134 | 125 | 161 | 41 | 17 | 17 | 92 | 39 | 30 | 0 | 0 | 0 | 0 | 0 | 2 | 0 | 1 | 10 | 0 | 4 | 31 | 2 | 0 | 226 | 8 | 0 | 0 | 0 | 0 | 0 | 0 | 0 | 0 | 2 | 72 |  | 2250856 | 784
96-P-2016 | 96 | Passing | Rigid | 04/26/2018 | Asphalt | 0 |  | Clay | 0 | 0 | 0 | 0 | 0 | 0 | 0 | 0 | 0 | 0 | 0 | 0 | 09/28/2016 | 0 | 05/01/2022 | 0 | MnROAD Mainline - Interstate 94 | 0 | 0 | 0 | 0 | 0 | 0 | 0 | 0 | 0 | 72 | 66 | 4 | 0 | 2 | 0 | 43 | 22 | 16 | 29 | 19 | 16 | 53 | 50 | 31 | 0 | 0 | 0 | 0 | 0 | 1 | 0 | 2 | 10 | 0 | 5 | 5 | 0 | 0 | 34 | 0 | 0 | 0 | 0 | 0 | 0 | 0 | 0 | 0 | 0 | 72 |  | 245363 | 575
96-D-2016 | 96 | Driving | Rigid | 03/20/2019 | Asphalt | 2 |  | Clay | 1 | 0 | 0 | 0 | 0 | 0 | 0 | 0 | 0 | 0 | 0 | 0 | 09/28/2016 | 0 | 05/01/2022 | 0 | MnROAD Mainline - Interstate 94 | 0 | 0 | 0 | 0 | 0 | 0 | 0 | 0 | 0 | 69 | 61 | 4 | 1 | 3 | 0 | 139 | 142 | 163 | 35 | 17 | 22 | 82 | 37 | 47 | 0 | 0 | 0 | 0 | 0 | 2 | 0 | 1 | 10 | 0 | 4 | 31 | 2 | 0 | 226 | 8 | 0 | 0 | 0 | 0 | 0 | 0 | 0 | 0 | 2 | 72 |  | 2697312 | 903
96-P-2016 | 96 | Passing | Rigid | 03/20/2019 | Asphalt | 1 |  | Clay | 0 | 0 | 0 | 0 | 0 | 0 | 0 | 0 | 0 | 0 | 0 | 0 | 09/28/2016 | 0 | 05/01/2022 | 0 | MnROAD Mainline - Interstate 94 | 0 | 0 | 0 | 0 | 0 | 0 | 0 | 0 | 0 | 72 | 66 | 4 | 0 | 2 | 0 | 48 | 22 | 16 | 29 | 23 | 17 | 44 | 63 | 32 | 0 | 0 | 0 | 0 | 0 | 1 | 0 | 2 | 10 | 0 | 5 | 5 | 0 | 0 | 34 | 0 | 0 | 0 | 0 | 0 | 0 | 0 | 0 | 0 | 0 | 72 |  | 524817 | 903
96-D-2016 | 96 | Driving | Rigid | 11/18/2019 | Asphalt | 2 |  | Clay | 1 | 0 | 0 | 0 | 0 | 0 | 0 | 0 | 0 | 0 | 0 | 0 | 09/28/2016 | 0 | 05/01/2022 | 0 | MnROAD Mainline - Interstate 94 | 0 | 0 | 0 | 0 | 0 | 0 | 0 | 0 | 0 | 69 | 61 | 4 | 1 | 3 | 0 | 139 | 142 | 163 | 35 | 17 | 22 | 82 | 37 | 47 | 0 | 0 | 0 | 0 | 0 | 2 | 0 | 1 | 10 | 0 | 4 | 31 | 2 | 0 | 226 | 8 | 0 | 0 | 0 | 0 | 0 | 0 | 0 | 0 | 2 | 72 |  | 3449604 | 1146
96-P-2016 | 96 | Passing | Rigid | 11/18/2019 | Asphalt | 1 |  | Clay | 0 | 0 | 0 | 0 | 0 | 0 | 0 | 0 | 0 | 0 | 0 | 0 | 09/28/2016 | 0 | 05/01/2022 | 0 | MnROAD Mainline - Interstate 94 | 0 | 0 | 0 | 0 | 0 | 0 | 0 | 0 | 0 | 72 | 66 | 4 | 0 | 2 | 0 | 48 | 22 | 16 | 29 | 23 | 17 | 44 | 63 | 32 | 0 | 0 | 0 | 0 | 0 | 1 | 0 | 2 | 10 | 0 | 5 | 5 | 0 | 0 | 34 | 0 | 0 | 0 | 0 | 0 | 0 | 0 | 0 | 0 | 0 | 72 |  | 784371 | 1146
96-D-1997 | 96 | Driving | Rigid | 05/27/2005 | Asphalt | 0 |  | Clay | 0 | 0 | 0 | 0 | 0 | 0 | 0 | 0 | 3 | 0 | 0 | 0 | 10/03/1997 | 0 | 08/09/2011 | 0 | MnROAD Mainline - Interstate 94 | 0 | 0 | 0 | 0 | 0 | 0 | 0 | 0 | 0 | 72 | 72 | 0 | 0 | 1 | 0 | 0 | 0 | 0 | 0 | 0 | 0 | 0 | 0 | 0 | 0 | 0 | 0 | 0 | 0 | 0 | 0 | 0 | 0 | 0 | 0 | 0 | 0 | 0 | 0 | 0 | 0 | 0 | 0 | 0 | 0 | 1 | 0 | 0 | 0 | 72 |  | 6678421 | 2793
96-P-1997 | 96 | Passing | Rigid | 05/27/2005 | Asphalt | 0 |  | Clay | 0 | 0 | 0 | 0 | 0 | 0 | 0 | 0 | 0 | 0 | 0 | 0 | 10/03/1997 | 0 | 08/09/2011 | 0 | MnROAD Mainline - Interstate 94 | 0 | 0 | 0 | 0 | 0 | 0 | 0 | 0 | 0 | 72 | 68 | 4 | 0 | 1 | 0 | 0 | 0 | 0 | 0 | 0 | 0 | 0 | 0 | 0 | 0 | 0 | 0 | 0 | 0 | 0 | 0 | 0 | 0 | 0 | 0 | 0 | 0 | 0 | 0 | 0 | 0 | 0 | 0 | 0 | 0 | 0 | 0 | 0 | 0 | 72 |  | 1856941 | 2793
96-D-1997 | 96 | Driving | Rigid | 10/18/2005 | Asphalt | 0 |  | Clay | 0 | 0 | 0 | 0 | 0 | 0 | 0 | 0 | 3 | 0 | 0 | 0 | 10/03/1997 | 0 | 08/09/2011 | 0 | MnROAD Mainline - Interstate 94 | 0 | 0 | 0 | 0 | 0 | 0 | 0 | 0 | 0 | 72 | 72 | 0 | 0 | 1 | 0 | 0 | 0 | 0 | 0 | 0 | 0 | 0 | 0 | 0 | 0 | 0 | 0 | 0 | 0 | 0 | 0 | 0 | 0 | 0 | 0 | 0 | 0 | 0 | 0 | 0 | 0 | 0 | 0 | 0 | 0 | 2 | 0 | 0 | 0 | 72 |  | 7176650 | 2937
96-P-1997 | 96 | Passing | Rigid | 10/18/2005 | Asphalt | 0 |  | Clay | 0 | 0 | 0 | 0 | 0 | 0 | 0 | 0 | 0 | 0 | 0 | 0 | 10/03/1997 | 0 | 08/09/2011 | 0 | MnROAD Mainline - Interstate 94 | 0 | 0 | 0 | 0 | 0 | 0 | 0 | 0 | 0 | 72 | 66 | 6 | 0 | 1 | 0 | 0 | 0 | 0 | 0 | 0 | 0 | 0 | 0 | 0 | 0 | 0 | 0 | 0 | 0 | 0 | 0 | 0 | 0 | 0 | 0 | 0 | 0 | 0 | 0 | 0 | 0 | 0 | 0 | 0 | 0 | 0 | 0 | 0 | 0 | 72 |  | 2004641 | 2937
96-D-1997 | 96 | Driving | Rigid | 04/18/2006 | Asphalt | 0 |  | Clay | 0 | 0 | 0 | 0 | 0 | 0 | 0 | 0 | 3 | 0 | 0 | 0 | 10/03/1997 | 0 | 08/09/2011 | 0 | MnROAD Mainline - Interstate 94 | 0 | 0 | 0 | 0 | 0 | 0 | 0 | 0 | 0 | 72 | 72 | 0 | 0 | 1 | 0 | 0 | 0 | 0 | 0 | 0 | 0 | 0 | 0 | 0 | 0 | 0 | 0 | 0 | 0 | 0 | 0 | 0 | 0 | 0 | 0 | 0 | 0 | 0 | 0 | 0 | 0 | 0 | 0 | 0 | 0 | 2 | 0 | 0 | 0 | 72 |  | 7707198 | 3119
96-P-1997 | 96 | Passing | Rigid | 04/18/2006 | Asphalt | 0 |  | Clay | 0 | 0 | 0 | 0 | 0 | 0 | 0 | 0 | 0 | 0 | 0 | 0 | 10/03/1997 | 0 | 08/09/2011 | 0 | MnROAD Mainline - Interstate 94 | 0 | 0 | 0 | 0 | 0 | 0 | 0 | 0 | 0 | 72 | 66 | 6 | 0 | 1 | 0 | 0 | 0 | 0 | 0 | 0 | 0 | 0 | 0 | 0 | 0 | 0 | 0 | 0 | 0 | 0 | 0 | 0 | 0 | 0 | 0 | 0 | 0 | 0 | 0 | 0 | 0 | 0 | 0 | 0 | 0 | 0 | 0 | 0 | 0 | 72 |  | 2137874 | 3119
96-D-1997 | 96 | Driving | Rigid | 10/26/2006 | Asphalt | 0 |  | Clay | 0 | 0 | 0 | 0 | 0 | 0 | 0 | 0 | 3 | 0 | 0 | 0 | 10/03/1997 | 0 | 08/09/2011 | 0 | MnROAD Mainline - Interstate 94 | 0 | 0 | 0 | 0 | 0 | 0 | 0 | 0 | 0 | 72 | 72 | 0 | 0 | 1 | 0 | 0 | 0 | 0 | 0 | 0 | 0 | 0 | 0 | 0 | 0 | 0 | 0 | 0 | 0 | 0 | 0 | 0 | 0 | 0 | 0 | 0 | 0 | 0 | 0 | 0 | 0 | 0 | 0 | 0 | 0 | 2 | 0 | 0 | 0 | 72 |  | 8132183 | 3310
96-P-1997 | 96 | Passing | Rigid | 10/26/2006 | Asphalt | 0 |  | Clay | 0 | 0 | 0 | 0 | 0 | 0 | 0 | 0 | 0 | 0 | 0 | 0 | 10/03/1997 | 0 | 08/09/2011 | 0 | MnROAD Mainline - Interstate 94 | 0 | 0 | 0 | 0 | 0 | 0 | 0 | 0 | 0 | 72 | 66 | 6 | 0 | 1 | 0 | 0 | 0 | 0 | 0 | 0 | 0 | 0 | 0 | 0 | 0 | 0 | 0 | 0 | 0 | 0 | 0 | 0 | 0 | 0 | 0 | 0 | 0 | 0 | 0 | 0 | 0 | 0 | 0 | 0 | 0 | 0 | 0 | 0 | 0 | 72 |  | 2335145 | 3310
96-D-1997 | 96 | Driving | Rigid | 05/14/2007 | Asphalt | 0 |  | Clay | 0 | 0 | 0 | 0 | 0 | 0 | 0 | 0 | 6 | 0 | 0 | 0 | 10/03/1997 | 0 | 08/09/2011 | 0 | MnROAD Mainline - Interstate 94 | 0 | 0 | 0 | 0 | 0 | 0 | 0 | 0 | 0 | 72 | 72 | 0 | 0 | 1 | 0 | 0 | 0 | 0 | 0 | 0 | 0 | 0 | 0 | 0 | 0 | 0 | 0 | 0 | 0 | 0 | 0 | 0 | 0 | 0 | 0 | 0 | 0 | 0 | 0 | 0 | 0 | 0 | 0 | 0 | 0 | 2 | 0 | 0 | 0 | 72 |  | 8765662 | 3510
96-P-1997 | 96 | Passing | Rigid | 05/14/2007 | Asphalt | 0 |  | Clay | 0 | 0 | 0 | 0 | 0 | 0 | 0 | 0 | 0 | 0 | 0 | 0 | 10/03/1997 | 0 | 08/09/2011 | 0 | MnROAD Mainline - Interstate 94 | 0 | 0 | 0 | 0 | 0 | 0 | 0 | 0 | 0 | 72 | 66 | 6 | 0 | 1 | 0 | 0 | 0 | 0 | 0 | 0 | 0 | 0 | 0 | 0 | 0 | 0 | 0 | 0 | 0 | 0 | 0 | 0 | 0 | 0 | 0 | 0 | 0 | 0 | 0 | 0 | 0 | 0 | 0 | 0 | 0 | 0 | 0 | 0 | 0 | 72 |  | 2485712 | 3510
96-D-1997 | 96 | Driving | Rigid | 11/06/2007 | Asphalt | 0 |  | Clay | 0 | 0 | 0 | 0 | 0 | 0 | 0 | 0 | 6 | 0 | 0 | 0 | 10/03/1997 | 0 | 08/09/2011 | 0 | MnROAD Mainline - Interstate 94 | 0 | 0 | 0 | 0 | 0 | 0 | 0 | 0 | 0 | 72 | 72 | 0 | 0 | 1 | 0 | 0 | 0 | 0 | 0 | 0 | 0 | 0 | 0 | 0 | 0 | 0 | 0 | 0 | 0 | 0 | 0 | 0 | 0 | 0 | 0 | 0 | 0 | 0 | 0 | 0 | 0 | 0 | 0 | 0 | 0 | 2 | 0 | 0 | 0 | 72 |  | 9268821 | 3686
96-P-1997 | 96 | Passing | Rigid | 11/06/2007 | Asphalt | 0 |  | Clay | 0 | 0 | 0 | 0 | 0 | 0 | 0 | 0 | 0 | 0 | 0 | 0 | 10/03/1997 | 0 | 08/09/2011 | 0 | MnROAD Mainline - Interstate 94 | 0 | 0 | 0 | 0 | 0 | 0 | 0 | 0 | 0 | 72 | 66 | 6 | 0 | 1 | 0 | 0 | 0 | 0 | 0 | 0 | 0 | 0 | 0 | 0 | 0 | 0 | 0 | 0 | 0 | 0 | 0 | 0 | 0 | 0 | 0 | 0 | 0 | 0 | 0 | 0 | 0 | 0 | 0 | 0 | 0 | 0 | 0 | 0 | 0 | 72 |  | 2615728 | 3686
96-D-1997 | 96 | Driving | Rigid | 04/14/2008 | Asphalt | 0 |  | Clay | 0 | 0 | 0 | 0 | 0 | 0 | 0 | 0 | 6 | 0 | 0 | 0 | 10/03/1997 | 0 | 08/09/2011 | 0 | MnROAD Mainline - Interstate 94 | 0 | 0 | 0 | 0 | 0 | 0 | 0 | 0 | 0 | 72 | 64 | 8 | 0 | 1 | 0 | 0 | 0 | 0 | 0 | 0 | 0 | 0 | 0 | 0 | 0 | 0 | 0 | 0 | 0 | 0 | 0 | 0 | 0 | 0 | 0 | 0 | 0 | 0 | 0 | 0 | 0 | 0 | 0 | 0 | 0 | 2 | 0 | 0 | 0 | 72 |  | 9674679 | 3846
96-P-1997 | 96 | Passing | Rigid | 04/14/2008 | Asphalt | 0 |  | Clay | 0 | 0 | 0 | 0 | 0 | 0 | 0 | 0 | 0 | 0 | 0 | 0 | 10/03/1997 | 0 | 08/09/2011 | 0 | MnROAD Mainline - Interstate 94 | 0 | 0 | 0 | 0 | 0 | 0 | 0 | 0 | 0 | 72 | 66 | 6 | 0 | 1 | 0 | 0 | 0 | 0 | 0 | 0 | 0 | 0 | 0 | 0 | 0 | 0 | 0 | 0 | 0 | 0 | 0 | 0 | 0 | 0 | 0 | 0 | 0 | 0 | 0 | 0 | 0 | 0 | 0 | 0 | 0 | 0 | 0 | 0 | 0 | 72 |  | 2712744 | 3846
96-D-1997 | 96 | Driving | Rigid | 06/16/2009 | Asphalt | 0 |  | Clay | 0 | 0 | 0 | 0 | 0 | 0 | 0 | 0 | 6 | 0 | 0 | 0 | 10/03/1997 | 0 | 08/09/2011 | 0 | MnROAD Mainline - Interstate 94 | 0 | 0 | 0 | 0 | 0 | 0 | 0 | 0 | 0 | 72 | 64 | 8 | 0 | 0 | 0 | 0 | 0 | 0 | 0 | 0 | 0 | 0 | 0 | 0 | 0 | 0 | 0 | 0 | 0 | 0 | 0 | 0 | 0 | 0 | 0 | 0 | 0 | 0 | 0 | 0 | 0 | 0 | 0 | 0 | 0 | 2 | 0 | 0 | 0 | 72 |  | 10079113 | 4274
96-P-1997 | 96 | Passing | Rigid | 06/16/2009 | Asphalt | 0 |  | Clay | 0 | 0 | 0 | 0 | 0 | 0 | 0 | 0 | 0 | 0 | 0 | 0 | 10/03/1997 | 0 | 08/09/2011 | 0 | MnROAD Mainline - Interstate 94 | 0 | 0 | 0 | 0 | 0 | 0 | 0 | 0 | 0 | 72 | 65 | 7 | 0 | 0 | 0 | 0 | 0 | 0 | 0 | 0 | 0 | 0 | 0 | 0 | 0 | 0 | 0 | 0 | 0 | 0 | 0 | 0 | 0 | 0 | 0 | 0 | 0 | 0 | 0 | 0 | 0 | 0 | 0 | 0 | 0 | 0 | 0 | 0 | 0 | 72 |  | 2809380 | 4274
96-D-1997 | 96 | Driving | Rigid | 09/16/2009 | Asphalt | 0 |  | Clay | 0 | 0 | 0 | 0 | 0 | 0 | 0 | 0 | 0 | 0 | 0 | 0 | 10/03/1997 | 0 | 08/09/2011 | 0 | MnROAD Mainline - Interstate 94 | 0 | 0 | 0 | 0 | 0 | 0 | 0 | 0 | 0 | 72 | 64 | 6 | 2 | 0 | 0 | 7 | 0 | 0 | 6 | 0 | 0 | 25 | 0 | 0 | 0 | 0 | 0 | 0 | 0 | 0 | 0 | 0 | 0 | 0 | 0 | 0 | 0 | 0 | 0 | 0 | 0 | 0 | 0 | 0 | 0 | 0 | 0 | 0 | 0 | 72 |  | 10357547 | 4366
96-P-1997 | 96 | Passing | Rigid | 09/16/2009 | Asphalt | 0 |  | Clay | 0 | 0 | 0 | 0 | 0 | 0 | 0 | 0 | 0 | 0 | 0 | 0 | 10/03/1997 | 0 | 08/09/2011 | 0 | MnROAD Mainline - Interstate 94 | 0 | 0 | 0 | 0 | 0 | 0 | 0 | 0 | 0 | 72 | 66 | 6 | 0 | 0 | 0 | 4 | 0 | 0 | 3 | 0 | 0 | 12 | 0 | 0 | 0 | 0 | 0 | 0 | 0 | 0 | 0 | 0 | 0 | 0 | 0 | 0 | 0 | 0 | 0 | 0 | 0 | 0 | 0 | 0 | 0 | 0 | 0 | 0 | 0 | 72 |  | 2886909 | 4366
96-D-1997 | 96 | Driving | Rigid | 03/31/2010 | Asphalt | 0 |  | Clay | 0 | 0 | 0 | 0 | 0 | 0 | 0 | 0 | 0 | 0 | 0 | 0 | 10/03/1997 | 0 | 08/09/2011 | 0 | MnROAD Mainline - Interstate 94 | 0 | 0 | 0 | 0 | 0 | 0 | 0 | 0 | 0 | 72 | 62 | 8 | 2 | 2 | 0 | 12 | 0 | 0 | 7 | 0 | 0 | 26 | 0 | 0 | 0 | 0 | 0 | 0 | 0 | 0 | 0 | 0 | 0 | 0 | 0 | 0 | 0 | 0 | 0 | 0 | 0 | 0 | 0 | 0 | 0 | 0 | 0 | 0 | 0 | 72 |  | 10975222 | 4562
96-P-1997 | 96 | Passing | Rigid | 03/31/2010 | Asphalt | 0 |  | Clay | 0 | 0 | 0 | 0 | 0 | 0 | 0 | 0 | 0 | 0 | 0 | 0 | 10/03/1997 | 0 | 08/09/2011 | 0 | MnROAD Mainline - Interstate 94 | 0 | 0 | 0 | 0 | 0 | 0 | 0 | 0 | 0 | 72 | 67 | 5 | 0 | 1 | 0 | 2 | 0 | 0 | 2 | 0 | 0 | 12 | 0 | 0 | 0 | 0 | 0 | 0 | 0 | 0 | 0 | 0 | 0 | 0 | 0 | 0 | 0 | 0 | 0 | 0 | 0 | 0 | 0 | 0 | 0 | 0 | 0 | 0 | 0 | 72 |  | 3026263 | 4562
96-D-1997 | 96 | Driving | Rigid | 09/16/2010 | Asphalt | 0 |  | Clay | 1 | 0 | 0 | 0 | 0 | 0 | 0 | 0 | 0 | 0 | 0 | 0 | 10/03/1997 | 0 | 08/09/2011 | 0 | MnROAD Mainline - Interstate 94 | 0 | 0 | 0 | 0 | 0 | 0 | 0 | 0 | 0 | 74 | 61 | 10 | 3 | 3 | 0 | 10 | 0 | 0 | 7 | 1 | 0 | 23 | 4 | 0 | 0 | 0 | 0 | 0 | 0 | 0 | 0 | 0 | 0 | 0 | 0 | 0 | 0 | 0 | 0 | 0 | 0 | 0 | 0 | 0 | 0 | 0 | 0 | 0 | 1 | 72 |  | 11211359 | 4731
96-P-1997 | 96 | Passing | Rigid | 09/16/2010 | Asphalt | 0 |  | Clay | 0 | 0 | 0 | 0 | 0 | 0 | 0 | 0 | 0 | 0 | 0 | 0 | 10/03/1997 | 0 | 08/09/2011 | 0 | MnROAD Mainline - Interstate 94 | 0 | 0 | 0 | 0 | 0 | 0 | 0 | 0 | 0 | 74 | 68 | 6 | 0 | 2 | 0 | 1 | 2 | 0 | 3 | 0 | 0 | 12 | 0 | 0 | 0 | 0 | 0 | 0 | 0 | 0 | 0 | 0 | 0 | 0 | 0 | 0 | 0 | 0 | 0 | 0 | 0 | 0 | 0 | 0 | 0 | 0 | 0 | 0 | 0 | 72 |  | 3092959 | 4731
96-D-1997 | 96 | Driving | Rigid | 04/12/2011 | Asphalt | 1 |  | Clay | 2 | 0 | 0 | 0 | 0 | 0 | 0 | 0 | 0 | 0 | 0 | 0 | 10/03/1997 | 0 | 08/09/2011 | 0 | MnROAD Mainline - Interstate 94 | 0 | 0 | 0 | 0 | 0 | 0 | 0 | 0 | 0 | 74 | 61 | 10 | 3 | 3 | 0 | 7 | 0 | 0 | 5 | 1 | 0 | 21 | 4 | 0 | 0 | 0 | 0 | 0 | 0 | 0 | 0 | 0 | 0 | 0 | 0 | 0 | 0 | 0 | 0 | 0 | 0 | 0 | 0 | 0 | 0 | 0 | 0 | 0 | 1 | 72 |  | 11795840 | 4939
96-P-1997 | 96 | Passing | Rigid | 04/12/2011 | Asphalt | 0 |  | Clay | 0 | 0 | 0 | 0 | 0 | 0 | 0 | 0 | 0 | 0 | 0 | 0 | 10/03/1997 | 0 | 08/09/2011 | 0 | MnROAD Mainline - Interstate 94 | 0 | 0 | 0 | 0 | 0 | 0 | 0 | 0 | 0 | 74 | 69 | 5 | 0 | 2 | 0 | 1 | 2 | 0 | 3 | 0 | 0 | 12 | 0 | 0 | 0 | 0 | 0 | 0 | 0 | 0 | 0 | 0 | 0 | 0 | 0 | 0 | 0 | 0 | 0 | 0 | 0 | 0 | 0 | 0 | 0 | 0 | 0 | 0 | 0 | 72 |  | 3253446 | 4939
96-D-2011 | 96 | Driving | Rigid | 09/29/2011 | Asphalt | 1 |  | Clay | 0 | 0 | 0 | 0 | 0 | 0 | 0 | 0 | 0 | 0 | 0 | 0 | 08/10/2011 | 0 | 09/01/2016 | 0 | MnROAD Mainline - Interstate 94 | 0 | 0 | 0 | 0 | 0 | 0 | 0 | 0 | 0 | 74 | 65 | 7 | 2 | 3 | 0 | 2 | 0 | 0 | 2 | 0 | 0 | 4 | 0 | 0 | 0 | 0 | 0 | 0 | 0 | 0 | 0 | 0 | 0 | 0 | 0 | 30 | 0 | 0 | 215 | 0 | 0 | 0 | 0 | 0 | 0 | 0 | 0 | 0 | 1 | 72 | partial depth PCC repairs in fall 2011 |  | 50
96-P-2011 | 96 | Passing | Rigid | 09/29/2011 | Asphalt | 0 |  | Clay | 0 | 0 | 0 | 0 | 0 | 0 | 0 | 0 | 0 | 0 | 0 | 0 | 08/10/2011 | 0 | 09/01/2016 | 0 | MnROAD Mainline - Interstate 94 | 0 | 0 | 0 | 0 | 0 | 0 | 0 | 0 | 0 | 74 | 68 | 6 | 0 | 2 | 0 | 0 | 0 | 0 | 0 | 0 | 0 | 0 | 0 | 0 | 0 | 0 | 0 | 0 | 0 | 1 | 0 | 0 | 10 | 0 | 0 | 3 | 0 | 0 | 20 | 0 | 0 | 0 | 0 | 0 | 0 | 0 | 0 | 0 | 0 | 72 | partial depth PCC repairs in fall 2011 |  | 50
96-D-2011 | 96 | Driving | Rigid | 04/26/2012 | Asphalt | 1 |  | Clay | 0 | 0 | 0 | 0 | 0 | 0 | 0 | 0 | 0 | 0 | 0 | 0 | 08/10/2011 | 0 | 09/01/2016 | 0 | MnROAD Mainline - Interstate 94 | 0 | 0 | 0 | 0 | 0 | 0 | 0 | 0 | 0 | 69 | 64 | 4 | 1 | 3 | 0 | 24 | 64 | 0 | 12 | 0 | 0 | 32 | 0 | 0 | 0 | 0 | 0 | 0 | 0 | 0 | 0 | 0 | 0 | 0 | 0 | 28 | 0 | 0 | 201 | 0 | 0 | 0 | 0 | 0 | 0 | 0 | 0 | 0 | 1 | 72 |  | 569527 | 260
96-P-2011 | 96 | Passing | Rigid | 04/26/2012 | Asphalt | 0 |  | Clay | 0 | 0 | 0 | 0 | 0 | 0 | 0 | 0 | 0 | 0 | 0 | 0 | 08/10/2011 | 0 | 09/01/2016 | 0 | MnROAD Mainline - Interstate 94 | 0 | 0 | 0 | 0 | 0 | 0 | 0 | 0 | 0 | 72 | 68 | 4 | 0 | 2 | 0 | 13 | 0 | 0 | 11 | 0 | 0 | 26 | 0 | 0 | 0 | 0 | 0 | 0 | 0 | 1 | 0 | 0 | 10 | 0 | 0 | 4 | 0 | 0 | 28 | 0 | 0 | 0 | 0 | 0 | 0 | 0 | 0 | 0 | 0 | 72 |  | 130231 | 260
96-D-2011 | 96 | Driving | Rigid | 09/24/2013 | Asphalt | 1 |  | Clay | 0 | 0 | 0 | 0 | 0 | 0 | 0 | 0 | 0 | 0 | 0 | 0 | 08/10/2011 | 0 | 09/01/2016 | 0 | MnROAD Mainline - Interstate 94 | 0 | 0 | 0 | 0 | 0 | 0 | 0 | 0 | 0 | 69 | 64 | 4 | 1 | 3 | 0 | 24 | 64 | 0 | 12 | 0 | 0 | 32 | 0 | 0 | 0 | 0 | 0 | 0 | 0 | 0 | 0 | 0 | 0 | 0 | 0 | 28 | 0 | 0 | 201 | 0 | 0 | 0 | 0 | 0 | 0 | 0 | 0 | 0 | 1 | 72 |  | 1976993 | 776
96-P-2011 | 96 | Passing | Rigid | 09/24/2013 | Asphalt | 0 |  | Clay | 0 | 0 | 0 | 0 | 0 | 0 | 0 | 0 | 0 | 0 | 0 | 0 | 08/10/2011 | 0 | 09/01/2016 | 0 | MnROAD Mainline - Interstate 94 | 0 | 0 | 0 | 0 | 0 | 0 | 0 | 0 | 0 | 72 | 68 | 4 | 0 | 2 | 0 | 13 | 0 | 0 | 11 | 0 | 0 | 26 | 0 | 0 | 0 | 0 | 0 | 0 | 0 | 1 | 0 | 0 | 10 | 0 | 0 | 4 | 0 | 0 | 28 | 0 | 0 | 0 | 0 | 0 | 0 | 0 | 0 | 0 | 0 | 72 |  | 498655 | 776
96-D-2011 | 96 | Driving | Rigid | 05/06/2014 | Asphalt | 3 |  | Clay | 0 | 0 | 0 | 0 | 0 | 0 | 0 | 0 | 0 | 0 | 0 | 0 | 08/10/2011 | 0 | 09/01/2016 | 0 | MnROAD Mainline - Interstate 94 | 0 | 0 | 0 | 0 | 0 | 0 | 0 | 0 | 0 | 69 | 61 | 4 | 1 | 3 | 0 | 62 | 76 | 45 | 14 | 4 | 2 | 39 | 12 | 3 | 0 | 0 | 0 | 0 | 0 | 0 | 0 | 1 | 0 | 0 | 4 | 32 | 0 | 0 | 229 | 0 | 0 | 0 | 0 | [5 empty] | 1 | 72 |  | 2668360 | 1000
96-P-2011 | 96 | Passing | Rigid | 05/06/2014 | Asphalt | 0 |  | Clay | 0 | 0 | 0 | 0 | 0 | 0 | 0 | 0 | 0 | 0 | 0 | 0 | 08/10/2011 | 0 | 09/01/2016 | 0 | MnROAD Mainline - Interstate 94 | 0 | 0 | 0 | 0 | 0 | 0 | 0 | 0 | 0 | 72 | 66 | 4 | 0 | 2 | 0 | 18 | 4 | 0 | 12 | 12 | 2 | 27 | 39 | 6 | 0 | 0 | 0 | 0 | 0 | 1 | 0 | 1 | 10 | 0 | 4 | 4 | 0 | 0 | 28 | 0 | 0 | 0 | 0 | [5 empty] | 2 | 72 |  | 667734 | 1000
96-D-2011 | 96 | Driving | Rigid | 10/27/2014 | Asphalt | 3 |  | Clay | 0 | 0 | 0 | 0 | 0 | 0 | 0 | 0 | 0 | 0 | 0 | 0 | 08/10/2011 | 0 | 09/01/2016 | 0 | MnROAD Mainline - Interstate 94 | 0 | 0 | 0 | 0 | 0 | 0 | 0 | 0 | 0 | 69 | 61 | 4 | 1 | 3 | 0 | 62 | 89 | 49 | 14 | 7 | 5 | 39 | 24 | 13 | 0 | 0 | 0 | 0 | 0 | 0 | 0 | 1 | 0 | 0 | 4 | 32 | 0 | 0 | 229 | 0 | 0 | 0 | 0 | [5 empty] | 0 | 72 |  | 3176288 | 1174
96-P-2011 | 96 | Passing | Rigid | 10/27/2014 | Asphalt | 0 |  | Clay | 0 | 0 | 0 | 0 | 0 | 0 | 0 | 0 | 0 | 0 | 0 | 0 | 08/10/2011 | 0 | 09/01/2016 | 0 | MnROAD Mainline - Interstate 94 | 0 | 0 | 0 | 0 | 0 | 0 | 0 | 0 | 0 | 72 | 66 | 4 | 0 | 2 | 0 | 18 | 4 | 0 | 12 | 12 | 5 | 27 | 39 | 14 | 0 | 0 | 0 | 0 | 0 | 1 | 0 | 1 | 10 | 0 | 4 | 4 | 0 | 0 | 28 | 0 | 0 | 0 | 0 | [5 empty] | 0 | 72 |  | 780840 | 1174
96-D-2011 | 96 | Driving | Rigid | 05/13/2015 | Asphalt | 2 |  | Clay | 1 | 0 | 0 | 0 | 0 | 0 | 0 | 0 | 0 | 0 | 0 | 0 | 08/10/2011 | 0 | 09/01/2016 | 0 | MnROAD Mainline - Interstate 94 | 0 | 0 | 0 | 0 | 0 | 0 | 0 | 0 | 0 | 69 | 61 | 4 | 1 | 3 | 0 | 64 | 93 | 62 | 14 | 9 | 5 | 39 | 29 | 13 | 0 | 0 | 0 | 0 | 0 | 0 | 0 | 1 | 0 | 0 | 4 | 30 | 2 | 0 | 221 | 8 | 0 | 0 | 0 | 0 | 0 | 0 | 0 | 0 | 0 | 72 |  | 3911988 | 1372
96-P-2011 | 96 | Passing | Rigid | 05/13/2015 | Asphalt | 0 |  | Clay | 0 | 0 | 0 | 0 | 0 | 0 | 0 | 0 | 0 | 0 | 0 | 0 | 08/10/2011 | 0 | 09/01/2016 | 0 | MnROAD Mainline - Interstate 94 | 0 | 0 | 0 | 0 | 0 | 0 | 0 | 0 | 0 | 72 | 66 | 4 | 0 | 2 | 0 | 18 | 6 | 0 | 13 | 12 | 5 | 31 | 39 | 14 | 0 | 0 | 0 | 0 | 0 | 1 | 0 | 1 | 10 | 0 | 4 | 4 | 0 | 0 | 28 | 0 | 0 | 0 | 0 | 0 | 0 | 0 | 0 | 0 | 0 | 72 |  | 806189 | 1372
96-D-2011 | 96 | Driving | Rigid | 10/07/2015 | Asphalt | 2 |  | Clay | 1 | 0 | 0 | 0 | 0 | 0 | 0 | 0 | 0 | 0 | 0 | 0 | 08/10/2011 | 0 | 09/01/2016 | 0 | MnROAD Mainline - Interstate 94 | 0 | 0 | 0 | 0 | 0 | 0 | 0 | 0 | 0 | 69 | 61 | 4 | 1 | 3 | 0 | 73 | 95 | 87 | 15 | 9 | 6 | 42 | 29 | 18 | 0 | 0 | 0 | 0 | 0 | 1 | 0 | 1 | 6 | 0 | 4 | 31 | 2 | 0 | 226 | 8 | 0 | 0 | 0 | 0 | 0 | 0 | 0 | 0 | 0 | 72 |  | 4389410 | 1519
96-P-2011 | 96 | Passing | Rigid | 10/07/2015 | Asphalt | 0 |  | Clay | 0 | 0 | 0 | 0 | 0 | 0 | 0 | 0 | 0 | 0 | 0 | 0 | 08/10/2011 | 0 | 09/01/2016 | 0 | MnROAD Mainline - Interstate 94 | 0 | 0 | 0 | 0 | 0 | 0 | 0 | 0 | 0 | 72 | 66 | 4 | 0 | 2 | 0 | 33 | 21 | 6 | 14 | 12 | 7 | 31 | 39 | 14 | 0 | 0 | 0 | 0 | 0 | 1 | 0 | 1 | 10 | 0 | 4 | 5 | 0 | 0 | 34 | 0 | 0 | 0 | 0 | 0 | 0 | 0 | 0 | 0 | 0 | 72 |  | 823659 | 1519
96-D-2011 | 96 | Driving | Rigid | 05/16/2016 | Asphalt | 2 |  | Clay | 1 | 0 | 0 | 0 | 0 | 0 | 0 | 0 | 0 | 0 | 0 | 0 | 08/10/2011 | 0 | 09/01/2016 | 0 | MnROAD Mainline - Interstate 94 | 0 | 0 | 0 | 0 | 0 | 0 | 0 | 0 | 0 | 69 | 61 | 4 | 1 | 3 | 0 | 79 | 110 | 128 | 17 | 11 | 13 | 46 | 20 | 21 | 0 | 0 | 0 | 0 | 0 | 2 | 0 | 1 | 10 | 0 | 4 | 31 | 2 | 0 | 226 | 8 | 0 | 0 | 0 | 0 | 0 | 0 | 0 | 0 | 1 | 72 |  | 5238125 | 1741
96-P-2011 | 96 | Passing | Rigid | 05/16/2016 | Asphalt | 0 |  | Clay | 0 | 0 | 0 | 0 | 0 | 0 | 0 | 0 | 0 | 0 | 0 | 0 | 08/10/2011 | 0 | 09/01/2016 | 0 | MnROAD Mainline - Interstate 94 | 0 | 0 | 0 | 0 | 0 | 0 | 0 | 0 | 0 | 72 | 66 | 4 | 0 | 2 | 0 | 37 | 22 | 16 | 19 | 16 | 13 | 35 | 39 | 23 | 0 | 0 | 0 | 0 | 0 | 1 | 0 | 2 | 10 | 0 | 5 | 5 | 0 | 0 | 34 | 0 | 0 | 0 | 0 | 0 | 0 | 0 | 0 | 0 | 0 | 72 |  | 1003401 | 1741
96-D-2016 | 96 | Driving | Rigid | 04/26/2017 | Asphalt | 2 |  | Clay | 1 | 0 | 0 | 0 | 0 | 0 | 0 | 0 | 0 | 0 | 0 | 0 | 09/28/2016 | 0 | 05/01/2022 | 0 | MnROAD Mainline - Interstate 94 | 0 | 0 | 0 | 0 | 0 | 0 | 0 | 0 | 0 | 69 | 61 | 4 | 1 | 3 | 0 | 79 | 110 | 128 | 21 | 13 | 13 | 55 | 26 | 21 | 0 | 0 | 0 | 0 | 0 | 2 | 0 | 1 | 10 | 0 | 4 | 31 | 2 | 0 | 226 | 8 | 0 | 0 | 0 | 0 | 0 | 0 | 0 | 0 | 1 | 72 | 0 | 701651 | 210
96-P-2016 | 96 | Passing | Rigid | 04/26/2017 | Asphalt | 0 |  | Clay | 0 | 0 | 0 | 0 | 0 | 0 | 0 | 0 | 0 | 0 | 0 | 0 | 09/28/2016 | 0 | 05/01/2022 | 0 | MnROAD Mainline - Interstate 94 | 0 | 0 | 0 | 0 | 0 | 0 | 0 | 0 | 0 | 72 | 66 | 4 | 0 | 2 | 0 | 37 | 22 | 16 | 20 | 16 | 13 | 37 | 39 | 23 | 0 | 0 | 0 | 0 | 0 | 1 | 0 | 2 | 10 | 0 | 5 | 5 | 0 | 0 | 34 | 0 | 0 | 0 | 0 | 0 | 0 | 0 | 0 | 0 | 0 | 72 | 0 | 114379 | 210
96-D-2016 | 96 | Driving | Rigid | 04/26/2018 | Asphalt | 2 |  | Clay | 1 | 0 | 0 | 0 | 0 | 0 | 0 | 0 | 0 | 0 | 0 | 0 | 09/28/2016 | 0 | 05/01/2022 | 0 | MnROAD Mainline - Interstate 94 | 0 | 0 | 0 | 0 | 0 | 0 | 0 | 0 | 0 | 69 | 61 | 4 | 1 | 3 | 0 | 134 | 125 | 161 | 41 | 17 | 17 | 92 | 39 | 30 | 0 | 0 | 0 | 0 | 0 | 2 | 0 | 1 | 10 | 0 | 4 | 31 | 2 | 0 | 226 | 8 | 0 | 0 | 0 | 0 | 0 | 0 | 0 | 0 | 2 | 72 |  | 1663303 | 575
96-P-2016 | 96 | Passing | Rigid | 11/21/2018 | Asphalt | 0 |  | Clay | 0 | 0 | 0 | 0 | 0 | 0 | 0 | 0 | 0 | 0 | 0 | 0 | 09/28/2016 | 0 | 05/01/2022 | 0 | MnROAD Mainline - Interstate 94 | 0 | 0 | 0 | 0 | 0 | 0 | 0 | 0 | 0 | 72 | 66 | 4 | 0 | 2 | 0 | 43 | 22 | 16 | 29 | 19 | 16 | 53 | 50 | 31 | 0 | 0 | 0 | 0 | 0 | 1 | 0 | 2 | 10 | 0 | 5 | 5 | 0 | 0 | 34 | 0 | 0 | 0 | 0 | 0 | 0 | 0 | 0 | 0 | 0 | 72 |  | 402824 | 784
97-D-1997 | 97 | Driving | Rigid | 05/27/2005 | Asphalt | 0 |  | Clay | 0 | 0 | 0 | 0 | 0 | 0 | 0 | 0 | 60 | 0 | 0 | 0 | 10/03/1997 | 0 | 04/18/2010 | 0 | MnROAD Mainline - Interstate 94 | 0 | 0 | 0 | 0 | 0 | 0 | 0 | 0 | 0 | 18 | 14 | 4 | 0 | 1 | 0 | 0 | 0 | 0 | 0 | 0 | 0 | 0 | 0 | 0 | 0 | 0 | 0 | 0 | 0 | 0 | 0 | 0 | 0 | 0 | 0 | 0 | 0 | 0 | 0 | 0 | 0 | 0 | 0 | 0 | 0 | 6 | 0 | 0 | 6 | 16 |  | 6678421 | 2793
97-P-1997 | 97 | Passing | Rigid | 03/31/2010 | Asphalt | 0 |  | Clay | 0 | 0 | 0 | 0 | 0 | 0 | 0 | 0 | 0 | 0 | 0 | 0 | 10/03/1997 | 0 | 04/18/2010 | 0 | MnROAD Mainline - Interstate 94 | 0 | 0 | 0 | 0 | 0 | 0 | 0 | 0 | 0 | 16 | 12 | 4 | 0 | 0 | 0 | 0 | 0 | 0 | 0 | 0 | 0 | 0 | 0 | 0 | 0 | 0 | 0 | 0 | 0 | 0 | 0 | 0 | 0 | 0 | 0 | 0 | 0 | 0 | 0 | 0 | 0 | 0 | 0 | 0 | 0 | 0 | 0 | 0 | 0 | 16 |  | 3026263 | 4562
97-D-1997 | 97 | Driving | Rigid | 10/18/2005 | Asphalt | 0 |  | Clay | 0 | 0 | 0 | 0 | 0 | 0 | 0 | 0 | 60 | 0 | 0 | 0 | 10/03/1997 | 0 | 04/18/2010 | 0 | MnROAD Mainline - Interstate 94 | 0 | 0 | 0 | 0 | 0 | 0 | 0 | 0 | 0 | 18 | 13 | 5 | 0 | 0 | 0 | 0 | 0 | 0 | 0 | 0 | 0 | 0 | 0 | 0 | 0 | 0 | 0 | 0 | 0 | 0 | 0 | 0 | 0 | 0 | 0 | 0 | 0 | 0 | 0 | 0 | 0 | 0 | 0 | 0 | 0 | 6 | 0 | 0 | 6 | 16 |  | 7176650 | 2937
97-P-1997 | 97 | Passing | Rigid | 10/18/2005 | Asphalt | 0 |  | Clay | 0 | 0 | 0 | 0 | 0 | 0 | 0 | 0 | 1 | 0 | 0 | 0 | 10/03/1997 | 0 | 04/18/2010 | 0 | MnROAD Mainline - Interstate 94 | 0 | 0 | 0 | 0 | 0 | 0 | 0 | 0 | 0 | 18 | 17 | 1 | 0 | 1 | 0 | 0 | 0 | 0 | 0 | 0 | 0 | 0 | 0 | 0 | 0 | 0 | 0 | 0 | 0 | 0 | 0 | 0 | 0 | 0 | 0 | 0 | 0 | 0 | 0 | 0 | 0 | 0 | 0 | 0 | 0 | 1 | 0 | 0 | 0 | 16 |  | 2004641 | 2937
97-D-1997 | 97 | Driving | Rigid | 04/18/2006 | Asphalt | 0 |  | Clay | 0 | 0 | 0 | 0 | 0 | 0 | 0 | 0 | 60 | 0 | 0 | 0 | 10/03/1997 | 0 | 04/18/2010 | 0 | MnROAD Mainline - Interstate 94 | 0 | 0 | 0 | 0 | 0 | 0 | 0 | 0 | 0 | 18 | 13 | 5 | 0 | 0 | 0 | 0 | 0 | 0 | 0 | 0 | 0 | 0 | 0 | 0 | 0 | 0 | 0 | 0 | 0 | 0 | 0 | 0 | 0 | 0 | 0 | 0 | 0 | 0 | 0 | 0 | 0 | 0 | 0 | 0 | 0 | 6 | 0 | 0 | 6 | 16 |  | 7707198 | 3119
97-P-1997 | 97 | Passing | Rigid | 04/18/2006 | Asphalt | 0 |  | Clay | 0 | 0 | 0 | 0 | 0 | 0 | 0 | 0 | 1 | 0 | 0 | 0 | 10/03/1997 | 0 | 04/18/2010 | 0 | MnROAD Mainline - Interstate 94 | 0 | 0 | 0 | 0 | 0 | 0 | 0 | 0 | 0 | 18 | 17 | 1 | 0 | 1 | 0 | 0 | 0 | 0 | 0 | 0 | 0 | 0 | 0 | 0 | 0 | 0 | 0 | 0 | 0 | 0 | 0 | 0 | 0 | 0 | 0 | 0 | 0 | 0 | 0 | 0 | 0 | 0 | 0 | 0 | 0 | 1 | 0 | 0 | 0 | 16 |  | 2137874 | 3119
97-D-1997 | 97 | Driving | Rigid | 10/26/2006 | Asphalt | 0 |  | Clay | 0 | 0 | 0 | 0 | 0 | 0 | 0 | 0 | 68 | 0 | 0 | 0 | 10/03/1997 | 0 | 04/18/2010 | 0 | MnROAD Mainline - Interstate 94 | 0 | 0 | 0 | 0 | 0 | 0 | 0 | 0 | 0 | 18 | 13 | 5 | 0 | 0 | 0 | 0 | 0 | 0 | 0 | 0 | 0 | 0 | 0 | 0 | 0 | 0 | 0 | 0 | 0 | 0 | 0 | 0 | 0 | 0 | 0 | 0 | 0 | 0 | 0 | 0 | 0 | 0 | 0 | 0 | 0 | 7 | 0 | 0 | 6 | 16 |  | 8132183 | 3310
97-P-1997 | 97 | Passing | Rigid | 10/26/2006 | Asphalt | 0 |  | Clay | 0 | 0 | 0 | 0 | 0 | 0 | 0 | 0 | 1 | 0 | 0 | 0 | 10/03/1997 | 0 | 04/18/2010 | 0 | MnROAD Mainline - Interstate 94 | 0 | 0 | 0 | 0 | 0 | 0 | 0 | 0 | 0 | 18 | 17 | 1 | 0 | 1 | 0 | 0 | 0 | 0 | 0 | 0 | 0 | 0 | 0 | 0 | 0 | 0 | 0 | 0 | 0 | 0 | 0 | 0 | 0 | 0 | 0 | 0 | 0 | 0 | 0 | 0 | 0 | 0 | 0 | 0 | 0 | 1 | 0 | 0 | 0 | 16 |  | 2335145 | 3310
97-D-1997 | 97 | Driving | Rigid | 05/14/2007 | Asphalt | 0 |  | Clay | 0 | 0 | 0 | 0 | 0 | 0 | 0 | 0 | 70 | 0 | 0 | 0 | 10/03/1997 | 0 | 04/18/2010 | 0 | MnROAD Mainline - Interstate 94 | 0 | 0 | 0 | 0 | 0 | 0 | 0 | 0 | 0 | 18 | 13 | 5 | 0 | 0 | 0 | 0 | 0 | 0 | 0 | 0 | 0 | 0 | 0 | 0 | 0 | 0 | 0 | 0 | 0 | 0 | 0 | 0 | 0 | 0 | 0 | 0 | 0 | 0 | 0 | 0 | 0 | 0 | 0 | 0 | 0 | 7 | 0 | 0 | 7 | 16 |  | 8765662 | 3510
97-P-1997 | 97 | Passing | Rigid | 05/14/2007 | Asphalt | 0 |  | Clay | 0 | 0 | 0 | 0 | 0 | 0 | 0 | 0 | 0 | 0 | 0 | 0 | 10/03/1997 | 0 | 04/18/2010 | 0 | MnROAD Mainline - Interstate 94 | 0 | 0 | 0 | 0 | 0 | 0 | 0 | 0 | 0 | 18 | 17 | 1 | 0 | 1 | 0 | 0 | 0 | 0 | 0 | 0 | 0 | 0 | 0 | 0 | 0 | 0 | 0 | 0 | 0 | 0 | 0 | 0 | 0 | 0 | 0 | 0 | 0 | 0 | 0 | 0 | 0 | 0 | 0 | 0 | 0 | 0 | 0 | 0 | 0 | 16 |  | 2485712 | 3510
97-D-1997 | 97 | Driving | Rigid | 11/06/2007 | Asphalt | 0 |  | Clay | 0 | 0 | 0 | 0 | 0 | 0 | 0 | 0 | 70 | 0 | 0 | 0 | 10/03/1997 | 0 | 04/18/2010 | 0 | MnROAD Mainline - Interstate 94 | 0 | 0 | 0 | 0 | 0 | 0 | 0 | 0 | 0 | 18 | 13 | 5 | 0 | 0 | 0 | 0 | 0 | 0 | 0 | 0 | 0 | 0 | 0 | 0 | 0 | 0 | 0 | 0 | 0 | 0 | 0 | 0 | 0 | 0 | 0 | 0 | 0 | 0 | 0 | 0 | 0 | 0 | 0 | 0 | 0 | 7 | 0 | 0 | 7 | 16 |  | 9268821 | 3686
97-P-1997 | 97 | Passing | Rigid | 11/06/2007 | Asphalt | 0 |  | Clay | 0 | 0 | 0 | 0 | 0 | 0 | 0 | 0 | 0 | 0 | 0 | 0 | 10/03/1997 | 0 | 04/18/2010 | 0 | MnROAD Mainline - Interstate 94 | 0 | 0 | 0 | 0 | 0 | 0 | 0 | 0 | 0 | 18 | 17 | 1 | 0 | 1 | 0 | 0 | 0 | 0 | 0 | 0 | 0 | 0 | 0 | 0 | 0 | 0 | 0 | 0 | 0 | 0 | 0 | 0 | 0 | 0 | 0 | 0 | 0 | 0 | 0 | 0 | 0 | 0 | 0 | 0 | 0 | 0 | 0 | 0 | 0 | 16 |  | 2615728 | 3686
97-D-1997 | 97 | Driving | Rigid | 04/14/2008 | Asphalt | 0 |  | Clay | 0 | 0 | 0 | 0 | 0 | 0 | 0 | 0 | 70 | 0 | 0 | 0 | 10/03/1997 | 0 | 04/18/2010 | 0 | MnROAD Mainline - Interstate 94 | 0 | 0 | 0 | 0 | 0 | 0 | 0 | 0 | 0 | 18 | 13 | 5 | 0 | 0 | 0 | 0 | 0 | 0 | 0 | 0 | 0 | 0 | 0 | 0 | 0 | 0 | 0 | 0 | 0 | 0 | 0 | 0 | 0 | 0 | 0 | 0 | 0 | 0 | 0 | 0 | 0 | 0 | 0 | 0 | 0 | 7 | 0 | 0 | 7 | 16 |  | 9674679 | 3846
97-P-1997 | 97 | Passing | Rigid | 04/14/2008 | Asphalt | 0 |  | Clay | 0 | 0 | 0 | 0 | 0 | 0 | 0 | 0 | 0 | 0 | 0 | 0 | 10/03/1997 | 0 | 04/18/2010 | 0 | MnROAD Mainline - Interstate 94 | 0 | 0 | 0 | 0 | 0 | 0 | 0 | 0 | 0 | 18 | 17 | 1 | 0 | 1 | 0 | 0 | 0 | 0 | 0 | 0 | 0 | 0 | 0 | 0 | 0 | 0 | 0 | 0 | 0 | 0 | 0 | 0 | 0 | 0 | 0 | 0 | 0 | 0 | 0 | 0 | 0 | 0 | 0 | 0 | 0 | 0 | 0 | 0 | 0 | 16 |  | 2712744 | 3846
97-D-1997 | 97 | Driving | Rigid | 06/16/2009 | Asphalt | 0 |  | Clay | 0 | 0 | 0 | 0 | 0 | 0 | 0 | 0 | 70 | 0 | 0 | 0 | 10/03/1997 | 0 | 04/18/2010 | 0 | MnROAD Mainline - Interstate 94 | 0 | 0 | 0 | 0 | 0 | 0 | 0 | 0 | 0 | 16 | 12 | 4 | 0 | 0 | 0 | 0 | 0 | 0 | 0 | 0 | 0 | 0 | 0 | 0 | 0 | 0 | 0 | 0 | 0 | 0 | 0 | 0 | 0 | 0 | 0 | 0 | 0 | 0 | 0 | 0 | 0 | 0 | 0 | 0 | 0 | 7 | 0 | 0 | 7 | 16 |  | 10079113 | 4274
97-P-1997 | 97 | Passing | Rigid | 06/16/2009 | Asphalt | 0 |  | Clay | 0 | 0 | 0 | 0 | 0 | 0 | 0 | 0 | 0 | 0 | 0 | 0 | 10/03/1997 | 0 | 04/18/2010 | 0 | MnROAD Mainline - Interstate 94 | 0 | 0 | 0 | 0 | 0 | 0 | 0 | 0 | 0 | 16 | 15 | 1 | 0 | 0 | 0 | 0 | 0 | 0 | 0 | 0 | 0 | 0 | 0 | 0 | 0 | 0 | 0 | 0 | 0 | 0 | 0 | 0 | 0 | 0 | 0 | 0 | 0 | 0 | 0 | 0 | 0 | 0 | 0 | 0 | 0 | 0 | 0 | 0 | 0 | 16 |  | 2809380 | 4274
97-D-1997 | 97 | Driving | Rigid | 09/16/2009 | Asphalt | 0 |  | Clay | 0 | 0 | 0 | 0 | 0 | 0 | 0 | 0 | 20 | 50 | 0 | 0 | 10/03/1997 | 0 | 04/18/2010 | 0 | MnROAD Mainline - Interstate 94 | 0 | 0 | 0 | 0 | 0 | 0 | 0 | 0 | 0 | 16 | 11 | 5 | 0 | 0 | 0 | 0 | 0 | 0 | 0 | 0 | 0 | 0 | 0 | 0 | 0 | 0 | 0 | 0 | 0 | 0 | 0 | 0 | 0 | 0 | 0 | 0 | 0 | 0 | 0 | 0 | 0 | 0 | 0 | 0 | 0 | 2 | 5 | 0 | 7 | 16 |  | 10357547 | 4366
97-P-1997 | 97 | Passing | Rigid | 09/16/2009 | Asphalt | 0 |  | Clay | 0 | 0 | 0 | 0 | 0 | 0 | 0 | 0 | 0 | 0 | 0 | 0 | 10/03/1997 | 0 | 04/18/2010 | 0 | MnROAD Mainline - Interstate 94 | 0 | 0 | 0 | 0 | 0 | 0 | 0 | 0 | 0 | 16 | 15 | 1 | 0 | 0 | 0 | 0 | 0 | 0 | 0 | 0 | 0 | 0 | 0 | 0 | 0 | 0 | 0 | 0 | 0 | 0 | 0 | 0 | 0 | 0 | 0 | 0 | 0 | 0 | 0 | 0 | 0 | 0 | 0 | 0 | 0 | 0 | 0 | 0 | 0 | 16 |  | 2886909 | 4366
97-D-1997 | 97 | Driving | Rigid | 03/31/2010 | Asphalt | 0 |  | Clay | 0 | 0 | 0 | 0 | 0 | 0 | 0 | 0 | 20 | 70 | 0 | 0 | 10/03/1997 | 0 | 04/18/2010 | 0 | MnROAD Mainline - Interstate 94 | 0 | 0 | 0 | 0 | 0 | 0 | 0 | 0 | 0 | 16 | 8 | 8 | 0 | 0 | 0 | 2 | 0 | 0 | 0 | 0 | 0 | 0 | 0 | 0 | 0 | 0 | 0 | 0 | 0 | 0 | 0 | 0 | 0 | 0 | 0 | 0 | 0 | 0 | 0 | 0 | 0 | 0 | 0 | 0 | 0 | 2 | 5 | 0 | 7 | 16 |  | 10975222 | 4562
97-P-1997 | 97 | Passing | Rigid | 05/27/2005 | Asphalt | 0 |  | Clay | 0 | 0 | 0 | 0 | 0 | 0 | 0 | 0 | 0 | 0 | 0 | 0 | 10/03/1997 | 0 | 04/18/2010 | 0 | MnROAD Mainline - Interstate 94 | 0 | 0 | 0 | 0 | 0 | 0 | 0 | 0 | 0 | 18 | 17 | 1 | 0 | 0 | 0 | 0 | 0 | 0 | 0 | 0 | 0 | 0 | 0 | 0 | 0 | 0 | 0 | 0 | 0 | 0 | 0 | 0 | 0 | 0 | 0 | 0 | 0 | 0 | 0 | 0 | 0 | 0 | 0 | 0 | 0 | 0 | 0 | 0 | 0 | 16 |  | 1856941 | 2793
114-D-2008 | 114 | Driving | Rigid | 11/19/2008 | Asphalt | 0 |  | Clay | 0 | 0 | 0 | 0 | 0 | 0 | 0 | 0 | 0 | 0 | 0 | 0 | 05/08/2008 | 0 | 05/01/2022 | 0 | MnROAD Mainline - Interstate 94 | 0 | 0 | 0 | 0 | 0 | 0 | 0 | 0 | 0 | 0 | 0 | 0 | 0 | 0 | 0 | 0 | 0 | 0 | 0 | 0 | 0 | 0 | 0 | 0 | 0 | 0 | 0 | 0 | 0 | 0 | 0 | 0 | 0 | 0 | 0 | 0 | 0 | 0 | 0 | 0 | 0 | 0 | 0 | 0 | 0 | 0 | 0 | 0 | 0 | 32 | initial survey after reconstruction |  | 195
114-P-2008 | 114 | Passing | Rigid | 11/25/2019 | Asphalt | 0 |  | Clay | 0 | 2 | 0 | 0 | 0 | 0 | 0 | 0 | 0 | 0 | 0 | 0 | 05/08/2008 | 0 | 05/01/2022 | 0 | MnROAD Mainline - Interstate 94 | 0 | 0 | 0 | 0 | 0 | 0 | 0 | 0 | 0 | 0 | 0 | 0 | 0 | 0 | 0 | 1 | 0 | 0 | 4 | 0 | 0 | 4 | 0 | 0 | 3 | 180 | 0 | 1 | 0 | 0 | 0 | 0 | 0 | 0 | 0 | 0 | 0 | 0 | 0 | 0 | 0 | 0 | 0 | 9 | 184 | 0 | 0 | 0 | 8 | 32 | 0 | 2439147 | 4218
114-D-2008 | 114 | Driving | Rigid | 06/22/2009 | Asphalt | 0 |  | Clay | 0 | 0 | 0 | 0 | 0 | 0 | 0 | 0 | 0 | 0 | 0 | 0 | 05/08/2008 | 0 | 05/01/2022 | 0 | MnROAD Mainline - Interstate 94 | 0 | 0 | 0 | 0 | 0 | 0 | 0 | 0 | 0 | 0 | 0 | 0 | 0 | 0 | 0 | 0 | 0 | 0 | 0 | 0 | 0 | 0 | 0 | 0 | 0 | 0 | 0 | 0 | 0 | 0 | 0 | 0 | 0 | 0 | 0 | 0 | 0 | 0 | 0 | 0 | 0 | 0 | 0 | 0 | 0 | 0 | 0 | 0 | 0 | 32 | popouts throughout cell | 404434 | 410
114-P-2008 | 114 | Passing | Rigid | 06/22/2009 | Asphalt | 0 |  | Clay | 0 | 0 | 0 | 0 | 0 | 0 | 0 | 0 | 0 | 0 | 0 | 0 | 05/08/2008 | 0 | 05/01/2022 | 0 | MnROAD Mainline - Interstate 94 | 0 | 0 | 0 | 0 | 0 | 0 | 0 | 0 | 0 | 0 | 0 | 0 | 0 | 0 | 0 | 0 | 0 | 0 | 0 | 0 | 0 | 0 | 0 | 0 | 0 | 0 | 0 | 0 | 0 | 0 | 0 | 0 | 0 | 0 | 0 | 0 | 0 | 0 | 0 | 0 | 0 | 0 | 0 | 0 | 0 | 0 | 0 | 0 | 0 | 32 | popouts throughout cell | 96636 | 410
114-D-2008 | 114 | Driving | Rigid | 09/16/2009 | Asphalt | 0 |  | Clay | 0 | 0 | 0 | 0 | 0 | 0 | 0 | 0 | 0 | 0 | 0 | 0 | 05/08/2008 | 0 | 05/01/2022 | 0 | MnROAD Mainline - Interstate 94 | 0 | 0 | 0 | 0 | 0 | 0 | 0 | 0 | 0 | 0 | 0 | 0 | 0 | 0 | 0 | 0 | 0 | 0 | 0 | 0 | 0 | 0 | 0 | 0 | 0 | 0 | 0 | 28 | 0 | 0 | 0 | 0 | 0 | 0 | 0 | 0 | 0 | 0 | 0 | 0 | 0 | 0 | 0 | 0 | 0 | 0 | 0 | 0 | 0 | 32 | popouts measured by area (sq ft) | 682868 | 496
114-P-2008 | 114 | Passing | Rigid | 09/16/2009 | Asphalt | 0 |  | Clay | 0 | 0 | 0 | 0 | 0 | 0 | 0 | 0 | 0 | 0 | 0 | 0 | 05/08/2008 | 0 | 05/01/2022 | 0 | MnROAD Mainline - Interstate 94 | 0 | 0 | 0 | 0 | 0 | 0 | 0 | 0 | 0 | 0 | 0 | 0 | 0 | 0 | 0 | 0 | 0 | 0 | 0 | 0 | 0 | 0 | 0 | 0 | 0 | 0 | 0 | 16 | 0 | 0 | 0 | 0 | 0 | 0 | 0 | 0 | 0 | 0 | 0 | 0 | 0 | 0 | 0 | 0 | 0 | 0 | 0 | 0 | 0 | 32 | popouts measured by area (sq ft) | 174165 | 496
114-D-2008 | 114 | Driving | Rigid | 04/02/2010 | Asphalt | 0 |  | Clay | 0 | 0 | 0 | 0 | 0 | 0 | 0 | 0 | 0 | 0 | 0 | 0 | 05/08/2008 | 0 | 05/01/2022 | 0 | MnROAD Mainline - Interstate 94 | 0 | 0 | 0 | 0 | 0 | 0 | 0 | 0 | 0 | 0 | 0 | 0 | 0 | 0 | 0 | 0 | 0 | 0 | 0 | 0 | 1 | 0 | 0 | 2 | 0 | 0 | 0 | 30 | 0 | 0 | 0 | 0 | 0 | 0 | 0 | 0 | 0 | 0 | 0 | 0 | 0 | 0 | 0 | 0 | 0 | 0 | 0 | 0 | 0 | 32 |  | 1300543 | 694
114-P-2008 | 114 | Passing | Rigid | 04/02/2010 | Asphalt | 0 |  | Clay | 0 | 0 | 0 | 0 | 0 | 0 | 0 | 0 | 0 | 0 | 0 | 0 | 05/08/2008 | 0 | 05/01/2022 | 0 | MnROAD Mainline - Interstate 94 | 0 | 0 | 0 | 0 | 0 | 0 | 0 | 0 | 0 | 0 | 0 | 0 | 0 | 0 | 0 | 0 | 0 | 0 | 0 | 0 | 0 | 0 | 0 | 0 | 0 | 0 | 0 | 15 | 0 | 0 | 0 | 0 | 0 | 0 | 0 | 0 | 0 | 0 | 0 | 0 | 0 | 0 | 0 | 0 | 0 | 0 | 0 | 0 | 0 | 32 |  | 313519 | 694
114-D-2008 | 114 | Driving | Rigid | 09/17/2010 | Asphalt | 0 |  | Clay | 0 | 0 | 0 | 0 | 0 | 0 | 0 | 0 | 0 | 0 | 0 | 0 | 05/08/2008 | 0 | 05/01/2022 | 0 | MnROAD Mainline - Interstate 94 | 0 | 0 | 0 | 0 | 0 | 0 | 0 | 0 | 0 | 0 | 0 | 0 | 0 | 0 | 0 | 0 | 0 | 0 | 0 | 0 | 0 | 0 | 0 | 0 | 0 | 0 | 0 | 1 | 0 | 0 | 0 | 0 | 0 | 0 | 0 | 0 | 0 | 0 | 0 | 0 | 0 | 0 | 0 | 0 | 0 | 0 | 0 | 0 | 0 | 32 | scaling, popouts throughout | 1536680 | 862
114-P-2008 | 114 | Passing | Rigid | 09/17/2010 | Asphalt | 0 |  | Clay | 0 | 0 | 0 | 0 | 0 | 0 | 0 | 0 | 0 | 0 | 0 | 0 | 05/08/2008 | 0 | 05/01/2022 | 0 | MnROAD Mainline - Interstate 94 | 0 | 0 | 0 | 0 | 0 | 0 | 0 | 0 | 0 | 0 | 0 | 0 | 0 | 0 | 0 | 0 | 0 | 0 | 0 | 0 | 0 | 0 | 0 | 0 | 0 | 0 | 0 | 1 | 0 | 0 | 0 | 0 | 0 | 0 | 0 | 0 | 0 | 0 | 0 | 0 | 0 | 0 | 0 | 0 | 0 | 0 | 0 | 0 | 0 | 32 | scaling, popouts throughout | 380215 | 862
114-D-2008 | 114 | Driving | Rigid | 03/21/2011 | Asphalt | 0 |  | Clay | 0 | 0 | 0 | 0 | 0 | 0 | 0 | 0 | 0 | 0 | 0 | 0 | 05/08/2008 | 0 | 05/01/2022 | 0 | MnROAD Mainline - Interstate 94 | 0 | 0 | 0 | 0 | 0 | 0 | 0 | 0 | 0 | 0 | 0 | 0 | 0 | 0 | 0 | 0 | 0 | 0 | 0 | 0 | 0 | 0 | 0 | 0 | 0 | 0 | 0 | 2 | 0 | 0 | 0 | 0 | 0 | 0 | 0 | 0 | 0 | 0 | 0 | 0 | 0 | 0 | 0 | 0 | 0 | 0 | 0 | 0 | 0 | 32 |  | 2106115 | 1047
114-P-2008 | 114 | Passing | Rigid | 03/21/2011 | Asphalt | 0 |  | Clay | 0 | 0 | 0 | 0 | 0 | 0 | 0 | 0 | 0 | 0 | 0 | 0 | 05/08/2008 | 0 | 05/01/2022 | 0 | MnROAD Mainline - Interstate 94 | 0 | 0 | 0 | 0 | 0 | 0 | 0 | 0 | 0 | 0 | 0 | 0 | 0 | 0 | 0 | 0 | 0 | 0 | 0 | 0 | 0 | 0 | 0 | 0 | 0 | 0 | 0 | 2 | 0 | 0 | 0 | 0 | 0 | 0 | 0 | 0 | 0 | 0 | 0 | 0 | 0 | 0 | 0 | 0 | 0 | 0 | 0 | 0 | 0 | 32 |  | 529051 | 1047
114-D-2008 | 114 | Driving | Rigid | 04/12/2011 | Asphalt | 0 |  | Clay | 0 | 0 | 0 | 0 | 0 | 0 | 0 | 0 | 0 | 0 | 0 | 0 | 05/08/2008 | 0 | 05/01/2022 | 0 | MnROAD Mainline - Interstate 94 | 0 | 0 | 0 | 0 | 0 | 0 | 0 | 0 | 0 | 0 | 0 | 0 | 0 | 0 | 0 | 0 | 0 | 0 | 0 | 0 | 0 | 0 | 0 | 0 | 0 | 0 | 0 | 2 | 0 | 0 | 0 | 0 | 0 | 0 | 0 | 0 | 0 | 0 | 0 | 0 | 0 | 0 | 0 | 0 | 0 | 0 | 0 | 0 | 0 | 32 |  | 2121161 | 1069
114-P-2008 | 114 | Passing | Rigid | 04/12/2011 | Asphalt | 0 |  | Clay | 0 | 0 | 0 | 0 | 0 | 0 | 0 | 0 | 0 | 0 | 0 | 0 | 05/08/2008 | 0 | 05/01/2022 | 0 | MnROAD Mainline - Interstate 94 | 0 | 0 | 0 | 0 | 0 | 0 | 0 | 0 | 0 | 0 | 0 | 0 | 0 | 0 | 0 | 0 | 0 | 0 | 0 | 0 | 0 | 0 | 0 | 0 | 0 | 0 | 0 | 2 | 0 | 0 | 0 | 0 | 0 | 0 | 0 | 0 | 0 | 0 | 0 | 0 | 0 | 0 | 0 | 0 | 0 | 0 | 0 | 0 | 0 | 32 |  | 540702 | 1069
114-D-2008 | 114 | Driving | Rigid | 06/27/2011 | Asphalt | 0 |  | Clay | 0 | 0 | 0 | 0 | 0 | 0 | 0 | 0 | 0 | 0 | 0 | 0 | 05/08/2008 | 0 | 05/01/2022 | 0 | MnROAD Mainline - Interstate 94 | 0 | 0 | 0 | 0 | 0 | 0 | 0 | 0 | 0 | 0 | 0 | 0 | 0 | 0 | 0 | 0 | 0 | 0 | 0 | 0 | 0 | 0 | 0 | 0 | 0 | 0 | 0 | 2 | 0 | 0 | 0 | 0 | 0 | 0 | 0 | 0 | 0 | 0 | 0 | 0 | 0 | 0 | 0 | 0 | 0 | 0 | 0 | 0 | 0 | 32 |  | 2204422 | 1145
114-P-2008 | 114 | Passing | Rigid | 06/27/2011 | Asphalt | 0 |  | Clay | 0 | 0 | 0 | 0 | 0 | 0 | 0 | 0 | 0 | 0 | 0 | 0 | 05/08/2008 | 0 | 05/01/2022 | 0 | MnROAD Mainline - Interstate 94 | 0 | 0 | 0 | 0 | 0 | 0 | 0 | 0 | 0 | 0 | 0 | 0 | 0 | 0 | 0 | 0 | 0 | 0 | 0 | 0 | 0 | 0 | 0 | 0 | 0 | 0 | 0 | 2 | 0 | 0 | 0 | 0 | 0 | 0 | 0 | 0 | 0 | 0 | 0 | 0 | 0 | 0 | 0 | 0 | 0 | 0 | 0 | 0 | 0 | 32 |  | 604667 | 1145
114-D-2008 | 114 | Driving | Rigid | 10/03/2011 | Asphalt | 0 |  | Clay | 0 | 0 | 0 | 0 | 0 | 0 | 0 | 0 | 0 | 0 | 0 | 0 | 05/08/2008 | 0 | 05/01/2022 | 0 | MnROAD Mainline - Interstate 94 | 0 | 0 | 0 | 0 | 0 | 0 | 0 | 0 | 0 | 0 | 0 | 0 | 0 | 0 | 0 | 0 | 0 | 0 | 0 | 0 | 0 | 0 | 0 | 0 | 0 | 0 | 0 | 48 | 0 | 1 | 0 | 0 | 6 | 0 | 0 | 0 | 0 | 0 | 0 | 0 | 0 | 0 | 0 | 0 | 0 | 0 | 0 | 0 | 0 | 32 | partial depth PCC repairs in fall 2011 | 2292135 | 1243
114-P-2008 | 114 | Passing | Rigid | 10/03/2011 | Asphalt | 0 |  | Clay | 0 | 0 | 0 | 0 | 0 | 0 | 0 | 0 | 0 | 0 | 0 | 0 | 05/08/2008 | 0 | 05/01/2022 | 0 | MnROAD Mainline - Interstate 94 | 0 | 0 | 0 | 0 | 0 | 0 | 0 | 0 | 0 | 0 | 0 | 0 | 0 | 0 | 0 | 0 | 0 | 0 | 0 | 0 | 0 | 0 | 0 | 0 | 0 | 0 | 0 | 23 | 0 | 0 | 0 | 0 | 0 | 0 | 0 | 0 | 0 | 0 | 0 | 0 | 0 | 0 | 0 | 0 | 0 | 0 | 0 | 0 | 0 | 32 |  | 627587 | 1243
114-D-2008 | 114 | Driving | Rigid | 04/26/2012 | Asphalt | 0 |  | Clay | 0 | 0 | 0 | 0 | 0 | 0 | 0 | 0 | 0 | 0 | 0 | 0 | 05/08/2008 | 0 | 05/01/2022 | 0 | MnROAD Mainline - Interstate 94 | 0 | 0 | 0 | 0 | 0 | 0 | 0 | 0 | 0 | 0 | 0 | 0 | 0 | 0 | 0 | 0 | 0 | 0 | 0 | 0 | 0 | 0 | 0 | 0 | 1 | 34 | 0 | 1 | 0 | 1 | 0 | 0 | 6 | 0 | 0 | 0 | 0 | 0 | 0 | 0 | 0 | 0 | 0 | 0 | 0 | 0 | 0 | 0 | 0 | 32 | lots of scaling (crazing?) and popouts throughout cell | 2861662 | 1449
114-P-2008 | 114 | Passing | Rigid | 04/26/2012 | Asphalt | 0 |  | Clay | 0 | 0 | 0 | 0 | 0 | 0 | 0 | 0 | 0 | 0 | 0 | 0 | 05/08/2008 | 0 | 05/01/2022 | 0 | MnROAD Mainline - Interstate 94 | 0 | 0 | 0 | 0 | 0 | 0 | 0 | 0 | 0 | 0 | 0 | 0 | 0 | 0 | 0 | 0 | 0 | 0 | 0 | 0 | 0 | 0 | 0 | 0 | 1 | 51 | 0 | 1 | 0 | 0 | 0 | 0 | 0 | 0 | 0 | 0 | 0 | 0 | 0 | 0 | 0 | 0 | 0 | 0 | 0 | 0 | 0 | 0 | 0 | 32 | lots of scaling (crazing?) and popouts throughout cell | 757818 | 1449
114-D-2008 | 114 | Driving | Rigid | 09/24/2013 | Asphalt | 0 |  | Clay | 0 | 0 | 0 | 0 | 0 | 0 | 0 | 0 | 0 | 0 | 0 | 0 | 05/08/2008 | 0 | 05/01/2022 | 0 | MnROAD Mainline - Interstate 94 | 0 | 0 | 0 | 0 | 0 | 0 | 0 | 0 | 0 | 0 | 0 | 0 | 0 | 0 | 0 | 0 | 0 | 0 | 0 | 0 | 0 | 0 | 0 | 0 | 1 | 34 | 0 | 1 | 0 | 1 | 0 | 0 | 6 | 0 | 0 | 0 | 0 | 0 | 0 | 0 | 0 | 0 | 0 | 0 | 0 | 0 | 0 | 0 | 2 | 32 |  | 4269128 | 1965
114-P-2008 | 114 | Passing | Rigid | 09/24/2013 | Asphalt | 0 |  | Clay | 0 | 0 | 0 | 0 | 0 | 0 | 0 | 0 | 0 | 0 | 0 | 0 | 05/08/2008 | 0 | 05/01/2022 | 0 | MnROAD Mainline - Interstate 94 | 0 | 0 | 0 | 0 | 0 | 0 | 0 | 0 | 0 | 0 | 0 | 0 | 0 | 0 | 0 | 0 | 0 | 0 | 0 | 0 | 0 | 0 | 0 | 0 | 1 | 51 | 0 | 1 | 0 | 0 | 0 | 0 | 0 | 0 | 0 | 0 | 0 | 0 | 0 | 0 | 0 | 0 | 0 | 0 | 0 | 0 | 0 | 0 | 0 | 32 |  | 1126242 | 1965
114-D-2008 | 114 | Driving | Rigid | 05/08/2014 | Asphalt | 0 |  | Clay | 0 | 0 | 0 | 0 | 0 | 0 | 0 | 0 | 10 | 0 | 0 | 0 | 05/08/2008 | 0 | 05/01/2022 | 0 | MnROAD Mainline - Interstate 94 | 1 | 0 | 0 | 4 | 0 | 0 | 0 | 0 | 0 | 0 | 0 | 0 | 0 | 0 | 0 | 0 | 0 | 0 | 0 | 0 | 0 | 0 | 0 | 0 | 3 | 164 | 0 | 1 | 0 | 1 | 0 | 0 | 6 | 0 | 0 | 0 | 0 | 0 | 0 | 0 | 0 | 0 | 0 |  |  | 2 |  |  | 2 | 32 |  | 4960495 | 2191
114-P-2008 | 114 | Passing | Rigid | 05/08/2014 | Asphalt | 0 |  | Clay | 0 | 0 | 0 | 0 | 0 | 0 | 0 | 0 | 0 | 0 | 0 | 0 | 05/08/2008 | 0 | 05/01/2022 | 0 | MnROAD Mainline - Interstate 94 | 0 | 0 | 0 | 0 | 0 | 0 | 0 | 0 | 0 | 0 | 0 | 0 | 0 | 0 | 0 | 0 | 0 | 0 | 0 | 0 | 0 | 0 | 0 | 0 | 3 | 180 | 0 | 1 | 0 | 0 | 0 | 0 | 0 | 0 | 0 | 0 | 0 | 0 | 0 | 0 | 0 | 0 | 0 | [5 empty] | 0 | 32 |  | 1295321 | 2191
114-D-2008 | 114 | Driving | Rigid | 10/27/2014 | Asphalt | 0 |  | Clay | 0 | 0 | 0 | 0 | 0 | 0 | 0 | 0 | 10 | 0 | 0 | 0 | 05/08/2008 | 0 | 05/01/2022 | 0 | MnROAD Mainline - Interstate 94 | 1 | 0 | 0 | 4 | 0 | 0 | 0 | 0 | 0 | 0 | 0 | 0 | 0 | 0 | 0 | 0 | 0 | 0 | 0 | 0 | 0 | 0 | 0 | 0 | 3 | 164 | 0 | 1 | 0 | 1 | 0 | 0 | 6 | 0 | 0 | 0 | 0 | 0 | 0 | 0 | 0 | 0 | 0 | 0 | 0 | 2 | 0 | 0 | 2 | 32 |  | 5468423 | 2363
114-P-2008 | 114 | Passing | Rigid | 10/27/2014 | Asphalt | 0 |  | Clay | 0 | 0 | 0 | 0 | 0 | 0 | 0 | 0 | 0 | 0 | 0 | 0 | 05/08/2008 | 0 | 05/01/2022 | 0 | MnROAD Mainline - Interstate 94 | 0 | 0 | 0 | 0 | 0 | 0 | 0 | 0 | 0 | 0 | 0 | 0 | 0 | 0 | 0 | 0 | 0 | 0 | 0 | 0 | 0 | 0 | 0 | 0 | 3 | 180 | 0 | 1 | 0 | 0 | 0 | 0 | 0 | 0 | 0 | 0 | 0 | 0 | 0 | 0 | 0 | 0 | 0 | 0 | 0 | 0 | 0 | 0 | 0 | 32 |  | 1408427 | 2363
114-D-2008 | 114 | Driving | Rigid | 05/13/2015 | Asphalt | 0 |  | Clay | 0 | 0 | 0 | 0 | 0 | 0 | 0 | 0 | 4 | 6 | 0 | 0 | 05/08/2008 | 0 | 05/01/2022 | 0 | MnROAD Mainline - Interstate 94 | 1 | 0 | 0 | 4 | 0 | 0 | 0 | 0 | 0 | 0 | 0 | 0 | 0 | 0 | 0 | 0 | 0 | 0 | 1 | 0 | 1 | 3 | 0 | 4 | 3 | 164 | 0 | 1 | 0 | 1 | 0 | 0 | 6 | 0 | 0 | 0 | 0 | 0 | 0 | 0 | 0 | 0 | 0 | 0 | 0 | 1 | 1 | 0 | 2 | 32 |  | 6204123 | 2561
114-P-2008 | 114 | Passing | Rigid | 05/13/2015 | Asphalt | 0 |  | Clay | 0 | 0 | 0 | 0 | 0 | 0 | 0 | 0 | 0 | 0 | 0 | 0 | 05/08/2008 | 0 | 05/01/2022 | 0 | MnROAD Mainline - Interstate 94 | 0 | 0 | 0 | 0 | 0 | 0 | 0 | 0 | 0 | 0 | 0 | 0 | 0 | 0 | 0 | 0 | 0 | 0 | 0 | 0 | 0 | 0 | 0 | 0 | 3 | 180 | 0 | 1 | 0 | 0 | 0 | 0 | 0 | 0 | 0 | 0 | 0 | 0 | 0 | 0 | 0 | 0 | 0 | 0 | 0 | 0 | 0 | 0 | 0 | 32 |  | 1433776 | 2561
114-D-2008 | 114 | Driving | Rigid | 10/07/2015 | Asphalt | 0 |  | Clay | 0 | 0 | 0 | 0 | 0 | 0 | 0 | 0 | 1 | 6 | 3 | 0 | 05/08/2008 | 0 | 05/01/2022 | 0 | MnROAD Mainline - Interstate 94 | 1 | 0 | 0 | 4 | 0 | 0 | 0 | 0 | 0 | 0 | 0 | 0 | 0 | 0 | 0 | 0 | 0 | 0 | 4 | 0 | 1 | 6 | 0 | 4 | 3 | 164 | 0 | 1 | 0 | 1 | 0 | 0 | 6 | 0 | 0 | 0 | 0 | 0 | 0 | 0 | 0 | 0 | 0 | 2 | 60 | 1 | 1 | 1 | 7 | 32 |  | 6681545 | 2708
114-P-2008 | 114 | Passing | Rigid | 10/07/2015 | Asphalt | 0 |  | Clay | 0 | 2 | 0 | 0 | 0 | 0 | 0 | 0 | 0 | 0 | 0 | 0 | 05/08/2008 | 0 | 05/01/2022 | 0 | MnROAD Mainline - Interstate 94 | 0 | 0 | 0 | 0 | 0 | 0 | 0 | 0 | 0 | 0 | 0 | 0 | 0 | 0 | 0 | 1 | 0 | 0 | 4 | 0 | 0 | 4 | 0 | 0 | 3 | 180 | 0 | 1 | 0 | 0 | 0 | 0 | 0 | 0 | 0 | 0 | 0 | 0 | 0 | 0 | 0 | 0 | 0 | 2 | 48 | 0 | 0 | 0 | 5 | 32 |  | 1451246 | 2708
114-D-2008 | 114 | Driving | Rigid | 05/18/2016 | Asphalt | 0 |  | Clay | 0 | 0 | 0 | 0 | 0 | 0 | 0 | 0 | 1 | 6 | 3 | 0 | 05/08/2008 | 0 | 05/01/2022 | 0 | MnROAD Mainline - Interstate 94 | 1 | 0 | 0 | 4 | 0 | 0 | 0 | 0 | 0 | 0 | 0 | 0 | 0 | 0 | 0 | 0 | 0 | 0 | 4 | 0 | 1 | 6 | 0 | 4 | 3 | 164 | 0 | 1 | 0 | 1 | 0 | 0 | 6 | 0 | 0 | 0 | 0 | 0 | 0 | 0 | 0 | 0 | 0 | 2 | 60 | 1 | 1 | 1 | 9 | 32 |  | 7530260 | 2932
114-P-2008 | 114 | Passing | Rigid | 05/18/2016 | Asphalt | 0 |  | Clay | 0 | 2 | 0 | 0 | 0 | 0 | 0 | 0 | 0 | 0 | 0 | 0 | 05/08/2008 | 0 | 05/01/2022 | 0 | MnROAD Mainline - Interstate 94 | 0 | 0 | 0 | 0 | 0 | 0 | 0 | 0 | 0 | 0 | 0 | 0 | 0 | 0 | 0 | 1 | 0 | 0 | 4 | 0 | 0 | 4 | 0 | 0 | 3 | 180 | 0 | 1 | 0 | 0 | 0 | 0 | 0 | 0 | 0 | 0 | 0 | 0 | 0 | 0 | 0 | 0 | 0 | 2 | 48 | 0 | 0 | 0 | 5 | 32 |  | 1630988 | 2932
114-D-2008 | 114 | Driving | Rigid | 04/25/2017 | Asphalt | 0 |  | Clay | 0 | 0 | 0 | 0 | 0 | 0 | 0 | 0 | 1 | 6 | 3 | 0 | 05/08/2008 | 0 | 05/01/2022 | 0 | MnROAD Mainline - Interstate 94 | 1 | 0 | 0 | 4 | 0 | 0 | 0 | 0 | 0 | 0 | 0 | 0 | 0 | 0 | 0 | 0 | 0 | 0 | 4 | 0 | 1 | 6 | 0 | 4 | 3 | 164 | 0 | 1 | 0 | 1 | 0 | 0 | 6 | 0 | 0 | 0 | 0 | 0 | 0 | 0 | 0 | 0 | 0 | 2 | 60 | 1 | 1 | 1 | 16 | 32 | 0 | 8329106 | 3274
114-P-2008 | 114 | Passing | Rigid | 04/25/2017 | Asphalt | 0 |  | Clay | 0 | 2 | 0 | 0 | 0 | 0 | 0 | 0 | 0 | 0 | 0 | 0 | 05/08/2008 | 0 | 05/01/2022 | 0 | MnROAD Mainline - Interstate 94 | 0 | 0 | 0 | 0 | 0 | 0 | 0 | 0 | 0 | 0 | 0 | 0 | 0 | 0 | 0 | 1 | 0 | 0 | 4 | 0 | 0 | 4 | 0 | 0 | 3 | 180 | 0 | 1 | 0 | 0 | 0 | 0 | 0 | 0 | 0 | 0 | 0 | 0 | 0 | 0 | 0 | 0 | 0 | 2 | 48 | 0 | 0 | 0 | 8 | 32 | 0 | 1769155 | 3274
114-D-2008 | 114 | Driving | Rigid | 04/26/2018 | Asphalt | 0 |  | Clay | 0 | 0 | 0 | 0 | 0 | 0 | 0 | 0 | 1 | 6 | 3 | 0 | 05/08/2008 | 0 | 05/01/2022 | 0 | MnROAD Mainline - Interstate 94 | 1 | 0 | 0 | 4 | 0 | 0 | 0 | 0 | 0 | 0 | 0 | 0 | 0 | 0 | 0 | 0 | 0 | 0 | 4 | 0 | 1 | 6 | 0 | 4 | 3 | 164 | 0 | 1 | 0 | 1 | 0 | 0 | 6 | 0 | 0 | 0 | 0 | 0 | 0 | 0 | 0 | 0 | 0 | 4 | 102 | 1 | 1 | 1 | 18 | 32 | 0 | 9290758 | 3640
114-P-2008 | 114 | Passing | Rigid | 04/26/2018 | Asphalt | 0 |  | Clay | 0 | 2 | 0 | 0 | 0 | 0 | 0 | 0 | 0 | 0 | 0 | 0 | 05/08/2008 | 0 | 05/01/2022 | 0 | MnROAD Mainline - Interstate 94 | 0 | 0 | 0 | 0 | 0 | 0 | 0 | 0 | 0 | 0 | 0 | 0 | 0 | 0 | 0 | 1 | 0 | 0 | 4 | 0 | 0 | 4 | 0 | 0 | 3 | 180 | 0 | 1 | 0 | 0 | 0 | 0 | 0 | 0 | 0 | 0 | 0 | 0 | 0 | 0 | 0 | 0 | 0 | 9 | 184 | 0 | 0 | 0 | 8 | 32 | 0 | 1900139 | 3640
114-D-2008 | 114 | Driving | Rigid | 11/21/2018 | Asphalt | 0 |  | Clay | 0 | 0 | 0 | 0 | 0 | 0 | 0 | 0 | 1 | 6 | 3 | 0 | 05/08/2008 | 0 | 05/01/2022 | 0 | MnROAD Mainline - Interstate 94 | 1 | 0 | 0 | 4 | 0 | 0 | 0 | 0 | 0 | 0 | 0 | 0 | 0 | 0 | 0 | 0 | 0 | 0 | 4 | 0 | 1 | 6 | 0 | 4 | 3 | 164 | 0 | 1 | 0 | 1 | 0 | 0 | 6 | 0 | 0 | 1 | 0 | 0 | 36 | 0 | 0 | 0 | 0 | 4 | 102 | 1 | 1 | 1 | 19 | 32 | 0 | 9878311 | 3849
114-P-2008 | 114 | Passing | Rigid | 11/21/2018 | Asphalt | 0 |  | Clay | 0 | 2 | 0 | 0 | 0 | 0 | 0 | 0 | 0 | 0 | 0 | 0 | 05/08/2008 | 0 | 05/01/2022 | 0 | MnROAD Mainline - Interstate 94 | 0 | 0 | 0 | 0 | 0 | 0 | 0 | 0 | 0 | 0 | 0 | 0 | 0 | 0 | 0 | 1 | 0 | 0 | 4 | 0 | 0 | 4 | 0 | 0 | 3 | 180 | 0 | 1 | 0 | 0 | 0 | 0 | 0 | 0 | 0 | 0 | 0 | 0 | 0 | 0 | 0 | 0 | 0 | 9 | 184 | 0 | 0 | 0 | 8 | 32 | 0 | 2057600 | 3849
114-D-2008 | 114 | Driving | Rigid | 03/20/2019 | Asphalt | 0 |  | Clay | 0 | 0 | 0 | 0 | 0 | 0 | 0 | 0 | 1 | 6 | 3 | 0 | 05/08/2008 | 0 | 05/01/2022 | 0 | MnROAD Mainline - Interstate 94 | 1 | 0 | 0 | 4 | 0 | 0 | 0 | 0 | 0 | 0 | 0 | 0 | 0 | 0 | 0 | 0 | 0 | 0 | 4 | 0 | 1 | 6 | 0 | 4 | 3 | 164 | 0 | 1 | 0 | 1 | 0 | 0 | 6 | 0 | 0 | 1 | 0 | 0 | 36 | 0 | 0 | 0 | 0 | 4 | 102 | 1 | 1 | 1 | 19 | 32 | 0 | 10324767 | 3968
114-P-2008 | 114 | Passing | Rigid | 03/20/2019 | Asphalt | 0 |  | Clay | 0 | 2 | 0 | 0 | 0 | 0 | 0 | 0 | 0 | 0 | 0 | 0 | 05/08/2008 | 0 | 05/01/2022 | 0 | MnROAD Mainline - Interstate 94 | 0 | 0 | 0 | 0 | 0 | 0 | 0 | 0 | 0 | 0 | 0 | 0 | 0 | 0 | 0 | 1 | 0 | 0 | 4 | 0 | 0 | 4 | 0 | 0 | 3 | 180 | 0 | 1 | 0 | 0 | 0 | 0 | 0 | 0 | 0 | 0 | 0 | 0 | 0 | 0 | 0 | 0 | 0 | 9 | 184 | 0 | 0 | 0 | 8 | 32 | 0 | 2179593 | 3968
114-D-2008 | 114 | Driving | Rigid | 11/25/2019 | Asphalt | 0 |  | Clay | 0 | 0 | 0 | 0 | 0 | 0 | 0 | 0 | 1 | 6 | 3 | 0 | 05/08/2008 | 0 | 05/01/2022 | 0 | MnROAD Mainline - Interstate 94 | 2 | 0 | 0 | 10 | 0 | 0 | 0 | 0 | 0 | 0 | 0 | 0 | 0 | 0 | 0 | 0 | 0 | 0 | 4 | 0 | 2 | 6 | 0 | 6 | 3 | 164 | 0 | 1 | 0 | 1 | 0 | 0 | 6 | 0 | 0 | 1 | 0 | 0 | 36 | 0 | 0 | 0 | 0 | 4 | 102 | 1 | 1 | 1 | 19 | 32 | 0 | 11077059 | 4218
114-P-2008 | 114 | Passing | Rigid | 11/19/2008 | Asphalt | 0 |  | Clay | 0 | 0 | 0 | 0 | 0 | 0 | 0 | 0 | 0 | 0 | 0 | 0 | 05/08/2008 | 0 | 05/01/2022 | 0 | MnROAD Mainline - Interstate 94 | 0 | 0 | 0 | 0 | 0 | 0 | 0 | 0 | 0 | 0 | 0 | 0 | 0 | 0 | 0 | 0 | 0 | 0 | 0 | 0 | 0 | 0 | 0 | 0 | 0 | 0 | 0 | 0 | 0 | 0 | 0 | 0 | 0 | 0 | 0 | 0 | 0 | 0 | 0 | 0 | 0 | 0 | 0 | 0 | 0 | 0 | 0 | 0 | 0 | 32 | initial survey after reconstruction |  | 195
160-D-2013 | 160 | Driving | Rigid | 09/24/2013 | Asphalt | 0 |  | Clay | 0 | 0 | 0 | 0 | 0 | 0 | 0 | 0 | 0 | 0 | 0 | 0 | 06/01/2013 | 0 | 05/01/2022 | 0 | MnROAD Mainline - Interstate 94 | 0 | 0 | 0 | 0 | 0 | 0 | 0 | 0 | 0 | 150 | 150 | 0 | 0 | 0 | 0 | 0 | 0 | 0 | 0 | 0 | 0 | 0 | 0 | 0 | 0 | 0 | 0 | 0 | 0 | 0 | 0 | 0 | 0 | 0 | 0 | 0 | 0 | 0 | 0 | 0 | 0 | 0 | 0 | 0 | 0 | 0 | 0 | 0 | 0 | 150 |  | 212417 | 115
160-P-2013 | 160 | Passing | Rigid | 09/24/2013 | Asphalt | 0 |  | Clay | 0 | 0 | 0 | 0 | 0 | 0 | 0 | 0 | 0 | 0 | 0 | 0 | 06/01/2013 | 0 | 05/01/2022 | 0 | MnROAD Mainline - Interstate 94 | 0 | 0 | 0 | 0 | 0 | 0 | 0 | 0 | 0 | 150 | 150 | 0 | 0 | 0 | 0 | 0 | 0 | 0 | 0 | 0 | 0 | 0 | 0 | 0 | 0 | 0 | 0 | 0 | 0 | 0 | 0 | 0 | 0 | 0 | 0 | 0 | 0 | 0 | 0 | 0 | 0 | 0 | 0 | 0 | 0 | 0 | 0 | 0 | 0 | 150 |  | 77049 | 115
160-D-2013 | 160 | Driving | Rigid | 05/06/2014 | Asphalt | 0 |  | Clay | 0 | 0 | 0 | 0 | 0 | 0 | 0 | 0 | 0 | 0 | 0 | 0 | 06/01/2013 | 0 | 05/01/2022 | 0 | MnROAD Mainline - Interstate 94 | 0 | 0 | 0 | 0 | 0 | 0 | 0 | 0 | 0 | 150 | 150 | 0 | 0 | 2 | 0 | 0 | 0 | 0 | 0 | 0 | 0 | 0 | 0 | 0 | 0 | 0 | 0 | 0 | 0 | 0 | 0 | 0 | 0 | 0 | 0 | 0 | 0 | 0 | 0 | 0 | 0 | 0 | 0 | 0 | 0 | 0 | 0 | 0 | 0 | 150 |  | 903784 | 339
160-P-2013 | 160 | Passing | Rigid | 05/06/2014 | Asphalt | 0 |  | Clay | 0 | 0 | 0 | 0 | 0 | 0 | 0 | 0 | 0 | 0 | 0 | 0 | 06/01/2013 | 0 | 05/01/2022 | 0 | MnROAD Mainline - Interstate 94 | 0 | 0 | 0 | 0 | 0 | 0 | 0 | 0 | 0 | 150 | 150 | 0 | 0 | 1 | 0 | 0 | 0 | 0 | 0 | 0 | 0 | 0 | 0 | 0 | 0 | 0 | 0 | 0 | 0 | 0 | 0 | 0 | 0 | 0 | 0 | 0 | 0 | 0 | 0 | 0 | 0 | 0 | 0 | 0 | 0 | 0 | 0 | 0 | 0 | 150 |  | 246128 | 339
160-D-2013 | 160 | Driving | Rigid | 10/27/2014 | Asphalt | 0 |  | Clay | 0 | 0 | 0 | 0 | 0 | 0 | 0 | 0 | 0 | 0 | 0 | 0 | 06/01/2013 | 0 | 05/01/2022 | 0 | MnROAD Mainline - Interstate 94 | 0 | 0 | 0 | 0 | 0 | 0 | 0 | 0 | 0 | 150 | 150 | 0 | 0 | 2 | 0 | 0 | 0 | 0 | 0 | 0 | 0 | 0 | 0 | 0 | 0 | 0 | 0 | 0 | 0 | 0 | 0 | 0 | 0 | 0 | 0 | 0 | 0 | 0 | 0 | 0 | 0 | 0 | 0 | 0 | 0 | 0 | 0 | 0 | 0 | 150 |  | 1411712 | 513
160-P-2013 | 160 | Passing | Rigid | 10/27/2014 | Asphalt | 0 |  | Clay | 0 | 0 | 0 | 0 | 0 | 0 | 0 | 0 | 0 | 0 | 0 | 0 | 06/01/2013 | 0 | 05/01/2022 | 0 | MnROAD Mainline - Interstate 94 | 0 | 0 | 0 | 0 | 0 | 0 | 0 | 0 | 0 | 150 | 150 | 0 | 0 | 1 | 0 | 0 | 0 | 0 | 0 | 0 | 0 | 0 | 0 | 0 | 0 | 0 | 0 | 0 | 0 | 0 | 0 | 0 | 0 | 0 | 0 | 0 | 0 | 0 | 0 | 0 | 0 | 0 | 0 | 0 | 0 | 0 | 0 | 0 | 0 | 150 |  | 359234 | 513
160-D-2013 | 160 | Driving | Rigid | 05/13/2015 | Asphalt | 0 |  | Clay | 0 | 0 | 0 | 0 | 0 | 0 | 0 | 0 | 0 | 0 | 0 | 0 | 06/01/2013 | 0 | 05/01/2022 | 0 | MnROAD Mainline - Interstate 94 | 0 | 0 | 0 | 0 | 0 | 0 | 0 | 0 | 0 | 150 | 150 | 0 | 0 | 2 | 0 | 0 | 0 | 0 | 0 | 0 | 0 | 0 | 0 | 0 | 0 | 0 | 0 | 0 | 0 | 0 | 0 | 0 | 0 | 0 | 0 | 0 | 0 | 0 | 0 | 0 | 0 | 0 | 0 | 0 | 0 | 0 | 0 | 0 | 0 | 150 |  | 2147412 | 711
160-P-2013 | 160 | Passing | Rigid | 05/13/2015 | Asphalt | 0 |  | Clay | 0 | 0 | 0 | 0 | 0 | 0 | 0 | 0 | 0 | 0 | 0 | 0 | 06/01/2013 | 0 | 05/01/2022 | 0 | MnROAD Mainline - Interstate 94 | 0 | 0 | 0 | 0 | 0 | 0 | 0 | 0 | 0 | 150 | 150 | 0 | 0 | 1 | 0 | 0 | 0 | 0 | 0 | 0 | 0 | 0 | 0 | 0 | 0 | 0 | 0 | 0 | 0 | 0 | 0 | 0 | 0 | 0 | 0 | 0 | 0 | 0 | 0 | 0 | 0 | 0 | 0 | 0 | 0 | 0 | 0 | 0 | 0 | 150 |  | 384583 | 711
160-D-2013 | 160 | Driving | Rigid | 10/06/2015 | Asphalt | 0 |  | Clay | 0 | 0 | 0 | 0 | 0 | 0 | 0 | 0 | 0 | 0 | 0 | 0 | 06/01/2013 | 0 | 05/01/2022 | 0 | MnROAD Mainline - Interstate 94 | 0 | 0 | 0 | 0 | 0 | 0 | 0 | 0 | 0 | 150 | 150 | 0 | 0 | 2 | 0 | 0 | 0 | 0 | 0 | 0 | 0 | 0 | 0 | 0 | 0 | 0 | 0 | 0 | 0 | 0 | 0 | 0 | 0 | 0 | 0 | 0 | 0 | 0 | 0 | 0 | 0 | 0 | 0 | 0 | 0 | 0 | 0 | 0 | 0 | 150 |  | 2624834 | 857
160-P-2013 | 160 | Passing | Rigid | 10/06/2015 | Asphalt | 0 |  | Clay | 0 | 0 | 0 | 0 | 0 | 0 | 0 | 0 | 0 | 0 | 0 | 0 | 06/01/2013 | 0 | 05/01/2022 | 0 | MnROAD Mainline - Interstate 94 | 0 | 0 | 0 | 0 | 0 | 0 | 0 | 0 | 0 | 150 | 150 | 0 | 0 | 1 | 0 | 0 | 0 | 0 | 0 | 0 | 0 | 0 | 0 | 0 | 0 | 0 | 0 | 0 | 0 | 0 | 0 | 0 | 0 | 0 | 0 | 0 | 0 | 0 | 0 | 0 | 0 | 0 | 0 | 0 | 0 | 0 | 0 | 0 | 0 | 150 |  | 402053 | 857
160-D-2013 | 160 | Driving | Rigid | 05/16/2016 | Asphalt | 0 |  | Clay | 0 | 0 | 0 | 0 | 0 | 0 | 0 | 0 | 0 | 0 | 0 | 0 | 06/01/2013 | 0 | 05/01/2022 | 0 | MnROAD Mainline - Interstate 94 | 0 | 0 | 0 | 0 | 0 | 0 | 0 | 0 | 0 | 150 | 150 | 0 | 0 | 2 | 0 | 0 | 0 | 0 | 0 | 0 | 0 | 0 | 0 | 0 | 0 | 0 | 0 | 0 | 0 | 0 | 0 | 0 | 0 | 0 | 0 | 0 | 0 | 0 | 0 | 0 | 0 | 0 | 0 | 0 | 0 | 0 | 0 | 0 | 0 | 150 |  | 3473549 | 1080
160-P-2013 | 160 | Passing | Rigid | 05/16/2016 | Asphalt | 0 |  | Clay | 0 | 0 | 0 | 0 | 0 | 0 | 0 | 0 | 0 | 0 | 0 | 0 | 06/01/2013 | 0 | 05/01/2022 | 0 | MnROAD Mainline - Interstate 94 | 0 | 0 | 0 | 0 | 0 | 0 | 0 | 0 | 0 | 150 | 150 | 0 | 0 | 1 | 0 | 0 | 0 | 0 | 0 | 0 | 0 | 0 | 0 | 0 | 0 | 0 | 0 | 0 | 0 | 0 | 0 | 0 | 0 | 0 | 0 | 0 | 0 | 0 | 0 | 0 | 0 | 0 | 0 | 0 | 0 | 0 | 0 | 0 | 0 | 150 |  | 581795 | 1080
160-D-2013 | 160 | Driving | Rigid | 04/25/2017 | Asphalt | 0 |  | Clay | 0 | 0 | 0 | 0 | 0 | 0 | 0 | 0 | 0 | 0 | 0 | 0 | 06/01/2013 | 0 | 05/01/2022 | 0 | MnROAD Mainline - Interstate 94 | 0 | 0 | 0 | 0 | 0 | 0 | 0 | 0 | 0 | 150 | 150 | 0 | 0 | 2 | 0 | 0 | 0 | 0 | 0 | 0 | 0 | 0 | 0 | 0 | 0 | 0 | 0 | 0 | 0 | 0 | 0 | 0 | 0 | 0 | 0 | 0 | 0 | 0 | 0 | 0 | 0 | 0 | 0 | 0 | 0 | 0 | 0 | 0 | 0 | 150 | 0 | 4272395 | 1424
160-P-2013 | 160 | Passing | Rigid | 04/25/2017 | Asphalt | 0 |  | Clay | 0 | 0 | 0 | 0 | 0 | 0 | 0 | 0 | 0 | 0 | 0 | 0 | 06/01/2013 | 0 | 05/01/2022 | 0 | MnROAD Mainline - Interstate 94 | 0 | 0 | 0 | 0 | 0 | 0 | 0 | 0 | 0 | 150 | 150 | 0 | 0 | 1 | 0 | 0 | 0 | 0 | 0 | 0 | 0 | 0 | 0 | 0 | 0 | 0 | 0 | 0 | 0 | 0 | 0 | 0 | 0 | 0 | 0 | 0 | 0 | 0 | 0 | 0 | 0 | 0 | 0 | 0 | 0 | 0 | 0 | 0 | 0 | 150 | 0 | 719962 | 1424
160-D-2013 | 160 | Driving | Rigid | 04/24/2018 | Asphalt | 1 |  | Clay | 0 | 0 | 0 | 0 | 0 | 0 | 0 | 0 | 3 | 0 | 0 | 0 | 06/01/2013 | 0 | 05/01/2022 | 0 | MnROAD Mainline - Interstate 94 | 0 | 0 | 0 | 0 | 0 | 0 | 0 | 0 | 0 | 150 | 150 | 0 | 0 | 2 | 0 | 0 | 0 | 0 | 1 | 0 | 0 | 1 | 0 | 0 | 0 | 0 | 0 | 0 | 0 | 0 | 0 | 0 | 0 | 0 | 0 | 0 | 0 | 0 | 0 | 0 | 0 | 0 | 0 | 0 | 0 | 2 | 0 | 0 | 1 | 150 | 0 | 5234047 | 1788
160-P-2013 | 160 | Passing | Rigid | 04/24/2018 | Asphalt | 0 |  | Clay | 0 | 0 | 0 | 0 | 0 | 0 | 0 | 0 | 0 | 0 | 0 | 0 | 06/01/2013 | 0 | 05/01/2022 | 0 | MnROAD Mainline - Interstate 94 | 0 | 0 | 0 | 0 | 0 | 0 | 0 | 0 | 0 | 150 | 150 | 0 | 0 | 1 | 0 | 0 | 0 | 0 | 0 | 0 | 0 | 0 | 0 | 0 | 0 | 0 | 0 | 0 | 0 | 0 | 0 | 0 | 0 | 0 | 0 | 0 | 0 | 0 | 0 | 0 | 0 | 0 | 0 | 0 | 0 | 0 | 0 | 0 | 0 | 150 | 0 | 850946 | 1788
160-D-2013 | 160 | Driving | Rigid | 11/20/2018 | Asphalt | 1 |  | Clay | 0 | 0 | 0 | 0 | 0 | 0 | 0 | 0 | 8 | 0 | 0 | 0 | 06/01/2013 | 0 | 05/01/2022 | 0 | MnROAD Mainline - Interstate 94 | 0 | 0 | 0 | 0 | 0 | 0 | 0 | 0 | 0 | 150 | 150 | 0 | 0 | 2 | 0 | 0 | 0 | 0 | 1 | 0 | 0 | 1 | 0 | 0 | 0 | 0 | 0 | 0 | 0 | 0 | 0 | 0 | 0 | 0 | 0 | 0 | 0 | 0 | 0 | 0 | 0 | 0 | 0 | 0 | 0 | 2 | 0 | 0 | 1 | 150 | 0 | 5821600 | 1998
160-P-2013 | 160 | Passing | Rigid | 11/20/2018 | Asphalt | 0 |  | Clay | 0 | 0 | 0 | 0 | 0 | 0 | 0 | 0 | 0 | 0 | 0 | 0 | 06/01/2013 | 0 | 05/01/2022 | 0 | MnROAD Mainline - Interstate 94 | 0 | 0 | 0 | 0 | 0 | 0 | 0 | 0 | 0 | 150 | 150 | 0 | 0 | 1 | 0 | 0 | 0 | 0 | 0 | 0 | 0 | 0 | 0 | 0 | 0 | 0 | 0 | 0 | 0 | 0 | 0 | 0 | 0 | 0 | 0 | 0 | 0 | 0 | 0 | 0 | 0 | 0 | 0 | 0 | 0 | 0 | 0 | 0 | 0 | 150 | 0 | 1008407 | 1998
160-D-2013 | 160 | Driving | Rigid | 03/20/2019 | Asphalt | 1 |  | Clay | 0 | 0 | 0 | 0 | 0 | 0 | 0 | 0 | 10 | 0 | 0 | 0 | 06/01/2013 | 0 | 05/01/2022 | 0 | MnROAD Mainline - Interstate 94 | 0 | 0 | 0 | 0 | 0 | 0 | 0 | 0 | 0 | 150 | 150 | 0 | 0 | 2 | 0 | 0 | 0 | 0 | 1 | 0 | 0 | 1 | 0 | 0 | 0 | 0 | 0 | 0 | 0 | 0 | 0 | 0 | 0 | 0 | 0 | 0 | 0 | 0 | 0 | 0 | 0 | 0 | 0 | 0 | 0 | 2 | 0 | 0 | 1 | 150 | 0 | 6268056 | 2118
160-P-2013 | 160 | Passing | Rigid | 03/20/2019 | Asphalt | 0 |  | Clay | 0 | 0 | 0 | 0 | 0 | 0 | 0 | 0 | 0 | 0 | 0 | 0 | 06/01/2013 | 0 | 05/01/2022 | 0 | MnROAD Mainline - Interstate 94 | 0 | 0 | 0 | 0 | 0 | 0 | 0 | 0 | 0 | 150 | 150 | 0 | 0 | 1 | 0 | 0 | 0 | 0 | 0 | 0 | 0 | 0 | 0 | 0 | 0 | 0 | 0 | 0 | 0 | 0 | 0 | 0 | 0 | 0 | 0 | 0 | 0 | 0 | 0 | 0 | 0 | 0 | 0 | 0 | 0 | 0 | 0 | 0 | 0 | 150 | 0 | 1130400 | 2118
160-D-2013 | 160 | Driving | Rigid | 11/18/2019 | Asphalt | 1 |  | Clay | 0 | 0 | 0 | 0 | 0 | 0 | 0 | 0 | 12 | 0 | 0 | 0 | 06/01/2013 | 0 | 05/01/2022 | 0 | MnROAD Mainline - Interstate 94 | 0 | 0 | 0 | 0 | 0 | 0 | 0 | 0 | 0 | 150 | 150 | 0 | 0 | 2 | 0 | 0 | 0 | 0 | 1 | 0 | 0 | 1 | 0 | 0 | 0 | 0 | 0 | 0 | 0 | 0 | 0 | 0 | 0 | 0 | 0 | 0 | 0 | 0 | 0 | 0 | 0 | 0 | 0 | 0 | 0 | 2 | 0 | 0 | 1 | 150 | 0 | 7020348 | 2361
160-P-2013 | 160 | Passing | Rigid | 11/18/2019 | Asphalt | 0 |  | Clay | 0 | 0 | 0 | 0 | 0 | 0 | 0 | 0 | 0 | 0 | 0 | 0 | 06/01/2013 | 0 | 05/01/2022 | 0 | MnROAD Mainline - Interstate 94 | 0 | 0 | 0 | 0 | 0 | 0 | 0 | 0 | 0 | 150 | 150 | 0 | 0 | 1 | 0 | 0 | 0 | 0 | 0 | 0 | 0 | 0 | 0 | 0 | 0 | 0 | 0 | 0 | 0 | 0 | 0 | 0 | 0 | 0 | 0 | 0 | 0 | 0 | 0 | 0 | 0 | 0 | 0 | 0 | 0 | 0 | 0 | 0 | 0 | 150 | 0 | 1389954 | 2361
162-D-2013 | 162 | Driving | Rigid | 09/24/2013 | Asphalt | 0 |  | Clay | 0 | 0 | 0 | 0 | 0 | 0 | 0 | 0 | 0 | 0 | 0 | 0 | 06/01/2013 | 0 | 05/01/2022 | 0 | MnROAD Mainline - Interstate 94 | 0 | 0 | 0 | 0 | 0 | 0 | 0 | 0 | 0 | 156 | 156 | 0 | 0 | 0 | 0 | 0 | 0 | 0 | 0 | 0 | 0 | 0 | 0 | 0 | 0 | 0 | 0 | 0 | 0 | 0 | 0 | 0 | 0 | 0 | 0 | 0 | 0 | 0 | 0 | 0 | 0 | 0 | 0 | 0 | 0 | 0 | 0 | 0 | 0 | 154 |  | 212417 | 115
162-P-2013 | 162 | Passing | Rigid | 11/18/2019 | Asphalt | 0 |  | Clay | 0 | 0 | 0 | 0 | 0 | 0 | 0 | 0 | 0 | 0 | 0 | 0 | 06/01/2013 | 0 | 05/01/2022 | 0 | MnROAD Mainline - Interstate 94 | 0 | 0 | 0 | 0 | 0 | 0 | 0 | 0 | 0 | 156 | 156 | 0 | 0 | 1 | 0 | 0 | 0 | 0 | 0 | 0 | 0 | 0 | 0 | 0 | 0 | 0 | 0 | 1 | 0 | 0 | 0 | 0 | 0 | 0 | 0 | 0 | 0 | 0 | 0 | 0 | 0 | 0 | 0 | 0 | 0 | 0 | 0 | 0 | 0 | 154 | 0 | 1389954 | 2361
162-D-2013 | 162 | Driving | Rigid | 05/06/2014 | Asphalt | 0 |  | Clay | 0 | 0 | 0 | 0 | 0 | 0 | 0 | 0 | 0 | 0 | 0 | 0 | 06/01/2013 | 0 | 05/01/2022 | 0 | MnROAD Mainline - Interstate 94 | 0 | 0 | 0 | 0 | 0 | 0 | 0 | 0 | 0 | 156 | 156 | 0 | 0 | 2 | 0 | 0 | 0 | 0 | 0 | 0 | 0 | 0 | 0 | 0 | 0 | 0 | 0 | 0 | 0 | 0 | 0 | 0 | 0 | 0 | 0 | 0 | 0 | 0 | 0 | 0 | 0 | 0 | 0 | 0 | 0 | 0 | 0 | 0 | 0 | 154 |  | 903784 | 339
162-P-2013 | 162 | Passing | Rigid | 05/06/2014 | Asphalt | 0 |  | Clay | 0 | 0 | 0 | 0 | 0 | 0 | 0 | 0 | 0 | 0 | 0 | 0 | 06/01/2013 | 0 | 05/01/2022 | 0 | MnROAD Mainline - Interstate 94 | 0 | 0 | 0 | 0 | 0 | 0 | 0 | 0 | 0 | 156 | 156 | 0 | 0 | 1 | 0 | 0 | 0 | 0 | 0 | 0 | 0 | 0 | 0 | 0 | 0 | 0 | 0 | 0 | 0 | 0 | 0 | 0 | 0 | 0 | 0 | 0 | 0 | 0 | 0 | 0 | 0 | 0 | 0 | 0 | 0 | 0 | 0 | 0 | 0 | 154 |  | 246128 | 339
162-D-2013 | 162 | Driving | Rigid | 10/27/2014 | Asphalt | 0 |  | Clay | 0 | 0 | 0 | 0 | 0 | 0 | 0 | 0 | 2 | 0 | 0 | 0 | 06/01/2013 | 0 | 05/01/2022 | 0 | MnROAD Mainline - Interstate 94 | 1 | 0 | 0 | 3 | 0 | 0 | 0 | 0 | 0 | 156 | 156 | 0 | 0 | 2 | 0 | 0 | 0 | 0 | 0 | 0 | 0 | 0 | 0 | 0 | 0 | 0 | 0 | 0 | 0 | 0 | 0 | 0 | 0 | 0 | 0 | 0 | 0 | 0 | 0 | 0 | 0 | 0 | 0 | 0 | 0 | 0 | 0 | 0 | 1 | 154 |  | 1411712 | 513
162-P-2013 | 162 | Passing | Rigid | 10/27/2014 | Asphalt | 0 |  | Clay | 0 | 0 | 0 | 0 | 0 | 0 | 0 | 0 | 0 | 0 | 0 | 0 | 06/01/2013 | 0 | 05/01/2022 | 0 | MnROAD Mainline - Interstate 94 | 0 | 0 | 0 | 0 | 0 | 0 | 0 | 0 | 0 | 156 | 156 | 0 | 0 | 1 | 0 | 0 | 0 | 0 | 0 | 0 | 0 | 0 | 0 | 0 | 0 | 0 | 0 | 0 | 0 | 0 | 0 | 0 | 0 | 0 | 0 | 0 | 0 | 0 | 0 | 0 | 0 | 0 | 0 | 0 | 0 | 0 | 0 | 0 | 0 | 154 |  | 359234 | 513
162-D-2013 | 162 | Driving | Rigid | 05/13/2015 | Asphalt | 0 |  | Clay | 0 | 0 | 0 | 0 | 0 | 0 | 0 | 0 | 2 | 0 | 0 | 0 | 06/01/2013 | 0 | 05/01/2022 | 0 | MnROAD Mainline - Interstate 94 | 1 | 0 | 1 | 3 | 0 | 4 | 0 | 0 | 0 | 156 | 156 | 0 | 0 | 2 | 0 | 0 | 0 | 0 | 0 | 0 | 0 | 0 | 0 | 0 | 0 | 0 | 0 | 0 | 0 | 0 | 0 | 0 | 0 | 0 | 0 | 0 | 0 | 0 | 0 | 0 | 0 | 0 | 0 | 0 | 0 | 0 | 0 | 0 | 1 | 154 |  | 2147412 | 711
162-P-2013 | 162 | Passing | Rigid | 05/13/2015 | Asphalt | 0 |  | Clay | 0 | 0 | 0 | 0 | 0 | 0 | 0 | 0 | 0 | 0 | 0 | 0 | 06/01/2013 | 0 | 05/01/2022 | 0 | MnROAD Mainline - Interstate 94 | 0 | 0 | 0 | 0 | 0 | 0 | 0 | 0 | 0 | 156 | 156 | 0 | 0 | 1 | 0 | 0 | 0 | 0 | 0 | 0 | 0 | 0 | 0 | 0 | 0 | 0 | 0 | 0 | 0 | 0 | 0 | 0 | 0 | 0 | 0 | 0 | 0 | 0 | 0 | 0 | 0 | 0 | 0 | 0 | 0 | 0 | 0 | 0 | 0 | 154 |  | 384583 | 711
162-D-2013 | 162 | Driving | Rigid | 10/06/2015 | Asphalt | 0 |  | Clay | 0 | 0 | 0 | 0 | 0 | 0 | 0 | 0 | 2 | 0 | 0 | 0 | 06/01/2013 | 0 | 05/01/2022 | 0 | MnROAD Mainline - Interstate 94 | 1 | 0 | 1 | 3 | 0 | 4 | 0 | 0 | 0 | 156 | 156 | 0 | 0 | 2 | 0 | 0 | 0 | 0 | 0 | 0 | 0 | 0 | 0 | 0 | 0 | 0 | 0 | 0 | 0 | 0 | 0 | 0 | 0 | 0 | 0 | 1 | 0 | 0 | 24 | 0 | 0 | 0 | 0 | 0 | 0 | 0 | 0 | 0 | 0 | 154 |  | 2624834 | 857
162-P-2013 | 162 | Passing | Rigid | 10/06/2015 | Asphalt | 0 |  | Clay | 0 | 0 | 0 | 0 | 0 | 0 | 0 | 0 | 0 | 0 | 0 | 0 | 06/01/2013 | 0 | 05/01/2022 | 0 | MnROAD Mainline - Interstate 94 | 0 | 0 | 0 | 0 | 0 | 0 | 0 | 0 | 0 | 156 | 156 | 0 | 0 | 1 | 0 | 0 | 0 | 0 | 0 | 0 | 0 | 0 | 0 | 0 | 0 | 0 | 0 | 0 | 0 | 0 | 0 | 0 | 0 | 0 | 0 | 0 | 0 | 0 | 0 | 0 | 0 | 0 | 0 | 0 | 0 | 0 | 0 | 0 | 0 | 154 |  | 402053 | 857
162-D-2013 | 162 | Driving | Rigid | 05/16/2016 | Asphalt | 0 |  | Clay | 1 | 0 | 0 | 0 | 0 | 0 | 0 | 0 | 2 | 0 | 0 | 0 | 06/01/2013 | 0 | 05/01/2022 | 0 | MnROAD Mainline - Interstate 94 | 1 | 0 | 1 | 3 | 0 | 4 | 0 | 0 | 0 | 156 | 156 | 0 | 0 | 2 | 0 | 0 | 0 | 0 | 0 | 0 | 0 | 0 | 0 | 0 | 0 | 0 | 0 | 0 | 0 | 0 | 0 | 0 | 0 | 0 | 0 | 1 | 0 | 0 | 96 | 0 | 0 | 0 | 0 | 0 | 0 | 0 | 0 | 0 | 2 | 154 |  | 3473549 | 1080
162-P-2013 | 162 | Passing | Rigid | 05/16/2016 | Asphalt | 0 |  | Clay | 0 | 0 | 0 | 0 | 0 | 0 | 0 | 0 | 0 | 0 | 0 | 0 | 06/01/2013 | 0 | 05/01/2022 | 0 | MnROAD Mainline - Interstate 94 | 0 | 0 | 0 | 0 | 0 | 0 | 0 | 0 | 0 | 156 | 156 | 0 | 0 | 1 | 0 | 0 | 0 | 0 | 0 | 0 | 0 | 0 | 0 | 0 | 0 | 0 | 0 | 0 | 0 | 0 | 0 | 0 | 0 | 0 | 0 | 0 | 0 | 0 | 0 | 0 | 0 | 0 | 0 | 0 | 0 | 0 | 0 | 0 | 0 | 154 |  | 581795 | 1080
162-D-2013 | 162 | Driving | Rigid | 04/25/2017 | Asphalt | 0 |  | Clay | 0 | 1 | 0 | 0 | 0 | 0 | 0 | 0 | 2 | 0 | 0 | 0 | 06/01/2013 | 0 | 05/01/2022 | 0 | MnROAD Mainline - Interstate 94 | 1 | 0 | 1 | 3 | 0 | 4 | 0 | 0 | 0 | 156 | 156 | 0 | 0 | 2 | 0 | 0 | 0 | 0 | 0 | 0 | 0 | 0 | 0 | 0 | 0 | 0 | 0 | 3 | 0 | 1 | 0 | 0 | 12 | 0 | 0 | 2 | 0 | 0 | 156 | 0 | 0 | 0 | 0 | 0 | 0 | 0 | 0 | 0 | 2 | 154 | 0 | 4272395 | 1424
162-P-2013 | 162 | Passing | Rigid | 04/25/2017 | Asphalt | 0 |  | Clay | 0 | 0 | 0 | 0 | 0 | 0 | 0 | 0 | 0 | 0 | 0 | 0 | 06/01/2013 | 0 | 05/01/2022 | 0 | MnROAD Mainline - Interstate 94 | 0 | 0 | 0 | 0 | 0 | 0 | 0 | 0 | 0 | 156 | 156 | 0 | 0 | 1 | 0 | 0 | 0 | 0 | 0 | 0 | 0 | 0 | 0 | 0 | 0 | 0 | 0 | 1 | 0 | 0 | 0 | 0 | 0 | 0 | 0 | 0 | 0 | 0 | 0 | 0 | 0 | 0 | 0 | 0 | 0 | 0 | 0 | 0 | 0 | 154 | 0 | 719962 | 1424
162-D-2013 | 162 | Driving | Rigid | 04/24/2018 | Asphalt | 2 |  | Clay | 0 | 0 | 0 | 0 | 0 | 0 | 0 | 0 | 2 | 0 | 0 | 0 | 06/01/2013 | 0 | 05/01/2022 | 0 | MnROAD Mainline - Interstate 94 | 1 | 0 | 1 | 3 | 0 | 4 | 0 | 0 | 0 | 156 | 156 | 0 | 0 | 2 | 0 | 0 | 0 | 0 | 0 | 0 | 0 | 0 | 0 | 0 | 0 | 0 | 0 | 3 | 0 | 1 | 0 | 0 | 12 | 0 | 0 | 6 | 0 | 0 | 300 | 0 | 0 | 0 | 0 | 0 | 0 | 0 | 0 | 0 | 2 | 154 | 0 | 5234047 | 1788
162-P-2013 | 162 | Passing | Rigid | 04/24/2018 | Asphalt | 0 |  | Clay | 0 | 0 | 0 | 0 | 0 | 0 | 0 | 0 | 0 | 0 | 0 | 0 | 06/01/2013 | 0 | 05/01/2022 | 0 | MnROAD Mainline - Interstate 94 | 0 | 0 | 0 | 0 | 0 | 0 | 0 | 0 | 0 | 156 | 156 | 0 | 0 | 1 | 0 | 0 | 0 | 0 | 0 | 0 | 0 | 0 | 0 | 0 | 0 | 0 | 0 | 1 | 0 | 0 | 0 | 0 | 0 | 0 | 0 | 0 | 0 | 0 | 0 | 0 | 0 | 0 | 0 | 0 | 0 | 0 | 0 | 0 | 0 | 154 | 0 | 850946 | 1788
162-D-2013 | 162 | Driving | Rigid | 11/21/2018 | Asphalt | 2 |  | Clay | 0 | 0 | 0 | 0 | 0 | 0 | 0 | 0 | 2 | 0 | 0 | 0 | 06/01/2013 | 0 | 05/01/2022 | 0 | MnROAD Mainline - Interstate 94 | 1 | 0 | 1 | 3 | 0 | 4 | 0 | 0 | 0 | 156 | 156 | 0 | 0 | 2 | 0 | 0 | 0 | 0 | 0 | 0 | 0 | 0 | 0 | 0 | 0 | 0 | 0 | 3 | 0 | 1 | 0 | 0 | 12 | 0 | 0 | 8 | 0 | 0 | 310 | 0 | 0 | 0 | 0 | 0 | 0 | 0 | 0 | 0 | 2 | 154 | 0 | 5821600 | 1999
162-P-2013 | 162 | Passing | Rigid | 11/21/2018 | Asphalt | 0 |  | Clay | 0 | 0 | 0 | 0 | 0 | 0 | 0 | 0 | 0 | 0 | 0 | 0 | 06/01/2013 | 0 | 05/01/2022 | 0 | MnROAD Mainline - Interstate 94 | 0 | 0 | 0 | 0 | 0 | 0 | 0 | 0 | 0 | 156 | 156 | 0 | 0 | 1 | 0 | 0 | 0 | 0 | 0 | 0 | 0 | 0 | 0 | 0 | 0 | 0 | 0 | 1 | 0 | 0 | 0 | 0 | 0 | 0 | 0 | 0 | 0 | 0 | 0 | 0 | 0 | 0 | 0 | 0 | 0 | 0 | 0 | 0 | 0 | 154 | 0 | 1008407 | 1999
162-D-2013 | 162 | Driving | Rigid | 03/20/2019 | Asphalt | 2 |  | Clay | 0 | 0 | 0 | 0 | 0 | 0 | 0 | 0 | 2 | 0 | 0 | 0 | 06/01/2013 | 0 | 05/01/2022 | 0 | MnROAD Mainline - Interstate 94 | 1 | 0 | 1 | 3 | 0 | 4 | 0 | 0 | 0 | 156 | 156 | 0 | 0 | 2 | 0 | 0 | 0 | 0 | 0 | 0 | 0 | 0 | 0 | 0 | 0 | 0 | 0 | 3 | 0 | 1 | 0 | 0 | 12 | 0 | 0 | 8 | 0 | 0 | 310 | 0 | 0 | 0 | 0 | 0 | 0 | 0 | 0 | 0 | 2 | 154 | 0 | 6268056 | 2118
162-P-2013 | 162 | Passing | Rigid | 03/20/2019 | Asphalt | 0 |  | Clay | 0 | 0 | 0 | 0 | 0 | 0 | 0 | 0 | 0 | 0 | 0 | 0 | 06/01/2013 | 0 | 05/01/2022 | 0 | MnROAD Mainline - Interstate 94 | 0 | 0 | 0 | 0 | 0 | 0 | 0 | 0 | 0 | 156 | 156 | 0 | 0 | 1 | 0 | 0 | 0 | 0 | 0 | 0 | 0 | 0 | 0 | 0 | 0 | 0 | 0 | 1 | 0 | 0 | 0 | 0 | 0 | 0 | 0 | 0 | 0 | 0 | 0 | 0 | 0 | 0 | 0 | 0 | 0 | 0 | 0 | 0 | 0 | 154 | 0 | 1130400 | 2118
162-D-2013 | 162 | Driving | Rigid | 11/18/2019 | Asphalt | 3 |  | Clay | 0 | 0 | 0 | 0 | 0 | 0 | 0 | 0 | 2 | 0 | 0 | 0 | 06/01/2013 | 0 | 05/01/2022 | 0 | MnROAD Mainline - Interstate 94 | 3 | 0 | 1 | 9 | 0 | 4 | 0 | 0 | 0 | 156 | 156 | 0 | 0 | 2 | 0 | 0 | 0 | 0 | 1 | 0 | 0 | 1 | 0 | 0 | 0 | 0 | 0 | 3 | 0 | 1 | 0 | 0 | 12 | 0 | 0 | 8 | 0 | 0 | 310 | 0 | 0 | 0 | 0 | 0 | 0 | 0 | 0 | 0 | 2 | 154 | 0 | 7020348 | 2361
162-P-2013 | 162 | Passing | Rigid | 09/24/2013 | Asphalt | 0 |  | Clay | 0 | 0 | 0 | 0 | 0 | 0 | 0 | 0 | 0 | 0 | 0 | 0 | 06/01/2013 | 0 | 05/01/2022 | 0 | MnROAD Mainline - Interstate 94 | 0 | 0 | 0 | 0 | 0 | 0 | 0 | 0 | 0 | 156 | 156 | 0 | 0 | 0 | 0 | 0 | 0 | 0 | 0 | 0 | 0 | 0 | 0 | 0 | 0 | 0 | 0 | 0 | 0 | 0 | 0 | 0 | 0 | 0 | 0 | 0 | 0 | 0 | 0 | 0 | 0 | 0 | 0 | 0 | 0 | 0 | 0 | 0 | 0 | 154 |  | 77049 | 115
214-D-2008 | 214 | Driving | Rigid | 11/19/2008 | Asphalt | 0 |  | Clay | 0 | 0 | 0 | 0 | 0 | 0 | 0 | 0 | 0 | 0 | 0 | 0 | 05/08/2008 | 0 | 05/01/2022 | 0 | MnROAD Mainline - Interstate 94 | 0 | 0 | 0 | 0 | 0 | 0 | 0 | 0 | 0 | 0 | 0 | 0 | 0 | 0 | 0 | 0 | 0 | 0 | 0 | 0 | 0 | 0 | 0 | 0 | 0 | 0 | 0 | 0 | 0 | 0 | 0 | 0 | 0 | 0 | 0 | 0 | 0 | 0 | 0 | 0 | 0 | 0 | 0 | 0 | 0 | 0 | 0 | 0 | 0 | 6 | initial survey after reconstruction |  | 195
214-P-2008 | 214 | Passing | Rigid | 11/19/2008 | Asphalt | 0 |  | Clay | 0 | 0 | 0 | 0 | 0 | 0 | 0 | 0 | 0 | 0 | 0 | 0 | 05/08/2008 | 0 | 05/01/2022 | 0 | MnROAD Mainline - Interstate 94 | 0 | 0 | 0 | 0 | 0 | 0 | 0 | 0 | 0 | 0 | 0 | 0 | 0 | 0 | 0 | 0 | 0 | 0 | 0 | 0 | 0 | 0 | 0 | 0 | 0 | 0 | 0 | 0 | 0 | 0 | 0 | 0 | 0 | 0 | 0 | 0 | 0 | 0 | 0 | 0 | 0 | 0 | 0 | 0 | 0 | 0 | 0 | 0 | 0 | 6 | initial survey after reconstruction |  | 195
214-D-2008 | 214 | Driving | Rigid | 06/22/2009 | Asphalt | 0 |  | Clay | 0 | 0 | 0 | 0 | 0 | 0 | 0 | 0 | 0 | 0 | 0 | 0 | 05/08/2008 | 0 | 05/01/2022 | 0 | MnROAD Mainline - Interstate 94 | 0 | 0 | 0 | 0 | 0 | 0 | 0 | 0 | 0 | 0 | 0 | 0 | 0 | 0 | 0 | 0 | 0 | 0 | 0 | 0 | 0 | 0 | 0 | 0 | 0 | 0 | 0 | 0 | 0 | 0 | 0 | 0 | 0 | 0 | 0 | 0 | 0 | 0 | 0 | 0 | 0 | 0 | 0 | 0 | 0 | 0 | 0 | 0 | 0 | 6 | popouts throughout cell | 404434 | 410
214-P-2008 | 214 | Passing | Rigid | 06/22/2009 | Asphalt | 0 |  | Clay | 0 | 0 | 0 | 0 | 0 | 0 | 0 | 0 | 0 | 0 | 0 | 0 | 05/08/2008 | 0 | 05/01/2022 | 0 | MnROAD Mainline - Interstate 94 | 0 | 0 | 0 | 0 | 0 | 0 | 0 | 0 | 0 | 0 | 0 | 0 | 0 | 0 | 0 | 0 | 0 | 0 | 0 | 0 | 0 | 0 | 0 | 0 | 0 | 0 | 0 | 0 | 0 | 0 | 0 | 0 | 0 | 0 | 0 | 0 | 0 | 0 | 0 | 0 | 0 | 0 | 0 | 0 | 0 | 0 | 0 | 0 | 0 | 6 | popouts throughout cell | 96636 | 410
214-D-2008 | 214 | Driving | Rigid | 09/16/2009 | Asphalt | 0 |  | Clay | 0 | 0 | 0 | 0 | 0 | 0 | 0 | 0 | 0 | 0 | 0 | 0 | 05/08/2008 | 0 | 05/01/2022 | 0 | MnROAD Mainline - Interstate 94 | 0 | 0 | 0 | 0 | 0 | 0 | 0 | 0 | 0 | 0 | 0 | 0 | 0 | 0 | 0 | 0 | 0 | 0 | 0 | 0 | 0 | 0 | 0 | 0 | 0 | 0 | 0 | 0 | 0 | 0 | 0 | 0 | 0 | 0 | 0 | 0 | 0 | 0 | 0 | 0 | 0 | 0 | 0 | 0 | 0 | 0 | 0 | 0 | 0 | 6 |  | 682868 | 496
214-P-2008 | 214 | Passing | Rigid | 09/16/2009 | Asphalt | 0 |  | Clay | 0 | 0 | 0 | 0 | 0 | 0 | 0 | 0 | 0 | 0 | 0 | 0 | 05/08/2008 | 0 | 05/01/2022 | 0 | MnROAD Mainline - Interstate 94 | 0 | 0 | 0 | 0 | 0 | 0 | 0 | 0 | 0 | 0 | 0 | 0 | 0 | 0 | 0 | 0 | 0 | 0 | 0 | 0 | 0 | 0 | 0 | 0 | 0 | 0 | 0 | 0 | 0 | 0 | 0 | 0 | 0 | 0 | 0 | 0 | 0 | 0 | 0 | 0 | 0 | 0 | 0 | 0 | 0 | 0 | 0 | 0 | 0 | 6 |  | 174165 | 496
214-D-2008 | 214 | Driving | Rigid | 04/02/2010 | Asphalt | 0 |  | Clay | 0 | 0 | 0 | 0 | 0 | 0 | 0 | 0 | 0 | 0 | 0 | 0 | 05/08/2008 | 0 | 05/01/2022 | 0 | MnROAD Mainline - Interstate 94 | 0 | 0 | 0 | 0 | 0 | 0 | 0 | 0 | 0 | 0 | 0 | 0 | 0 | 0 | 0 | 0 | 0 | 0 | 0 | 0 | 0 | 0 | 0 | 0 | 0 | 0 | 0 | 0 | 0 | 0 | 0 | 0 | 0 | 0 | 0 | 0 | 0 | 0 | 0 | 0 | 0 | 0 | 0 | 0 | 0 | 0 | 0 | 0 | 0 | 6 |  | 1300543 | 694
214-P-2008 | 214 | Passing | Rigid | 04/02/2010 | Asphalt | 0 |  | Clay | 0 | 0 | 0 | 0 | 0 | 0 | 0 | 0 | 0 | 0 | 0 | 0 | 05/08/2008 | 0 | 05/01/2022 | 0 | MnROAD Mainline - Interstate 94 | 0 | 0 | 0 | 0 | 0 | 0 | 0 | 0 | 0 | 0 | 0 | 0 | 0 | 0 | 0 | 0 | 0 | 0 | 0 | 0 | 0 | 0 | 0 | 0 | 0 | 0 | 0 | 0 | 0 | 0 | 0 | 0 | 0 | 0 | 0 | 0 | 0 | 0 | 0 | 0 | 0 | 0 | 0 | 0 | 0 | 0 | 0 | 0 | 0 | 6 |  | 313519 | 694
214-D-2008 | 214 | Driving | Rigid | 09/17/2010 | Asphalt | 0 |  | Clay | 0 | 0 | 0 | 0 | 0 | 0 | 0 | 0 | 0 | 0 | 0 | 0 | 05/08/2008 | 0 | 05/01/2022 | 0 | MnROAD Mainline - Interstate 94 | 0 | 0 | 0 | 0 | 0 | 0 | 0 | 0 | 0 | 0 | 0 | 0 | 0 | 0 | 0 | 0 | 0 | 0 | 0 | 0 | 0 | 0 | 0 | 0 | 0 | 0 | 0 | 0 | 0 | 0 | 0 | 0 | 0 | 0 | 0 | 0 | 0 | 0 | 0 | 0 | 0 | 0 | 0 | 0 | 0 | 0 | 0 | 0 | 0 | 6 |  | 1536680 | 862
214-P-2008 | 214 | Passing | Rigid | 09/17/2010 | Asphalt | 0 |  | Clay | 0 | 0 | 0 | 0 | 0 | 0 | 0 | 0 | 0 | 0 | 0 | 0 | 05/08/2008 | 0 | 05/01/2022 | 0 | MnROAD Mainline - Interstate 94 | 0 | 0 | 0 | 0 | 0 | 0 | 0 | 0 | 0 | 0 | 0 | 0 | 0 | 0 | 0 | 0 | 0 | 0 | 0 | 0 | 0 | 0 | 0 | 0 | 0 | 0 | 0 | 0 | 0 | 0 | 0 | 0 | 0 | 0 | 0 | 0 | 0 | 0 | 0 | 0 | 0 | 0 | 0 | 0 | 0 | 0 | 0 | 0 | 0 | 6 |  | 380215 | 862
214-D-2008 | 214 | Driving | Rigid | 03/21/2011 | Asphalt | 0 |  | Clay | 0 | 0 | 0 | 0 | 0 | 0 | 0 | 0 | 0 | 0 | 0 | 0 | 05/08/2008 | 0 | 05/01/2022 | 0 | MnROAD Mainline - Interstate 94 | 0 | 0 | 0 | 0 | 0 | 0 | 0 | 0 | 0 | 0 | 0 | 0 | 0 | 0 | 0 | 0 | 0 | 0 | 0 | 0 | 0 | 0 | 0 | 0 | 0 | 0 | 0 | 0 | 0 | 0 | 0 | 0 | 0 | 0 | 0 | 0 | 0 | 0 | 0 | 0 | 0 | 0 | 0 | 0 | 0 | 0 | 0 | 0 | 0 | 6 |  | 2106115 | 1047
214-P-2008 | 214 | Passing | Rigid | 03/21/2011 | Asphalt | 0 |  | Clay | 0 | 0 | 0 | 0 | 0 | 0 | 0 | 0 | 0 | 0 | 0 | 0 | 05/08/2008 | 0 | 05/01/2022 | 0 | MnROAD Mainline - Interstate 94 | 0 | 0 | 0 | 0 | 0 | 0 | 0 | 0 | 0 | 0 | 0 | 0 | 0 | 0 | 0 | 0 | 0 | 0 | 0 | 0 | 0 | 0 | 0 | 0 | 0 | 0 | 0 | 0 | 0 | 0 | 0 | 0 | 0 | 0 | 0 | 0 | 0 | 0 | 0 | 0 | 0 | 0 | 0 | 0 | 0 | 0 | 0 | 0 | 0 | 6 |  | 529051 | 1047
214-D-2008 | 214 | Driving | Rigid | 04/12/2011 | Asphalt | 0 |  | Clay | 0 | 0 | 0 | 0 | 0 | 0 | 0 | 0 | 0 | 0 | 0 | 0 | 05/08/2008 | 0 | 05/01/2022 | 0 | MnROAD Mainline - Interstate 94 | 0 | 0 | 0 | 0 | 0 | 0 | 0 | 0 | 0 | 0 | 0 | 0 | 0 | 0 | 0 | 0 | 0 | 0 | 0 | 0 | 0 | 0 | 0 | 0 | 0 | 0 | 0 | 0 | 0 | 0 | 0 | 0 | 0 | 0 | 0 | 0 | 0 | 0 | 0 | 0 | 0 | 0 | 0 | 0 | 0 | 0 | 0 | 0 | 0 | 6 |  | 2121161 | 1069
214-P-2008 | 214 | Passing | Rigid | 04/12/2011 | Asphalt | 0 |  | Clay | 0 | 0 | 0 | 0 | 0 | 0 | 0 | 0 | 0 | 0 | 0 | 0 | 05/08/2008 | 0 | 05/01/2022 | 0 | MnROAD Mainline - Interstate 94 | 0 | 0 | 0 | 0 | 0 | 0 | 0 | 0 | 0 | 0 | 0 | 0 | 0 | 0 | 0 | 0 | 0 | 0 | 0 | 0 | 0 | 0 | 0 | 0 | 0 | 0 | 0 | 0 | 0 | 0 | 0 | 0 | 0 | 0 | 0 | 0 | 0 | 0 | 0 | 0 | 0 | 0 | 0 | 0 | 0 | 0 | 0 | 0 | 0 | 6 |  | 540702 | 1069
214-D-2008 | 214 | Driving | Rigid | 06/27/2011 | Asphalt | 0 |  | Clay | 0 | 0 | 0 | 0 | 0 | 0 | 0 | 0 | 0 | 0 | 0 | 0 | 05/08/2008 | 0 | 05/01/2022 | 0 | MnROAD Mainline - Interstate 94 | 0 | 0 | 0 | 0 | 0 | 0 | 0 | 0 | 0 | 0 | 0 | 0 | 0 | 0 | 0 | 0 | 0 | 0 | 0 | 0 | 0 | 0 | 0 | 0 | 0 | 0 | 0 | 0 | 0 | 0 | 0 | 0 | 0 | 0 | 0 | 0 | 0 | 0 | 0 | 0 | 0 | 0 | 0 | 0 | 0 | 0 | 0 | 0 | 0 | 6 |  | 2204422 | 1145
214-P-2008 | 214 | Passing | Rigid | 06/27/2011 | Asphalt | 0 |  | Clay | 0 | 0 | 0 | 0 | 0 | 0 | 0 | 0 | 0 | 0 | 0 | 0 | 05/08/2008 | 0 | 05/01/2022 | 0 | MnROAD Mainline - Interstate 94 | 0 | 0 | 0 | 0 | 0 | 0 | 0 | 0 | 0 | 0 | 0 | 0 | 0 | 0 | 0 | 0 | 0 | 0 | 0 | 0 | 0 | 0 | 0 | 0 | 0 | 0 | 0 | 0 | 0 | 0 | 0 | 0 | 0 | 0 | 0 | 0 | 0 | 0 | 0 | 0 | 0 | 0 | 0 | 0 | 0 | 0 | 0 | 0 | 0 | 6 |  | 604667 | 1145
214-D-2008 | 214 | Driving | Rigid | 10/03/2011 | Asphalt | 0 |  | Clay | 0 | 0 | 0 | 0 | 0 | 0 | 0 | 0 | 0 | 0 | 0 | 0 | 05/08/2008 | 0 | 05/01/2022 | 0 | MnROAD Mainline - Interstate 94 | 0 | 0 | 0 | 0 | 0 | 0 | 0 | 0 | 0 | 0 | 0 | 0 | 0 | 0 | 0 | 0 | 0 | 0 | 0 | 0 | 0 | 0 | 0 | 0 | 0 | 0 | 0 | 0 | 0 | 0 | 0 | 0 | 0 | 0 | 0 | 0 | 0 | 0 | 0 | 0 | 0 | 0 | 0 | 0 | 0 | 0 | 0 | 0 | 0 | 6 | partial depth PCC repairs in fall 2011 | 2292135 | 1243
214-P-2008 | 214 | Passing | Rigid | 10/03/2011 | Asphalt | 0 |  | Clay | 0 | 0 | 0 | 0 | 0 | 0 | 0 | 0 | 0 | 0 | 0 | 0 | 05/08/2008 | 0 | 05/01/2022 | 0 | MnROAD Mainline - Interstate 94 | 0 | 0 | 0 | 0 | 0 | 0 | 0 | 0 | 0 | 0 | 0 | 0 | 0 | 0 | 0 | 0 | 0 | 0 | 0 | 0 | 0 | 0 | 0 | 0 | 0 | 0 | 0 | 0 | 0 | 0 | 0 | 0 | 0 | 0 | 0 | 0 | 0 | 0 | 0 | 0 | 0 | 0 | 0 | 0 | 0 | 0 | 0 | 0 | 0 | 6 | partial depth PCC repairs in fall 2011 | 627587 | 1243
214-D-2008 | 214 | Driving | Rigid | 04/26/2012 | Asphalt | 0 |  | Clay | 0 | 0 | 0 | 0 | 0 | 0 | 0 | 0 | 0 | 0 | 0 | 0 | 05/08/2008 | 0 | 05/01/2022 | 0 | MnROAD Mainline - Interstate 94 | 0 | 0 | 0 | 0 | 0 | 0 | 0 | 0 | 0 | 0 | 0 | 0 | 0 | 0 | 0 | 0 | 0 | 0 | 0 | 0 | 0 | 0 | 0 | 0 | 0 | 0 | 0 | 0 | 0 | 0 | 0 | 0 | 0 | 0 | 0 | 0 | 0 | 0 | 0 | 0 | 0 | 0 | 0 | 0 | 0 | 0 | 0 | 0 | 0 | 6 | lots of scaling (crazing?) and popouts throughout cell | 2861662 | 1449
214-P-2008 | 214 | Passing | Rigid | 04/26/2012 | Asphalt | 0 |  | Clay | 0 | 0 | 0 | 0 | 0 | 0 | 0 | 0 | 0 | 0 | 0 | 0 | 05/08/2008 | 0 | 05/01/2022 | 0 | MnROAD Mainline - Interstate 94 | 0 | 0 | 0 | 0 | 0 | 0 | 0 | 0 | 0 | 0 | 0 | 0 | 0 | 0 | 0 | 0 | 0 | 0 | 0 | 0 | 0 | 0 | 0 | 0 | 0 | 0 | 0 | 0 | 0 | 0 | 0 | 0 | 0 | 0 | 0 | 0 | 0 | 0 | 0 | 0 | 0 | 0 | 0 | 0 | 0 | 0 | 0 | 0 | 0 | 6 | lots of scaling (crazing?) and popouts throughout cell | 757818 | 1449
214-D-2008 | 214 | Driving | Rigid | 09/24/2013 | Asphalt | 0 |  | Clay | 0 | 0 | 0 | 0 | 0 | 0 | 0 | 0 | 0 | 0 | 0 | 0 | 05/08/2008 | 0 | 05/01/2022 | 0 | MnROAD Mainline - Interstate 94 | 0 | 0 | 0 | 0 | 0 | 0 | 0 | 0 | 0 | 0 | 0 | 0 | 0 | 0 | 0 | 0 | 0 | 0 | 0 | 0 | 0 | 0 | 0 | 0 | 0 | 0 | 0 | 0 | 0 | 0 | 0 | 0 | 0 | 0 | 0 | 0 | 0 | 0 | 0 | 0 | 0 | 0 | 0 | 0 | 0 | 0 | 0 | 0 | 0 | 6 |  | 4269128 | 1965
214-P-2008 | 214 | Passing | Rigid | 09/24/2013 | Asphalt | 0 |  | Clay | 0 | 0 | 0 | 0 | 0 | 0 | 0 | 0 | 0 | 0 | 0 | 0 | 05/08/2008 | 0 | 05/01/2022 | 0 | MnROAD Mainline - Interstate 94 | 0 | 0 | 0 | 0 | 0 | 0 | 0 | 0 | 0 | 0 | 0 | 0 | 0 | 0 | 0 | 0 | 0 | 0 | 0 | 0 | 0 | 0 | 0 | 0 | 0 | 0 | 0 | 0 | 0 | 0 | 0 | 0 | 0 | 0 | 0 | 0 | 0 | 0 | 0 | 0 | 0 | 0 | 0 | 0 | 0 | 0 | 0 | 0 | 0 | 6 |  | 1126242 | 1965
214-D-2008 | 214 | Driving | Rigid | 05/08/2014 | Asphalt | 0 |  | Clay | 0 | 0 | 0 | 0 | 0 | 0 | 0 | 0 | 0 | 0 | 0 | 0 | 05/08/2008 | 0 | 05/01/2022 | 0 | MnROAD Mainline - Interstate 94 | 0 | 0 | 0 | 0 | 0 | 0 | 0 | 0 | 0 | 0 | 0 | 0 | 0 | 0 | 0 | 0 | 0 | 0 | 0 | 0 | 0 | 0 | 0 | 0 | 0 | 0 | 0 | 0 | 0 | 0 | 0 | 0 | 0 | 0 | 0 | 0 | 0 | 0 | 0 | 0 | 0 | 0 | 0 | [5 empty] | 0 | 6 |  | 4960495 | 2191
214-P-2008 | 214 | Passing | Rigid | 05/08/2014 | Asphalt | 0 |  | Clay | 0 | 0 | 0 | 0 | 0 | 0 | 0 | 0 | 0 | 0 | 0 | 0 | 05/08/2008 | 0 | 05/01/2022 | 0 | MnROAD Mainline - Interstate 94 | 0 | 0 | 0 | 0 | 0 | 0 | 0 | 0 | 0 | 0 | 0 | 0 | 0 | 0 | 0 | 0 | 0 | 0 | 0 | 0 | 0 | 0 | 0 | 0 | 0 | 0 | 0 | 0 | 0 | 0 | 0 | 0 | 0 | 0 | 0 | 0 | 0 | 0 | 0 | 0 | 0 | 0 | 0 | [5 empty] | 0 | 6 |  | 1295321 | 2191
214-D-2008 | 214 | Driving | Rigid | 10/27/2014 | Asphalt | 0 |  | Clay | 0 | 0 | 0 | 0 | 0 | 0 | 0 | 0 | 0 | 0 | 0 | 0 | 05/08/2008 | 0 | 05/01/2022 | 0 | MnROAD Mainline - Interstate 94 | 0 | 0 | 0 | 0 | 0 | 0 | 0 | 0 | 0 | 0 | 0 | 0 | 0 | 0 | 0 | 0 | 0 | 0 | 0 | 0 | 0 | 0 | 0 | 0 | 0 | 0 | 0 | 0 | 0 | 0 | 0 | 0 | 0 | 0 | 0 | 0 | 0 | 0 | 0 | 0 | 0 | 0 | 0 | [5 empty] | 0 | 6 |  | 5468423 | 2363
214-P-2008 | 214 | Passing | Rigid | 10/27/2014 | Asphalt | 0 |  | Clay | 0 | 0 | 0 | 0 | 0 | 0 | 0 | 0 | 0 | 0 | 0 | 0 | 05/08/2008 | 0 | 05/01/2022 | 0 | MnROAD Mainline - Interstate 94 | 0 | 0 | 0 | 0 | 0 | 0 | 0 | 0 | 0 | 0 | 0 | 0 | 0 | 0 | 0 | 0 | 0 | 0 | 0 | 0 | 0 | 0 | 0 | 0 | 0 | 0 | 0 | 0 | 0 | 0 | 0 | 0 | 0 | 0 | 0 | 0 | 0 | 0 | 0 | 0 | 0 | 0 | 0 | [5 empty] | 0 | 6 |  | 1408427 | 2363
214-D-2008 | 214 | Driving | Rigid | 05/13/2015 | Asphalt | 0 |  | Clay | 0 | 0 | 0 | 0 | 0 | 0 | 0 | 0 | 0 | 0 | 0 | 0 | 05/08/2008 | 0 | 05/01/2022 | 0 | MnROAD Mainline - Interstate 94 | 0 | 0 | 0 | 0 | 0 | 0 | 0 | 0 | 0 | 0 | 0 | 0 | 0 | 0 | 0 | 0 | 0 | 0 | 0 | 0 | 0 | 0 | 0 | 0 | 0 | 0 | 0 | 0 | 0 | 0 | 0 | 0 | 0 | 0 | 0 | 0 | 0 | 0 | 0 | 0 | 0 | 0 | 0 | 0 | 0 | 0 | 0 | 0 | 0 | 6 |  | 6204123 | 2561
214-P-2008 | 214 | Passing | Rigid | 05/13/2015 | Asphalt | 0 |  | Clay | 0 | 0 | 0 | 0 | 0 | 0 | 0 | 0 | 0 | 0 | 0 | 0 | 05/08/2008 | 0 | 05/01/2022 | 0 | MnROAD Mainline - Interstate 94 | 0 | 0 | 0 | 0 | 0 | 0 | 0 | 0 | 0 | 0 | 0 | 0 | 0 | 0 | 0 | 0 | 0 | 0 | 0 | 0 | 0 | 0 | 0 | 0 | 0 | 0 | 0 | 0 | 0 | 0 | 0 | 0 | 0 | 0 | 0 | 0 | 0 | 0 | 0 | 0 | 0 | 0 | 0 | 0 | 0 | 0 | 0 | 0 | 0 | 6 |  | 1433776 | 2561
214-D-2008 | 214 | Driving | Rigid | 10/07/2015 | Asphalt | 0 |  | Clay | 0 | 0 | 0 | 0 | 0 | 0 | 0 | 0 | 0 | 0 | 0 | 0 | 05/08/2008 | 0 | 05/01/2022 | 0 | MnROAD Mainline - Interstate 94 | 0 | 0 | 0 | 0 | 0 | 0 | 0 | 0 | 0 | 0 | 0 | 0 | 0 | 0 | 0 | 0 | 0 | 0 | 0 | 0 | 0 | 0 | 0 | 0 | 0 | 0 | 0 | 0 | 0 | 0 | 0 | 0 | 0 | 0 | 0 | 0 | 0 | 0 | 0 | 0 | 0 | 0 | 0 | 0 | 0 | 0 | 0 | 0 | 0 | 6 |  | 6681545 | 2708
214-P-2008 | 214 | Passing | Rigid | 10/07/2015 | Asphalt | 0 |  | Clay | 0 | 0 | 0 | 0 | 0 | 0 | 0 | 0 | 0 | 0 | 0 | 0 | 05/08/2008 | 0 | 05/01/2022 | 0 | MnROAD Mainline - Interstate 94 | 0 | 0 | 0 | 0 | 0 | 0 | 0 | 0 | 0 | 0 | 0 | 0 | 0 | 0 | 0 | 0 | 0 | 0 | 0 | 0 | 0 | 0 | 0 | 0 | 0 | 0 | 0 | 0 | 0 | 0 | 0 | 0 | 0 | 0 | 0 | 0 | 0 | 0 | 0 | 0 | 0 | 0 | 0 | 0 | 0 | 0 | 0 | 0 | 0 | 6 |  | 1451246 | 2708
214-D-2008 | 214 | Driving | Rigid | 05/18/2016 | Asphalt | 0 |  | Clay | 0 | 0 | 0 | 0 | 0 | 0 | 0 | 0 | 0 | 0 | 0 | 0 | 05/08/2008 | 0 | 05/01/2022 | 0 | MnROAD Mainline - Interstate 94 | 0 | 0 | 0 | 0 | 0 | 0 | 0 | 0 | 0 | 0 | 0 | 0 | 0 | 0 | 0 | 0 | 0 | 0 | 0 | 0 | 0 | 0 | 0 | 0 | 0 | 0 | 0 | 0 | 0 | 0 | 0 | 0 | 0 | 0 | 0 | 0 | 0 | 0 | 0 | 0 | 0 | 0 | 0 | 0 | 0 | 0 | 0 | 0 | 0 | 6 |  | 7530260 | 2932
214-P-2008 | 214 | Passing | Rigid | 05/18/2016 | Asphalt | 0 |  | Clay | 0 | 0 | 0 | 0 | 0 | 0 | 0 | 0 | 0 | 0 | 0 | 0 | 05/08/2008 | 0 | 05/01/2022 | 0 | MnROAD Mainline - Interstate 94 | 0 | 0 | 0 | 0 | 0 | 0 | 0 | 0 | 0 | 0 | 0 | 0 | 0 | 0 | 0 | 0 | 0 | 0 | 0 | 0 | 0 | 0 | 0 | 0 | 0 | 0 | 0 | 0 | 0 | 0 | 0 | 0 | 0 | 0 | 0 | 0 | 0 | 0 | 0 | 0 | 0 | 0 | 0 | 0 | 0 | 0 | 0 | 0 | 0 | 6 |  | 1630988 | 2932
214-D-2008 | 214 | Driving | Rigid | 04/25/2017 | Asphalt | 0 |  | Clay | 0 | 0 | 0 | 0 | 0 | 0 | 0 | 0 | 0 | 0 | 0 | 0 | 05/08/2008 | 0 | 05/01/2022 | 0 | MnROAD Mainline - Interstate 94 | 0 | 0 | 0 | 0 | 0 | 0 | 0 | 0 | 0 | 0 | 0 | 0 | 0 | 0 | 0 | 0 | 0 | 0 | 0 | 0 | 0 | 0 | 0 | 0 | 0 | 0 | 0 | 0 | 0 | 0 | 0 | 0 | 0 | 0 | 0 | 0 | 0 | 0 | 0 | 0 | 0 | 0 | 0 | 0 | 0 | 0 | 0 | 0 | 0 | 6 | 0 | 8329106 | 3274
214-P-2008 | 214 | Passing | Rigid | 04/25/2017 | Asphalt | 0 |  | Clay | 0 | 0 | 0 | 0 | 0 | 0 | 0 | 0 | 0 | 0 | 0 | 0 | 05/08/2008 | 0 | 05/01/2022 | 0 | MnROAD Mainline - Interstate 94 | 0 | 0 | 0 | 0 | 0 | 0 | 0 | 0 | 0 | 0 | 0 | 0 | 0 | 0 | 0 | 0 | 0 | 0 | 0 | 0 | 0 | 0 | 0 | 0 | 0 | 0 | 0 | 0 | 0 | 0 | 0 | 0 | 0 | 0 | 0 | 0 | 0 | 0 | 0 | 0 | 0 | 0 | 0 | 0 | 0 | 0 | 0 | 0 | 0 | 6 | 0 | 1769155 | 3274
214-D-2008 | 214 | Driving | Rigid | 04/26/2018 | Asphalt | 0 |  | Clay | 0 | 0 | 0 | 0 | 0 | 0 | 0 | 0 | 0 | 0 | 0 | 0 | 05/08/2008 | 0 | 05/01/2022 | 0 | MnROAD Mainline - Interstate 94 | 0 | 0 | 0 | 0 | 0 | 0 | 0 | 0 | 0 | 0 | 0 | 0 | 0 | 0 | 0 | 0 | 0 | 0 | 0 | 0 | 0 | 0 | 0 | 0 | 0 | 0 | 0 | 0 | 0 | 0 | 0 | 0 | 0 | 0 | 0 | 0 | 0 | 0 | 0 | 0 | 0 | 0 | 0 | 0 | 0 | 0 | 0 | 0 | 0 | 6 | 0 | 9290758 | 3640
214-P-2008 | 214 | Passing | Rigid | 04/26/2018 | Asphalt | 0 |  | Clay | 0 | 0 | 0 | 0 | 0 | 0 | 0 | 0 | 0 | 0 | 0 | 0 | 05/08/2008 | 0 | 05/01/2022 | 0 | MnROAD Mainline - Interstate 94 | 0 | 0 | 0 | 0 | 0 | 0 | 0 | 0 | 0 | 0 | 0 | 0 | 0 | 0 | 0 | 0 | 0 | 0 | 0 | 0 | 0 | 0 | 0 | 0 | 0 | 0 | 0 | 0 | 0 | 0 | 0 | 0 | 0 | 0 | 0 | 0 | 0 | 0 | 0 | 0 | 0 | 0 | 0 | 0 | 0 | 0 | 0 | 0 | 0 | 6 | 0 | 1900139 | 3640
214-D-2008 | 214 | Driving | Rigid | 11/21/2018 | Asphalt | 0 |  | Clay | 0 | 0 | 0 | 0 | 0 | 0 | 0 | 0 | 0 | 0 | 0 | 0 | 05/08/2008 | 0 | 05/01/2022 | 0 | MnROAD Mainline - Interstate 94 | 0 | 0 | 0 | 0 | 0 | 0 | 0 | 0 | 0 | 0 | 0 | 0 | 0 | 0 | 0 | 0 | 0 | 0 | 0 | 0 | 0 | 0 | 0 | 0 | 0 | 0 | 0 | 0 | 0 | 0 | 0 | 0 | 0 | 0 | 0 | 0 | 0 | 0 | 0 | 0 | 0 | 0 | 0 | 0 | 0 | 0 | 0 | 0 | 0 | 6 | 0 | 9878311 | 3849
214-P-2008 | 214 | Passing | Rigid | 11/21/2018 | Asphalt | 0 |  | Clay | 0 | 0 | 0 | 0 | 0 | 0 | 0 | 0 | 0 | 0 | 0 | 0 | 05/08/2008 | 0 | 05/01/2022 | 0 | MnROAD Mainline - Interstate 94 | 0 | 0 | 0 | 0 | 0 | 0 | 0 | 0 | 0 | 0 | 0 | 0 | 0 | 0 | 0 | 0 | 0 | 0 | 0 | 0 | 0 | 0 | 0 | 0 | 0 | 0 | 0 | 0 | 0 | 0 | 0 | 0 | 0 | 0 | 0 | 0 | 0 | 0 | 0 | 0 | 0 | 0 | 0 | 0 | 0 | 0 | 0 | 0 | 0 | 6 | 0 | 2057600 | 3849
214-D-2008 | 214 | Driving | Rigid | 03/20/2019 | Asphalt | 0 |  | Clay | 0 | 0 | 0 | 0 | 0 | 0 | 0 | 0 | 0 | 0 | 0 | 0 | 05/08/2008 | 0 | 05/01/2022 | 0 | MnROAD Mainline - Interstate 94 | 0 | 0 | 0 | 0 | 0 | 0 | 0 | 0 | 0 | 0 | 0 | 0 | 0 | 0 | 0 | 0 | 0 | 0 | 0 | 0 | 0 | 0 | 0 | 0 | 0 | 0 | 0 | 0 | 0 | 0 | 0 | 0 | 0 | 0 | 0 | 0 | 0 | 0 | 0 | 0 | 0 | 0 | 0 | 0 | 0 | 0 | 0 | 0 | 0 | 6 | 0 | 10324767 | 3968
214-P-2008 | 214 | Passing | Rigid | 03/20/2019 | Asphalt | 0 |  | Clay | 0 | 0 | 0 | 0 | 0 | 0 | 0 | 0 | 0 | 0 | 0 | 0 | 05/08/2008 | 0 | 05/01/2022 | 0 | MnROAD Mainline - Interstate 94 | 0 | 0 | 0 | 0 | 0 | 0 | 0 | 0 | 0 | 0 | 0 | 0 | 0 | 0 | 0 | 0 | 0 | 0 | 0 | 0 | 0 | 0 | 0 | 0 | 0 | 0 | 0 | 0 | 0 | 0 | 0 | 0 | 0 | 0 | 0 | 0 | 0 | 0 | 0 | 0 | 0 | 0 | 0 | 0 | 0 | 0 | 0 | 0 | 0 | 6 | 0 | 2179593 | 3968
214-D-2008 | 214 | Driving | Rigid | 11/25/2019 | Asphalt | 0 |  | Clay | 0 | 0 | 0 | 0 | 0 | 0 | 0 | 0 | 0 | 0 | 0 | 0 | 05/08/2008 | 0 | 05/01/2022 | 0 | MnROAD Mainline - Interstate 94 | 0 | 0 | 0 | 0 | 0 | 0 | 0 | 0 | 0 | 0 | 0 | 0 | 0 | 0 | 0 | 0 | 0 | 0 | 0 | 0 | 0 | 0 | 0 | 0 | 0 | 0 | 0 | 0 | 0 | 0 | 0 | 0 | 0 | 0 | 0 | 0 | 0 | 0 | 0 | 0 | 0 | 0 | 0 | 0 | 0 | 0 | 0 | 0 | 0 | 6 | 0 | 11077059 | 4218
214-P-2008 | 214 | Passing | Rigid | 11/25/2019 | Asphalt | 0 |  | Clay | 0 | 0 | 0 | 0 | 0 | 0 | 0 | 0 | 0 | 0 | 0 | 0 | 05/08/2008 | 0 | 05/01/2022 | 0 | MnROAD Mainline - Interstate 94 | 0 | 0 | 0 | 0 | 0 | 0 | 0 | 0 | 0 | 0 | 0 | 0 | 0 | 0 | 0 | 0 | 0 | 0 | 0 | 0 | 0 | 0 | 0 | 0 | 0 | 0 | 0 | 0 | 0 | 0 | 0 | 0 | 0 | 0 | 0 | 0 | 0 | 0 | 0 | 0 | 0 | 0 | 0 | 0 | 0 | 0 | 0 | 0 | 0 | 6 | 0 | 2439147 | 4218
314-D-2008 | 314 | Driving | Rigid | 11/19/2008 | Asphalt | 0 |  | Clay | 0 | 0 | 0 | 0 | 0 | 0 | 0 | 0 | 0 | 0 | 0 | 0 | 05/08/2008 | 0 | 05/01/2022 | 0 | MnROAD Mainline - Interstate 94 | 0 | 0 | 0 | 0 | 0 | 0 | 0 | 0 | 0 | 0 | 0 | 0 | 0 | 0 | 0 | 0 | 0 | 0 | 0 | 0 | 0 | 0 | 0 | 0 | 0 | 0 | 0 | 0 | 0 | 0 | 0 | 0 | 0 | 0 | 0 | 0 | 0 | 0 | 0 | 0 | 0 | 0 | 0 | 0 | 0 | 0 | 0 | 0 | 0 | 46 | initial survey after reconstruction |  | 195
314-P-2008 | 314 | Passing | Rigid | 11/25/2019 | Asphalt | 3 |  | Clay | 0 | 2 | 0 | 0 | 0 | 0 | 0 | 0 | 12 | 0 | 0 | 0 | 05/08/2008 | 0 | 05/01/2022 | 0 | MnROAD Mainline - Interstate 94 | 5 | 0 | 1 | 34 | 0 | 0 | 0 | 0 | 3 | 0 | 0 | 0 | 0 | 0 | 0 | 1 | 0 | 0 | 6 | 0 | 0 | 10 | 0 | 0 | 0 | 0 | 42 | 0 | 0 | 0 | 0 | 0 | 0 | 0 | 0 | 0 | 0 | 0 | 0 | 0 | 0 | 0 | 0 | 2 | 54 | 0 | 0 | 0 | 2 | 46 | 0 | 2439147 | 4218
314-D-2008 | 314 | Driving | Rigid | 06/22/2009 | Asphalt | 0 |  | Clay | 0 | 0 | 0 | 0 | 0 | 0 | 0 | 0 | 0 | 0 | 0 | 0 | 05/08/2008 | 0 | 05/01/2022 | 0 | MnROAD Mainline - Interstate 94 | 0 | 0 | 0 | 0 | 0 | 0 | 0 | 0 | 0 | 0 | 0 | 0 | 0 | 0 | 0 | 0 | 0 | 0 | 0 | 0 | 0 | 0 | 0 | 0 | 0 | 0 | 0 | 0 | 0 | 0 | 0 | 0 | 0 | 0 | 0 | 0 | 0 | 0 | 0 | 0 | 0 | 0 | 0 | 0 | 0 | 0 | 0 | 0 | 0 | 46 | popouts throughout cell | 404434 | 410
314-P-2008 | 314 | Passing | Rigid | 06/22/2009 | Asphalt | 0 |  | Clay | 0 | 0 | 0 | 0 | 0 | 0 | 0 | 0 | 0 | 0 | 0 | 0 | 05/08/2008 | 0 | 05/01/2022 | 0 | MnROAD Mainline - Interstate 94 | 0 | 0 | 0 | 0 | 0 | 0 | 0 | 0 | 0 | 0 | 0 | 0 | 0 | 0 | 0 | 0 | 0 | 0 | 0 | 0 | 0 | 0 | 0 | 0 | 0 | 0 | 0 | 0 | 0 | 0 | 0 | 0 | 0 | 0 | 0 | 0 | 0 | 0 | 0 | 0 | 0 | 0 | 0 | 0 | 0 | 0 | 0 | 0 | 0 | 46 | popouts throughout cell | 96636 | 410
314-D-2008 | 314 | Driving | Rigid | 09/16/2009 | Asphalt | 0 |  | Clay | 0 | 0 | 0 | 0 | 0 | 0 | 0 | 0 | 0 | 0 | 0 | 0 | 05/08/2008 | 0 | 05/01/2022 | 0 | MnROAD Mainline - Interstate 94 | 0 | 0 | 0 | 0 | 0 | 0 | 0 | 0 | 0 | 0 | 0 | 0 | 0 | 0 | 0 | 0 | 0 | 0 | 0 | 0 | 0 | 0 | 0 | 0 | 0 | 0 | 0 | 29 | 0 | 0 | 0 | 0 | 0 | 0 | 0 | 0 | 0 | 0 | 0 | 0 | 0 | 0 | 0 | 0 | 0 | 0 | 0 | 0 | 0 | 46 | popouts measured by area (sq ft) | 682868 | 496
314-P-2008 | 314 | Passing | Rigid | 09/16/2009 | Asphalt | 0 |  | Clay | 0 | 0 | 0 | 0 | 0 | 0 | 0 | 0 | 0 | 0 | 0 | 0 | 05/08/2008 | 0 | 05/01/2022 | 0 | MnROAD Mainline - Interstate 94 | 0 | 0 | 0 | 0 | 0 | 0 | 0 | 0 | 0 | 0 | 0 | 0 | 0 | 0 | 0 | 0 | 0 | 0 | 0 | 0 | 0 | 0 | 0 | 0 | 0 | 0 | 0 | 23 | 0 | 0 | 0 | 0 | 0 | 0 | 0 | 0 | 0 | 0 | 0 | 0 | 0 | 0 | 0 | 0 | 0 | 0 | 0 | 0 | 0 | 46 | popouts measured by area (sq ft) | 174165 | 496
314-D-2008 | 314 | Driving | Rigid | 04/02/2010 | Asphalt | 0 |  | Clay | 0 | 0 | 0 | 0 | 0 | 0 | 0 | 0 | 0 | 0 | 0 | 0 | 05/08/2008 | 0 | 05/01/2022 | 0 | MnROAD Mainline - Interstate 94 | 0 | 0 | 0 | 0 | 0 | 0 | 0 | 0 | 0 | 0 | 0 | 0 | 0 | 0 | 0 | 0 | 0 | 0 | 0 | 0 | 0 | 0 | 0 | 0 | 0 | 0 | 0 | 17 | 0 | 0 | 0 | 0 | 0 | 0 | 0 | 0 | 0 | 0 | 0 | 0 | 0 | 0 | 0 | 0 | 0 | 0 | 0 | 0 | 0 | 46 |  | 1300543 | 694
314-P-2008 | 314 | Passing | Rigid | 04/02/2010 | Asphalt | 0 |  | Clay | 0 | 0 | 0 | 0 | 0 | 0 | 0 | 0 | 0 | 0 | 0 | 0 | 05/08/2008 | 0 | 05/01/2022 | 0 | MnROAD Mainline - Interstate 94 | 0 | 0 | 0 | 0 | 0 | 0 | 0 | 0 | 0 | 0 | 0 | 0 | 0 | 0 | 0 | 0 | 0 | 0 | 0 | 0 | 0 | 0 | 0 | 0 | 0 | 0 | 0 | 23 | 0 | 0 | 0 | 0 | 0 | 0 | 0 | 0 | 0 | 0 | 0 | 0 | 0 | 0 | 0 | 0 | 0 | 0 | 0 | 0 | 0 | 46 |  | 313519 | 694
314-D-2008 | 314 | Driving | Rigid | 09/17/2010 | Asphalt | 0 |  | Clay | 0 | 0 | 0 | 0 | 0 | 0 | 0 | 0 | 24 | 0 | 0 | 0 | 05/08/2008 | 0 | 05/01/2022 | 0 | MnROAD Mainline - Interstate 94 | 0 | 0 | 0 | 0 | 0 | 0 | 0 | 0 | 0 | 0 | 0 | 0 | 0 | 0 | 0 | 0 | 0 | 0 | 0 | 0 | 0 | 0 | 0 | 0 | 0 | 0 | 0 | 2 | 0 | 0 | 0 | 0 | 0 | 0 | 0 | 0 | 0 | 0 | 0 | 0 | 0 | 0 | 0 | 0 | 0 | 6 | 0 | 0 | 4 | 46 |  | 1536680 | 862
314-P-2008 | 314 | Passing | Rigid | 09/17/2010 | Asphalt | 0 |  | Clay | 0 | 0 | 0 | 0 | 0 | 0 | 0 | 0 | 0 | 0 | 0 | 0 | 05/08/2008 | 0 | 05/01/2022 | 0 | MnROAD Mainline - Interstate 94 | 0 | 0 | 0 | 0 | 0 | 0 | 0 | 0 | 0 | 0 | 0 | 0 | 0 | 0 | 0 | 0 | 0 | 0 | 0 | 0 | 0 | 0 | 0 | 0 | 0 | 0 | 0 | 2 | 0 | 0 | 0 | 0 | 0 | 0 | 0 | 0 | 0 | 0 | 0 | 0 | 0 | 0 | 0 | 0 | 0 | 0 | 0 | 0 | 0 | 46 |  | 380215 | 862
314-D-2008 | 314 | Driving | Rigid | 03/21/2011 | Asphalt | 0 |  | Clay | 0 | 0 | 0 | 0 | 0 | 0 | 0 | 0 | 23 | 0 | 0 | 0 | 05/08/2008 | 0 | 05/01/2022 | 0 | MnROAD Mainline - Interstate 94 | 0 | 0 | 0 | 0 | 0 | 0 | 0 | 0 | 0 | 0 | 0 | 0 | 0 | 0 | 0 | 0 | 0 | 0 | 0 | 0 | 0 | 0 | 0 | 0 | 0 | 0 | 0 | 2 | 0 | 0 | 0 | 0 | 0 | 0 | 0 | 0 | 0 | 0 | 0 | 0 | 0 | 0 | 0 | 0 | 0 | 6 | 0 | 0 | 4 | 46 |  | 2106115 | 1047
314-P-2008 | 314 | Passing | Rigid | 03/21/2011 | Asphalt | 0 |  | Clay | 0 | 0 | 0 | 0 | 0 | 0 | 0 | 0 | 0 | 0 | 0 | 0 | 05/08/2008 | 0 | 05/01/2022 | 0 | MnROAD Mainline - Interstate 94 | 0 | 0 | 0 | 0 | 0 | 0 | 0 | 0 | 0 | 0 | 0 | 0 | 0 | 0 | 0 | 0 | 0 | 0 | 0 | 0 | 0 | 0 | 0 | 0 | 0 | 0 | 0 | 2 | 0 | 0 | 0 | 0 | 0 | 0 | 0 | 0 | 0 | 0 | 0 | 0 | 0 | 0 | 0 | 0 | 0 | 0 | 0 | 0 | 0 | 46 |  | 529051 | 1047
314-D-2008 | 314 | Driving | Rigid | 04/12/2011 | Asphalt | 0 |  | Clay | 0 | 0 | 0 | 0 | 0 | 0 | 0 | 0 | 23 | 0 | 0 | 0 | 05/08/2008 | 0 | 05/01/2022 | 0 | MnROAD Mainline - Interstate 94 | 0 | 0 | 0 | 0 | 0 | 0 | 0 | 0 | 0 | 0 | 0 | 0 | 0 | 0 | 0 | 0 | 0 | 0 | 0 | 0 | 0 | 0 | 0 | 0 | 0 | 0 | 0 | 2 | 0 | 0 | 0 | 0 | 0 | 0 | 0 | 0 | 0 | 0 | 0 | 0 | 0 | 0 | 0 | 0 | 0 | 6 | 0 | 0 | 4 | 46 |  | 2121161 | 1069
314-P-2008 | 314 | Passing | Rigid | 04/12/2011 | Asphalt | 0 |  | Clay | 0 | 0 | 0 | 0 | 0 | 0 | 0 | 0 | 0 | 0 | 0 | 0 | 05/08/2008 | 0 | 05/01/2022 | 0 | MnROAD Mainline - Interstate 94 | 0 | 0 | 0 | 0 | 0 | 0 | 0 | 0 | 0 | 0 | 0 | 0 | 0 | 0 | 0 | 0 | 0 | 0 | 0 | 0 | 0 | 0 | 0 | 0 | 0 | 0 | 0 | 2 | 0 | 0 | 0 | 0 | 0 | 0 | 0 | 0 | 0 | 0 | 0 | 0 | 0 | 0 | 0 | 0 | 0 | 0 | 0 | 0 | 0 | 46 |  | 540702 | 1069
314-D-2008 | 314 | Driving | Rigid | 06/27/2011 | Asphalt | 0 |  | Clay | 0 | 0 | 0 | 0 | 0 | 0 | 0 | 0 | 24 | 0 | 0 | 0 | 05/08/2008 | 0 | 05/01/2022 | 0 | MnROAD Mainline - Interstate 94 | 0 | 0 | 0 | 0 | 0 | 0 | 0 | 0 | 0 | 0 | 0 | 0 | 0 | 0 | 0 | 0 | 0 | 0 | 0 | 0 | 0 | 0 | 0 | 0 | 0 | 0 | 0 | 2 | 0 | 0 | 0 | 0 | 0 | 0 | 0 | 0 | 0 | 0 | 0 | 0 | 0 | 0 | 0 | 0 | 0 | 6 | 0 | 0 | 4 | 46 |  | 2204422 | 1145
314-P-2008 | 314 | Passing | Rigid | 06/27/2011 | Asphalt | 0 |  | Clay | 0 | 0 | 0 | 0 | 0 | 0 | 0 | 0 | 0 | 0 | 0 | 0 | 05/08/2008 | 0 | 05/01/2022 | 0 | MnROAD Mainline - Interstate 94 | 0 | 0 | 0 | 0 | 0 | 0 | 0 | 0 | 0 | 0 | 0 | 0 | 0 | 0 | 0 | 0 | 0 | 0 | 0 | 0 | 0 | 0 | 0 | 0 | 0 | 0 | 0 | 2 | 0 | 0 | 0 | 0 | 0 | 0 | 0 | 0 | 0 | 0 | 0 | 0 | 0 | 0 | 0 | 0 | 0 | 0 | 0 | 0 | 0 | 46 |  | 604667 | 1145
314-D-2008 | 314 | Driving | Rigid | 10/03/2011 | Asphalt | 0 |  | Clay | 0 | 0 | 0 | 0 | 0 | 0 | 0 | 0 | 28 | 0 | 0 | 0 | 05/08/2008 | 0 | 05/01/2022 | 0 | MnROAD Mainline - Interstate 94 | 0 | 0 | 0 | 0 | 0 | 0 | 0 | 0 | 0 | 0 | 0 | 0 | 0 | 0 | 0 | 0 | 0 | 0 | 0 | 0 | 0 | 0 | 0 | 0 | 0 | 0 | 0 | 26 | 0 | 0 | 0 | 0 | 0 | 0 | 0 | 0 | 0 | 0 | 0 | 0 | 0 | 0 | 0 | 0 | 0 | 7 | 0 | 0 | 5 | 46 |  | 2292135 | 1243
314-P-2008 | 314 | Passing | Rigid | 10/03/2011 | Asphalt | 0 |  | Clay | 0 | 0 | 0 | 0 | 0 | 0 | 0 | 0 | 0 | 0 | 0 | 0 | 05/08/2008 | 0 | 05/01/2022 | 0 | MnROAD Mainline - Interstate 94 | 0 | 0 | 0 | 0 | 0 | 0 | 0 | 0 | 0 | 0 | 0 | 0 | 0 | 0 | 0 | 0 | 0 | 0 | 0 | 0 | 0 | 0 | 0 | 0 | 0 | 0 | 0 | 26 | 0 | 0 | 0 | 0 | 0 | 0 | 0 | 0 | 0 | 0 | 0 | 0 | 0 | 0 | 0 | 0 | 0 | 0 | 0 | 0 | 0 | 46 |  | 627587 | 1243
314-D-2008 | 314 | Driving | Rigid | 04/26/2012 | Asphalt | 0 |  | Clay | 0 | 0 | 0 | 0 | 0 | 0 | 0 | 0 | 28 | 0 | 0 | 0 | 05/08/2008 | 0 | 05/01/2022 | 0 | MnROAD Mainline - Interstate 94 | 0 | 0 | 0 | 0 | 0 | 0 | 0 | 0 | 0 | 0 | 0 | 0 | 0 | 0 | 0 | 0 | 0 | 0 | 0 | 0 | 0 | 0 | 0 | 0 | 0 | 0 | 0 | 2 | 0 | 0 | 0 | 0 | 0 | 0 | 0 | 0 | 0 | 0 | 0 | 0 | 0 | 0 | 0 | 0 | 0 | 8 | 0 | 0 | 6 | 46 | lots of scaling (crazing?) and popouts throughout cell | 2861662 | 1449
314-P-2008 | 314 | Passing | Rigid | 04/26/2012 | Asphalt | 0 |  | Clay | 0 | 0 | 0 | 0 | 0 | 0 | 0 | 0 | 0 | 0 | 0 | 0 | 05/08/2008 | 0 | 05/01/2022 | 0 | MnROAD Mainline - Interstate 94 | 0 | 0 | 0 | 0 | 0 | 0 | 0 | 0 | 0 | 0 | 0 | 0 | 0 | 0 | 0 | 0 | 0 | 0 | 0 | 0 | 0 | 0 | 0 | 0 | 0 | 0 | 0 | 2 | 0 | 0 | 0 | 0 | 0 | 0 | 0 | 0 | 0 | 0 | 0 | 0 | 0 | 0 | 0 | 0 | 0 | 0 | 0 | 0 | 0 | 46 | lots of scaling (crazing?) and popouts throughout cell | 757818 | 1449
314-D-2008 | 314 | Driving | Rigid | 09/24/2013 | Asphalt | 0 |  | Clay | 0 | 0 | 0 | 0 | 0 | 0 | 0 | 0 | 28 | 0 | 0 | 0 | 05/08/2008 | 0 | 05/01/2022 | 0 | MnROAD Mainline - Interstate 94 | 0 | 0 | 0 | 0 | 0 | 0 | 0 | 0 | 0 | 0 | 0 | 0 | 0 | 0 | 0 | 0 | 0 | 0 | 0 | 0 | 0 | 0 | 0 | 0 | 0 | 0 | 0 | 2 | 0 | 0 | 0 | 0 | 0 | 0 | 0 | 0 | 0 | 0 | 0 | 0 | 0 | 0 | 0 | 0 | 0 | 0 | 0 | 0 | 5 | 46 |  | 4269128 | 1965
314-P-2008 | 314 | Passing | Rigid | 09/24/2013 | Asphalt | 0 |  | Clay | 0 | 0 | 0 | 0 | 0 | 0 | 0 | 0 | 0 | 0 | 0 | 0 | 05/08/2008 | 0 | 05/01/2022 | 0 | MnROAD Mainline - Interstate 94 | 0 | 0 | 0 | 0 | 0 | 0 | 0 | 0 | 0 | 0 | 0 | 0 | 0 | 0 | 0 | 0 | 0 | 0 | 0 | 0 | 0 | 0 | 0 | 0 | 0 | 0 | 0 | 2 | 0 | 0 | 0 | 0 | 0 | 0 | 0 | 0 | 0 | 0 | 0 | 0 | 0 | 0 | 0 | 0 | 0 | 0 | 0 | 0 | 0 | 46 |  | 1126242 | 1965
314-D-2008 | 314 | Driving | Rigid | 05/08/2014 | Asphalt | 5 |  | Clay | 0 | 0 | 0 | 0 | 0 | 0 | 0 | 0 | 86 | 0 | 0 | 0 | 05/08/2008 | 0 | 05/01/2022 | 0 | MnROAD Mainline - Interstate 94 | 7 | 2 | 0 | 66.5 | 17 | 0 | 0 | 0 | 0 | 0 | 0 | 0 | 0 | 0 | 0 | 15 | 0 | 0 | 6 | 2 | 0 | 9 | 6 | 0 | 0 | 0 | 0 | 0 | 0 | 0 | 0 | 0 | 0 | 0 | 0 | 2 | 3 | 6 | 0.7 | 1 | 1 | 0 | 0 | [5 empty] | 7 | 46 |  | 4960495 | 2191
314-P-2008 | 314 | Passing | Rigid | 05/08/2014 | Asphalt | 3 |  | Clay | 0 | 0 | 0 | 0 | 0 | 0 | 0 | 0 | 6 | 0 | 0 | 0 | 05/08/2008 | 0 | 05/01/2022 | 0 | MnROAD Mainline - Interstate 94 | 5 | 0 | 1 | 34 | 0 | 0 | 0 | 0 | 3 | 0 | 0 | 0 | 0 | 0 | 0 | 0 | 0 | 0 | 0 | 0 | 0 | 0 | 0 | 0 | 0 | 0 | 0 | 0 | 0 | 0 | 0 | 0 | 0 | 0 | 0 | 0 | 0 | 0 | 0 | 0 | 0 | 0 | 0 | [5 empty] | 0 | 46 |  | 1295321 | 2191
314-D-2008 | 314 | Driving | Rigid | 10/27/2014 | Asphalt | 5 |  | Clay | 0 | 0 | 0 | 0 | 0 | 0 | 0 | 0 | 83 | 0 | 3 | 0 | 05/08/2008 | 0 | 05/01/2022 | 0 | MnROAD Mainline - Interstate 94 | 7 | 2 | 0 | 66.5 | 17 | 0 | 0 | 0 | 0 | 0 | 0 | 0 | 0 | 0 | 0 | 15 | 0 | 0 | 6 | 3 | 0 | 9 | 8 | 0 | 0 | 0 | 0 | 0 | 0 | 1 | 0 | 0 | 30 | 0 | 0 | 2 | 3 | 6 | 0.7 | 1 | 1 | 0 | 0 | [5 empty] | 6 | 46 |  | 5468423 | 2363
314-P-2008 | 314 | Passing | Rigid | 10/27/2014 | Asphalt | 3 |  | Clay | 0 | 0 | 0 | 0 | 0 | 0 | 0 | 0 | 6 | 0 | 0 | 0 | 05/08/2008 | 0 | 05/01/2022 | 0 | MnROAD Mainline - Interstate 94 | 5 | 0 | 1 | 34 | 0 | 0 | 0 | 0 | 3 | 0 | 0 | 0 | 0 | 0 | 0 | 0 | 0 | 0 | 2 | 0 | 0 | 6 | 0 | 0 | 0 | 0 | 0 | 0 | 0 | 0 | 0 | 0 | 0 | 0 | 0 | 0 | 0 | 0 | 0 | 0 | 0 | 0 | 0 | [5 empty] | 0 | 46 |  | 1408427 | 2363
314-D-2008 | 314 | Driving | Rigid | 05/13/2015 | Asphalt | 5 |  | Clay | 0 | 0 | 0 | 0 | 0 | 0 | 0 | 0 | 83 | 0 | 3 | 0 | 05/08/2008 | 0 | 05/01/2022 | 0 | MnROAD Mainline - Interstate 94 | 6 | 2 | 1 | 61.5 | 17 | 5 | 0 | 0 | 0 | 0 | 0 | 0 | 0 | 0 | 0 | 15 | 0 | 6 | 6 | 3 | 0 | 9 | 8 | 0 | 0 | 0 | 0 | 0 | 0 | 1 | 0 | 0 | 30 | 0 | 0 | 2 | 3 | 6 | 0.7 | 1 | 1 | 0 | 0 | 0 | 0 | 0 | 0 | 0 | 8 | 46 |  | 6204123 | 2561
314-P-2008 | 314 | Passing | Rigid | 05/13/2015 | Asphalt | 3 |  | Clay | 0 | 0 | 0 | 0 | 0 | 0 | 0 | 0 | 6 | 0 | 0 | 0 | 05/08/2008 | 0 | 05/01/2022 | 0 | MnROAD Mainline - Interstate 94 | 5 | 0 | 1 | 34 | 0 | 0 | 0 | 0 | 3 | 0 | 0 | 0 | 0 | 0 | 0 | 0 | 0 | 0 | 2 | 0 | 0 | 6 | 0 | 0 | 0 | 0 | 0 | 0 | 0 | 0 | 0 | 0 | 0 | 0 | 0 | 0 | 0 | 0 | 0 | 0 | 0 | 0 | 0 | 0 | 0 | 0 | 0 | 0 | 0 | 46 |  | 1433776 | 2561
314-D-2008 | 314 | Driving | Rigid | 10/07/2015 | Asphalt | 5 |  | Clay | 1 | 0 | 0 | 0 | 0 | 0 | 0 | 0 | 76 | 0 | 10 | 0 | 05/08/2008 | 0 | 05/01/2022 | 0 | MnROAD Mainline - Interstate 94 | 6 | 2 | 1 | 61.5 | 17 | 5 | 0 | 0 | 0 | 0 | 0 | 0 | 0 | 0 | 0 | 15 | 0 | 6 | 7 | 3 | 0 | 10 | 8 | 0 | 0 | 0 | 0 | 0 | 0 | 1 | 0 | 0 | 30 | 0 | 0 | 2 | 3 | 6 | 0.7 | 1 | 1 | 0 | 0 | 0 | 0 | 0 | 0 | 2 | 9 | 46 |  | 6681545 | 2708
314-P-2008 | 314 | Passing | Rigid | 10/07/2015 | Asphalt | 3 |  | Clay | 0 | 2 | 0 | 0 | 0 | 0 | 0 | 0 | 6 | 0 | 0 | 0 | 05/08/2008 | 0 | 05/01/2022 | 0 | MnROAD Mainline - Interstate 94 | 5 | 0 | 1 | 34 | 0 | 0 | 0 | 0 | 3 | 0 | 0 | 0 | 0 | 0 | 0 | 1 | 0 | 0 | 5 | 0 | 0 | 9 | 0 | 0 | 0 | 0 | 0 | 0 | 0 | 0 | 0 | 0 | 0 | 0 | 0 | 0 | 0 | 0 | 0 | 0 | 0 | 0 | 0 | 0 | 0 | 0 | 0 | 0 | 2 | 46 |  | 1451246 | 2708
314-D-2008 | 314 | Driving | Rigid | 05/18/2016 | Asphalt | 5 |  | Clay | 1 | 0 | 0 | 0 | 0 | 0 | 0 | 0 | 81 | 0 | 10 | 0 | 05/08/2008 | 0 | 05/01/2022 | 0 | MnROAD Mainline - Interstate 94 | 6 | 2 | 1 | 61.5 | 17 | 5 | 0 | 0 | 0 | 0 | 0 | 0 | 0 | 0 | 0 | 15 | 0 | 6 | 7 | 3 | 0 | 10 | 8 | 0 | 0 | 0 | 0 | 0 | 0 | 1 | 0 | 0 | 30 | 0 | 0 | 2 | 3 | 6 | 0.7 | 1 | 1 | 0 | 0 | 0 | 0 | 0 | 0 | 0 | 5 | 46 |  | 7530260 | 2932
314-P-2008 | 314 | Passing | Rigid | 05/18/2016 | Asphalt | 3 |  | Clay | 0 | 2 | 0 | 0 | 0 | 0 | 0 | 0 | 6 | 0 | 0 | 0 | 05/08/2008 | 0 | 05/01/2022 | 0 | MnROAD Mainline - Interstate 94 | 5 | 0 | 1 | 34 | 0 | 0 | 0 | 0 | 3 | 0 | 0 | 0 | 0 | 0 | 0 | 1 | 0 | 0 | 6 | 0 | 0 | 10 | 0 | 0 | 0 | 0 | 0 | 0 | 0 | 0 | 0 | 0 | 0 | 0 | 0 | 0 | 0 | 0 | 0 | 0 | 0 | 0 | 0 | 0 | 0 | 0 | 0 | 0 | 2 | 46 |  | 1630988 | 2932
314-D-2008 | 314 | Driving | Rigid | 04/25/2017 | Asphalt | 5 |  | Clay | 1 | 0 | 0 | 0 | 0 | 0 | 0 | 0 | 81 | 0 | 10 | 0 | 05/08/2008 | 0 | 05/01/2022 | 0 | MnROAD Mainline - Interstate 94 | 6 | 2 | 1 | 61.5 | 17 | 5 | 0 | 0 | 0 | 0 | 0 | 0 | 0 | 0 | 0 | 15 | 0 | 6 | 7 | 3 | 0 | 10 | 8 | 0 | 0 | 0 | 0 | 0 | 0 | 1 | 0 | 0 | 30 | 0 | 0 | 2 | 3 | 6 | 0.7 | 1 | 1 | 0 | 0 | 0 | 0 | 0 | 0 | 0 | 8 | 46 | 0 | 8329106 | 3274
314-P-2008 | 314 | Passing | Rigid | 04/25/2017 | Asphalt | 3 |  | Clay | 0 | 2 | 0 | 0 | 0 | 0 | 0 | 0 | 6 | 0 | 0 | 0 | 05/08/2008 | 0 | 05/01/2022 | 0 | MnROAD Mainline - Interstate 94 | 5 | 0 | 1 | 34 | 0 | 0 | 0 | 0 | 3 | 0 | 0 | 0 | 0 | 0 | 0 | 1 | 0 | 0 | 6 | 0 | 0 | 10 | 0 | 0 | 0 | 0 | 0 | 0 | 0 | 0 | 0 | 0 | 0 | 0 | 0 | 0 | 0 | 0 | 0 | 0 | 0 | 0 | 0 | 0 | 0 | 0 | 0 | 0 | 2 | 46 | 0 | 1769155 | 3274
314-D-2008 | 314 | Driving | Rigid | 04/26/2018 | Asphalt | 5 |  | Clay | 1 | 0 | 0 | 0 | 0 | 0 | 0 | 0 | 81 | 0 | 10 | 0 | 05/08/2008 | 0 | 05/01/2022 | 0 | MnROAD Mainline - Interstate 94 | 6 | 2 | 1 | 61.5 | 17 | 5 | 0 | 0 | 0 | 0 | 0 | 0 | 0 | 0 | 0 | 15 | 0 | 6 | 7 | 3 | 0 | 10 | 8 | 0 | 0 | 0 | 14 | 0 | 0 | 1 | 0 | 0 | 30 | 0 | 0 | 2 | 3 | 6 | 0.7 | 1 | 1 | 0 | 0 | 2 | 20 | 0 | 0 | 0 | 11 | 46 | 0 | 9290758 | 3640
314-P-2008 | 314 | Passing | Rigid | 04/26/2018 | Asphalt | 3 |  | Clay | 0 | 2 | 0 | 0 | 0 | 0 | 0 | 0 | 6 | 0 | 0 | 0 | 05/08/2008 | 0 | 05/01/2022 | 0 | MnROAD Mainline - Interstate 94 | 5 | 0 | 1 | 34 | 0 | 0 | 0 | 0 | 3 | 0 | 0 | 0 | 0 | 0 | 0 | 1 | 0 | 0 | 6 | 0 | 0 | 10 | 0 | 0 | 0 | 0 | 42 | 0 | 0 | 0 | 0 | 0 | 0 | 0 | 0 | 0 | 0 | 0 | 0 | 0 | 0 | 0 | 0 | 2 | 54 | 0 | 0 | 0 | 2 | 46 | 0 | 1900139 | 3640
314-D-2008 | 314 | Driving | Rigid | 11/21/2018 | Asphalt | 5 |  | Clay | 1 | 0 | 0 | 0 | 0 | 0 | 0 | 0 | 81 | 0 | 10 | 0 | 05/08/2008 | 0 | 05/01/2022 | 0 | MnROAD Mainline - Interstate 94 | 6 | 2 | 1 | 61.5 | 17 | 5 | 0 | 0 | 0 | 0 | 0 | 0 | 0 | 0 | 0 | 15 | 0 | 6 | 7 | 3 | 0 | 10 | 8 | 0 | 0 | 0 | 14 | 0 | 0 | 1 | 0 | 0 | 30 | 0 | 0 | 7 | 3 | 6 | 198.7 | 1 | 1 | 0 | 0 | 2 | 20 | 0 | 0 | 0 | 13 | 46 | 0 | 9878311 | 3849
314-P-2008 | 314 | Passing | Rigid | 11/21/2018 | Asphalt | 3 |  | Clay | 0 | 2 | 0 | 0 | 0 | 0 | 0 | 0 | 6 | 0 | 0 | 0 | 05/08/2008 | 0 | 05/01/2022 | 0 | MnROAD Mainline - Interstate 94 | 5 | 0 | 1 | 34 | 0 | 0 | 0 | 0 | 3 | 0 | 0 | 0 | 0 | 0 | 0 | 1 | 0 | 0 | 6 | 0 | 0 | 10 | 0 | 0 | 0 | 0 | 42 | 0 | 0 | 0 | 0 | 0 | 0 | 0 | 0 | 0 | 0 | 0 | 0 | 0 | 0 | 0 | 0 | 2 | 54 | 0 | 0 | 0 | 2 | 46 | 0 | 2057600 | 3849
314-D-2008 | 314 | Driving | Rigid | 03/20/2019 | Asphalt | 5 |  | Clay | 1 | 0 | 0 | 0 | 0 | 0 | 0 | 0 | 81 | 0 | 10 | 0 | 05/08/2008 | 0 | 05/01/2022 | 0 | MnROAD Mainline - Interstate 94 | 6 | 2 | 1 | 61.5 | 17 | 5 | 0 | 0 | 0 | 0 | 0 | 0 | 0 | 0 | 0 | 15 | 0 | 6 | 10 | 3 | 0 | 13 | 8 | 0 | 0 | 0 | 14 | 0 | 0 | 1 | 0 | 0 | 30 | 0 | 0 | 7 | 3 | 6 | 198.7 | 1 | 1 | 0 | 0 | 2 | 20 | 0 | 0 | 0 | 13 | 46 | 0 | 10324767 | 3968
314-P-2008 | 314 | Passing | Rigid | 03/20/2019 | Asphalt | 3 |  | Clay | 0 | 2 | 0 | 0 | 0 | 0 | 0 | 0 | 6 | 0 | 0 | 0 | 05/08/2008 | 0 | 05/01/2022 | 0 | MnROAD Mainline - Interstate 94 | 5 | 0 | 1 | 34 | 0 | 0 | 0 | 0 | 3 | 0 | 0 | 0 | 0 | 0 | 0 | 1 | 0 | 0 | 6 | 0 | 0 | 10 | 0 | 0 | 0 | 0 | 42 | 0 | 0 | 0 | 0 | 0 | 0 | 0 | 0 | 0 | 0 | 0 | 0 | 0 | 0 | 0 | 0 | 2 | 54 | 0 | 0 | 0 | 2 | 46 | 0 | 2179593 | 3968
314-D-2008 | 314 | Driving | Rigid | 11/25/2019 | Asphalt | 5 |  | Clay | 1 | 0 | 0 | 0 | 0 | 0 | 0 | 0 | 81 | 0 | 10 | 0 | 05/08/2008 | 0 | 05/01/2022 | 0 | MnROAD Mainline - Interstate 94 | 6 | 2 | 1 | 61.5 | 17 | 5 | 0 | 0 | 0 | 0 | 0 | 0 | 0 | 0 | 0 | 15 | 0 | 6 | 10 | 3 | 0 | 13 | 8 | 0 | 0 | 0 | 14 | 0 | 0 | 1 | 0 | 0 | 30 | 0 | 0 | 7 | 3 | 6 | 198.7 | 1 | 1 | 0 | 0 | 2 | 20 | 0 | 0 | 0 | 13 | 46 | 0 | 11077059 | 4218
314-P-2008 | 314 | Passing | Rigid | 11/19/2008 | Asphalt | 0 |  | Clay | 0 | 0 | 0 | 0 | 0 | 0 | 0 | 0 | 0 | 0 | 0 | 0 | 05/08/2008 | 0 | 05/01/2022 | 0 | MnROAD Mainline - Interstate 94 | 0 | 0 | 0 | 0 | 0 | 0 | 0 | 0 | 0 | 0 | 0 | 0 | 0 | 0 | 0 | 0 | 0 | 0 | 0 | 0 | 0 | 0 | 0 | 0 | 0 | 0 | 0 | 0 | 0 | 0 | 0 | 0 | 0 | 0 | 0 | 0 | 0 | 0 | 0 | 0 | 0 | 0 | 0 | 0 | 0 | 0 | 0 | 0 | 0 | 46 | initial survey after reconstruction |  | 195
414-D-2008 | 414 | Driving | Rigid | 11/19/2008 | Asphalt | 0 |  | Clay | 0 | 0 | 0 | 0 | 0 | 0 | 0 | 0 | 0 | 0 | 0 | 0 | 05/08/2008 | 0 | 05/01/2022 | 0 | MnROAD Mainline - Interstate 94 | 0 | 0 | 0 | 0 | 0 | 0 | 0 | 0 | 0 | 0 | 0 | 0 | 0 | 0 | 0 | 0 | 0 | 0 | 0 | 0 | 0 | 0 | 0 | 0 | 0 | 0 | 0 | 0 | 0 | 0 | 0 | 0 | 0 | 0 | 0 | 0 | 0 | 0 | 0 | 0 | 0 | 0 | 0 | 0 | 0 | 0 | 0 | 0 | 0 | 10 | initial survey after reconstruction |  | 195
414-P-2008 | 414 | Passing | Rigid | 11/25/2019 | Asphalt | 0 |  | Clay | 0 | 0 | 0 | 0 | 0 | 0 | 0 | 0 | 0 | 0 | 0 | 0 | 05/08/2008 | 0 | 05/01/2022 | 0 | MnROAD Mainline - Interstate 94 | 0 | 0 | 0 | 0 | 0 | 0 | 0 | 0 | 0 | 0 | 0 | 0 | 0 | 0 | 0 | 0 | 0 | 0 | 0 | 0 | 0 | 0 | 0 | 0 | 0 | 0 | 0 | 0 | 0 | 0 | 0 | 0 | 0 | 0 | 0 | 0 | 0 | 0 | 0 | 0 | 0 | 0 | 0 | 0 | 0 | 0 | 0 | 0 | 0 | 10 | 0 | 2439147 | 4218
414-D-2008 | 414 | Driving | Rigid | 06/22/2009 | Asphalt | 0 |  | Clay | 0 | 0 | 0 | 0 | 0 | 0 | 0 | 0 | 0 | 0 | 0 | 0 | 05/08/2008 | 0 | 05/01/2022 | 0 | MnROAD Mainline - Interstate 94 | 0 | 0 | 0 | 0 | 0 | 0 | 0 | 0 | 0 | 0 | 0 | 0 | 0 | 0 | 0 | 0 | 0 | 0 | 0 | 0 | 0 | 0 | 0 | 0 | 0 | 0 | 0 | 0 | 0 | 0 | 0 | 0 | 0 | 0 | 0 | 0 | 0 | 0 | 0 | 0 | 0 | 0 | 0 | 0 | 0 | 0 | 0 | 0 | 0 | 10 | popouts throughout cell | 404434 | 410
414-P-2008 | 414 | Passing | Rigid | 06/22/2009 | Asphalt | 0 |  | Clay | 0 | 0 | 0 | 0 | 0 | 0 | 0 | 0 | 0 | 0 | 0 | 0 | 05/08/2008 | 0 | 05/01/2022 | 0 | MnROAD Mainline - Interstate 94 | 0 | 0 | 0 | 0 | 0 | 0 | 0 | 0 | 0 | 0 | 0 | 0 | 0 | 0 | 0 | 0 | 0 | 0 | 0 | 0 | 0 | 0 | 0 | 0 | 0 | 0 | 0 | 0 | 0 | 0 | 0 | 0 | 0 | 0 | 0 | 0 | 0 | 0 | 0 | 0 | 0 | 0 | 0 | 0 | 0 | 0 | 0 | 0 | 0 | 10 | popouts throughout cell | 96636 | 410
414-D-2008 | 414 | Driving | Rigid | 09/16/2009 | Asphalt | 0 |  | Clay | 0 | 0 | 0 | 0 | 0 | 0 | 0 | 0 | 0 | 0 | 0 | 0 | 05/08/2008 | 0 | 05/01/2022 | 0 | MnROAD Mainline - Interstate 94 | 0 | 0 | 0 | 0 | 0 | 0 | 0 | 0 | 0 | 0 | 0 | 0 | 0 | 0 | 0 | 0 | 0 | 0 | 0 | 0 | 0 | 0 | 0 | 0 | 0 | 0 | 0 | 0 | 0 | 0 | 0 | 0 | 0 | 0 | 0 | 0 | 0 | 0 | 0 | 0 | 0 | 0 | 0 | 0 | 0 | 0 | 0 | 0 | 0 | 10 |  | 682868 | 496
414-P-2008 | 414 | Passing | Rigid | 09/16/2009 | Asphalt | 0 |  | Clay | 0 | 0 | 0 | 0 | 0 | 0 | 0 | 0 | 0 | 0 | 0 | 0 | 05/08/2008 | 0 | 05/01/2022 | 0 | MnROAD Mainline - Interstate 94 | 0 | 0 | 0 | 0 | 0 | 0 | 0 | 0 | 0 | 0 | 0 | 0 | 0 | 0 | 0 | 0 | 0 | 0 | 0 | 0 | 0 | 0 | 0 | 0 | 0 | 0 | 0 | 0 | 0 | 0 | 0 | 0 | 0 | 0 | 0 | 0 | 0 | 0 | 0 | 0 | 0 | 0 | 0 | 0 | 0 | 0 | 0 | 0 | 0 | 10 |  | 174165 | 496
414-D-2008 | 414 | Driving | Rigid | 04/02/2010 | Asphalt | 0 |  | Clay | 0 | 0 | 0 | 0 | 0 | 0 | 0 | 0 | 0 | 0 | 0 | 0 | 05/08/2008 | 0 | 05/01/2022 | 0 | MnROAD Mainline - Interstate 94 | 0 | 0 | 0 | 0 | 0 | 0 | 0 | 0 | 0 | 0 | 0 | 0 | 0 | 0 | 0 | 0 | 0 | 0 | 0 | 0 | 0 | 0 | 0 | 0 | 0 | 0 | 0 | 0 | 0 | 0 | 0 | 0 | 0 | 0 | 0 | 0 | 0 | 0 | 0 | 0 | 0 | 0 | 0 | 0 | 0 | 0 | 0 | 0 | 0 | 10 |  | 1300543 | 694
414-P-2008 | 414 | Passing | Rigid | 04/02/2010 | Asphalt | 0 |  | Clay | 0 | 0 | 0 | 0 | 0 | 0 | 0 | 0 | 0 | 0 | 0 | 0 | 05/08/2008 | 0 | 05/01/2022 | 0 | MnROAD Mainline - Interstate 94 | 0 | 0 | 0 | 0 | 0 | 0 | 0 | 0 | 0 | 0 | 0 | 0 | 0 | 0 | 0 | 0 | 0 | 0 | 0 | 0 | 0 | 0 | 0 | 0 | 0 | 0 | 0 | 0 | 0 | 0 | 0 | 0 | 0 | 0 | 0 | 0 | 0 | 0 | 0 | 0 | 0 | 0 | 0 | 0 | 0 | 0 | 0 | 0 | 0 | 10 |  | 313519 | 694
414-D-2008 | 414 | Driving | Rigid | 09/17/2010 | Asphalt | 0 |  | Clay | 0 | 0 | 0 | 0 | 0 | 0 | 0 | 0 | 0 | 0 | 0 | 0 | 05/08/2008 | 0 | 05/01/2022 | 0 | MnROAD Mainline - Interstate 94 | 0 | 0 | 0 | 0 | 0 | 0 | 0 | 0 | 0 | 0 | 0 | 0 | 0 | 0 | 0 | 0 | 0 | 0 | 0 | 0 | 0 | 0 | 0 | 0 | 0 | 0 | 0 | 0 | 0 | 0 | 0 | 0 | 0 | 0 | 0 | 0 | 0 | 0 | 0 | 0 | 0 | 0 | 0 | 0 | 0 | 0 | 0 | 0 | 0 | 10 |  | 1536680 | 862
414-P-2008 | 414 | Passing | Rigid | 09/17/2010 | Asphalt | 0 |  | Clay | 0 | 0 | 0 | 0 | 0 | 0 | 0 | 0 | 0 | 0 | 0 | 0 | 05/08/2008 | 0 | 05/01/2022 | 0 | MnROAD Mainline - Interstate 94 | 0 | 0 | 0 | 0 | 0 | 0 | 0 | 0 | 0 | 0 | 0 | 0 | 0 | 0 | 0 | 0 | 0 | 0 | 0 | 0 | 0 | 0 | 0 | 0 | 0 | 0 | 0 | 0 | 0 | 0 | 0 | 0 | 0 | 0 | 0 | 0 | 0 | 0 | 0 | 0 | 0 | 0 | 0 | 0 | 0 | 0 | 0 | 0 | 0 | 10 |  | 380215 | 862
414-D-2008 | 414 | Driving | Rigid | 03/21/2011 | Asphalt | 0 |  | Clay | 0 | 0 | 0 | 0 | 0 | 0 | 0 | 0 | 0 | 0 | 0 | 0 | 05/08/2008 | 0 | 05/01/2022 | 0 | MnROAD Mainline - Interstate 94 | 0 | 0 | 0 | 0 | 0 | 0 | 0 | 0 | 0 | 0 | 0 | 0 | 0 | 0 | 0 | 0 | 0 | 0 | 0 | 0 | 0 | 0 | 0 | 0 | 0 | 0 | 0 | 0 | 0 | 0 | 0 | 0 | 0 | 0 | 0 | 0 | 0 | 0 | 0 | 0 | 0 | 0 | 0 | 0 | 0 | 0 | 0 | 0 | 0 | 10 |  | 2106115 | 1047
414-P-2008 | 414 | Passing | Rigid | 03/21/2011 | Asphalt | 0 |  | Clay | 0 | 0 | 0 | 0 | 0 | 0 | 0 | 0 | 0 | 0 | 0 | 0 | 05/08/2008 | 0 | 05/01/2022 | 0 | MnROAD Mainline - Interstate 94 | 0 | 0 | 0 | 0 | 0 | 0 | 0 | 0 | 0 | 0 | 0 | 0 | 0 | 0 | 0 | 0 | 0 | 0 | 0 | 0 | 0 | 0 | 0 | 0 | 0 | 0 | 0 | 0 | 0 | 0 | 0 | 0 | 0 | 0 | 0 | 0 | 0 | 0 | 0 | 0 | 0 | 0 | 0 | 0 | 0 | 0 | 0 | 0 | 0 | 10 |  | 529051 | 1047
414-D-2008 | 414 | Driving | Rigid | 04/12/2011 | Asphalt | 0 |  | Clay | 0 | 0 | 0 | 0 | 0 | 0 | 0 | 0 | 0 | 0 | 0 | 0 | 05/08/2008 | 0 | 05/01/2022 | 0 | MnROAD Mainline - Interstate 94 | 0 | 0 | 0 | 0 | 0 | 0 | 0 | 0 | 0 | 0 | 0 | 0 | 0 | 0 | 0 | 0 | 0 | 0 | 0 | 0 | 0 | 0 | 0 | 0 | 0 | 0 | 0 | 0 | 0 | 0 | 0 | 0 | 0 | 0 | 0 | 0 | 0 | 0 | 0 | 0 | 0 | 0 | 0 | 0 | 0 | 0 | 0 | 0 | 0 | 10 |  | 2121161 | 1069
414-P-2008 | 414 | Passing | Rigid | 04/12/2011 | Asphalt | 0 |  | Clay | 0 | 0 | 0 | 0 | 0 | 0 | 0 | 0 | 0 | 0 | 0 | 0 | 05/08/2008 | 0 | 05/01/2022 | 0 | MnROAD Mainline - Interstate 94 | 0 | 0 | 0 | 0 | 0 | 0 | 0 | 0 | 0 | 0 | 0 | 0 | 0 | 0 | 0 | 0 | 0 | 0 | 0 | 0 | 0 | 0 | 0 | 0 | 0 | 0 | 0 | 0 | 0 | 0 | 0 | 0 | 0 | 0 | 0 | 0 | 0 | 0 | 0 | 0 | 0 | 0 | 0 | 0 | 0 | 0 | 0 | 0 | 0 | 10 |  | 540702 | 1069
414-D-2008 | 414 | Driving | Rigid | 06/27/2011 | Asphalt | 0 |  | Clay | 0 | 0 | 0 | 0 | 0 | 0 | 0 | 0 | 0 | 0 | 0 | 0 | 05/08/2008 | 0 | 05/01/2022 | 0 | MnROAD Mainline - Interstate 94 | 0 | 0 | 0 | 0 | 0 | 0 | 0 | 0 | 0 | 0 | 0 | 0 | 0 | 0 | 0 | 0 | 0 | 0 | 0 | 0 | 0 | 0 | 0 | 0 | 0 | 0 | 0 | 0 | 0 | 0 | 0 | 0 | 0 | 0 | 0 | 0 | 0 | 0 | 0 | 0 | 0 | 0 | 0 | 0 | 0 | 0 | 0 | 0 | 0 | 10 |  | 2204422 | 1145
414-P-2008 | 414 | Passing | Rigid | 06/27/2011 | Asphalt | 0 |  | Clay | 0 | 0 | 0 | 0 | 0 | 0 | 0 | 0 | 0 | 0 | 0 | 0 | 05/08/2008 | 0 | 05/01/2022 | 0 | MnROAD Mainline - Interstate 94 | 0 | 0 | 0 | 0 | 0 | 0 | 0 | 0 | 0 | 0 | 0 | 0 | 0 | 0 | 0 | 0 | 0 | 0 | 0 | 0 | 0 | 0 | 0 | 0 | 0 | 0 | 0 | 0 | 0 | 0 | 0 | 0 | 0 | 0 | 0 | 0 | 0 | 0 | 0 | 0 | 0 | 0 | 0 | 0 | 0 | 0 | 0 | 0 | 0 | 10 |  | 604667 | 1145
414-D-2008 | 414 | Driving | Rigid | 10/03/2011 | Asphalt | 0 |  | Clay | 0 | 0 | 0 | 0 | 0 | 0 | 0 | 0 | 0 | 0 | 0 | 0 | 05/08/2008 | 0 | 05/01/2022 | 0 | MnROAD Mainline - Interstate 94 | 0 | 0 | 0 | 0 | 0 | 0 | 0 | 0 | 0 | 0 | 0 | 0 | 0 | 0 | 0 | 0 | 0 | 0 | 0 | 0 | 0 | 0 | 0 | 0 | 0 | 0 | 0 | 0 | 0 | 0 | 0 | 0 | 0 | 0 | 0 | 0 | 0 | 0 | 0 | 0 | 0 | 0 | 0 | 0 | 0 | 0 | 0 | 0 | 0 | 10 |  | 2292135 | 1243
414-P-2008 | 414 | Passing | Rigid | 10/03/2011 | Asphalt | 0 |  | Clay | 0 | 0 | 0 | 0 | 0 | 0 | 0 | 0 | 0 | 0 | 0 | 0 | 05/08/2008 | 0 | 05/01/2022 | 0 | MnROAD Mainline - Interstate 94 | 0 | 0 | 0 | 0 | 0 | 0 | 0 | 0 | 0 | 0 | 0 | 0 | 0 | 0 | 0 | 0 | 0 | 0 | 0 | 0 | 0 | 0 | 0 | 0 | 0 | 0 | 0 | 0 | 0 | 0 | 0 | 0 | 0 | 0 | 0 | 0 | 0 | 0 | 0 | 0 | 0 | 0 | 0 | 0 | 0 | 0 | 0 | 0 | 0 | 10 |  | 627587 | 1243
414-D-2008 | 414 | Driving | Rigid | 04/26/2012 | Asphalt | 0 |  | Clay | 0 | 0 | 0 | 0 | 0 | 0 | 0 | 0 | 0 | 0 | 0 | 0 | 05/08/2008 | 0 | 05/01/2022 | 0 | MnROAD Mainline - Interstate 94 | 0 | 0 | 0 | 0 | 0 | 0 | 0 | 0 | 0 | 0 | 0 | 0 | 0 | 0 | 0 | 0 | 0 | 0 | 0 | 0 | 0 | 0 | 0 | 0 | 0 | 0 | 0 | 0 | 0 | 0 | 0 | 0 | 0 | 0 | 0 | 0 | 0 | 0 | 0 | 0 | 0 | 0 | 0 | 0 | 0 | 0 | 0 | 0 | 0 | 10 | lots of scaling (crazing?) and popouts throughout cell | 2861662 | 1449
414-P-2008 | 414 | Passing | Rigid | 04/26/2012 | Asphalt | 0 |  | Clay | 0 | 0 | 0 | 0 | 0 | 0 | 0 | 0 | 0 | 0 | 0 | 0 | 05/08/2008 | 0 | 05/01/2022 | 0 | MnROAD Mainline - Interstate 94 | 0 | 0 | 0 | 0 | 0 | 0 | 0 | 0 | 0 | 0 | 0 | 0 | 0 | 0 | 0 | 0 | 0 | 0 | 0 | 0 | 0 | 0 | 0 | 0 | 0 | 0 | 0 | 0 | 0 | 0 | 0 | 0 | 0 | 0 | 0 | 0 | 0 | 0 | 0 | 0 | 0 | 0 | 0 | 0 | 0 | 0 | 0 | 0 | 0 | 10 | lots of scaling (crazing?) and popouts throughout cell | 757818 | 1449
414-D-2008 | 414 | Driving | Rigid | 09/24/2013 | Asphalt | 0 |  | Clay | 0 | 0 | 0 | 0 | 0 | 0 | 0 | 0 | 0 | 0 | 0 | 0 | 05/08/2008 | 0 | 05/01/2022 | 0 | MnROAD Mainline - Interstate 94 | 0 | 0 | 0 | 0 | 0 | 0 | 0 | 0 | 0 | 0 | 0 | 0 | 0 | 0 | 0 | 0 | 0 | 0 | 0 | 0 | 0 | 0 | 0 | 0 | 0 | 0 | 0 | 0 | 0 | 0 | 0 | 0 | 0 | 0 | 0 | 0 | 0 | 0 | 0 | 0 | 0 | 0 | 0 | 0 | 0 | 0 | 0 | 0 | 0 | 10 |  | 4269128 | 1965
414-P-2008 | 414 | Passing | Rigid | 09/24/2013 | Asphalt | 0 |  | Clay | 0 | 0 | 0 | 0 | 0 | 0 | 0 | 0 | 0 | 0 | 0 | 0 | 05/08/2008 | 0 | 05/01/2022 | 0 | MnROAD Mainline - Interstate 94 | 0 | 0 | 0 | 0 | 0 | 0 | 0 | 0 | 0 | 0 | 0 | 0 | 0 | 0 | 0 | 0 | 0 | 0 | 0 | 0 | 0 | 0 | 0 | 0 | 0 | 0 | 0 | 0 | 0 | 0 | 0 | 0 | 0 | 0 | 0 | 0 | 0 | 0 | 0 | 0 | 0 | 0 | 0 | 0 | 0 | 0 | 0 | 0 | 0 | 10 |  | 1126242 | 1965
414-D-2008 | 414 | Driving | Rigid | 05/08/2014 | Asphalt | 0 |  | Clay | 0 | 0 | 0 | 0 | 0 | 0 | 0 | 0 | 0 | 0 | 0 | 0 | 05/08/2008 | 0 | 05/01/2022 | 0 | MnROAD Mainline - Interstate 94 | 0 | 0 | 0 | 0 | 0 | 0 | 0 | 0 | 0 | 0 | 0 | 0 | 0 | 0 | 0 | 0 | 0 | 0 | 0 | 0 | 0 | 0 | 0 | 0 | 0 | 0 | 0 | 0 | 0 | 0 | 0 | 0 | 0 | 0 | 0 | 0 | 0 | 0 | 0 | 0 | 0 | 0 | 0 | [5 empty] | 0 | 10 |  | 4960495 | 2191
414-P-2008 | 414 | Passing | Rigid | 05/08/2014 | Asphalt | 0 |  | Clay | 0 | 0 | 0 | 0 | 0 | 0 | 0 | 0 | 0 | 0 | 0 | 0 | 05/08/2008 | 0 | 05/01/2022 | 0 | MnROAD Mainline - Interstate 94 | 0 | 0 | 0 | 0 | 0 | 0 | 0 | 0 | 0 | 0 | 0 | 0 | 0 | 0 | 0 | 0 | 0 | 0 | 0 | 0 | 0 | 0 | 0 | 0 | 0 | 0 | 0 | 0 | 0 | 0 | 0 | 0 | 0 | 0 | 0 | 0 | 0 | 0 | 0 | 0 | 0 | 0 | 0 | [5 empty] | 0 | 10 |  | 1295321 | 2191
414-D-2008 | 414 | Driving | Rigid | 10/27/2014 | Asphalt | 0 |  | Clay | 0 | 0 | 0 | 0 | 0 | 0 | 0 | 0 | 0 | 0 | 0 | 0 | 05/08/2008 | 0 | 05/01/2022 | 0 | MnROAD Mainline - Interstate 94 | 0 | 0 | 0 | 0 | 0 | 0 | 0 | 0 | 0 | 0 | 0 | 0 | 0 | 0 | 0 | 0 | 0 | 0 | 1 | 0 | 0 | 1 | 0 | 0 | 0 | 0 | 0 | 0 | 0 | 0 | 0 | 0 | 0 | 0 | 0 | 0 | 0 | 0 | 0 | 0 | 0 | 0 | 0 | [5 empty] | 0 | 10 |  | 5468423 | 2363
414-P-2008 | 414 | Passing | Rigid | 10/27/2014 | Asphalt | 0 |  | Clay | 0 | 0 | 0 | 0 | 0 | 0 | 0 | 0 | 0 | 0 | 0 | 0 | 05/08/2008 | 0 | 05/01/2022 | 0 | MnROAD Mainline - Interstate 94 | 0 | 0 | 0 | 0 | 0 | 0 | 0 | 0 | 0 | 0 | 0 | 0 | 0 | 0 | 0 | 0 | 0 | 0 | 1 | 0 | 0 | 2 | 0 | 0 | 0 | 0 | 0 | 0 | 0 | 0 | 0 | 0 | 0 | 0 | 0 | 0 | 0 | 0 | 0 | 0 | 0 | 0 | 0 | [5 empty] | 0 | 10 |  | 1408427 | 2363
414-D-2008 | 414 | Driving | Rigid | 05/13/2015 | Asphalt | 0 |  | Clay | 0 | 0 | 0 | 0 | 0 | 0 | 0 | 0 | 0 | 0 | 0 | 0 | 05/08/2008 | 0 | 05/01/2022 | 0 | MnROAD Mainline - Interstate 94 | 0 | 0 | 0 | 0 | 0 | 0 | 0 | 0 | 0 | 0 | 0 | 0 | 0 | 0 | 0 | 0 | 0 | 0 | 1 | 0 | 0 | 1 | 0 | 0 | 0 | 0 | 0 | 0 | 0 | 0 | 0 | 0 | 0 | 0 | 0 | 0 | 0 | 0 | 0 | 0 | 0 | 0 | 0 | 0 | 0 | 0 | 0 | 0 | 0 | 10 |  | 6204123 | 2561
414-P-2008 | 414 | Passing | Rigid | 05/13/2015 | Asphalt | 0 |  | Clay | 0 | 0 | 0 | 0 | 0 | 0 | 0 | 0 | 0 | 0 | 0 | 0 | 05/08/2008 | 0 | 05/01/2022 | 0 | MnROAD Mainline - Interstate 94 | 0 | 0 | 0 | 0 | 0 | 0 | 0 | 0 | 0 | 0 | 0 | 0 | 0 | 0 | 0 | 0 | 0 | 0 | 1 | 0 | 0 | 2 | 0 | 0 | 0 | 0 | 0 | 0 | 0 | 0 | 0 | 0 | 0 | 0 | 0 | 0 | 0 | 0 | 0 | 0 | 0 | 0 | 0 | 0 | 0 | 0 | 0 | 0 | 0 | 10 |  | 1433776 | 2561
414-D-2008 | 414 | Driving | Rigid | 10/07/2015 | Asphalt | 0 |  | Clay | 0 | 0 | 0 | 0 | 0 | 0 | 0 | 0 | 0 | 0 | 0 | 0 | 05/08/2008 | 0 | 05/01/2022 | 0 | MnROAD Mainline - Interstate 94 | 0 | 0 | 0 | 0 | 0 | 0 | 0 | 0 | 0 | 0 | 0 | 0 | 0 | 0 | 0 | 0 | 0 | 0 | 1 | 0 | 0 | 1 | 0 | 0 | 0 | 0 | 0 | 0 | 0 | 0 | 0 | 0 | 0 | 0 | 0 | 0 | 0 | 0 | 0 | 0 | 0 | 0 | 0 | 0 | 0 | 0 | 0 | 0 | 0 | 10 |  | 6681545 | 2708
414-P-2008 | 414 | Passing | Rigid | 10/07/2015 | Asphalt | 0 |  | Clay | 0 | 0 | 0 | 0 | 0 | 0 | 0 | 0 | 0 | 0 | 0 | 0 | 05/08/2008 | 0 | 05/01/2022 | 0 | MnROAD Mainline - Interstate 94 | 0 | 0 | 0 | 0 | 0 | 0 | 0 | 0 | 0 | 0 | 0 | 0 | 0 | 0 | 0 | 0 | 0 | 0 | 4 | 0 | 0 | 5 | 0 | 0 | 0 | 0 | 0 | 0 | 0 | 0 | 0 | 0 | 0 | 0 | 0 | 0 | 0 | 0 | 0 | 0 | 0 | 0 | 0 | 0 | 0 | 0 | 0 | 0 | 0 | 10 |  | 1451246 | 2708
414-D-2008 | 414 | Driving | Rigid | 05/18/2016 | Asphalt | 0 |  | Clay | 0 | 0 | 0 | 0 | 0 | 0 | 0 | 0 | 0 | 0 | 0 | 0 | 05/08/2008 | 0 | 05/01/2022 | 0 | MnROAD Mainline - Interstate 94 | 0 | 0 | 0 | 0 | 0 | 0 | 0 | 0 | 0 | 0 | 0 | 0 | 0 | 0 | 0 | 0 | 0 | 0 | 1 | 0 | 0 | 3 | 0 | 0 | 0 | 0 | 0 | 0 | 0 | 0 | 0 | 0 | 0 | 0 | 0 | 0 | 0 | 0 | 0 | 0 | 0 | 0 | 0 | 0 | 0 | 0 | 0 | 0 | 0 | 10 |  | 7530260 | 2932
414-P-2008 | 414 | Passing | Rigid | 05/18/2016 | Asphalt | 0 |  | Clay | 0 | 0 | 0 | 0 | 0 | 0 | 0 | 0 | 0 | 0 | 0 | 0 | 05/08/2008 | 0 | 05/01/2022 | 0 | MnROAD Mainline - Interstate 94 | 0 | 0 | 0 | 0 | 0 | 0 | 0 | 0 | 0 | 0 | 0 | 0 | 0 | 0 | 0 | 0 | 0 | 0 | 2 | 0 | 0 | 5 | 0 | 0 | 0 | 0 | 0 | 0 | 0 | 0 | 0 | 0 | 0 | 0 | 0 | 0 | 0 | 0 | 0 | 0 | 0 | 0 | 0 | 0 | 0 | 0 | 0 | 0 | 0 | 10 |  | 1630988 | 2932
414-D-2008 | 414 | Driving | Rigid | 04/25/2017 | Asphalt | 0 |  | Clay | 0 | 0 | 0 | 0 | 0 | 0 | 0 | 0 | 0 | 0 | 0 | 0 | 05/08/2008 | 0 | 05/01/2022 | 0 | MnROAD Mainline - Interstate 94 | 0 | 0 | 0 | 0 | 0 | 0 | 0 | 0 | 0 | 0 | 0 | 0 | 0 | 0 | 0 | 0 | 0 | 0 | 1 | 0 | 0 | 3 | 0 | 0 | 0 | 0 | 0 | 0 | 0 | 0 | 0 | 0 | 0 | 0 | 0 | 0 | 0 | 0 | 0 | 0 | 0 | 0 | 0 | 0 | 0 | 0 | 0 | 0 | 0 | 10 | 0 | 8329106 | 3274
414-P-2008 | 414 | Passing | Rigid | 04/25/2017 | Asphalt | 0 |  | Clay | 0 | 0 | 0 | 0 | 0 | 0 | 0 | 0 | 0 | 0 | 0 | 0 | 05/08/2008 | 0 | 05/01/2022 | 0 | MnROAD Mainline - Interstate 94 | 0 | 0 | 0 | 0 | 0 | 0 | 0 | 0 | 0 | 0 | 0 | 0 | 0 | 0 | 0 | 0 | 0 | 0 | 0 | 0 | 0 | 0 | 0 | 0 | 0 | 0 | 0 | 0 | 0 | 0 | 0 | 0 | 0 | 0 | 0 | 0 | 0 | 0 | 0 | 0 | 0 | 0 | 0 | 0 | 0 | 0 | 0 | 0 | 0 | 10 | 0 | 1769155 | 3274
414-D-2008 | 414 | Driving | Rigid | 04/26/2018 | Asphalt | 0 |  | Clay | 0 | 0 | 0 | 0 | 0 | 0 | 0 | 0 | 0 | 0 | 0 | 0 | 05/08/2008 | 0 | 05/01/2022 | 0 | MnROAD Mainline - Interstate 94 | 0 | 0 | 0 | 0 | 0 | 0 | 0 | 0 | 0 | 0 | 0 | 0 | 0 | 0 | 0 | 0 | 0 | 0 | 1 | 0 | 0 | 3 | 0 | 0 | 0 | 0 | 0 | 0 | 0 | 0 | 0 | 0 | 0 | 0 | 0 | 0 | 0 | 0 | 0 | 0 | 0 | 0 | 0 | 0 | 0 | 0 | 0 | 0 | 0 | 10 | 0 | 9290758 | 3640
414-P-2008 | 414 | Passing | Rigid | 04/26/2018 | Asphalt | 0 |  | Clay | 0 | 0 | 0 | 0 | 0 | 0 | 0 | 0 | 0 | 0 | 0 | 0 | 05/08/2008 | 0 | 05/01/2022 | 0 | MnROAD Mainline - Interstate 94 | 0 | 0 | 0 | 0 | 0 | 0 | 0 | 0 | 0 | 0 | 0 | 0 | 0 | 0 | 0 | 0 | 0 | 0 | 0 | 0 | 0 | 0 | 0 | 0 | 0 | 0 | 0 | 0 | 0 | 0 | 0 | 0 | 0 | 0 | 0 | 0 | 0 | 0 | 0 | 0 | 0 | 0 | 0 | 0 | 0 | 0 | 0 | 0 | 0 | 10 | 0 | 1900139 | 3640
414-D-2008 | 414 | Driving | Rigid | 11/18/2018 | Asphalt | 0 |  | Clay | 0 | 0 | 0 | 0 | 0 | 0 | 0 | 0 | 0 | 0 | 0 | 0 | 05/08/2008 | 0 | 05/01/2022 | 0 | MnROAD Mainline - Interstate 94 | 0 | 0 | 0 | 0 | 0 | 0 | 0 | 0 | 0 | 0 | 0 | 0 | 0 | 0 | 0 | 0 | 0 | 0 | 1 | 0 | 0 | 3 | 0 | 0 | 0 | 0 | 0 | 0 | 0 | 0 | 0 | 0 | 0 | 0 | 0 | 0 | 0 | 0 | 0 | 0 | 0 | 0 | 0 | 0 | 0 | 0 | 0 | 0 | 0 | 10 | 0 | 9878311 | 3846
414-P-2008 | 414 | Passing | Rigid | 11/18/2018 | Asphalt | 0 |  | Clay | 0 | 0 | 0 | 0 | 0 | 0 | 0 | 0 | 0 | 0 | 0 | 0 | 05/08/2008 | 0 | 05/01/2022 | 0 | MnROAD Mainline - Interstate 94 | 0 | 0 | 0 | 0 | 0 | 0 | 0 | 0 | 0 | 0 | 0 | 0 | 0 | 0 | 0 | 0 | 0 | 0 | 0 | 0 | 0 | 0 | 0 | 0 | 0 | 0 | 0 | 0 | 0 | 0 | 0 | 0 | 0 | 0 | 0 | 0 | 0 | 0 | 0 | 0 | 0 | 0 | 0 | 0 | 0 | 0 | 0 | 0 | 0 | 10 | 0 | 2057600 | 3846
414-D-2008 | 414 | Driving | Rigid | 03/20/2019 | Asphalt | 0 |  | Clay | 0 | 0 | 0 | 0 | 0 | 0 | 0 | 0 | 0 | 0 | 0 | 0 | 05/08/2008 | 0 | 05/01/2022 | 0 | MnROAD Mainline - Interstate 94 | 0 | 0 | 0 | 0 | 0 | 0 | 0 | 0 | 0 | 0 | 0 | 0 | 0 | 0 | 0 | 0 | 0 | 0 | 1 | 0 | 0 | 3 | 0 | 0 | 0 | 0 | 0 | 0 | 0 | 0 | 0 | 0 | 0 | 0 | 0 | 0 | 0 | 0 | 0 | 0 | 0 | 0 | 0 | 0 | 0 | 0 | 0 | 0 | 0 | 10 | 0 | 10324767 | 3968
414-P-2008 | 414 | Passing | Rigid | 03/20/2019 | Asphalt | 0 |  | Clay | 0 | 0 | 0 | 0 | 0 | 0 | 0 | 0 | 0 | 0 | 0 | 0 | 05/08/2008 | 0 | 05/01/2022 | 0 | MnROAD Mainline - Interstate 94 | 0 | 0 | 0 | 0 | 0 | 0 | 0 | 0 | 0 | 0 | 0 | 0 | 0 | 0 | 0 | 0 | 0 | 0 | 0 | 0 | 0 | 0 | 0 | 0 | 0 | 0 | 0 | 0 | 0 | 0 | 0 | 0 | 0 | 0 | 0 | 0 | 0 | 0 | 0 | 0 | 0 | 0 | 0 | 0 | 0 | 0 | 0 | 0 | 0 | 10 | 0 | 2179593 | 3968
414-D-2008 | 414 | Driving | Rigid | 11/25/2019 | Asphalt | 0 |  | Clay | 0 | 0 | 0 | 0 | 0 | 0 | 0 | 0 | 0 | 0 | 0 | 0 | 05/08/2008 | 0 | 05/01/2022 | 0 | MnROAD Mainline - Interstate 94 | 0 | 0 | 0 | 0 | 0 | 0 | 0 | 0 | 0 | 0 | 0 | 0 | 0 | 0 | 0 | 0 | 0 | 0 | 1 | 0 | 0 | 3 | 0 | 0 | 0 | 0 | 0 | 0 | 0 | 0 | 0 | 0 | 0 | 0 | 0 | 0 | 0 | 0 | 0 | 0 | 0 | 0 | 0 | 0 | 0 | 0 | 0 | 0 | 0 | 10 | 0 | 11077059 | 4218
414-P-2008 | 414 | Passing | Rigid | 11/19/2008 | Asphalt | 0 |  | Clay | 0 | 0 | 0 | 0 | 0 | 0 | 0 | 0 | 0 | 0 | 0 | 0 | 05/08/2008 | 0 | 05/01/2022 | 0 | MnROAD Mainline - Interstate 94 | 0 | 0 | 0 | 0 | 0 | 0 | 0 | 0 | 0 | 0 | 0 | 0 | 0 | 0 | 0 | 0 | 0 | 0 | 0 | 0 | 0 | 0 | 0 | 0 | 0 | 0 | 0 | 0 | 0 | 0 | 0 | 0 | 0 | 0 | 0 | 0 | 0 | 0 | 0 | 0 | 0 | 0 | 0 | 0 | 0 | 0 | 0 | 0 | 0 | 10 | initial survey after reconstruction |  | 195
514-D-2008 | 514 | Driving | Rigid | 11/19/2008 | Asphalt | 0 |  | Clay | 0 | 0 | 0 | 0 | 0 | 0 | 0 | 0 | 0 | 0 | 0 | 0 | 05/08/2008 | 0 | 05/01/2022 | 0 | MnROAD Mainline - Interstate 94 | 0 | 0 | 0 | 0 | 0 | 0 | 0 | 0 | 0 | 0 | 0 | 0 | 0 | 0 | 0 | 0 | 0 | 0 | 0 | 0 | 0 | 0 | 0 | 0 | 0 | 0 | 0 | 0 | 0 | 0 | 0 | 0 | 0 | 0 | 0 | 0 | 0 | 0 | 0 | 0 | 0 | 0 | 0 | 0 | 0 | 0 | 0 | 0 | 0 | 12 | initial survey after reconstruction |  | 195
514-P-2008 | 514 | Passing | Rigid | 11/25/2019 | Asphalt | 0 |  | Clay | 2 | 0 | 0 | 0 | 0 | 0 | 0 | 0 | 0 | 0 | 0 | 0 | 05/08/2008 | 0 | 05/01/2022 | 0 | MnROAD Mainline - Interstate 94 | 0 | 0 | 0 | 0 | 0 | 0 | 0 | 0 | 0 | 0 | 0 | 0 | 0 | 0 | 0 | 0 | 0 | 0 | 0 | 0 | 0 | 0 | 0 | 0 | 0 | 0 | 0 | 0 | 0 | 0 | 0 | 0 | 0 | 0 | 0 | 0 | 0 | 0 | 0 | 0 | 0 | 0 | 0 | 0 | 0 | 0 | 0 | 0 | 2 | 12 | 0 | 2439147 | 4218
514-D-2008 | 514 | Driving | Rigid | 06/22/2009 | Asphalt | 0 |  | Clay | 0 | 0 | 0 | 0 | 0 | 0 | 0 | 0 | 0 | 0 | 0 | 0 | 05/08/2008 | 0 | 05/01/2022 | 0 | MnROAD Mainline - Interstate 94 | 0 | 0 | 0 | 0 | 0 | 0 | 0 | 0 | 0 | 0 | 0 | 0 | 0 | 0 | 0 | 0 | 0 | 0 | 0 | 0 | 0 | 0 | 0 | 0 | 0 | 0 | 0 | 0 | 0 | 0 | 0 | 0 | 0 | 0 | 0 | 0 | 0 | 0 | 0 | 0 | 0 | 0 | 0 | 0 | 0 | 0 | 0 | 0 | 0 | 12 | popouts throughout cell | 404434 | 410
514-P-2008 | 514 | Passing | Rigid | 06/22/2009 | Asphalt | 0 |  | Clay | 0 | 0 | 0 | 0 | 0 | 0 | 0 | 0 | 0 | 0 | 0 | 0 | 05/08/2008 | 0 | 05/01/2022 | 0 | MnROAD Mainline - Interstate 94 | 0 | 0 | 0 | 0 | 0 | 0 | 0 | 0 | 0 | 0 | 0 | 0 | 0 | 0 | 0 | 0 | 0 | 0 | 0 | 0 | 0 | 0 | 0 | 0 | 0 | 0 | 0 | 0 | 0 | 0 | 0 | 0 | 0 | 0 | 0 | 0 | 0 | 0 | 0 | 0 | 0 | 0 | 0 | 0 | 0 | 0 | 0 | 0 | 0 | 12 | popouts throughout cell | 96636 | 410
514-D-2008 | 514 | Driving | Rigid | 09/16/2009 | Asphalt | 0 |  | Clay | 0 | 0 | 0 | 0 | 0 | 0 | 0 | 0 | 0 | 0 | 0 | 0 | 05/08/2008 | 0 | 05/01/2022 | 0 | MnROAD Mainline - Interstate 94 | 0 | 0 | 0 | 0 | 0 | 0 | 0 | 0 | 0 | 0 | 0 | 0 | 0 | 0 | 0 | 0 | 0 | 0 | 0 | 0 | 0 | 0 | 0 | 0 | 0 | 0 | 0 | 0 | 0 | 0 | 0 | 0 | 0 | 0 | 0 | 0 | 0 | 0 | 0 | 0 | 0 | 0 | 0 | 0 | 0 | 0 | 0 | 0 | 0 | 12 |  | 682868 | 496
514-P-2008 | 514 | Passing | Rigid | 09/16/2009 | Asphalt | 0 |  | Clay | 0 | 0 | 0 | 0 | 0 | 0 | 0 | 0 | 0 | 0 | 0 | 0 | 05/08/2008 | 0 | 05/01/2022 | 0 | MnROAD Mainline - Interstate 94 | 0 | 0 | 0 | 0 | 0 | 0 | 0 | 0 | 0 | 0 | 0 | 0 | 0 | 0 | 0 | 0 | 0 | 0 | 0 | 0 | 0 | 0 | 0 | 0 | 0 | 0 | 0 | 0 | 0 | 0 | 0 | 0 | 0 | 0 | 0 | 0 | 0 | 0 | 0 | 0 | 0 | 0 | 0 | 0 | 0 | 0 | 0 | 0 | 0 | 12 |  | 174165 | 496
514-D-2008 | 514 | Driving | Rigid | 04/02/2010 | Asphalt | 0 |  | Clay | 0 | 0 | 0 | 0 | 0 | 0 | 0 | 0 | 0 | 0 | 0 | 0 | 05/08/2008 | 0 | 05/01/2022 | 0 | MnROAD Mainline - Interstate 94 | 0 | 0 | 0 | 0 | 0 | 0 | 0 | 0 | 0 | 0 | 0 | 0 | 0 | 0 | 0 | 0 | 0 | 0 | 0 | 0 | 0 | 0 | 0 | 0 | 0 | 0 | 0 | 0 | 0 | 0 | 0 | 0 | 0 | 0 | 0 | 0 | 0 | 0 | 0 | 0 | 0 | 0 | 0 | 0 | 0 | 0 | 0 | 0 | 0 | 12 |  | 1300543 | 694
514-P-2008 | 514 | Passing | Rigid | 04/02/2010 | Asphalt | 0 |  | Clay | 0 | 0 | 0 | 0 | 0 | 0 | 0 | 0 | 0 | 0 | 0 | 0 | 05/08/2008 | 0 | 05/01/2022 | 0 | MnROAD Mainline - Interstate 94 | 0 | 0 | 0 | 0 | 0 | 0 | 0 | 0 | 0 | 0 | 0 | 0 | 0 | 0 | 0 | 0 | 0 | 0 | 0 | 0 | 0 | 0 | 0 | 0 | 0 | 0 | 0 | 0 | 0 | 0 | 0 | 0 | 0 | 0 | 0 | 0 | 0 | 0 | 0 | 0 | 0 | 0 | 0 | 0 | 0 | 0 | 0 | 0 | 0 | 12 |  | 313519 | 694
514-D-2008 | 514 | Driving | Rigid | 09/17/2010 | Asphalt | 0 |  | Clay | 0 | 0 | 0 | 0 | 0 | 0 | 0 | 0 | 0 | 0 | 0 | 0 | 05/08/2008 | 0 | 05/01/2022 | 0 | MnROAD Mainline - Interstate 94 | 0 | 0 | 0 | 0 | 0 | 0 | 0 | 0 | 0 | 0 | 0 | 0 | 0 | 0 | 0 | 0 | 0 | 0 | 0 | 0 | 0 | 0 | 0 | 0 | 0 | 0 | 0 | 0 | 0 | 0 | 0 | 0 | 0 | 0 | 0 | 0 | 0 | 0 | 0 | 0 | 0 | 0 | 0 | 0 | 0 | 0 | 0 | 0 | 0 | 12 |  | 1536680 | 862
514-P-2008 | 514 | Passing | Rigid | 09/17/2010 | Asphalt | 0 |  | Clay | 0 | 0 | 0 | 0 | 0 | 0 | 0 | 0 | 0 | 0 | 0 | 0 | 05/08/2008 | 0 | 05/01/2022 | 0 | MnROAD Mainline - Interstate 94 | 0 | 0 | 0 | 0 | 0 | 0 | 0 | 0 | 0 | 0 | 0 | 0 | 0 | 0 | 0 | 0 | 0 | 0 | 0 | 0 | 0 | 0 | 0 | 0 | 0 | 0 | 0 | 0 | 0 | 0 | 0 | 0 | 0 | 0 | 0 | 0 | 0 | 0 | 0 | 0 | 0 | 0 | 0 | 0 | 0 | 0 | 0 | 0 | 0 | 12 |  | 380215 | 862
514-D-2008 | 514 | Driving | Rigid | 03/21/2011 | Asphalt | 0 |  | Clay | 0 | 0 | 0 | 0 | 0 | 0 | 0 | 0 | 0 | 0 | 0 | 0 | 05/08/2008 | 0 | 05/01/2022 | 0 | MnROAD Mainline - Interstate 94 | 0 | 0 | 0 | 0 | 0 | 0 | 0 | 0 | 0 | 0 | 0 | 0 | 0 | 0 | 0 | 0 | 0 | 0 | 0 | 0 | 0 | 0 | 0 | 0 | 0 | 0 | 0 | 0 | 0 | 0 | 0 | 0 | 0 | 0 | 0 | 0 | 0 | 0 | 0 | 0 | 0 | 0 | 0 | 0 | 0 | 0 | 0 | 0 | 0 | 12 |  | 2106115 | 1047
514-P-2008 | 514 | Passing | Rigid | 03/21/2011 | Asphalt | 0 |  | Clay | 0 | 0 | 0 | 0 | 0 | 0 | 0 | 0 | 0 | 0 | 0 | 0 | 05/08/2008 | 0 | 05/01/2022 | 0 | MnROAD Mainline - Interstate 94 | 0 | 0 | 0 | 0 | 0 | 0 | 0 | 0 | 0 | 0 | 0 | 0 | 0 | 0 | 0 | 0 | 0 | 0 | 0 | 0 | 0 | 0 | 0 | 0 | 0 | 0 | 0 | 0 | 0 | 0 | 0 | 0 | 0 | 0 | 0 | 0 | 0 | 0 | 0 | 0 | 0 | 0 | 0 | 0 | 0 | 0 | 0 | 0 | 0 | 12 |  | 529051 | 1047
514-D-2008 | 514 | Driving | Rigid | 04/12/2011 | Asphalt | 0 |  | Clay | 0 | 0 | 0 | 0 | 0 | 0 | 0 | 0 | 0 | 0 | 0 | 0 | 05/08/2008 | 0 | 05/01/2022 | 0 | MnROAD Mainline - Interstate 94 | 0 | 0 | 0 | 0 | 0 | 0 | 0 | 0 | 0 | 0 | 0 | 0 | 0 | 0 | 0 | 0 | 0 | 0 | 0 | 0 | 0 | 0 | 0 | 0 | 0 | 0 | 0 | 0 | 0 | 0 | 0 | 0 | 0 | 0 | 0 | 0 | 0 | 0 | 0 | 0 | 0 | 0 | 0 | 0 | 0 | 0 | 0 | 0 | 0 | 12 |  | 2121161 | 1069
514-P-2008 | 514 | Passing | Rigid | 04/12/2011 | Asphalt | 0 |  | Clay | 0 | 0 | 0 | 0 | 0 | 0 | 0 | 0 | 0 | 0 | 0 | 0 | 05/08/2008 | 0 | 05/01/2022 | 0 | MnROAD Mainline - Interstate 94 | 0 | 0 | 0 | 0 | 0 | 0 | 0 | 0 | 0 | 0 | 0 | 0 | 0 | 0 | 0 | 0 | 0 | 0 | 0 | 0 | 0 | 0 | 0 | 0 | 0 | 0 | 0 | 0 | 0 | 0 | 0 | 0 | 0 | 0 | 0 | 0 | 0 | 0 | 0 | 0 | 0 | 0 | 0 | 0 | 0 | 0 | 0 | 0 | 0 | 12 |  | 540702 | 1069
514-D-2008 | 514 | Driving | Rigid | 06/27/2011 | Asphalt | 0 |  | Clay | 0 | 0 | 0 | 0 | 0 | 0 | 0 | 0 | 0 | 0 | 0 | 0 | 05/08/2008 | 0 | 05/01/2022 | 0 | MnROAD Mainline - Interstate 94 | 0 | 0 | 0 | 0 | 0 | 0 | 0 | 0 | 0 | 0 | 0 | 0 | 0 | 0 | 0 | 0 | 0 | 0 | 0 | 0 | 0 | 0 | 0 | 0 | 0 | 0 | 0 | 0 | 0 | 0 | 0 | 0 | 0 | 0 | 0 | 0 | 0 | 0 | 0 | 0 | 0 | 0 | 0 | 0 | 0 | 0 | 0 | 0 | 0 | 12 |  | 2204422 | 1145
514-P-2008 | 514 | Passing | Rigid | 06/27/2011 | Asphalt | 0 |  | Clay | 0 | 0 | 0 | 0 | 0 | 0 | 0 | 0 | 0 | 0 | 0 | 0 | 05/08/2008 | 0 | 05/01/2022 | 0 | MnROAD Mainline - Interstate 94 | 0 | 0 | 0 | 0 | 0 | 0 | 0 | 0 | 0 | 0 | 0 | 0 | 0 | 0 | 0 | 0 | 0 | 0 | 0 | 0 | 0 | 0 | 0 | 0 | 0 | 0 | 0 | 0 | 0 | 0 | 0 | 0 | 0 | 0 | 0 | 0 | 0 | 0 | 0 | 0 | 0 | 0 | 0 | 0 | 0 | 0 | 0 | 0 | 0 | 12 |  | 604667 | 1145
514-D-2008 | 514 | Driving | Rigid | 10/03/2011 | Asphalt | 0 |  | Clay | 0 | 0 | 0 | 0 | 0 | 0 | 0 | 0 | 2 | 0 | 0 | 0 | 05/08/2008 | 0 | 05/01/2022 | 0 | MnROAD Mainline - Interstate 94 | 0 | 0 | 0 | 0 | 0 | 0 | 0 | 0 | 0 | 0 | 0 | 0 | 0 | 0 | 0 | 0 | 0 | 0 | 0 | 0 | 0 | 0 | 0 | 0 | 0 | 0 | 0 | 0 | 0 | 0 | 0 | 0 | 0 | 0 | 0 | 0 | 0 | 0 | 0 | 0 | 0 | 0 | 0 | 0 | 0 | 2 | 0 | 0 | 2 | 12 |  | 2292135 | 1243
514-P-2008 | 514 | Passing | Rigid | 10/03/2011 | Asphalt | 0 |  | Clay | 0 | 0 | 0 | 0 | 0 | 0 | 0 | 0 | 0 | 0 | 0 | 0 | 05/08/2008 | 0 | 05/01/2022 | 0 | MnROAD Mainline - Interstate 94 | 0 | 0 | 0 | 0 | 0 | 0 | 0 | 0 | 0 | 0 | 0 | 0 | 0 | 0 | 0 | 0 | 0 | 0 | 0 | 0 | 0 | 0 | 0 | 0 | 0 | 0 | 0 | 0 | 0 | 0 | 0 | 0 | 0 | 0 | 0 | 0 | 0 | 0 | 0 | 0 | 0 | 0 | 0 | 0 | 0 | 0 | 0 | 0 | 0 | 12 |  | 627587 | 1243
514-D-2008 | 514 | Driving | Rigid | 04/26/2012 | Asphalt | 0 |  | Clay | 0 | 0 | 0 | 0 | 0 | 0 | 0 | 0 | 2 | 0 | 0 | 0 | 05/08/2008 | 0 | 05/01/2022 | 0 | MnROAD Mainline - Interstate 94 | 0 | 0 | 0 | 0 | 0 | 0 | 0 | 0 | 0 | 0 | 0 | 0 | 0 | 0 | 0 | 0 | 0 | 0 | 0 | 0 | 0 | 0 | 0 | 0 | 0 | 0 | 0 | 0 | 0 | 0 | 0 | 0 | 0 | 0 | 0 | 0 | 0 | 0 | 0 | 0 | 0 | 0 | 0 | 0 | 0 | 2 | 0 | 0 | 2 | 12 | lots of scaling (crazing?) and popouts throughout cell | 2861662 | 1449
514-P-2008 | 514 | Passing | Rigid | 04/26/2012 | Asphalt | 0 |  | Clay | 0 | 0 | 0 | 0 | 0 | 0 | 0 | 0 | 0 | 0 | 0 | 0 | 05/08/2008 | 0 | 05/01/2022 | 0 | MnROAD Mainline - Interstate 94 | 0 | 0 | 0 | 0 | 0 | 0 | 0 | 0 | 0 | 0 | 0 | 0 | 0 | 0 | 0 | 0 | 0 | 0 | 0 | 0 | 0 | 0 | 0 | 0 | 0 | 0 | 0 | 0 | 0 | 0 | 0 | 0 | 0 | 0 | 0 | 0 | 0 | 0 | 0 | 0 | 0 | 0 | 0 | 0 | 0 | 0 | 0 | 0 | 0 | 12 | lots of scaling (crazing?) and popouts throughout cell | 757818 | 1449
514-D-2008 | 514 | Driving | Rigid | 09/24/2013 | Asphalt | 0 |  | Clay | 0 | 0 | 0 | 0 | 0 | 0 | 0 | 0 | 2 | 0 | 0 | 0 | 05/08/2008 | 0 | 05/01/2022 | 0 | MnROAD Mainline - Interstate 94 | 0 | 0 | 0 | 0 | 0 | 0 | 0 | 0 | 0 | 0 | 0 | 0 | 0 | 0 | 0 | 0 | 0 | 0 | 0 | 0 | 0 | 0 | 0 | 0 | 0 | 0 | 0 | 0 | 0 | 0 | 0 | 0 | 0 | 0 | 0 | 0 | 0 | 0 | 0 | 0 | 0 | 0 | 0 | 0 | 0 | 0 | 0 | 0 | 2 | 12 |  | 4269128 | 1965
514-P-2008 | 514 | Passing | Rigid | 09/24/2013 | Asphalt | 0 |  | Clay | 0 | 0 | 0 | 0 | 0 | 0 | 0 | 0 | 0 | 0 | 0 | 0 | 05/08/2008 | 0 | 05/01/2022 | 0 | MnROAD Mainline - Interstate 94 | 0 | 0 | 0 | 0 | 0 | 0 | 0 | 0 | 0 | 0 | 0 | 0 | 0 | 0 | 0 | 0 | 0 | 0 | 0 | 0 | 0 | 0 | 0 | 0 | 0 | 0 | 0 | 0 | 0 | 0 | 0 | 0 | 0 | 0 | 0 | 0 | 0 | 0 | 0 | 0 | 0 | 0 | 0 | 0 | 0 | 0 | 0 | 0 | 0 | 12 |  | 1126242 | 1965
514-D-2008 | 514 | Driving | Rigid | 05/08/2014 | Asphalt | 0 |  | Clay | 0 | 0 | 0 | 0 | 0 | 0 | 0 | 0 | 2 | 0 | 0 | 0 | 05/08/2008 | 0 | 05/01/2022 | 0 | MnROAD Mainline - Interstate 94 | 0 | 0 | 0 | 0 | 0 | 0 | 0 | 0 | 0 | 0 | 0 | 0 | 0 | 0 | 0 | 0 | 0 | 0 | 0 | 0 | 0 | 0 | 0 | 0 | 0 | 0 | 0 | 0 | 0 | 0 | 0 | 0 | 0 | 0 | 0 | 0 | 0 | 0 | 0 | 0 | 0 | 0 | 0 | [5 empty] | 2 | 12 |  | 4960495 | 2191
514-P-2008 | 514 | Passing | Rigid | 05/08/2014 | Asphalt | 0 |  | Clay | 0 | 0 | 0 | 0 | 0 | 0 | 0 | 0 | 0 | 0 | 0 | 0 | 05/08/2008 | 0 | 05/01/2022 | 0 | MnROAD Mainline - Interstate 94 | 0 | 0 | 0 | 0 | 0 | 0 | 0 | 0 | 0 | 0 | 0 | 0 | 0 | 0 | 0 | 0 | 0 | 0 | 0 | 0 | 0 | 0 | 0 | 0 | 0 | 0 | 0 | 0 | 0 | 0 | 0 | 0 | 0 | 0 | 0 | 0 | 0 | 0 | 0 | 0 | 0 | 0 | 0 | [5 empty] | 0 | 12 |  | 1295321 | 2191
514-D-2008 | 514 | Driving | Rigid | 10/27/2014 | Asphalt | 0 |  | Clay | 0 | 0 | 0 | 0 | 0 | 0 | 0 | 0 | 2 | 0 | 0 | 0 | 05/08/2008 | 0 | 05/01/2022 | 0 | MnROAD Mainline - Interstate 94 | 0 | 0 | 0 | 0 | 0 | 0 | 0 | 0 | 0 | 0 | 0 | 0 | 0 | 0 | 0 | 0 | 0 | 0 | 0 | 0 | 0 | 0 | 0 | 0 | 0 | 0 | 0 | 0 | 0 | 0 | 0 | 0 | 0 | 0 | 0 | 0 | 0 | 0 | 0 | 0 | 0 | 0 | 0 | [5 empty] | 2 | 12 |  | 5468423 | 2363
514-P-2008 | 514 | Passing | Rigid | 10/27/2014 | Asphalt | 0 |  | Clay | 0 | 0 | 0 | 0 | 0 | 0 | 0 | 0 | 0 | 0 | 0 | 0 | 05/08/2008 | 0 | 05/01/2022 | 0 | MnROAD Mainline - Interstate 94 | 0 | 0 | 0 | 0 | 0 | 0 | 0 | 0 | 0 | 0 | 0 | 0 | 0 | 0 | 0 | 0 | 0 | 0 | 0 | 0 | 0 | 0 | 0 | 0 | 0 | 0 | 0 | 0 | 0 | 0 | 0 | 0 | 0 | 0 | 0 | 0 | 0 | 0 | 0 | 0 | 0 | 0 | 0 | [5 empty] | 0 | 12 |  | 1408427 | 2363
514-D-2008 | 514 | Driving | Rigid | 05/13/2015 | Asphalt | 0 |  | Clay | 0 | 0 | 0 | 0 | 0 | 0 | 0 | 0 | 2 | 0 | 0 | 0 | 05/08/2008 | 0 | 05/01/2022 | 0 | MnROAD Mainline - Interstate 94 | 0 | 0 | 0 | 0 | 0 | 0 | 0 | 0 | 0 | 0 | 0 | 0 | 0 | 0 | 0 | 0 | 0 | 0 | 1 | 0 | 0 | 1 | 0 | 0 | 0 | 0 | 0 | 0 | 0 | 0 | 0 | 0 | 0 | 0 | 0 | 0 | 0 | 0 | 0 | 0 | 0 | 0 | 0 | 0 | 0 | 0 | 0 | 0 | 2 | 12 |  | 6204123 | 2561
514-P-2008 | 514 | Passing | Rigid | 05/13/2015 | Asphalt | 0 |  | Clay | 0 | 0 | 0 | 0 | 0 | 0 | 0 | 0 | 0 | 0 | 0 | 0 | 05/08/2008 | 0 | 05/01/2022 | 0 | MnROAD Mainline - Interstate 94 | 0 | 0 | 0 | 0 | 0 | 0 | 0 | 0 | 0 | 0 | 0 | 0 | 0 | 0 | 0 | 0 | 0 | 0 | 0 | 0 | 0 | 0 | 0 | 0 | 0 | 0 | 0 | 0 | 0 | 0 | 0 | 0 | 0 | 0 | 0 | 0 | 0 | 0 | 0 | 0 | 0 | 0 | 0 | 0 | 0 | 0 | 0 | 0 | 0 | 12 |  | 1433776 | 2561
514-D-2008 | 514 | Driving | Rigid | 10/07/2015 | Asphalt | 0 |  | Clay | 0 | 0 | 0 | 0 | 0 | 0 | 0 | 0 | 2 | 0 | 0 | 0 | 05/08/2008 | 0 | 05/01/2022 | 0 | MnROAD Mainline - Interstate 94 | 0 | 0 | 0 | 0 | 0 | 0 | 0 | 0 | 0 | 0 | 0 | 0 | 0 | 0 | 0 | 0 | 0 | 0 | 1 | 0 | 0 | 1 | 0 | 0 | 0 | 0 | 0 | 0 | 0 | 0 | 0 | 0 | 0 | 0 | 0 | 0 | 0 | 0 | 0 | 0 | 0 | 0 | 0 | 0 | 0 | 0 | 0 | 0 | 2 | 12 |  | 6681545 | 2708
514-P-2008 | 514 | Passing | Rigid | 10/07/2015 | Asphalt | 0 |  | Clay | 2 | 0 | 0 | 0 | 0 | 0 | 0 | 0 | 0 | 0 | 0 | 0 | 05/08/2008 | 0 | 05/01/2022 | 0 | MnROAD Mainline - Interstate 94 | 0 | 0 | 0 | 0 | 0 | 0 | 0 | 0 | 0 | 0 | 0 | 0 | 0 | 0 | 0 | 0 | 0 | 0 | 0 | 0 | 0 | 0 | 0 | 0 | 0 | 0 | 0 | 0 | 0 | 0 | 0 | 0 | 0 | 0 | 0 | 0 | 0 | 0 | 0 | 0 | 0 | 0 | 0 | 0 | 0 | 0 | 0 | 0 | 2 | 12 |  | 1451246 | 2708
514-D-2008 | 514 | Driving | Rigid | 05/18/2016 | Asphalt | 0 |  | Clay | 0 | 0 | 0 | 0 | 0 | 0 | 0 | 0 | 2 | 0 | 0 | 0 | 05/08/2008 | 0 | 05/01/2022 | 0 | MnROAD Mainline - Interstate 94 | 0 | 0 | 0 | 0 | 0 | 0 | 0 | 0 | 0 | 0 | 0 | 0 | 0 | 0 | 0 | 0 | 0 | 0 | 1 | 0 | 0 | 1 | 0 | 0 | 0 | 0 | 0 | 0 | 0 | 0 | 0 | 0 | 0 | 0 | 0 | 0 | 0 | 0 | 0 | 0 | 0 | 0 | 0 | 0 | 0 | 0 | 0 | 0 | 2 | 12 |  | 7530260 | 2932
514-P-2008 | 514 | Passing | Rigid | 05/18/2016 | Asphalt | 0 |  | Clay | 2 | 0 | 0 | 0 | 0 | 0 | 0 | 0 | 0 | 0 | 0 | 0 | 05/08/2008 | 0 | 05/01/2022 | 0 | MnROAD Mainline - Interstate 94 | 0 | 0 | 0 | 0 | 0 | 0 | 0 | 0 | 0 | 0 | 0 | 0 | 0 | 0 | 0 | 0 | 0 | 0 | 0 | 0 | 0 | 0 | 0 | 0 | 0 | 0 | 0 | 0 | 0 | 0 | 0 | 0 | 0 | 0 | 0 | 0 | 0 | 0 | 0 | 0 | 0 | 0 | 0 | 0 | 0 | 0 | 0 | 0 | 2 | 12 |  | 1630988 | 2932
514-D-2008 | 514 | Driving | Rigid | 04/25/2017 | Asphalt | 0 |  | Clay | 0 | 0 | 0 | 0 | 0 | 0 | 0 | 0 | 2 | 0 | 0 | 0 | 05/08/2008 | 0 | 05/01/2022 | 0 | MnROAD Mainline - Interstate 94 | 0 | 0 | 0 | 0 | 0 | 0 | 0 | 0 | 0 | 0 | 0 | 0 | 0 | 0 | 0 | 0 | 0 | 0 | 1 | 0 | 0 | 1 | 0 | 0 | 0 | 0 | 0 | 0 | 0 | 0 | 0 | 0 | 0 | 0 | 0 | 0 | 0 | 0 | 0 | 0 | 0 | 0 | 0 | 0 | 0 | 0 | 0 | 0 | 2 | 12 | 0 | 8329106 | 3274
514-P-2008 | 514 | Passing | Rigid | 04/25/2017 | Asphalt | 0 |  | Clay | 2 | 0 | 0 | 0 | 0 | 0 | 0 | 0 | 0 | 0 | 0 | 0 | 05/08/2008 | 0 | 05/01/2022 | 0 | MnROAD Mainline - Interstate 94 | 0 | 0 | 0 | 0 | 0 | 0 | 0 | 0 | 0 | 0 | 0 | 0 | 0 | 0 | 0 | 0 | 0 | 0 | 0 | 0 | 0 | 0 | 0 | 0 | 0 | 0 | 0 | 0 | 0 | 0 | 0 | 0 | 0 | 0 | 0 | 0 | 0 | 0 | 0 | 0 | 0 | 0 | 0 | 0 | 0 | 0 | 0 | 0 | 2 | 12 | 0 | 1769155 | 3274
514-D-2008 | 514 | Driving | Rigid | 04/26/2018 | Asphalt | 0 |  | Clay | 0 | 0 | 0 | 0 | 0 | 0 | 0 | 0 | 2 | 0 | 0 | 0 | 05/08/2008 | 0 | 05/01/2022 | 0 | MnROAD Mainline - Interstate 94 | 0 | 0 | 0 | 0 | 0 | 0 | 0 | 0 | 0 | 0 | 0 | 0 | 0 | 0 | 0 | 0 | 0 | 0 | 1 | 0 | 0 | 1 | 0 | 0 | 0 | 0 | 0 | 0 | 0 | 0 | 0 | 0 | 0 | 0 | 0 | 0 | 0 | 0 | 0 | 0 | 0 | 0 | 0 | 0 | 0 | 0 | 0 | 0 | 2 | 12 | 0 | 9290758 | 3640
514-P-2008 | 514 | Passing | Rigid | 04/26/2018 | Asphalt | 0 |  | Clay | 2 | 0 | 0 | 0 | 0 | 0 | 0 | 0 | 0 | 0 | 0 | 0 | 05/08/2008 | 0 | 05/01/2022 | 0 | MnROAD Mainline - Interstate 94 | 0 | 0 | 0 | 0 | 0 | 0 | 0 | 0 | 0 | 0 | 0 | 0 | 0 | 0 | 0 | 0 | 0 | 0 | 0 | 0 | 0 | 0 | 0 | 0 | 0 | 0 | 0 | 0 | 0 | 0 | 0 | 0 | 0 | 0 | 0 | 0 | 0 | 0 | 0 | 0 | 0 | 0 | 0 | 0 | 0 | 0 | 0 | 0 | 2 | 12 | 0 | 1900139 | 3640
514-D-2008 | 514 | Driving | Rigid | 11/18/2018 | Asphalt | 0 |  | Clay | 0 | 0 | 0 | 0 | 0 | 0 | 0 | 0 | 2 | 0 | 0 | 0 | 05/08/2008 | 0 | 05/01/2022 | 0 | MnROAD Mainline - Interstate 94 | 0 | 0 | 0 | 0 | 0 | 0 | 0 | 0 | 0 | 0 | 0 | 0 | 0 | 0 | 0 | 0 | 0 | 0 | 1 | 0 | 0 | 1 | 0 | 0 | 0 | 0 | 0 | 0 | 0 | 0 | 0 | 0 | 0 | 0 | 0 | 0 | 0 | 0 | 0 | 0 | 0 | 0 | 0 | 0 | 0 | 0 | 0 | 0 | 2 | 12 | 0 | 9878311 | 3846
514-P-2008 | 514 | Passing | Rigid | 11/18/2018 | Asphalt | 0 |  | Clay | 2 | 0 | 0 | 0 | 0 | 0 | 0 | 0 | 0 | 0 | 0 | 0 | 05/08/2008 | 0 | 05/01/2022 | 0 | MnROAD Mainline - Interstate 94 | 0 | 0 | 0 | 0 | 0 | 0 | 0 | 0 | 0 | 0 | 0 | 0 | 0 | 0 | 0 | 0 | 0 | 0 | 0 | 0 | 0 | 0 | 0 | 0 | 0 | 0 | 0 | 0 | 0 | 0 | 0 | 0 | 0 | 0 | 0 | 0 | 0 | 0 | 0 | 0 | 0 | 0 | 0 | 0 | 0 | 0 | 0 | 0 | 2 | 12 | 0 | 2057600 | 3846
514-D-2008 | 514 | Driving | Rigid | 03/20/2019 | Asphalt | 0 |  | Clay | 0 | 0 | 0 | 0 | 0 | 0 | 0 | 0 | 2 | 0 | 0 | 0 | 05/08/2008 | 0 | 05/01/2022 | 0 | MnROAD Mainline - Interstate 94 | 0 | 0 | 0 | 0 | 0 | 0 | 0 | 0 | 0 | 0 | 0 | 0 | 0 | 0 | 0 | 0 | 0 | 0 | 1 | 0 | 0 | 1 | 0 | 0 | 0 | 0 | 0 | 0 | 0 | 0 | 0 | 0 | 0 | 0 | 0 | 0 | 0 | 0 | 0 | 0 | 0 | 0 | 0 | 0 | 0 | 0 | 0 | 0 | 2 | 12 | 0 | 10324767 | 3968
514-P-2008 | 514 | Passing | Rigid | 03/20/2019 | Asphalt | 0 |  | Clay | 2 | 0 | 0 | 0 | 0 | 0 | 0 | 0 | 0 | 0 | 0 | 0 | 05/08/2008 | 0 | 05/01/2022 | 0 | MnROAD Mainline - Interstate 94 | 0 | 0 | 0 | 0 | 0 | 0 | 0 | 0 | 0 | 0 | 0 | 0 | 0 | 0 | 0 | 0 | 0 | 0 | 0 | 0 | 0 | 0 | 0 | 0 | 0 | 0 | 0 | 0 | 0 | 0 | 0 | 0 | 0 | 0 | 0 | 0 | 0 | 0 | 0 | 0 | 0 | 0 | 0 | 0 | 0 | 0 | 0 | 0 | 2 | 12 | 0 | 2179593 | 3968
514-D-2008 | 514 | Driving | Rigid | 11/25/2019 | Asphalt | 0 |  | Clay | 0 | 0 | 0 | 0 | 0 | 0 | 0 | 0 | 2 | 0 | 0 | 0 | 05/08/2008 | 0 | 05/01/2022 | 0 | MnROAD Mainline - Interstate 94 | 0 | 0 | 0 | 0 | 0 | 0 | 0 | 0 | 0 | 0 | 0 | 0 | 0 | 0 | 0 | 0 | 0 | 0 | 1 | 0 | 0 | 1 | 0 | 0 | 0 | 0 | 0 | 0 | 0 | 0 | 0 | 0 | 0 | 0 | 0 | 0 | 0 | 0 | 0 | 0 | 0 | 0 | 0 | 0 | 0 | 0 | 0 | 0 | 2 | 12 | 0 | 11077059 | 4218
514-P-2008 | 514 | Passing | Rigid | 11/19/2008 | Asphalt | 0 |  | Clay | 0 | 0 | 0 | 0 | 0 | 0 | 0 | 0 | 0 | 0 | 0 | 0 | 05/08/2008 | 0 | 05/01/2022 | 0 | MnROAD Mainline - Interstate 94 | 0 | 0 | 0 | 0 | 0 | 0 | 0 | 0 | 0 | 0 | 0 | 0 | 0 | 0 | 0 | 0 | 0 | 0 | 0 | 0 | 0 | 0 | 0 | 0 | 0 | 0 | 0 | 0 | 0 | 0 | 0 | 0 | 0 | 0 | 0 | 0 | 0 | 0 | 0 | 0 | 0 | 0 | 0 | 0 | 0 | 0 | 0 | 0 | 0 | 12 | initial survey after reconstruction |  | 195
614-D-2008 | 614 | Driving | Rigid | 11/19/2008 | Asphalt | 0 |  | Clay | 0 | 0 | 0 | 0 | 0 | 0 | 0 | 0 | 0 | 0 | 0 | 0 | 05/08/2008 | 0 | 05/01/2022 | 0 | MnROAD Mainline - Interstate 94 | 0 | 0 | 0 | 0 | 0 | 0 | 0 | 0 | 0 | 0 | 0 | 0 | 0 | 0 | 0 | 0 | 0 | 0 | 0 | 0 | 0 | 0 | 0 | 0 | 0 | 0 | 0 | 0 | 0 | 0 | 0 | 0 | 0 | 0 | 0 | 0 | 0 | 0 | 0 | 0 | 0 | 0 | 0 | 0 | 0 | 0 | 0 | 0 | 0 | 18 | initial survey after reconstruction |  | 195
614-P-2008 | 614 | Passing | Rigid | 11/25/2019 | Asphalt | 0 |  | Clay | 0 | 0 | 0 | 0 | 0 | 0 | 0 | 0 | 0 | 0 | 0 | 0 | 05/08/2008 | 0 | 05/01/2022 | 0 | MnROAD Mainline - Interstate 94 | 0 | 0 | 0 | 0 | 0 | 0 | 0 | 0 | 0 | 0 | 0 | 0 | 0 | 0 | 0 | 1 | 0 | 0 | 4 | 0 | 0 | 17 | 0 | 0 | 3 | 327 | 0 | 0 | 0 | 0 | 0 | 0 | 0 | 0 | 0 | 0 | 0 | 0 | 0 | 0 | 0 | 0 | 0 | 3 | 246 | 0 | 0 | 0 | 0 | 18 | 0 | 2439147 | 4218
614-D-2008 | 614 | Driving | Rigid | 06/22/2009 | Asphalt | 0 |  | Clay | 0 | 0 | 0 | 0 | 0 | 0 | 0 | 0 | 0 | 0 | 0 | 0 | 05/08/2008 | 0 | 05/01/2022 | 0 | MnROAD Mainline - Interstate 94 | 0 | 0 | 0 | 0 | 0 | 0 | 0 | 0 | 0 | 0 | 0 | 0 | 0 | 0 | 0 | 0 | 0 | 0 | 0 | 0 | 0 | 0 | 0 | 0 | 0 | 0 | 0 | 0 | 0 | 0 | 0 | 0 | 0 | 0 | 0 | 0 | 0 | 0 | 0 | 0 | 0 | 0 | 0 | 0 | 0 | 0 | 0 | 0 | 0 | 18 | popouts throughout cell | 404434 | 410
614-P-2008 | 614 | Passing | Rigid | 06/22/2009 | Asphalt | 0 |  | Clay | 0 | 0 | 0 | 0 | 0 | 0 | 0 | 0 | 0 | 0 | 0 | 0 | 05/08/2008 | 0 | 05/01/2022 | 0 | MnROAD Mainline - Interstate 94 | 0 | 0 | 0 | 0 | 0 | 0 | 0 | 0 | 0 | 0 | 0 | 0 | 0 | 0 | 0 | 0 | 0 | 0 | 0 | 0 | 0 | 0 | 0 | 0 | 0 | 0 | 0 | 0 | 0 | 0 | 0 | 0 | 0 | 0 | 0 | 0 | 0 | 0 | 0 | 0 | 0 | 0 | 0 | 0 | 0 | 0 | 0 | 0 | 0 | 18 | popouts throughout cell | 96636 | 410
614-D-2008 | 614 | Driving | Rigid | 09/16/2009 | Asphalt | 0 |  | Clay | 0 | 0 | 0 | 0 | 0 | 0 | 0 | 0 | 0 | 0 | 0 | 0 | 05/08/2008 | 0 | 05/01/2022 | 0 | MnROAD Mainline - Interstate 94 | 0 | 0 | 0 | 0 | 0 | 0 | 0 | 0 | 0 | 0 | 0 | 0 | 0 | 0 | 0 | 0 | 0 | 0 | 0 | 0 | 0 | 0 | 0 | 0 | 0 | 0 | 0 | 0 | 0 | 0 | 0 | 0 | 0 | 0 | 0 | 0 | 0 | 0 | 0 | 0 | 0 | 0 | 0 | 0 | 0 | 0 | 0 | 0 | 0 | 18 |  | 682868 | 496
614-P-2008 | 614 | Passing | Rigid | 09/16/2009 | Asphalt | 0 |  | Clay | 0 | 0 | 0 | 0 | 0 | 0 | 0 | 0 | 0 | 0 | 0 | 0 | 05/08/2008 | 0 | 05/01/2022 | 0 | MnROAD Mainline - Interstate 94 | 0 | 0 | 0 | 0 | 0 | 0 | 0 | 0 | 0 | 0 | 0 | 0 | 0 | 0 | 0 | 0 | 0 | 0 | 0 | 0 | 0 | 0 | 0 | 0 | 0 | 0 | 0 | 0 | 0 | 0 | 0 | 0 | 0 | 0 | 0 | 0 | 0 | 0 | 0 | 0 | 0 | 0 | 0 | 0 | 0 | 0 | 0 | 0 | 0 | 18 |  | 174165 | 496
614-D-2008 | 614 | Driving | Rigid | 04/02/2010 | Asphalt | 0 |  | Clay | 0 | 0 | 0 | 0 | 0 | 0 | 0 | 0 | 0 | 0 | 0 | 0 | 05/08/2008 | 0 | 05/01/2022 | 0 | MnROAD Mainline - Interstate 94 | 0 | 0 | 0 | 0 | 0 | 0 | 0 | 0 | 0 | 0 | 0 | 0 | 0 | 0 | 0 | 0 | 0 | 0 | 0 | 0 | 0 | 0 | 0 | 0 | 0 | 0 | 0 | 0 | 0 | 0 | 0 | 0 | 0 | 0 | 0 | 1 | 0 | 0 | 1 | 0 | 0 | 0 | 0 | 0 | 0 | 0 | 0 | 0 | 0 | 18 |  | 1300543 | 694
614-P-2008 | 614 | Passing | Rigid | 04/02/2010 | Asphalt | 0 |  | Clay | 0 | 0 | 0 | 0 | 0 | 0 | 0 | 0 | 0 | 0 | 0 | 0 | 05/08/2008 | 0 | 05/01/2022 | 0 | MnROAD Mainline - Interstate 94 | 0 | 0 | 0 | 0 | 0 | 0 | 0 | 0 | 0 | 0 | 0 | 0 | 0 | 0 | 0 | 0 | 0 | 0 | 0 | 0 | 0 | 0 | 0 | 0 | 0 | 0 | 0 | 0 | 0 | 0 | 0 | 0 | 0 | 0 | 0 | 0 | 0 | 0 | 0 | 0 | 0 | 0 | 0 | 0 | 0 | 0 | 0 | 0 | 0 | 18 |  | 313519 | 694
614-D-2008 | 614 | Driving | Rigid | 09/17/2010 | Asphalt | 0 |  | Clay | 0 | 0 | 0 | 0 | 0 | 0 | 0 | 0 | 24 | 0 | 0 | 0 | 05/08/2008 | 0 | 05/01/2022 | 0 | MnROAD Mainline - Interstate 94 | 0 | 0 | 0 | 0 | 0 | 0 | 0 | 0 | 0 | 0 | 0 | 0 | 0 | 0 | 0 | 0 | 0 | 0 | 0 | 0 | 0 | 0 | 0 | 0 | 0 | 0 | 0 | 0 | 0 | 0 | 0 | 0 | 0 | 0 | 0 | 1 | 0 | 0 | 1 | 0 | 0 | 0 | 0 | 0 | 0 | 2 | 0 | 0 | 2 | 18 |  | 1536680 | 862
614-P-2008 | 614 | Passing | Rigid | 09/17/2010 | Asphalt | 0 |  | Clay | 0 | 0 | 0 | 0 | 0 | 0 | 0 | 0 | 0 | 0 | 0 | 0 | 05/08/2008 | 0 | 05/01/2022 | 0 | MnROAD Mainline - Interstate 94 | 0 | 0 | 0 | 0 | 0 | 0 | 0 | 0 | 0 | 0 | 0 | 0 | 0 | 0 | 0 | 0 | 0 | 0 | 0 | 0 | 0 | 0 | 0 | 0 | 0 | 0 | 0 | 0 | 0 | 0 | 0 | 0 | 0 | 0 | 0 | 0 | 0 | 0 | 0 | 0 | 0 | 0 | 0 | 0 | 0 | 0 | 0 | 0 | 0 | 18 |  | 380215 | 862
614-D-2008 | 614 | Driving | Rigid | 03/21/2011 | Asphalt | 0 |  | Clay | 0 | 0 | 0 | 0 | 0 | 0 | 0 | 0 | 24 | 0 | 0 | 0 | 05/08/2008 | 0 | 05/01/2022 | 0 | MnROAD Mainline - Interstate 94 | 0 | 0 | 0 | 0 | 0 | 0 | 0 | 0 | 0 | 0 | 0 | 0 | 0 | 0 | 0 | 0 | 0 | 0 | 0 | 0 | 0 | 0 | 0 | 0 | 0 | 0 | 0 | 0 | 0 | 0 | 0 | 0 | 0 | 0 | 0 | 0 | 0 | 0 | 0 | 0 | 0 | 0 | 0 | 0 | 0 | 2 | 0 | 0 | 2 | 18 |  | 2106115 | 1047
614-P-2008 | 614 | Passing | Rigid | 03/21/2011 | Asphalt | 0 |  | Clay | 0 | 0 | 0 | 0 | 0 | 0 | 0 | 0 | 0 | 0 | 0 | 0 | 05/08/2008 | 0 | 05/01/2022 | 0 | MnROAD Mainline - Interstate 94 | 0 | 0 | 0 | 0 | 0 | 0 | 0 | 0 | 0 | 0 | 0 | 0 | 0 | 0 | 0 | 0 | 0 | 0 | 0 | 0 | 0 | 0 | 0 | 0 | 0 | 0 | 0 | 0 | 0 | 0 | 0 | 0 | 0 | 0 | 0 | 0 | 0 | 0 | 0 | 0 | 0 | 0 | 0 | 0 | 0 | 0 | 0 | 0 | 0 | 18 |  | 529051 | 1047
614-D-2008 | 614 | Driving | Rigid | 04/12/2011 | Asphalt | 0 |  | Clay | 0 | 0 | 0 | 0 | 0 | 0 | 0 | 0 | 24 | 0 | 0 | 0 | 05/08/2008 | 0 | 05/01/2022 | 0 | MnROAD Mainline - Interstate 94 | 0 | 0 | 0 | 0 | 0 | 0 | 0 | 0 | 0 | 0 | 0 | 0 | 0 | 0 | 0 | 0 | 0 | 0 | 0 | 0 | 0 | 0 | 0 | 0 | 0 | 0 | 0 | 0 | 0 | 0 | 0 | 0 | 0 | 0 | 0 | 0 | 0 | 0 | 0 | 0 | 0 | 0 | 0 | 0 | 0 | 2 | 0 | 0 | 2 | 18 |  | 2121161 | 1069
614-P-2008 | 614 | Passing | Rigid | 04/12/2011 | Asphalt | 0 |  | Clay | 0 | 0 | 0 | 0 | 0 | 0 | 0 | 0 | 0 | 0 | 0 | 0 | 05/08/2008 | 0 | 05/01/2022 | 0 | MnROAD Mainline - Interstate 94 | 0 | 0 | 0 | 0 | 0 | 0 | 0 | 0 | 0 | 0 | 0 | 0 | 0 | 0 | 0 | 0 | 0 | 0 | 0 | 0 | 0 | 0 | 0 | 0 | 0 | 0 | 0 | 0 | 0 | 0 | 0 | 0 | 0 | 0 | 0 | 0 | 0 | 0 | 0 | 0 | 0 | 0 | 0 | 0 | 0 | 0 | 0 | 0 | 0 | 18 |  | 540702 | 1069
614-D-2008 | 614 | Driving | Rigid | 06/27/2011 | Asphalt | 0 |  | Clay | 0 | 0 | 0 | 0 | 0 | 0 | 0 | 0 | 24 | 0 | 0 | 0 | 05/08/2008 | 0 | 05/01/2022 | 0 | MnROAD Mainline - Interstate 94 | 0 | 0 | 0 | 0 | 0 | 0 | 0 | 0 | 0 | 0 | 0 | 0 | 0 | 0 | 0 | 0 | 0 | 0 | 0 | 0 | 0 | 0 | 0 | 0 | 0 | 0 | 0 | 0 | 0 | 0 | 0 | 0 | 0 | 0 | 0 | 0 | 0 | 0 | 0 | 0 | 0 | 0 | 0 | 0 | 0 | 2 | 0 | 0 | 2 | 18 |  | 2204422 | 1145
614-P-2008 | 614 | Passing | Rigid | 06/27/2011 | Asphalt | 0 |  | Clay | 0 | 0 | 0 | 0 | 0 | 0 | 0 | 0 | 0 | 0 | 0 | 0 | 05/08/2008 | 0 | 05/01/2022 | 0 | MnROAD Mainline - Interstate 94 | 0 | 0 | 0 | 0 | 0 | 0 | 0 | 0 | 0 | 0 | 0 | 0 | 0 | 0 | 0 | 0 | 0 | 0 | 0 | 0 | 0 | 0 | 0 | 0 | 0 | 0 | 0 | 0 | 0 | 0 | 0 | 0 | 0 | 0 | 0 | 0 | 0 | 0 | 0 | 0 | 0 | 0 | 0 | 0 | 0 | 0 | 0 | 0 | 0 | 18 |  | 604667 | 1145
614-D-2008 | 614 | Driving | Rigid | 10/03/2011 | Asphalt | 0 |  | Clay | 0 | 0 | 0 | 0 | 0 | 0 | 0 | 0 | 23 | 0 | 0 | 0 | 05/08/2008 | 0 | 05/01/2022 | 0 | MnROAD Mainline - Interstate 94 | 0 | 0 | 0 | 0 | 0 | 0 | 0 | 0 | 0 | 0 | 0 | 0 | 0 | 0 | 0 | 0 | 0 | 0 | 0 | 0 | 0 | 0 | 0 | 0 | 0 | 0 | 0 | 0 | 0 | 0 | 0 | 0 | 0 | 0 | 0 | 0 | 0 | 0 | 0 | 0 | 0 | 0 | 0 | 0 | 0 | 2 | 0 | 0 | 3 | 18 |  | 2292135 | 1243
614-P-2008 | 614 | Passing | Rigid | 10/03/2011 | Asphalt | 0 |  | Clay | 0 | 0 | 0 | 0 | 0 | 0 | 0 | 0 | 0 | 0 | 0 | 0 | 05/08/2008 | 0 | 05/01/2022 | 0 | MnROAD Mainline - Interstate 94 | 0 | 0 | 0 | 0 | 0 | 0 | 0 | 0 | 0 | 0 | 0 | 0 | 0 | 0 | 0 | 0 | 0 | 0 | 0 | 0 | 0 | 0 | 0 | 0 | 0 | 0 | 0 | 0 | 0 | 0 | 0 | 0 | 0 | 0 | 0 | 0 | 0 | 0 | 0 | 0 | 0 | 0 | 0 | 0 | 0 | 0 | 0 | 0 | 0 | 18 |  | 627587 | 1243
614-D-2008 | 614 | Driving | Rigid | 04/26/2012 | Asphalt | 0 |  | Clay | 0 | 0 | 0 | 0 | 0 | 0 | 0 | 0 | 24 | 0 | 0 | 0 | 05/08/2008 | 0 | 05/01/2022 | 0 | MnROAD Mainline - Interstate 94 | 0 | 0 | 0 | 0 | 0 | 0 | 0 | 0 | 0 | 0 | 0 | 0 | 0 | 0 | 0 | 0 | 0 | 0 | 0 | 0 | 0 | 0 | 0 | 0 | 0 | 0 | 0 | 0 | 0 | 0 | 0 | 0 | 0 | 0 | 0 | 1 | 0 | 0 | 1 | 0 | 0 | 0 | 0 | 0 | 0 | 2 | 0 | 0 | 8 | 18 | lots of scaling (crazing?) and popouts throughout cell | 2861662 | 1449
614-P-2008 | 614 | Passing | Rigid | 04/26/2012 | Asphalt | 0 |  | Clay | 0 | 0 | 0 | 0 | 0 | 0 | 0 | 0 | 0 | 0 | 0 | 0 | 05/08/2008 | 0 | 05/01/2022 | 0 | MnROAD Mainline - Interstate 94 | 0 | 0 | 0 | 0 | 0 | 0 | 0 | 0 | 0 | 0 | 0 | 0 | 0 | 0 | 0 | 0 | 0 | 0 | 0 | 0 | 0 | 0 | 0 | 0 | 0 | 0 | 0 | 0 | 0 | 0 | 0 | 0 | 0 | 0 | 0 | 0 | 0 | 0 | 0 | 0 | 0 | 0 | 0 | 0 | 0 | 0 | 0 | 0 | 8 | 18 | lots of scaling (crazing?) and popouts throughout cell | 757818 | 1449
614-D-2008 | 614 | Driving | Rigid | 09/24/2013 | Asphalt | 0 |  | Clay | 0 | 0 | 0 | 0 | 0 | 0 | 0 | 0 | 24 | 0 | 0 | 0 | 05/08/2008 | 0 | 05/01/2022 | 0 | MnROAD Mainline - Interstate 94 | 0 | 0 | 0 | 0 | 0 | 0 | 0 | 0 | 0 | 0 | 0 | 0 | 0 | 0 | 0 | 0 | 0 | 0 | 0 | 0 | 0 | 0 | 0 | 0 | 0 | 0 | 0 | 0 | 0 | 0 | 0 | 0 | 0 | 0 | 0 | 1 | 0 | 0 | 1 | 0 | 0 | 0 | 0 | 0 | 0 | 0 | 0 | 0 | 2 | 18 |  | 4269128 | 1965
614-P-2008 | 614 | Passing | Rigid | 09/24/2013 | Asphalt | 0 |  | Clay | 0 | 0 | 0 | 0 | 0 | 0 | 0 | 0 | 0 | 0 | 0 | 0 | 05/08/2008 | 0 | 05/01/2022 | 0 | MnROAD Mainline - Interstate 94 | 0 | 0 | 0 | 0 | 0 | 0 | 0 | 0 | 0 | 0 | 0 | 0 | 0 | 0 | 0 | 0 | 0 | 0 | 0 | 0 | 0 | 0 | 0 | 0 | 0 | 0 | 0 | 0 | 0 | 0 | 0 | 0 | 0 | 0 | 0 | 0 | 0 | 0 | 0 | 0 | 0 | 0 | 0 | 0 | 0 | 0 | 0 | 0 | 0 | 18 |  | 1126242 | 1965
614-D-2008 | 614 | Driving | Rigid | 05/08/2014 | Asphalt | 0 |  | Clay | 0 | 0 | 0 | 0 | 0 | 0 | 0 | 0 | 24 | 0 | 0 | 0 | 05/08/2008 | 0 | 05/01/2022 | 0 | MnROAD Mainline - Interstate 94 | 0 | 0 | 0 | 0 | 0 | 0 | 0 | 0 | 0 | 0 | 0 | 0 | 0 | 0 | 0 | 0 | 0 | 0 | 0 | 0 | 0 | 0 | 0 | 0 | 3 | 218 | 0 | 0 | 0 | 0 | 0 | 0 | 0 | 0 | 0 | 1 | 0 | 0 | 1 | 0 | 0 | 0 | 0 | [5 empty] | 2 | 18 |  | 4960495 | 2191
614-P-2008 | 614 | Passing | Rigid | 05/08/2014 | Asphalt | 0 |  | Clay | 0 | 0 | 0 | 0 | 0 | 0 | 0 | 0 | 0 | 0 | 0 | 0 | 05/08/2008 | 0 | 05/01/2022 | 0 | MnROAD Mainline - Interstate 94 | 0 | 0 | 0 | 0 | 0 | 0 | 0 | 0 | 0 | 0 | 0 | 0 | 0 | 0 | 0 | 0 | 0 | 0 | 0 | 0 | 0 | 0 | 0 | 0 | 3 | 327 | 0 | 0 | 0 | 0 | 0 | 0 | 0 | 0 | 0 | 0 | 0 | 0 | 0 | 0 | 0 | 0 | 0 | [5 empty] | 0 | 18 |  | 1295321 | 2191
614-D-2008 | 614 | Driving | Rigid | 10/27/2014 | Asphalt | 0 |  | Clay | 0 | 0 | 0 | 0 | 0 | 0 | 0 | 0 | 20 | 0 | 4 | 0 | 05/08/2008 | 0 | 05/01/2022 | 0 | MnROAD Mainline - Interstate 94 | 0 | 0 | 0 | 0 | 0 | 0 | 0 | 0 | 0 | 0 | 0 | 0 | 0 | 0 | 0 | 0 | 0 | 0 | 0 | 1 | 0 | 0 | 2 | 0 | 3 | 218 | 0 | 0 | 0 | 0 | 0 | 0 | 0 | 0 | 0 | 1 | 0 | 0 | 1 | 0 | 0 | 0 | 0 | [5 empty] | 2 | 18 |  | 5468423 | 2363
614-P-2008 | 614 | Passing | Rigid | 10/27/2014 | Asphalt | 0 |  | Clay | 0 | 0 | 0 | 0 | 0 | 0 | 0 | 0 | 0 | 0 | 0 | 0 | 05/08/2008 | 0 | 05/01/2022 | 0 | MnROAD Mainline - Interstate 94 | 0 | 0 | 0 | 0 | 0 | 0 | 0 | 0 | 0 | 0 | 0 | 0 | 0 | 0 | 0 | 0 | 0 | 0 | 0 | 0 | 0 | 0 | 0 | 0 | 3 | 327 | 0 | 0 | 0 | 0 | 0 | 0 | 0 | 0 | 0 | 0 | 0 | 0 | 0 | 0 | 0 | 0 | 0 | [5 empty] | 0 | 18 |  | 1408427 | 2363
614-D-2008 | 614 | Driving | Rigid | 05/13/2015 | Asphalt | 0 |  | Clay | 0 | 0 | 0 | 0 | 0 | 0 | 0 | 0 | 20 | 0 | 4 | 0 | 05/08/2008 | 0 | 05/01/2022 | 0 | MnROAD Mainline - Interstate 94 | 0 | 0 | 0 | 0 | 0 | 0 | 0 | 0 | 0 | 0 | 0 | 0 | 0 | 0 | 0 | 0 | 0 | 3 | 0 | 0 | 1 | 0 | 0 | 2 | 3 | 218 | 0 | 0 | 0 | 0 | 0 | 0 | 0 | 0 | 0 | 1 | 0 | 0 | 1 | 0 | 0 | 0 | 0 | 0 | 0 | 2 | 0 | 1 | 2 | 18 |  | 6204123 | 2561
614-P-2008 | 614 | Passing | Rigid | 05/13/2015 | Asphalt | 0 |  | Clay | 0 | 0 | 0 | 0 | 0 | 0 | 0 | 0 | 0 | 0 | 0 | 0 | 05/08/2008 | 0 | 05/01/2022 | 0 | MnROAD Mainline - Interstate 94 | 0 | 0 | 0 | 0 | 0 | 0 | 0 | 0 | 0 | 0 | 0 | 0 | 0 | 0 | 0 | 0 | 0 | 0 | 0 | 0 | 0 | 0 | 0 | 0 | 3 | 327 | 0 | 0 | 0 | 0 | 0 | 0 | 0 | 0 | 0 | 0 | 0 | 0 | 0 | 0 | 0 | 0 | 0 | 0 | 0 | 0 | 0 | 0 | 0 | 18 |  | 1433776 | 2561
614-D-2008 | 614 | Driving | Rigid | 10/07/2015 | Asphalt | 0 |  | Clay | 0 | 0 | 0 | 0 | 0 | 0 | 0 | 0 | 20 | 0 | 4 | 0 | 05/08/2008 | 0 | 05/01/2022 | 0 | MnROAD Mainline - Interstate 94 | 0 | 1 | 0 | 0 | 4 | 0 | 0 | 0 | 0 | 0 | 0 | 0 | 0 | 0 | 0 | 0 | 0 | 3 | 1 | 0 | 2 | 1 | 0 | 3 | 3 | 218 | 0 | 0 | 0 | 0 | 0 | 0 | 0 | 0 | 0 | 1 | 0 | 0 | 1 | 0 | 0 | 0 | 0 | 0 | 0 | 2 | 0 | 1 | 2 | 18 |  | 6681545 | 2708
614-P-2008 | 614 | Passing | Rigid | 10/07/2015 | Asphalt | 0 |  | Clay | 0 | 0 | 0 | 0 | 0 | 0 | 0 | 0 | 0 | 0 | 0 | 0 | 05/08/2008 | 0 | 05/01/2022 | 0 | MnROAD Mainline - Interstate 94 | 0 | 0 | 0 | 0 | 0 | 0 | 0 | 0 | 0 | 0 | 0 | 0 | 0 | 0 | 0 | 1 | 0 | 0 | 1 | 0 | 0 | 1 | 0 | 0 | 3 | 327 | 0 | 0 | 0 | 0 | 0 | 0 | 0 | 0 | 0 | 0 | 0 | 0 | 0 | 0 | 0 | 0 | 0 | 0 | 0 | 0 | 0 | 0 | 0 | 18 |  | 1451246 | 2708
614-D-2008 | 614 | Driving | Rigid | 05/18/2016 | Asphalt | 0 |  | Clay | 0 | 1 | 0 | 0 | 0 | 0 | 0 | 0 | 20 | 0 | 4 | 0 | 05/08/2008 | 0 | 05/01/2022 | 0 | MnROAD Mainline - Interstate 94 | 0 | 1 | 0 | 0 | 4 | 0 | 0 | 0 | 0 | 0 | 0 | 0 | 0 | 0 | 0 | 1 | 0 | 3 | 1 | 0 | 2 | 1 | 0 | 3 | 3 | 218 | 0 | 0 | 0 | 0 | 0 | 0 | 0 | 0 | 0 | 1 | 0 | 0 | 0 | 0 | 0 | 0 | 0 | 0 | 0 | 2 | 0 | 1 | 2 | 18 |  | 7530260 | 2932
614-P-2008 | 614 | Passing | Rigid | 05/18/2016 | Asphalt | 0 |  | Clay | 0 | 0 | 0 | 0 | 0 | 0 | 0 | 0 | 0 | 0 | 0 | 0 | 05/08/2008 | 0 | 05/01/2022 | 0 | MnROAD Mainline - Interstate 94 | 0 | 0 | 0 | 0 | 0 | 0 | 0 | 0 | 0 | 0 | 0 | 0 | 0 | 0 | 0 | 1 | 0 | 0 | 4 | 0 | 0 | 17 | 0 | 0 | 3 | 327 | 0 | 0 | 0 | 0 | 0 | 0 | 0 | 0 | 0 | 0 | 0 | 0 | 0 | 0 | 0 | 0 | 0 | 0 | 0 | 0 | 0 | 0 | 0 | 18 |  | 1630988 | 2932
614-D-2008 | 614 | Driving | Rigid | 04/25/2017 | Asphalt | 0 |  | Clay | 0 | 0 | 0 | 0 | 0 | 0 | 0 | 0 | 20 | 0 | 4 | 0 | 05/08/2008 | 0 | 05/01/2022 | 0 | MnROAD Mainline - Interstate 94 | 0 | 1 | 0 | 0 | 4 | 0 | 0 | 0 | 0 | 0 | 0 | 0 | 0 | 0 | 0 | 1 | 0 | 3 | 1 | 0 | 2 | 1 | 0 | 3 | 3 | 218 | 0 | 0 | 0 | 0 | 0 | 0 | 0 | 0 | 0 | 1 | 0 | 0 | 0 | 0 | 0 | 0 | 0 | 0 | 0 | 2 | 0 | 1 | 2 | 18 | 0 | 8329106 | 3274
614-P-2008 | 614 | Passing | Rigid | 04/25/2017 | Asphalt | 0 |  | Clay | 0 | 0 | 0 | 0 | 0 | 0 | 0 | 0 | 0 | 0 | 0 | 0 | 05/08/2008 | 0 | 05/01/2022 | 0 | MnROAD Mainline - Interstate 94 | 0 | 0 | 0 | 0 | 0 | 0 | 0 | 0 | 0 | 0 | 0 | 0 | 0 | 0 | 0 | 1 | 0 | 0 | 4 | 0 | 0 | 17 | 0 | 0 | 3 | 327 | 0 | 0 | 0 | 0 | 0 | 0 | 0 | 0 | 0 | 0 | 0 | 0 | 0 | 0 | 0 | 0 | 0 | 0 | 0 | 0 | 0 | 0 | 0 | 18 | 0 | 1769155 | 3274
614-D-2008 | 614 | Driving | Rigid | 04/26/2018 | Asphalt | 0 |  | Clay | 0 | 0 | 0 | 0 | 0 | 0 | 0 | 0 | 8 | 12 | 4 | 0 | 05/08/2008 | 0 | 05/01/2022 | 0 | MnROAD Mainline - Interstate 94 | 0 | 1 | 0 | 0 | 4 | 0 | 0 | 0 | 0 | 0 | 0 | 0 | 0 | 0 | 0 | 0 | 2 | 3 | 1 | 0 | 2 | 1 | 0 | 3 | 3 | 218 | 0 | 0 | 0 | 0 | 0 | 0 | 0 | 0 | 0 | 2 | 0 | 0 | 72 | 0 | 0 | 0 | 0 | 3 | 164 | 1 | 1 | 1 | 2 | 18 | 0 | 9290758 | 3640
614-P-2008 | 614 | Passing | Rigid | 04/26/2018 | Asphalt | 0 |  | Clay | 0 | 0 | 0 | 0 | 0 | 0 | 0 | 0 | 0 | 0 | 0 | 0 | 05/08/2008 | 0 | 05/01/2022 | 0 | MnROAD Mainline - Interstate 94 | 0 | 0 | 0 | 0 | 0 | 0 | 0 | 0 | 0 | 0 | 0 | 0 | 0 | 0 | 0 | 1 | 0 | 0 | 4 | 0 | 0 | 17 | 0 | 0 | 3 | 327 | 0 | 0 | 0 | 0 | 0 | 0 | 0 | 0 | 0 | 0 | 0 | 0 | 0 | 0 | 0 | 0 | 0 | 3 | 246 | 0 | 0 | 0 | 0 | 18 | 0 | 1900139 | 3640
614-D-2008 | 614 | Driving | Rigid | 11/21/2018 | Asphalt | 0 |  | Clay | 0 | 0 | 0 | 0 | 0 | 0 | 0 | 0 | 8 | 12 | 4 | 0 | 05/08/2008 | 0 | 05/01/2022 | 0 | MnROAD Mainline - Interstate 94 | 0 | 1 | 0 | 0 | 4 | 0 | 0 | 0 | 0 | 0 | 0 | 0 | 0 | 0 | 0 | 0 | 2 | 3 | 1 | 0 | 3 | 1 | 0 | 5 | 3 | 218 | 0 | 0 | 0 | 0 | 0 | 0 | 0 | 0 | 0 | 2 | 0 | 0 | 72 | 0 | 0 | 0 | 0 | 3 | 164 | 1 | 1 | 1 | 2 | 18 | 0 | 9878311 | 3849
614-P-2008 | 614 | Passing | Rigid | 11/21/2018 | Asphalt | 0 |  | Clay | 0 | 0 | 0 | 0 | 0 | 0 | 0 | 0 | 0 | 0 | 0 | 0 | 05/08/2008 | 0 | 05/01/2022 | 0 | MnROAD Mainline - Interstate 94 | 0 | 0 | 0 | 0 | 0 | 0 | 0 | 0 | 0 | 0 | 0 | 0 | 0 | 0 | 0 | 1 | 0 | 0 | 4 | 0 | 0 | 17 | 0 | 0 | 3 | 327 | 0 | 0 | 0 | 0 | 0 | 0 | 0 | 0 | 0 | 0 | 0 | 0 | 0 | 0 | 0 | 0 | 0 | 3 | 246 | 0 | 0 | 0 | 0 | 18 | 0 | 2057600 | 3849
614-D-2008 | 614 | Driving | Rigid | 03/20/2019 | Asphalt | 0 |  | Clay | 0 | 0 | 0 | 0 | 0 | 0 | 0 | 0 | 8 | 12 | 4 | 0 | 05/08/2008 | 0 | 05/01/2022 | 0 | MnROAD Mainline - Interstate 94 | 0 | 1 | 0 | 0 | 4 | 0 | 0 | 0 | 0 | 0 | 0 | 0 | 0 | 0 | 0 | 0 | 2 | 3 | 1 | 0 | 3 | 1 | 0 | 5 | 3 | 218 | 0 | 0 | 0 | 0 | 0 | 0 | 0 | 0 | 0 | 2 | 0 | 0 | 72 | 0 | 0 | 0 | 0 | 3 | 164 | 1 | 1 | 1 | 2 | 18 | 0 | 10324767 | 3968
614-P-2008 | 614 | Passing | Rigid | 03/20/2019 | Asphalt | 0 |  | Clay | 0 | 0 | 0 | 0 | 0 | 0 | 0 | 0 | 0 | 0 | 0 | 0 | 05/08/2008 | 0 | 05/01/2022 | 0 | MnROAD Mainline - Interstate 94 | 0 | 0 | 0 | 0 | 0 | 0 | 0 | 0 | 0 | 0 | 0 | 0 | 0 | 0 | 0 | 1 | 0 | 0 | 4 | 0 | 0 | 17 | 0 | 0 | 3 | 327 | 0 | 0 | 0 | 0 | 0 | 0 | 0 | 0 | 0 | 0 | 0 | 0 | 0 | 0 | 0 | 0 | 0 | 3 | 246 | 0 | 0 | 0 | 0 | 18 | 0 | 2179593 | 3968
614-D-2008 | 614 | Driving | Rigid | 11/25/2019 | Asphalt | 0 |  | Clay | 0 | 0 | 0 | 0 | 0 | 0 | 0 | 0 | 9 | 12 | 4 | 0 | 05/08/2008 | 0 | 05/01/2022 | 0 | MnROAD Mainline - Interstate 94 | 0 | 1 | 0 | 0 | 4 | 0 | 0 | 0 | 0 | 0 | 0 | 0 | 0 | 0 | 0 | 0 | 2 | 3 | 1 | 0 | 3 | 1 | 0 | 5 | 3 | 218 | 0 | 0 | 0 | 0 | 0 | 0 | 0 | 0 | 0 | 3 | 0 | 0 | 76 | 0 | 0 | 0 | 0 | 3 | 164 | 2 | 1 | 1 | 2 | 18 | 0 | 11077059 | 4218
614-P-2008 | 614 | Passing | Rigid | 11/19/2008 | Asphalt | 0 |  | Clay | 0 | 0 | 0 | 0 | 0 | 0 | 0 | 0 | 0 | 0 | 0 | 0 | 05/08/2008 | 0 | 05/01/2022 | 0 | MnROAD Mainline - Interstate 94 | 0 | 0 | 0 | 0 | 0 | 0 | 0 | 0 | 0 | 0 | 0 | 0 | 0 | 0 | 0 | 0 | 0 | 0 | 0 | 0 | 0 | 0 | 0 | 0 | 0 | 0 | 0 | 0 | 0 | 0 | 0 | 0 | 0 | 0 | 0 | 0 | 0 | 0 | 0 | 0 | 0 | 0 | 0 | 0 | 0 | 0 | 0 | 0 | 0 | 18 | initial survey after reconstruction |  | 195
714-D-2008 | 714 | Driving | Rigid | 11/19/2008 | Asphalt | 0 |  | Clay | 0 | 0 | 0 | 0 | 0 | 0 | 0 | 0 | 0 | 0 | 0 | 0 | 05/08/2008 | 0 | 05/01/2022 | 0 | MnROAD Mainline - Interstate 94 | 0 | 0 | 0 | 0 | 0 | 0 | 0 | 0 | 0 | 0 | 0 | 0 | 0 | 0 | 0 | 0 | 0 | 0 | 0 | 0 | 0 | 0 | 0 | 0 | 0 | 0 | 0 | 0 | 0 | 0 | 0 | 0 | 0 | 0 | 0 | 0 | 0 | 0 | 0 | 0 | 0 | 0 | 0 | 0 | 0 | 0 | 0 | 0 | 0 | 6 | initial survey after reconstruction |  | 195
714-P-2008 | 714 | Passing | Rigid | 11/25/2019 | Asphalt | 0 |  | Clay | 0 | 0 | 0 | 0 | 0 | 0 | 0 | 0 | 0 | 0 | 0 | 0 | 05/08/2008 | 0 | 05/01/2022 | 0 | MnROAD Mainline - Interstate 94 | 0 | 0 | 0 | 0 | 0 | 0 | 0 | 0 | 0 | 0 | 0 | 0 | 0 | 0 | 0 | 0 | 0 | 0 | 1 | 0 | 0 | 1 | 0 | 0 | 1 | 0 | 0 | 0 | 0 | 0 | 0 | 0 | 0 | 0 | 0 | 0 | 0 | 0 | 0 | 0 | 0 | 0 | 0 | 1 | 54 | 0 | 0 | 0 | 0 | 6 | 0 | 2439147 | 4218
714-D-2008 | 714 | Driving | Rigid | 06/22/2009 | Asphalt | 0 |  | Clay | 0 | 0 | 0 | 0 | 0 | 0 | 0 | 0 | 0 | 0 | 0 | 0 | 05/08/2008 | 0 | 05/01/2022 | 0 | MnROAD Mainline - Interstate 94 | 0 | 0 | 0 | 0 | 0 | 0 | 0 | 0 | 0 | 0 | 0 | 0 | 0 | 0 | 0 | 0 | 0 | 0 | 0 | 0 | 0 | 0 | 0 | 0 | 0 | 0 | 0 | 0 | 0 | 0 | 0 | 0 | 0 | 0 | 0 | 0 | 0 | 0 | 0 | 0 | 0 | 0 | 0 | 0 | 0 | 0 | 0 | 0 | 0 | 6 | popouts throughout cell | 404434 | 410
714-P-2008 | 714 | Passing | Rigid | 06/22/2009 | Asphalt | 0 |  | Clay | 0 | 0 | 0 | 0 | 0 | 0 | 0 | 0 | 0 | 0 | 0 | 0 | 05/08/2008 | 0 | 05/01/2022 | 0 | MnROAD Mainline - Interstate 94 | 0 | 0 | 0 | 0 | 0 | 0 | 0 | 0 | 0 | 0 | 0 | 0 | 0 | 0 | 0 | 0 | 0 | 0 | 0 | 0 | 0 | 0 | 0 | 0 | 0 | 0 | 0 | 0 | 0 | 0 | 0 | 0 | 0 | 0 | 0 | 0 | 0 | 0 | 0 | 0 | 0 | 0 | 0 | 0 | 0 | 0 | 0 | 0 | 0 | 6 | popouts throughout cell | 96636 | 410
714-D-2008 | 714 | Driving | Rigid | 09/16/2009 | Asphalt | 0 |  | Clay | 0 | 0 | 0 | 0 | 0 | 0 | 0 | 0 | 0 | 0 | 0 | 0 | 05/08/2008 | 0 | 05/01/2022 | 0 | MnROAD Mainline - Interstate 94 | 0 | 0 | 0 | 0 | 0 | 0 | 0 | 0 | 0 | 0 | 0 | 0 | 0 | 0 | 0 | 0 | 0 | 0 | 0 | 0 | 0 | 0 | 0 | 0 | 0 | 0 | 0 | 0 | 0 | 0 | 0 | 0 | 0 | 0 | 0 | 0 | 0 | 0 | 0 | 0 | 0 | 0 | 0 | 0 | 0 | 0 | 0 | 0 | 0 | 6 |  | 682868 | 496
714-P-2008 | 714 | Passing | Rigid | 09/16/2009 | Asphalt | 0 |  | Clay | 0 | 0 | 0 | 0 | 0 | 0 | 0 | 0 | 0 | 0 | 0 | 0 | 05/08/2008 | 0 | 05/01/2022 | 0 | MnROAD Mainline - Interstate 94 | 0 | 0 | 0 | 0 | 0 | 0 | 0 | 0 | 0 | 0 | 0 | 0 | 0 | 0 | 0 | 0 | 0 | 0 | 0 | 0 | 0 | 0 | 0 | 0 | 0 | 0 | 0 | 0 | 0 | 0 | 0 | 0 | 0 | 0 | 0 | 0 | 0 | 0 | 0 | 0 | 0 | 0 | 0 | 0 | 0 | 0 | 0 | 0 | 0 | 6 |  | 174165 | 496
714-D-2008 | 714 | Driving | Rigid | 04/02/2010 | Asphalt | 0 |  | Clay | 0 | 0 | 0 | 0 | 0 | 0 | 0 | 0 | 0 | 0 | 0 | 0 | 05/08/2008 | 0 | 05/01/2022 | 0 | MnROAD Mainline - Interstate 94 | 0 | 0 | 0 | 0 | 0 | 0 | 0 | 0 | 0 | 0 | 0 | 0 | 0 | 0 | 0 | 0 | 0 | 0 | 0 | 0 | 0 | 0 | 0 | 0 | 0 | 0 | 0 | 0 | 0 | 0 | 0 | 0 | 0 | 0 | 0 | 0 | 0 | 0 | 0 | 0 | 0 | 0 | 0 | 0 | 0 | 0 | 0 | 0 | 0 | 6 |  | 1300543 | 694
714-P-2008 | 714 | Passing | Rigid | 04/02/2010 | Asphalt | 0 |  | Clay | 0 | 0 | 0 | 0 | 0 | 0 | 0 | 0 | 0 | 0 | 0 | 0 | 05/08/2008 | 0 | 05/01/2022 | 0 | MnROAD Mainline - Interstate 94 | 0 | 0 | 0 | 0 | 0 | 0 | 0 | 0 | 0 | 0 | 0 | 0 | 0 | 0 | 0 | 0 | 0 | 0 | 0 | 0 | 0 | 0 | 0 | 0 | 0 | 0 | 0 | 0 | 0 | 0 | 0 | 0 | 0 | 0 | 0 | 0 | 0 | 0 | 0 | 0 | 0 | 0 | 0 | 0 | 0 | 0 | 0 | 0 | 0 | 6 |  | 313519 | 694
714-D-2008 | 714 | Driving | Rigid | 09/17/2010 | Asphalt | 0 |  | Clay | 0 | 0 | 0 | 0 | 0 | 0 | 0 | 0 | 0 | 0 | 0 | 0 | 05/08/2008 | 0 | 05/01/2022 | 0 | MnROAD Mainline - Interstate 94 | 0 | 0 | 0 | 0 | 0 | 0 | 0 | 0 | 0 | 0 | 0 | 0 | 0 | 0 | 0 | 0 | 0 | 0 | 0 | 0 | 0 | 0 | 0 | 0 | 0 | 0 | 0 | 0 | 0 | 0 | 0 | 0 | 0 | 0 | 0 | 0 | 0 | 0 | 0 | 0 | 0 | 0 | 0 | 0 | 0 | 0 | 0 | 0 | 0 | 6 |  | 1536680 | 862
714-P-2008 | 714 | Passing | Rigid | 09/17/2010 | Asphalt | 0 |  | Clay | 0 | 0 | 0 | 0 | 0 | 0 | 0 | 0 | 0 | 0 | 0 | 0 | 05/08/2008 | 0 | 05/01/2022 | 0 | MnROAD Mainline - Interstate 94 | 0 | 0 | 0 | 0 | 0 | 0 | 0 | 0 | 0 | 0 | 0 | 0 | 0 | 0 | 0 | 0 | 0 | 0 | 0 | 0 | 0 | 0 | 0 | 0 | 0 | 0 | 0 | 0 | 0 | 0 | 0 | 0 | 0 | 0 | 0 | 0 | 0 | 0 | 0 | 0 | 0 | 0 | 0 | 0 | 0 | 0 | 0 | 0 | 0 | 6 |  | 380215 | 862
714-D-2008 | 714 | Driving | Rigid | 03/21/2011 | Asphalt | 0 |  | Clay | 0 | 0 | 0 | 0 | 0 | 0 | 0 | 0 | 0 | 0 | 0 | 0 | 05/08/2008 | 0 | 05/01/2022 | 0 | MnROAD Mainline - Interstate 94 | 0 | 0 | 0 | 0 | 0 | 0 | 0 | 0 | 0 | 0 | 0 | 0 | 0 | 0 | 0 | 0 | 0 | 0 | 0 | 0 | 0 | 0 | 0 | 0 | 0 | 0 | 0 | 0 | 0 | 0 | 0 | 0 | 0 | 0 | 0 | 0 | 0 | 0 | 0 | 0 | 0 | 0 | 0 | 0 | 0 | 0 | 0 | 0 | 0 | 6 |  | 2106115 | 1047
714-P-2008 | 714 | Passing | Rigid | 03/21/2011 | Asphalt | 0 |  | Clay | 0 | 0 | 0 | 0 | 0 | 0 | 0 | 0 | 0 | 0 | 0 | 0 | 05/08/2008 | 0 | 05/01/2022 | 0 | MnROAD Mainline - Interstate 94 | 0 | 0 | 0 | 0 | 0 | 0 | 0 | 0 | 0 | 0 | 0 | 0 | 0 | 0 | 0 | 0 | 0 | 0 | 0 | 0 | 0 | 0 | 0 | 0 | 0 | 0 | 0 | 0 | 0 | 0 | 0 | 0 | 0 | 0 | 0 | 0 | 0 | 0 | 0 | 0 | 0 | 0 | 0 | 0 | 0 | 0 | 0 | 0 | 0 | 6 |  | 529051 | 1047
714-D-2008 | 714 | Driving | Rigid | 04/12/2011 | Asphalt | 0 |  | Clay | 0 | 0 | 0 | 0 | 0 | 0 | 0 | 0 | 0 | 0 | 0 | 0 | 05/08/2008 | 0 | 05/01/2022 | 0 | MnROAD Mainline - Interstate 94 | 0 | 0 | 0 | 0 | 0 | 0 | 0 | 0 | 0 | 0 | 0 | 0 | 0 | 0 | 0 | 0 | 0 | 0 | 0 | 0 | 0 | 0 | 0 | 0 | 0 | 0 | 0 | 0 | 0 | 0 | 0 | 0 | 0 | 0 | 0 | 0 | 0 | 0 | 0 | 0 | 0 | 0 | 0 | 0 | 0 | 0 | 0 | 0 | 0 | 6 |  | 2121161 | 1069
714-P-2008 | 714 | Passing | Rigid | 04/12/2011 | Asphalt | 0 |  | Clay | 0 | 0 | 0 | 0 | 0 | 0 | 0 | 0 | 0 | 0 | 0 | 0 | 05/08/2008 | 0 | 05/01/2022 | 0 | MnROAD Mainline - Interstate 94 | 0 | 0 | 0 | 0 | 0 | 0 | 0 | 0 | 0 | 0 | 0 | 0 | 0 | 0 | 0 | 0 | 0 | 0 | 0 | 0 | 0 | 0 | 0 | 0 | 0 | 0 | 0 | 0 | 0 | 0 | 0 | 0 | 0 | 0 | 0 | 0 | 0 | 0 | 0 | 0 | 0 | 0 | 0 | 0 | 0 | 0 | 0 | 0 | 0 | 6 |  | 540702 | 1069
714-D-2008 | 714 | Driving | Rigid | 06/27/2011 | Asphalt | 0 |  | Clay | 0 | 0 | 0 | 0 | 0 | 0 | 0 | 0 | 0 | 0 | 0 | 0 | 05/08/2008 | 0 | 05/01/2022 | 0 | MnROAD Mainline - Interstate 94 | 0 | 0 | 0 | 0 | 0 | 0 | 0 | 0 | 0 | 0 | 0 | 0 | 0 | 0 | 0 | 0 | 0 | 0 | 0 | 0 | 0 | 0 | 0 | 0 | 0 | 0 | 0 | 0 | 0 | 0 | 0 | 0 | 0 | 0 | 0 | 0 | 0 | 0 | 0 | 0 | 0 | 0 | 0 | 0 | 0 | 0 | 0 | 0 | 0 | 6 |  | 2204422 | 1145
714-P-2008 | 714 | Passing | Rigid | 06/27/2011 | Asphalt | 0 |  | Clay | 0 | 0 | 0 | 0 | 0 | 0 | 0 | 0 | 0 | 0 | 0 | 0 | 05/08/2008 | 0 | 05/01/2022 | 0 | MnROAD Mainline - Interstate 94 | 0 | 0 | 0 | 0 | 0 | 0 | 0 | 0 | 0 | 0 | 0 | 0 | 0 | 0 | 0 | 0 | 0 | 0 | 0 | 0 | 0 | 0 | 0 | 0 | 0 | 0 | 0 | 0 | 0 | 0 | 0 | 0 | 0 | 0 | 0 | 0 | 0 | 0 | 0 | 0 | 0 | 0 | 0 | 0 | 0 | 0 | 0 | 0 | 0 | 6 |  | 604667 | 1145
714-D-2008 | 714 | Driving | Rigid | 10/03/2011 | Asphalt | 0 |  | Clay | 0 | 0 | 0 | 0 | 0 | 0 | 0 | 0 | 0 | 0 | 0 | 0 | 05/08/2008 | 0 | 05/01/2022 | 0 | MnROAD Mainline - Interstate 94 | 0 | 0 | 0 | 0 | 0 | 0 | 0 | 0 | 0 | 0 | 0 | 0 | 0 | 0 | 0 | 0 | 0 | 0 | 0 | 0 | 0 | 0 | 0 | 0 | 0 | 0 | 0 | 0 | 0 | 0 | 0 | 0 | 0 | 0 | 0 | 0 | 0 | 0 | 0 | 0 | 0 | 0 | 0 | 0 | 0 | 0 | 0 | 0 | 0 | 6 |  | 2292135 | 1243
714-P-2008 | 714 | Passing | Rigid | 10/03/2011 | Asphalt | 0 |  | Clay | 0 | 0 | 0 | 0 | 0 | 0 | 0 | 0 | 0 | 0 | 0 | 0 | 05/08/2008 | 0 | 05/01/2022 | 0 | MnROAD Mainline - Interstate 94 | 0 | 0 | 0 | 0 | 0 | 0 | 0 | 0 | 0 | 0 | 0 | 0 | 0 | 0 | 0 | 0 | 0 | 0 | 0 | 0 | 0 | 0 | 0 | 0 | 0 | 0 | 0 | 0 | 0 | 0 | 0 | 0 | 0 | 0 | 0 | 0 | 0 | 0 | 0 | 0 | 0 | 0 | 0 | 0 | 0 | 0 | 0 | 0 | 0 | 6 |  | 627587 | 1243
714-D-2008 | 714 | Driving | Rigid | 04/26/2012 | Asphalt | 0 |  | Clay | 0 | 0 | 0 | 0 | 0 | 0 | 0 | 0 | 0 | 0 | 0 | 0 | 05/08/2008 | 0 | 05/01/2022 | 0 | MnROAD Mainline - Interstate 94 | 0 | 0 | 0 | 0 | 0 | 0 | 0 | 0 | 0 | 0 | 0 | 0 | 0 | 0 | 0 | 0 | 0 | 0 | 0 | 0 | 0 | 0 | 0 | 0 | 0 | 0 | 0 | 0 | 0 | 0 | 0 | 0 | 0 | 0 | 0 | 0 | 0 | 0 | 0 | 0 | 0 | 0 | 0 | 0 | 0 | 0 | 0 | 0 | 0 | 6 | lots of scaling (crazing?) and popouts throughout cell | 2861662 | 1449
714-P-2008 | 714 | Passing | Rigid | 04/26/2012 | Asphalt | 0 |  | Clay | 0 | 0 | 0 | 0 | 0 | 0 | 0 | 0 | 0 | 0 | 0 | 0 | 05/08/2008 | 0 | 05/01/2022 | 0 | MnROAD Mainline - Interstate 94 | 0 | 0 | 0 | 0 | 0 | 0 | 0 | 0 | 0 | 0 | 0 | 0 | 0 | 0 | 0 | 0 | 0 | 0 | 0 | 0 | 0 | 0 | 0 | 0 | 0 | 0 | 0 | 0 | 0 | 0 | 0 | 0 | 0 | 0 | 0 | 0 | 0 | 0 | 0 | 0 | 0 | 0 | 0 | 0 | 0 | 0 | 0 | 0 | 0 | 6 | lots of scaling (crazing?) and popouts throughout cell | 757818 | 1449
714-D-2008 | 714 | Driving | Rigid | 09/24/2013 | Asphalt | 0 |  | Clay | 0 | 0 | 0 | 0 | 0 | 0 | 0 | 0 | 0 | 0 | 0 | 0 | 05/08/2008 | 0 | 05/01/2022 | 0 | MnROAD Mainline - Interstate 94 | 0 | 0 | 0 | 0 | 0 | 0 | 0 | 0 | 0 | 0 | 0 | 0 | 0 | 0 | 0 | 0 | 0 | 0 | 0 | 0 | 0 | 0 | 0 | 0 | 0 | 0 | 0 | 0 | 0 | 0 | 0 | 0 | 0 | 0 | 0 | 0 | 0 | 0 | 0 | 0 | 0 | 0 | 0 | 0 | 0 | 0 | 0 | 0 | 1 | 6 |  | 4269128 | 1965
714-P-2008 | 714 | Passing | Rigid | 09/24/2013 | Asphalt | 0 |  | Clay | 0 | 0 | 0 | 0 | 0 | 0 | 0 | 0 | 0 | 0 | 0 | 0 | 05/08/2008 | 0 | 05/01/2022 | 0 | MnROAD Mainline - Interstate 94 | 0 | 0 | 0 | 0 | 0 | 0 | 0 | 0 | 0 | 0 | 0 | 0 | 0 | 0 | 0 | 0 | 0 | 0 | 0 | 0 | 0 | 0 | 0 | 0 | 0 | 0 | 0 | 0 | 0 | 0 | 0 | 0 | 0 | 0 | 0 | 0 | 0 | 0 | 0 | 0 | 0 | 0 | 0 | 0 | 0 | 0 | 0 | 0 | 0 | 6 |  | 1126242 | 1965
714-D-2008 | 714 | Driving | Rigid | 05/08/2014 | Asphalt | 0 |  | Clay | 0 | 0 | 0 | 0 | 0 | 0 | 0 | 0 | 0 | 0 | 0 | 0 | 05/08/2008 | 0 | 05/01/2022 | 0 | MnROAD Mainline - Interstate 94 | 0 | 0 | 0 | 0 | 0 | 0 | 0 | 0 | 0 | 0 | 0 | 0 | 0 | 0 | 0 | 0 | 0 | 0 | 0 | 0 | 0 | 0 | 0 | 0 | 1 | 36 | 0 | 0 | 0 | 0 | 0 | 0 | 0 | 0 | 0 | 0 | 0 | 0 | 0 | 0 | 0 | 0 | 0 | [5 empty] | 1 | 6 |  | 4960495 | 2191
714-P-2008 | 714 | Passing | Rigid | 05/08/2014 | Asphalt | 0 |  | Clay | 0 | 0 | 0 | 0 | 0 | 0 | 0 | 0 | 0 | 0 | 0 | 0 | 05/08/2008 | 0 | 05/01/2022 | 0 | MnROAD Mainline - Interstate 94 | 0 | 0 | 0 | 0 | 0 | 0 | 0 | 0 | 0 | 0 | 0 | 0 | 0 | 0 | 0 | 0 | 0 | 0 | 0 | 0 | 0 | 0 | 0 | 0 | 1 | 54 | 0 | 0 | 0 | 0 | 0 | 0 | 0 | 0 | 0 | 0 | 0 | 0 | 0 | 0 | 0 | 0 | 0 | [5 empty] | 0 | 6 |  | 1295321 | 2191
714-D-2008 | 714 | Driving | Rigid | 10/27/2014 | Asphalt | 0 |  | Clay | 0 | 0 | 0 | 0 | 0 | 0 | 0 | 0 | 0 | 0 | 0 | 0 | 05/08/2008 | 0 | 05/01/2022 | 0 | MnROAD Mainline - Interstate 94 | 0 | 0 | 0 | 0 | 0 | 0 | 0 | 0 | 0 | 0 | 0 | 0 | 0 | 0 | 0 | 0 | 0 | 0 | 0 | 0 | 0 | 0 | 0 | 0 | 1 | 36 | 0 | 0 | 0 | 0 | 0 | 0 | 0 | 0 | 0 | 0 | 0 | 0 | 0 | 0 | 0 | 0 | 0 | [5 empty] | 1 | 6 |  | 5468423 | 2363
714-P-2008 | 714 | Passing | Rigid | 10/27/2014 | Asphalt | 0 |  | Clay | 0 | 0 | 0 | 0 | 0 | 0 | 0 | 0 | 0 | 0 | 0 | 0 | 05/08/2008 | 0 | 05/01/2022 | 0 | MnROAD Mainline - Interstate 94 | 0 | 0 | 0 | 0 | 0 | 0 | 0 | 0 | 0 | 0 | 0 | 0 | 0 | 0 | 0 | 0 | 0 | 0 | 0 | 0 | 0 | 0 | 0 | 0 | 1 | 54 | 0 | 0 | 0 | 0 | 0 | 0 | 0 | 0 | 0 | 0 | 0 | 0 | 0 | 0 | 0 | 0 | 0 | [5 empty] | 0 | 6 |  | 1408427 | 2363
714-D-2008 | 714 | Driving | Rigid | 05/13/2015 | Asphalt | 0 |  | Clay | 0 | 0 | 0 | 0 | 0 | 0 | 0 | 0 | 0 | 0 | 0 | 0 | 05/08/2008 | 0 | 05/01/2022 | 0 | MnROAD Mainline - Interstate 94 | 0 | 0 | 0 | 0 | 0 | 0 | 0 | 0 | 0 | 0 | 0 | 0 | 0 | 0 | 0 | 0 | 0 | 0 | 0 | 0 | 0 | 0 | 0 | 0 | 1 | 36 | 0 | 0 | 0 | 0 | 0 | 0 | 0 | 0 | 0 | 0 | 0 | 0 | 0 | 0 | 0 | 0 | 0 | 0 | 0 | 0 | 0 | 0 | 1 | 6 |  | 6204123 | 2561
714-P-2008 | 714 | Passing | Rigid | 05/13/2015 | Asphalt | 0 |  | Clay | 0 | 0 | 0 | 0 | 0 | 0 | 0 | 0 | 0 | 0 | 0 | 0 | 05/08/2008 | 0 | 05/01/2022 | 0 | MnROAD Mainline - Interstate 94 | 0 | 0 | 0 | 0 | 0 | 0 | 0 | 0 | 0 | 0 | 0 | 0 | 0 | 0 | 0 | 0 | 0 | 0 | 0 | 0 | 0 | 0 | 0 | 0 | 1 | 54 | 0 | 0 | 0 | 0 | 0 | 0 | 0 | 0 | 0 | 0 | 0 | 0 | 0 | 0 | 0 | 0 | 0 | 0 | 0 | 0 | 0 | 0 | 0 | 6 |  | 1433776 | 2561
714-D-2008 | 714 | Driving | Rigid | 10/07/2015 | Asphalt | 0 |  | Clay | 0 | 0 | 0 | 0 | 0 | 0 | 0 | 0 | 0 | 0 | 0 | 0 | 05/08/2008 | 0 | 05/01/2022 | 0 | MnROAD Mainline - Interstate 94 | 0 | 0 | 0 | 0 | 0 | 0 | 0 | 0 | 0 | 0 | 0 | 0 | 0 | 0 | 0 | 0 | 0 | 0 | 0 | 0 | 0 | 0 | 0 | 0 | 1 | 36 | 0 | 0 | 0 | 0 | 0 | 0 | 0 | 0 | 0 | 0 | 0 | 0 | 0 | 0 | 0 | 0 | 0 | 0 | 0 | 0 | 0 | 0 | 1 | 6 |  | 6681545 | 2708
714-P-2008 | 714 | Passing | Rigid | 10/07/2015 | Asphalt | 0 |  | Clay | 0 | 0 | 0 | 0 | 0 | 0 | 0 | 0 | 0 | 0 | 0 | 0 | 05/08/2008 | 0 | 05/01/2022 | 0 | MnROAD Mainline - Interstate 94 | 0 | 0 | 0 | 0 | 0 | 0 | 0 | 0 | 0 | 0 | 0 | 0 | 0 | 0 | 0 | 0 | 0 | 0 | 1 | 0 | 0 | 1 | 0 | 0 | 1 | 54 | 0 | 0 | 0 | 0 | 0 | 0 | 0 | 0 | 0 | 0 | 0 | 0 | 0 | 0 | 0 | 0 | 0 | 0 | 0 | 0 | 0 | 0 | 0 | 6 |  | 1451246 | 2708
714-D-2008 | 714 | Driving | Rigid | 05/18/2016 | Asphalt | 0 |  | Clay | 0 | 0 | 0 | 0 | 0 | 0 | 0 | 0 | 0 | 0 | 0 | 0 | 05/08/2008 | 0 | 05/01/2022 | 0 | MnROAD Mainline - Interstate 94 | 0 | 0 | 0 | 0 | 0 | 0 | 0 | 0 | 0 | 0 | 0 | 0 | 0 | 0 | 0 | 0 | 0 | 0 | 1 | 0 | 0 | 1 | 0 | 0 | 1 | 36 | 0 | 0 | 0 | 0 | 0 | 0 | 0 | 0 | 0 | 0 | 0 | 0 | 0 | 0 | 0 | 0 | 0 | 0 | 0 | 0 | 0 | 0 | 1 | 6 |  | 7530260 | 2932
714-P-2008 | 714 | Passing | Rigid | 05/18/2016 | Asphalt | 0 |  | Clay | 0 | 0 | 0 | 0 | 0 | 0 | 0 | 0 | 0 | 0 | 0 | 0 | 05/08/2008 | 0 | 05/01/2022 | 0 | MnROAD Mainline - Interstate 94 | 0 | 0 | 0 | 0 | 0 | 0 | 0 | 0 | 0 | 0 | 0 | 0 | 0 | 0 | 0 | 0 | 0 | 0 | 1 | 0 | 0 | 1 | 0 | 0 | 1 | 0 | 0 | 0 | 0 | 0 | 0 | 0 | 0 | 0 | 0 | 0 | 0 | 0 | 0 | 0 | 0 | 0 | 0 | 0 | 0 | 0 | 0 | 0 | 0 | 6 |  | 1630988 | 2932
714-D-2008 | 714 | Driving | Rigid | 04/25/2017 | Asphalt | 0 |  | Clay | 0 | 0 | 0 | 0 | 0 | 0 | 0 | 0 | 0 | 0 | 0 | 0 | 05/08/2008 | 0 | 05/01/2022 | 0 | MnROAD Mainline - Interstate 94 | 0 | 0 | 0 | 0 | 0 | 0 | 0 | 0 | 0 | 0 | 0 | 0 | 0 | 0 | 0 | 0 | 0 | 0 | 1 | 0 | 0 | 1 | 0 | 0 | 1 | 36 | 0 | 0 | 0 | 0 | 0 | 0 | 0 | 0 | 0 | 0 | 0 | 0 | 0 | 0 | 0 | 0 | 0 | 0 | 0 | 0 | 0 | 0 | 1 | 6 | 0 | 8329106 | 3274
714-P-2008 | 714 | Passing | Rigid | 04/25/2017 | Asphalt | 0 |  | Clay | 0 | 0 | 0 | 0 | 0 | 0 | 0 | 0 | 0 | 0 | 0 | 0 | 05/08/2008 | 0 | 05/01/2022 | 0 | MnROAD Mainline - Interstate 94 | 0 | 0 | 0 | 0 | 0 | 0 | 0 | 0 | 0 | 0 | 0 | 0 | 0 | 0 | 0 | 0 | 0 | 0 | 1 | 0 | 0 | 1 | 0 | 0 | 1 | 0 | 0 | 0 | 0 | 0 | 0 | 0 | 0 | 0 | 0 | 0 | 0 | 0 | 0 | 0 | 0 | 0 | 0 | 0 | 0 | 0 | 0 | 0 | 0 | 6 | 0 | 1769155 | 3274
714-D-2008 | 714 | Driving | Rigid | 04/26/2018 | Asphalt | 0 |  | Clay | 0 | 0 | 0 | 0 | 0 | 0 | 0 | 0 | 0 | 0 | 0 | 0 | 05/08/2008 | 0 | 05/01/2022 | 0 | MnROAD Mainline - Interstate 94 | 0 | 0 | 0 | 0 | 0 | 0 | 0 | 0 | 0 | 0 | 0 | 0 | 0 | 0 | 0 | 0 | 0 | 0 | 1 | 0 | 0 | 1 | 0 | 0 | 1 | 36 | 0 | 0 | 0 | 0 | 0 | 0 | 0 | 0 | 0 | 0 | 0 | 0 | 0 | 0 | 0 | 0 | 0 | 1 | 36 | 0 | 0 | 0 | 1 | 6 | 0 | 9290758 | 3640
714-P-2008 | 714 | Passing | Rigid | 04/26/2018 | Asphalt | 0 |  | Clay | 0 | 0 | 0 | 0 | 0 | 0 | 0 | 0 | 0 | 0 | 0 | 0 | 05/08/2008 | 0 | 05/01/2022 | 0 | MnROAD Mainline - Interstate 94 | 0 | 0 | 0 | 0 | 0 | 0 | 0 | 0 | 0 | 0 | 0 | 0 | 0 | 0 | 0 | 0 | 0 | 0 | 1 | 0 | 0 | 1 | 0 | 0 | 1 | 0 | 0 | 0 | 0 | 0 | 0 | 0 | 0 | 0 | 0 | 0 | 0 | 0 | 0 | 0 | 0 | 0 | 0 | 1 | 54 | 0 | 0 | 0 | 0 | 6 | 0 | 1900139 | 3640
714-D-2008 | 714 | Driving | Rigid | 11/18/2018 | Asphalt | 0 |  | Clay | 0 | 0 | 0 | 0 | 0 | 0 | 0 | 0 | 0 | 0 | 0 | 0 | 05/08/2008 | 0 | 05/01/2022 | 0 | MnROAD Mainline - Interstate 94 | 0 | 0 | 0 | 0 | 0 | 0 | 0 | 0 | 0 | 0 | 0 | 0 | 0 | 0 | 0 | 0 | 0 | 0 | 1 | 0 | 0 | 1 | 0 | 0 | 1 | 36 | 0 | 0 | 0 | 0 | 0 | 0 | 0 | 0 | 0 | 0 | 0 | 0 | 0 | 0 | 0 | 0 | 0 | 1 | 36 | 0 | 0 | 0 | 1 | 6 | 0 | 9878311 | 3846
714-P-2008 | 714 | Passing | Rigid | 11/18/2018 | Asphalt | 0 |  | Clay | 0 | 0 | 0 | 0 | 0 | 0 | 0 | 0 | 0 | 0 | 0 | 0 | 05/08/2008 | 0 | 05/01/2022 | 0 | MnROAD Mainline - Interstate 94 | 0 | 0 | 0 | 0 | 0 | 0 | 0 | 0 | 0 | 0 | 0 | 0 | 0 | 0 | 0 | 0 | 0 | 0 | 1 | 0 | 0 | 1 | 0 | 0 | 1 | 0 | 0 | 0 | 0 | 0 | 0 | 0 | 0 | 0 | 0 | 0 | 0 | 0 | 0 | 0 | 0 | 0 | 0 | 1 | 54 | 0 | 0 | 0 | 0 | 6 | 0 | 2057600 | 3846
714-D-2008 | 714 | Driving | Rigid | 03/20/2019 | Asphalt | 0 |  | Clay | 0 | 0 | 0 | 0 | 0 | 0 | 0 | 0 | 0 | 0 | 0 | 0 | 05/08/2008 | 0 | 05/01/2022 | 0 | MnROAD Mainline - Interstate 94 | 0 | 0 | 0 | 0 | 0 | 0 | 0 | 0 | 0 | 0 | 0 | 0 | 0 | 0 | 0 | 0 | 0 | 0 | 1 | 0 | 0 | 1 | 0 | 0 | 1 | 36 | 0 | 0 | 0 | 0 | 0 | 0 | 0 | 0 | 0 | 0 | 0 | 0 | 0 | 0 | 0 | 0 | 0 | 1 | 36 | 0 | 0 | 0 | 1 | 6 | 0 | 10324767 | 3968
714-P-2008 | 714 | Passing | Rigid | 03/20/2019 | Asphalt | 0 |  | Clay | 0 | 0 | 0 | 0 | 0 | 0 | 0 | 0 | 0 | 0 | 0 | 0 | 05/08/2008 | 0 | 05/01/2022 | 0 | MnROAD Mainline - Interstate 94 | 0 | 0 | 0 | 0 | 0 | 0 | 0 | 0 | 0 | 0 | 0 | 0 | 0 | 0 | 0 | 0 | 0 | 0 | 1 | 0 | 0 | 1 | 0 | 0 | 1 | 0 | 0 | 0 | 0 | 0 | 0 | 0 | 0 | 0 | 0 | 0 | 0 | 0 | 0 | 0 | 0 | 0 | 0 | 1 | 54 | 0 | 0 | 0 | 0 | 6 | 0 | 2179593 | 3968
714-D-2008 | 714 | Driving | Rigid | 11/25/2019 | Asphalt | 0 |  | Clay | 0 | 0 | 0 | 0 | 0 | 0 | 0 | 0 | 0 | 0 | 0 | 0 | 05/08/2008 | 0 | 05/01/2022 | 0 | MnROAD Mainline - Interstate 94 | 0 | 0 | 0 | 0 | 0 | 0 | 0 | 0 | 0 | 0 | 0 | 0 | 0 | 0 | 0 | 0 | 0 | 0 | 1 | 0 | 0 | 1 | 0 | 0 | 1 | 36 | 0 | 0 | 0 | 0 | 0 | 0 | 0 | 0 | 0 | 0 | 0 | 0 | 0 | 0 | 0 | 0 | 0 | 1 | 36 | 0 | 0 | 0 | 1 | 6 | 0 | 11077059 | 4218
714-P-2008 | 714 | Passing | Rigid | 11/19/2008 | Asphalt | 0 |  | Clay | 0 | 0 | 0 | 0 | 0 | 0 | 0 | 0 | 0 | 0 | 0 | 0 | 05/08/2008 | 0 | 05/01/2022 | 0 | MnROAD Mainline - Interstate 94 | 0 | 0 | 0 | 0 | 0 | 0 | 0 | 0 | 0 | 0 | 0 | 0 | 0 | 0 | 0 | 0 | 0 | 0 | 0 | 0 | 0 | 0 | 0 | 0 | 0 | 0 | 0 | 0 | 0 | 0 | 0 | 0 | 0 | 0 | 0 | 0 | 0 | 0 | 0 | 0 | 0 | 0 | 0 | 0 | 0 | 0 | 0 | 0 | 0 | 6 | initial survey after reconstruction |  | 195
814-D-2008 | 814 | Driving | Rigid | 11/19/2008 | Asphalt | 0 |  | Clay | 0 | 0 | 0 | 0 | 0 | 0 | 0 | 0 | 0 | 0 | 0 | 0 | 05/08/2008 | 0 | 05/01/2022 | 0 | MnROAD Mainline - Interstate 94 | 0 | 0 | 0 | 0 | 0 | 0 | 0 | 0 | 0 | 0 | 0 | 0 | 0 | 0 | 0 | 0 | 0 | 0 | 0 | 0 | 0 | 0 | 0 | 0 | 0 | 0 | 0 | 0 | 0 | 0 | 0 | 0 | 0 | 0 | 0 | 0 | 0 | 0 | 0 | 0 | 0 | 0 | 0 | 0 | 0 | 0 | 0 | 0 | 0 | 8 | initial survey after reconstruction |  | 195
814-P-2008 | 814 | Passing | Rigid | 11/25/2019 | Asphalt | 0 |  | Clay | 0 | 0 | 0 | 0 | 0 | 0 | 0 | 0 | 0 | 0 | 0 | 0 | 05/08/2008 | 0 | 05/01/2022 | 0 | MnROAD Mainline - Interstate 94 | 0 | 0 | 0 | 0 | 0 | 0 | 0 | 0 | 0 | 0 | 0 | 0 | 0 | 0 | 0 | 1 | 0 | 0 | 3 | 0 | 0 | 2 | 0 | 0 | 0 | 0 | 0 | 0 | 0 | 0 | 0 | 0 | 0 | 0 | 0 | 0 | 0 | 0 | 0 | 0 | 0 | 0 | 0 | 0 | 0 | 0 | 0 | 0 | 0 | 8 | 0 | 2439147 | 4218
814-D-2008 | 814 | Driving | Rigid | 06/22/2009 | Asphalt | 0 |  | Clay | 0 | 0 | 0 | 0 | 0 | 0 | 0 | 0 | 0 | 0 | 0 | 0 | 05/08/2008 | 0 | 05/01/2022 | 0 | MnROAD Mainline - Interstate 94 | 0 | 0 | 0 | 0 | 0 | 0 | 0 | 0 | 0 | 0 | 0 | 0 | 0 | 0 | 0 | 0 | 0 | 0 | 0 | 0 | 0 | 0 | 0 | 0 | 0 | 0 | 0 | 0 | 0 | 0 | 0 | 0 | 0 | 0 | 0 | 0 | 0 | 0 | 0 | 0 | 0 | 0 | 0 | 0 | 0 | 0 | 0 | 0 | 0 | 8 | popouts throughout cell | 404434 | 410
814-P-2008 | 814 | Passing | Rigid | 06/22/2009 | Asphalt | 0 |  | Clay | 0 | 0 | 0 | 0 | 0 | 0 | 0 | 0 | 0 | 0 | 0 | 0 | 05/08/2008 | 0 | 05/01/2022 | 0 | MnROAD Mainline - Interstate 94 | 0 | 0 | 0 | 0 | 0 | 0 | 0 | 0 | 0 | 0 | 0 | 0 | 0 | 0 | 0 | 0 | 0 | 0 | 0 | 0 | 0 | 0 | 0 | 0 | 0 | 0 | 0 | 0 | 0 | 0 | 0 | 0 | 0 | 0 | 0 | 0 | 0 | 0 | 0 | 0 | 0 | 0 | 0 | 0 | 0 | 0 | 0 | 0 | 0 | 8 | popouts throughout cell | 96636 | 410
814-D-2008 | 814 | Driving | Rigid | 09/16/2009 | Asphalt | 0 |  | Clay | 0 | 0 | 0 | 0 | 0 | 0 | 0 | 0 | 0 | 0 | 0 | 0 | 05/08/2008 | 0 | 05/01/2022 | 0 | MnROAD Mainline - Interstate 94 | 0 | 0 | 0 | 0 | 0 | 0 | 0 | 0 | 0 | 0 | 0 | 0 | 0 | 0 | 0 | 0 | 0 | 0 | 0 | 0 | 0 | 0 | 0 | 0 | 0 | 0 | 0 | 0 | 0 | 0 | 0 | 0 | 0 | 0 | 0 | 0 | 0 | 0 | 0 | 0 | 0 | 0 | 0 | 0 | 0 | 0 | 0 | 0 | 0 | 8 |  | 682868 | 496
814-P-2008 | 814 | Passing | Rigid | 09/16/2009 | Asphalt | 0 |  | Clay | 0 | 0 | 0 | 0 | 0 | 0 | 0 | 0 | 0 | 0 | 0 | 0 | 05/08/2008 | 0 | 05/01/2022 | 0 | MnROAD Mainline - Interstate 94 | 0 | 0 | 0 | 0 | 0 | 0 | 0 | 0 | 0 | 0 | 0 | 0 | 0 | 0 | 0 | 0 | 0 | 0 | 0 | 0 | 0 | 0 | 0 | 0 | 0 | 0 | 0 | 0 | 0 | 0 | 0 | 0 | 0 | 0 | 0 | 0 | 0 | 0 | 0 | 0 | 0 | 0 | 0 | 0 | 0 | 0 | 0 | 0 | 0 | 8 |  | 174165 | 496
814-D-2008 | 814 | Driving | Rigid | 04/02/2010 | Asphalt | 0 |  | Clay | 0 | 0 | 0 | 0 | 0 | 0 | 0 | 0 | 0 | 0 | 0 | 0 | 05/08/2008 | 0 | 05/01/2022 | 0 | MnROAD Mainline - Interstate 94 | 0 | 0 | 0 | 0 | 0 | 0 | 0 | 0 | 0 | 0 | 0 | 0 | 0 | 0 | 0 | 0 | 0 | 0 | 0 | 0 | 0 | 0 | 0 | 0 | 0 | 0 | 0 | 0 | 0 | 0 | 0 | 0 | 0 | 0 | 0 | 0 | 0 | 0 | 0 | 0 | 0 | 0 | 0 | 0 | 0 | 0 | 0 | 0 | 0 | 8 |  | 1300543 | 694
814-P-2008 | 814 | Passing | Rigid | 04/02/2010 | Asphalt | 0 |  | Clay | 0 | 0 | 0 | 0 | 0 | 0 | 0 | 0 | 0 | 0 | 0 | 0 | 05/08/2008 | 0 | 05/01/2022 | 0 | MnROAD Mainline - Interstate 94 | 0 | 0 | 0 | 0 | 0 | 0 | 0 | 0 | 0 | 0 | 0 | 0 | 0 | 0 | 0 | 0 | 0 | 0 | 0 | 0 | 0 | 0 | 0 | 0 | 0 | 0 | 0 | 0 | 0 | 0 | 0 | 0 | 0 | 0 | 0 | 0 | 0 | 0 | 0 | 0 | 0 | 0 | 0 | 0 | 0 | 0 | 0 | 0 | 0 | 8 |  | 313519 | 694
814-D-2008 | 814 | Driving | Rigid | 09/17/2010 | Asphalt | 0 |  | Clay | 0 | 0 | 0 | 0 | 0 | 0 | 0 | 0 | 0 | 0 | 0 | 0 | 05/08/2008 | 0 | 05/01/2022 | 0 | MnROAD Mainline - Interstate 94 | 0 | 0 | 0 | 0 | 0 | 0 | 0 | 0 | 0 | 0 | 0 | 0 | 0 | 0 | 0 | 0 | 0 | 0 | 0 | 0 | 0 | 0 | 0 | 0 | 0 | 0 | 0 | 0 | 0 | 0 | 0 | 0 | 0 | 0 | 0 | 0 | 0 | 0 | 0 | 0 | 0 | 0 | 0 | 0 | 0 | 0 | 0 | 0 | 0 | 8 |  | 1536680 | 862
814-P-2008 | 814 | Passing | Rigid | 09/17/2010 | Asphalt | 0 |  | Clay | 0 | 0 | 0 | 0 | 0 | 0 | 0 | 0 | 0 | 0 | 0 | 0 | 05/08/2008 | 0 | 05/01/2022 | 0 | MnROAD Mainline - Interstate 94 | 0 | 0 | 0 | 0 | 0 | 0 | 0 | 0 | 0 | 0 | 0 | 0 | 0 | 0 | 0 | 0 | 0 | 0 | 0 | 0 | 0 | 0 | 0 | 0 | 0 | 0 | 0 | 0 | 0 | 0 | 0 | 0 | 0 | 0 | 0 | 0 | 0 | 0 | 0 | 0 | 0 | 0 | 0 | 0 | 0 | 0 | 0 | 0 | 0 | 8 |  | 380215 | 862
814-D-2008 | 814 | Driving | Rigid | 03/21/2011 | Asphalt | 0 |  | Clay | 0 | 0 | 0 | 0 | 0 | 0 | 0 | 0 | 0 | 0 | 0 | 0 | 05/08/2008 | 0 | 05/01/2022 | 0 | MnROAD Mainline - Interstate 94 | 0 | 0 | 0 | 0 | 0 | 0 | 0 | 0 | 0 | 0 | 0 | 0 | 0 | 0 | 0 | 0 | 0 | 0 | 0 | 0 | 0 | 0 | 0 | 0 | 0 | 0 | 0 | 0 | 0 | 0 | 0 | 0 | 0 | 0 | 0 | 0 | 0 | 0 | 0 | 0 | 0 | 0 | 0 | 0 | 0 | 0 | 0 | 0 | 0 | 8 |  | 2106115 | 1047
814-P-2008 | 814 | Passing | Rigid | 03/21/2011 | Asphalt | 0 |  | Clay | 0 | 0 | 0 | 0 | 0 | 0 | 0 | 0 | 0 | 0 | 0 | 0 | 05/08/2008 | 0 | 05/01/2022 | 0 | MnROAD Mainline - Interstate 94 | 0 | 0 | 0 | 0 | 0 | 0 | 0 | 0 | 0 | 0 | 0 | 0 | 0 | 0 | 0 | 0 | 0 | 0 | 0 | 0 | 0 | 0 | 0 | 0 | 0 | 0 | 0 | 0 | 0 | 0 | 0 | 0 | 0 | 0 | 0 | 0 | 0 | 0 | 0 | 0 | 0 | 0 | 0 | 0 | 0 | 0 | 0 | 0 | 0 | 8 |  | 529051 | 1047
814-D-2008 | 814 | Driving | Rigid | 04/12/2011 | Asphalt | 0 |  | Clay | 0 | 0 | 0 | 0 | 0 | 0 | 0 | 0 | 0 | 0 | 0 | 0 | 05/08/2008 | 0 | 05/01/2022 | 0 | MnROAD Mainline - Interstate 94 | 0 | 0 | 0 | 0 | 0 | 0 | 0 | 0 | 0 | 0 | 0 | 0 | 0 | 0 | 0 | 0 | 0 | 0 | 0 | 0 | 0 | 0 | 0 | 0 | 0 | 0 | 0 | 0 | 0 | 0 | 0 | 0 | 0 | 0 | 0 | 0 | 0 | 0 | 0 | 0 | 0 | 0 | 0 | 0 | 0 | 0 | 0 | 0 | 0 | 8 |  | 2121161 | 1069
814-P-2008 | 814 | Passing | Rigid | 04/12/2011 | Asphalt | 0 |  | Clay | 0 | 0 | 0 | 0 | 0 | 0 | 0 | 0 | 0 | 0 | 0 | 0 | 05/08/2008 | 0 | 05/01/2022 | 0 | MnROAD Mainline - Interstate 94 | 0 | 0 | 0 | 0 | 0 | 0 | 0 | 0 | 0 | 0 | 0 | 0 | 0 | 0 | 0 | 0 | 0 | 0 | 0 | 0 | 0 | 0 | 0 | 0 | 0 | 0 | 0 | 0 | 0 | 0 | 0 | 0 | 0 | 0 | 0 | 0 | 0 | 0 | 0 | 0 | 0 | 0 | 0 | 0 | 0 | 0 | 0 | 0 | 0 | 8 |  | 540702 | 1069
814-D-2008 | 814 | Driving | Rigid | 06/27/2011 | Asphalt | 0 |  | Clay | 0 | 0 | 0 | 0 | 0 | 0 | 0 | 0 | 0 | 0 | 0 | 0 | 05/08/2008 | 0 | 05/01/2022 | 0 | MnROAD Mainline - Interstate 94 | 0 | 0 | 0 | 0 | 0 | 0 | 0 | 0 | 0 | 0 | 0 | 0 | 0 | 0 | 0 | 0 | 0 | 0 | 0 | 0 | 0 | 0 | 0 | 0 | 0 | 0 | 0 | 0 | 0 | 0 | 0 | 0 | 0 | 0 | 0 | 0 | 0 | 0 | 0 | 0 | 0 | 0 | 0 | 0 | 0 | 0 | 0 | 0 | 0 | 8 |  | 2204422 | 1145
814-P-2008 | 814 | Passing | Rigid | 06/27/2011 | Asphalt | 0 |  | Clay | 0 | 0 | 0 | 0 | 0 | 0 | 0 | 0 | 0 | 0 | 0 | 0 | 05/08/2008 | 0 | 05/01/2022 | 0 | MnROAD Mainline - Interstate 94 | 0 | 0 | 0 | 0 | 0 | 0 | 0 | 0 | 0 | 0 | 0 | 0 | 0 | 0 | 0 | 0 | 0 | 0 | 0 | 0 | 0 | 0 | 0 | 0 | 0 | 0 | 0 | 0 | 0 | 0 | 0 | 0 | 0 | 0 | 0 | 0 | 0 | 0 | 0 | 0 | 0 | 0 | 0 | 0 | 0 | 0 | 0 | 0 | 0 | 8 |  | 604667 | 1145
814-D-2008 | 814 | Driving | Rigid | 10/03/2011 | Asphalt | 0 |  | Clay | 0 | 0 | 0 | 0 | 0 | 0 | 0 | 0 | 0 | 0 | 0 | 0 | 05/08/2008 | 0 | 05/01/2022 | 0 | MnROAD Mainline - Interstate 94 | 0 | 0 | 0 | 0 | 0 | 0 | 0 | 0 | 0 | 0 | 0 | 0 | 0 | 0 | 0 | 0 | 0 | 0 | 0 | 0 | 0 | 0 | 0 | 0 | 0 | 0 | 0 | 0 | 0 | 0 | 0 | 0 | 0 | 0 | 0 | 0 | 0 | 0 | 0 | 0 | 0 | 0 | 0 | 0 | 0 | 0 | 0 | 0 | 0 | 8 |  | 2292135 | 1243
814-P-2008 | 814 | Passing | Rigid | 10/03/2011 | Asphalt | 0 |  | Clay | 0 | 0 | 0 | 0 | 0 | 0 | 0 | 0 | 0 | 0 | 0 | 0 | 05/08/2008 | 0 | 05/01/2022 | 0 | MnROAD Mainline - Interstate 94 | 0 | 0 | 0 | 0 | 0 | 0 | 0 | 0 | 0 | 0 | 0 | 0 | 0 | 0 | 0 | 0 | 0 | 0 | 0 | 0 | 0 | 0 | 0 | 0 | 0 | 0 | 0 | 0 | 0 | 0 | 0 | 0 | 0 | 0 | 0 | 0 | 0 | 0 | 0 | 0 | 0 | 0 | 0 | 0 | 0 | 0 | 0 | 0 | 0 | 8 |  | 627587 | 1243
814-D-2008 | 814 | Driving | Rigid | 04/26/2012 | Asphalt | 0 |  | Clay | 0 | 0 | 0 | 0 | 0 | 0 | 0 | 0 | 0 | 0 | 0 | 0 | 05/08/2008 | 0 | 05/01/2022 | 0 | MnROAD Mainline - Interstate 94 | 0 | 0 | 0 | 0 | 0 | 0 | 0 | 0 | 0 | 0 | 0 | 0 | 0 | 0 | 0 | 0 | 0 | 0 | 0 | 0 | 0 | 0 | 0 | 0 | 0 | 0 | 0 | 0 | 0 | 0 | 0 | 0 | 0 | 0 | 0 | 0 | 0 | 0 | 0 | 0 | 0 | 0 | 0 | 0 | 0 | 0 | 0 | 0 | 0 | 8 | lots of scaling (crazing?) and popouts throughout cell | 2861662 | 1449
814-P-2008 | 814 | Passing | Rigid | 04/26/2012 | Asphalt | 0 |  | Clay | 0 | 0 | 0 | 0 | 0 | 0 | 0 | 0 | 0 | 0 | 0 | 0 | 05/08/2008 | 0 | 05/01/2022 | 0 | MnROAD Mainline - Interstate 94 | 0 | 0 | 0 | 0 | 0 | 0 | 0 | 0 | 0 | 0 | 0 | 0 | 0 | 0 | 0 | 0 | 0 | 0 | 0 | 0 | 0 | 0 | 0 | 0 | 0 | 0 | 0 | 0 | 0 | 0 | 0 | 0 | 0 | 0 | 0 | 0 | 0 | 0 | 0 | 0 | 0 | 0 | 0 | 0 | 0 | 0 | 0 | 0 | 0 | 8 | lots of scaling (crazing?) and popouts throughout cell | 757818 | 1449
814-D-2008 | 814 | Driving | Rigid | 09/24/2013 | Asphalt | 0 |  | Clay | 0 | 0 | 0 | 0 | 0 | 0 | 0 | 0 | 0 | 0 | 0 | 0 | 05/08/2008 | 0 | 05/01/2022 | 0 | MnROAD Mainline - Interstate 94 | 0 | 0 | 0 | 0 | 0 | 0 | 0 | 0 | 0 | 0 | 0 | 0 | 0 | 0 | 0 | 0 | 0 | 0 | 0 | 0 | 0 | 0 | 0 | 0 | 0 | 0 | 0 | 0 | 0 | 0 | 0 | 0 | 0 | 0 | 0 | 0 | 0 | 0 | 0 | 0 | 0 | 0 | 0 | 0 | 0 | 0 | 0 | 0 | 1 | 8 |  | 4269128 | 1965
814-P-2008 | 814 | Passing | Rigid | 09/24/2013 | Asphalt | 0 |  | Clay | 0 | 0 | 0 | 0 | 0 | 0 | 0 | 0 | 0 | 0 | 0 | 0 | 05/08/2008 | 0 | 05/01/2022 | 0 | MnROAD Mainline - Interstate 94 | 0 | 0 | 0 | 0 | 0 | 0 | 0 | 0 | 0 | 0 | 0 | 0 | 0 | 0 | 0 | 0 | 0 | 0 | 0 | 0 | 0 | 0 | 0 | 0 | 0 | 0 | 0 | 0 | 0 | 0 | 0 | 0 | 0 | 0 | 0 | 0 | 0 | 0 | 0 | 0 | 0 | 0 | 0 | 0 | 0 | 0 | 0 | 0 | 0 | 8 |  | 1126242 | 1965
814-D-2008 | 814 | Driving | Rigid | 05/08/2014 | Asphalt | 0 |  | Clay | 0 | 0 | 0 | 0 | 0 | 0 | 0 | 0 | 0 | 0 | 0 | 0 | 05/08/2008 | 0 | 05/01/2022 | 0 | MnROAD Mainline - Interstate 94 | 0 | 0 | 0 | 0 | 0 | 0 | 0 | 0 | 0 | 0 | 0 | 0 | 0 | 0 | 0 | 0 | 0 | 0 | 0 | 0 | 0 | 0 | 0 | 0 | 0 | 0 | 0 | 0 | 0 | 0 | 0 | 0 | 0 | 0 | 0 | 0 | 0 | 0 | 0 | 0 | 0 | 0 | 0 | [5 empty] | 1 | 8 |  | 4960495 | 2191
814-P-2008 | 814 | Passing | Rigid | 05/08/2014 | Asphalt | 0 |  | Clay | 0 | 0 | 0 | 0 | 0 | 0 | 0 | 0 | 0 | 0 | 0 | 0 | 05/08/2008 | 0 | 05/01/2022 | 0 | MnROAD Mainline - Interstate 94 | 0 | 0 | 0 | 0 | 0 | 0 | 0 | 0 | 0 | 0 | 0 | 0 | 0 | 0 | 0 | 0 | 0 | 0 | 0 | 0 | 0 | 0 | 0 | 0 | 0 | 0 | 0 | 0 | 0 | 0 | 0 | 0 | 0 | 0 | 0 | 0 | 0 | 0 | 0 | 0 | 0 | 0 | 0 | [5 empty] | 0 | 8 |  | 1295321 | 2191
814-D-2008 | 814 | Driving | Rigid | 10/27/2014 | Asphalt | 0 |  | Clay | 0 | 0 | 0 | 0 | 0 | 0 | 0 | 0 | 0 | 0 | 0 | 0 | 05/08/2008 | 0 | 05/01/2022 | 0 | MnROAD Mainline - Interstate 94 | 0 | 0 | 0 | 0 | 0 | 0 | 0 | 0 | 0 | 0 | 0 | 0 | 0 | 0 | 0 | 0 | 0 | 0 | 0 | 0 | 0 | 0 | 0 | 0 | 0 | 0 | 0 | 0 | 0 | 0 | 0 | 0 | 0 | 0 | 0 | 0 | 0 | 0 | 0 | 0 | 0 | 0 | 0 | [5 empty] | 1 | 8 |  | 5468423 | 2363
814-P-2008 | 814 | Passing | Rigid | 10/27/2014 | Asphalt | 0 |  | Clay | 0 | 0 | 0 | 0 | 0 | 0 | 0 | 0 | 0 | 0 | 0 | 0 | 05/08/2008 | 0 | 05/01/2022 | 0 | MnROAD Mainline - Interstate 94 | 0 | 0 | 0 | 0 | 0 | 0 | 0 | 0 | 0 | 0 | 0 | 0 | 0 | 0 | 0 | 0 | 0 | 0 | 0 | 0 | 0 | 0 | 0 | 0 | 0 | 0 | 0 | 0 | 0 | 0 | 0 | 0 | 0 | 0 | 0 | 0 | 0 | 0 | 0 | 0 | 0 | 0 | 0 | [5 empty] | 0 | 8 |  | 1408427 | 2363
814-D-2008 | 814 | Driving | Rigid | 05/13/2015 | Asphalt | 0 |  | Clay | 0 | 0 | 0 | 0 | 0 | 0 | 0 | 0 | 1 | 0 | 0 | 0 | 05/08/2008 | 0 | 05/01/2022 | 0 | MnROAD Mainline - Interstate 94 | 0 | 0 | 0 | 0 | 0 | 0 | 0 | 0 | 0 | 0 | 0 | 0 | 0 | 0 | 0 | 0 | 0 | 0 | 0 | 0 | 0 | 0 | 0 | 0 | 0 | 0 | 0 | 0 | 0 | 0 | 0 | 0 | 0 | 0 | 0 | 0 | 0 | 0 | 0 | 0 | 0 | 0 | 0 | 0 | 0 | 1 | 0 | 0 | 1 | 8 |  | 6204123 | 2561
814-P-2008 | 814 | Passing | Rigid | 05/13/2015 | Asphalt | 0 |  | Clay | 0 | 0 | 0 | 0 | 0 | 0 | 0 | 0 | 0 | 0 | 0 | 0 | 05/08/2008 | 0 | 05/01/2022 | 0 | MnROAD Mainline - Interstate 94 | 0 | 0 | 0 | 0 | 0 | 0 | 0 | 0 | 0 | 0 | 0 | 0 | 0 | 0 | 0 | 0 | 0 | 0 | 0 | 0 | 0 | 0 | 0 | 0 | 0 | 0 | 0 | 0 | 0 | 0 | 0 | 0 | 0 | 0 | 0 | 0 | 0 | 0 | 0 | 0 | 0 | 0 | 0 | 0 | 0 | 0 | 0 | 0 | 0 | 8 |  | 1433776 | 2561
814-D-2008 | 814 | Driving | Rigid | 10/07/2015 | Asphalt | 0 |  | Clay | 0 | 0 | 0 | 0 | 0 | 0 | 0 | 0 | 1 | 0 | 0 | 0 | 05/08/2008 | 0 | 05/01/2022 | 0 | MnROAD Mainline - Interstate 94 | 0 | 0 | 0 | 0 | 0 | 0 | 0 | 0 | 0 | 0 | 0 | 0 | 0 | 0 | 0 | 1 | 0 | 0 | 1 | 0 | 0 | 1 | 0 | 0 | 0 | 0 | 0 | 0 | 0 | 0 | 0 | 0 | 0 | 0 | 0 | 0 | 0 | 0 | 0 | 0 | 0 | 0 | 0 | 0 | 0 | 1 | 0 | 0 | 1 | 8 |  | 6681545 | 2708
814-P-2008 | 814 | Passing | Rigid | 10/07/2015 | Asphalt | 0 |  | Clay | 0 | 0 | 0 | 0 | 0 | 0 | 0 | 0 | 0 | 0 | 0 | 0 | 05/08/2008 | 0 | 05/01/2022 | 0 | MnROAD Mainline - Interstate 94 | 0 | 0 | 0 | 0 | 0 | 0 | 0 | 0 | 0 | 0 | 0 | 0 | 0 | 0 | 0 | 1 | 0 | 0 | 3 | 0 | 0 | 2 | 0 | 0 | 0 | 0 | 0 | 0 | 0 | 0 | 0 | 0 | 0 | 0 | 0 | 0 | 0 | 0 | 0 | 0 | 0 | 0 | 0 | 0 | 0 | 0 | 0 | 0 | 0 | 8 |  | 1451246 | 2708
814-D-2008 | 814 | Driving | Rigid | 05/18/2016 | Asphalt | 0 |  | Clay | 0 | 0 | 0 | 0 | 0 | 0 | 0 | 0 | 1 | 0 | 0 | 0 | 05/08/2008 | 0 | 05/01/2022 | 0 | MnROAD Mainline - Interstate 94 | 0 | 0 | 0 | 0 | 0 | 0 | 0 | 0 | 0 | 0 | 0 | 0 | 0 | 0 | 0 | 1 | 0 | 0 | 1 | 0 | 0 | 1 | 0 | 0 | 0 | 0 | 0 | 0 | 0 | 0 | 0 | 0 | 0 | 0 | 0 | 0 | 0 | 0 | 0 | 0 | 0 | 0 | 0 | 0 | 0 | 1 | 0 | 0 | 1 | 8 |  | 7530260 | 2932
814-P-2008 | 814 | Passing | Rigid | 05/18/2016 | Asphalt | 0 |  | Clay | 0 | 0 | 0 | 0 | 0 | 0 | 0 | 0 | 0 | 0 | 0 | 0 | 05/08/2008 | 0 | 05/01/2022 | 0 | MnROAD Mainline - Interstate 94 | 0 | 0 | 0 | 0 | 0 | 0 | 0 | 0 | 0 | 0 | 0 | 0 | 0 | 0 | 0 | 1 | 0 | 0 | 3 | 0 | 0 | 2 | 0 | 0 | 0 | 0 | 0 | 0 | 0 | 0 | 0 | 0 | 0 | 0 | 0 | 0 | 0 | 0 | 0 | 0 | 0 | 0 | 0 | 0 | 0 | 0 | 0 | 0 | 0 | 8 |  | 1630988 | 2932
814-D-2008 | 814 | Driving | Rigid | 04/25/2017 | Asphalt | 0 |  | Clay | 0 | 0 | 0 | 0 | 0 | 0 | 0 | 0 | 1 | 0 | 0 | 0 | 05/08/2008 | 0 | 05/01/2022 | 0 | MnROAD Mainline - Interstate 94 | 0 | 0 | 0 | 0 | 0 | 0 | 0 | 0 | 0 | 0 | 0 | 0 | 0 | 0 | 0 | 1 | 0 | 0 | 1 | 0 | 0 | 1 | 0 | 0 | 0 | 0 | 0 | 0 | 0 | 0 | 0 | 0 | 0 | 0 | 0 | 0 | 0 | 0 | 0 | 0 | 0 | 0 | 0 | 0 | 0 | 1 | 0 | 0 | 1 | 8 | 0 | 8329106 | 3274
814-P-2008 | 814 | Passing | Rigid | 04/25/2017 | Asphalt | 0 |  | Clay | 0 | 0 | 0 | 0 | 0 | 0 | 0 | 0 | 0 | 0 | 0 | 0 | 05/08/2008 | 0 | 05/01/2022 | 0 | MnROAD Mainline - Interstate 94 | 0 | 0 | 0 | 0 | 0 | 0 | 0 | 0 | 0 | 0 | 0 | 0 | 0 | 0 | 0 | 1 | 0 | 0 | 3 | 0 | 0 | 2 | 0 | 0 | 0 | 0 | 0 | 0 | 0 | 0 | 0 | 0 | 0 | 0 | 0 | 0 | 0 | 0 | 0 | 0 | 0 | 0 | 0 | 0 | 0 | 0 | 0 | 0 | 0 | 8 | 0 | 1769155 | 3274
814-D-2008 | 814 | Driving | Rigid | 04/26/2018 | Asphalt | 0 |  | Clay | 0 | 0 | 0 | 0 | 0 | 0 | 0 | 0 | 1 | 0 | 0 | 0 | 05/08/2008 | 0 | 05/01/2022 | 0 | MnROAD Mainline - Interstate 94 | 0 | 0 | 0 | 0 | 0 | 0 | 0 | 0 | 0 | 0 | 0 | 0 | 0 | 0 | 0 | 1 | 0 | 0 | 1 | 0 | 0 | 1 | 0 | 0 | 0 | 0 | 0 | 0 | 0 | 0 | 0 | 0 | 0 | 0 | 0 | 0 | 0 | 0 | 0 | 0 | 0 | 0 | 0 | 0 | 0 | 1 | 0 | 0 | 1 | 8 | 0 | 9290758 | 3640
814-P-2008 | 814 | Passing | Rigid | 04/26/2018 | Asphalt | 0 |  | Clay | 0 | 0 | 0 | 0 | 0 | 0 | 0 | 0 | 0 | 0 | 0 | 0 | 05/08/2008 | 0 | 05/01/2022 | 0 | MnROAD Mainline - Interstate 94 | 0 | 0 | 0 | 0 | 0 | 0 | 0 | 0 | 0 | 0 | 0 | 0 | 0 | 0 | 0 | 1 | 0 | 0 | 3 | 0 | 0 | 2 | 0 | 0 | 0 | 0 | 0 | 0 | 0 | 0 | 0 | 0 | 0 | 0 | 0 | 0 | 0 | 0 | 0 | 0 | 0 | 0 | 0 | 0 | 0 | 0 | 0 | 0 | 0 | 8 | 0 | 1900139 | 3640
814-D-2008 | 814 | Driving | Rigid | 11/18/2018 | Asphalt | 0 |  | Clay | 0 | 0 | 0 | 0 | 0 | 0 | 0 | 0 | 1 | 0 | 0 | 0 | 05/08/2008 | 0 | 05/01/2022 | 0 | MnROAD Mainline - Interstate 94 | 0 | 0 | 0 | 0 | 0 | 0 | 0 | 0 | 0 | 0 | 0 | 0 | 0 | 0 | 0 | 1 | 0 | 0 | 1 | 0 | 0 | 1 | 0 | 0 | 0 | 0 | 0 | 0 | 0 | 0 | 0 | 0 | 0 | 0 | 0 | 0 | 0 | 0 | 0 | 0 | 0 | 0 | 0 | 0 | 0 | 1 | 0 | 0 | 1 | 8 | 0 | 9878311 | 3846
814-P-2008 | 814 | Passing | Rigid | 11/18/2018 | Asphalt | 0 |  | Clay | 0 | 0 | 0 | 0 | 0 | 0 | 0 | 0 | 0 | 0 | 0 | 0 | 05/08/2008 | 0 | 05/01/2022 | 0 | MnROAD Mainline - Interstate 94 | 0 | 0 | 0 | 0 | 0 | 0 | 0 | 0 | 0 | 0 | 0 | 0 | 0 | 0 | 0 | 1 | 0 | 0 | 3 | 0 | 0 | 2 | 0 | 0 | 0 | 0 | 0 | 0 | 0 | 0 | 0 | 0 | 0 | 0 | 0 | 0 | 0 | 0 | 0 | 0 | 0 | 0 | 0 | 0 | 0 | 0 | 0 | 0 | 0 | 8 | 0 | 2057600 | 3846
814-D-2008 | 814 | Driving | Rigid | 03/20/2019 | Asphalt | 0 |  | Clay | 0 | 0 | 0 | 0 | 0 | 0 | 0 | 0 | 1 | 0 | 0 | 0 | 05/08/2008 | 0 | 05/01/2022 | 0 | MnROAD Mainline - Interstate 94 | 0 | 0 | 0 | 0 | 0 | 0 | 0 | 0 | 0 | 0 | 0 | 0 | 0 | 0 | 0 | 1 | 0 | 0 | 1 | 0 | 0 | 1 | 0 | 0 | 0 | 0 | 0 | 0 | 0 | 0 | 0 | 0 | 0 | 0 | 0 | 0 | 0 | 0 | 0 | 0 | 0 | 0 | 0 | 0 | 0 | 1 | 0 | 0 | 1 | 8 | 0 | 10324767 | 3968
814-P-2008 | 814 | Passing | Rigid | 03/20/2019 | Asphalt | 0 |  | Clay | 0 | 0 | 0 | 0 | 0 | 0 | 0 | 0 | 0 | 0 | 0 | 0 | 05/08/2008 | 0 | 05/01/2022 | 0 | MnROAD Mainline - Interstate 94 | 0 | 0 | 0 | 0 | 0 | 0 | 0 | 0 | 0 | 0 | 0 | 0 | 0 | 0 | 0 | 1 | 0 | 0 | 3 | 0 | 0 | 2 | 0 | 0 | 0 | 0 | 0 | 0 | 0 | 0 | 0 | 0 | 0 | 0 | 0 | 0 | 0 | 0 | 0 | 0 | 0 | 0 | 0 | 0 | 0 | 0 | 0 | 0 | 0 | 8 | 0 | 2179593 | 3968
814-D-2008 | 814 | Driving | Rigid | 11/25/2019 | Asphalt | 0 |  | Clay | 0 | 0 | 0 | 0 | 0 | 0 | 0 | 0 | 1 | 0 | 0 | 0 | 05/08/2008 | 0 | 05/01/2022 | 0 | MnROAD Mainline - Interstate 94 | 0 | 0 | 0 | 0 | 0 | 0 | 0 | 0 | 0 | 0 | 0 | 0 | 0 | 0 | 0 | 1 | 0 | 0 | 1 | 0 | 0 | 1 | 0 | 0 | 0 | 0 | 0 | 0 | 0 | 0 | 0 | 0 | 0 | 0 | 0 | 0 | 0 | 0 | 0 | 0 | 0 | 0 | 0 | 0 | 0 | 1 | 0 | 0 | 1 | 8 | 0 | 11077059 | 4218
814-P-2008 | 814 | Passing | Rigid | 11/19/2008 | Asphalt | 0 |  | Clay | 0 | 0 | 0 | 0 | 0 | 0 | 0 | 0 | 0 | 0 | 0 | 0 | 05/08/2008 | 0 | 05/01/2022 | 0 | MnROAD Mainline - Interstate 94 | 0 | 0 | 0 | 0 | 0 | 0 | 0 | 0 | 0 | 0 | 0 | 0 | 0 | 0 | 0 | 0 | 0 | 0 | 0 | 0 | 0 | 0 | 0 | 0 | 0 | 0 | 0 | 0 | 0 | 0 | 0 | 0 | 0 | 0 | 0 | 0 | 0 | 0 | 0 | 0 | 0 | 0 | 0 | 0 | 0 | 0 | 0 | 0 | 0 | 8 | initial survey after reconstruction |  | 195
914-D-2008 | 914 | Driving | Rigid | 11/19/2008 | Asphalt | 0 |  | Clay | 0 | 0 | 0 | 0 | 0 | 0 | 0 | 0 | 0 | 0 | 0 | 0 | 05/08/2008 | 0 | 05/01/2022 | 0 | MnROAD Mainline - Interstate 94 | 0 | 0 | 0 | 0 | 0 | 0 | 0 | 0 | 0 | 0 | 0 | 0 | 0 | 0 | 0 | 0 | 0 | 0 | 0 | 0 | 0 | 0 | 0 | 0 | 0 | 0 | 0 | 0 | 0 | 0 | 0 | 0 | 0 | 0 | 0 | 0 | 0 | 0 | 0 | 0 | 0 | 0 | 0 | 0 | 0 | 0 | 0 | 0 | 0 | 20 | initial survey after reconstruction |  | 195
914-P-2008 | 914 | Passing | Rigid | 11/25/2019 | Asphalt | 0 |  | Clay | 0 | 0 | 0 | 0 | 0 | 0 | 0 | 0 | 14 | 0 | 6 | 0 | 05/08/2008 | 0 | 05/01/2022 | 0 | MnROAD Mainline - Interstate 94 | 3 | 0 | 0 | 12 | 0 | 0 | 0 | 0 | 0 | 0 | 0 | 0 | 0 | 0 | 0 | 1 | 0 | 0 | 7 | 1 | 0 | 12 | 2 | 0 | 2 | 206 | 0 | 3 | 0 | 0 | 0 | 0 | 0 | 0 | 0 | 4 | 0 | 0 | 144 | 0 | 0 | 0 | 0 | 0 | 0 | 4 | 0 | 0 | 5 | 20 | 0 | 2439147 | 4218
914-D-2008 | 914 | Driving | Rigid | 06/22/2009 | Asphalt | 0 |  | Clay | 0 | 0 | 0 | 0 | 0 | 0 | 0 | 0 | 0 | 0 | 0 | 0 | 05/08/2008 | 0 | 05/01/2022 | 0 | MnROAD Mainline - Interstate 94 | 0 | 0 | 0 | 0 | 0 | 0 | 0 | 0 | 0 | 0 | 0 | 0 | 0 | 0 | 0 | 0 | 0 | 0 | 0 | 0 | 0 | 0 | 0 | 0 | 0 | 0 | 0 | 0 | 0 | 0 | 0 | 0 | 0 | 0 | 0 | 0 | 0 | 0 | 0 | 0 | 0 | 0 | 0 | 0 | 0 | 0 | 0 | 0 | 0 | 20 | popouts throughout cell | 404434 | 410
914-P-2008 | 914 | Passing | Rigid | 06/22/2009 | Asphalt | 0 |  | Clay | 0 | 0 | 0 | 0 | 0 | 0 | 0 | 0 | 0 | 0 | 0 | 0 | 05/08/2008 | 0 | 05/01/2022 | 0 | MnROAD Mainline - Interstate 94 | 0 | 0 | 0 | 0 | 0 | 0 | 0 | 0 | 0 | 0 | 0 | 0 | 0 | 0 | 0 | 0 | 0 | 0 | 0 | 0 | 0 | 0 | 0 | 0 | 0 | 0 | 0 | 0 | 0 | 0 | 0 | 0 | 0 | 0 | 0 | 0 | 0 | 0 | 0 | 0 | 0 | 0 | 0 | 0 | 0 | 0 | 0 | 0 | 0 | 20 | popouts throughout cell | 96636 | 410
914-D-2008 | 914 | Driving | Rigid | 09/16/2009 | Asphalt | 1 |  | Clay | 0 | 0 | 0 | 0 | 0 | 0 | 0 | 0 | 0 | 0 | 0 | 0 | 05/08/2008 | 0 | 05/01/2022 | 0 | MnROAD Mainline - Interstate 94 | 0 | 0 | 0 | 0 | 0 | 0 | 0 | 0 | 0 | 0 | 0 | 0 | 0 | 0 | 0 | 0 | 0 | 0 | 0 | 0 | 0 | 0 | 0 | 0 | 0 | 0 | 0 | 93 | 0 | 0 | 0 | 0 | 0 | 0 | 0 | 0 | 0 | 0 | 0 | 0 | 0 | 0 | 0 | 0 | 0 | 0 | 0 | 0 | 0 | 20 | popouts measured by area (sq ft) | 682868 | 496
914-P-2008 | 914 | Passing | Rigid | 09/16/2009 | Asphalt | 0 |  | Clay | 0 | 0 | 0 | 0 | 0 | 0 | 0 | 0 | 0 | 0 | 0 | 0 | 05/08/2008 | 0 | 05/01/2022 | 0 | MnROAD Mainline - Interstate 94 | 0 | 0 | 0 | 0 | 0 | 0 | 0 | 0 | 0 | 0 | 0 | 0 | 0 | 0 | 0 | 0 | 0 | 0 | 0 | 0 | 0 | 0 | 0 | 0 | 0 | 0 | 0 | 70 | 0 | 0 | 0 | 0 | 0 | 0 | 0 | 0 | 0 | 0 | 0 | 0 | 0 | 0 | 0 | 0 | 0 | 0 | 0 | 0 | 0 | 20 | popouts measured by area (sq ft) | 174165 | 496
914-D-2008 | 914 | Driving | Rigid | 04/02/2010 | Asphalt | 1 |  | Clay | 0 | 0 | 0 | 0 | 0 | 0 | 0 | 0 | 0 | 0 | 0 | 0 | 05/08/2008 | 0 | 05/01/2022 | 0 | MnROAD Mainline - Interstate 94 | 0 | 0 | 0 | 0 | 0 | 0 | 0 | 0 | 0 | 0 | 0 | 0 | 0 | 0 | 0 | 0 | 0 | 0 | 0 | 0 | 0 | 0 | 0 | 0 | 0 | 0 | 0 | 92 | 0 | 0 | 0 | 0 | 0 | 0 | 0 | 0 | 0 | 0 | 0 | 0 | 0 | 0 | 0 | 0 | 0 | 0 | 0 | 0 | 0 | 20 |  | 1300543 | 694
914-P-2008 | 914 | Passing | Rigid | 04/02/2010 | Asphalt | 0 |  | Clay | 0 | 0 | 0 | 0 | 0 | 0 | 0 | 0 | 0 | 0 | 0 | 0 | 05/08/2008 | 0 | 05/01/2022 | 0 | MnROAD Mainline - Interstate 94 | 0 | 0 | 0 | 0 | 0 | 0 | 0 | 0 | 0 | 0 | 0 | 0 | 0 | 0 | 0 | 0 | 0 | 0 | 0 | 0 | 0 | 0 | 0 | 0 | 0 | 0 | 0 | 71 | 0 | 0 | 0 | 0 | 0 | 0 | 0 | 0 | 0 | 0 | 0 | 0 | 0 | 0 | 0 | 0 | 0 | 0 | 0 | 0 | 0 | 20 |  | 313519 | 694
914-D-2008 | 914 | Driving | Rigid | 09/17/2010 | Asphalt | 1 |  | Clay | 0 | 0 | 0 | 0 | 0 | 0 | 0 | 0 | 0 | 0 | 0 | 0 | 05/08/2008 | 0 | 05/01/2022 | 0 | MnROAD Mainline - Interstate 94 | 0 | 0 | 0 | 0 | 0 | 0 | 0 | 0 | 0 | 0 | 0 | 0 | 0 | 0 | 0 | 0 | 0 | 0 | 0 | 0 | 0 | 0 | 0 | 0 | 0 | 0 | 0 | 3 | 0 | 0 | 0 | 0 | 0 | 0 | 0 | 0 | 0 | 0 | 0 | 0 | 0 | 0 | 0 | 0 | 0 | 0 | 0 | 0 | 0 | 20 |  | 1536680 | 862
914-P-2008 | 914 | Passing | Rigid | 09/17/2010 | Asphalt | 0 |  | Clay | 0 | 0 | 0 | 0 | 0 | 0 | 0 | 0 | 0 | 0 | 0 | 0 | 05/08/2008 | 0 | 05/01/2022 | 0 | MnROAD Mainline - Interstate 94 | 0 | 0 | 0 | 0 | 0 | 0 | 0 | 0 | 0 | 0 | 0 | 0 | 0 | 0 | 0 | 0 | 0 | 0 | 0 | 0 | 0 | 0 | 0 | 0 | 0 | 0 | 0 | 3 | 0 | 0 | 0 | 0 | 0 | 0 | 0 | 0 | 0 | 0 | 0 | 0 | 0 | 0 | 0 | 0 | 0 | 0 | 0 | 0 | 0 | 20 |  | 380215 | 862
914-D-2008 | 914 | Driving | Rigid | 03/21/2011 | Asphalt | 1 |  | Clay | 0 | 0 | 0 | 0 | 0 | 0 | 0 | 0 | 0 | 0 | 0 | 0 | 05/08/2008 | 0 | 05/01/2022 | 0 | MnROAD Mainline - Interstate 94 | 0 | 0 | 0 | 0 | 0 | 0 | 0 | 0 | 0 | 0 | 0 | 0 | 0 | 0 | 0 | 0 | 0 | 0 | 0 | 0 | 0 | 0 | 0 | 0 | 0 | 0 | 0 | 3 | 0 | 0 | 0 | 0 | 0 | 0 | 0 | 0 | 0 | 0 | 0 | 0 | 0 | 0 | 0 | 0 | 0 | 0 | 0 | 0 | 0 | 20 |  | 2106115 | 1047
914-P-2008 | 914 | Passing | Rigid | 03/21/2011 | Asphalt | 0 |  | Clay | 0 | 0 | 0 | 0 | 0 | 0 | 0 | 0 | 0 | 0 | 0 | 0 | 05/08/2008 | 0 | 05/01/2022 | 0 | MnROAD Mainline - Interstate 94 | 0 | 0 | 0 | 0 | 0 | 0 | 0 | 0 | 0 | 0 | 0 | 0 | 0 | 0 | 0 | 0 | 0 | 0 | 0 | 0 | 0 | 0 | 0 | 0 | 0 | 0 | 0 | 3 | 0 | 0 | 0 | 0 | 0 | 0 | 0 | 0 | 0 | 0 | 0 | 0 | 0 | 0 | 0 | 0 | 0 | 0 | 0 | 0 | 0 | 20 |  | 529051 | 1047
914-D-2008 | 914 | Driving | Rigid | 04/12/2011 | Asphalt | 1 |  | Clay | 0 | 0 | 0 | 0 | 0 | 0 | 0 | 0 | 0 | 0 | 0 | 0 | 05/08/2008 | 0 | 05/01/2022 | 0 | MnROAD Mainline - Interstate 94 | 0 | 0 | 0 | 0 | 0 | 0 | 0 | 0 | 0 | 0 | 0 | 0 | 0 | 0 | 0 | 0 | 0 | 0 | 0 | 0 | 0 | 0 | 0 | 0 | 0 | 0 | 0 | 3 | 0 | 0 | 0 | 0 | 0 | 0 | 0 | 0 | 0 | 0 | 0 | 0 | 0 | 0 | 0 | 0 | 0 | 0 | 0 | 0 | 0 | 20 |  | 2121161 | 1069
914-P-2008 | 914 | Passing | Rigid | 04/12/2011 | Asphalt | 0 |  | Clay | 0 | 0 | 0 | 0 | 0 | 0 | 0 | 0 | 0 | 0 | 0 | 0 | 05/08/2008 | 0 | 05/01/2022 | 0 | MnROAD Mainline - Interstate 94 | 0 | 0 | 0 | 0 | 0 | 0 | 0 | 0 | 0 | 0 | 0 | 0 | 0 | 0 | 0 | 0 | 0 | 0 | 0 | 0 | 0 | 0 | 0 | 0 | 0 | 0 | 0 | 3 | 0 | 0 | 0 | 0 | 0 | 0 | 0 | 0 | 0 | 0 | 0 | 0 | 0 | 0 | 0 | 0 | 0 | 0 | 0 | 0 | 0 | 20 |  | 540702 | 1069
914-D-2008 | 914 | Driving | Rigid | 06/27/2011 | Asphalt | 0 |  | Clay | 1 | 0 | 0 | 0 | 0 | 0 | 0 | 0 | 0 | 0 | 0 | 0 | 05/08/2008 | 0 | 05/01/2022 | 0 | MnROAD Mainline - Interstate 94 | 0 | 0 | 0 | 0 | 0 | 0 | 0 | 0 | 0 | 0 | 0 | 0 | 0 | 0 | 0 | 0 | 0 | 0 | 0 | 0 | 0 | 0 | 0 | 0 | 0 | 0 | 0 | 3 | 0 | 0 | 0 | 0 | 0 | 0 | 0 | 0 | 0 | 0 | 0 | 0 | 0 | 0 | 0 | 0 | 0 | 0 | 0 | 0 | 0 | 20 |  | 2204422 | 1145
914-P-2008 | 914 | Passing | Rigid | 06/27/2011 | Asphalt | 0 |  | Clay | 0 | 0 | 0 | 0 | 0 | 0 | 0 | 0 | 0 | 0 | 0 | 0 | 05/08/2008 | 0 | 05/01/2022 | 0 | MnROAD Mainline - Interstate 94 | 0 | 0 | 0 | 0 | 0 | 0 | 0 | 0 | 0 | 0 | 0 | 0 | 0 | 0 | 0 | 0 | 0 | 0 | 0 | 0 | 0 | 0 | 0 | 0 | 0 | 0 | 0 | 3 | 0 | 0 | 0 | 0 | 0 | 0 | 0 | 0 | 0 | 0 | 0 | 0 | 0 | 0 | 0 | 0 | 0 | 0 | 0 | 0 | 0 | 20 |  | 604667 | 1145
914-D-2008 | 914 | Driving | Rigid | 10/03/2011 | Asphalt | 1 |  | Clay | 0 | 0 | 0 | 0 | 0 | 0 | 0 | 0 | 0 | 0 | 0 | 0 | 05/08/2008 | 0 | 05/01/2022 | 0 | MnROAD Mainline - Interstate 94 | 0 | 0 | 0 | 0 | 0 | 0 | 0 | 0 | 0 | 0 | 0 | 0 | 0 | 0 | 0 | 0 | 0 | 0 | 0 | 0 | 0 | 0 | 0 | 0 | 0 | 0 | 0 | 90 | 0 | 0 | 0 | 0 | 0 | 0 | 0 | 0 | 0 | 0 | 0 | 0 | 0 | 0 | 0 | 0 | 0 | 0 | 0 | 0 | 0 | 20 |  | 2292135 | 1243
914-P-2008 | 914 | Passing | Rigid | 10/03/2011 | Asphalt | 0 |  | Clay | 0 | 0 | 0 | 0 | 0 | 0 | 0 | 0 | 0 | 0 | 0 | 0 | 05/08/2008 | 0 | 05/01/2022 | 0 | MnROAD Mainline - Interstate 94 | 0 | 0 | 0 | 0 | 0 | 0 | 0 | 0 | 0 | 0 | 0 | 0 | 0 | 0 | 0 | 0 | 0 | 0 | 0 | 0 | 0 | 0 | 0 | 0 | 0 | 0 | 0 | 64 | 0 | 0 | 0 | 0 | 0 | 0 | 0 | 0 | 0 | 0 | 0 | 0 | 0 | 0 | 0 | 0 | 0 | 0 | 0 | 0 | 0 | 20 |  | 627587 | 1243
914-D-2008 | 914 | Driving | Rigid | 04/26/2012 | Asphalt | 1 |  | Clay | 0 | 0 | 0 | 0 | 0 | 0 | 0 | 0 | 6 | 0 | 0 | 0 | 05/08/2008 | 0 | 05/01/2022 | 0 | MnROAD Mainline - Interstate 94 | 0 | 0 | 0 | 0 | 0 | 0 | 0 | 0 | 0 | 0 | 0 | 0 | 0 | 0 | 0 | 0 | 3 | 0 | 2 | 0 | 0 | 6 | 0 | 0 | 0 | 0 | 0 | 3 | 0 | 0 | 0 | 0 | 0 | 0 | 0 | 0 | 0 | 0 | 0 | 0 | 0 | 0 | 0 | 0 | 0 | 1 | 0 | 0 | 0 | 20 | lots of scaling (crazing?) and popouts throughout cell | 2861662 | 1449
914-P-2008 | 914 | Passing | Rigid | 04/26/2012 | Asphalt | 0 |  | Clay | 0 | 0 | 0 | 0 | 0 | 0 | 0 | 0 | 0 | 0 | 0 | 0 | 05/08/2008 | 0 | 05/01/2022 | 0 | MnROAD Mainline - Interstate 94 | 0 | 0 | 0 | 0 | 0 | 0 | 0 | 0 | 0 | 0 | 0 | 0 | 0 | 0 | 0 | 0 | 0 | 0 | 2 | 1 | 0 | 2 | 2 | 0 | 0 | 0 | 0 | 3 | 0 | 0 | 0 | 0 | 0 | 0 | 0 | 0 | 0 | 0 | 0 | 0 | 0 | 0 | 0 | 0 | 0 | 0 | 0 | 0 | 0 | 20 | lots of scaling (crazing?) and popouts throughout cell | 757818 | 1449
914-D-2008 | 914 | Driving | Rigid | 09/24/2013 | Asphalt | 1 |  | Clay | 0 | 0 | 0 | 0 | 0 | 0 | 0 | 0 | 6 | 0 | 0 | 0 | 05/08/2008 | 0 | 05/01/2022 | 0 | MnROAD Mainline - Interstate 94 | 0 | 0 | 0 | 0 | 0 | 0 | 0 | 0 | 0 | 0 | 0 | 0 | 0 | 0 | 0 | 0 | 3 | 0 | 2 | 0 | 0 | 6 | 0 | 0 | 0 | 0 | 0 | 3 | 0 | 0 | 0 | 0 | 0 | 0 | 0 | 0 | 0 | 0 | 0 | 0 | 0 | 0 | 0 | 0 | 0 | 0 | 0 | 0 | 0 | 20 |  | 4269128 | 1965
914-P-2008 | 914 | Passing | Rigid | 09/24/2013 | Asphalt | 0 |  | Clay | 0 | 0 | 0 | 0 | 0 | 0 | 0 | 0 | 0 | 0 | 0 | 0 | 05/08/2008 | 0 | 05/01/2022 | 0 | MnROAD Mainline - Interstate 94 | 0 | 0 | 0 | 0 | 0 | 0 | 0 | 0 | 0 | 0 | 0 | 0 | 0 | 0 | 0 | 0 | 0 | 0 | 2 | 1 | 0 | 2 | 2 | 0 | 0 | 0 | 0 | 3 | 0 | 0 | 0 | 0 | 0 | 0 | 0 | 0 | 0 | 0 | 0 | 0 | 0 | 0 | 0 | 0 | 0 | 0 | 0 | 0 | 0 | 20 |  | 1126242 | 1965
914-D-2008 | 914 | Driving | Rigid | 05/08/2014 | Asphalt | 1 |  | Clay | 0 | 0 | 0 | 0 | 0 | 0 | 0 | 0 | 30 | 0 | 0 | 0 | 05/08/2008 | 0 | 05/01/2022 | 0 | MnROAD Mainline - Interstate 94 | 2 | 0 | 0 | 12 | 0 | 0 | 0 | 0 | 0 | 0 | 0 | 0 | 0 | 0 | 0 | 0 | 3 | 0 | 2 | 0 | 0 | 6 | 0 | 0 | 2 | 78 | 0 | 3 | 0 | 0 | 0 | 0 | 0 | 0 | 0 | 0 | 0 | 0 | 0 | 0 | 0 | 0 | 0 | [5 empty] | 0 | 20 |  | 4960495 | 2191
914-P-2008 | 914 | Passing | Rigid | 05/08/2014 | Asphalt | 0 |  | Clay | 0 | 0 | 0 | 0 | 0 | 0 | 0 | 0 | 0 | 0 | 0 | 0 | 05/08/2008 | 0 | 05/01/2022 | 0 | MnROAD Mainline - Interstate 94 | 0 | 0 | 0 | 0 | 0 | 0 | 0 | 0 | 0 | 0 | 0 | 0 | 0 | 0 | 0 | 0 | 0 | 0 | 2 | 1 | 0 | 2 | 2 | 0 | 2 | 206 | 0 | 3 | 0 | 0 | 0 | 0 | 0 | 0 | 0 | 0 | 0 | 0 | 0 | 0 | 0 | 0 | 0 | [5 empty] | 5 | 20 |  | 1295321 | 2191
914-D-2008 | 914 | Driving | Rigid | 10/27/2014 | Asphalt | 1 |  | Clay | 0 | 0 | 0 | 0 | 0 | 0 | 0 | 0 | 30 | 0 | 0 | 0 | 05/08/2008 | 0 | 05/01/2022 | 0 | MnROAD Mainline - Interstate 94 | 2 | 0 | 0 | 12 | 0 | 0 | 0 | 0 | 0 | 0 | 0 | 0 | 0 | 0 | 0 | 0 | 3 | 0 | 2 | 0 | 0 | 6 | 0 | 0 | 2 | 78 | 0 | 3 | 0 | 1 | 0 | 0 | 18 | 0 | 0 | 0 | 0 | 0 | 0 | 0 | 0 | 0 | 0 | [5 empty] | 0 | 20 |  | 5468423 | 2363
914-P-2008 | 914 | Passing | Rigid | 10/27/2014 | Asphalt | 0 |  | Clay | 0 | 0 | 0 | 0 | 0 | 0 | 0 | 0 | 0 | 0 | 0 | 0 | 05/08/2008 | 0 | 05/01/2022 | 0 | MnROAD Mainline - Interstate 94 | 0 | 0 | 0 | 0 | 0 | 0 | 0 | 0 | 0 | 0 | 0 | 0 | 0 | 0 | 0 | 0 | 0 | 0 | 2 | 1 | 0 | 2 | 2 | 0 | 2 | 206 | 0 | 3 | 0 | 0 | 0 | 0 | 0 | 0 | 0 | 0 | 0 | 0 | 0 | 0 | 0 | 0 | 0 | [5 empty] | 5 | 20 |  | 1408427 | 2363
914-D-2008 | 914 | Driving | Rigid | 05/13/2015 | Asphalt | 1 |  | Clay | 0 | 0 | 0 | 0 | 0 | 0 | 0 | 0 | 0 | 0 | 0 | 0 | 05/08/2008 | 0 | 05/01/2022 | 0 | MnROAD Mainline - Interstate 94 | 0 | 0 | 0 | 0 | 0 | 0 | 0 | 0 | 0 | 0 | 0 | 0 | 0 | 0 | 0 | 0 | 3 | 0 | 2 | 0 | 0 | 6 | 0 | 0 | 2 | 78 | 0 | 3 | 0 | 1 | 0 | 0 | 18 | 0 | 0 | 0 | 0 | 0 | 0 | 0 | 0 | 0 | 0 | 0 | 0 | 0 | 0 | 0 | 0 | 20 |  | 6204123 | 2561
914-P-2008 | 914 | Passing | Rigid | 05/13/2015 | Asphalt | 0 |  | Clay | 0 | 0 | 0 | 0 | 0 | 0 | 0 | 0 | 20 | 0 | 0 | 0 | 05/08/2008 | 0 | 05/01/2022 | 0 | MnROAD Mainline - Interstate 94 | 3 | 0 | 0 | 12 | 0 | 0 | 0 | 0 | 0 | 0 | 0 | 0 | 0 | 0 | 0 | 0 | 0 | 0 | 2 | 1 | 0 | 2 | 2 | 0 | 2 | 206 | 0 | 3 | 0 | 0 | 0 | 0 | 0 | 0 | 0 | 0 | 0 | 0 | 0 | 0 | 0 | 0 | 0 | 0 | 0 | 4 | 0 | 0 | 5 | 20 |  | 1433776 | 2561
914-D-2008 | 914 | Driving | Rigid | 10/07/2015 | Asphalt | 0 |  | Clay | 0 | 1 | 0 | 0 | 0 | 0 | 0 | 0 | 0 | 0 | 0 | 0 | 05/08/2008 | 0 | 05/01/2022 | 0 | MnROAD Mainline - Interstate 94 | 0 | 0 | 0 | 0 | 0 | 0 | 0 | 0 | 0 | 0 | 0 | 0 | 0 | 0 | 0 | 0 | 3 | 0 | 2 | 0 | 2 | 1 | 0 | 5 | 2 | 78 | 0 | 3 | 0 | 1 | 0 | 0 | 18 | 0 | 0 | 0 | 0 | 0 | 0 | 0 | 0 | 0 | 0 | 0 | 0 | 0 | 0 | 0 | 1 | 20 |  | 6681545 | 2708
914-P-2008 | 914 | Passing | Rigid | 10/07/2015 | Asphalt | 0 |  | Clay | 0 | 0 | 0 | 0 | 0 | 0 | 0 | 0 | 20 | 0 | 0 | 0 | 05/08/2008 | 0 | 05/01/2022 | 0 | MnROAD Mainline - Interstate 94 | 3 | 0 | 0 | 12 | 0 | 0 | 0 | 0 | 0 | 0 | 0 | 0 | 0 | 0 | 0 | 1 | 0 | 0 | 2 | 1 | 0 | 2 | 2 | 0 | 2 | 206 | 0 | 3 | 0 | 0 | 0 | 0 | 0 | 0 | 0 | 0 | 0 | 0 | 0 | 0 | 0 | 0 | 0 | 0 | 0 | 4 | 0 | 0 | 5 | 20 |  | 1451246 | 2708
914-D-2008 | 914 | Driving | Rigid | 05/18/2016 | Asphalt | 0 |  | Clay | 0 | 1 | 0 | 0 | 0 | 0 | 0 | 0 | 0 | 0 | 0 | 0 | 05/08/2008 | 0 | 05/01/2022 | 0 | MnROAD Mainline - Interstate 94 | 0 | 0 | 0 | 2 | 0 | 0 | 0 | 0 | 0 | 0 | 0 | 0 | 0 | 0 | 0 | 1 | 3 | 0 | 5 | 0 | 2 | 4 | 0 | 5 | 2 | 78 | 0 | 3 | 0 | 1 | 0 | 0 | 18 | 0 | 0 | 0 | 0 | 0 | 0 | 0 | 0 | 0 | 0 | 0 | 0 | 0 | 0 | 0 | 1 | 20 |  | 7530260 | 2932
914-P-2008 | 914 | Passing | Rigid | 05/18/2016 | Asphalt | 0 |  | Clay | 0 | 0 | 0 | 0 | 0 | 0 | 0 | 0 | 14 | 6 | 0 | 0 | 05/08/2008 | 0 | 05/01/2022 | 0 | MnROAD Mainline - Interstate 94 | 3 | 0 | 0 | 12 | 0 | 0 | 0 | 0 | 0 | 0 | 0 | 0 | 0 | 0 | 0 | 1 | 0 | 0 | 7 | 1 | 0 | 12 | 2 | 0 | 2 | 206 | 0 | 3 | 0 | 0 | 0 | 0 | 0 | 0 | 0 | 0 | 0 | 0 | 0 | 0 | 0 | 0 | 0 | 0 | 0 | 4 | 0 | 0 | 5 | 20 |  | 1630988 | 2932
914-D-2008 | 914 | Driving | Rigid | 04/25/2017 | Asphalt | 0 |  | Clay | 0 | 1 | 0 | 0 | 0 | 0 | 0 | 0 | 0 | 0 | 0 | 0 | 05/08/2008 | 0 | 05/01/2022 | 0 | MnROAD Mainline - Interstate 94 | 0 | 0 | 0 | 2 | 0 | 0 | 0 | 0 | 0 | 0 | 0 | 0 | 0 | 0 | 0 | 1 | 3 | 0 | 5 | 0 | 2 | 4 | 0 | 5 | 2 | 78 | 0 | 3 | 0 | 1 | 0 | 0 | 18 | 0 | 0 | 0 | 0 | 0 | 0 | 0 | 0 | 0 | 0 | 0 | 0 | 0 | 0 | 0 | 1 | 20 | 0 | 8329106 | 3274
914-P-2008 | 914 | Passing | Rigid | 04/25/2017 | Asphalt | 0 |  | Clay | 0 | 0 | 0 | 0 | 0 | 0 | 0 | 0 | 14 | 6 | 0 | 0 | 05/08/2008 | 0 | 05/01/2022 | 0 | MnROAD Mainline - Interstate 94 | 3 | 0 | 0 | 12 | 0 | 0 | 0 | 0 | 0 | 0 | 0 | 0 | 0 | 0 | 0 | 1 | 0 | 0 | 7 | 1 | 0 | 12 | 2 | 0 | 2 | 206 | 0 | 3 | 0 | 0 | 0 | 0 | 0 | 0 | 0 | 0 | 0 | 0 | 0 | 0 | 0 | 0 | 0 | 0 | 0 | 4 | 0 | 0 | 5 | 20 | 0 | 1769155 | 3274
914-D-2008 | 914 | Driving | Rigid | 04/26/2018 | Asphalt | 1 |  | Clay | 0 | 1 | 0 | 0 | 0 | 0 | 0 | 0 | 0 | 0 | 0 | 0 | 05/08/2008 | 0 | 05/01/2022 | 0 | MnROAD Mainline - Interstate 94 | 0 | 0 | 0 | 2 | 0 | 0 | 0 | 0 | 0 | 0 | 0 | 0 | 0 | 0 | 0 | 1 | 3 | 0 | 5 | 0 | 2 | 4 | 0 | 5 | 2 | 78 | 0 | 3 | 0 | 1 | 0 | 0 | 18 | 0 | 0 | 0 | 0 | 0 | 0 | 0 | 0 | 0 | 0 | 0 | 0 | 0 | 0 | 0 | 1 | 20 | 0 | 9290758 | 3640
914-P-2008 | 914 | Passing | Rigid | 04/26/2018 | Asphalt | 0 |  | Clay | 0 | 0 | 0 | 0 | 0 | 0 | 0 | 0 | 14 | 0 | 6 | 0 | 05/08/2008 | 0 | 05/01/2022 | 0 | MnROAD Mainline - Interstate 94 | 3 | 0 | 0 | 12 | 0 | 0 | 0 | 0 | 0 | 0 | 0 | 0 | 0 | 0 | 0 | 1 | 0 | 0 | 7 | 1 | 0 | 12 | 2 | 0 | 2 | 206 | 0 | 3 | 0 | 0 | 0 | 0 | 0 | 0 | 0 | 0 | 0 | 0 | 0 | 0 | 0 | 0 | 0 | 0 | 0 | 4 | 0 | 1 | 5 | 20 | 0 | 1900139 | 3640
914-D-2008 | 914 | Driving | Rigid | 11/18/2018 | Asphalt | 1 |  | Clay | 0 | 1 | 0 | 0 | 0 | 0 | 0 | 0 | 0 | 0 | 0 | 0 | 05/08/2008 | 0 | 05/01/2022 | 0 | MnROAD Mainline - Interstate 94 | 0 | 0 | 0 | 2 | 0 | 0 | 0 | 0 | 0 | 0 | 0 | 0 | 0 | 0 | 0 | 1 | 3 | 0 | 5 | 0 | 2 | 4 | 0 | 5 | 2 | 78 | 0 | 3 | 0 | 1 | 0 | 0 | 18 | 0 | 0 | 1 | 0 | 0 | 36 | 0 | 0 | 0 | 0 | 0 | 0 | 0 | 0 | 0 | 1 | 20 | 0 | 9878311 | 3846
914-P-2008 | 914 | Passing | Rigid | 11/18/2018 | Asphalt | 0 |  | Clay | 0 | 0 | 0 | 0 | 0 | 0 | 0 | 0 | 14 | 0 | 6 | 0 | 05/08/2008 | 0 | 05/01/2022 | 0 | MnROAD Mainline - Interstate 94 | 3 | 0 | 0 | 12 | 0 | 0 | 0 | 0 | 0 | 0 | 0 | 0 | 0 | 0 | 0 | 1 | 0 | 0 | 7 | 1 | 0 | 12 | 2 | 0 | 2 | 206 | 0 | 3 | 0 | 0 | 0 | 0 | 0 | 0 | 0 | 4 | 0 | 0 | 144 | 0 | 0 | 0 | 0 | 0 | 0 | 4 | 0 | 0 | 5 | 20 | 0 | 2057600 | 3846
914-D-2008 | 914 | Driving | Rigid | 03/20/2019 | Asphalt | 1 |  | Clay | 0 | 1 | 0 | 0 | 0 | 0 | 0 | 0 | 0 | 0 | 0 | 0 | 05/08/2008 | 0 | 05/01/2022 | 0 | MnROAD Mainline - Interstate 94 | 0 | 0 | 0 | 2 | 0 | 0 | 0 | 0 | 0 | 0 | 0 | 0 | 0 | 0 | 0 | 1 | 3 | 0 | 5 | 0 | 2 | 4 | 0 | 5 | 2 | 78 | 0 | 3 | 0 | 1 | 0 | 0 | 18 | 0 | 0 | 1 | 0 | 0 | 36 | 0 | 0 | 0 | 0 | 0 | 0 | 0 | 0 | 0 | 1 | 20 | 0 | 10324767 | 3968
914-P-2008 | 914 | Passing | Rigid | 03/20/2019 | Asphalt | 0 |  | Clay | 0 | 0 | 0 | 0 | 0 | 0 | 0 | 0 | 14 | 0 | 6 | 0 | 05/08/2008 | 0 | 05/01/2022 | 0 | MnROAD Mainline - Interstate 94 | 3 | 0 | 0 | 12 | 0 | 0 | 0 | 0 | 0 | 0 | 0 | 0 | 0 | 0 | 0 | 1 | 0 | 0 | 7 | 1 | 0 | 12 | 2 | 0 | 2 | 206 | 0 | 3 | 0 | 0 | 0 | 0 | 0 | 0 | 0 | 4 | 0 | 0 | 144 | 0 | 0 | 0 | 0 | 0 | 0 | 4 | 0 | 0 | 5 | 20 | 0 | 2179593 | 3968
914-D-2008 | 914 | Driving | Rigid | 11/25/2019 | Asphalt | 1 |  | Clay | 0 | 1 | 0 | 0 | 0 | 0 | 0 | 0 | 0 | 0 | 0 | 0 | 05/08/2008 | 0 | 05/01/2022 | 0 | MnROAD Mainline - Interstate 94 | 0 | 0 | 0 | 2 | 0 | 0 | 0 | 0 | 0 | 0 | 0 | 0 | 0 | 0 | 0 | 1 | 3 | 0 | 5 | 0 | 2 | 4 | 0 | 5 | 2 | 78 | 0 | 3 | 0 | 1 | 0 | 0 | 18 | 0 | 0 | 1 | 0 | 0 | 36 | 0 | 0 | 0 | 0 | 0 | 0 | 0 | 0 | 0 | 1 | 20 | 0 | 11077059 | 4218
914-P-2008 | 914 | Passing | Rigid | 11/19/2008 | Asphalt | 0 |  | Clay | 0 | 0 | 0 | 0 | 0 | 0 | 0 | 0 | 0 | 0 | 0 | 0 | 05/08/2008 | 0 | 05/01/2022 | 0 | MnROAD Mainline - Interstate 94 | 0 | 0 | 0 | 0 | 0 | 0 | 0 | 0 | 0 | 0 | 0 | 0 | 0 | 0 | 0 | 0 | 0 | 0 | 0 | 0 | 0 | 0 | 0 | 0 | 0 | 0 | 0 | 0 | 0 | 0 | 0 | 0 | 0 | 0 | 0 | 0 | 0 | 0 | 0 | 0 | 0 | 0 | 0 | 0 | 0 | 0 | 0 | 0 | 0 | 20 | initial survey after reconstruction |  | 195
2226-D-2022 | 2226 | Driving | Rigid | 08/02/2022 | Asphalt | 0 |  | Clay | 0 | 0 | 0 | 0 | 0 | 0 | 0 | 0 | 0 | 0 | 0 | 0 | 05/30/2022 | 0 |  | 0 | MnROAD Mainline - Interstate 94 | 0 | 0 | 0 | 0 | 0 | 0 | 0 | 0 | 0 | 0 | 0 | 0 | 0 | 0 | 0 | 0 | 0 | 0 | 0 | 0 | 0 | 0 | 0 | 0 | 0 | 0 | 0 | 0 | 0 | 0 | 0 | 0 | 0 | 0 | 0 | 0 | 0 | 0 | 0 | 0 | 0 | 0 | 0 | 0 | 0 | 0 | 0 | 0 | 0 | 40 | Placed and Sawed |  | 64
2226-P-2022 | 2226 | Passing | Rigid | 08/02/2022 | Asphalt | 0 |  | Clay | 0 | 0 | 0 | 0 | 0 | 0 | 0 | 0 | 0 | 0 | 0 | 0 | 05/30/2022 | 0 |  | 0 | MnROAD Mainline - Interstate 94 | 0 | 0 | 0 | 0 | 0 | 0 | 0 | 0 | 0 | 0 | 0 | 0 | 0 | 0 | 0 | 0 | 0 | 0 | 0 | 0 | 0 | 0 | 0 | 0 | 0 | 0 | 0 | 0 | 0 | 0 | 0 | 0 | 0 | 0 | 0 | 0 | 0 | 0 | 0 | 0 | 0 | 0 | 0 | 0 | 0 | 0 | 0 | 0 | 0 | 40 | Placed and Sawed |  | 64
2226-P-2022 | 2226 | Passing | Rigid | 11/18/2024 | Asphalt | 1 |  | Clay | 0 | 0 | 0 | 0 | 0 | 0 | 0 | 0 | 21 | 0 | 0 | 0 | 05/30/2022 | 0 |  | 0 | MnROAD Mainline - Interstate 94 | 0 | 0 | 0 | 0 | 0 | 0 | 0 | 0 | 0 | 0 | 0 | 0 | 0 | 0 | 0 | 1.1 | 0 | 0 | 5 | 0 | 1 | 1.9 | 0 | 0.5 | 0 | 0 | 0 | 2 | 0 | 0 | 0 | 0 | 0 | 0 | 0 | 0 | 0 | 0 | 0 | 0 | 0 | 0 | 0 | 2 | 78 | 3 | 0 | 0 | 5 | 37.8 | Re-Ground for Fault at Transition to 2225 | 130419 | 903
2226-D-2022 | 2226 | Driving | Rigid | 11/18/2024 | Asphalt | 0 |  | Clay | 0 | 0 | 0 | 0 | 0 | 0 | 0 | 0 | 44.3 | 0 | 0 | 0 | 05/30/2022 | 0 |  | 0 | MnROAD Mainline - Interstate 94 | 2 | 0 | 0 | 2.3 | 0 | 0 | 0 | 0 | 0 | 0 | 0 | 0 | 0 | 0 | 0 | 2.5 | 0 | 0 | 21 | 0 | 0 | 10.1 | 0 | 0 | 0 | 0 | 0 | 5 | 0 | 0 | 0 | 0 | 0 | 0 | 0 | 0 | 0 | 0 | 0 | 0 | 0 | 0 | 0 | 0 | 0 | 14 | 0 | 0 | 12 | 37.8 | Re-Ground for Fault at Transition to 2225 | 395141 | 903
2226-P-2022 | 2226 | Passing | Rigid | 05/06/2024 | Asphalt | 0 |  | Clay | 0 | 0 | 0 | 0 | 0 | 0 | 0 | 0 | 6 | 0 | 0 | 0 | 05/30/2022 | 0 |  | 0 | MnROAD Mainline - Interstate 94 | 0 | 0 | 0 | 0 | 0 | 0 | 0 | 0 | 0 | 0 | 0 | 0 | 0 | 0 | 0 | 1.1 | 0 | 0 | 5 | 0 | 1 | 1.9 | 0 | 0.5 | 0 | 0 | 0 | 2 | 0 | 0 | 0 | 0 | 0 | 0 | 0 | 0 | 0 | 0 | 0 | 0 | 0 | 0 | 0 | 1 | 6 | 2 | 0 | 0 | 2 | 37.8 |  | 130419 | 707
2226-D-2022 | 2226 | Driving | Rigid | 05/06/2024 | Asphalt | 0 |  | Clay | 0 | 0 | 0 | 0 | 0 | 0 | 0 | 0 | 27.5 | 0 | 0 | 0 | 05/30/2022 | 0 |  | 0 | MnROAD Mainline - Interstate 94 | 2 | 0 | 0 | 2 | 0 | 0 | 0 | 0 | 0 | 0 | 0 | 0 | 0 | 0 | 0 | 2.5 | 0 | 0 | 20 | 0 | 0 | 9.8 | 0 | 0 | 0 | 0 | 0 | 5 | 0 | 0 | 0 | 0 | 0 | 0 | 0 | 0 | 0 | 0 | 0 | 0 | 0 | 0 | 0 | 0 | 0 | 11 | 0 | 0 | 10 | 37.8 |  | 395141 | 707
2226-P-2022 | 2226 | Passing | Rigid | 12/11/2023 | Asphalt | 0 |  | Clay | 0 | 0 | 0 | 0 | 0 | 0 | 0 | 0 | 6 | 0 | 0 | 0 | 05/30/2022 | 0 |  | 0 | MnROAD Mainline - Interstate 94 | 0 | 0 | 0 | 0 | 0 | 0 | 0 | 0 | 0 | 0 | 0 | 0 | 0 | 0 | 0 | 1.1 | 0 | 0 | 5 | 0 | 0 | 1.9 | 0 | 0 | 0 | 0 | 0 | 2 | 0 | 0 | 0 | 0 | 0 | 0 | 0 | 0 | 0 | 0 | 0 | 0 | 0 | 0 | 0 | 0 | 0 | 2 | 0 | 0 | 2 | 37.8 | Panel 0 Removed (2 Panels), Panel 1 Shortened | 130419 | 560
2226-D-2022 | 2226 | Driving | Rigid | 12/11/2023 | Asphalt | 0 |  | Clay | 0 | 0 | 0 | 0 | 0 | 0 | 0 | 0 | 27.5 | 0 | 0 | 0 | 05/30/2022 | 0 |  | 0 | MnROAD Mainline - Interstate 94 | 0 | 0 | 0 | 0 | 0 | 0 | 0 | 0 | 0 | 0 | 0 | 0 | 0 | 0 | 0 | 1.5 | 0 | 0 | 18 | 0 | 0 | 8.5 | 0 | 0 | 0 | 0 | 0 | 5 | 0 | 0 | 0 | 0 | 0 | 0 | 0 | 0 | 0 | 0 | 0 | 0 | 0 | 0 | 0 | 0 | 0 | 11 | 0 | 0 | 9 | 37.8 | Panel 0 Removed (2 Panels), Panel 1 Shortened | 395141 | 560
2226-P-2022 | 2226 | Passing | Rigid | 06/14/2023 | Asphalt | 0 |  | Clay | 0 | 0 | 0 | 0 | 0 | 0 | 0 | 0 | 0 | 0 | 0 | 0 | 05/30/2022 | 0 |  | 0 | MnROAD Mainline - Interstate 94 | 0 | 0 | 0 | 0 | 0 | 0 | 0 | 0 | 0 | 0 | 0 | 0 | 0 | 0 | 0 | 1.1 | 0 | 0 | 5 | 0 | 0 | 1.9 | 0 | 0 | 0 | 0 | 0 | 2 | 0 | 0 | 0 | 0 | 0 | 0 | 0 | 0 | 0 | 0 | 0 | 0 | 0 | 0 | 0 | 0 | 0 | 0 | 0 | 0 | 0 | 40 |  | 100776 | 380
2226-D-2022 | 2226 | Driving | Rigid | 06/14/2023 | Asphalt | 1 |  | Clay | 0 | 0 | 0 | 0 | 0 | 0 | 0 | 0 | 7.5 | 0 | 0 | 0 | 05/30/2022 | 0 |  | 0 | MnROAD Mainline - Interstate 94 | 0 | 0 | 0 | 0 | 0 | 0 | 0 | 0 | 0 | 0 | 0 | 0 | 0 | 0 | 0 | 1.5 | 0 | 0 | 17 | 0 | 0 | 8.2 | 0 | 0 | 0 | 0 | 0 | 5 | 0 | 0 | 0 | 0 | 0 | 0 | 0 | 0 | 0 | 0 | 0 | 0 | 0 | 0 | 0 | 0 | 0 | 2 | 0 | 0 | 2 | 40 |  | 311031 | 380
2226-P-2022 | 2226 | Passing | Rigid | 03/29/2023 | Asphalt | 0 |  | Clay | 0 | 0 | 0 | 0 | 0 | 0 | 0 | 0 | 0 | 0 | 0 | 0 | 05/30/2022 | 0 |  | 0 | MnROAD Mainline - Interstate 94 | 0 | 0 | 0 | 0 | 0 | 0 | 0 | 0 | 0 | 0 | 0 | 0 | 0 | 0 | 0 | 1.1 | 0 | 0 | 5 | 0 | 0 | 1.9 | 0 | 0 | 0 | 0 | 0 | 2 | 0 | 0 | 0 | 0 | 0 | 0 | 0 | 0 | 0 | 0 | 0 | 0 | 0 | 0 | 0 | 0 | 0 | 0 | 0 | 0 | 0 | 40 |  | 100776 | 303
2226-D-2022 | 2226 | Driving | Rigid | 03/29/2023 | Asphalt | 1 |  | Clay | 0 | 0 | 0 | 0 | 0 | 0 | 0 | 0 | 0 | 0 | 0 | 0 | 05/30/2022 | 0 |  | 0 | MnROAD Mainline - Interstate 94 | 0 | 0 | 0 | 0 | 0 | 0 | 0 | 0 | 0 | 0 | 0 | 0 | 0 | 0 | 0 | 0 | 0 | 0 | 17 | 0 | 0 | 8.2 | 0 | 0 | 0 | 0 | 0 | 5 | 0 | 0 | 0 | 0 | 0 | 0 | 0 | 0 | 0 | 0 | 0 | 0 | 0 | 0 | 0 | 0 | 0 | 0 | 0 | 0 | 0 | 40 |  | 311031 | 303
2226-P-2022 | 2226 | Passing | Rigid | 11/22/2022 | Asphalt | 0 |  | Clay | 0 | 0 | 0 | 0 | 0 | 0 | 0 | 0 | 0 | 0 | 0 | 0 | 05/30/2022 | 0 |  | 0 | MnROAD Mainline - Interstate 94 | 0 | 0 | 0 | 0 | 0 | 0 | 0 | 0 | 0 | 0 | 0 | 0 | 0 | 0 | 0 | 0.3 | 0 | 0 | 4 | 0 | 0 | 1.4 | 0 | 0 | 0 | 0 | 0 | 0 | 0 | 0 | 0 | 0 | 0 | 0 | 0 | 0 | 0 | 0 | 0 | 0 | 0 | 0 | 0 | 0 | 0 | 0 | 0 | 0 | 0 | 40 |  | 66748 | 176
2226-D-2022 | 2226 | Driving | Rigid | 11/22/2022 | Asphalt | 0 |  | Clay | 0 | 0 | 0 | 0 | 0 | 0 | 0 | 0 | 0 | 0 | 0 | 0 | 05/30/2022 | 0 |  | 0 | MnROAD Mainline - Interstate 94 | 0 | 0 | 0 | 0 | 0 | 0 | 0 | 0 | 0 | 0 | 0 | 0 | 0 | 0 | 0 | 0 | 0 | 0 | 10 | 0 | 0 | 4.5 | 0 | 0 | 0 | 0 | 0 | 0 | 0 | 0 | 0 | 0 | 0 | 0 | 0 | 0 | 0 | 0 | 0 | 0 | 0 | 0 | 0 | 0 | 0 | 0 | 0 | 0 | 0 | 40 |  | 208140 | 176
2226-P-2022 | 2226 | Passing | Rigid | 10/11/2022 | Asphalt | 0 |  | Clay | 0 | 0 | 0 | 0 | 0 | 0 | 0 | 0 | 0 | 0 | 0 | 0 | 05/30/2022 | 0 |  | 0 | MnROAD Mainline - Interstate 94 | 0 | 0 | 0 | 0 | 0 | 0 | 0 | 0 | 0 | 0 | 0 | 0 | 0 | 0 | 0 | 0.3 | 0 | 0 | 1 | 0 | 0 | 0.2 | 0 | 0 | 0 | 0 | 0 | 0 | 0 | 0 | 0 | 0 | 0 | 0 | 0 | 0 | 0 | 0 | 0 | 0 | 0 | 0 | 0 | 0 | 0 | 0 | 0 | 0 | 0 | 40 |  |  | 134
2226-D-2022 | 2226 | Driving | Rigid | 10/11/2022 | Asphalt | 0 |  | Clay | 0 | 0 | 0 | 0 | 0 | 0 | 0 | 0 | 0 | 0 | 0 | 0 | 05/30/2022 | 0 |  | 0 | MnROAD Mainline - Interstate 94 | 0 | 0 | 0 | 0 | 0 | 0 | 0 | 0 | 0 | 0 | 0 | 0 | 0 | 0 | 0 | 0 | 0 | 0 | 5 | 0 | 0 | 2 | 0 | 0 | 0 | 0 | 0 | 0 | 0 | 0 | 0 | 0 | 0 | 0 | 0 | 0 | 0 | 0 | 0 | 0 | 0 | 0 | 0 | 0 | 0 | 0 | 0 | 0 | 0 | 40 |  |  | 134
2227-P-2022 | 2227 | Passing | Rigid | 05/06/2024 | Asphalt | 0 |  | Clay | 0 | 0 | 0 | 0 | 0 | 0 | 0 | 0 | 0 | 0 | 0 | 0 | 05/30/2022 | 0 |  | 0 | MnROAD Mainline - Interstate 94 | 0 | 0 | 0 | 0 | 0 | 0 | 0 | 0 | 0 | 0 | 0 | 0 | 0 | 0 | 0 | 16.3 | 0 | 0 | 54 | 0 | 0 | 24.3 | 0 | 0 | 0 | 0 | 0 | 8 | 0 | 0 | 0 | 0 | 0 | 0 | 0 | 0 | 0 | 0 | 0 | 0 | 0 | 0 | 0 | 0 | 0 | 0 | 0 | 0 | 0 | 46 |  | 130419 | 707
2227-D-2022 | 2227 | Driving | Rigid | 05/06/2024 | Asphalt | 0 |  | Clay | 0 | 0 | 0 | 0 | 0 | 0 | 0 | 0 | 2 | 0 | 0 | 0 | 05/30/2022 | 0 |  | 0 | MnROAD Mainline - Interstate 94 | 1 | 0 | 0 | 1 | 0 | 0 | 0 | 0 | 0 | 0 | 0 | 0 | 0 | 0 | 0 | 25 | 0 | 0 | 47 | 2 | 0 | 22.9 | 2.5 | 0 | 0 | 0 | 0 | 3 | 0 | 0 | 0 | 0 | 0 | 0 | 0 | 0 | 0 | 0 | 0 | 0 | 0 | 0 | 0 | 0 | 0 | 2 | 0 | 0 | 3 | 46 |  | 395141 | 707
2227-P-2022 | 2227 | Passing | Rigid | 12/11/2023 | Asphalt | 0 |  | Clay | 0 | 0 | 0 | 0 | 0 | 0 | 0 | 0 | 0 | 0 | 0 | 0 | 05/30/2022 | 0 |  | 0 | MnROAD Mainline - Interstate 94 | 0 | 0 | 0 | 0 | 0 | 0 | 0 | 0 | 0 | 0 | 0 | 0 | 0 | 0 | 0 | 15.8 | 0 | 0 | 51 | 0 | 0 | 22.8 | 0 | 0 | 0 | 0 | 0 | 8 | 0 | 0 | 0 | 0 | 0 | 0 | 0 | 0 | 0 | 0 | 0 | 0 | 0 | 0 | 0 | 0 | 0 | 0 | 0 | 0 | 0 | 46 |  | 130419 | 560
2227-D-2022 | 2227 | Driving | Rigid | 12/11/2023 | Asphalt | 0 |  | Clay | 0 | 0 | 0 | 0 | 0 | 0 | 0 | 0 | 2 | 0 | 0 | 0 | 05/30/2022 | 0 |  | 0 | MnROAD Mainline - Interstate 94 | 1 | 0 | 0 | 1 | 0 | 0 | 0 | 0 | 0 | 0 | 0 | 0 | 0 | 0 | 0 | 22 | 0 | 0 | 48 | 0 | 0 | 24.1 | 0 | 0 | 0 | 0 | 0 | 3 | 0 | 0 | 0 | 0 | 0 | 0 | 0 | 0 | 0 | 0 | 0 | 0 | 0 | 0 | 0 | 0 | 0 | 2 | 0 | 0 | 3 | 46 |  | 395141 | 560
2227-P-2022 | 2227 | Passing | Rigid | 06/14/2023 | Asphalt | 0 |  | Clay | 0 | 0 | 0 | 0 | 0 | 0 | 0 | 0 | 0 | 0 | 0 | 0 | 05/30/2022 | 0 |  | 0 | MnROAD Mainline - Interstate 94 | 0 | 0 | 0 | 0 | 0 | 0 | 0 | 0 | 0 | 0 | 0 | 0 | 0 | 0 | 0 | 15.8 | 0 | 0 | 49 | 0 | 0 | 21.8 | 0 | 0 | 0 | 0 | 0 | 6 | 0 | 0 | 0 | 0 | 0 | 0 | 0 | 0 | 0 | 0 | 0 | 0 | 0 | 0 | 0 | 0 | 0 | 0 | 0 | 0 | 0 | 46 |  | 100776 | 380
2227-D-2022 | 2227 | Driving | Rigid | 06/14/2023 | Asphalt | 0 |  | Clay | 0 | 0 | 0 | 0 | 0 | 0 | 0 | 0 | 0 | 0 | 0 | 0 | 05/30/2022 | 0 |  | 0 | MnROAD Mainline - Interstate 94 | 0 | 0 | 0 | 0 | 0 | 0 | 0 | 0 | 0 | 0 | 0 | 0 | 0 | 0 | 0 | 16.5 | 0 | 0 | 43 | 0 | 0 | 20.8 | 0 | 0 | 0 | 0 | 0 | 2 | 0 | 0 | 0 | 0 | 0 | 0 | 0 | 0 | 0 | 0 | 0 | 0 | 0 | 0 | 0 | 0 | 0 | 0 | 0 | 0 | 0 | 46 |  | 311031 | 380
2227-P-2022 | 2227 | Passing | Rigid | 11/18/2024 | Asphalt | 0 |  | Clay | 0 | 0 | 0 | 0 | 0 | 0 | 0 | 0 | 0 | 0 | 0 | 0 | 05/30/2022 | 0 |  | 0 | MnROAD Mainline - Interstate 94 | 0 | 0 | 0 | 0 | 0 | 0 | 0 | 0 | 0 | 0 | 0 | 0 | 0 | 0 | 0 | 16.3 | 0 | 0 | 55 | 0 | 0 | 24.9 | 0 | 0 | 0 | 0 | 0 | 9 | 0 | 0 | 0 | 0 | 0 | 0 | 0 | 0 | 0 | 0 | 0 | 0 | 0 | 0 | 0 | 0 | 0 | 0 | 0 | 0 | 0 | 46 |  | 130419 | 903
2227-D-2022 | 2227 | Driving | Rigid | 03/29/2023 | Asphalt | 0 |  | Clay | 0 | 0 | 0 | 0 | 0 | 0 | 0 | 0 | 0 | 0 | 0 | 0 | 05/30/2022 | 0 |  | 0 | MnROAD Mainline - Interstate 94 | 0 | 0 | 0 | 0 | 0 | 0 | 0 | 0 | 0 | 0 | 0 | 0 | 0 | 0 | 0 | 16.5 | 0 | 0 | 43 | 0 | 0 | 20.8 | 0 | 0 | 0 | 0 | 0 | 2 | 0 | 0 | 0 | 0 | 0 | 0 | 0 | 0 | 0 | 0 | 0 | 0 | 0 | 0 | 0 | 0 | 0 | 0 | 0 | 0 | 0 | 46 |  | 311031 | 303
2227-P-2022 | 2227 | Passing | Rigid | 11/22/2022 | Asphalt | 0 |  | Clay | 0 | 0 | 0 | 0 | 0 | 0 | 0 | 0 | 0 | 0 | 0 | 0 | 05/30/2022 | 0 |  | 0 | MnROAD Mainline - Interstate 94 | 0 | 0 | 0 | 0 | 0 | 0 | 0 | 0 | 0 | 0 | 0 | 0 | 0 | 0 | 0 | 8.5 | 0 | 0 | 43 | 0 | 0 | 18.7 | 0 | 0 | 0 | 0 | 0 | 6 | 0 | 0 | 0 | 0 | 0 | 0 | 0 | 0 | 0 | 0 | 0 | 0 | 0 | 0 | 0 | 0 | 0 | 0 | 0 | 0 | 0 | 46 |  | 66748 | 176
2227-D-2022 | 2227 | Driving | Rigid | 11/22/2022 | Asphalt | 0 |  | Clay | 0 | 0 | 0 | 0 | 0 | 0 | 0 | 0 | 0 | 0 | 0 | 0 | 05/30/2022 | 0 |  | 0 | MnROAD Mainline - Interstate 94 | 0 | 0 | 0 | 0 | 0 | 0 | 0 | 0 | 0 | 0 | 0 | 0 | 0 | 0 | 0 | 10 | 0 | 0 | 40 | 0 | 0 | 18.5 | 0 | 0 | 0 | 0 | 0 | 1 | 0 | 0 | 0 | 0 | 0 | 0 | 0 | 0 | 0 | 0 | 0 | 0 | 0 | 0 | 0 | 0 | 0 | 0 | 0 | 0 | 0 | 46 |  | 208140 | 176
2227-P-2022 | 2227 | Passing | Rigid | 10/11/2022 | Asphalt | 0 |  | Clay | 0 | 0 | 0 | 0 | 0 | 0 | 0 | 0 | 0 | 0 | 0 | 0 | 05/30/2022 | 0 |  | 0 | MnROAD Mainline - Interstate 94 | 0 | 0 | 0 | 0 | 0 | 0 | 0 | 0 | 0 | 0 | 0 | 0 | 0 | 0 | 0 | 6 | 0 | 0 | 36 | 0 | 0 | 15.5 | 0 | 0 | 0 | 0 | 0 | 6 | 0 | 0 | 0 | 0 | 0 | 0 | 0 | 0 | 0 | 0 | 0 | 0 | 0 | 0 | 0 | 0 | 0 | 0 | 0 | 0 | 0 | 46 |  |  | 134
2227-D-2022 | 2227 | Driving | Rigid | 10/11/2022 | Asphalt | 0 |  | Clay | 0 | 0 | 0 | 0 | 0 | 0 | 0 | 0 | 0 | 0 | 0 | 0 | 05/30/2022 | 0 |  | 0 | MnROAD Mainline - Interstate 94 | 0 | 0 | 0 | 0 | 0 | 0 | 0 | 0 | 0 | 0 | 0 | 0 | 0 | 0 | 0 | 6.5 | 0 | 0 | 33 | 0 | 0 | 13.5 | 0 | 0 | 0 | 0 | 0 | 1 | 0 | 0 | 0 | 0 | 0 | 0 | 0 | 0 | 0 | 0 | 0 | 0 | 0 | 0 | 0 | 0 | 0 | 0 | 0 | 0 | 0 | 46 |  |  | 134
2227-D-2022 | 2227 | Driving | Rigid | 11/18/2024 | Asphalt | 0 |  | Clay | 0 | 0 | 0 | 0 | 0 | 0 | 0 | 0 | 2 | 0 | 0 | 0 | 05/30/2022 | 0 |  | 0 | MnROAD Mainline - Interstate 94 | 3 | 0 | 0 | 5.5 | 0 | 0 | 0 | 0 | 0 | 0 | 0 | 0 | 0 | 0 | 0 | 25.3 | 0 | 0 | 48 | 2 | 0 | 22.9 | 2.5 | 0 | 0 | 0 | 0 | 3 | 0 | 0 | 0 | 0 | 0 | 0 | 0 | 0 | 0 | 0 | 0 | 0 | 0 | 0 | 0 | 0 | 0 | 2 | 0 | 0 | 4 | 46 |  | 395141 | 903
2227-P-2022 | 2227 | Passing | Rigid | 03/29/2023 | Asphalt | 0 |  | Clay | 0 | 0 | 0 | 0 | 0 | 0 | 0 | 0 | 0 | 0 | 0 | 0 | 05/30/2022 | 0 |  | 0 | MnROAD Mainline - Interstate 94 | 0 | 0 | 0 | 0 | 0 | 0 | 0 | 0 | 0 | 0 | 0 | 0 | 0 | 0 | 0 | 15.5 | 0 | 0 | 47 | 0 | 0 | 21.2 | 0 | 0 | 0 | 0 | 0 | 6 | 0 | 0 | 0 | 0 | 0 | 0 | 0 | 0 | 0 | 0 | 0 | 0 | 0 | 0 | 0 | 0 | 0 | 0 | 0 | 0 | 0 | 46 |  | 100776 | 303

## TABLE DICTIONARY
TABLE_NAME | TABLE_ALIAS | TABLE_DESCRIPTION | CLASSIFICATION_NAME | CLASSIFICATION_DESCRIPTION
SECTION_SHOULDER_LAYERS_MV | Section Shoulder Information | The SECTION_SHOULDER_LAYERS_MV contails the shoulders only and layer data for a section as define by cell, lane and year of construction. | Pavement Structure | Contains information about the pavement structure of lane layers and shoulders.</br></br><b>Note</b>: The SECTION_IDs of the shoulders are not linked with corresponding sections. All records will be shown in the Section Shoulder Information table irrespective of filters application.
SECTION_LANE_LAYERS_MV | Section Lane Information | The SECTION_LANE_LAYERS_MV contails the driving lanes and layer data for a section as define by cell, lane and year of construction. | Pavement Structure | Contains information about the pavement structure of lane layers and shoulders.</br></br><b>Note</b>: The SECTION_IDs of the shoulders are not linked with corresponding sections. All records will be shown in the Section Shoulder Information table irrespective of filters application.
FIELD_VISUAL_AGG_SURV_SEMI_MV | Visual Distress Results of Aggregate Cells | The results of a one year survey study 7/98 to 7/99. The semi truck driver filled out the survey each day that he drove and recorded the condition of the aggregate cells on the low volume road at the MnROAD project. Greg Johnson wrote a report on the results. TBL_DESC-Condition survey of Mn/ROAD gravel sections by truck driver | Distress | Contains visual observations, crack mapping, PCC joint faulting, lane/shoulder drop-off, rolling resistance, and manual survey results of HMA and PCC.
FIELD_CRACK_CUPPING_MV | Field Crack Cupping | Crack cupping (or cup cracking) is a depression of the pavement profile at the transverse crack. A modified LTPP Distress Manual method is used at MnROAD to collect surface distress (cracking) data. | Distress | Contains visual observations, crack mapping, PCC joint faulting, lane/shoulder drop-off, rolling resistance, and manual survey results of HMA and PCC.
FIELD_JOINT_FAULTING_PCC_MV | PCC Joint Faulting | Portland Cement Concrete (PCC) pavements are constructed with transverse contraction joints to relieve stresses in the slabs caused by temperature and moisture. Over time, traffic loading and erosion of the soil layers under PCC slabs results in stepping or “faulting” of the transverse joints. Faulted joints have a direct impact on the ride quality of the pavement. | Distress | Contains visual observations, crack mapping, PCC joint faulting, lane/shoulder drop-off, rolling resistance, and manual survey results of HMA and PCC.
FIELD_LANE_SHLDR_DROP_MV | Lane/Shoulder Drop-Off | Lane-shoulder dropoff is a difference in elevation between the pavement edge and the shoulder. This dropoff most often occurs when the materials in the traveled lane and shoulder are different (i.e., concrete lane and asphalt shoulder, or concrete/asphalt lane and aggregate shoulder). This distress is usually caused by shoulder erosion or shoulder settlement due to inadequate compaction during construction. Lane-shoulder dropoffs of two inches or even lower can cause vehicular loss of control and lead to accidents. | Distress | Contains visual observations, crack mapping, PCC joint faulting, lane/shoulder drop-off, rolling resistance, and manual survey results of HMA and PCC.
FIELD_ROLLING_RESISTANCE_MV | Rolling Resistance Results | Rolling resistance data collected by a device made by the Technical University of Gdansk. | Distress | Contains visual observations, crack mapping, PCC joint faulting, lane/shoulder drop-off, rolling resistance, and manual survey results of HMA and PCC.
FIELD_VISUAL_HMA_MV | Manual Distress Survey of HMA | Asphalt manual distress survey. | Distress | Contains visual observations, crack mapping, PCC joint faulting, lane/shoulder drop-off, rolling resistance, and manual survey results of HMA and PCC.
FIELD_VISUAL_JPCC_MV | Manual Distress Survey of PCC | Concrete Manual Distress Survey | Distress | Contains visual observations, crack mapping, PCC joint faulting, lane/shoulder drop-off, rolling resistance, and manual survey results of HMA and PCC.

## DATA DICTIONARY
TABLE_NAME | FIELD_NAME | FIELD_ALIAS | FIELD_DESCRIPTION | UNITS | UNIT_SYSTEM
SECTION_SHOULDER_LAYERS_MV | SECTION_ID | Section ID | SECTION_ID is a unique id composite key to identify each cell construction event by CELL-LANE-YEAR of construction. From the CELL table.
SECTION_SHOULDER_LAYERS_MV | CELL | Cell | MnROAD Cell Number (test section). From the CELL table CELL_NUMBER. | IN | US CUSTOMARY
SECTION_SHOULDER_LAYERS_MV | LANE_NAME | Lane Name | Name of lane (driving, passing, shoulder, inside, outside, etc). From the SECTION table.
SECTION_SHOULDER_LAYERS_MV | LAYER_NUM | Layer Number | Layer number beginning at 1 for subgrade and increasing with each layer. FROM the LAYER table.
SECTION_SHOULDER_LAYERS_MV | BASIC_MATERIAL | Basic Material | General material type. From the MATERIAL table BASIC MATERIAL based on LAYER.MATERIAL_ID.
SECTION_SHOULDER_LAYERS_MV | DESCRIPTION | Material Description | Material description. From the MATERIAL table DESCRIPTION based on LAYER.MATERIAL_ID
SECTION_SHOULDER_LAYERS_MV | LAYER_THICKNESS_MM | Layer Thickness MM | Thickness of layer measued in MM.
SECTION_SHOULDER_LAYERS_MV | LAYER_THICKNESS_IN | Layer Thickness In | Thickness of layer, converted from MM to inches. From the LAYER table THICKNESS. | IN | US CUSTOMARY
SECTION_SHOULDER_LAYERS_MV | CONSTRUCT_START_DATE | Construction Start Date | Date construction started for that layer. From the LAYER table.
SECTION_SHOULDER_LAYERS_MV | CONSTRUCT_END_DATE | Construction End Date | Date construction ended for that layer. From the LAYER table.
SECTION_SHOULDER_LAYERS_MV | LAYER_DEMOLISHED_DATE | Layer Demolished Date | Date the layer was demolished and no longer exists. From the LAYER table.
SECTION_SHOULDER_LAYERS_MV | LAYER_ID | Layer Id | LAYED ID is a unique Id of the Layer.
SECTION_SHOULDER_LAYERS_MV | LAYER_ID_BEFORE | Layer Id Before | Layer ID corresponding to the layer prior to maintenance or demolition.
SECTION_SHOULDER_LAYERS_MV | MATERIAL_ID | Material Id | Material ID associated with the layer
SECTION_LANE_LAYERS_MV | SECTION_ID | Section ID | SECTION_ID is a unique id composite key to identify each cell construction event by CELL-LANE-YEAR of construction. From the CELL table.
SECTION_LANE_LAYERS_MV | CELL | Cell | MnROAD Cell Number (test section). From the CELL table CELL_NUMBER.
SECTION_LANE_LAYERS_MV | LANE_NAME | LANE NAME | Name of lane (driving, passing, shoulder, etc). From the SECTION table.
SECTION_LANE_LAYERS_MV | LAYER_NUM | Layer Number | Layer number beginning at 1 for subgrade and increasing with each layer. FROM the LAYER table.
SECTION_LANE_LAYERS_MV | BASIC_MATERIAL | BASIC MATERIAL | General material type. From the MATERIAL table BASIC MATERIAL based on LAYER.MATERIAL_ID.
SECTION_LANE_LAYERS_MV | DESCRIPTION | DESCRIPTION | Material description. From the MATERIAL table DESCRIPTION based on LAYER.MATERIAL_ID
SECTION_LANE_LAYERS_MV | LANE_SURFACE | LANE SURFACE | Type of surface material used on the cell. Values Flexible (Hma, Composite), Rigid (PCC, RCC), Unbound (Agg). From the SECTION table.
SECTION_LANE_LAYERS_MV | LAYER_THICKNESS_MM | Layer Thickness MM | Thickness of layer measured in MM.
SECTION_LANE_LAYERS_MV | LAYER_THICKNESS_IN | Layer Thickness In | Thickness of layer, converted from MM to inches. From the LAYER table THICKNESS. | IN | US CUSTOMARY
SECTION_LANE_LAYERS_MV | CONSTRUCT_START_DATE | Construction Start Date | Date construction started for that layer. From the LAYER table.
SECTION_LANE_LAYERS_MV | CONSTRUCT_END_DATE | Construction End Date | Date construction ended for that layer. From the LAYER table.
SECTION_LANE_LAYERS_MV | LAYER_DEMOLISHED_DATE | Layer Demolished Date | Date the layer was demolished and no longer exists. From the LAYER table.
SECTION_LANE_LAYERS_MV | LAYER_ID | LAYER ID | Unique Layer Identification.
SECTION_LANE_LAYERS_MV | LAYER_ID_BEFORE | Layer Id before | Layer ID corresponding to the layer prior to maintenance or demolition.
SECTION_LANE_LAYERS_MV | MATERIAL_ID | Material Id | Material ID associated with the layer.
FIELD_VISUAL_AGG_SURV_SEMI_MV | SECTION_ID | Section ID | SECTION_ID is a unique id composite key to identify each cell construction event by CELL-LANE-YEAR of construction. From the CELL table.
FIELD_VISUAL_AGG_SURV_SEMI_MV | CELL | Cell | MnROAD Cell Number (test section). From the testing table.
FIELD_VISUAL_AGG_SURV_SEMI_MV | LANE | Lane | Name of lane (driving, passing, etc.) From the testing table.
FIELD_VISUAL_AGG_SURV_SEMI_MV | LANE_SURFACE | Lane Surface | Pavement classification for the secton, HmaCell, PccCell, RccCell, CompositeCell, AggCell.
FIELD_VISUAL_AGG_SURV_SEMI_MV | DAY | Day | Date of test. From the testing table.
FIELD_VISUAL_AGG_SURV_SEMI_MV | BASE_TYPE | Base Type | General classification of material lying directly below surface layer
FIELD_VISUAL_AGG_SURV_SEMI_MV | RUT_START | Rut Start | Start station of rutting | FT | US CUSTOMARY
FIELD_VISUAL_AGG_SURV_SEMI_MV | SUBBASE_TYPE | Subbase Type | General classification of material lying directly below base layer
FIELD_VISUAL_AGG_SURV_SEMI_MV | SUBGRADE_TYPE | Subgrade Type | General classification of material supporting subbase/base/surface layers
FIELD_VISUAL_AGG_SURV_SEMI_MV | RUT_END | Rut End | End station of rutting | FT | US CUSTOMARY
FIELD_VISUAL_AGG_SURV_SEMI_MV | WASHBOARD_START | Washboard Start | Start station of washboarding | FT | US CUSTOMARY
FIELD_VISUAL_AGG_SURV_SEMI_MV | WASHBOARD_END | Washboard End | End station of washboarding | FT | US CUSTOMARY
FIELD_VISUAL_AGG_SURV_SEMI_MV | DUST_START | Dust Start | Start station of dust | FT | US CUSTOMARY
FIELD_VISUAL_AGG_SURV_SEMI_MV | DUST_END | Dust End | End station of dust | FT | US CUSTOMARY
FIELD_VISUAL_AGG_SURV_SEMI_MV | DISTRESS_COMPARISON | Distress Comparison | Distress comparison
FIELD_VISUAL_AGG_SURV_SEMI_MV | DUST_COMPARISON | Dust Comparison | Dust comparison
FIELD_VISUAL_AGG_SURV_SEMI_MV | AVG_SPEED_MPH | Average Speed Mph | Average Speed | MPH | US CUSTOMARY
FIELD_VISUAL_AGG_SURV_SEMI_MV | SURVEY_COMMENT | Survey Comment | General notes and comments
FIELD_VISUAL_AGG_SURV_SEMI_MV | AGE_IN_DAYS | Age In Days | Pavement number of days from the Section Start Date to the Test Date. | DAYS
FIELD_VISUAL_AGG_SURV_SEMI_MV | ESALS | Equivalent Single Axle Load | Accumulated damage relationship for comparing the effects of axles carrying different loads, from the Section Start Date to the Test Date for this test. Values are Flexible (HmaCell) or Rigid (PccCell, RccCell, CompositeCell) ESALS based on the CELL_TYPE. Daily ESAL, truck and car counts are available in the TRAFFIC_V. | ESALS
FIELD_CRACK_CUPPING_MV | SECTION_ID | Section ID | SECTION_ID is a unique id composite key to identify each cell construction event by CELL-LANE-YEAR of construction. From the CELL table.
FIELD_CRACK_CUPPING_MV | CELL | Cell | MnROAD Cell Number (test section). From the testing table.
FIELD_CRACK_CUPPING_MV | LANE | Lane | Name of lane (driving, passing, etc.) From the testing table.
FIELD_CRACK_CUPPING_MV | LANE_SURFACE | Lane Surface | Pavement classification for the secton, HmaCell, PccCell, RccCell, CompositeCell, AggCell.
FIELD_CRACK_CUPPING_MV | DAY | Day | Date of test. From the testing table.
FIELD_CRACK_CUPPING_MV | BASE_TYPE | Base Type | General classification of material lying directly below surface layer
FIELD_CRACK_CUPPING_MV | SUBBASE_TYPE | Subbase Type | General classification of material lying directly below base layer
FIELD_CRACK_CUPPING_MV | STATION | Station | Location - Station of crack | FT | US CUSTOMARY
FIELD_CRACK_CUPPING_MV | WHEEL_PATH | Wheel Path | Wheelpath measurement was taken in
FIELD_CRACK_CUPPING_MV | SUBGRADE_TYPE | Subgrade Type | General classification of material supporting subbase/base/surface layers
FIELD_CRACK_CUPPING_MV | CRACK_NO | Crack No | Crack number (cell-crack number-wheel path)
FIELD_CRACK_CUPPING_MV | CUPPING_X_DISTANCE_INCH | Cracking X Distance Inch | Longitudinal test points (0"=upstream, 70"=downstream) | IN | US CUSTOMARY
FIELD_CRACK_CUPPING_MV | CUPDEPTH_Y_INCH | Crack Depth Y Inch | Depth of cupping at each X distance | IN | US CUSTOMARY
FIELD_CRACK_CUPPING_MV | WEATHER | Weather | Description of weather
FIELD_CRACK_CUPPING_MV | COMMENTS | Comments | General notes and comments
FIELD_CRACK_CUPPING_MV | ESALS | Equivalent Single Axle Load | Accumulated damage relationship for comparing the effects of axles carrying different loads, from the Section Start Date to the Test Date for this test. Values are Flexible (HmaCell) or Rigid (PccCell, RccCell, CompositeCell) ESALS based on the CELL_TYPE. Daily ESAL, truck and car counts are available in the TRAFFIC_V. | ESALS
FIELD_CRACK_CUPPING_MV | AGE_IN_DAYS | Age In Days | Pavement number of days from the Section Start Date to the Test Date. | DAYS
FIELD_JOINT_FAULTING_PCC_MV | SECTION_ID | Section ID | SECTION_ID is a unique id composite key to identify each cell construction event by CELL-LANE-YEAR of construction. From the CELL table.
FIELD_JOINT_FAULTING_PCC_MV | CELL | Cell | MnROAD Cell Number (test section). From the testing table.
FIELD_JOINT_FAULTING_PCC_MV | LANE | Lane | Name of lane (driving, passing, etc.) From the testing table.
FIELD_JOINT_FAULTING_PCC_MV | LANE_SURFACE | Lane Surface | Pavement classification for the secton, HmaCell, PccCell, RccCell, CompositeCell, AggCell.
FIELD_JOINT_FAULTING_PCC_MV | DAY | Day | Date of test. From the testing table.
FIELD_JOINT_FAULTING_PCC_MV | BASE_TYPE | Base Type | General classification of material lying directly below surface layer
FIELD_JOINT_FAULTING_PCC_MV | SUBBASE_TYPE | Subbase Type | General classification of material lying directly below base layer
FIELD_JOINT_FAULTING_PCC_MV | SAMPLE_TIME | Sample Time | Time testing was conducted
FIELD_JOINT_FAULTING_PCC_MV | SUBGRADE_TYPE | Subgrade Type | General classification of material supporting subbase/base/surface layers
FIELD_JOINT_FAULTING_PCC_MV | JOINT_NUMBER | Joint Number | Transverse joint number--unique number for each joint in PCC
FIELD_JOINT_FAULTING_PCC_MV | FAULT_DEPTH_MM | Fault Depth Mm | Fault depth--elevation difference from leave to approach side of transverse joint | MM | SI
FIELD_JOINT_FAULTING_PCC_MV | OFFSET_FROM_CENTERLINE_FT | Offset From Centerline Ft | Offset from centerline | FT | US CUSTOMARY
FIELD_JOINT_FAULTING_PCC_MV | AGE_IN_DAYS | Age In Days | Pavement number of days from the Section Start Date to the Test Date. | DAYS
FIELD_JOINT_FAULTING_PCC_MV | ESALS | Equivalent Single Axle Load | Accumulated damage relationship for comparing the effects of axles carrying different loads, from the Section Start Date to the Test Date for this test. Values are Flexible (HmaCell) or Rigid (PccCell, RccCell, CompositeCell) ESALS based on the CELL_TYPE. Daily ESAL, truck and car counts are available in the TRAFFIC_V. | ESALS
FIELD_LANE_SHLDR_DROP_MV | SECTION_ID | Section ID | SECTION_ID is a unique id composite key to identify each cell construction event by CELL-LANE-YEAR of construction. From the CELL table.
FIELD_LANE_SHLDR_DROP_MV | CELL | Cell | MnROAD Cell Number (test section). From the testing table.
FIELD_LANE_SHLDR_DROP_MV | LANE | Lane | Name of lane (driving, passing, etc.) From the testing table.
FIELD_LANE_SHLDR_DROP_MV | LANE_SURFACE | Lane Surface | Pavement classification for the secton, HmaCell, PccCell, RccCell, CompositeCell, AggCell.
FIELD_LANE_SHLDR_DROP_MV | DAY | Day | Date of test. From the testing table.
FIELD_LANE_SHLDR_DROP_MV | BASE_TYPE | Base Type | General classification of material lying directly below surface layer
FIELD_LANE_SHLDR_DROP_MV | SUBBASE_TYPE | Subbase Type | General classification of material lying directly below base layer
FIELD_LANE_SHLDR_DROP_MV | TIME | Time | Time of test
FIELD_LANE_SHLDR_DROP_MV | STATION | Station | Station at which measurement was taken | FT | US CUSTOMARY
FIELD_LANE_SHLDR_DROP_MV | SUBGRADE_TYPE | Subgrade Type | General classification of material supporting subbase/base/surface layers
FIELD_LANE_SHLDR_DROP_MV | OFFSET_FT | Offset Ft | Offset from centerline | FT | US CUSTOMARY
FIELD_LANE_SHLDR_DROP_MV | LS_DEPTH_MM | Lane Shoulder Depth Mm | Depth of Lane shoulder dropoff | MM | SI
FIELD_LANE_SHLDR_DROP_MV | COMMENTS | Comments | General notes and comments
FIELD_LANE_SHLDR_DROP_MV | AGE_IN_DAYS | Age In Days | Pavement number of days from the Section Start Date to the Test Date. | DAYS
FIELD_LANE_SHLDR_DROP_MV | ESALS | Equivalent Single Axle Load | Accumulated damage relationship for comparing the effects of axles carrying different loads, from the Section Start Date to the Test Date for this test. Values are Flexible (HmaCell) or Rigid (PccCell, RccCell, CompositeCell) ESALS based on the CELL_TYPE. Daily ESAL, truck and car counts are available in the TRAFFIC_V. | ESALS
FIELD_ROLLING_RESISTANCE_MV | SECTION_ID | Section ID | SECTION_ID is a unique id composite key to identify each cell construction event by CELL-LANE-YEAR of construction. From the CELL table.
FIELD_ROLLING_RESISTANCE_MV | CELL | Cell | MnROAD Cell Number (test section). From the testing table.
FIELD_ROLLING_RESISTANCE_MV | LANE | Lane | Name of lane (driving, passing, etc.) From the testing table.
FIELD_ROLLING_RESISTANCE_MV | LANE_SURFACE | Lane Surface | Pavement classification for the secton, HmaCell, PccCell, RccCell, CompositeCell, AggCell.
FIELD_ROLLING_RESISTANCE_MV | DAY | Day | Date of test. From the testing table.
FIELD_ROLLING_RESISTANCE_MV | BASE_TYPE | Base Type | General classification of material lying directly below surface layer
FIELD_ROLLING_RESISTANCE_MV | SUBBASE_TYPE | Subbase Type | General classification of material lying directly below base layer
FIELD_ROLLING_RESISTANCE_MV | TIRE_TYPE | Tire Type | Tire type used for test
FIELD_ROLLING_RESISTANCE_MV | SUBGRADE_TYPE | Subgrade Type | General classification of material supporting subbase/base/surface layers
FIELD_ROLLING_RESISTANCE_MV | SPEED_MPH | Speed Mph | Vehicle speed, miles per hour | MPH | US CUSTOMARY
FIELD_ROLLING_RESISTANCE_MV | ROLLING_RESISTANCE_RAW | Rolling Resistance Raw | Coefficient of rolling resistance as measured
FIELD_ROLLING_RESISTANCE_MV | ROLLING_RESISTANCE_77F | Rolling Resistance 77F | Coefficient of rolling resistance adjusted to 77 degrees F
FIELD_ROLLING_RESISTANCE_MV | AGE_IN_DAYS | Age In Days | Pavement number of days from the Section Start Date to the Test Date. | DAYS
FIELD_ROLLING_RESISTANCE_MV | ESALS | Equivalent Single Axle Load | Accumulated damage relationship for comparing the effects of axles carrying different loads, from the Section Start Date to the Test Date for this test. Values are Flexible (HmaCell) or Rigid (PccCell, RccCell, CompositeCell) ESALS based on the CELL_TYPE. Daily ESAL, truck and car counts are available in the TRAFFIC_V. | ESALS
FIELD_VISUAL_HMA_MV | SECTION_ID | Section ID | SECTION_ID is a unique id composite key to identify each cell construction event by CELL-LANE-YEAR of construction. From the CELL table.
FIELD_VISUAL_HMA_MV | CELL | Cell | MnROAD Cell Number (test section). From the testing table.
FIELD_VISUAL_HMA_MV | LANE | Lane | Name of lane (driving, passing, etc.) From the testing table.
FIELD_VISUAL_HMA_MV | LANE_SURFACE | Lane Surface | Pavement classification for the secton, HmaCell, PccCell, RccCell, CompositeCell, AggCell.
FIELD_VISUAL_HMA_MV | DAY | Day | Date of test. From the testing table.
FIELD_VISUAL_HMA_MV | BASE_TYPE | Base Type | General classification of material lying directly below surface layer
FIELD_VISUAL_HMA_MV | SUBBASE_TYPE | Subbase Type | General classification of material lying directly below base layer
FIELD_VISUAL_HMA_MV | FATIGUE_A_L | Fatigue A L | Total Area of Fatigue Cracking - Low Severity | SQUARE FT | US CUSTOMARY
FIELD_VISUAL_HMA_MV | FATIGUE_A_M | Fatigue A M | Total Area of Fatigue Cracking - Medium Severity | SQUARE FT | US CUSTOMARY
FIELD_VISUAL_HMA_MV | SUBGRADE_TYPE | Subgrade Type | General classification of material supporting subbase/base/surface layers
FIELD_VISUAL_HMA_MV | FATIGUE_A_H | Fatigue A H | Total Area of Fatigue Cracking - High Severity | SQUARE FT | US CUSTOMARY
FIELD_VISUAL_HMA_MV | BLOCK_A_L | Block A L | Total Area of Block Cracking - Low Severity | SQUARE FT | US CUSTOMARY
FIELD_VISUAL_HMA_MV | BLOCK_A_M | Block A M | Total Area of Block Cracking - Medium Severity | SQUARE FT | US CUSTOMARY
FIELD_VISUAL_HMA_MV | BLOCK_A_H | Block A H | Total Area of Block Cracking - High Severity | SQUARE FT | US CUSTOMARY
FIELD_VISUAL_HMA_MV | EDGE_L_L | Edge L L | Total Length of Edgeline Cracking - Low Severity | SQUARE FT | US CUSTOMARY
FIELD_VISUAL_HMA_MV | EDGE_L_M | Edge L M | Total Length of edgeline cracking - Medium Severity | SQUARE FT | US CUSTOMARY
FIELD_VISUAL_HMA_MV | EDGE_L_H | Edge L H | Total Length of Edgeline Cracking - High Severity | SQUARE FT | US CUSTOMARY
FIELD_VISUAL_HMA_MV | LONG_WP_L_L | Longitudinal Wheelpath L L | Total Length of Wheelpath Longitudinal Cracking - Low Severity | FT | US CUSTOMARY
FIELD_VISUAL_HMA_MV | LONG_WP_L_M | Longitudinal Wheelpath L M | Total Length of Wheelpath Longitudinal Cracking - Medium Severity | FT | US CUSTOMARY
FIELD_VISUAL_HMA_MV | LONG_WP_L_H | Longitudinal Wheelpath L H | Total Length of Wheelpath Longitudinal Cracking - High Severity | FT | US CUSTOMARY
FIELD_VISUAL_HMA_MV | LONG_WP_SEAL_L_L | Longitudinal Wheelpath Seal L L | Total Length of Sealed Wheelpath Longitudinal Cracking - Low Severity | FT | US CUSTOMARY
FIELD_VISUAL_HMA_MV | LONG_WP_SEAL_L_M | Longitudinal Wheelpath Seal L M | Total Length of Sealed Wheelpath Longitudinal Cracking - Medium Severity | FT | US CUSTOMARY
FIELD_VISUAL_HMA_MV | SECTION_START_DATE | Section Start Date | First or oldest layer date from the LAYER table associated with the cell. From the CELL table.
FIELD_VISUAL_HMA_MV | LONG_WP_SEAL_L_H | Longitudinal Wheelpath Seal L H | Total Length of Sealed Wheelpath Longitudinal Cracking - High Severity | FT | US CUSTOMARY
FIELD_VISUAL_HMA_MV | SECTION_END_DATE | Section End Date | Last date the cell was active or blank if the cell is still active. Date is one day prior to next construction of that road station. From the CELL table.
FIELD_VISUAL_HMA_MV | LONG_NWP_L_L | Longitudinal Non-wheelpath L L | Total Length of Non-Wheelpath Longitudinal Cracking - Low Severity | FT | US CUSTOMARY
FIELD_VISUAL_HMA_MV | ROADWAY_NAME | Roadway Name | Road section name associated to the cell. From the ROAD_SEGMENT table.
FIELD_VISUAL_HMA_MV | LONG_NWP_L_M | Longitudinal Non-wheelpath L M | Total Length of Non-Wheelpath Longitudinal Cracking - Medium Severity | FT | US CUSTOMARY
FIELD_VISUAL_HMA_MV | LONG_NWP_L_H | Longitudinal Non-wheelpath L H | Total Length of Non-Wheelpath Longitudinal Cracking - High Severity | FT | US CUSTOMARY
FIELD_VISUAL_HMA_MV | LONG_NWP_SEAL_L_L | Longitudinal Non-wheelpath Seal L L | Total Length of Sealed Non-Wheelpath Longitudinal Cracking - Low Severity | FT | US CUSTOMARY
FIELD_VISUAL_HMA_MV | LONG_NWP_SEAL_L_M | Longitudinal Non-wheelpath Seal L M | Total Length of Sealed Non-Wheelpath Longitudinal Cracking - Medium Severity | FT | US CUSTOMARY
FIELD_VISUAL_HMA_MV | LONG_NWP_SEAL_L_H | Longitudinal Non-wheelpath Seal L H | Total Length of Sealed Non-Wheelpath Longitudinal Cracking - High Severity | FT | US CUSTOMARY
FIELD_VISUAL_HMA_MV | TRANSVERSE_NO_L | Transverse No L | Total Number of Transverse Cracks - Low Severity
FIELD_VISUAL_HMA_MV | TRANSVERSE_L_L | Transverse L L | Total Length of Transverse Cracking - Low Severity | FT | US CUSTOMARY
FIELD_VISUAL_HMA_MV | TRANSVERSE_NO_M | Transverse No M | Total Number of Transverse Cracks - Medium Severity
FIELD_VISUAL_HMA_MV | TRANSVERSE_L_M | Transverse L M | Total Length of Transverse Cracking - Medium Severity | FT | US CUSTOMARY
FIELD_VISUAL_HMA_MV | TRANSVERSE_NO_H | Transverse No H | Total Number of Transverse Cracks - High Severity
FIELD_VISUAL_HMA_MV | TRANSVERSE_L_H | Transverse L H | Total Length of Transverse Cracking - High Severity | FT | US CUSTOMARY
FIELD_VISUAL_HMA_MV | TRANSVERSE_SEAL_NO_L | Transverse Seal No L | Total Number of Sealed Transverse Cracks - Low Severity
FIELD_VISUAL_HMA_MV | TRANSVERSE_SEAL_L_L | Transverse Seal L L | Total Length of Sealed Transverse Cracking - Low Severity | FT | US CUSTOMARY
FIELD_VISUAL_HMA_MV | TRANSVERSE_SEAL_NO_M | Transverse Seal No M | Total Number of Sealed Transverse Cracks - Medium Severity
FIELD_VISUAL_HMA_MV | TRANSVERSE_SEAL_L_M | Transverse Seal L M | Total Length of Sealed Transverse Cracking - Medium Severity | FT | US CUSTOMARY
FIELD_VISUAL_HMA_MV | TRANSVERSE_SEAL_NO_H | Transverse Seal No H | Total Number of Sealed Transverse Cracks - High Severity
FIELD_VISUAL_HMA_MV | TRANSVERSE_SEAL_L_H | Transverse Seal L H | Total Length of Sealed Transverse Cracking - High Severity | FT | US CUSTOMARY
FIELD_VISUAL_HMA_MV | PATCH_NO_L | Patch No L | Total Number of Patches - Low Severity
FIELD_VISUAL_HMA_MV | PATCH_A_L | Patch A L | Total Area of Patching - Low Severity | SQUARE FT | US CUSTOMARY
FIELD_VISUAL_HMA_MV | PATCH_NO_M | Patch No M | Total Number of Patches - Medium Severity
FIELD_VISUAL_HMA_MV | PATCH_A_M | Patch A M | Total Area of Patching - Medium Severity | SQUARE FT | US CUSTOMARY
FIELD_VISUAL_HMA_MV | PATCH_NO_H | Patch No H | Total Number of Patches - High Severity
FIELD_VISUAL_HMA_MV | PATCH_A_H | Patch A H | Total Area of Patching - High Severity | SQUARE FT | US CUSTOMARY
FIELD_VISUAL_HMA_MV | POTHOLES_NO_L | Potholes No L | Total Number of Potholes - Low Severity
FIELD_VISUAL_HMA_MV | POTHOLES_A_L | Potholes A L | Total Area of Potholes - Low Severity | SQUARE FT | US CUSTOMARY
FIELD_VISUAL_HMA_MV | POTHOLES_NO_M | Potholes No M | Total Number of Potholes - Medium Severity
FIELD_VISUAL_HMA_MV | POTHOLES_A_M | Potholes A M | Total Area of Potholes - Medium Severity | SQUARE FT | US CUSTOMARY
FIELD_VISUAL_HMA_MV | POTHOLES_NO_H | Potholes No H | Total Number of Potholes - High Severity
FIELD_VISUAL_HMA_MV | POTHOLES_A_H | Potholes A H | Total Area of Potholes - High Severity | SQUARE FT | US CUSTOMARY
FIELD_VISUAL_HMA_MV | SHOVING_NO | Shoving No | Total number of pumped areas
FIELD_VISUAL_HMA_MV | SHOVING_A | Shoving A | Total Length of Pumping | SQUARE FT | US CUSTOMARY
FIELD_VISUAL_HMA_MV | BLEEDING_A_L | Bleeding A L | Total Area of Bleeding - Low Severity | SQUARE FT | US CUSTOMARY
FIELD_VISUAL_HMA_MV | BLEEDING_A_M | Bleeding A M | Total Area of Bleeding - Medium Severity | SQUARE FT | US CUSTOMARY
FIELD_VISUAL_HMA_MV | BLEEDING_A_H | Bleeding A H | Total Area of Bleeding - High Severity | SQUARE FT | US CUSTOMARY
FIELD_VISUAL_HMA_MV | POLISH_AGG_A | Polish Agg A | Total Area of Polished Aggregates | SQUARE FT | US CUSTOMARY
FIELD_VISUAL_HMA_MV | RAVELING_A_L | Raveling A L | Total Area of Raveling - Low Severity | SQUARE FT | US CUSTOMARY
FIELD_VISUAL_HMA_MV | RAVELING_A_M | Raveling A M | Total Area of Raveling - Medium Severity | SQUARE FT | US CUSTOMARY
FIELD_VISUAL_HMA_MV | RAVELING_A_H | Raveling A H | Total Area of Raveling - High Severity | SQUARE FT | US CUSTOMARY
FIELD_VISUAL_HMA_MV | PUMPING_NO | Pumping No | Total number of pumped areas
FIELD_VISUAL_HMA_MV | PUMPING_L | Pumping L | Total Length of Pumping | FT | US CUSTOMARY
FIELD_VISUAL_HMA_MV | CONST_SHLD_JNT_SEAL_L | Const Shld Joint Seal L | Lane - Shoulder Paving Joint Sealant - Low Severity | FT | US CUSTOMARY
FIELD_VISUAL_HMA_MV | CONST_SHLD_JNT_SEAL_M | Const Shld Joint Seal M | Lane - Shoulder Paving Joint Sealant - Medium Severity | FT | US CUSTOMARY
FIELD_VISUAL_HMA_MV | CONST_SHLD_JNT_SEAL_H | Const Shld Joint Seal H | Lane - Shoulder Paving Joint Sealant - High Severity | FT | US CUSTOMARY
FIELD_VISUAL_HMA_MV | CONST_SHLD_JNT_L | Const Shld Joint L | Lane - Shoulder Paving Joint Crack - Low Severity | FT | US CUSTOMARY
FIELD_VISUAL_HMA_MV | CONST_SHLD_JNT_M | Const Shld Joint M | Lane - Shoulder Paving Joint Crack - Medium Severity | FT | US CUSTOMARY
FIELD_VISUAL_HMA_MV | CONST_SHLD_JNT_H | Const Shld Joint H | Lane - Shoulder Paving Joint Crack - High Severity | FT | US CUSTOMARY
FIELD_VISUAL_HMA_MV | CONST_CL_JNT_SEAL_L | Const Centerline Joint Seal L | Centerline Paving Joint Sealant - Low Severity | FT | US CUSTOMARY
FIELD_VISUAL_HMA_MV | CONST_CL_JNT_SEAL_M | Const Centerline Joint Seal M | Centerline Paving Joint Sealant - Medium Severity | FT | US CUSTOMARY
FIELD_VISUAL_HMA_MV | CONST_CL_JNT_SEAL_H | Const Centerline Joint Seal H | Centerline Paving Joint Sealant - High Severity | FT | US CUSTOMARY
FIELD_VISUAL_HMA_MV | CONST_CL_JNT_L | Const Centerline Joint L | Centerline Paving Joint Crack - Low Severity | FT | US CUSTOMARY
FIELD_VISUAL_HMA_MV | CONST_CL_JNT_M | Const Centerline Joint M | Centerline Paving Joint Crack - Medium Severity | FT | US CUSTOMARY
FIELD_VISUAL_HMA_MV | CONST_CL_JNT_H | Const Centerline Joint H | Centerline Paving Joint Crack - High Severity | FT | US CUSTOMARY
FIELD_VISUAL_HMA_MV | TOPDOWN_L_L | Top-down L L | Total Length of Top-down Cracking - Low Severity | FT | US CUSTOMARY
FIELD_VISUAL_HMA_MV | TOPDOWN_L_M | Top-down L M | Total Length of Top-down Cracking - Medium Severity | FT | US CUSTOMARY
FIELD_VISUAL_HMA_MV | TOPDOWN_L_H | Top-down L H | Total Length of Top-down Cracking - High Severity | FT | US CUSTOMARY
FIELD_VISUAL_HMA_MV | SAW_SEAL_L | Saw Seal L | Total Length of Longitudinal Saw Seal - Low Severity | FT | US CUSTOMARY
FIELD_VISUAL_HMA_MV | SAW_SEAL_M | Saw Seal M | Total Length of Longitudinal Saw Seal - Medium Severity | FT | US CUSTOMARY
FIELD_VISUAL_HMA_MV | SAW_SEAL_H | Saw Seal H | Total Length of Longitudinal Saw Seal - High Severity | FT | US CUSTOMARY
FIELD_VISUAL_HMA_MV | COMMENTS | Comments | General notes and comments
FIELD_VISUAL_HMA_MV | ESALS | Equivalent Single Axle Load | Accumulated damage relationship for comparing the effects of axles carrying different loads, from the Section Start Date to the Test Date for this test. Values are Flexible (HmaCell) or Rigid (PccCell, RccCell, CompositeCell) ESALS based on the CELL_TYPE. Daily ESAL, truck and car counts are available in the TRAFFIC_V. | ESALS
FIELD_VISUAL_HMA_MV | AGE_IN_DAYS | Age In Days | Pavement number of days from the Section Start Date to the Test Date. | DAYS
FIELD_VISUAL_JPCC_MV | SECTION_ID | Section ID | SECTION_ID is a unique id composite key to identify each cell construction event by CELL-LANE-YEAR of construction. From the CELL table.
FIELD_VISUAL_JPCC_MV | CELL | Cell | MnROAD Cell Number (test section). From the testing table.
FIELD_VISUAL_JPCC_MV | LANE | Lane | Name of lane (driving, passing, etc.) From the testing table.
FIELD_VISUAL_JPCC_MV | LANE_SURFACE | Lane Surface | Pavement classification for the secton, HmaCell, PccCell, RccCell, CompositeCell, AggCell.
FIELD_VISUAL_JPCC_MV | DAY | Day | Date of test. From the testing table.
FIELD_VISUAL_JPCC_MV | BASE_TYPE | Base Type | General classification of material lying directly below surface layer
FIELD_VISUAL_JPCC_MV | CORNER_BREAKS_NO_L | Corner Breaks No L | Number of Corner Breaks - Low Severity
FIELD_VISUAL_JPCC_MV | SUBBASE_TYPE | Subbase Type | General classification of material lying directly below base layer
FIELD_VISUAL_JPCC_MV | SUBGRADE_TYPE | Subgrade Type | General classification of material supporting subbase/base/surface layers
FIELD_VISUAL_JPCC_MV | CORNER_BREAKS_NO_M | Corner Breaks No M | Number of Corner Breaks - Medium Severity
FIELD_VISUAL_JPCC_MV | CORNER_BREAKS_NO_H | Corner Breaks No H | Number of Corner Breaks - High Severity
FIELD_VISUAL_JPCC_MV | DURAB_CRACK_NO_L | Durab Crack No L | Number of Slabs with D Cracking - Low Severity
FIELD_VISUAL_JPCC_MV | DURAB_CRACK_NO_M | Durab Crack No M | Number of Slabs with D Cracking - Medium Severity
FIELD_VISUAL_JPCC_MV | DURAB_CRACK_NO_H | Durab Crack No H | Number of Slabs with D Cracking - High Severity
FIELD_VISUAL_JPCC_MV | DURAB_CRACK_A_L | Durab Crack A L | Total Area of D Cracking - Low Severity | SQUARE FT | US CUSTOMARY
FIELD_VISUAL_JPCC_MV | DURAB_CRACK_A_M | Durab Crack A M | Total Area of D Cracking - Medium Severity | SQUARE FT | US CUSTOMARY
FIELD_VISUAL_JPCC_MV | DURAB_CRACK_A_H | Durab Crack A H | total area of D cracking - high severity | SQUARE FT | US CUSTOMARY
FIELD_VISUAL_JPCC_MV | LONG_CRACK_L_L | Longitudinal Crack L L | Total Length of Longitudinal Cracking - Low Severity | FT | US CUSTOMARY
FIELD_VISUAL_JPCC_MV | LONG_CRACK_L_M | Longitudinal Crack L M | Total Length of Longitudinal Cracking - Medium Severity | FT | US CUSTOMARY
FIELD_VISUAL_JPCC_MV | LONG_CRACK_L_H | Longitudinal Crack L H | Total Length of Longitudinal Cracking - High Severity | FT | US CUSTOMARY
FIELD_VISUAL_JPCC_MV | LONG_CRACK_SEAL_L_L | Longitudinal Crack Seal L L | Total Length of Sealed Longitudinal Cracking - Low Severity | FT | US CUSTOMARY
FIELD_VISUAL_JPCC_MV | SECTION_START_DATE | Section Start Date | First or oldest layer date from the LAYER table associated with the cell. From the CELL table.
FIELD_VISUAL_JPCC_MV | LONG_CRACK_SEAL_L_M | Longitudinal Crack Seal L M | Total Length of Sealed Longitudinal Cracking - Medium Severity | FT | US CUSTOMARY
FIELD_VISUAL_JPCC_MV | SECTION_END_DATE | Section End Date | Last date the cell was active or blank if the cell is still active. Date is one day prior to next construction of that road station. From the CELL table.
FIELD_VISUAL_JPCC_MV | LONG_CRACK_SEAL_L_H | Longitudinal Crack Seal L H | Total Length of Sealed Longitudinal Cracking - High Severity | FT | US CUSTOMARY
FIELD_VISUAL_JPCC_MV | ROADWAY_NAME | Roadway Name | Road section name associated to the cell. From the ROAD_SEGMENT table.
FIELD_VISUAL_JPCC_MV | TRANS_CRACK_NO_L | Transverse Crack No L | Total Number of Transverse Cracks - Low Severity
FIELD_VISUAL_JPCC_MV | TRANS_CRACK_NO_M | Transverse Crack No M | Total Number of Transverse Cracks - Medium Severity
FIELD_VISUAL_JPCC_MV | TRANS_CRACK_NO_H | Transverse Crack No H | Total Number of Transverse Cracks - High Severity
FIELD_VISUAL_JPCC_MV | TRANS_CRACK_L_L | Transverse Crack L L | Total Length of Transverse Cracks - Low Severity | FT | US CUSTOMARY
FIELD_VISUAL_JPCC_MV | TRANS_CRACK_L_M | Transverse Crack L M | Total Length of Transverse Cracks - Medium Severity | FT | US CUSTOMARY
FIELD_VISUAL_JPCC_MV | TRANS_CRACK_L_H | Transverse Crack L H | Total Length of Transverse Cracks - High Severity | FT | US CUSTOMARY
FIELD_VISUAL_JPCC_MV | TRANS_CRACK_SEAL_L_L | Transverse Crack Seal L L | Total Length of Sealed Transverse Cracks - Low Severity | FT | US CUSTOMARY
FIELD_VISUAL_JPCC_MV | TRANS_CRACK_SEAL_L_M | Transverse Crack Seal L M | Total Length of Sealed Transverse Cracks - Medium Severity | FT | US CUSTOMARY
FIELD_VISUAL_JPCC_MV | TRANS_CRACK_SEAL_L_H | Transverse Crack Seal L H | Total Length of Sealed Transverse Cracks - High Severity | FT | US CUSTOMARY
FIELD_VISUAL_JPCC_MV | JT_SEALED | Joint Sealed | Number of Transverse Joints Sealed
FIELD_VISUAL_JPCC_MV | JOINT_SEAL_TRANS_NO_L | Joint Seal Transverse No L | Number of Transverse Joints with Seal - Low Severity Damage
FIELD_VISUAL_JPCC_MV | JOINT_SEAL_TRANS_NO_M | Joint Seal Transverse No M | Number of Transverse Joints with Seal - Medium Severity Damage
FIELD_VISUAL_JPCC_MV | JOINT_SEAL_TRANS_NO_H | Joint Seal Transverse No H | Number of Transverse Joints with Seal - High Severity Damage
FIELD_VISUAL_JPCC_MV | LONG_JT_SEAL_NO | Longitudinal Joint Seal No | Total Number of Longitudinal Joints Sealed
FIELD_VISUAL_JPCC_MV | LONG_JT_SEAL_DAM_L | Longitudinal Joint Seal Dam L | Total Number of Longitudinal Joints with Joint Seal Damage | FT | US CUSTOMARY
FIELD_VISUAL_JPCC_MV | LONG_SPALLING_L_L | Longitudinal Spalling L L | Total Length of Longitudinal Spalling - Low Severity | FT | US CUSTOMARY
FIELD_VISUAL_JPCC_MV | LONG_SPALLING_L_M | Longitudinal Spalling L M | Total Length of Longitudinal Spalling - Medium Severity | FT | US CUSTOMARY
FIELD_VISUAL_JPCC_MV | LONG_SPALLING_L_H | Longitudinal Spalling L H | Total Length of Longitudinal Spalling - High Severity | FT | US CUSTOMARY
FIELD_VISUAL_JPCC_MV | TRANS_SPALLING_NO_L | Transverse Spalling No L | Total Number of Spalled Transverse Joints - Low Severity | FT | US CUSTOMARY
FIELD_VISUAL_JPCC_MV | TRANS_SPALLING_NO_M | Transverse Spalling No M | Total Number of Spalled Transverse Joints - Medium Severity | FT | US CUSTOMARY
FIELD_VISUAL_JPCC_MV | TRANS_SPALLING_NO_H | Transverse Spalling No H | Total Number of Spalled Transverse Joints - High Severity | FT | US CUSTOMARY
FIELD_VISUAL_JPCC_MV | TRANS_SPALLING_L_L | Transverse Spalling L L | Total Length of Transverse Spalling - Low Severity | FT | US CUSTOMARY
FIELD_VISUAL_JPCC_MV | TRANS_SPALLING_L_M | Transverse Spalling L M | Total Length of Transverse Spalling - Medium Severity | FT | US CUSTOMARY
FIELD_VISUAL_JPCC_MV | TRANS_SPALLING_L_H | Transverse Spalling L H | Total Length of Transverse Spalling - High Severity | FT | US CUSTOMARY
FIELD_VISUAL_JPCC_MV | SCALING_NO | Scaling No | Number of Scaling Occurrences
FIELD_VISUAL_JPCC_MV | SCALING_A | Scaling A | Total Area of Scaling | SQUARE FT | US CUSTOMARY
FIELD_VISUAL_JPCC_MV | POLISH_AGG_A | Polish Agg A | Total Area of Polished Aggregate | SQUARE FT | US CUSTOMARY
FIELD_VISUAL_JPCC_MV | POPOUTS_NO_AREA | Popouts No Area | Total Area of Popouts | SQUARE FT | US CUSTOMARY
FIELD_VISUAL_JPCC_MV | BLOWUPS_NO | Blowups No | Number of blowups
FIELD_VISUAL_JPCC_MV | PATCH_FLEX_NO_L | Patch Flex No L | Total Number of Flexible Patches - Low Severity
FIELD_VISUAL_JPCC_MV | PATCH_FLEX_NO_M | Patch Flex No M | Total Number of Flexible Patches - Medium Severity
FIELD_VISUAL_JPCC_MV | PATCH_FLEX_NO_H | Patch Flex No H | Total Number of Flexible Patches - High Severity
FIELD_VISUAL_JPCC_MV | PATCH_FLEX_A_L | Patch Flex A L | Total Area of Flexible Patches - Low Severity | SQUARE FT | US CUSTOMARY
FIELD_VISUAL_JPCC_MV | PATCH_FLEX_A_M | Patch Flex A M | Total Area of Flexible Patches - Medium Severity | SQUARE FT | US CUSTOMARY
FIELD_VISUAL_JPCC_MV | PATCH_FLEX_A_H | Patch Flex A H | Total Area of Flexible Patches - High Severity | SQUARE FT | US CUSTOMARY
FIELD_VISUAL_JPCC_MV | PATCH_RIGID_NO_L | Patch Rigid No L | Total Number of Rigid Patches - Low Severity
FIELD_VISUAL_JPCC_MV | PATCH_RIGID_NO_M | Patch Rigid No M | Total Number of Rigid Patches - Medium Severity
FIELD_VISUAL_JPCC_MV | PATCH_RIGID_NO_H | Patch Rigid No H | Total Number of Rigid Patches - High Severity
FIELD_VISUAL_JPCC_MV | PATCH_RIGID_A_L | Patch Rigid A L | Total Area of Rigid Patches - Low Severity | SQUARE FT | US CUSTOMARY
FIELD_VISUAL_JPCC_MV | PATCH_RIGID_A_M | Patch Rigid A M | Total Area of Rigid Patches - Medium Severity | SQUARE FT | US CUSTOMARY
FIELD_VISUAL_JPCC_MV | PATCH_RIGID_A_H | Patch Rigid A H | Total Area of Rigid Patches - High Severity | SQUARE FT | US CUSTOMARY
FIELD_VISUAL_JPCC_MV | PUMPING_NO | Pumping No | Total Number of Occurrences of Pumping
FIELD_VISUAL_JPCC_MV | PUMPING_L | Pumping L | total length of pumping | FT | US CUSTOMARY
FIELD_VISUAL_JPCC_MV | MAP_CRACK_NO | Map Crack No | Total Number of Map Cracking Areas
FIELD_VISUAL_JPCC_MV | MAP_CRACK_A | Map Crack A | Total Area of Map Cracking | SQUARE FT | US CUSTOMARY
FIELD_VISUAL_JPCC_MV | LONG_CRACK_NO_L | Longitudinal Crack No L | Number of Longitudinal Cracking - Low Severity
FIELD_VISUAL_JPCC_MV | LONG_CRACK_NO_M | Longitudinal Crack No M | Number of Longitudinal Cracking - Medium Severity
FIELD_VISUAL_JPCC_MV | LONG_CRACK_NO_H | Longitudinal Crack No H | Number of Longitudinal Cracking - High Severity
FIELD_VISUAL_JPCC_MV | CRACKED_PANELS | Cracked Panels | Number of Cracked Concrete Panels in a Cell
FIELD_VISUAL_JPCC_MV | TOTAL_PANELS | Total Panels | Total Number of Panels within Cell
FIELD_VISUAL_JPCC_MV | COMMENTS | Comments | General notes and comments
FIELD_VISUAL_JPCC_MV | ESALS | Equivalent Single Axle Load | Accumulated damage relationship for comparing the effects of axles carrying different loads, from the Section Start Date to the Test Date for this test. Values are Flexible (HmaCell) or Rigid (PccCell, RccCell, CompositeCell) ESALS based on the CELL_TYPE. Daily ESAL, truck and car counts are available in the TRAFFIC_V. | ESALS
FIELD_VISUAL_JPCC_MV | AGE_IN_DAYS | Age In Days | Pavement number of days from the Section Start Date to the Test Date. | DAYS